## Summary
Parameter | MoO2_P21c_fixed P 21/c | Mo2C_Pbcn_fixed
Sample | M25.txt | M25.txt
Method | GSAS-II | GSAS-II
Phase name | MoO2_P21c_fixed P 21/c | Mo2C_Pbcn_fixed
COD / MP ID | manual | manual
Formula | Mo4 O8 | Mo8 C4
Space group
Space group # | 14 | 60
Crystal system | monoclinic | orthorhombic
a (Å) | 6.14436 | 4.75411
b (Å) | 5.65235 | 6.07648
c (Å) | 4.38295 | 5.24148
α (°) | 90 | 90
β (°) | 135.091 | 90
γ (°) | 90 | 90
Volume (A^3) | 107.46545 | 151.4172
da/a0 (%) | 10.892 | 0
db/b0 (%) | 19.351 | 0
dc/c0 (%) | -17.439 | 0
dV/V0 (%) | -10.765 | 0
Weight fraction (%) | 18.2 | 81.8
GSAS-II mass weight fraction (%) | 19.5 | 80.5
Weight fraction ± (%) | 1.64 | 1.64
Weight fraction error source | integrated_phase_area_diagonal_covariance+binary_closure | integrated_phase_area_diagonal_covariance+systematic_floor+binary_closure
Weight fraction propagated sigma (%) | 1.248 | 1.248
Weight fraction systematic floor (%) | 1 | 1.636
Weight fraction method | integrated_phase_pattern_area | integrated_phase_pattern_area
Integrated phase fraction (%) | 18.2 | 81.8
Integrated - wt fraction (percentage points) | -1.29 | 1.29
Integrated phase fraction method | primary_quant_from_refined_phase_envelope | primary_quant_from_refined_phase_envelope
Crystallite size (nm) | 1000 | 1000
Crystallite size source | gsas_hap_size | gsas_hap_size
Scale factor | 619.29262 | 1599.84368
Scale factor sigma | 44.99900865 | 66.81604448
Scale factor sigma (%) | 7.266 | 4.176
Scale factor sigma source | gsas_covariance | gsas_covariance
Scale * phase mass value | 316924.2 | 1304774.9
Legacy mass-weighted scale value | 316924.2 | 1304774.9
U (Caglioti) | 0.01489 | 0.01489
V (Caglioti) | -0.01538 | -0.01538
W (Caglioti) | 0.00566 | 0.00566
X (Lorentzian) | 0 | 0
Y (Lorentzian) | 17.95453 | 17.95453
η at strongest | 1 | 1
FWHM (°) | 18.4178 | 19.042
FWHM reference 2theta (deg) | 25.73 | 38.9
FWHM reference hkl | [1, 1, 1] | [1, 2, 1]
N reflections | 24 | 17
Seeded by | gsas2 | gsas2
Zero shift (°) | -0.00155 | -0.00155
Rwp (%) | 18.22 | 18.22
Rp (%) | 14.49 | 14.49
χ² | 729.747 | 729.747
GoF | 27.014 | 27.014

## Plot Data
2theta | Y_obs | Y_calc | Background | Residual | MoO2_P21c_fixed P 21/c | Mo2C_Pbcn_fixed | MoO2_P21c_fixed P 21/c peak 2θ | MoO2_P21c_fixed P 21/c [hkl] | Mo2C_Pbcn_fixed peak 2θ | Mo2C_Pbcn_fixed [hkl]
10 | 37670.5703 | 41839.14 | 40694.88 | -4168.571 | 287.6344 | 856.6305 | 20.457 | [100] | 34.08 | [021]
10.01 | 37430.7656 | 41761.33 | 40616.23 | -4330.566 | 287.9293 | 857.1672 | 25.699 | [111] | 34.185 | [002]
10.02 | 38079.4883 | 41683.9 | 40537.97 | -3604.411 | 288.2247 | 857.7044 | 31.632 | [020] | 37.816 | [200]
10.03 | 37450.8984 | 41606.84 | 40460.08 | -4155.946 | 288.5206 | 858.2422 | 32.974 | [011] | 39.127 | [121]
10.04 | 37883.7344 | 41530.16 | 40382.57 | -3646.431 | 288.8171 | 858.7805 | 41.158 | [202] | 39.22 | [102]
10.05 | 37984.7695 | 41453.86 | 40305.43 | -3469.09 | 289.114 | 859.3193 | 41.605 | [200] | 51.812 | [221]
10.06 | 38347.7812 | 41377.93 | 40228.66 | -3030.144 | 289.4115 | 859.8587 | 44.716 | [210] | 51.887 | [202]
10.07 | 38084.1211 | 41302.36 | 40152.25 | -3218.242 | 289.7094 | 860.3986 | 46.24 | [102] | 60.936 | [040]
10.08 | 37189.9219 | 41227.17 | 40076.22 | -4037.247 | 290.0079 | 860.9391 | 49.411 | [111] | 61.138 | [023]
10.09 | 37536.957 | 41152.34 | 40000.56 | -3615.385 | 290.3069 | 861.4801 | 49.683 | [311] | 69.162 | [321]
10.1 | 37933.2148 | 41077.88 | 39925.25 | -3144.667 | 290.6065 | 862.0216 | 52.819 | [222] | 69.225 | [302]
10.11 | 37492.5078 | 41003.79 | 39850.32 | -3511.278 | 290.9065 | 862.5637 | 52.847 | [131] | 71.759 | [042]
10.12 | 37546.2344 | 40930.05 | 39775.74 | -3383.818 | 291.207 | 863.1063 | 53.189 | [220] | 72.007 | [004]
10.13 | 36828.1406 | 40856.68 | 39701.52 | -4028.54 | 291.5081 | 863.6495 | 57.107 | [122] | 73.992 | [240]
10.14 | 36523.5547 | 40783.67 | 39627.67 | -4260.114 | 291.8097 | 864.1932 | 59.719 | [002] | 74.176 | [223]
10.15 | 36425.3281 | 40711.01 | 39554.17 | -4285.687 | 292.1118 | 864.7375 | 60.196 | [402] | 74.9 | [142]
10.16 | 37086.1172 | 40638.72 | 39481.02 | -3552.6 | 292.4145 | 865.2823 | 65.991 | [313] | 75.144 | [104]
10.17 | 38007.2148 | 40566.78 | 39408.23 | -2559.561 | 292.7177 | 865.8276 | 66.064 | [040]
10.18 | 37481.9414 | 40495.19 | 39335.79 | -3013.245 | 293.0214 | 866.3735 | 69.165 | [022]
10.19 | 36610.75 | 40423.95 | 39263.7 | -3813.201 | 293.3256 | 866.92 | 69.299 | [131]
10.2 | 38219.9961 | 40353.06 | 39191.97 | -2133.069 | 293.6304 | 867.467 | 69.52 | [331]
10.21 | 37213.2695 | 40282.53 | 39120.58 | -3069.259 | 293.9357 | 868.0145 | 69.607 | [422]
10.22 | 36819.7461 | 40212.34 | 39049.54 | -3392.593 | 294.2415 | 868.5626 | 70.354 | [211]
10.23 | 36921.5312 | 40142.5 | 38978.84 | -3220.965 | 294.5479 | 869.1112 | 79.005 | [102]
10.24 | 36362.1172 | 40073 | 38908.48 | -3710.881 | 294.8547 | 869.6605
10.25 | 36755.6914 | 40003.84 | 38838.47 | -3248.152 | 295.1622 | 870.2102
10.26 | 36970.9258 | 39935.03 | 38768.8 | -2964.104 | 295.4702 | 870.7605
10.27 | 37566.5938 | 39866.56 | 38699.47 | -2299.962 | 295.7787 | 871.3114
10.28 | 37227.9219 | 39798.42 | 38630.47 | -2570.5 | 296.0877 | 871.8628
10.29 | 36769.9219 | 39730.62 | 38561.81 | -2960.702 | 296.3973 | 872.4148
10.3 | 37491.4102 | 39663.16 | 38493.49 | -2171.752 | 296.7075 | 872.9673
10.31 | 37236.3711 | 39596.03 | 38425.5 | -2359.664 | 297.0182 | 873.5204
10.32 | 37150.6172 | 39529.24 | 38357.84 | -2378.623 | 297.3294 | 874.074
10.33 | 36956.1523 | 39462.78 | 38290.51 | -2506.625 | 297.6411 | 874.6282
10.34 | 36746.1836 | 39396.64 | 38223.51 | -2650.46 | 297.9535 | 875.183
10.35 | 36666.4648 | 39330.84 | 38156.83 | -2664.374 | 298.2664 | 875.7383
10.36 | 37172.0781 | 39265.36 | 38090.49 | -2093.283 | 298.5798 | 876.2942
10.37 | 36774.5 | 39200.21 | 38024.46 | -2425.709 | 298.8938 | 876.8506
10.38 | 36954.9062 | 39135.38 | 37958.77 | -2180.475 | 299.2083 | 877.4077
10.39 | 36918.4648 | 39070.88 | 37893.39 | -2152.411 | 299.5234 | 877.9652
10.4 | 36718.375 | 39006.69 | 37828.33 | -2288.317 | 299.839 | 878.5234
10.41 | 36443.9727 | 38942.83 | 37763.59 | -2498.856 | 300.1553 | 879.0821
10.42 | 37169.9336 | 38879.28 | 37699.17 | -1709.349 | 300.472 | 879.6414
10.43 | 37350.8984 | 38816.05 | 37635.06 | -1465.156 | 300.7894 | 880.2011
10.44 | 36961.5508 | 38753.14 | 37571.27 | -1791.591 | 301.1072 | 880.7616
10.45 | 36455.7305 | 38690.54 | 37507.8 | -2234.813 | 301.4257 | 881.3225
10.46 | 37223.6562 | 38628.26 | 37444.63 | -1404.602 | 301.7447 | 881.8841
10.47 | 36876.3477 | 38566.28 | 37381.77 | -1689.936 | 302.0643 | 882.4461
10.48 | 36110.918 | 38504.62 | 37319.23 | -2393.702 | 302.3845 | 883.0089
10.49 | 36629.2539 | 38443.26 | 37256.99 | -1814.011 | 302.7052 | 883.5721
10.5 | 36438.625 | 38382.22 | 37195.05 | -1943.592 | 303.0265 | 884.136
10.51 | 36525.4375 | 38321.47 | 37133.43 | -1796.037 | 303.3484 | 884.7003
10.52 | 37049.5352 | 38261.04 | 37072.1 | -1211.502 | 303.6708 | 885.2653
10.53 | 36949.7148 | 38200.9 | 37011.08 | -1251.189 | 303.9938 | 885.8309
10.54 | 36209.4414 | 38141.07 | 36950.36 | -1931.63 | 304.3174 | 886.397
10.55 | 36116.2344 | 38081.54 | 36889.93 | -1965.305 | 304.6416 | 886.9637
10.56 | 36531.1328 | 38022.31 | 36829.81 | -1491.174 | 304.9663 | 887.531
10.57 | 36586.8867 | 37963.37 | 36769.98 | -1376.486 | 305.2916 | 888.0988
10.58 | 36118.6484 | 37904.73 | 36710.45 | -1786.086 | 305.6176 | 888.6673
10.59 | 36878.1523 | 37846.39 | 36651.21 | -968.2388 | 305.9441 | 889.2363
10.6 | 36611.3945 | 37788.34 | 36592.26 | -1176.947 | 306.2712 | 889.8059
10.61 | 36167.5117 | 37730.58 | 36533.61 | -1563.073 | 306.5988 | 890.3761
10.62 | 36572.3672 | 37673.12 | 36475.25 | -1100.752 | 306.9271 | 890.9469
10.63 | 36739.625 | 37615.94 | 36417.17 | -876.3182 | 307.256 | 891.5182
10.64 | 36219.2539 | 37559.06 | 36359.38 | -1339.802 | 307.5854 | 892.0901
10.65 | 36100.2188 | 37502.46 | 36301.88 | -1402.237 | 307.9154 | 892.6626
10.66 | 36207.6367 | 37446.14 | 36244.66 | -1238.504 | 308.246 | 893.2357
10.67 | 35687.9336 | 37390.11 | 36187.72 | -1702.177 | 308.5773 | 893.8094
10.68 | 35708.4141 | 37334.36 | 36131.07 | -1625.95 | 308.9091 | 894.3837
10.69 | 35925.9062 | 37278.9 | 36074.7 | -1352.993 | 309.2415 | 894.9586
10.7 | 36646.8203 | 37223.72 | 36018.61 | -576.8949 | 309.5745 | 895.534
10.71 | 36929.0195 | 37168.81 | 35962.79 | -239.791 | 309.9082 | 896.11
10.72 | 36018.6836 | 37114.18 | 35907.25 | -1095.5 | 310.2424 | 896.6866
10.73 | 35818.0703 | 37059.83 | 35851.99 | -1241.764 | 310.5772 | 897.2639
10.74 | 35457.0781 | 37005.76 | 35797.01 | -1548.681 | 310.9127 | 897.8417
10.75 | 35206.1953 | 36951.96 | 35742.29 | -1745.764 | 311.2487 | 898.4201
10.76 | 35841.3008 | 36898.43 | 35687.85 | -1057.131 | 311.5854 | 898.999
10.77 | 36107.8398 | 36845.18 | 35633.68 | -737.3367 | 311.9227 | 899.5787
10.78 | 36489.1758 | 36792.19 | 35579.77 | -303.0155 | 312.2605 | 900.1589
10.79 | 36341.0664 | 36739.48 | 35526.14 | -398.409 | 312.599 | 900.7397
10.8 | 35662.75 | 36687.03 | 35472.77 | -1024.277 | 312.9382 | 901.321
10.81 | 35112.3672 | 36634.85 | 35419.67 | -1522.479 | 313.2779 | 901.903
10.82 | 35249.4688 | 36582.93 | 35366.83 | -1333.461 | 313.6182 | 902.4856
10.83 | 35675.0352 | 36531.28 | 35314.25 | -856.243 | 313.9592 | 903.0688
10.84 | 35867.8047 | 36479.89 | 35261.94 | -612.0846 | 314.3008 | 903.6525
10.85 | 36251.3203 | 36428.76 | 35209.88 | -177.4418 | 314.6431 | 904.2369
10.86 | 35706.2305 | 36377.9 | 35158.09 | -671.6649 | 314.9858 | 904.8219
10.87 | 35549.7812 | 36327.29 | 35106.55 | -777.5067 | 315.3293 | 905.4075
10.88 | 35563.0977 | 36276.94 | 35055.27 | -713.8408 | 315.6735 | 905.9937
10.89 | 35624.1016 | 36226.85 | 35004.25 | -602.7442 | 316.0182 | 906.5805
10.9 | 36116.3945 | 36177.01 | 34953.48 | -60.6142 | 316.3635 | 907.1679
10.91 | 35499.6289 | 36127.43 | 34902.96 | -627.797 | 316.7095 | 907.7559
10.92 | 35785.6758 | 36078.1 | 34852.7 | -292.4206 | 317.0562 | 908.3446
10.93 | 36579.4961 | 36029.02 | 34802.68 | 550.4773 | 317.4035 | 908.9338
10.94 | 35889.0625 | 35980.19 | 34752.92 | -91.12942 | 317.7514 | 909.5236
10.95 | 35367.8555 | 35931.61 | 34703.4 | -563.7591 | 318.0999 | 910.1141
10.96 | 35065.8398 | 35883.29 | 34654.13 | -817.4459 | 318.4491 | 910.7051
10.97 | 34753.7266 | 35835.2 | 34605.11 | -1081.477 | 318.7989 | 911.2968
10.98 | 34863.6172 | 35787.37 | 34556.33 | -923.751 | 319.1494 | 911.8891
10.99 | 35253.0938 | 35739.78 | 34507.79 | -486.6834 | 319.5005 | 912.482
11 | 35381.332 | 35692.43 | 34459.5 | -311.0979 | 319.8523 | 913.0755
11.01 | 35258.0547 | 35645.33 | 34411.45 | -387.2703 | 320.2048 | 913.6696
11.02 | 35695.8984 | 35598.46 | 34363.64 | 97.43693 | 320.5578 | 914.2644
11.03 | 35521.1211 | 35551.84 | 34316.07 | -30.71693 | 320.9115 | 914.8598
11.04 | 35852.7617 | 35505.45 | 34268.73 | 347.3082 | 321.2659 | 915.4557
11.05 | 35868.1836 | 35459.31 | 34221.63 | 408.8767 | 321.621 | 916.0523
11.06 | 35889.9336 | 35413.4 | 34174.77 | 476.5367 | 321.9767 | 916.6495
11.07 | 35692.3438 | 35367.72 | 34128.14 | 324.6214 | 322.333 | 917.2474
11.08 | 35549.3047 | 35322.28 | 34081.75 | 227.0224 | 322.69 | 917.8459
11.09 | 35284.7852 | 35277.08 | 34035.58 | 7.709847 | 323.0478 | 918.4449
11.1 | 35818.1133 | 35232.1 | 33989.65 | 586.0128 | 323.4061 | 919.0446
11.11 | 35518 | 35187.36 | 33943.95 | 330.6434 | 323.7651 | 919.645
11.12 | 35164.8086 | 35142.84 | 33898.47 | 21.96611 | 324.1248 | 920.2459
11.13 | 35071.2695 | 35098.56 | 33853.22 | -27.28759 | 324.4852 | 920.8475
11.14 | 34923.25 | 35054.5 | 33808.2 | -131.2493 | 324.8462 | 921.4497
11.15 | 34625.7656 | 35010.67 | 33763.41 | -384.9022 | 325.2079 | 922.0526
11.16 | 34942.2305 | 34967.06 | 33718.84 | -24.83117 | 325.5703 | 922.656
11.17 | 35526.9688 | 34923.68 | 33674.49 | 603.289 | 325.9334 | 923.2601
11.18 | 35439.8867 | 34880.52 | 33630.36 | 559.3656 | 326.2971 | 923.8649
11.19 | 34868.6641 | 34837.58 | 33586.45 | 31.07989 | 326.6615 | 924.4702
11.2 | 34536.5 | 34794.87 | 33542.77 | -258.3683 | 327.0266 | 925.0762
11.21 | 34517.4141 | 34752.37 | 33499.3 | -234.9581 | 327.3925 | 925.6829
11.22 | 34802.0898 | 34710.09 | 33456.05 | 91.99495 | 327.759 | 926.2901
11.23 | 35223.543 | 34668.03 | 33413.01 | 555.508 | 328.1261 | 926.898
11.24 | 34909.6406 | 34626.19 | 33370.19 | 283.4489 | 328.4939 | 927.5065
11.25 | 34862.7891 | 34584.56 | 33327.59 | 278.2252 | 328.8625 | 928.1158
11.26 | 35205.5508 | 34543.15 | 33285.19 | 662.4004 | 329.2318 | 928.7255
11.27 | 35316.9648 | 34501.95 | 33243.01 | 815.0146 | 329.6017 | 929.336
11.28 | 34875.1094 | 34460.96 | 33201.04 | 414.1472 | 329.9723 | 929.9471
11.29 | 34762.1406 | 34420.19 | 33159.28 | 341.9553 | 330.3437 | 930.5588
11.3 | 35049.9453 | 34379.62 | 33117.73 | 670.3268 | 330.7157 | 931.1712
11.31 | 35932.7734 | 34339.26 | 33076.39 | 1593.513 | 331.0885 | 931.7842
11.32 | 35316.7695 | 34299.11 | 33035.25 | 1017.659 | 331.4619 | 932.3979
11.33 | 34577.2461 | 34259.17 | 32994.32 | 318.0782 | 331.8361 | 933.0122
11.34 | 34465.5391 | 34219.43 | 32953.59 | 246.1082 | 332.211 | 933.6271
11.35 | 34821.6523 | 34179.9 | 32913.07 | 641.7537 | 332.5866 | 934.2427
11.36 | 35043.6602 | 34140.57 | 32872.75 | 903.0902 | 332.9628 | 934.859
11.37 | 34772.9102 | 34101.44 | 32832.63 | 671.466 | 333.3398 | 935.4759
11.38 | 35135.0625 | 34062.52 | 32792.71 | 1072.542 | 333.7176 | 936.0934
11.39 | 35494.1719 | 34023.8 | 32752.99 | 1470.375 | 334.096 | 936.7116
11.4 | 35033.7734 | 33985.27 | 32713.47 | 1048.501 | 334.4752 | 937.3305
11.41 | 34293.6992 | 33946.95 | 32674.14 | 346.752 | 334.855 | 937.9499
11.42 | 33970.2578 | 33908.82 | 32635.01 | 61.43826 | 335.2357 | 938.5701
11.43 | 34550.5352 | 33870.89 | 32596.08 | 679.6469 | 335.617 | 939.1909
11.44 | 34643.6211 | 33833.15 | 32557.34 | 810.4685 | 335.9991 | 939.8124
11.45 | 34515.0742 | 33795.61 | 32518.8 | 719.4629 | 336.3818 | 940.4345
11.46 | 34890.2773 | 33758.26 | 32480.44 | 1132.014 | 336.7654 | 941.0573
11.47 | 34721.5859 | 33721.11 | 32442.28 | 1000.477 | 337.1497 | 941.6807
11.48 | 34282.0664 | 33684.14 | 32404.31 | 597.9216 | 337.5347 | 942.3048
11.49 | 33849.9023 | 33647.37 | 32366.52 | 202.5308 | 337.9204 | 942.9295
11.5 | 34799.9062 | 33610.79 | 32328.93 | 1189.118 | 338.3069 | 943.5549
11.51 | 34861.6797 | 33574.39 | 32291.52 | 1287.287 | 338.6941 | 944.181
11.52 | 34149.2656 | 33538.18 | 32254.3 | 611.0806 | 339.0821 | 944.8078
11.53 | 34479.9961 | 33502.16 | 32217.26 | 977.8323 | 339.4708 | 945.4352
11.54 | 33828.8281 | 33466.33 | 32180.4 | 362.4999 | 339.8602 | 946.0632
11.55 | 33963.1289 | 33430.68 | 32143.73 | 532.4517 | 340.2505 | 946.692
11.56 | 34256.1484 | 33395.21 | 32107.25 | 860.9387 | 340.6414 | 947.3213
11.57 | 34273.0078 | 33359.92 | 32070.94 | 913.0829 | 341.0331 | 947.9515
11.58 | 34732.3477 | 33324.82 | 32034.81 | 1407.526 | 341.4256 | 948.5822
11.59 | 34777.8359 | 33289.9 | 31998.87 | 1487.937 | 341.8189 | 949.2136
11.6 | 33887.7969 | 33255.16 | 31963.1 | 632.6404 | 342.2128 | 949.8457
11.61 | 33436.9531 | 33220.59 | 31927.51 | 216.3607 | 342.6075 | 950.4784
11.62 | 34081.25 | 33186.21 | 31892.09 | 895.0437 | 343.0031 | 951.1119
11.63 | 34000.2148 | 33152 | 31856.85 | 848.2178 | 343.3994 | 951.7459
11.64 | 33877.543 | 33117.96 | 31821.79 | 759.5794 | 343.7964 | 952.3807
11.65 | 34148.1641 | 33084.11 | 31786.89 | 1064.059 | 344.1942 | 953.0162
11.66 | 34057.5938 | 33050.42 | 31752.18 | 1007.173 | 344.5928 | 953.6523
11.67 | 34044.8672 | 33016.91 | 31717.63 | 1027.958 | 344.9922 | 954.2891
11.68 | 33980.1719 | 32983.57 | 31683.25 | 996.6017 | 345.3924 | 954.9265
11.69 | 33895 | 32950.4 | 31649.04 | 944.5977 | 345.7933 | 955.5647
11.7 | 33993.7539 | 32917.4 | 31615.01 | 1076.349 | 346.195 | 956.2035
11.71 | 34381.5 | 32884.58 | 31581.14 | 1496.924 | 346.5975 | 956.8431
11.72 | 34545.2109 | 32851.92 | 31547.43 | 1693.294 | 347.0008 | 957.4833
11.73 | 34294.3711 | 32819.42 | 31513.9 | 1474.947 | 347.4048 | 958.1242
11.74 | 33893.5 | 32787.1 | 31480.52 | 1106.402 | 347.8097 | 958.7657
11.75 | 34386.4648 | 32754.94 | 31447.32 | 1631.526 | 348.2154 | 959.408
11.76 | 34424.5312 | 32722.94 | 31414.27 | 1701.588 | 348.6218 | 960.0509
11.77 | 34225.7539 | 32691.11 | 31381.39 | 1534.642 | 349.0291 | 960.6946
11.78 | 33609.7227 | 32659.44 | 31348.67 | 950.2792 | 349.437 | 961.3389
11.79 | 33416.0078 | 32627.94 | 31316.11 | 788.0706 | 349.8459 | 961.9839
11.8 | 33696.8711 | 32596.59 | 31283.71 | 1100.279 | 350.2556 | 962.6296
11.81 | 34068.4414 | 32565.41 | 31251.47 | 1503.034 | 350.666 | 963.276
11.82 | 33865.4531 | 32534.38 | 31219.38 | 1331.071 | 351.0773 | 963.9232
11.83 | 33904.7266 | 32503.51 | 31187.45 | 1401.212 | 351.4893 | 964.5709
11.84 | 34073.1328 | 32472.81 | 31155.68 | 1600.327 | 351.9022 | 965.2194
11.85 | 34517.7617 | 32442.25 | 31124.07 | 2075.509 | 352.3159 | 965.8686
11.86 | 34624.7266 | 32411.86 | 31092.61 | 2212.87 | 352.7304 | 966.5184
11.87 | 34338 | 32381.61 | 31061.3 | 1956.385 | 353.1457 | 967.169
11.88 | 33877.0977 | 32351.53 | 31030.14 | 1525.571 | 353.5619 | 967.8203
11.89 | 34580.2266 | 32321.59 | 30999.14 | 2258.634 | 353.9789 | 968.4722
11.9 | 34304.3867 | 32291.81 | 30968.29 | 2012.576 | 354.3967 | 969.1249
11.91 | 34314.8086 | 32262.18 | 30937.59 | 2052.628 | 354.8153 | 969.7783
11.92 | 34326.3008 | 32232.7 | 30907.03 | 2093.6 | 355.2348 | 970.4324
11.93 | 33817.3281 | 32203.37 | 30876.63 | 1613.958 | 355.6551 | 971.0871
11.94 | 34279.6367 | 32174.19 | 30846.37 | 2105.447 | 356.0762 | 971.7426
11.95 | 34013.0078 | 32145.16 | 30816.26 | 1867.851 | 356.4981 | 972.3988
11.96 | 33124.6914 | 32116.27 | 30786.29 | 1008.42 | 356.921 | 973.0557
11.97 | 32793.25 | 32087.53 | 30756.47 | 705.718 | 357.3446 | 973.7134
11.98 | 33352.3945 | 32058.94 | 30726.8 | 1293.456 | 357.7691 | 974.3717
11.99 | 34802.2148 | 32030.49 | 30697.26 | 2771.725 | 358.1944 | 975.0307
12 | 35060.8594 | 32002.18 | 30667.87 | 3058.675 | 358.6206 | 975.6905
12.01 | 33495.7656 | 31974.02 | 30638.62 | 1521.743 | 359.0477 | 976.3509
12.02 | 32688.6074 | 31946 | 30609.52 | 742.6044 | 359.4756 | 977.0121
12.03 | 33180.7422 | 31918.12 | 30580.55 | 1262.617 | 359.9043 | 977.674
12.04 | 33582.9023 | 31890.39 | 30551.72 | 1692.515 | 360.3339 | 978.3366
12.05 | 33268.2305 | 31862.79 | 30523.03 | 1405.441 | 360.7644 | 978.9999
12.06 | 32852.5469 | 31835.33 | 30494.47 | 1017.216 | 361.1957 | 979.6639
12.07 | 33286.543 | 31808.01 | 30466.05 | 1478.533 | 361.6279 | 980.3287
12.08 | 33711.8477 | 31780.83 | 30437.77 | 1931.021 | 362.0609 | 980.9942
12.09 | 33554.9023 | 31753.78 | 30409.62 | 1801.123 | 362.4949 | 981.6604
12.1 | 33412.2969 | 31726.87 | 30381.61 | 1685.428 | 362.9298 | 982.3273
12.11 | 33640.5273 | 31700.09 | 30353.73 | 1940.435 | 363.3654 | 982.995
12.12 | 33706.6406 | 31673.45 | 30325.99 | 2033.19 | 363.8019 | 983.6633
12.13 | 33248.9219 | 31646.94 | 30298.37 | 1601.98 | 364.2394 | 984.3325
12.14 | 33666.1094 | 31620.57 | 30270.89 | 2045.544 | 364.6777 | 985.0023
12.15 | 33578.1211 | 31594.32 | 30243.53 | 1983.8 | 365.1169 | 985.6728
12.16 | 32956.9883 | 31568.21 | 30216.31 | 1388.781 | 365.557 | 986.3441
12.17 | 32848.043 | 31542.22 | 30189.21 | 1305.818 | 365.998 | 987.0162
12.18 | 33405.7617 | 31516.37 | 30162.24 | 1889.391 | 366.4399 | 987.6888
12.19 | 33702.2773 | 31490.65 | 30135.4 | 2211.632 | 366.8827 | 988.3623
12.2 | 33826.0742 | 31465.05 | 30108.69 | 2361.026 | 367.3264 | 989.0366
12.21 | 33532.0234 | 31439.58 | 30082.1 | 2092.445 | 367.771 | 989.7115
12.22 | 33133.5586 | 31414.23 | 30055.63 | 1719.325 | 368.2165 | 990.3872
12.23 | 33135.7812 | 31389.02 | 30029.29 | 1746.766 | 368.6628 | 991.0636
12.24 | 33440.2891 | 31363.92 | 30003.07 | 2076.367 | 369.1101 | 991.7408
12.25 | 33213.6094 | 31338.95 | 29976.98 | 1874.657 | 369.5584 | 992.4187
12.26 | 32659.6387 | 31314.11 | 29951 | 1345.533 | 370.0075 | 993.0973
12.27 | 32681.1992 | 31289.38 | 29925.15 | 1391.817 | 370.4575 | 993.7767
12.28 | 32615.377 | 31264.78 | 29899.41 | 1350.597 | 370.9085 | 994.4569
12.29 | 32732.0352 | 31240.3 | 29873.8 | 1491.736 | 371.3604 | 995.1377
12.3 | 32929.3711 | 31215.94 | 29848.31 | 1713.433 | 371.8132 | 995.8193
12.31 | 32859.3359 | 31191.7 | 29822.93 | 1667.639 | 372.2669 | 996.5016
12.32 | 32976.0703 | 31167.57 | 29797.67 | 1808.496 | 372.7216 | 997.1848
12.33 | 33163.4414 | 31143.57 | 29772.52 | 2019.871 | 373.1771 | 997.8687
12.34 | 32765.2207 | 31119.68 | 29747.5 | 1645.538 | 373.6337 | 998.5533
12.35 | 32675.9375 | 31095.91 | 29722.58 | 1580.025 | 374.0912 | 999.2386
12.36 | 32449.0664 | 31072.26 | 29697.78 | 1376.809 | 374.5496 | 999.9247
12.37 | 33048.5508 | 31048.72 | 29673.1 | 1999.833 | 375.0089 | 1000.612
12.38 | 33061.7461 | 31025.29 | 29648.52 | 2036.453 | 375.4693 | 1001.299
12.39 | 32687.6855 | 31001.98 | 29624.06 | 1685.704 | 375.9305 | 1001.988
12.4 | 32970.5859 | 30978.78 | 29599.71 | 1991.803 | 376.3927 | 1002.677
12.41 | 33135.668 | 30955.7 | 29575.47 | 2179.972 | 376.8558 | 1003.367
12.42 | 32895.4883 | 30932.72 | 29551.34 | 1962.767 | 377.32 | 1004.057
12.43 | 33070.1172 | 30909.86 | 29527.32 | 2160.26 | 377.785 | 1004.749
12.44 | 33140.2461 | 30887.1 | 29503.41 | 2253.142 | 378.251 | 1005.441
12.45 | 32591.9258 | 30864.46 | 29479.61 | 1727.466 | 378.718 | 1006.134
12.46 | 32745.3223 | 30841.92 | 29455.91 | 1903.399 | 379.1861 | 1006.827
12.47 | 33697.4375 | 30819.5 | 29432.32 | 2877.942 | 379.655 | 1007.522
12.48 | 33936.6367 | 30797.18 | 29408.83 | 3139.461 | 380.1249 | 1008.217
12.49 | 33374.6641 | 30774.96 | 29385.45 | 2599.703 | 380.5957 | 1008.913
12.5 | 33070.5508 | 30752.85 | 29362.18 | 2317.697 | 381.0677 | 1009.61
12.51 | 32632.6699 | 30730.85 | 29339 | 1901.819 | 381.5405 | 1010.307
12.52 | 32400.3555 | 30708.95 | 29315.93 | 1691.403 | 382.0144 | 1011.006
12.53 | 32940.625 | 30687.16 | 29292.96 | 2253.466 | 382.4891 | 1011.705
12.54 | 33360.375 | 30665.47 | 29270.1 | 2694.907 | 382.965 | 1012.405
12.55 | 33221.1055 | 30643.88 | 29247.33 | 2577.226 | 383.4418 | 1013.105
12.56 | 32638.5801 | 30622.39 | 29224.67 | 2016.188 | 383.9196 | 1013.807
12.57 | 32368.3027 | 30601.01 | 29202.1 | 1767.296 | 384.3984 | 1014.509
12.58 | 32517.5547 | 30579.72 | 29179.63 | 1937.833 | 384.8782 | 1015.212
12.59 | 32411.4844 | 30558.54 | 29157.26 | 1852.948 | 385.359 | 1015.915
12.6 | 32469.6504 | 30537.45 | 29134.99 | 1932.2 | 385.8409 | 1016.62
12.61 | 32206.0449 | 30516.46 | 29112.81 | 1689.582 | 386.3237 | 1017.325
12.62 | 32019.3535 | 30495.57 | 29090.73 | 1523.78 | 386.8075 | 1018.031
12.63 | 32507.9277 | 30474.78 | 29068.75 | 2033.147 | 387.2924 | 1018.738
12.64 | 32299.6992 | 30454.09 | 29046.86 | 1845.614 | 387.7783 | 1019.446
12.65 | 32217.2559 | 30433.49 | 29025.07 | 1783.771 | 388.2652 | 1020.154
12.66 | 32532.6367 | 30412.98 | 29003.36 | 2119.657 | 388.7531 | 1020.863
12.67 | 32402.8477 | 30392.57 | 28981.75 | 2010.278 | 389.2421 | 1021.573
12.68 | 32219.8906 | 30372.25 | 28960.24 | 1847.637 | 389.7321 | 1022.284
12.69 | 32091.4238 | 30352.03 | 28938.81 | 1739.393 | 390.2231 | 1022.996
12.7 | 32035.2168 | 30331.9 | 28917.48 | 1703.316 | 390.7152 | 1023.708
12.71 | 31630.3965 | 30311.86 | 28896.23 | 1318.534 | 391.2084 | 1024.421
12.72 | 31581.7734 | 30291.92 | 28875.08 | 1289.858 | 391.7025 | 1025.135
12.73 | 31880.4004 | 30272.06 | 28854.01 | 1608.341 | 392.1977 | 1025.85
12.74 | 31637.9199 | 30252.29 | 28833.03 | 1385.627 | 392.694 | 1026.566
12.75 | 31695.2871 | 30232.62 | 28812.14 | 1462.67 | 393.1913 | 1027.282
12.76 | 31996.9004 | 30213.03 | 28791.34 | 1783.871 | 393.6897 | 1027.999
12.77 | 31652.457 | 30193.53 | 28770.62 | 1458.927 | 394.1891 | 1028.717
12.78 | 31762.666 | 30174.12 | 28749.99 | 1588.548 | 394.6896 | 1029.436
12.79 | 32188.0527 | 30154.79 | 28729.45 | 2033.259 | 395.1912 | 1030.155
12.8 | 32164.8652 | 30135.56 | 28708.99 | 2029.31 | 395.6939 | 1030.876
12.81 | 31935.0156 | 30116.4 | 28688.61 | 1818.613 | 396.1975 | 1031.597
12.82 | 31223.1875 | 30097.34 | 28668.31 | 1125.852 | 396.7023 | 1032.319
12.83 | 30760.1543 | 30078.35 | 28648.1 | 681.8009 | 397.2082 | 1033.042
12.84 | 31044.1152 | 30059.45 | 28627.97 | 984.6603 | 397.7152 | 1033.765
12.85 | 31450.4258 | 30040.64 | 28607.93 | 1409.786 | 398.2232 | 1034.49
12.86 | 31708.8555 | 30021.91 | 28587.96 | 1686.948 | 398.7323 | 1035.215
12.87 | 31634.5156 | 30003.26 | 28568.07 | 1631.258 | 399.2425 | 1035.941
12.88 | 31663.8652 | 29984.69 | 28548.27 | 1679.176 | 399.7539 | 1036.668
12.89 | 31832.8652 | 29966.2 | 28528.54 | 1866.664 | 400.2663 | 1037.395
12.9 | 31544.6816 | 29947.79 | 28508.89 | 1596.887 | 400.7798 | 1038.124
12.91 | 31262.4824 | 29929.47 | 28489.32 | 1333.015 | 401.2943 | 1038.853
12.92 | 31254.6797 | 29911.22 | 28469.83 | 1343.461 | 401.8102 | 1039.583
12.93 | 31057.2031 | 29893.05 | 28450.41 | 1164.153 | 402.327 | 1040.314
12.94 | 30717.7754 | 29874.96 | 28431.07 | 842.8166 | 402.8449 | 1041.046
12.95 | 30385.502 | 29856.95 | 28411.8 | 528.5569 | 403.364 | 1041.778
12.96 | 30750.4648 | 29839.01 | 28392.61 | 911.4563 | 403.8843 | 1042.512
12.97 | 31209.1211 | 29821.15 | 28373.5 | 1387.973 | 404.4056 | 1043.246
12.98 | 31367.3027 | 29803.36 | 28354.45 | 1563.939 | 404.928 | 1043.981
12.99 | 31509.1289 | 29785.65 | 28335.49 | 1723.474 | 405.4516 | 1044.717
13 | 31053.623 | 29768.02 | 28316.59 | 1285.603 | 405.9764 | 1045.454
13.01 | 30746.3535 | 29750.46 | 28297.77 | 995.8937 | 406.5023 | 1046.191
13.02 | 31038.7656 | 29732.97 | 28279.01 | 1305.793 | 407.0293 | 1046.93
13.03 | 31263.418 | 29715.56 | 28260.33 | 1547.859 | 407.5574 | 1047.669
13.04 | 31425.2695 | 29698.22 | 28241.72 | 1727.052 | 408.0868 | 1048.409
13.05 | 31690.9219 | 29680.95 | 28223.18 | 2009.973 | 408.6172 | 1049.15
13.06 | 31359.7812 | 29663.75 | 28204.71 | 1696.031 | 409.1489 | 1049.892
13.07 | 30967.375 | 29646.62 | 28186.31 | 1320.752 | 409.6816 | 1050.634
13.08 | 31238.4727 | 29629.57 | 28167.97 | 1608.907 | 410.2156 | 1051.378
13.09 | 31532.4102 | 29612.58 | 28149.71 | 1919.831 | 410.7508 | 1052.122
13.1 | 31336.8379 | 29595.66 | 28131.51 | 1741.177 | 411.2871 | 1052.867
13.11 | 31084.5742 | 29578.81 | 28113.37 | 1505.763 | 411.8245 | 1053.613
13.12 | 30700.9492 | 29562.03 | 28095.31 | 1138.919 | 412.3631 | 1054.36
13.13 | 30430.6816 | 29545.32 | 28077.31 | 885.3653 | 412.9031 | 1055.107
13.14 | 30573.0645 | 29528.67 | 28059.37 | 1044.395 | 413.4441 | 1055.856
13.15 | 30837.4023 | 29512.09 | 28041.5 | 1325.313 | 413.9862 | 1056.605
13.16 | 30905.7109 | 29495.57 | 28023.69 | 1410.136 | 414.5296 | 1057.355
13.17 | 30795.5527 | 29479.13 | 28005.95 | 1316.426 | 415.0743 | 1058.106
13.18 | 30750.8535 | 29462.74 | 27988.26 | 1288.111 | 415.6201 | 1058.858
13.19 | 30776.9941 | 29446.42 | 27970.64 | 1330.571 | 416.1671 | 1059.611
13.2 | 31410.3848 | 29430.17 | 27953.09 | 1980.217 | 416.7153 | 1060.365
13.21 | 31328.2188 | 29413.98 | 27935.59 | 1914.243 | 417.2648 | 1061.119
13.22 | 30727.1016 | 29397.85 | 27918.16 | 1329.256 | 417.8154 | 1061.874
13.23 | 30750.3047 | 29381.78 | 27900.78 | 1368.525 | 418.3673 | 1062.631
13.24 | 30763.459 | 29365.77 | 27883.47 | 1397.685 | 418.9204 | 1063.388
13.25 | 30423.1641 | 29349.83 | 27866.21 | 1073.334 | 419.4747 | 1064.146
13.26 | 29952.5801 | 29333.95 | 27849.01 | 618.6325 | 420.0303 | 1064.904
13.27 | 30042.9844 | 29318.13 | 27831.87 | 724.8593 | 420.5871 | 1065.664
13.28 | 30505.0508 | 29302.36 | 27814.79 | 1202.688 | 421.145 | 1066.424
13.29 | 30611.6328 | 29286.66 | 27797.77 | 1324.974 | 421.7043 | 1067.186
13.3 | 30533.5508 | 29271.01 | 27780.8 | 1262.536 | 422.2649 | 1067.948
13.31 | 30321.9961 | 29255.43 | 27763.89 | 1066.568 | 422.8267 | 1068.711
13.32 | 29781.1328 | 29239.9 | 27747.04 | 541.2324 | 423.3896 | 1069.475
13.33 | 29434.7129 | 29224.43 | 27730.24 | 210.2834 | 423.9539 | 1070.24
13.34 | 29389.7207 | 29209.02 | 27713.49 | 180.7051 | 424.5196 | 1071.006
13.35 | 29218.584 | 29193.66 | 27696.8 | 24.926 | 425.0864 | 1071.772
13.36 | 29668.4531 | 29178.36 | 27680.16 | 490.0968 | 425.6544 | 1072.54
13.37 | 30067.4863 | 29163.11 | 27663.58 | 904.3762 | 426.2238 | 1073.308
13.38 | 29997.6543 | 29147.92 | 27647.05 | 849.7353 | 426.7945 | 1074.078
13.39 | 30498.1035 | 29132.78 | 27630.57 | 1365.321 | 427.3664 | 1074.848
13.4 | 30339.7324 | 29117.7 | 27614.14 | 1222.033 | 427.9396 | 1075.619
13.41 | 29560.2188 | 29102.67 | 27597.77 | 457.5485 | 428.514 | 1076.391
13.42 | 29759.7422 | 29087.69 | 27581.44 | 672.0479 | 429.0899 | 1077.164
13.43 | 29847.6074 | 29072.77 | 27565.17 | 774.8366 | 429.667 | 1077.937
13.44 | 29456.252 | 29057.9 | 27548.94 | 398.3526 | 430.2454 | 1078.712
13.45 | 29696.2715 | 29043.08 | 27532.77 | 653.1917 | 430.8251 | 1079.487
13.46 | 30136.9805 | 29028.31 | 27516.64 | 1108.669 | 431.4062 | 1080.264
13.47 | 29935.875 | 29013.59 | 27500.56 | 922.2813 | 431.9885 | 1081.041
13.48 | 29341.5215 | 28998.93 | 27484.54 | 342.5951 | 432.5721 | 1081.819
13.49 | 29501.2148 | 28984.31 | 27468.55 | 516.9059 | 433.1571 | 1082.598
13.5 | 29829.2441 | 28969.74 | 27452.62 | 859.5033 | 433.7434 | 1083.378
13.51 | 29897.1953 | 28955.22 | 27436.73 | 941.9736 | 434.3311 | 1084.159
13.52 | 30357.3008 | 28940.75 | 27420.89 | 1416.55 | 434.9201 | 1084.941
13.53 | 30156.4688 | 28926.33 | 27405.09 | 1230.14 | 435.5103 | 1085.723
13.54 | 29518.125 | 28911.95 | 27389.34 | 606.1715 | 436.102 | 1086.507
13.55 | 29475.7344 | 28897.63 | 27373.64 | 578.1087 | 436.6951 | 1087.291
13.56 | 29727.668 | 28883.34 | 27357.98 | 844.3235 | 437.2895 | 1088.077
13.57 | 29736.8926 | 28869.11 | 27342.36 | 867.7828 | 437.8851 | 1088.863
13.58 | 29980.8555 | 28854.92 | 27326.79 | 1125.935 | 438.4823 | 1089.65
13.59 | 30356.668 | 28840.78 | 27311.26 | 1515.891 | 439.0808 | 1090.438
13.6 | 29752.6309 | 28826.68 | 27295.77 | 925.952 | 439.6806 | 1091.227
13.61 | 29071.1035 | 28812.62 | 27280.33 | 258.4785 | 440.2818 | 1092.017
13.62 | 29091.8965 | 28798.62 | 27264.92 | 293.2813 | 440.8843 | 1092.808
13.63 | 29049.4863 | 28784.65 | 27249.56 | 264.8371 | 441.4884 | 1093.6
13.64 | 29024.0645 | 28770.73 | 27234.24 | 253.3381 | 442.0938 | 1094.393
13.65 | 29249.8965 | 28756.85 | 27218.96 | 493.05 | 442.7005 | 1095.186
13.66 | 29154.5801 | 28743.01 | 27203.72 | 411.5712 | 443.3086 | 1095.981
13.67 | 29063.8125 | 28729.21 | 27188.52 | 334.599 | 443.9182 | 1096.776
13.68 | 28911.2852 | 28715.46 | 27173.36 | 195.8255 | 444.5292 | 1097.573
13.69 | 28563.4785 | 28701.75 | 27158.24 | -138.2685 | 445.1416 | 1098.37
13.7 | 28782.2168 | 28688.08 | 27143.15 | 94.14173 | 445.7553 | 1099.168
13.71 | 29110.9746 | 28674.44 | 27128.11 | 436.5309 | 446.3706 | 1099.967
13.72 | 28920.1934 | 28660.85 | 27113.1 | 259.3412 | 446.9873 | 1100.768
13.73 | 29187.9746 | 28647.3 | 27098.13 | 540.6744 | 447.6053 | 1101.569
13.74 | 29647.4668 | 28633.79 | 27083.19 | 1013.679 | 448.2248 | 1102.371
13.75 | 29584.5723 | 28620.31 | 27068.29 | 964.2588 | 448.8458 | 1103.173
13.76 | 29338.2324 | 28606.88 | 27053.43 | 731.3546 | 449.4682 | 1103.977
13.77 | 29215.9512 | 28593.48 | 27038.61 | 622.4711 | 450.0921 | 1104.782
13.78 | 29488.9414 | 28580.12 | 27023.81 | 908.8214 | 450.7174 | 1105.588
13.79 | 29716.9277 | 28566.8 | 27009.06 | 1150.131 | 451.3441 | 1106.394
13.8 | 29217.4082 | 28553.51 | 26994.34 | 663.8973 | 451.9724 | 1107.202
13.81 | 28423.4473 | 28540.26 | 26979.65 | -116.8138 | 452.6021 | 1108.011
13.82 | 28391.9258 | 28527.05 | 26964.99 | -135.1215 | 453.2332 | 1108.82
13.83 | 28820.2773 | 28513.87 | 26950.37 | 306.4081 | 453.8659 | 1109.631
13.84 | 29009.7012 | 28500.73 | 26935.78 | 508.9749 | 454.5001 | 1110.442
13.85 | 29190.9238 | 28487.62 | 26921.23 | 703.3056 | 455.1357 | 1111.254
13.86 | 29191.9453 | 28474.54 | 26906.7 | 717.4008 | 455.7727 | 1112.068
13.87 | 28695.5039 | 28461.5 | 26892.21 | 233.9989 | 456.4113 | 1112.882
13.88 | 28510.3398 | 28448.5 | 26877.75 | 61.84051 | 457.0515 | 1113.697
13.89 | 28934.25 | 28435.53 | 26863.32 | 498.7232 | 457.6932 | 1114.513
13.9 | 28847.1992 | 28422.59 | 26848.92 | 424.6118 | 458.3363 | 1115.331
13.91 | 28572.9434 | 28409.68 | 26834.55 | 163.263 | 458.9809 | 1116.149
13.92 | 28453.4414 | 28396.81 | 26820.21 | 56.63555 | 459.6272 | 1116.968
13.93 | 28635.7129 | 28383.96 | 26805.9 | 251.75 | 460.2748 | 1117.788
13.94 | 28743.9414 | 28371.15 | 26791.62 | 372.7897 | 460.9241 | 1118.609
13.95 | 28496.1035 | 28358.37 | 26777.37 | 137.7321 | 461.5748 | 1119.431
13.96 | 28487.6152 | 28345.62 | 26763.14 | 141.9932 | 462.2272 | 1120.254
13.97 | 29136.2832 | 28332.9 | 26748.94 | 803.3801 | 462.8811 | 1121.077
13.98 | 29436.9922 | 28320.21 | 26734.78 | 1116.778 | 463.5364 | 1121.902
13.99 | 29206.416 | 28307.55 | 26720.63 | 898.8612 | 464.1934 | 1122.728
14 | 29091.5977 | 28294.92 | 26706.52 | 796.6727 | 464.852 | 1123.555
14.01 | 29000.0098 | 28282.32 | 26692.43 | 717.6858 | 465.5121 | 1124.383
14.02 | 29159.3359 | 28269.75 | 26678.37 | 889.5842 | 466.1738 | 1125.212
14.03 | 28775.7031 | 28257.21 | 26664.33 | 518.4954 | 466.837 | 1126.041
14.04 | 28620.1758 | 28244.69 | 26650.32 | 375.4842 | 467.5019 | 1126.872
14.05 | 28677.0391 | 28232.2 | 26636.33 | 444.8359 | 468.1684 | 1127.704
14.06 | 28220.6816 | 28219.74 | 26622.37 | 0.939609 | 468.8365 | 1128.536
14.07 | 28661.4453 | 28207.31 | 26608.43 | 454.1376 | 469.5061 | 1129.37
14.08 | 29131.1641 | 28194.9 | 26594.52 | 936.2642 | 470.1773 | 1130.205
14.09 | 28518.1211 | 28182.52 | 26580.63 | 335.6026 | 470.8503 | 1131.041
14.1 | 28267.5332 | 28170.16 | 26566.76 | 97.37033 | 471.5247 | 1131.877
14.11 | 28127.7051 | 28157.83 | 26552.92 | -30.12774 | 472.2008 | 1132.715
14.12 | 28199.1719 | 28145.53 | 26539.1 | 53.64387 | 472.8785 | 1133.554
14.13 | 28206.7969 | 28133.25 | 26525.3 | 73.54879 | 473.558 | 1134.393
14.14 | 27959.4238 | 28120.99 | 26511.52 | -161.5691 | 474.239 | 1135.234
14.15 | 27957.8691 | 28108.76 | 26497.76 | -150.8926 | 474.9216 | 1136.076
14.16 | 28165.2148 | 28096.55 | 26484.03 | 68.66035 | 475.6059 | 1136.918
14.17 | 27931.2539 | 28084.37 | 26470.32 | -153.117 | 476.2919 | 1137.762
14.18 | 27628.8828 | 28072.21 | 26456.62 | -443.3278 | 476.9795 | 1138.606
14.19 | 27824.9004 | 28060.07 | 26442.95 | -235.1728 | 477.6688 | 1139.452
14.2 | 28426.1289 | 28047.96 | 26429.3 | 378.1705 | 478.3597 | 1140.299
14.21 | 28344.6562 | 28035.87 | 26415.67 | 308.7901 | 479.0525 | 1141.146
14.22 | 27951.1875 | 28023.8 | 26402.05 | -72.60815 | 479.7468 | 1141.995
14.23 | 27997.1973 | 28011.75 | 26388.46 | -14.54959 | 480.4428 | 1142.845
14.24 | 28214.9707 | 27999.72 | 26374.88 | 215.2512 | 481.1405 | 1143.696
14.25 | 28208.8086 | 27987.71 | 26361.33 | 221.0954 | 481.8399 | 1144.547
14.26 | 28262.3633 | 27975.73 | 26347.79 | 286.6356 | 482.5411 | 1145.4
14.27 | 28163.1445 | 27963.76 | 26334.26 | 199.3819 | 483.2439 | 1146.254
14.28 | 27926.8379 | 27951.82 | 26320.76 | -24.97965 | 483.9485 | 1147.109
14.29 | 27906.9629 | 27939.89 | 26307.27 | -32.92956 | 484.6548 | 1147.964
14.3 | 27748.4844 | 27927.99 | 26293.8 | -179.5025 | 485.3628 | 1148.821
14.31 | 27377.8184 | 27916.1 | 26280.35 | -538.2821 | 486.0726 | 1149.679
14.32 | 27319.7598 | 27904.23 | 26266.91 | -584.4733 | 486.784 | 1150.538
14.33 | 27804.9316 | 27892.38 | 26253.49 | -87.45274 | 487.4973 | 1151.398
14.34 | 27955.7461 | 27880.55 | 26240.08 | 75.19211 | 488.2124 | 1152.259
14.35 | 27797.6816 | 27868.74 | 26226.69 | -71.06 | 488.9292 | 1153.121
14.36 | 27863.0527 | 27856.95 | 26213.32 | 6.105819 | 489.6476 | 1153.984
14.37 | 27969.7383 | 27845.17 | 26199.95 | 124.5686 | 490.3679 | 1154.848
14.38 | 27816.9453 | 27833.41 | 26186.61 | -16.46458 | 491.0901 | 1155.713
14.39 | 27961.9785 | 27821.67 | 26173.27 | 140.3117 | 491.814 | 1156.579
14.4 | 28308.9551 | 27809.94 | 26159.95 | 499.0147 | 492.5397 | 1157.447
14.41 | 27846.541 | 27798.23 | 26146.65 | 48.31085 | 493.2671 | 1158.315
14.42 | 27712.4297 | 27786.54 | 26133.36 | -74.10648 | 493.9965 | 1159.184
14.43 | 28156.7734 | 27774.86 | 26120.08 | 381.9155 | 494.7276 | 1160.054
14.44 | 28573.957 | 27763.2 | 26106.81 | 810.762 | 495.4605 | 1160.926
14.45 | 28145.2695 | 27751.55 | 26093.55 | 393.7222 | 496.1952 | 1161.798
14.46 | 27965.9141 | 27739.91 | 26080.31 | 225.9994 | 496.9318 | 1162.672
14.47 | 28031.0879 | 27728.3 | 26067.08 | 302.7911 | 497.6703 | 1163.546
14.48 | 28201.0527 | 27716.69 | 26053.86 | 484.3597 | 498.4105 | 1164.422
14.49 | 28200.3379 | 27705.1 | 26040.65 | 495.2344 | 499.1526 | 1165.299
14.5 | 27776.4863 | 27693.53 | 26027.46 | 82.95836 | 499.8966 | 1166.176
14.51 | 27613.7461 | 27681.97 | 26014.27 | -68.2198 | 500.6424 | 1167.055
14.52 | 27727.1055 | 27670.42 | 26001.09 | 56.68842 | 501.3901 | 1167.935
14.53 | 28106.1914 | 27658.88 | 25987.93 | 447.3101 | 502.1396 | 1168.816
14.54 | 27957.3164 | 27647.36 | 25974.77 | 309.958 | 502.8911 | 1169.698
14.55 | 27743.7754 | 27635.85 | 25961.62 | 107.9273 | 503.6445 | 1170.581
14.56 | 27950.623 | 27624.35 | 25948.49 | 326.2731 | 504.3998 | 1171.465
14.57 | 27901.8008 | 27612.86 | 25935.36 | 288.937 | 505.1569 | 1172.35
14.58 | 27592.875 | 27601.39 | 25922.24 | -8.514439 | 505.9159 | 1173.236
14.59 | 27684.6582 | 27589.93 | 25909.13 | 94.73163 | 506.677 | 1174.124
14.6 | 28018.0527 | 27578.47 | 25896.02 | 439.5777 | 507.4399 | 1175.012
14.61 | 27599.0098 | 27567.03 | 25882.93 | 31.9755 | 508.2046 | 1175.902
14.62 | 27268.4609 | 27555.6 | 25869.84 | -287.1435 | 508.9714 | 1176.792
14.63 | 27480.9062 | 27544.19 | 25856.76 | -63.27885 | 509.7402 | 1177.684
14.64 | 27599.832 | 27532.78 | 25843.69 | 67.05602 | 510.5109 | 1178.577
14.65 | 27263.5508 | 27521.38 | 25830.62 | -257.826 | 511.2835 | 1179.471
14.66 | 26749.9785 | 27509.99 | 25817.56 | -760.0089 | 512.0581 | 1180.366
14.67 | 26880.123 | 27498.61 | 25804.51 | -618.4847 | 512.8347 | 1181.262
14.68 | 27142.8613 | 27487.24 | 25791.47 | -344.3758 | 513.6133 | 1182.159
14.69 | 26640.0137 | 27475.88 | 25778.42 | -835.8618 | 514.3938 | 1183.057
14.7 | 26794.8691 | 27464.52 | 25765.39 | -669.6536 | 515.1762 | 1183.956
14.71 | 27065.1992 | 27453.18 | 25752.36 | -387.9794 | 515.9609 | 1184.857
14.72 | 27185.9902 | 27441.84 | 25739.34 | -255.8524 | 516.7474 | 1185.758
14.73 | 27325.5996 | 27430.51 | 25726.32 | -104.9153 | 517.5359 | 1186.661
14.74 | 27008.1309 | 27419.19 | 25713.3 | -411.064 | 518.3265 | 1187.565
14.75 | 26885.0137 | 27407.88 | 25700.29 | -522.869 | 519.1191 | 1188.469
14.76 | 26561.7461 | 27396.58 | 25687.29 | -834.8317 | 519.9138 | 1189.375
14.77 | 26804.2148 | 27385.28 | 25674.29 | -581.0653 | 520.7105 | 1190.282
14.78 | 27256.373 | 27373.99 | 25661.29 | -117.6163 | 521.5092 | 1191.191
14.79 | 27361.3027 | 27362.71 | 25648.3 | -1.40254 | 522.31 | 1192.1
14.8 | 27504.5488 | 27351.43 | 25635.3 | 153.1211 | 523.1129 | 1193.01
14.81 | 27766.0996 | 27340.16 | 25622.32 | 425.9431 | 523.9179 | 1193.922
14.82 | 27538.6387 | 27328.89 | 25609.33 | 209.7474 | 524.7249 | 1194.834
14.83 | 26927.9746 | 27317.63 | 25596.35 | -389.6573 | 525.534 | 1195.748
14.84 | 26469.7148 | 27306.38 | 25583.37 | -836.6634 | 526.3453 | 1196.663
14.85 | 26815.7148 | 27295.13 | 25570.39 | -479.415 | 527.1587 | 1197.579
14.86 | 27151.7324 | 27283.89 | 25557.42 | -132.1541 | 527.974 | 1198.496
14.87 | 27100.416 | 27272.65 | 25544.44 | -172.2323 | 528.7916 | 1199.414
14.88 | 27279.0762 | 27261.42 | 25531.47 | 17.66119 | 529.6114 | 1200.334
14.89 | 27390.4043 | 27250.19 | 25518.5 | 140.2182 | 530.4332 | 1201.254
14.9 | 27131.9492 | 27238.96 | 25505.53 | -107.0124 | 531.2571 | 1202.176
14.91 | 26988.8535 | 27227.74 | 25492.56 | -238.8877 | 532.0832 | 1203.099
14.92 | 26995.4336 | 27216.52 | 25479.59 | -221.0912 | 532.9116 | 1204.023
14.93 | 27019.1523 | 27205.31 | 25466.62 | -186.1597 | 533.742 | 1204.948
14.94 | 26834.4648 | 27194.1 | 25453.65 | -359.638 | 534.5747 | 1205.874
14.95 | 26731.9082 | 27182.9 | 25440.69 | -450.9887 | 535.4095 | 1206.801
14.96 | 26879.0215 | 27171.69 | 25427.72 | -292.6727 | 536.2466 | 1207.73
14.97 | 26697.9023 | 27160.49 | 25414.75 | -462.592 | 537.0858 | 1208.66
14.98 | 26746.0547 | 27149.3 | 25401.78 | -403.2425 | 537.9272 | 1209.59
14.99 | 27118.2754 | 27138.1 | 25388.81 | -19.82721 | 538.7708 | 1210.522
15 | 27139.1133 | 27126.91 | 25375.84 | 12.20294 | 539.6167 | 1211.455
15.01 | 26846.6953 | 27115.72 | 25362.87 | -269.025 | 540.4649 | 1212.39
15.02 | 26648.5527 | 27104.53 | 25349.89 | -455.9794 | 541.3152 | 1213.325
15.03 | 26465.7598 | 27093.35 | 25336.92 | -627.5859 | 542.1677 | 1214.262
15.04 | 26330.7129 | 27082.16 | 25323.94 | -751.448 | 543.0226 | 1215.2
15.05 | 26375.8828 | 27070.98 | 25310.96 | -695.0947 | 543.8798 | 1216.139
15.06 | 26515.0898 | 27059.8 | 25297.98 | -544.7054 | 544.7393 | 1217.079
15.07 | 26530.5117 | 27048.61 | 25284.99 | -518.1022 | 545.6008 | 1218.02
15.08 | 26028.9492 | 27037.43 | 25272.01 | -1008.484 | 546.4648 | 1218.963
15.09 | 26207.2012 | 27026.25 | 25259.02 | -819.0525 | 547.3312 | 1219.906
15.1 | 26492.3262 | 27015.07 | 25246.02 | -522.7482 | 548.1998 | 1220.851
15.11 | 26686.9531 | 27003.9 | 25233.03 | -316.9422 | 549.0707 | 1221.797
15.12 | 26782.1426 | 26992.72 | 25220.03 | -210.5737 | 549.9439 | 1222.744
15.13 | 26607.8672 | 26981.54 | 25207.03 | -373.6702 | 550.8195 | 1223.692
15.14 | 26570.8242 | 26970.36 | 25194.02 | -399.5339 | 551.6975 | 1224.642
15.15 | 26596.207 | 26959.18 | 25181.01 | -362.9714 | 552.5777 | 1225.593
15.16 | 26516.5039 | 26948 | 25167.99 | -431.4942 | 553.4604 | 1226.545
15.17 | 26592.6543 | 26936.82 | 25154.97 | -344.1628 | 554.3455 | 1227.498
15.18 | 26412.2852 | 26925.64 | 25141.95 | -513.3499 | 555.2329 | 1228.452
15.19 | 26244.8887 | 26914.45 | 25128.92 | -669.5631 | 556.1226 | 1229.407
15.2 | 26062.9961 | 26903.27 | 25115.89 | -840.2713 | 557.0148 | 1230.364
15.21 | 26138.2539 | 26892.08 | 25102.85 | -753.8278 | 557.9095 | 1231.322
15.22 | 26382.4355 | 26880.89 | 25089.81 | -498.4588 | 558.8065 | 1232.281
15.23 | 26427.2773 | 26869.7 | 25076.76 | -442.4276 | 559.7059 | 1233.241
15.24 | 26496.2969 | 26858.51 | 25063.7 | -362.2169 | 560.6078 | 1234.203
15.25 | 26722.4531 | 26847.32 | 25050.64 | -124.8674 | 561.5122 | 1235.165
15.26 | 26189.0996 | 26836.12 | 25037.58 | -647.0254 | 562.419 | 1236.129
15.27 | 26242.0742 | 26824.93 | 25024.5 | -582.8528 | 563.3283 | 1237.095
15.28 | 26186.1875 | 26813.73 | 25011.43 | -627.539 | 564.2399 | 1238.061
15.29 | 25907.8574 | 26802.52 | 24998.34 | -894.6658 | 565.1542 | 1239.028
15.3 | 26330.1445 | 26791.32 | 24985.25 | -461.1726 | 566.0709 | 1239.997
15.31 | 26217.8418 | 26780.11 | 24972.15 | -562.2661 | 566.9902 | 1240.967
15.32 | 26203.1953 | 26768.9 | 24959.05 | -565.7002 | 567.9118 | 1241.938
15.33 | 26022.1406 | 26757.68 | 24945.93 | -735.5391 | 568.836 | 1242.911
15.34 | 26231.4512 | 26746.46 | 24932.81 | -515.0094 | 569.763 | 1243.885
15.35 | 26442.0293 | 26735.24 | 24919.69 | -293.2083 | 570.6923 | 1244.859
15.36 | 26143.627 | 26724.01 | 24906.55 | -580.3839 | 571.6241 | 1245.836
15.37 | 25705.7832 | 26712.78 | 24893.41 | -1006.997 | 572.5585 | 1246.813
15.38 | 25771.334 | 26701.55 | 24880.26 | -930.2117 | 573.4957 | 1247.791
15.39 | 26143.2051 | 26690.31 | 24867.1 | -547.1017 | 574.4353 | 1248.771
15.4 | 26383.6953 | 26679.06 | 24853.93 | -295.3681 | 575.3774 | 1249.752
15.41 | 26729.9336 | 26667.82 | 24840.76 | 62.1181 | 576.3222 | 1250.735
15.42 | 26471.9551 | 26656.56 | 24827.58 | -184.6081 | 577.2697 | 1251.718
15.43 | 25752.9785 | 26645.31 | 24814.38 | -892.3273 | 578.2197 | 1252.703
15.44 | 25605.0352 | 26634.04 | 24801.18 | -1029.008 | 579.1723 | 1253.689
15.45 | 25799.3242 | 26622.78 | 24787.97 | -823.4521 | 580.1276 | 1254.676
15.46 | 25657.6484 | 26611.5 | 24774.75 | -953.8555 | 581.0857 | 1255.665
15.47 | 25754.9375 | 26600.23 | 24761.52 | -845.2886 | 582.0463 | 1256.655
15.48 | 25918.7363 | 26588.94 | 24748.29 | -670.2064 | 583.0096 | 1257.646
15.49 | 25539.7812 | 26577.65 | 24735.04 | -1037.873 | 583.9756 | 1258.638
15.5 | 25538.5801 | 26566.36 | 24721.78 | -1027.779 | 584.9443 | 1259.632
15.51 | 25747.8027 | 26555.06 | 24708.52 | -807.256 | 585.9157 | 1260.627
15.52 | 26195.9102 | 26543.75 | 24695.24 | -347.8421 | 586.8899 | 1261.623
15.53 | 26377.8203 | 26532.44 | 24681.95 | -154.6194 | 587.8667 | 1262.62
15.54 | 25917.2207 | 26521.12 | 24668.66 | -603.9001 | 588.8462 | 1263.619
15.55 | 25862.0332 | 26509.8 | 24655.35 | -647.7624 | 589.8286 | 1264.619
15.56 | 25871.3965 | 26498.46 | 24642.03 | -627.0674 | 590.8137 | 1265.62
15.57 | 25596.2656 | 26487.13 | 24628.7 | -890.86 | 591.8016 | 1266.623
15.58 | 25248.7246 | 26475.78 | 24615.36 | -1227.056 | 592.7923 | 1267.626
15.59 | 25686.0762 | 26464.43 | 24602.01 | -778.3524 | 593.7857 | 1268.631
15.6 | 25889.7676 | 26453.07 | 24588.65 | -563.3021 | 594.782 | 1269.638
15.61 | 25984.4004 | 26441.7 | 24575.28 | -457.3032 | 595.781 | 1270.645
15.62 | 25523.6934 | 26430.33 | 24561.89 | -906.6371 | 596.783 | 1271.654
15.63 | 25103.0859 | 26418.95 | 24548.5 | -1315.864 | 597.7877 | 1272.665
15.64 | 25422.5469 | 26407.56 | 24535.09 | -985.0151 | 598.7954 | 1273.676
15.65 | 25867.7266 | 26396.17 | 24521.67 | -528.4399 | 599.8058 | 1274.689
15.66 | 25434.9902 | 26384.76 | 24508.24 | -949.7731 | 600.8191 | 1275.703
15.67 | 24894.8008 | 26373.35 | 24494.8 | -1478.552 | 601.8354 | 1276.719
15.68 | 24938.9375 | 26361.93 | 24481.34 | -1422.996 | 602.8545 | 1277.735
15.69 | 25049.123 | 26350.51 | 24467.88 | -1301.384 | 603.8765 | 1278.753
15.7 | 25333.4707 | 26339.07 | 24454.4 | -1005.601 | 604.9015 | 1279.773
15.71 | 25339.459 | 26327.63 | 24440.91 | -988.1696 | 605.9294 | 1280.793
15.72 | 25455.832 | 26316.18 | 24427.4 | -860.3451 | 606.9602 | 1281.815
15.73 | 24947.9805 | 26304.72 | 24413.88 | -1356.737 | 607.994 | 1282.839
15.74 | 25333.2207 | 26293.25 | 24400.35 | -960.0281 | 609.0308 | 1283.863
15.75 | 25771.9141 | 26281.77 | 24386.81 | -509.8577 | 610.0706 | 1284.889
15.76 | 25459.2676 | 26270.29 | 24373.26 | -811.0185 | 611.1134 | 1285.916
15.77 | 25188.0469 | 26258.79 | 24359.69 | -1070.745 | 612.1591 | 1286.945
15.78 | 25480.6875 | 26247.29 | 24346.11 | -766.6005 | 613.2078 | 1287.975
15.79 | 25696.6387 | 26235.78 | 24332.51 | -539.1367 | 614.2596 | 1289.006
15.8 | 25692.0215 | 26224.25 | 24318.9 | -532.2324 | 615.3145 | 1290.039
15.81 | 25644.0605 | 26212.72 | 24305.28 | -568.6626 | 616.3725 | 1291.072
15.82 | 24906.9336 | 26201.18 | 24291.64 | -1294.249 | 617.4334 | 1292.108
15.83 | 24843.6699 | 26189.63 | 24277.99 | -1345.963 | 618.4974 | 1293.144
15.84 | 25192.8789 | 26178.07 | 24264.33 | -985.1954 | 619.5646 | 1294.182
15.85 | 25331.1777 | 26166.51 | 24250.65 | -835.328 | 620.6349 | 1295.221
15.86 | 25467.5801 | 26154.93 | 24236.96 | -687.3472 | 621.7081 | 1296.262
15.87 | 25320.1895 | 26143.34 | 24223.25 | -823.1498 | 622.7847 | 1297.304
15.88 | 25284.4395 | 26131.74 | 24209.53 | -847.3019 | 623.8644 | 1298.347
15.89 | 25155.6035 | 26120.13 | 24195.79 | -964.5301 | 624.9472 | 1299.392
15.9 | 25186.2988 | 26108.52 | 24182.04 | -922.2169 | 626.0331 | 1300.438
15.91 | 24798.5195 | 26096.89 | 24168.28 | -1298.368 | 627.1223 | 1301.486
15.92 | 24861.7129 | 26085.25 | 24154.5 | -1223.537 | 628.2147 | 1302.534
15.93 | 25252.8398 | 26073.6 | 24140.71 | -820.7614 | 629.3103 | 1303.584
15.94 | 25142.4707 | 26061.94 | 24126.9 | -919.4717 | 630.4091 | 1304.636
15.95 | 25119.0898 | 26050.27 | 24113.07 | -931.1834 | 631.5111 | 1305.689
15.96 | 25136.0742 | 26038.59 | 24099.23 | -902.5193 | 632.6164 | 1306.743
15.97 | 25341.4219 | 26026.9 | 24085.38 | -685.4812 | 633.725 | 1307.799
15.98 | 25580.666 | 26015.2 | 24071.51 | -434.5362 | 634.8368 | 1308.856
15.99 | 25145.2168 | 26003.49 | 24057.62 | -858.2737 | 635.952 | 1309.914
16 | 25182.4551 | 25991.77 | 24043.72 | -809.3127 | 637.0704 | 1310.974
16.01 | 24906.5156 | 25980.03 | 24029.81 | -1073.519 | 638.1922 | 1312.035
16.02 | 24781.7715 | 25968.29 | 24015.88 | -1186.519 | 639.3174 | 1313.097
16.030001 | 24507.7402 | 25956.53 | 24001.93 | -1448.793 | 640.4459 | 1314.162
16.040001 | 24567.5996 | 25944.77 | 23987.96 | -1377.167 | 641.5777 | 1315.227
16.049999 | 25075.5684 | 25932.99 | 23973.99 | -857.4231 | 642.7127 | 1316.293
16.059999 | 25380.3828 | 25921.2 | 23959.99 | -540.8197 | 643.8513 | 1317.361
16.07 | 25673.4688 | 25909.4 | 23945.98 | -235.9323 | 644.9934 | 1318.431
16.08 | 25703.332 | 25897.59 | 23931.95 | -194.2574 | 646.1389 | 1319.502
16.09 | 25006.4668 | 25885.77 | 23917.9 | -879.2994 | 647.2878 | 1320.574
16.1 | 25033.4766 | 25873.93 | 23903.84 | -840.455 | 648.4401 | 1321.648
16.110001 | 25077.9434 | 25862.08 | 23889.76 | -784.1407 | 649.5959 | 1322.723
16.120001 | 24965.8809 | 25850.23 | 23875.67 | -884.3453 | 650.7552 | 1323.8
16.129999 | 24405.6895 | 25838.36 | 23861.56 | -1432.67 | 651.9178 | 1324.878
16.139999 | 24956.9492 | 25826.48 | 23847.44 | -869.5286 | 653.0841 | 1325.957
16.15 | 25300.7148 | 25814.58 | 23833.29 | -513.8685 | 654.2539 | 1327.038
16.16 | 24873.7285 | 25802.68 | 23819.13 | -928.9498 | 655.4273 | 1328.12
16.17 | 24732.127 | 25790.76 | 23804.95 | -1058.634 | 656.6042 | 1329.204
16.18 | 24713.5371 | 25778.83 | 23790.76 | -1065.295 | 657.7847 | 1330.289
16.190001 | 25680.5469 | 25766.89 | 23776.55 | -86.34316 | 658.9688 | 1331.376
16.200001 | 25680.0859 | 25754.94 | 23762.32 | -74.85092 | 660.1564 | 1332.464
16.209999 | 25021.4551 | 25742.97 | 23748.07 | -721.5189 | 661.3475 | 1333.553
16.219999 | 25067.7812 | 25731 | 23733.81 | -663.2152 | 662.5424 | 1334.644
16.23 | 25027.709 | 25719.01 | 23719.53 | -691.2964 | 663.741 | 1335.736
16.24 | 24929.75 | 25707 | 23705.23 | -777.2534 | 664.9433 | 1336.83
16.25 | 24809.2812 | 25694.99 | 23690.91 | -885.7077 | 666.1493 | 1337.925
16.26 | 24404.4258 | 25682.96 | 23676.58 | -1278.536 | 667.3589 | 1339.022
16.27 | 24676.5039 | 25670.92 | 23662.23 | -994.4187 | 668.5722 | 1340.12
16.280001 | 25119.8281 | 25658.87 | 23647.86 | -539.0413 | 669.7894 | 1341.22
16.290001 | 25035.9199 | 25646.8 | 23633.47 | -610.885 | 671.0101 | 1342.321
16.299999 | 24851.959 | 25634.73 | 23619.07 | -782.7714 | 672.2346 | 1343.423
16.309999 | 24428.2305 | 25622.64 | 23604.65 | -1194.41 | 673.4629 | 1344.527
16.32 | 25034.4688 | 25610.54 | 23590.21 | -576.0683 | 674.6952 | 1345.632
16.33 | 25081.5859 | 25598.42 | 23575.75 | -516.8359 | 675.9311 | 1346.739
16.34 | 24708.7441 | 25586.29 | 23561.28 | -877.5498 | 677.1709 | 1347.848
16.35 | 24200.0723 | 25574.15 | 23546.78 | -1374.081 | 678.4146 | 1348.958
16.360001 | 24298.7598 | 25562 | 23532.27 | -1263.238 | 679.6622 | 1350.069
16.370001 | 24017.7266 | 25549.83 | 23517.74 | -1532.105 | 680.9135 | 1351.182
16.379999 | 24493.5781 | 25537.65 | 23503.19 | -1044.077 | 682.1687 | 1352.296
16.389999 | 23982.2324 | 25525.46 | 23488.62 | -1543.23 | 683.4279 | 1353.412
16.4 | 24375.0762 | 25513.26 | 23474.04 | -1138.179 | 684.6911 | 1354.529
16.41 | 24537.6562 | 25501.04 | 23459.43 | -963.3809 | 685.9582 | 1355.648
16.42 | 24205.8008 | 25488.81 | 23444.81 | -1283.005 | 687.2293 | 1356.768
16.43 | 24662.4805 | 25476.56 | 23430.17 | -814.0805 | 688.5044 | 1357.89
16.440001 | 24508.7188 | 25464.3 | 23415.51 | -955.5831 | 689.7836 | 1359.013
16.450001 | 24130.791 | 25452.03 | 23400.83 | -1321.24 | 691.0666 | 1360.138
16.459999 | 24337.7383 | 25439.75 | 23386.13 | -1102.011 | 692.3536 | 1361.264
16.469999 | 24955.9043 | 25427.45 | 23371.42 | -471.5473 | 693.6447 | 1362.392
16.48 | 24381.7324 | 25415.14 | 23356.68 | -1033.407 | 694.9401 | 1363.521
16.49 | 24352.5508 | 25402.82 | 23341.92 | -1050.265 | 696.2395 | 1364.652
16.5 | 23900.4297 | 25390.48 | 23327.15 | -1490.049 | 697.543 | 1365.785
16.51 | 23559.2969 | 25378.13 | 23312.36 | -1818.831 | 698.8506 | 1366.918
16.52 | 23701.1816 | 25365.76 | 23297.55 | -1664.582 | 700.1624 | 1368.054
16.530001 | 24142.1406 | 25353.39 | 23282.72 | -1211.244 | 701.4783 | 1369.191
16.540001 | 24398.1172 | 25340.99 | 23267.87 | -942.8769 | 702.7984 | 1370.329
16.549999 | 24460.8809 | 25328.59 | 23253 | -867.7115 | 704.1226 | 1371.469
16.559999 | 24133.0234 | 25316.17 | 23238.11 | -1183.151 | 705.4512 | 1372.611
16.57 | 23708.4883 | 25303.74 | 23223.2 | -1595.254 | 706.7841 | 1373.754
16.58 | 24312.8223 | 25291.3 | 23208.28 | -978.4752 | 708.1212 | 1374.899
16.59 | 24502.0488 | 25278.84 | 23193.33 | -776.7904 | 709.4626 | 1376.045
16.6 | 24187.7461 | 25266.37 | 23178.37 | -1078.621 | 710.8083 | 1377.192
16.610001 | 24377.4961 | 25253.88 | 23163.38 | -876.3846 | 712.1583 | 1378.342
16.620001 | 24085.2422 | 25241.38 | 23148.38 | -1156.14 | 713.5126 | 1379.493
16.629999 | 24180.8398 | 25228.87 | 23133.36 | -1048.032 | 714.8712 | 1380.645
16.639999 | 24468.3047 | 25216.35 | 23118.31 | -748.041 | 716.2343 | 1381.799
16.65 | 24319.2598 | 25203.8 | 23103.25 | -884.5449 | 717.6019 | 1382.955
16.66 | 23876.3867 | 25191.25 | 23088.17 | -1314.865 | 718.9739 | 1384.112
16.67 | 23870.7793 | 25178.68 | 23073.06 | -1307.905 | 720.3503 | 1385.27
16.68 | 23499.2715 | 25166.1 | 23057.94 | -1666.832 | 721.7312 | 1386.43
16.690001 | 23523.291 | 25153.51 | 23042.8 | -1630.217 | 723.1166 | 1387.592
16.700001 | 23474.834 | 25140.9 | 23027.64 | -1666.066 | 724.5064 | 1388.756
16.709999 | 23425.873 | 25128.28 | 23012.46 | -1702.408 | 725.9006 | 1389.921
16.719999 | 23683.3887 | 25115.65 | 22997.26 | -1432.257 | 727.2996 | 1391.087
16.73 | 23379.4336 | 25103 | 22982.04 | -1723.562 | 728.7031 | 1392.255
16.74 | 23290.4629 | 25090.33 | 22966.8 | -1799.87 | 730.1113 | 1393.425
16.75 | 23688.4434 | 25077.66 | 22951.54 | -1389.213 | 731.524 | 1394.596
16.76 | 23222.6719 | 25064.97 | 22936.26 | -1842.294 | 732.9414 | 1395.769
16.77 | 23132.7578 | 25052.26 | 22920.95 | -1919.504 | 734.3635 | 1396.944
16.780001 | 23766.459 | 25039.54 | 22905.63 | -1273.084 | 735.7902 | 1398.12
16.790001 | 22944.5859 | 25026.81 | 22890.29 | -2082.226 | 737.2216 | 1399.298
16.799999 | 23995.1523 | 25014.07 | 22874.93 | -1018.917 | 738.6575 | 1400.477
16.809999 | 23847.9551 | 25001.31 | 22859.55 | -1153.355 | 740.0984 | 1401.658
16.82 | 23470.4453 | 24988.54 | 22844.15 | -1518.091 | 741.5442 | 1402.841
16.83 | 23521.0898 | 24975.75 | 22828.73 | -1454.661 | 742.9947 | 1404.025
16.84 | 23862.6367 | 24962.95 | 22813.29 | -1100.314 | 744.4499 | 1405.211
16.85 | 24418.7285 | 24950.14 | 22797.83 | -531.4085 | 745.9101 | 1406.398
16.860001 | 23538.1172 | 24937.31 | 22782.35 | -1399.191 | 747.3752 | 1407.588
16.870001 | 23381.8945 | 24924.47 | 22766.84 | -1542.573 | 748.8449 | 1408.778
16.879999 | 23159.877 | 24911.62 | 22751.33 | -1751.738 | 750.3195 | 1409.971
16.889999 | 23520.6074 | 24898.75 | 22735.78 | -1378.139 | 751.7992 | 1411.165
16.9 | 23790.1758 | 24885.86 | 22720.22 | -1095.688 | 753.2839 | 1412.36
16.91 | 23561.668 | 24872.97 | 22704.64 | -1311.3 | 754.7735 | 1413.558
16.92 | 23300.1992 | 24860.06 | 22689.03 | -1559.859 | 756.2682 | 1414.757
16.93 | 22955.7363 | 24847.14 | 22673.41 | -1891.399 | 757.7679 | 1415.957
16.940001 | 22657.416 | 24834.2 | 22657.76 | -2176.781 | 759.2727 | 1417.16
16.950001 | 22818.0801 | 24821.25 | 22642.1 | -2003.167 | 760.7824 | 1418.363
16.959999 | 23480.7246 | 24808.29 | 22626.42 | -1327.561 | 762.2972 | 1419.569
16.969999 | 23095.2422 | 24795.31 | 22610.71 | -1700.066 | 763.8172 | 1420.776
16.98 | 23107.2305 | 24782.32 | 22594.99 | -1675.085 | 765.3424 | 1421.985
16.99 | 23336.9551 | 24769.31 | 22579.24 | -1432.356 | 766.8728 | 1423.196
17 | 22745.1172 | 24756.29 | 22563.48 | -2011.175 | 768.4083 | 1424.408
17.01 | 23327.7988 | 24743.26 | 22547.69 | -1415.462 | 769.9491 | 1425.622
17.02 | 23409.1973 | 24730.22 | 22531.88 | -1321.018 | 771.4951 | 1426.838
17.030001 | 22916.791 | 24717.15 | 22516.05 | -1800.364 | 773.0465 | 1428.055
17.040001 | 23320.5059 | 24704.08 | 22500.21 | -1383.577 | 774.6031 | 1429.274
17.049999 | 23660.5938 | 24691 | 22484.34 | -1030.406 | 776.1648 | 1430.495
17.059999 | 23834.3867 | 24677.9 | 22468.45 | -843.5134 | 777.7321 | 1431.717
17.07 | 23911.9922 | 24664.79 | 22452.54 | -752.7938 | 779.3049 | 1432.941
17.08 | 23487.8281 | 24651.66 | 22436.61 | -1163.832 | 780.8829 | 1434.167
17.09 | 23102.3359 | 24638.52 | 22420.66 | -1536.185 | 782.4664 | 1435.395
17.1 | 23159.918 | 24625.37 | 22404.69 | -1465.45 | 784.0554 | 1436.624
17.110001 | 23408.0391 | 24612.2 | 22388.69 | -1204.161 | 785.65 | 1437.855
17.120001 | 22943.8066 | 24599.02 | 22372.68 | -1655.214 | 787.2499 | 1439.088
17.129999 | 22756.9609 | 24585.83 | 22356.65 | -1828.869 | 788.8552 | 1440.322
17.139999 | 23523.8301 | 24572.62 | 22340.6 | -1048.794 | 790.4662 | 1441.558
17.15 | 23602.9199 | 24559.4 | 22324.52 | -956.4837 | 792.083 | 1442.796
17.16 | 22710.5156 | 24546.17 | 22308.43 | -1835.655 | 793.7053 | 1444.036
17.17 | 22648.1875 | 24532.93 | 22292.32 | -1884.738 | 795.3333 | 1445.277
17.18 | 22820.793 | 24519.67 | 22276.18 | -1698.874 | 796.9669 | 1446.52
17.190001 | 22774.291 | 24506.39 | 22260.02 | -1732.102 | 798.6063 | 1447.765
17.200001 | 23250.8867 | 24493.11 | 22243.85 | -1242.221 | 800.2514 | 1449.011
17.209999 | 23224.2773 | 24479.81 | 22227.65 | -1255.536 | 801.902 | 1450.259
17.219999 | 23277.6113 | 24466.5 | 22211.43 | -1188.891 | 803.5585 | 1451.51
17.23 | 23064.1484 | 24453.18 | 22195.19 | -1389.028 | 805.2211 | 1452.761
17.24 | 23378.6055 | 24439.84 | 22178.93 | -1061.234 | 806.8894 | 1454.015
17.25 | 23529.625 | 24426.49 | 22162.66 | -896.8645 | 808.5636 | 1455.27
17.26 | 23317.0566 | 24413.13 | 22146.36 | -1096.07 | 810.2437 | 1456.527
17.27 | 22904.3965 | 24399.75 | 22130.03 | -1495.354 | 811.9298 | 1457.786
17.280001 | 22648.959 | 24386.36 | 22113.69 | -1737.402 | 813.6218 | 1459.047
17.290001 | 22245.3262 | 24372.96 | 22097.33 | -2127.634 | 815.3198 | 1460.309
17.299999 | 22660.5586 | 24359.55 | 22080.95 | -1698.99 | 817.0236 | 1461.573
17.309999 | 22940.8457 | 24346.12 | 22064.55 | -1405.276 | 818.7337 | 1462.839
17.32 | 22856.9922 | 24332.68 | 22048.12 | -1475.689 | 820.45 | 1464.107
17.33 | 22325.332 | 24319.23 | 22031.68 | -1993.898 | 822.1723 | 1465.377
17.34 | 22165.7754 | 24305.77 | 22015.22 | -2139.99 | 823.9008 | 1466.648
17.35 | 22452.332 | 24292.29 | 21998.73 | -1839.956 | 825.6354 | 1467.921
17.360001 | 22539.6641 | 24278.8 | 21982.22 | -1739.133 | 827.3764 | 1469.196
17.370001 | 22666.125 | 24265.3 | 21965.7 | -1599.17 | 829.1234 | 1470.473
17.379999 | 22628.666 | 24251.78 | 21949.16 | -1623.118 | 830.8766 | 1471.752
17.389999 | 22033.2344 | 24238.26 | 21932.59 | -2205.023 | 832.6363 | 1473.032
17.4 | 21494.2871 | 24224.72 | 21916 | -2730.43 | 834.4024 | 1474.314
17.41 | 22464.2891 | 24211.17 | 21899.39 | -1746.877 | 836.1748 | 1475.598
17.42 | 22532.834 | 24197.6 | 21882.76 | -1664.768 | 837.9536 | 1476.884
17.43 | 22235.123 | 24184.03 | 21866.12 | -1948.904 | 839.7389 | 1478.172
17.440001 | 22013.4902 | 24170.44 | 21849.45 | -2156.948 | 841.5308 | 1479.462
17.450001 | 22085.7285 | 24156.84 | 21832.76 | -2071.109 | 843.3289 | 1480.753
17.459999 | 22385.7695 | 24143.23 | 21816.05 | -1757.46 | 845.1335 | 1482.046
17.469999 | 22151.3477 | 24129.61 | 21799.32 | -1978.258 | 846.9449 | 1483.341
17.48 | 22021.0449 | 24115.97 | 21782.57 | -2094.924 | 848.7629 | 1484.638
17.49 | 22398.707 | 24102.32 | 21765.8 | -1703.614 | 850.5876 | 1485.937
17.5 | 22596.9141 | 24088.66 | 21749.01 | -1491.748 | 852.4188 | 1487.237
17.51 | 22526.4199 | 24074.99 | 21732.19 | -1548.571 | 854.2568 | 1488.54
17.52 | 22038.5801 | 24061.31 | 21715.36 | -2022.728 | 856.1016 | 1489.844
17.530001 | 22205.8184 | 24047.61 | 21698.51 | -1841.794 | 857.9531 | 1491.151
17.540001 | 22605.6016 | 24033.91 | 21681.64 | -1428.305 | 859.8115 | 1492.459
17.549999 | 22072.8164 | 24020.19 | 21664.75 | -1947.376 | 861.6764 | 1493.768
17.559999 | 22476.3945 | 24006.46 | 21647.84 | -1530.069 | 863.5485 | 1495.08
17.57 | 22444.7129 | 23992.72 | 21630.9 | -1548.009 | 865.4276 | 1496.394
17.58 | 21793.7109 | 23978.97 | 21613.95 | -2185.26 | 867.3135 | 1497.71
17.59 | 21891.5703 | 23965.21 | 21596.97 | -2073.638 | 869.2064 | 1499.027
17.6 | 21814.9766 | 23951.43 | 21579.98 | -2136.458 | 871.1065 | 1500.346
17.610001 | 22251.4316 | 23937.65 | 21562.97 | -1686.216 | 873.0136 | 1501.668
17.620001 | 22432.5215 | 23923.85 | 21545.93 | -1491.33 | 874.9276 | 1502.991
17.629999 | 22057.084 | 23910.05 | 21528.88 | -1852.963 | 876.8487 | 1504.316
17.639999 | 21732.084 | 23896.23 | 21511.81 | -2164.145 | 878.7771 | 1505.643
17.65 | 22392.1211 | 23882.4 | 21494.71 | -1490.277 | 880.7128 | 1506.972
17.66 | 22707.9785 | 23868.56 | 21477.6 | -1160.58 | 882.6559 | 1508.303
17.67 | 22468.584 | 23854.71 | 21460.47 | -1386.124 | 884.606 | 1509.636
17.68 | 22153.7812 | 23840.85 | 21443.31 | -1687.065 | 886.5637 | 1510.97
17.690001 | 22004.2988 | 23826.97 | 21426.14 | -1822.674 | 888.5286 | 1512.307
17.700001 | 21909.3359 | 23813.09 | 21408.94 | -1903.754 | 890.5009 | 1513.646
17.709999 | 21867.4004 | 23799.2 | 21391.73 | -1931.799 | 892.4803 | 1514.986
17.719999 | 22269.5957 | 23785.3 | 21374.5 | -1515.701 | 894.4675 | 1516.329
17.73 | 22644.3457 | 23771.38 | 21357.25 | -1127.035 | 896.4625 | 1517.673
17.74 | 22160.5254 | 23757.46 | 21339.97 | -1596.932 | 898.4648 | 1519.019
17.75 | 21962.8691 | 23743.52 | 21322.68 | -1780.654 | 900.4747 | 1520.368
17.76 | 21797.5879 | 23729.58 | 21305.37 | -1931.99 | 902.4923 | 1521.718
17.77 | 22038.2051 | 23715.62 | 21288.04 | -1677.418 | 904.5175 | 1523.07
17.780001 | 22494.9316 | 23701.66 | 21270.68 | -1206.726 | 906.5506 | 1524.425
17.790001 | 22191.7734 | 23687.68 | 21253.31 | -1495.909 | 908.5913 | 1525.781
17.799999 | 21816.9434 | 23673.7 | 21235.92 | -1856.758 | 910.6395 | 1527.139
17.809999 | 21500.8281 | 23659.71 | 21218.51 | -2158.879 | 912.6958 | 1528.499
17.82 | 22272.7148 | 23645.7 | 21201.08 | -1372.987 | 914.7603 | 1529.861
17.83 | 22027.5625 | 23631.69 | 21183.63 | -1604.126 | 916.8325 | 1531.225
17.84 | 21637.8398 | 23617.67 | 21166.16 | -1979.826 | 918.9127 | 1532.592
17.85 | 21695.6016 | 23603.63 | 21148.67 | -1908.032 | 921.0009 | 1533.96
17.860001 | 22075.0234 | 23589.59 | 21131.16 | -1514.567 | 923.0973 | 1535.33
17.870001 | 21914.1172 | 23575.54 | 21113.64 | -1661.422 | 925.2016 | 1536.702
17.879999 | 22087.9883 | 23561.48 | 21096.09 | -1473.493 | 927.3136 | 1538.076
17.889999 | 21937.6484 | 23547.41 | 21078.53 | -1609.764 | 929.4342 | 1539.452
17.9 | 21376.8945 | 23533.33 | 21060.94 | -2156.438 | 931.5633 | 1540.83
17.91 | 21161.9434 | 23519.24 | 21043.33 | -2357.301 | 933.7005 | 1542.211
17.92 | 21720.0254 | 23505.15 | 21025.71 | -1785.123 | 935.8459 | 1543.593
17.93 | 21741.041 | 23491.04 | 21008.07 | -1750.002 | 937.9998 | 1544.977
17.940001 | 21567.6836 | 23476.93 | 20990.4 | -1909.244 | 940.1621 | 1546.364
17.950001 | 20976.2188 | 23462.81 | 20972.72 | -2486.586 | 942.3327 | 1547.752
17.959999 | 21434.2246 | 23448.68 | 20955.02 | -2014.452 | 944.5115 | 1549.142
17.969999 | 22146.9141 | 23434.54 | 20937.3 | -1287.623 | 946.6991 | 1550.535
17.98 | 21662.2363 | 23420.39 | 20919.56 | -1758.152 | 948.8956 | 1551.929
17.99 | 21370.1719 | 23406.23 | 20901.81 | -2036.06 | 951.1004 | 1553.326
18 | 21449.4902 | 23392.07 | 20884.03 | -1942.577 | 953.314 | 1554.724
18.01 | 21449.7285 | 23377.89 | 20866.23 | -1928.166 | 955.5362 | 1556.125
18.02 | 21775.0117 | 23363.71 | 20848.42 | -1588.702 | 957.7673 | 1557.528
18.030001 | 21624.5469 | 23349.52 | 20830.58 | -1724.977 | 960.0073 | 1558.933
18.040001 | 21295.2188 | 23335.33 | 20812.73 | -2040.109 | 962.2559 | 1560.34
18.049999 | 21911.377 | 23321.13 | 20794.86 | -1409.75 | 964.5133 | 1561.749
18.059999 | 21939.9082 | 23306.91 | 20776.98 | -1367.006 | 966.7796 | 1563.16
18.07 | 21777.7969 | 23292.69 | 20759.07 | -1514.897 | 969.0555 | 1564.573
18.08 | 21220.918 | 23278.47 | 20741.14 | -2057.549 | 971.3401 | 1565.989
18.09 | 21495.9609 | 23264.23 | 20723.19 | -1768.272 | 973.6336 | 1567.406
18.1 | 21497.0918 | 23249.99 | 20705.23 | -1752.899 | 975.9364 | 1568.825
18.110001 | 21416.9766 | 23235.74 | 20687.25 | -1818.764 | 978.2487 | 1570.247
18.120001 | 21584.7949 | 23221.49 | 20669.24 | -1636.69 | 980.5699 | 1571.671
18.129999 | 21552.3594 | 23207.23 | 20651.23 | -1654.866 | 982.9 | 1573.097
18.139999 | 21219.3828 | 23192.96 | 20633.19 | -1973.573 | 985.2397 | 1574.525
18.15 | 21762.3477 | 23178.68 | 20615.13 | -1416.33 | 987.5893 | 1575.955
18.16 | 21585.5332 | 23164.39 | 20597.06 | -1578.861 | 989.948 | 1577.387
18.17 | 21456.9551 | 23150.1 | 20578.97 | -1693.15 | 992.3161 | 1578.822
18.18 | 21997.875 | 23135.81 | 20560.86 | -1137.933 | 994.6937 | 1580.259
18.190001 | 22208.9043 | 23121.5 | 20542.73 | -912.5996 | 997.0811 | 1581.697
18.200001 | 22033.5059 | 23107.19 | 20524.58 | -1073.689 | 999.478 | 1583.138
18.209999 | 22043.2832 | 23092.88 | 20506.42 | -1049.599 | 1001.884 | 1584.581
18.219999 | 21680.7832 | 23078.56 | 20488.23 | -1397.778 | 1004.3 | 1586.026
18.23 | 21633.7832 | 23064.23 | 20470.03 | -1430.449 | 1006.727 | 1587.474
18.24 | 21420.3145 | 23049.9 | 20451.81 | -1629.584 | 1009.163 | 1588.924
18.25 | 21744.7402 | 23035.56 | 20433.58 | -1290.82 | 1011.608 | 1590.375
18.26 | 21376.4023 | 23021.21 | 20415.32 | -1644.813 | 1014.064 | 1591.829
18.27 | 21378.9766 | 23006.86 | 20397.05 | -1627.888 | 1016.53 | 1593.286
18.280001 | 21568.0859 | 22992.51 | 20378.76 | -1424.421 | 1019.006 | 1594.744
18.290001 | 21558.2988 | 22978.15 | 20360.45 | -1419.847 | 1021.491 | 1596.205
18.299999 | 21463.543 | 22963.78 | 20342.13 | -1500.239 | 1023.987 | 1597.667
18.309999 | 21039.6387 | 22949.41 | 20323.79 | -1909.772 | 1026.493 | 1599.132
18.32 | 21594.9785 | 22935.03 | 20305.42 | -1340.054 | 1029.01 | 1600.6
18.33 | 21608.4395 | 22920.65 | 20287.05 | -1312.211 | 1031.536 | 1602.069
18.34 | 21754.1738 | 22906.26 | 20268.65 | -1152.09 | 1034.073 | 1603.541
18.35 | 21781.8086 | 22891.87 | 20250.24 | -1110.064 | 1036.621 | 1605.015
18.360001 | 21660.9766 | 22877.48 | 20231.81 | -1216.498 | 1039.179 | 1606.491
18.370001 | 22140.0801 | 22863.07 | 20213.36 | -722.9944 | 1041.747 | 1607.969
18.379999 | 21579.0488 | 22848.67 | 20194.9 | -1269.624 | 1044.326 | 1609.45
18.389999 | 21259.6836 | 22834.26 | 20176.42 | -1574.58 | 1046.915 | 1610.932
18.4 | 21201.8418 | 22819.85 | 20157.92 | -1618.007 | 1049.516 | 1612.418
18.41 | 21239.8984 | 22805.43 | 20139.4 | -1565.533 | 1052.126 | 1613.905
18.42 | 21332.7891 | 22791.01 | 20120.87 | -1458.22 | 1054.748 | 1615.395
18.43 | 21315.8711 | 22776.58 | 20102.32 | -1460.713 | 1057.381 | 1616.887
18.440001 | 21169.0234 | 22762.15 | 20083.75 | -1593.13 | 1060.024 | 1618.381
18.450001 | 21068.8652 | 22747.72 | 20065.16 | -1678.856 | 1062.679 | 1619.878
18.459999 | 21597.2773 | 22733.29 | 20046.57 | -1136.01 | 1065.343 | 1621.376
18.469999 | 21465.3457 | 22718.85 | 20027.95 | -1253.502 | 1068.02 | 1622.877
18.48 | 21058.9473 | 22704.4 | 20009.32 | -1645.456 | 1070.707 | 1624.381
18.49 | 21230.9707 | 22689.96 | 19990.66 | -1458.987 | 1073.406 | 1625.887
18.5 | 20785.6055 | 22675.51 | 19972 | -1889.903 | 1076.116 | 1627.394
18.51 | 20964.6504 | 22661.06 | 19953.31 | -1696.406 | 1078.837 | 1628.905
18.52 | 20964.5293 | 22646.6 | 19934.61 | -1682.072 | 1081.569 | 1630.417
18.530001 | 20773.2324 | 22632.14 | 19915.9 | -1858.909 | 1084.313 | 1631.933
18.540001 | 20379.0273 | 22617.68 | 19897.16 | -2238.654 | 1087.068 | 1633.45
18.549999 | 21187.0957 | 22603.22 | 19878.42 | -1416.126 | 1089.834 | 1634.969
18.559999 | 21378.6875 | 22588.76 | 19859.65 | -1210.069 | 1092.612 | 1636.491
18.57 | 21435.9844 | 22574.29 | 19840.87 | -1138.303 | 1095.402 | 1638.016
18.58 | 21603.4141 | 22559.82 | 19822.07 | -956.4037 | 1098.203 | 1639.542
18.59 | 21264.2461 | 22545.35 | 19803.26 | -1281.1 | 1101.017 | 1641.071
18.6 | 21127.9102 | 22530.87 | 19784.43 | -1402.962 | 1103.841 | 1642.603
18.610001 | 21341.7441 | 22516.4 | 19765.58 | -1174.652 | 1106.678 | 1644.137
18.620001 | 21045.9004 | 22501.92 | 19746.72 | -1456.018 | 1109.526 | 1645.673
18.629999 | 21002.3164 | 22487.44 | 19727.85 | -1485.127 | 1112.386 | 1647.211
18.639999 | 21295.8809 | 22472.96 | 19708.95 | -1177.082 | 1115.258 | 1648.752
18.65 | 21487.5449 | 22458.48 | 19690.04 | -970.9355 | 1118.143 | 1650.296
18.66 | 21277.8887 | 22444 | 19671.12 | -1166.109 | 1121.039 | 1651.841
18.67 | 20931.4004 | 22429.51 | 19652.18 | -1498.114 | 1123.947 | 1653.389
18.68 | 21146.4961 | 22415.03 | 19633.22 | -1268.534 | 1126.868 | 1654.94
18.690001 | 21122.1426 | 22400.54 | 19614.25 | -1278.4 | 1129.801 | 1656.493
18.700001 | 21075.8379 | 22386.06 | 19595.26 | -1310.219 | 1132.746 | 1658.048
18.709999 | 20904.2852 | 22371.57 | 19576.26 | -1467.288 | 1135.703 | 1659.606
18.719999 | 21081.9219 | 22357.09 | 19557.25 | -1275.164 | 1138.673 | 1661.166
18.73 | 20845.125 | 22342.6 | 19538.21 | -1497.472 | 1141.655 | 1662.729
18.74 | 21372.5469 | 22328.11 | 19519.16 | -955.5619 | 1144.65 | 1664.294
18.75 | 21329.3418 | 22313.62 | 19500.1 | -984.279 | 1147.657 | 1665.862
18.76 | 21637.4473 | 22299.13 | 19481.02 | -661.6856 | 1150.677 | 1667.432
18.77 | 21204.2129 | 22284.65 | 19461.93 | -1080.432 | 1153.709 | 1669.004
18.780001 | 20664.6133 | 22270.16 | 19442.82 | -1605.543 | 1156.754 | 1670.579
18.790001 | 20920.498 | 22255.67 | 19423.7 | -1335.17 | 1159.812 | 1672.157
18.799999 | 20795.3887 | 22241.18 | 19404.57 | -1445.796 | 1162.882 | 1673.736
18.809999 | 21018.9941 | 22226.7 | 19385.41 | -1207.704 | 1165.966 | 1675.319
18.82 | 21216.8125 | 22212.21 | 19366.25 | -995.399 | 1169.062 | 1676.904
18.83 | 20926.8496 | 22197.73 | 19347.06 | -1270.877 | 1172.171 | 1678.491
18.84 | 20914.9434 | 22183.24 | 19327.87 | -1268.3 | 1175.294 | 1680.081
18.85 | 20586.4121 | 22168.76 | 19308.66 | -1582.348 | 1178.429 | 1681.674
18.860001 | 20547.6191 | 22154.28 | 19289.43 | -1606.658 | 1181.578 | 1683.269
18.870001 | 20826.5938 | 22139.8 | 19270.19 | -1313.203 | 1184.739 | 1684.866
18.879999 | 20199.4727 | 22125.32 | 19250.94 | -1925.848 | 1187.913 | 1686.466
18.889999 | 20742.7578 | 22110.84 | 19231.67 | -1368.086 | 1191.101 | 1688.068
18.9 | 21055.4102 | 22096.37 | 19212.39 | -1040.956 | 1194.302 | 1689.673
18.91 | 21157.1406 | 22081.89 | 19193.09 | -924.7519 | 1197.517 | 1691.281
18.92 | 20970.3301 | 22067.42 | 19173.78 | -1097.09 | 1200.744 | 1692.891
18.93 | 21089.9512 | 22052.95 | 19154.46 | -962.9991 | 1203.985 | 1694.504
18.940001 | 20750.9746 | 22038.48 | 19135.12 | -1287.506 | 1207.24 | 1696.119
18.950001 | 21095.5723 | 22024.01 | 19115.77 | -928.4425 | 1210.508 | 1697.737
18.959999 | 21035.0352 | 22009.55 | 19096.41 | -974.5192 | 1213.789 | 1699.357
18.969999 | 20430.7324 | 21995.09 | 19077.03 | -1564.361 | 1217.084 | 1700.98
18.98 | 21038.6621 | 21980.63 | 19057.63 | -941.9714 | 1220.393 | 1702.606
18.99 | 21012.4434 | 21966.18 | 19038.23 | -953.7344 | 1223.715 | 1704.234
19 | 20262.5234 | 21951.72 | 19018.81 | -1689.201 | 1227.051 | 1705.865
19.01 | 20112.2305 | 21937.27 | 18999.38 | -1825.044 | 1230.401 | 1707.498
19.02 | 20498.0801 | 21922.83 | 18979.93 | -1424.747 | 1233.764 | 1709.134
19.030001 | 20654.918 | 21908.38 | 18960.47 | -1253.464 | 1237.142 | 1710.773
19.040001 | 20865.543 | 21893.94 | 18940.99 | -1028.398 | 1240.532 | 1712.415
19.049999 | 20731.0547 | 21879.51 | 18921.51 | -1148.452 | 1243.937 | 1714.058
19.059999 | 20654.2578 | 21865.07 | 18902.01 | -1210.815 | 1247.355 | 1715.705
19.07 | 20683.125 | 21850.64 | 18882.5 | -1167.516 | 1250.788 | 1717.354
19.08 | 20538.375 | 21836.21 | 18862.97 | -1297.839 | 1254.235 | 1719.006
19.09 | 20936.8633 | 21821.79 | 18843.44 | -884.9278 | 1257.695 | 1720.66
19.1 | 20922.8887 | 21807.37 | 18823.88 | -884.4832 | 1261.17 | 1722.318
19.110001 | 21001.0664 | 21792.96 | 18804.32 | -791.8887 | 1264.659 | 1723.978
19.120001 | 21113.6426 | 21778.54 | 18784.74 | -664.9012 | 1268.161 | 1725.64
19.129999 | 20814.5059 | 21764.14 | 18765.16 | -949.6341 | 1271.677 | 1727.305
19.139999 | 20529.9102 | 21749.74 | 18745.56 | -1219.827 | 1275.208 | 1728.973
19.15 | 20412.0039 | 21735.34 | 18725.94 | -1323.333 | 1278.753 | 1730.644
19.16 | 20403.9219 | 21720.94 | 18706.31 | -1317.022 | 1282.313 | 1732.317
19.17 | 20549.5664 | 21706.55 | 18686.68 | -1156.988 | 1285.886 | 1733.993
19.18 | 20117.5117 | 21692.17 | 18667.02 | -1574.658 | 1289.473 | 1735.672
19.190001 | 20496.0137 | 21677.79 | 18647.36 | -1181.774 | 1293.075 | 1737.354
19.200001 | 20780.2695 | 21663.41 | 18627.68 | -883.1433 | 1296.691 | 1739.038
19.209999 | 20590.6074 | 21649.05 | 18608 | -1058.438 | 1300.32 | 1740.725
19.219999 | 20448.5801 | 21634.68 | 18588.3 | -1186.1 | 1303.964 | 1742.414
19.23 | 20567.9512 | 21620.32 | 18568.59 | -1052.368 | 1307.623 | 1744.107
19.24 | 20578.2949 | 21605.96 | 18548.87 | -1027.67 | 1311.296 | 1745.802
19.25 | 20756.2676 | 21591.61 | 18529.13 | -835.3471 | 1314.983 | 1747.5
19.26 | 20662.4707 | 21577.27 | 18509.39 | -914.7999 | 1318.684 | 1749.201
19.27 | 20509.7441 | 21562.93 | 18489.63 | -1053.188 | 1322.4 | 1750.905
19.280001 | 20636.8555 | 21548.6 | 18469.86 | -911.7419 | 1326.13 | 1752.611
19.290001 | 20550.1816 | 21534.27 | 18450.08 | -984.0882 | 1329.874 | 1754.321
19.299999 | 20310.1562 | 21519.95 | 18430.29 | -1209.795 | 1333.632 | 1756.032
19.309999 | 20070.0195 | 21505.63 | 18410.48 | -1435.615 | 1337.404 | 1757.747
19.32 | 19900.8125 | 21491.32 | 18390.67 | -1590.511 | 1341.192 | 1759.465
19.33 | 20217.6367 | 21477.02 | 18370.84 | -1259.383 | 1344.993 | 1761.186
19.34 | 20342.9668 | 21462.72 | 18351 | -1119.755 | 1348.809 | 1762.909
19.35 | 20614.6289 | 21448.43 | 18331.16 | -833.8004 | 1352.639 | 1764.635
19.360001 | 20476.5234 | 21434.14 | 18311.29 | -957.6184 | 1356.483 | 1766.364
19.370001 | 20382.3145 | 21419.86 | 18291.42 | -1037.548 | 1360.341 | 1768.096
19.379999 | 20774.4805 | 21405.59 | 18271.55 | -631.1114 | 1364.213 | 1769.831
19.389999 | 20510.1836 | 21391.32 | 18251.66 | -881.1408 | 1368.1 | 1771.568
19.4 | 20352.2012 | 21377.06 | 18231.75 | -1024.861 | 1372.001 | 1773.309
19.41 | 20485.0645 | 21362.81 | 18211.84 | -877.744 | 1375.916 | 1775.052
19.42 | 20553.8496 | 21348.56 | 18191.92 | -794.711 | 1379.845 | 1776.799
19.43 | 20557.1738 | 21334.32 | 18171.98 | -777.1459 | 1383.789 | 1778.548
19.440001 | 20216.8633 | 21320.08 | 18152.04 | -1103.221 | 1387.747 | 1780.3
19.450001 | 19858.375 | 21305.86 | 18132.08 | -1447.481 | 1391.718 | 1782.055
19.459999 | 19727.4141 | 21291.64 | 18112.12 | -1564.224 | 1395.703 | 1783.813
19.469999 | 19927.209 | 21277.42 | 18092.15 | -1350.215 | 1399.702 | 1785.574
19.48 | 19979.6328 | 21263.22 | 18072.16 | -1283.583 | 1403.716 | 1787.338
19.49 | 20111.9492 | 21249.01 | 18052.17 | -1137.066 | 1407.744 | 1789.104
19.5 | 20045.1543 | 21234.82 | 18032.16 | -1189.667 | 1411.785 | 1790.874
19.51 | 20043.9199 | 21220.64 | 18012.15 | -1176.715 | 1415.84 | 1792.647
19.52 | 19992.3027 | 21206.46 | 17992.12 | -1214.153 | 1419.909 | 1794.423
19.530001 | 20138.6152 | 21192.28 | 17972.09 | -1053.667 | 1423.992 | 1796.201
19.540001 | 20221.2188 | 21178.12 | 17952.05 | -956.8979 | 1428.088 | 1797.983
19.549999 | 20391.9238 | 21163.96 | 17932 | -772.038 | 1432.198 | 1799.767
19.559999 | 20565.1543 | 21149.81 | 17911.93 | -584.6564 | 1436.321 | 1801.555
19.57 | 20412.7227 | 21135.67 | 17891.86 | -722.9432 | 1440.459 | 1803.346
19.58 | 20845.8066 | 21121.53 | 17871.78 | -275.7228 | 1444.61 | 1805.14
19.59 | 20652.166 | 21107.4 | 17851.69 | -455.2342 | 1448.774 | 1806.937
19.6 | 20185.9023 | 21093.28 | 17831.59 | -907.3761 | 1452.952 | 1808.736
19.610001 | 19919.7598 | 21079.16 | 17811.48 | -1159.402 | 1457.143 | 1810.539
19.620001 | 20031.3223 | 21065.05 | 17791.36 | -1033.733 | 1461.347 | 1812.345
19.629999 | 19891.8145 | 21050.96 | 17771.24 | -1159.144 | 1465.564 | 1814.154
19.639999 | 19839.2656 | 21036.87 | 17751.11 | -1197.6 | 1469.794 | 1815.966
19.65 | 20166.3516 | 21022.78 | 17730.96 | -856.4271 | 1474.039 | 1817.781
19.66 | 20371.9434 | 21008.7 | 17710.81 | -636.7577 | 1478.295 | 1819.599
19.67 | 20652.9707 | 20994.63 | 17690.65 | -341.6601 | 1482.565 | 1821.421
19.68 | 20958.8398 | 20980.57 | 17670.48 | -21.72828 | 1486.847 | 1823.245
19.690001 | 20607.0547 | 20966.51 | 17650.3 | -359.4562 | 1491.142 | 1825.073
19.700001 | 20307.6855 | 20952.46 | 17630.11 | -644.7772 | 1495.45 | 1826.903
19.709999 | 20367.1133 | 20938.43 | 17609.92 | -571.312 | 1499.77 | 1828.737
19.719999 | 20194.4707 | 20924.39 | 17589.72 | -729.921 | 1504.103 | 1830.574
19.73 | 20195.793 | 20910.36 | 17569.5 | -714.5718 | 1508.449 | 1832.414
19.74 | 20200.7129 | 20896.35 | 17549.28 | -695.6336 | 1512.806 | 1834.257
19.75 | 20496.3555 | 20882.34 | 17529.06 | -385.9802 | 1517.176 | 1836.103
19.76 | 20511.4883 | 20868.33 | 17508.82 | -356.844 | 1521.558 | 1837.953
19.77 | 20082.4102 | 20854.34 | 17488.58 | -771.9261 | 1525.953 | 1839.806
19.780001 | 20150.9961 | 20840.35 | 17468.33 | -689.3503 | 1530.359 | 1841.662
19.790001 | 20112.4883 | 20826.37 | 17448.07 | -713.8769 | 1534.777 | 1843.521
19.799999 | 19949.7812 | 20812.39 | 17427.81 | -862.6136 | 1539.207 | 1845.383
19.809999 | 19796.5645 | 20798.43 | 17407.53 | -1001.864 | 1543.648 | 1847.249
19.82 | 20088.5352 | 20784.47 | 17387.25 | -695.933 | 1548.102 | 1849.118
19.83 | 19968.5664 | 20770.52 | 17366.96 | -801.9506 | 1552.567 | 1850.99
19.84 | 19763.6816 | 20756.57 | 17346.67 | -992.8916 | 1557.043 | 1852.865
19.85 | 20016.8887 | 20742.64 | 17326.36 | -725.7478 | 1561.531 | 1854.744
19.860001 | 20300.4277 | 20728.71 | 17306.05 | -428.2782 | 1566.03 | 1856.626
19.870001 | 19935.0586 | 20714.78 | 17285.73 | -779.7256 | 1570.54 | 1858.511
19.879999 | 19492.0508 | 20700.87 | 17265.41 | -1208.822 | 1575.06 | 1860.399
19.889999 | 19610.8242 | 20686.97 | 17245.08 | -1076.141 | 1579.592 | 1862.29
19.9 | 19726.123 | 20673.06 | 17224.74 | -946.9414 | 1584.135 | 1864.185
19.91 | 19601.2949 | 20659.17 | 17204.4 | -1057.877 | 1588.689 | 1866.084
19.92 | 19429.6582 | 20645.29 | 17184.05 | -1215.629 | 1593.253 | 1867.985
19.93 | 19708.1719 | 20631.41 | 17163.69 | -923.2373 | 1597.828 | 1869.89
19.940001 | 20348.6641 | 20617.54 | 17143.33 | -268.8731 | 1602.413 | 1871.799
19.950001 | 20435.5469 | 20603.67 | 17122.96 | -168.127 | 1607.008 | 1873.71
19.959999 | 20210.5547 | 20589.82 | 17102.58 | -379.2664 | 1611.614 | 1875.625
19.969999 | 19980.2363 | 20575.97 | 17082.2 | -595.7359 | 1616.229 | 1877.543
19.98 | 19828.4395 | 20562.13 | 17061.81 | -733.6902 | 1620.856 | 1879.465
19.99 | 19687.166 | 20548.3 | 17041.41 | -861.1296 | 1625.492 | 1881.39
20 | 19353.8242 | 20534.47 | 17021.01 | -1180.645 | 1630.137 | 1883.319
20.01 | 19549.4512 | 20520.65 | 17000.61 | -971.1981 | 1634.793 | 1885.251
20.02 | 19570.3965 | 20506.84 | 16980.19 | -936.4405 | 1639.458 | 1887.186
20.030001 | 19088.8008 | 20493.03 | 16959.77 | -1404.23 | 1644.133 | 1889.125
20.040001 | 19188.1602 | 20479.23 | 16939.35 | -1291.072 | 1648.818 | 1891.067
20.049999 | 19699.3848 | 20465.45 | 16918.92 | -766.0603 | 1653.511 | 1893.012
20.059999 | 19526.9531 | 20451.66 | 16898.49 | -924.7083 | 1658.213 | 1894.961
20.07 | 19482.6777 | 20437.88 | 16878.04 | -955.2066 | 1662.927 | 1896.914
20.08 | 19716.1191 | 20424.12 | 16857.6 | -707.9964 | 1667.648 | 1898.87
20.09 | 19663.6133 | 20410.35 | 16837.15 | -746.7412 | 1672.379 | 1900.83
20.1 | 19450.1348 | 20396.6 | 16816.69 | -946.4655 | 1677.119 | 1902.793
20.110001 | 19679.1699 | 20382.85 | 16796.23 | -703.6822 | 1681.868 | 1904.759
20.120001 | 19874.1855 | 20369.11 | 16775.76 | -494.9274 | 1686.625 | 1906.729
20.129999 | 19799.7344 | 20355.38 | 16755.29 | -555.6495 | 1691.391 | 1908.703
20.139999 | 19723.0215 | 20341.66 | 16734.81 | -618.6374 | 1696.166 | 1910.68
20.15 | 19503.7441 | 20327.94 | 16714.33 | -824.1966 | 1700.95 | 1912.66
20.16 | 19547.4551 | 20314.23 | 16693.84 | -766.7762 | 1705.743 | 1914.645
20.17 | 19912.0566 | 20300.53 | 16673.35 | -388.4725 | 1710.544 | 1916.632
20.18 | 19932.9629 | 20286.84 | 16652.86 | -353.8721 | 1715.354 | 1918.624
20.190001 | 20039.7637 | 20273.15 | 16632.36 | -233.3827 | 1720.172 | 1920.619
20.200001 | 19955.3184 | 20259.47 | 16611.85 | -304.1487 | 1724.999 | 1922.617
20.209999 | 19680.0059 | 20245.8 | 16591.35 | -565.7929 | 1729.833 | 1924.619
20.219999 | 19636.3359 | 20232.13 | 16570.83 | -595.7989 | 1734.676 | 1926.625
20.23 | 19650.8008 | 20218.48 | 16550.31 | -567.6771 | 1739.529 | 1928.634
20.24 | 19541.4141 | 20204.83 | 16529.79 | -663.4159 | 1744.389 | 1930.647
20.25 | 19193.7871 | 20191.19 | 16509.27 | -997.4031 | 1749.258 | 1932.664
20.26 | 19334.8984 | 20177.56 | 16488.74 | -842.6605 | 1754.135 | 1934.684
20.27 | 19768.2129 | 20163.94 | 16468.21 | -395.7224 | 1759.02 | 1936.708
20.280001 | 20026.4668 | 20150.32 | 16447.67 | -123.8518 | 1763.915 | 1938.736
20.290001 | 19950.8184 | 20136.71 | 16427.13 | -185.8932 | 1768.817 | 1940.767
20.299999 | 19856.2578 | 20123.12 | 16406.59 | -266.8586 | 1773.726 | 1942.802
20.309999 | 19761.7246 | 20109.53 | 16386.04 | -347.8017 | 1778.645 | 1944.841
20.32 | 19661.707 | 20095.94 | 16365.49 | -434.2373 | 1783.573 | 1946.883
20.33 | 19752.2148 | 20082.37 | 16344.93 | -330.1574 | 1788.509 | 1948.93
20.34 | 19737.3359 | 20068.81 | 16324.38 | -331.473 | 1793.453 | 1950.98
20.35 | 19384.9375 | 20055.25 | 16303.82 | -670.3175 | 1798.406 | 1953.033
20.360001 | 19287.2578 | 20041.71 | 16283.25 | -754.4508 | 1803.367 | 1955.091
20.370001 | 19587.4629 | 20028.17 | 16262.68 | -440.7102 | 1808.337 | 1957.152
20.379999 | 19670.1445 | 20014.65 | 16242.12 | -344.5058 | 1813.315 | 1959.217
20.389999 | 19757.5156 | 20001.13 | 16221.55 | -243.618 | 1818.302 | 1961.286
20.4 | 19729.8008 | 19987.63 | 16200.97 | -257.8254 | 1823.299 | 1963.359
20.41 | 19886.6074 | 19974.13 | 16180.39 | -87.52289 | 1828.305 | 1965.435
20.42 | 19952.3613 | 19960.64 | 16159.81 | -8.282681 | 1833.319 | 1967.516
20.43 | 19975.7305 | 19947.17 | 16139.23 | 28.56182 | 1838.342 | 1969.6
20.440001 | 19929.3027 | 19933.7 | 16118.64 | -4.399611 | 1843.375 | 1971.688
20.450001 | 19565.1836 | 19920.25 | 16098.05 | -355.0645 | 1848.417 | 1973.78
20.459999 | 19296.4883 | 19906.81 | 16077.46 | -610.3195 | 1853.468 | 1975.875
20.469999 | 19139.9844 | 19893.38 | 16056.87 | -753.3913 | 1858.528 | 1977.975
20.48 | 19236.2812 | 19879.95 | 16036.28 | -643.6729 | 1863.6 | 1980.079
20.49 | 19529.1582 | 19866.55 | 16015.68 | -337.3875 | 1868.68 | 1982.186
20.5 | 19456.3809 | 19853.15 | 15995.08 | -396.768 | 1873.771 | 1984.298
20.51 | 19547.8652 | 19839.76 | 15974.48 | -291.8992 | 1878.871 | 1986.413
20.52 | 19843.2754 | 19826.39 | 15953.88 | 16.88285 | 1883.982 | 1988.532
20.530001 | 19783.9551 | 19813.03 | 15933.27 | -29.07668 | 1889.104 | 1990.656
20.540001 | 19660.25 | 19799.68 | 15912.67 | -139.4348 | 1894.235 | 1992.783
20.549999 | 19679.4258 | 19786.36 | 15892.06 | -106.9298 | 1899.378 | 1994.914
20.559999 | 19729.3535 | 19773.04 | 15871.45 | -43.68155 | 1904.531 | 1997.049
20.57 | 19647.5137 | 19759.73 | 15850.84 | -112.2144 | 1909.697 | 1999.189
20.58 | 19536.0547 | 19746.44 | 15830.23 | -210.3818 | 1914.873 | 2001.332
20.59 | 19328.6543 | 19733.16 | 15809.62 | -404.5051 | 1920.061 | 2003.479
20.6 | 19311.416 | 19719.9 | 15789.01 | -408.4807 | 1925.261 | 2005.631
20.610001 | 19531.7969 | 19706.65 | 15768.39 | -174.8508 | 1930.473 | 2007.786
20.620001 | 19638.1543 | 19693.42 | 15747.77 | -55.26117 | 1935.697 | 2009.946
20.629999 | 19574.3555 | 19680.2 | 15727.16 | -105.8459 | 1940.932 | 2012.109
20.639999 | 19865.5078 | 19667 | 15706.54 | 198.5069 | 1946.182 | 2014.276
20.65 | 20102.3145 | 19653.82 | 15685.92 | 448.499 | 1951.445 | 2016.448
20.66 | 19833.9941 | 19640.65 | 15665.3 | 193.3462 | 1956.72 | 2018.624
20.67 | 19503.6367 | 19627.5 | 15644.68 | -123.8608 | 1962.009 | 2020.804
20.68 | 19271.8164 | 19614.36 | 15624.06 | -342.5481 | 1967.312 | 2022.988
20.690001 | 19487.541 | 19601.25 | 15603.44 | -113.7066 | 1972.629 | 2025.177
20.700001 | 19838.3613 | 19588.15 | 15582.82 | 250.211 | 1977.96 | 2027.369
20.709999 | 19590.498 | 19575.07 | 15562.2 | 15.42406 | 1983.304 | 2029.566
20.719999 | 19319.2363 | 19562.01 | 15541.58 | -242.7779 | 1988.665 | 2031.766
20.73 | 19481.7559 | 19548.97 | 15520.96 | -67.2167 | 1994.042 | 2033.972
20.74 | 19728.8672 | 19535.95 | 15500.34 | 192.9155 | 1999.433 | 2036.181
20.75 | 19522.9043 | 19522.95 | 15479.72 | -0.04665017 | 2004.84 | 2038.394
20.76 | 19356.7773 | 19509.97 | 15459.1 | -153.1931 | 2010.262 | 2040.612
20.77 | 19566.0488 | 19497.01 | 15438.48 | 69.03774 | 2015.702 | 2042.834
20.780001 | 19437.2051 | 19484.07 | 15417.85 | -46.86621 | 2021.158 | 2045.06
20.790001 | 19394.8398 | 19471.15 | 15397.23 | -76.31478 | 2026.631 | 2047.291
20.799999 | 19732.1055 | 19458.26 | 15376.62 | 273.8419 | 2032.121 | 2049.525
20.809999 | 19601.6348 | 19445.39 | 15356 | 156.244 | 2037.628 | 2051.765
20.82 | 19541.457 | 19432.54 | 15335.38 | 108.9163 | 2043.155 | 2054.008
20.83 | 19828.6465 | 19419.72 | 15314.76 | 408.9312 | 2048.7 | 2056.256
20.84 | 19695.7578 | 19406.91 | 15294.14 | 288.8443 | 2054.263 | 2058.508
20.85 | 19355.4141 | 19394.14 | 15273.53 | -38.72232 | 2059.845 | 2060.765
20.860001 | 19250.7266 | 19381.38 | 15252.91 | -130.6554 | 2065.447 | 2063.026
20.870001 | 19140.8789 | 19368.65 | 15232.3 | -227.7756 | 2071.068 | 2065.291
20.879999 | 19221.8789 | 19355.96 | 15211.69 | -134.0762 | 2076.709 | 2067.56
20.889999 | 19505.3027 | 19343.28 | 15191.07 | 162.0235 | 2082.37 | 2069.834
20.9 | 19441.9062 | 19330.63 | 15170.46 | 111.2772 | 2088.054 | 2072.113
20.91 | 19206.7578 | 19318.01 | 15149.85 | -111.2489 | 2093.758 | 2074.396
20.92 | 19342.8008 | 19305.41 | 15129.25 | 37.38884 | 2099.484 | 2076.683
20.93 | 19556.1113 | 19292.85 | 15108.64 | 263.2661 | 2105.231 | 2078.975
20.940001 | 19636.5234 | 19280.31 | 15088.03 | 356.2183 | 2111.001 | 2081.272
20.950001 | 19785 | 19267.8 | 15067.43 | 517.2046 | 2116.794 | 2083.572
20.959999 | 19844.1426 | 19255.32 | 15046.83 | 588.825 | 2122.608 | 2085.877
20.969999 | 19495.7617 | 19242.87 | 15026.23 | 252.8947 | 2128.447 | 2088.187
20.98 | 19331.0801 | 19230.45 | 15005.63 | 100.6344 | 2134.31 | 2090.501
20.99 | 19358.6055 | 19218.06 | 14985.04 | 140.549 | 2140.198 | 2092.82
21 | 19130.752 | 19205.7 | 14964.45 | -74.94641 | 2146.109 | 2095.144
21.01 | 19356.8379 | 19193.37 | 14943.85 | 163.466 | 2152.046 | 2097.472
21.02 | 19509.5918 | 19181.08 | 14923.27 | 328.5143 | 2158.008 | 2099.805
21.030001 | 19367.6035 | 19168.81 | 14902.68 | 198.7891 | 2163.996 | 2102.142
21.040001 | 19426.1523 | 19156.59 | 14882.09 | 269.5659 | 2170.01 | 2104.484
21.049999 | 19359.4668 | 19144.39 | 14861.51 | 215.0721 | 2176.05 | 2106.83
21.059999 | 19729.5957 | 19132.23 | 14840.94 | 597.3623 | 2182.116 | 2109.181
21.07 | 19995.6992 | 19120.11 | 14820.36 | 875.5926 | 2188.212 | 2111.537
21.08 | 19799.2383 | 19108.02 | 14799.78 | 691.2228 | 2194.334 | 2113.898
21.09 | 20034.4043 | 19095.96 | 14779.21 | 938.4436 | 2200.485 | 2116.263
21.1 | 20016.2227 | 19083.94 | 14758.64 | 932.2813 | 2206.664 | 2118.633
21.110001 | 19521.8281 | 19071.96 | 14738.08 | 449.8707 | 2212.873 | 2121.008
21.120001 | 19422.1816 | 19060.01 | 14717.52 | 362.1695 | 2219.11 | 2123.387
21.129999 | 19348.4219 | 19048.11 | 14696.96 | 300.3152 | 2225.376 | 2125.77
21.139999 | 19145.7676 | 19036.24 | 14676.4 | 109.5305 | 2231.673 | 2128.159
21.15 | 19229.3945 | 19024.4 | 14655.85 | 204.9896 | 2238.002 | 2130.553
21.16 | 19170.9199 | 19012.61 | 14635.3 | 158.3074 | 2244.36 | 2132.951
21.17 | 19066.4922 | 19000.86 | 14614.76 | 65.63183 | 2250.751 | 2135.354
21.18 | 19220.1641 | 18989.15 | 14594.21 | 231.0163 | 2257.172 | 2137.762
21.190001 | 19221.8086 | 18977.47 | 14573.67 | 244.3344 | 2263.626 | 2140.175
21.200001 | 19338.9023 | 18965.84 | 14553.14 | 373.059 | 2270.113 | 2142.593
21.209999 | 19464.0859 | 18954.26 | 14532.61 | 509.83 | 2276.63 | 2145.015
21.219999 | 19656.9766 | 18942.71 | 14512.08 | 714.268 | 2283.183 | 2147.443
21.23 | 19921.8008 | 18931.2 | 14491.56 | 990.5983 | 2289.77 | 2149.875
21.24 | 19659.4727 | 18919.74 | 14471.04 | 739.732 | 2296.39 | 2152.312
21.25 | 19550.9082 | 18908.32 | 14450.52 | 642.5861 | 2303.045 | 2154.754
21.26 | 19404.1816 | 18896.95 | 14430.01 | 507.2341 | 2309.734 | 2157.201
21.27 | 19144.875 | 18885.62 | 14409.5 | 259.2576 | 2316.459 | 2159.653
21.280001 | 19331.6855 | 18874.33 | 14389 | 457.3548 | 2323.22 | 2162.11
21.290001 | 19524.0312 | 18863.09 | 14368.5 | 660.9405 | 2330.017 | 2164.572
21.299999 | 19266.4922 | 18851.9 | 14348.01 | 414.5923 | 2336.849 | 2167.039
21.309999 | 18791.1387 | 18840.75 | 14327.52 | -49.6125 | 2343.718 | 2169.511
21.32 | 18890.1016 | 18829.65 | 14307.04 | 60.45172 | 2350.626 | 2171.988
21.33 | 19255.3887 | 18818.6 | 14286.56 | 436.7924 | 2357.57 | 2174.47
21.34 | 19549.3652 | 18807.59 | 14266.08 | 741.7743 | 2364.553 | 2176.957
21.35 | 19513.4492 | 18796.63 | 14245.61 | 716.8157 | 2371.574 | 2179.449
21.360001 | 19351.873 | 18785.72 | 14225.14 | 566.1498 | 2378.634 | 2181.946
21.370001 | 19611.9961 | 18774.86 | 14204.68 | 837.1321 | 2385.733 | 2184.448
21.379999 | 19524.1836 | 18764.06 | 14184.23 | 760.1272 | 2392.87 | 2186.955
21.389999 | 19212.9688 | 18753.3 | 14163.78 | 459.6716 | 2400.048 | 2189.468
21.4 | 18935.6641 | 18742.59 | 14143.33 | 193.0763 | 2407.268 | 2191.985
21.41 | 18817.4395 | 18731.93 | 14122.89 | 85.50946 | 2414.527 | 2194.508
21.42 | 19039.7305 | 18721.32 | 14102.46 | 318.4063 | 2421.827 | 2197.036
21.43 | 19103.6582 | 18710.77 | 14082.03 | 392.8878 | 2429.169 | 2199.569
21.440001 | 18983.7012 | 18700.27 | 14061.61 | 283.4335 | 2436.553 | 2202.108
21.450001 | 19143.7949 | 18689.82 | 14041.19 | 453.9756 | 2443.979 | 2204.651
21.459999 | 19180.082 | 18679.43 | 14020.78 | 500.6553 | 2451.446 | 2207.2
21.469999 | 19108.2949 | 18669.09 | 14000.38 | 439.2089 | 2458.957 | 2209.754
21.48 | 19282.8125 | 18658.8 | 13979.97 | 624.0135 | 2466.513 | 2212.313
21.49 | 19384.4551 | 18648.57 | 13959.58 | 735.8873 | 2474.112 | 2214.877
21.5 | 19145.1191 | 18638.39 | 13939.19 | 506.7273 | 2481.754 | 2217.447
21.51 | 19025.8496 | 18628.27 | 13918.81 | 397.578 | 2489.441 | 2220.022
21.52 | 19395.7109 | 18618.21 | 13898.43 | 777.5028 | 2497.173 | 2222.603
21.530001 | 19481.0762 | 18608.2 | 13878.06 | 872.8768 | 2504.95 | 2225.189
21.540001 | 19163.9531 | 18598.25 | 13857.7 | 565.7033 | 2512.773 | 2227.78
21.549999 | 19134.1348 | 18588.36 | 13837.34 | 545.7741 | 2520.641 | 2230.376
21.559999 | 19089.5195 | 18578.53 | 13816.99 | 510.994 | 2528.555 | 2232.978
21.57 | 19050.248 | 18568.75 | 13796.65 | 481.4984 | 2536.517 | 2235.585
21.58 | 19416.9199 | 18559.03 | 13776.31 | 857.8866 | 2544.526 | 2238.197
21.59 | 19729.8438 | 18549.38 | 13755.98 | 1180.467 | 2552.582 | 2240.816
21.6 | 19530.3965 | 18539.78 | 13735.66 | 990.6164 | 2560.686 | 2243.439
21.610001 | 19198.0117 | 18530.24 | 13715.34 | 667.7693 | 2568.838 | 2246.068
21.620001 | 19020.6621 | 18520.77 | 13695.03 | 499.8947 | 2577.039 | 2248.702
21.629999 | 19088.0801 | 18511.36 | 13674.73 | 576.7251 | 2585.286 | 2251.342
21.639999 | 19158.4082 | 18502 | 13654.43 | 656.4054 | 2593.585 | 2253.987
21.65 | 19105.1387 | 18492.71 | 13634.14 | 612.4259 | 2601.935 | 2256.638
21.66 | 19073.9668 | 18483.49 | 13613.86 | 590.481 | 2610.333 | 2259.294
21.67 | 19357.8652 | 18474.32 | 13593.58 | 883.5433 | 2618.782 | 2261.956
21.68 | 19192.3086 | 18465.22 | 13573.32 | 727.0869 | 2627.281 | 2264.623
21.690001 | 18896.0801 | 18456.18 | 13553.06 | 439.8956 | 2635.833 | 2267.296
21.700001 | 18921.5 | 18447.21 | 13532.8 | 474.2869 | 2644.435 | 2269.975
21.709999 | 19139.9355 | 18438.31 | 13512.56 | 701.6272 | 2653.087 | 2272.659
21.719999 | 19258.8086 | 18429.47 | 13492.33 | 829.3414 | 2661.793 | 2275.348
21.73 | 18832.3281 | 18420.69 | 13472.1 | 411.6362 | 2670.553 | 2278.044
21.74 | 18822.3262 | 18411.98 | 13451.87 | 410.3427 | 2679.365 | 2280.745
21.75 | 19066.5352 | 18403.34 | 13431.66 | 663.1935 | 2688.23 | 2283.451
21.76 | 18887.3848 | 18394.77 | 13411.46 | 492.6173 | 2697.148 | 2286.163
21.77 | 19050.4668 | 18386.26 | 13391.26 | 664.2059 | 2706.121 | 2288.881
21.780001 | 19551.373 | 18377.82 | 13371.07 | 1173.552 | 2715.149 | 2291.605
21.790001 | 19538.1406 | 18369.45 | 13350.89 | 1168.689 | 2724.231 | 2294.334
21.799999 | 19287.1914 | 18361.15 | 13330.72 | 926.0391 | 2733.366 | 2297.069
21.809999 | 18990.0879 | 18352.92 | 13310.55 | 637.1665 | 2742.558 | 2299.809
21.82 | 18698.084 | 18344.76 | 13290.4 | 353.3238 | 2751.809 | 2302.556
21.83 | 18797 | 18336.67 | 13270.25 | 460.3303 | 2761.113 | 2305.308
21.84 | 19011.7168 | 18328.65 | 13250.11 | 683.0663 | 2770.475 | 2308.066
21.85 | 18847.3145 | 18320.7 | 13229.98 | 526.6122 | 2779.893 | 2310.829
21.860001 | 18815.3008 | 18312.83 | 13209.86 | 502.4755 | 2789.37 | 2313.599
21.870001 | 19031.7949 | 18305.02 | 13189.74 | 726.7737 | 2798.903 | 2316.374
21.879999 | 18836.3672 | 18297.29 | 13169.64 | 539.0757 | 2808.493 | 2319.154
21.889999 | 18535.4727 | 18289.63 | 13149.55 | 245.8391 | 2818.143 | 2321.941
21.9 | 18744.0039 | 18282.05 | 13129.46 | 461.9546 | 2827.854 | 2324.734
21.91 | 19115.2773 | 18274.54 | 13109.38 | 840.7379 | 2837.622 | 2327.532
21.92 | 19145.1992 | 18267.1 | 13089.32 | 878.0948 | 2847.451 | 2330.337
21.93 | 19158.7754 | 18259.74 | 13069.26 | 899.0316 | 2857.338 | 2333.147
21.940001 | 19124.334 | 18252.46 | 13049.21 | 871.8757 | 2867.288 | 2335.963
21.950001 | 19187.9453 | 18245.25 | 13029.17 | 942.6959 | 2877.297 | 2338.785
21.959999 | 19109.877 | 18238.12 | 13009.14 | 871.7585 | 2887.364 | 2341.612
21.969999 | 19023.502 | 18231.06 | 12989.12 | 792.4385 | 2897.496 | 2344.446
21.98 | 19045.5195 | 18224.09 | 12969.11 | 821.434 | 2907.692 | 2347.285
21.99 | 19175 | 18217.19 | 12949.11 | 957.8143 | 2917.948 | 2350.131
22 | 19087.3809 | 18210.36 | 12929.12 | 877.017 | 2928.267 | 2352.982
22.01 | 18935.4336 | 18203.62 | 12909.13 | 731.8123 | 2938.649 | 2355.839
22.02 | 18931.209 | 18196.96 | 12889.16 | 734.2513 | 2949.094 | 2358.703
22.030001 | 18916.9316 | 18190.37 | 12869.2 | 726.5587 | 2959.604 | 2361.572
22.040001 | 18847.2852 | 18183.87 | 12849.24 | 663.4158 | 2970.177 | 2364.447
22.049999 | 18766.2617 | 18177.45 | 12829.31 | 588.8139 | 2980.813 | 2367.328
22.059999 | 18757.207 | 18171.11 | 12809.38 | 586.1013 | 2991.516 | 2370.215
22.07 | 19018.1133 | 18164.85 | 12789.45 | 853.2677 | 3002.286 | 2373.108
22.08 | 19294.7031 | 18158.67 | 12769.54 | 1136.036 | 3013.121 | 2376.007
22.09 | 19235.6328 | 18152.57 | 12749.64 | 1083.061 | 3024.021 | 2378.912
22.1 | 19188.9414 | 18146.56 | 12729.75 | 1042.382 | 3034.988 | 2381.823
22.110001 | 19062.1602 | 18140.63 | 12709.87 | 921.5302 | 3046.023 | 2384.74
22.120001 | 18988.7402 | 18134.78 | 12690 | 853.9552 | 3057.124 | 2387.663
22.129999 | 18859.5117 | 18129.03 | 12670.14 | 730.4858 | 3068.291 | 2390.592
22.139999 | 18647.752 | 18123.35 | 12650.3 | 524.4019 | 3079.528 | 2393.527
22.15 | 18993.1738 | 18117.76 | 12630.46 | 875.4133 | 3090.837 | 2396.468
22.16 | 19074.7305 | 18112.26 | 12610.63 | 962.4744 | 3102.211 | 2399.415
22.17 | 18940.4082 | 18106.84 | 12590.81 | 833.5694 | 3113.656 | 2402.368
22.18 | 18877.1406 | 18101.51 | 12571.01 | 775.6324 | 3125.171 | 2405.327
22.190001 | 18783.4668 | 18096.26 | 12551.21 | 687.2029 | 3136.756 | 2408.293
22.200001 | 18813.8672 | 18091.11 | 12531.43 | 722.7589 | 3148.412 | 2411.264
22.209999 | 19071.0527 | 18086.04 | 12511.67 | 985.0108 | 3160.135 | 2414.241
22.219999 | 18940.0391 | 18081.06 | 12491.91 | 858.9755 | 3171.933 | 2417.224
22.23 | 18748.2441 | 18076.18 | 12472.16 | 672.0691 | 3183.805 | 2420.214
22.24 | 18653.7773 | 18071.38 | 12452.42 | 582.4015 | 3195.748 | 2423.209
22.25 | 18871.0469 | 18066.67 | 12432.69 | 804.38 | 3207.763 | 2426.211
22.26 | 19094.4727 | 18062.05 | 12412.98 | 1032.424 | 3219.851 | 2429.219
22.27 | 18965.9414 | 18057.52 | 12393.28 | 908.4192 | 3232.013 | 2432.232
22.280001 | 18622.1484 | 18053.09 | 12373.58 | 569.0619 | 3244.249 | 2435.252
22.290001 | 18748.9941 | 18048.74 | 12353.91 | 700.25 | 3256.56 | 2438.278
22.299999 | 19239.5156 | 18044.49 | 12334.24 | 1195.021 | 3268.942 | 2441.309
22.309999 | 19094.3047 | 18040.34 | 12314.59 | 1053.966 | 3281.403 | 2444.347
22.32 | 19062.0586 | 18036.28 | 12294.94 | 1025.783 | 3293.941 | 2447.391
22.33 | 18941.8457 | 18032.31 | 12275.31 | 909.5382 | 3306.554 | 2450.441
22.34 | 18962.875 | 18028.43 | 12255.69 | 934.441 | 3319.243 | 2453.498
22.35 | 19114.375 | 18024.66 | 12236.09 | 1089.719 | 3332.009 | 2456.56
22.360001 | 19199.6562 | 18020.97 | 12216.49 | 1178.684 | 3344.854 | 2459.628
22.370001 | 18890.2559 | 18017.39 | 12196.91 | 872.8695 | 3357.776 | 2462.702
22.379999 | 18557.2324 | 18013.9 | 12177.34 | 543.3348 | 3370.774 | 2465.782
22.389999 | 18822.4062 | 18010.51 | 12157.78 | 811.9008 | 3383.852 | 2468.868
22.4 | 19225.4648 | 18007.21 | 12138.24 | 1218.253 | 3397.013 | 2471.961
22.41 | 19136.6504 | 18004.02 | 12118.71 | 1132.634 | 3410.252 | 2475.059
22.42 | 19133.2969 | 18000.92 | 12099.19 | 1132.377 | 3423.57 | 2478.164
22.43 | 18962.9648 | 17997.92 | 12079.68 | 965.0427 | 3436.97 | 2481.274
22.440001 | 18973.6055 | 17995.02 | 12060.18 | 978.5812 | 3450.451 | 2484.39
22.450001 | 18923.0625 | 17992.23 | 12040.7 | 930.8357 | 3464.013 | 2487.513
22.459999 | 18815.6777 | 17989.53 | 12021.24 | 826.1465 | 3477.654 | 2490.641
22.469999 | 18604.6582 | 17986.94 | 12001.78 | 617.7215 | 3491.38 | 2493.775
22.48 | 18492.5488 | 17984.44 | 11982.34 | 508.1039 | 3505.193 | 2496.915
22.49 | 18462.5117 | 17982.05 | 11962.91 | 480.4568 | 3519.086 | 2500.062
22.5 | 18706.5957 | 17979.77 | 11943.49 | 726.8282 | 3533.062 | 2503.214
22.51 | 18704.7617 | 17977.58 | 11924.09 | 727.1771 | 3547.124 | 2506.372
22.52 | 18988.3867 | 17975.5 | 11904.7 | 1012.882 | 3561.27 | 2509.536
22.530001 | 19110.5664 | 17973.53 | 11885.32 | 1137.037 | 3575.503 | 2512.706
22.540001 | 18887.793 | 17971.66 | 11865.96 | 916.1327 | 3589.821 | 2515.882
22.549999 | 18968.1035 | 17969.9 | 11846.61 | 998.2068 | 3604.221 | 2519.063
22.559999 | 18904.1934 | 17968.24 | 11827.28 | 935.9548 | 3618.711 | 2522.251
22.57 | 18785.9395 | 17966.69 | 11807.95 | 819.2512 | 3633.291 | 2525.445
22.58 | 19011.8574 | 17965.24 | 11788.64 | 1046.613 | 3647.957 | 2528.644
22.59 | 18940.1973 | 17963.91 | 11769.35 | 976.288 | 3662.711 | 2531.849
22.6 | 18767.8711 | 17962.68 | 11750.07 | 805.1896 | 3677.554 | 2535.06
22.610001 | 18672.8281 | 17961.56 | 11730.8 | 711.2657 | 3692.486 | 2538.277
22.620001 | 18632.7773 | 17960.55 | 11711.55 | 672.2242 | 3707.508 | 2541.499
22.629999 | 18809.8555 | 17959.65 | 11692.31 | 850.2019 | 3722.616 | 2544.727
22.639999 | 18943.9961 | 17958.86 | 11673.09 | 985.1315 | 3737.818 | 2547.961
22.65 | 19012.5527 | 17958.19 | 11653.87 | 1054.365 | 3753.114 | 2551.201
22.66 | 19066.7031 | 17957.62 | 11634.68 | 1109.082 | 3768.499 | 2554.446
22.67 | 18712.293 | 17957.17 | 11615.49 | 755.1257 | 3783.976 | 2557.697
22.68 | 18433.8379 | 17956.83 | 11596.33 | 477.0122 | 3799.546 | 2560.954
22.690001 | 18397.9141 | 17956.6 | 11577.17 | 441.3173 | 3815.21 | 2564.217
22.700001 | 18859.8457 | 17956.48 | 11558.03 | 903.3637 | 3830.967 | 2567.485
22.709999 | 18665.9746 | 17956.48 | 11538.91 | 709.4934 | 3846.814 | 2570.758
22.719999 | 18728.6816 | 17956.6 | 11519.8 | 772.0859 | 3862.76 | 2574.037
22.73 | 18584.3047 | 17956.83 | 11500.7 | 627.478 | 3878.803 | 2577.322
22.74 | 18764.6641 | 17957.17 | 11481.62 | 807.4919 | 3894.94 | 2580.612
22.75 | 18984.5469 | 17957.63 | 11462.55 | 1026.913 | 3911.172 | 2583.907
22.76 | 19115.2207 | 17958.21 | 11443.5 | 1157.008 | 3927.501 | 2587.209
22.77 | 18659.9824 | 17958.91 | 11424.47 | 701.0723 | 3943.928 | 2590.515
22.780001 | 18714.4316 | 17959.72 | 11405.44 | 754.708 | 3960.453 | 2593.827
22.790001 | 18593.7266 | 17960.66 | 11386.44 | 633.0698 | 3977.075 | 2597.144
22.799999 | 18780.4922 | 17961.71 | 11367.45 | 818.7839 | 3993.792 | 2600.467
22.809999 | 18615.7695 | 17962.88 | 11348.47 | 652.8894 | 4010.612 | 2603.795
22.82 | 18513.1602 | 17964.17 | 11329.51 | 548.9867 | 4027.535 | 2607.128
22.83 | 18752.1719 | 17965.59 | 11310.56 | 786.5853 | 4044.556 | 2610.467
22.84 | 18841.6426 | 17967.12 | 11291.63 | 874.5216 | 4061.677 | 2613.811
22.85 | 18920.3555 | 17968.78 | 11272.72 | 951.5788 | 4078.899 | 2617.16
22.860001 | 18954.0371 | 17970.55 | 11253.82 | 983.4825 | 4096.224 | 2620.514
22.870001 | 18515.5 | 17972.46 | 11234.93 | 543.0441 | 4113.651 | 2623.873
22.879999 | 18482.6602 | 17974.48 | 11216.07 | 508.1806 | 4131.175 | 2627.237
22.889999 | 18876.2734 | 17976.63 | 11197.21 | 899.6451 | 4148.808 | 2630.607
22.9 | 19059.5918 | 17978.9 | 11178.37 | 1080.688 | 4166.548 | 2633.981
22.91 | 18794.0332 | 17981.3 | 11159.55 | 812.7319 | 4184.388 | 2637.361
22.92 | 18854.0645 | 17983.83 | 11140.75 | 870.2385 | 4202.334 | 2640.745
22.93 | 18992.459 | 17986.48 | 11121.96 | 1005.983 | 4220.385 | 2644.135
22.940001 | 18579.5918 | 17989.25 | 11103.18 | 590.3392 | 4238.543 | 2647.529
22.950001 | 18522.3105 | 17992.16 | 11084.42 | 530.1539 | 4256.806 | 2650.928
22.959999 | 18769.9277 | 17995.19 | 11065.68 | 774.7402 | 4275.172 | 2654.332
22.969999 | 18817.043 | 17998.35 | 11046.96 | 818.6957 | 4293.649 | 2657.741
22.98 | 18545.7578 | 18001.64 | 11028.25 | 544.12 | 4312.238 | 2661.154
22.99 | 18561.8555 | 18005.06 | 11009.55 | 556.7994 | 4330.932 | 2664.572
23 | 18935.2285 | 18008.6 | 10990.87 | 926.6237 | 4349.736 | 2667.995
23.01 | 19108.7188 | 18012.28 | 10972.21 | 1096.435 | 4368.648 | 2671.423
23.02 | 18782.416 | 18016.09 | 10953.57 | 766.3229 | 4387.67 | 2674.855
23.030001 | 18814.3145 | 18020.03 | 10934.94 | 794.2807 | 4406.805 | 2678.292
23.040001 | 18935.8203 | 18024.11 | 10916.33 | 911.7133 | 4426.049 | 2681.733
23.049999 | 18571.0195 | 18028.31 | 10897.73 | 542.7083 | 4445.4 | 2685.178
23.059999 | 18605.8691 | 18032.65 | 10879.15 | 573.2196 | 4464.867 | 2688.628
23.07 | 18529.1406 | 18037.12 | 10860.59 | 492.0174 | 4484.45 | 2692.083
23.08 | 18444.8965 | 18041.73 | 10842.05 | 403.1671 | 4504.143 | 2695.542
23.09 | 18602.9102 | 18046.47 | 10823.52 | 556.4391 | 4523.95 | 2699.005
23.1 | 18367.3848 | 18051.35 | 10805 | 316.0383 | 4543.87 | 2702.472
23.110001 | 18113.5527 | 18056.36 | 10786.51 | 57.19439 | 4563.906 | 2705.944
23.120001 | 18472.4082 | 18061.51 | 10768.03 | 410.9024 | 4584.056 | 2709.42
23.129999 | 18609.6641 | 18066.79 | 10749.57 | 542.8758 | 4604.317 | 2712.9
23.139999 | 18840.6016 | 18072.21 | 10731.13 | 768.3921 | 4624.698 | 2716.384
23.15 | 18973.4102 | 18077.77 | 10712.7 | 895.6398 | 4645.199 | 2719.872
23.16 | 18961.5215 | 18083.47 | 10694.29 | 878.0545 | 4665.813 | 2723.365
23.17 | 18957.7617 | 18089.3 | 10675.9 | 868.4588 | 4686.545 | 2726.861
23.18 | 19475.9512 | 18095.28 | 10657.52 | 1380.673 | 4707.395 | 2730.361
23.190001 | 19148.207 | 18101.39 | 10639.16 | 1046.815 | 4728.365 | 2733.866
23.200001 | 19126.332 | 18107.65 | 10620.82 | 1018.686 | 4749.451 | 2737.374
23.209999 | 18886.3691 | 18114.04 | 10602.5 | 772.3302 | 4770.653 | 2740.885
23.219999 | 18728.1934 | 18120.57 | 10584.2 | 607.6195 | 4791.978 | 2744.401
23.23 | 18592.75 | 18127.25 | 10565.91 | 465.4962 | 4813.428 | 2747.92
23.24 | 17959.9043 | 18134.07 | 10547.63 | -174.1679 | 4834.994 | 2751.443
23.25 | 18038.373 | 18141.03 | 10529.38 | -102.6606 | 4856.681 | 2754.97
23.26 | 18323.7148 | 18148.14 | 10511.15 | 175.5767 | 4878.49 | 2758.501
23.27 | 18269.6719 | 18155.39 | 10492.93 | 114.2868 | 4900.421 | 2762.035
23.280001 | 18596.4141 | 18162.78 | 10474.73 | 433.6374 | 4922.476 | 2765.573
23.290001 | 18853.7305 | 18170.31 | 10456.55 | 683.4193 | 4944.651 | 2769.114
23.299999 | 18911.3242 | 18177.99 | 10438.39 | 733.335 | 4966.945 | 2772.658
23.309999 | 18884.9688 | 18185.81 | 10420.24 | 699.1548 | 4989.368 | 2776.206
23.32 | 18636.791 | 18193.79 | 10402.11 | 443.0048 | 5011.918 | 2779.758
23.33 | 18370.8125 | 18201.9 | 10384 | 168.9102 | 5034.589 | 2783.313
23.34 | 18489.5547 | 18210.16 | 10365.91 | 279.3901 | 5057.384 | 2786.871
23.35 | 18371.3633 | 18218.57 | 10347.84 | 152.7898 | 5080.305 | 2790.433
23.360001 | 18326.9961 | 18227.13 | 10329.78 | 99.8661 | 5103.353 | 2793.998
23.370001 | 18703.168 | 18235.83 | 10311.74 | 467.3353 | 5126.525 | 2797.566
23.379999 | 18368.2637 | 18244.68 | 10293.73 | 123.5817 | 5149.818 | 2801.137
23.389999 | 18554.8066 | 18253.68 | 10275.73 | 301.1255 | 5173.243 | 2804.712
23.4 | 18051.8711 | 18262.83 | 10257.74 | -210.9605 | 5196.799 | 2808.29
23.41 | 18301.4004 | 18272.13 | 10239.78 | 29.27211 | 5220.478 | 2811.871
23.42 | 18123.8164 | 18281.57 | 10221.83 | -157.7578 | 5244.285 | 2815.455
23.43 | 18810.127 | 18291.17 | 10203.91 | 518.9573 | 5268.219 | 2819.042
23.440001 | 19123.959 | 18300.92 | 10186 | 823.0436 | 5292.284 | 2822.633
23.450001 | 18455.3008 | 18310.81 | 10168.11 | 144.4896 | 5316.475 | 2826.226
23.459999 | 18736.7559 | 18320.85 | 10150.24 | 415.9011 | 5340.789 | 2829.822
23.469999 | 18835.3809 | 18331.05 | 10132.39 | 504.3295 | 5365.238 | 2833.421
23.48 | 18528.7988 | 18341.4 | 10114.56 | 187.3958 | 5389.821 | 2837.024
23.49 | 18591.373 | 18351.9 | 10096.74 | 239.4708 | 5414.528 | 2840.629
23.5 | 18798.9395 | 18362.55 | 10078.95 | 436.3858 | 5439.366 | 2844.237
23.51 | 18648.7715 | 18373.36 | 10061.17 | 275.4142 | 5464.334 | 2847.848
23.52 | 18673.2695 | 18384.31 | 10043.42 | 288.9568 | 5489.432 | 2851.462
23.530001 | 18818.6406 | 18395.42 | 10025.68 | 423.219 | 5514.663 | 2855.079
23.540001 | 18572.623 | 18406.68 | 10007.96 | 165.9405 | 5540.023 | 2858.699
23.549999 | 18464.7734 | 18418.09 | 9990.265 | 46.67979 | 5565.507 | 2862.321
23.559999 | 18253.5684 | 18429.66 | 9972.585 | -176.0916 | 5591.128 | 2865.947
23.57 | 18560.2969 | 18441.38 | 9954.923 | 118.9141 | 5616.885 | 2869.575
23.58 | 18430.3359 | 18453.26 | 9937.282 | -22.92133 | 5642.769 | 2873.206
23.59 | 18567.3496 | 18465.28 | 9919.66 | 102.0651 | 5668.784 | 2876.841
23.6 | 18814.832 | 18477.47 | 9902.057 | 337.3665 | 5694.931 | 2880.477
23.610001 | 18284.7441 | 18489.8 | 9884.473 | -205.0569 | 5721.211 | 2884.117
23.620001 | 18075 | 18502.29 | 9866.909 | -427.29 | 5747.621 | 2887.759
23.629999 | 18138.4414 | 18514.93 | 9849.369 | -376.489 | 5774.157 | 2891.404
23.639999 | 18576.2285 | 18527.73 | 9831.845 | 48.49989 | 5800.831 | 2895.052
23.65 | 18621.7207 | 18540.68 | 9814.339 | 81.03709 | 5827.642 | 2898.703
23.66 | 18454.2969 | 18553.79 | 9796.854 | -99.49301 | 5854.579 | 2902.357
23.67 | 18273.5566 | 18567.05 | 9779.389 | -293.4946 | 5881.649 | 2906.014
23.68 | 18448.7461 | 18580.47 | 9761.944 | -131.721 | 5908.85 | 2909.673
23.690001 | 18485.0195 | 18594.04 | 9744.517 | -109.0184 | 5936.186 | 2913.335
23.700001 | 18394.7188 | 18607.76 | 9727.111 | -213.0437 | 5963.651 | 2917
23.709999 | 18545.5586 | 18621.64 | 9709.729 | -76.07941 | 5991.241 | 2920.668
23.719999 | 18601.8906 | 18635.67 | 9692.364 | -33.78115 | 6018.969 | 2924.339
23.73 | 18729.6836 | 18649.86 | 9675.017 | 79.82055 | 6046.834 | 2928.013
23.74 | 18128.8184 | 18664.2 | 9657.691 | -535.3865 | 6074.825 | 2931.689
23.75 | 18273.8672 | 18678.7 | 9640.386 | -404.8349 | 6102.947 | 2935.369
23.76 | 18644.8457 | 18693.35 | 9623.101 | -48.50685 | 6131.2 | 2939.051
23.77 | 18416.4648 | 18708.16 | 9605.836 | -291.6921 | 6159.584 | 2942.737
23.780001 | 18075.9961 | 18723.12 | 9588.59 | -647.1206 | 6188.101 | 2946.425
23.790001 | 18727.1172 | 18738.23 | 9571.366 | -11.11108 | 6216.746 | 2950.117
23.799999 | 18809.8027 | 18753.49 | 9554.165 | 56.31221 | 6245.514 | 2953.811
23.809999 | 18732.248 | 18768.91 | 9536.982 | -36.66048 | 6274.418 | 2957.509
23.82 | 18608.3008 | 18784.48 | 9519.817 | -176.1819 | 6303.456 | 2961.209
23.83 | 18879.6426 | 18800.21 | 9502.675 | 79.43461 | 6332.62 | 2964.913
23.84 | 18611.0176 | 18816.08 | 9485.553 | -205.0661 | 6361.91 | 2968.62
23.85 | 18530.5391 | 18832.11 | 9468.452 | -301.5734 | 6391.33 | 2972.33
23.860001 | 18289.3262 | 18848.29 | 9451.369 | -558.9673 | 6420.88 | 2976.044
23.870001 | 18516.7871 | 18864.62 | 9434.309 | -347.8378 | 6450.555 | 2979.761
23.879999 | 18621.1602 | 18881.1 | 9417.273 | -259.9421 | 6480.348 | 2983.481
23.889999 | 18798.416 | 18897.74 | 9400.255 | -99.31918 | 6510.277 | 2987.204
23.9 | 18408.0801 | 18914.52 | 9383.255 | -506.4412 | 6540.335 | 2990.931
23.91 | 18089.1777 | 18931.45 | 9366.278 | -842.275 | 6570.513 | 2994.661
23.92 | 18410.3262 | 18948.53 | 9349.322 | -538.208 | 6600.817 | 2998.395
23.93 | 18331.291 | 18965.76 | 9332.387 | -634.472 | 6631.244 | 3002.132
23.940001 | 18247.2168 | 18983.14 | 9315.471 | -735.925 | 6661.797 | 3005.873
23.950001 | 18536.3828 | 19000.67 | 9298.578 | -464.2827 | 6692.469 | 3009.618
23.959999 | 17935.9297 | 19018.33 | 9281.71 | -1082.402 | 6723.257 | 3013.366
23.969999 | 18348.0859 | 19036.15 | 9264.859 | -688.0623 | 6754.172 | 3017.118
23.98 | 18224.373 | 19054.11 | 9248.027 | -829.7413 | 6785.213 | 3020.874
23.99 | 18184.082 | 19072.22 | 9231.219 | -888.1376 | 6816.368 | 3024.633
24 | 17804.498 | 19090.47 | 9214.431 | -1285.971 | 6847.642 | 3028.397
24.01 | 18182.7441 | 19108.86 | 9197.665 | -926.1181 | 6879.033 | 3032.164
24.02 | 18202.0879 | 19127.4 | 9180.92 | -925.3089 | 6910.541 | 3035.936
24.030001 | 18542.998 | 19146.07 | 9164.195 | -603.0761 | 6942.167 | 3039.712
24.040001 | 18212.2617 | 19164.89 | 9147.493 | -952.6275 | 6973.905 | 3043.491
24.049999 | 18145.1602 | 19183.84 | 9130.815 | -1038.679 | 7005.748 | 3047.275
24.059999 | 18060.2988 | 19202.93 | 9114.156 | -1142.633 | 7037.712 | 3051.064
24.07 | 17836.0332 | 19222.17 | 9097.517 | -1386.133 | 7069.793 | 3054.856
24.08 | 17770.9727 | 19241.53 | 9080.901 | -1470.56 | 7101.978 | 3058.654
24.09 | 18090.7559 | 19261.03 | 9064.306 | -1170.276 | 7134.271 | 3062.455
24.1 | 17935.9824 | 19280.67 | 9047.733 | -1344.686 | 7166.674 | 3066.262
24.110001 | 17842.127 | 19300.44 | 9031.18 | -1458.309 | 7199.184 | 3070.073
24.120001 | 17890.3203 | 19320.33 | 9014.65 | -1430.015 | 7231.796 | 3073.888
24.129999 | 18593.9082 | 19340.36 | 8998.146 | -746.4507 | 7264.505 | 3077.708
24.139999 | 18480.7988 | 19360.52 | 8981.66 | -879.7174 | 7297.323 | 3081.533
24.15 | 18450.5312 | 19380.8 | 8965.194 | -930.2734 | 7330.247 | 3085.364
24.16 | 18745.2559 | 19401.22 | 8948.751 | -655.9598 | 7363.266 | 3089.199
24.17 | 18000.6035 | 19421.75 | 8932.331 | -1421.147 | 7396.381 | 3093.039
24.18 | 18370.5742 | 19442.41 | 8915.932 | -1071.834 | 7429.591 | 3096.884
24.190001 | 18633.6914 | 19463.19 | 8899.554 | -829.4973 | 7462.9 | 3100.735
24.200001 | 18626.8223 | 19484.09 | 8883.199 | -857.2659 | 7496.298 | 3104.591
24.209999 | 18263.7227 | 19505.1 | 8866.87 | -1241.378 | 7529.778 | 3108.452
24.219999 | 17805.0859 | 19526.23 | 8850.56 | -1721.148 | 7563.356 | 3112.319
24.23 | 18139.8262 | 19547.49 | 8834.27 | -1407.66 | 7597.025 | 3116.192
24.24 | 18100.4805 | 19568.85 | 8818.003 | -1468.366 | 7630.774 | 3120.069
24.25 | 18338.0137 | 19590.32 | 8801.759 | -1252.305 | 7664.606 | 3123.953
24.26 | 18234.4062 | 19611.9 | 8785.538 | -1377.494 | 7698.52 | 3127.843
24.27 | 18289.3809 | 19633.59 | 8769.338 | -1344.207 | 7732.511 | 3131.738
24.280001 | 19000.8203 | 19655.38 | 8753.159 | -654.5635 | 7766.584 | 3135.64
24.290001 | 18734.166 | 19677.28 | 8737.004 | -943.1133 | 7800.727 | 3139.547
24.299999 | 18178.6816 | 19699.27 | 8720.875 | -1520.59 | 7834.935 | 3143.461
24.309999 | 18315.0371 | 19721.37 | 8704.765 | -1406.331 | 7869.222 | 3147.381
24.32 | 18245.9922 | 19743.56 | 8688.676 | -1497.572 | 7903.581 | 3151.307
24.33 | 18082.4766 | 19765.85 | 8672.611 | -1683.375 | 7938.001 | 3155.24
24.34 | 18424.5039 | 19788.23 | 8656.568 | -1363.726 | 7972.483 | 3159.179
24.35 | 18398.6289 | 19810.7 | 8640.548 | -1412.069 | 8007.025 | 3163.125
24.360001 | 18321.7949 | 19833.26 | 8624.549 | -1511.46 | 8041.629 | 3167.077
24.370001 | 18135.3574 | 19855.89 | 8608.574 | -1720.537 | 8076.284 | 3171.036
24.379999 | 18267.1211 | 19878.61 | 8592.625 | -1611.491 | 8110.985 | 3175.002
24.389999 | 18294.3594 | 19901.41 | 8576.695 | -1607.053 | 8145.742 | 3178.975
24.4 | 17837.6387 | 19924.3 | 8560.787 | -2086.658 | 8180.554 | 3182.955
24.41 | 18241.0664 | 19947.25 | 8544.903 | -1706.182 | 8215.403 | 3186.942
24.42 | 18173.9453 | 19970.27 | 8529.042 | -1796.326 | 8250.293 | 3190.936
24.43 | 18032.9883 | 19993.36 | 8513.203 | -1960.375 | 8285.222 | 3194.938
24.440001 | 17975.6172 | 20016.52 | 8497.386 | -2040.904 | 8320.188 | 3198.947
24.450001 | 18117.6973 | 20039.74 | 8481.594 | -1922.044 | 8355.184 | 3202.964
24.459999 | 18483.2695 | 20063.01 | 8465.827 | -1579.745 | 8390.201 | 3206.987
24.469999 | 18433.3477 | 20086.35 | 8450.08 | -1653.001 | 8425.25 | 3211.019
24.48 | 18233.6992 | 20109.74 | 8434.355 | -1876.043 | 8460.329 | 3215.058
24.49 | 18075.5352 | 20133.18 | 8418.654 | -2057.645 | 8495.421 | 3219.105
24.5 | 18257.4297 | 20156.66 | 8402.976 | -1899.235 | 8530.528 | 3223.16
24.51 | 18134.1426 | 20180.19 | 8387.322 | -2046.05 | 8565.648 | 3227.223
24.52 | 18430.9277 | 20203.76 | 8371.69 | -1772.833 | 8600.777 | 3231.294
24.530001 | 18268.2617 | 20227.37 | 8356.08 | -1959.105 | 8635.913 | 3235.373
24.540001 | 18596.293 | 20251 | 8340.495 | -1654.711 | 8671.048 | 3239.461
24.549999 | 18805.6953 | 20274.66 | 8324.936 | -1468.968 | 8706.171 | 3243.556
24.559999 | 18644.0352 | 20298.36 | 8309.398 | -1654.321 | 8741.298 | 3247.66
24.57 | 18206.9629 | 20322.08 | 8293.881 | -2115.112 | 8776.421 | 3251.773
24.58 | 18003.4629 | 20345.81 | 8278.388 | -2342.344 | 8811.524 | 3255.894
24.59 | 18425.1602 | 20369.55 | 8262.92 | -1944.393 | 8846.61 | 3260.024
24.6 | 18914.9648 | 20393.31 | 8247.474 | -1478.345 | 8881.673 | 3264.163
24.610001 | 18680.4902 | 20417.07 | 8232.051 | -1736.584 | 8916.712 | 3268.311
24.620001 | 18015.8711 | 20440.84 | 8216.652 | -2424.969 | 8951.721 | 3272.467
24.629999 | 17935.0039 | 20464.6 | 8201.28 | -2529.595 | 8986.686 | 3276.633
24.639999 | 17957.668 | 20488.36 | 8185.928 | -2530.688 | 9021.621 | 3280.807
24.65 | 18500.9434 | 20512.11 | 8170.599 | -2011.165 | 9056.519 | 3284.991
24.66 | 18694.5527 | 20535.84 | 8155.294 | -1841.29 | 9091.364 | 3289.184
24.67 | 18490.1074 | 20559.56 | 8140.013 | -2069.45 | 9126.157 | 3293.386
24.68 | 18709.0098 | 20583.25 | 8124.756 | -1874.239 | 9160.895 | 3297.598
24.690001 | 18113.1445 | 20606.92 | 8109.521 | -2493.772 | 9195.576 | 3301.82
24.700001 | 18180.041 | 20630.55 | 8094.311 | -2450.507 | 9230.187 | 3306.051
24.709999 | 18103.123 | 20654.14 | 8079.127 | -2551.016 | 9264.721 | 3310.291
24.719999 | 18316.2207 | 20677.69 | 8063.965 | -2361.474 | 9299.189 | 3314.541
24.73 | 17437.5254 | 20701.21 | 8048.824 | -3263.681 | 9333.581 | 3318.801
24.74 | 17184.4766 | 20724.67 | 8033.709 | -3540.19 | 9367.886 | 3323.071
24.75 | 17382.2051 | 20748.07 | 8018.618 | -3365.864 | 9402.1 | 3327.351
24.76 | 18036.1406 | 20771.41 | 8003.55 | -2735.272 | 9436.221 | 3331.641
24.77 | 18257.3105 | 20794.69 | 7988.507 | -2537.38 | 9470.242 | 3335.942
24.780001 | 18115.9863 | 20817.9 | 7973.485 | -2701.914 | 9504.163 | 3340.252
24.790001 | 17886.6387 | 20841.03 | 7958.49 | -2954.394 | 9537.971 | 3344.573
24.799999 | 18017.2852 | 20864.08 | 7943.521 | -2846.796 | 9571.657 | 3348.903
24.809999 | 18269.6445 | 20887.05 | 7928.573 | -2617.404 | 9605.231 | 3353.245
24.82 | 18149.3926 | 20909.93 | 7913.647 | -2760.538 | 9638.686 | 3357.597
24.83 | 17237.0898 | 20932.71 | 7898.748 | -3695.624 | 9672.007 | 3361.96
24.84 | 17466.0391 | 20955.4 | 7883.872 | -3489.357 | 9705.191 | 3366.333
24.85 | 17608.7734 | 20977.97 | 7869.02 | -3369.198 | 9738.234 | 3370.717
24.860001 | 17710.5918 | 21000.44 | 7854.191 | -3289.847 | 9771.136 | 3375.112
24.870001 | 18037.0449 | 21022.79 | 7839.387 | -2985.741 | 9803.881 | 3379.518
24.879999 | 17793.0938 | 21045.01 | 7824.611 | -3251.915 | 9836.463 | 3383.935
24.889999 | 17767.2109 | 21067.11 | 7809.856 | -3299.896 | 9868.889 | 3388.362
24.9 | 17922.1719 | 21089.08 | 7795.123 | -3166.906 | 9901.153 | 3392.801
24.91 | 18127.3906 | 21110.91 | 7780.417 | -2983.515 | 9933.238 | 3397.251
24.92 | 18513.6348 | 21132.59 | 7765.734 | -2618.954 | 9965.142 | 3401.712
24.93 | 17930.4922 | 21154.12 | 7751.076 | -3223.633 | 9996.864 | 3406.185
24.940001 | 17620.7363 | 21175.51 | 7736.44 | -3554.769 | 10028.4 | 3410.669
24.950001 | 17677.1055 | 21196.72 | 7721.831 | -3519.619 | 10059.73 | 3415.164
24.959999 | 18068.209 | 21217.77 | 7707.249 | -3149.564 | 10090.85 | 3419.671
24.969999 | 18192.2148 | 21238.65 | 7692.688 | -3046.439 | 10121.78 | 3424.189
24.98 | 18575.9082 | 21259.36 | 7678.15 | -2683.453 | 10152.49 | 3428.72
24.99 | 18516.4297 | 21279.88 | 7663.638 | -2763.452 | 10182.98 | 3433.261
25 | 18011.3652 | 21300.21 | 7649.15 | -3288.848 | 10213.25 | 3437.815
25.01 | 18004.8301 | 21320.35 | 7634.687 | -3315.519 | 10243.28 | 3442.38
25.02 | 18328.3633 | 21340.29 | 7620.248 | -3011.922 | 10273.08 | 3446.958
25.030001 | 17871.5 | 21360.02 | 7605.833 | -3488.517 | 10302.64 | 3451.547
25.040001 | 18189.502 | 21379.53 | 7591.443 | -3190.033 | 10331.94 | 3456.149
25.049999 | 17883.8633 | 21398.83 | 7577.081 | -3514.966 | 10360.99 | 3460.762
25.059999 | 17978.6543 | 21417.91 | 7562.741 | -3439.252 | 10389.78 | 3465.387
25.07 | 18172.9844 | 21436.76 | 7548.423 | -3263.772 | 10418.31 | 3470.025
25.08 | 17754.2363 | 21455.37 | 7534.132 | -3701.133 | 10446.56 | 3474.675
25.09 | 17738.4492 | 21473.74 | 7519.865 | -3735.291 | 10474.54 | 3479.338
25.1 | 17997.209 | 21491.87 | 7505.624 | -3494.657 | 10502.23 | 3484.013
25.110001 | 17544.8086 | 21509.74 | 7491.405 | -3964.93 | 10529.63 | 3488.701
25.120001 | 17476.6875 | 21527.35 | 7477.212 | -4050.667 | 10556.74 | 3493.4
25.129999 | 17534.8164 | 21544.7 | 7463.048 | -4009.884 | 10583.54 | 3498.113
25.139999 | 17340.1367 | 21561.78 | 7448.905 | -4221.644 | 10610.04 | 3502.838
25.15 | 17502.9434 | 21578.59 | 7434.785 | -4075.646 | 10636.23 | 3507.576
25.16 | 18127.4844 | 21595.11 | 7420.692 | -3467.63 | 10662.1 | 3512.326
25.17 | 18036.6484 | 21611.35 | 7406.623 | -3574.705 | 10687.64 | 3517.09
25.18 | 17912.8965 | 21627.3 | 7392.579 | -3714.402 | 10712.85 | 3521.866
25.190001 | 18003.5879 | 21642.95 | 7378.559 | -3639.362 | 10737.74 | 3526.655
25.200001 | 17928.0332 | 21658.3 | 7364.565 | -3730.262 | 10762.27 | 3531.458
25.209999 | 17769.2031 | 21673.33 | 7350.598 | -3904.125 | 10786.46 | 3536.273
25.219999 | 18037.0469 | 21688.05 | 7336.654 | -3651.004 | 10810.3 | 3541.101
25.23 | 17803.1543 | 21702.46 | 7322.734 | -3899.302 | 10833.78 | 3545.943
25.24 | 17392.625 | 21716.53 | 7308.839 | -4323.909 | 10856.9 | 3550.798
25.25 | 17920.0391 | 21730.28 | 7294.97 | -3810.244 | 10879.65 | 3555.666
25.26 | 17875.7617 | 21743.69 | 7281.126 | -3867.933 | 10902.02 | 3560.547
25.27 | 18551.375 | 21756.77 | 7267.306 | -3205.392 | 10924.02 | 3565.442
25.280001 | 18198.5039 | 21769.49 | 7253.51 | -3570.99 | 10945.63 | 3570.351
25.290001 | 17900.7188 | 21781.87 | 7239.741 | -3881.15 | 10966.86 | 3575.272
25.299999 | 18127.8887 | 21793.89 | 7226 | -3665.998 | 10987.68 | 3580.207
25.309999 | 18173.9102 | 21805.54 | 7212.281 | -3631.634 | 11008.11 | 3585.156
25.32 | 17936.4043 | 21816.84 | 7198.585 | -3880.434 | 11028.13 | 3590.119
25.33 | 18224.7734 | 21827.76 | 7184.916 | -3602.987 | 11047.75 | 3595.095
25.34 | 18058.875 | 21838.31 | 7171.273 | -3779.433 | 11066.95 | 3600.085
25.35 | 17665.4414 | 21848.47 | 7157.654 | -4183.032 | 11085.73 | 3605.089
25.360001 | 17838.0352 | 21858.26 | 7144.059 | -4020.221 | 11104.09 | 3610.107
25.370001 | 17896.4961 | 21867.65 | 7130.491 | -3971.154 | 11122.02 | 3615.139
25.379999 | 17828.4785 | 21876.65 | 7116.951 | -4048.168 | 11139.51 | 3620.184
25.389999 | 17167.0059 | 21885.25 | 7103.433 | -4718.243 | 11156.57 | 3625.243
25.4 | 17336.252 | 21893.45 | 7089.939 | -4557.198 | 11173.19 | 3630.318
25.41 | 17774.5547 | 21901.24 | 7076.472 | -4126.688 | 11189.37 | 3635.405
25.42 | 17742.2656 | 21908.63 | 7063.029 | -4166.361 | 11205.09 | 3640.507
25.43 | 17625.7812 | 21915.6 | 7049.613 | -4289.816 | 11220.36 | 3645.623
25.440001 | 17360.7402 | 21922.15 | 7036.22 | -4561.408 | 11235.17 | 3650.754
25.450001 | 17726.207 | 21928.28 | 7022.854 | -4202.072 | 11249.53 | 3655.899
25.459999 | 17792.9512 | 21933.98 | 7009.516 | -4141.032 | 11263.41 | 3661.058
25.469999 | 17918.2969 | 21939.26 | 6996.2 | -4020.963 | 11276.83 | 3666.232
25.48 | 17892.5137 | 21944.1 | 6982.909 | -4051.591 | 11289.78 | 3671.42
25.49 | 17736.1445 | 21948.51 | 6969.644 | -4212.369 | 11302.25 | 3676.623
25.5 | 17883.2324 | 21952.48 | 6956.405 | -4069.251 | 11314.24 | 3681.84
25.51 | 17972.5293 | 21956.01 | 6943.191 | -3983.484 | 11325.75 | 3687.072
25.52 | 18004.2422 | 21959.1 | 6930.002 | -3954.855 | 11336.78 | 3692.319
25.530001 | 18154.4277 | 21961.74 | 6916.838 | -3807.308 | 11347.32 | 3697.58
25.540001 | 18197.2207 | 21963.92 | 6903.7 | -3766.701 | 11357.37 | 3702.856
25.549999 | 17784.1504 | 21965.66 | 6890.591 | -4181.508 | 11366.92 | 3708.147
25.559999 | 17492.4668 | 21966.94 | 6877.504 | -4474.472 | 11375.98 | 3713.453
25.57 | 17767.6191 | 21967.76 | 6864.442 | -4200.144 | 11384.55 | 3718.774
25.58 | 17757.5234 | 21968.13 | 6851.406 | -4210.604 | 11392.61 | 3724.109
25.59 | 17789.8184 | 21968.03 | 6838.396 | -4178.212 | 11400.17 | 3729.46
25.6 | 18033.4336 | 21967.47 | 6825.411 | -3934.038 | 11407.23 | 3734.826
25.610001 | 18035.3652 | 21966.45 | 6812.451 | -3931.082 | 11413.79 | 3740.207
25.620001 | 17977.123 | 21964.96 | 6799.517 | -3987.834 | 11419.84 | 3745.603
25.629999 | 17877.9219 | 21963 | 6786.612 | -4085.076 | 11425.37 | 3751.014
25.639999 | 17647.1133 | 21960.57 | 6773.729 | -4313.459 | 11430.4 | 3756.441
25.65 | 17531.9941 | 21957.67 | 6760.871 | -4425.681 | 11434.92 | 3761.883
25.66 | 17767.8027 | 21954.31 | 6748.04 | -4186.503 | 11438.93 | 3767.34
25.67 | 18109.5254 | 21950.46 | 6735.235 | -3840.939 | 11442.42 | 3772.813
25.68 | 17884.2598 | 21946.15 | 6722.455 | -4061.892 | 11445.4 | 3778.301
25.690001 | 17958.3809 | 21941.36 | 6709.699 | -3982.983 | 11447.86 | 3783.805
25.700001 | 18112.9023 | 21936.1 | 6696.97 | -3823.201 | 11449.81 | 3789.324
25.709999 | 18188.7227 | 21930.37 | 6684.27 | -3741.648 | 11451.24 | 3794.858
25.719999 | 18495.2051 | 21924.16 | 6671.593 | -3428.957 | 11452.16 | 3800.409
25.73 | 18124.7207 | 21917.48 | 6658.94 | -3792.756 | 11452.56 | 3805.976
25.74 | 17675.8281 | 21910.32 | 6646.314 | -4234.491 | 11452.45 | 3811.557
25.75 | 17971.8613 | 21902.69 | 6633.714 | -3930.826 | 11451.82 | 3817.155
25.76 | 18093.2949 | 21894.58 | 6621.139 | -3801.287 | 11450.67 | 3822.769
25.77 | 18179.7285 | 21886 | 6608.59 | -3706.276 | 11449.02 | 3828.399
25.780001 | 18325.9883 | 21876.95 | 6596.066 | -3550.966 | 11446.84 | 3834.044
25.790001 | 18477.4551 | 21867.43 | 6583.569 | -3389.977 | 11444.16 | 3839.706
25.799999 | 18620.6152 | 21857.44 | 6571.1 | -3236.829 | 11440.96 | 3845.383
25.809999 | 18557.7148 | 21846.98 | 6558.654 | -3289.269 | 11437.25 | 3851.077
25.82 | 18789.9023 | 21836.05 | 6546.232 | -3046.151 | 11433.03 | 3856.787
25.83 | 18608.8379 | 21824.66 | 6533.838 | -3215.821 | 11428.31 | 3862.513
25.84 | 18548.2188 | 21812.8 | 6521.47 | -3264.581 | 11423.07 | 3868.255
25.85 | 18464.9863 | 21800.48 | 6509.127 | -3335.49 | 11417.34 | 3874.014
25.860001 | 18454.7188 | 21787.69 | 6496.809 | -3332.973 | 11411.09 | 3879.789
25.870001 | 18341.0918 | 21774.45 | 6484.518 | -3433.357 | 11404.35 | 3885.58
25.879999 | 18373.3379 | 21760.75 | 6472.255 | -3387.414 | 11397.11 | 3891.387
25.889999 | 18592.7734 | 21746.6 | 6460.016 | -3153.823 | 11389.37 | 3897.211
25.9 | 18734.166 | 21731.99 | 6447.801 | -2997.82 | 11381.13 | 3903.052
25.91 | 18738.9492 | 21716.93 | 6435.613 | -2977.981 | 11372.41 | 3908.91
25.92 | 18888.0879 | 21701.42 | 6423.451 | -2813.336 | 11363.19 | 3914.784
25.93 | 18560.0996 | 21685.48 | 6411.315 | -3125.375 | 11353.49 | 3920.674
25.940001 | 18931.6484 | 21669.08 | 6399.204 | -2737.435 | 11343.3 | 3926.582
25.950001 | 19299.3125 | 21652.25 | 6387.12 | -2352.941 | 11332.63 | 3932.506
25.959999 | 18938.1445 | 21634.99 | 6375.064 | -2696.85 | 11321.48 | 3938.447
25.969999 | 18508.3418 | 21617.3 | 6363.031 | -3108.956 | 11309.86 | 3944.405
25.98 | 18410.2969 | 21599.17 | 6351.024 | -3188.873 | 11297.77 | 3950.38
25.99 | 18668.957 | 21580.62 | 6339.043 | -2911.663 | 11285.21 | 3956.372
26 | 19149.6465 | 21561.65 | 6327.088 | -2412 | 11272.18 | 3962.381
26.01 | 19363.627 | 21542.26 | 6315.159 | -2178.631 | 11258.69 | 3968.407
26.02 | 19025.2559 | 21522.45 | 6303.256 | -2497.199 | 11244.75 | 3974.45
26.030001 | 18757.0293 | 21502.24 | 6291.378 | -2745.209 | 11230.35 | 3980.511
26.040001 | 18469.2637 | 21481.62 | 6279.527 | -3012.355 | 11215.5 | 3986.588
26.049999 | 18341.4414 | 21460.6 | 6267.704 | -3119.163 | 11200.22 | 3992.682
26.059999 | 18663.3184 | 21439.18 | 6255.905 | -2775.866 | 11184.48 | 3998.795
26.07 | 18406.1289 | 21417.37 | 6244.131 | -3011.241 | 11168.31 | 4004.925
26.08 | 18383.1562 | 21395.17 | 6232.384 | -3012.013 | 11151.71 | 4011.072
26.09 | 18472.6992 | 21372.59 | 6220.662 | -2899.886 | 11134.69 | 4017.237
26.1 | 18460.6016 | 21349.62 | 6208.967 | -2889.019 | 11117.23 | 4023.419
26.110001 | 18499.5977 | 21326.28 | 6197.296 | -2826.682 | 11099.36 | 4029.619
26.120001 | 18906.4277 | 21302.57 | 6185.653 | -2396.144 | 11081.08 | 4035.837
26.129999 | 19257.7422 | 21278.5 | 6174.038 | -2020.761 | 11062.39 | 4042.071
26.139999 | 18760.4062 | 21254.07 | 6162.446 | -2493.663 | 11043.3 | 4048.324
26.15 | 18589.0703 | 21229.28 | 6150.88 | -2640.205 | 11023.8 | 4054.596
26.16 | 18409.8359 | 21204.13 | 6139.34 | -2794.299 | 11003.91 | 4060.884
26.17 | 18421.2422 | 21178.65 | 6127.826 | -2757.41 | 10983.64 | 4067.191
26.18 | 17900.2656 | 21152.83 | 6116.339 | -3252.562 | 10962.97 | 4073.515
26.190001 | 17693.9043 | 21126.67 | 6104.876 | -3432.764 | 10941.93 | 4079.858
26.200001 | 17703.8301 | 21100.18 | 6093.441 | -3396.35 | 10920.52 | 4086.219
26.209999 | 17556.6113 | 21073.38 | 6082.033 | -3516.764 | 10898.74 | 4092.597
26.219999 | 17372.8281 | 21046.25 | 6070.65 | -3673.419 | 10876.6 | 4098.994
26.23 | 17850.7168 | 21018.8 | 6059.291 | -3168.084 | 10854.1 | 4105.41
26.24 | 18043.9707 | 20991.05 | 6047.96 | -2947.082 | 10831.25 | 4111.843
26.25 | 18168.0137 | 20963 | 6036.654 | -2794.989 | 10808.05 | 4118.295
26.26 | 18342.7383 | 20934.66 | 6025.375 | -2591.918 | 10784.52 | 4124.765
26.27 | 18493.502 | 20906.02 | 6014.121 | -2412.519 | 10760.64 | 4131.255
26.280001 | 18754.4922 | 20877.1 | 6002.893 | -2122.606 | 10736.44 | 4137.762
26.290001 | 18543.457 | 20847.9 | 5991.691 | -2304.442 | 10711.92 | 4144.288
26.299999 | 18508.3145 | 20818.43 | 5980.518 | -2310.12 | 10687.08 | 4150.832
26.309999 | 18422.9062 | 20788.7 | 5969.369 | -2365.79 | 10661.93 | 4157.395
26.32 | 18072.8301 | 20758.69 | 5958.244 | -2685.861 | 10636.47 | 4163.977
26.33 | 17873.1465 | 20728.43 | 5947.147 | -2855.288 | 10610.71 | 4170.578
26.34 | 17558.5293 | 20697.93 | 5936.075 | -3139.401 | 10584.66 | 4177.198
26.35 | 17535.8359 | 20667.18 | 5925.03 | -3131.346 | 10558.32 | 4183.836
26.360001 | 17533.8926 | 20636.19 | 5914.01 | -3102.301 | 10531.69 | 4190.494
26.370001 | 17364.3223 | 20604.97 | 5903.016 | -3240.653 | 10504.79 | 4197.171
26.379999 | 17680.0098 | 20573.54 | 5892.051 | -2893.531 | 10477.62 | 4203.866
26.389999 | 17503.3418 | 20541.88 | 5881.11 | -3038.536 | 10450.19 | 4210.581
26.4 | 17160.4512 | 20509.99 | 5870.194 | -3349.542 | 10422.48 | 4217.315
26.41 | 16755.6152 | 20477.91 | 5859.304 | -3722.292 | 10394.54 | 4224.068
26.42 | 16981.6816 | 20445.62 | 5848.441 | -3463.939 | 10366.34 | 4230.841
26.43 | 17372.8984 | 20413.14 | 5837.604 | -3040.238 | 10337.9 | 4237.633
26.440001 | 17284.666 | 20380.46 | 5826.792 | -3095.793 | 10309.22 | 4244.445
26.450001 | 17343.8633 | 20347.6 | 5816.007 | -3003.738 | 10280.32 | 4251.275
26.459999 | 17632.25 | 20314.57 | 5805.25 | -2682.322 | 10251.2 | 4258.125
26.469999 | 17435.459 | 20281.36 | 5794.517 | -2845.904 | 10221.85 | 4264.995
26.48 | 17334.291 | 20247.98 | 5783.809 | -2913.689 | 10192.29 | 4271.885
26.49 | 17184.6387 | 20214.44 | 5773.128 | -3029.804 | 10162.52 | 4278.794
26.5 | 17159.5352 | 20180.75 | 5762.473 | -3021.216 | 10132.56 | 4285.724
26.51 | 17154.9531 | 20146.91 | 5751.844 | -2991.956 | 10102.39 | 4292.672
26.52 | 17249.2598 | 20112.92 | 5741.241 | -2863.665 | 10072.04 | 4299.641
26.530001 | 17300 | 20078.8 | 5730.662 | -2778.8 | 10041.51 | 4306.631
26.540001 | 16871.6191 | 20044.54 | 5720.111 | -3172.926 | 10010.79 | 4313.639
26.549999 | 17200.8965 | 20010.17 | 5709.588 | -2809.276 | 9979.917 | 4320.668
26.559999 | 17059.998 | 19975.67 | 5699.089 | -2915.674 | 9948.866 | 4327.717
26.57 | 16973.0137 | 19941.05 | 5688.615 | -2968.035 | 9917.647 | 4334.786
26.58 | 17086.4258 | 19906.32 | 5678.168 | -2819.898 | 9886.279 | 4341.876
26.59 | 17222.5156 | 19871.49 | 5667.747 | -2648.978 | 9854.761 | 4348.986
26.6 | 17413.9473 | 19836.57 | 5657.352 | -2422.619 | 9823.098 | 4356.116
26.610001 | 17211.6387 | 19801.54 | 5646.982 | -2589.903 | 9791.293 | 4363.267
26.620001 | 16892.4551 | 19766.43 | 5636.639 | -2873.979 | 9759.357 | 4370.438
26.629999 | 16921.4082 | 19731.25 | 5626.324 | -2809.846 | 9727.301 | 4377.629
26.639999 | 17137.4844 | 19695.99 | 5616.033 | -2558.503 | 9695.113 | 4384.841
26.65 | 17134.2812 | 19660.64 | 5605.767 | -2526.364 | 9662.803 | 4392.075
26.66 | 17108.1035 | 19625.24 | 5595.527 | -2517.136 | 9630.384 | 4399.328
26.67 | 16821.5 | 19589.78 | 5585.314 | -2768.275 | 9597.858 | 4406.603
26.68 | 16579.4199 | 19554.26 | 5575.127 | -2974.836 | 9565.23 | 4413.899
26.690001 | 17028.3555 | 19518.68 | 5564.964 | -2490.326 | 9532.501 | 4421.216
26.700001 | 17063.7461 | 19483.06 | 5554.829 | -2419.319 | 9499.683 | 4428.553
26.709999 | 16741.3652 | 19447.42 | 5544.721 | -2706.052 | 9466.786 | 4435.91
26.719999 | 16568.5273 | 19411.73 | 5534.638 | -2843.199 | 9433.799 | 4443.29
26.73 | 16581.8184 | 19376 | 5524.579 | -2794.179 | 9400.727 | 4450.691
26.74 | 16984.5273 | 19340.25 | 5514.547 | -2355.722 | 9367.589 | 4458.113
26.75 | 16998.668 | 19304.48 | 5504.542 | -2305.812 | 9334.382 | 4465.557
26.76 | 17020.0176 | 19268.69 | 5494.562 | -2248.677 | 9301.112 | 4473.021
26.77 | 17054.3223 | 19232.9 | 5484.608 | -2178.576 | 9267.783 | 4480.508
26.780001 | 17097.1934 | 19197.09 | 5474.679 | -2099.898 | 9234.397 | 4488.016
26.790001 | 17382.8359 | 19161.29 | 5464.776 | -1778.45 | 9200.965 | 4495.545
26.799999 | 17434.9785 | 19125.49 | 5454.902 | -1690.513 | 9167.495 | 4503.095
26.809999 | 17087.5254 | 19089.7 | 5445.052 | -2002.17 | 9133.977 | 4510.667
26.82 | 16837.6289 | 19053.9 | 5435.226 | -2216.274 | 9100.415 | 4518.262
26.83 | 16817.9473 | 19018.13 | 5425.427 | -2200.185 | 9066.827 | 4525.878
26.84 | 16870.0332 | 18982.38 | 5415.654 | -2112.349 | 9033.212 | 4533.516
26.85 | 16849.8281 | 18946.66 | 5405.907 | -2096.829 | 8999.573 | 4541.176
26.860001 | 16981.5 | 18910.95 | 5396.185 | -1929.455 | 8965.911 | 4548.858
26.870001 | 16908.4883 | 18875.29 | 5386.49 | -1966.799 | 8932.235 | 4556.562
26.879999 | 16751.2383 | 18839.67 | 5376.822 | -2088.429 | 8898.557 | 4564.288
26.889999 | 16944.4648 | 18804.08 | 5367.179 | -1859.612 | 8864.862 | 4572.036
26.9 | 17124.6465 | 18768.53 | 5357.56 | -1643.879 | 8831.159 | 4579.807
26.91 | 17083.0371 | 18733.03 | 5347.968 | -1649.991 | 8797.46 | 4587.6
26.92 | 16990.2891 | 18697.58 | 5338.402 | -1707.293 | 8763.765 | 4595.416
26.93 | 16876.3379 | 18662.19 | 5328.861 | -1785.853 | 8730.077 | 4603.253
26.940001 | 16712.5449 | 18626.86 | 5319.345 | -1914.312 | 8696.397 | 4611.114
26.950001 | 16952.6699 | 18591.59 | 5309.857 | -1638.918 | 8662.734 | 4618.997
26.959999 | 16895.7363 | 18556.4 | 5300.395 | -1660.659 | 8629.098 | 4626.902
26.969999 | 16799.2715 | 18521.26 | 5290.958 | -1721.991 | 8595.474 | 4634.83
26.98 | 16821.4297 | 18486.2 | 5281.545 | -1664.768 | 8561.871 | 4642.782
26.99 | 16712.4609 | 18451.21 | 5272.159 | -1738.754 | 8528.299 | 4650.756
27 | 16715.4258 | 18416.31 | 5262.799 | -1700.886 | 8494.76 | 4658.753
27.01 | 16788.4512 | 18381.49 | 5253.465 | -1593.041 | 8461.255 | 4666.773
27.02 | 16437.8555 | 18346.76 | 5244.156 | -1908.903 | 8427.787 | 4674.816
27.030001 | 16431.3457 | 18312.11 | 5234.872 | -1880.765 | 8394.356 | 4682.883
27.040001 | 16546.8457 | 18277.56 | 5225.614 | -1730.714 | 8360.973 | 4690.972
27.049999 | 16486.8652 | 18243.11 | 5216.384 | -1756.248 | 8327.644 | 4699.084
27.059999 | 16615.2832 | 18208.76 | 5207.178 | -1593.472 | 8294.357 | 4707.22
27.07 | 16494.334 | 18174.49 | 5197.997 | -1680.159 | 8261.116 | 4715.38
27.08 | 16188.9111 | 18140.34 | 5188.842 | -1951.428 | 8227.934 | 4723.563
27.09 | 16378.2012 | 18106.29 | 5179.713 | -1728.093 | 8194.812 | 4731.77
27.1 | 16666.6562 | 18072.36 | 5170.61 | -1405.703 | 8161.75 | 4739.999
27.110001 | 16671.2305 | 18038.53 | 5161.531 | -1367.301 | 8128.747 | 4748.254
27.120001 | 16799.084 | 18004.82 | 5152.479 | -1205.738 | 8095.813 | 4756.531
27.129999 | 16819.4297 | 17971.24 | 5143.454 | -1151.811 | 8062.956 | 4764.831
27.139999 | 16415.4375 | 17937.77 | 5134.452 | -1522.331 | 8030.16 | 4773.157
27.15 | 16450.6289 | 17904.41 | 5125.476 | -1453.785 | 7997.431 | 4781.506
27.16 | 16650 | 17871.19 | 5116.526 | -1221.188 | 7964.784 | 4789.878
27.17 | 16481.6758 | 17838.09 | 5107.602 | -1356.415 | 7932.213 | 4798.276
27.18 | 16286.3916 | 17805.12 | 5098.703 | -1518.73 | 7899.722 | 4806.697
27.190001 | 16175.9375 | 17772.28 | 5089.828 | -1596.345 | 7867.311 | 4815.143
27.200001 | 16319.3574 | 17739.58 | 5080.98 | -1420.221 | 7834.985 | 4823.613
27.209999 | 16182.4453 | 17707.02 | 5072.16 | -1524.573 | 7802.752 | 4832.106
27.219999 | 16292.8174 | 17674.59 | 5063.363 | -1381.771 | 7770.601 | 4840.625
27.23 | 16703.627 | 17642.29 | 5054.591 | -938.6647 | 7738.533 | 4849.168
27.24 | 16762.5742 | 17610.14 | 5045.845 | -847.5683 | 7706.563 | 4857.735
27.25 | 16689.5176 | 17578.14 | 5037.124 | -888.6193 | 7674.686 | 4866.327
27.26 | 17045.584 | 17546.28 | 5028.429 | -500.6928 | 7642.904 | 4874.944
27.27 | 16935.7227 | 17514.56 | 5019.759 | -578.841 | 7611.219 | 4883.586
27.280001 | 16438.4141 | 17483 | 5011.114 | -1044.583 | 7579.631 | 4892.252
27.290001 | 16366.0898 | 17451.58 | 5002.495 | -1085.494 | 7548.145 | 4900.943
27.299999 | 16573.4258 | 17420.33 | 4993.903 | -846.9057 | 7516.77 | 4909.658
27.309999 | 16779.5449 | 17389.22 | 4985.335 | -609.6799 | 7485.49 | 4918.4
27.32 | 16711.6387 | 17358.27 | 4976.792 | -646.6281 | 7454.309 | 4927.166
27.33 | 16590.8027 | 17327.47 | 4968.274 | -736.6696 | 7423.241 | 4935.958
27.34 | 16661.291 | 17296.84 | 4959.782 | -635.5456 | 7392.28 | 4944.774
27.35 | 16821.0234 | 17266.36 | 4951.315 | -445.3371 | 7361.429 | 4953.616
27.360001 | 16927.3555 | 17236.04 | 4942.873 | -308.6876 | 7330.687 | 4962.483
27.370001 | 16645.4023 | 17205.89 | 4934.456 | -560.488 | 7300.058 | 4971.376
27.379999 | 16196.7441 | 17175.91 | 4926.067 | -979.1665 | 7269.551 | 4980.293
27.389999 | 16372.3281 | 17146.09 | 4917.701 | -773.7588 | 7239.149 | 4989.236
27.4 | 16649.3203 | 17116.43 | 4909.36 | -467.1058 | 7208.86 | 4998.206
27.41 | 16533.8203 | 17086.94 | 4901.045 | -553.116 | 7178.691 | 5007.201
27.42 | 16195.2412 | 17057.62 | 4892.755 | -862.3754 | 7148.64 | 5016.222
27.43 | 16162.0254 | 17028.47 | 4884.49 | -866.4402 | 7118.708 | 5025.268
27.440001 | 16236.4922 | 16999.48 | 4876.249 | -762.9917 | 7088.894 | 5034.341
27.450001 | 16339.8652 | 16970.68 | 4868.035 | -630.8112 | 7059.203 | 5043.439
27.459999 | 16513.8066 | 16942.05 | 4859.847 | -428.2432 | 7029.641 | 5052.562
27.469999 | 16533.334 | 16913.59 | 4851.683 | -380.2557 | 7000.195 | 5061.712
27.48 | 16467.3105 | 16885.3 | 4843.543 | -417.988 | 6970.867 | 5070.889
27.49 | 16237.1885 | 16857.19 | 4835.429 | -619.9995 | 6941.668 | 5080.091
27.5 | 15973.9541 | 16829.26 | 4827.34 | -855.3012 | 6912.595 | 5089.32
27.51 | 16254.4961 | 16801.5 | 4819.276 | -547.0024 | 6883.648 | 5098.575
27.52 | 16608.6973 | 16773.92 | 4811.237 | -165.2234 | 6854.827 | 5107.857
27.530001 | 16386.875 | 16746.52 | 4803.222 | -359.6433 | 6826.131 | 5117.165
27.540001 | 16144.7422 | 16719.3 | 4795.233 | -574.5565 | 6797.566 | 5126.5
27.549999 | 16090.8105 | 16692.27 | 4787.271 | -601.4561 | 6769.136 | 5135.86
27.559999 | 16212.7383 | 16665.41 | 4779.332 | -452.6705 | 6740.83 | 5145.247
27.57 | 16341.4336 | 16638.73 | 4771.417 | -297.2931 | 6712.647 | 5154.662
27.58 | 16042.9814 | 16612.23 | 4763.528 | -569.2503 | 6684.6 | 5164.103
27.59 | 15945.4492 | 16585.92 | 4755.664 | -640.4707 | 6656.684 | 5173.571
27.6 | 16116.667 | 16559.79 | 4747.825 | -443.1244 | 6628.9 | 5183.066
27.610001 | 15922.0684 | 16533.84 | 4740.01 | -611.7749 | 6601.244 | 5192.589
27.620001 | 15973.7158 | 16508.08 | 4732.221 | -534.3664 | 6573.724 | 5202.137
27.629999 | 16296.6191 | 16482.51 | 4724.458 | -185.8944 | 6546.343 | 5211.712
27.639999 | 16475.5332 | 16457.12 | 4716.718 | 18.41079 | 6519.089 | 5221.315
27.65 | 16708.709 | 16431.91 | 4709.003 | 276.7963 | 6491.964 | 5230.946
27.66 | 16750.0508 | 16406.89 | 4701.313 | 343.1586 | 6464.976 | 5240.603
27.67 | 16600.1836 | 16382.06 | 4693.647 | 218.1254 | 6438.122 | 5250.288
27.68 | 16384.4707 | 16357.41 | 4686.007 | 27.0595 | 6411.404 | 5260
27.690001 | 16109.415 | 16332.95 | 4678.39 | -223.5338 | 6384.817 | 5269.741
27.700001 | 16012.3359 | 16308.68 | 4670.799 | -296.3396 | 6358.368 | 5279.508
27.709999 | 16221.7393 | 16284.6 | 4663.235 | -62.85752 | 6332.06 | 5289.302
27.719999 | 16518.9688 | 16260.7 | 4655.693 | 258.2707 | 6305.881 | 5299.124
27.73 | 16437.4805 | 16236.98 | 4648.175 | 200.4961 | 6279.834 | 5308.975
27.74 | 16197.2295 | 16213.46 | 4640.683 | -16.2312 | 6253.925 | 5318.853
27.75 | 16048.6074 | 16190.13 | 4633.215 | -141.5192 | 6228.153 | 5328.759
27.76 | 16066.9541 | 16166.98 | 4625.772 | -100.0257 | 6202.516 | 5338.692
27.77 | 16288.1406 | 16144.02 | 4618.354 | 144.1181 | 6177.015 | 5348.654
27.780001 | 16379.6465 | 16121.25 | 4610.959 | 258.3951 | 6151.649 | 5358.644
27.790001 | 16342.7061 | 16098.67 | 4603.59 | 244.0355 | 6126.42 | 5368.661
27.799999 | 16141.5361 | 16076.28 | 4596.246 | 65.25161 | 6101.333 | 5378.706
27.809999 | 16041.2422 | 16054.08 | 4588.926 | -12.83939 | 6076.376 | 5388.779
27.82 | 16117.9434 | 16032.06 | 4581.63 | 85.88 | 6051.552 | 5398.882
27.83 | 16288.7031 | 16010.24 | 4574.358 | 278.4656 | 6026.867 | 5409.012
27.84 | 16414.0723 | 15988.6 | 4567.111 | 425.4724 | 6002.318 | 5419.171
27.85 | 16089.1279 | 15967.15 | 4559.889 | 121.9757 | 5977.905 | 5429.358
27.860001 | 15958.7031 | 15945.89 | 4552.69 | 12.81304 | 5953.626 | 5439.574
27.870001 | 16270.5166 | 15924.82 | 4545.516 | 345.6982 | 5929.485 | 5449.817
27.879999 | 16401.377 | 15903.94 | 4538.369 | 497.4345 | 5905.485 | 5460.089
27.889999 | 16251.0176 | 15883.25 | 4531.244 | 367.7696 | 5881.615 | 5470.39
27.9 | 16236.5762 | 15862.74 | 4524.142 | 373.8377 | 5857.876 | 5480.72
27.91 | 16220.1201 | 15842.42 | 4517.066 | 377.6991 | 5834.276 | 5491.079
27.92 | 16005.8232 | 15822.29 | 4510.014 | 183.5318 | 5810.812 | 5501.466
27.93 | 16015.9336 | 15802.35 | 4502.986 | 213.5834 | 5787.482 | 5511.882
27.940001 | 16247.8623 | 15782.59 | 4495.982 | 465.2676 | 5764.285 | 5522.328
27.950001 | 16332.5654 | 15763.03 | 4489.003 | 569.5361 | 5741.225 | 5532.802
27.959999 | 16371.8223 | 15743.66 | 4482.049 | 628.1657 | 5718.305 | 5543.303
27.969999 | 16280.6182 | 15724.47 | 4475.118 | 556.1528 | 5695.512 | 5553.835
27.98 | 16117.5137 | 15705.46 | 4468.211 | 412.0555 | 5672.851 | 5564.397
27.99 | 16056.1133 | 15686.64 | 4461.328 | 369.4725 | 5650.326 | 5574.986
28 | 15969.3662 | 15668.01 | 4454.469 | 301.3556 | 5627.935 | 5585.606
28.01 | 15974.999 | 15649.57 | 4447.635 | 325.4325 | 5605.677 | 5596.255
28.02 | 15939.167 | 15631.31 | 4440.825 | 307.8577 | 5583.552 | 5606.933
28.030001 | 16095.4004 | 15613.24 | 4434.038 | 482.1646 | 5561.558 | 5617.641
28.040001 | 16380.0254 | 15595.35 | 4427.275 | 784.6764 | 5539.696 | 5628.377
28.049999 | 16132.5312 | 15577.65 | 4420.538 | 554.8773 | 5517.973 | 5639.142
28.059999 | 15875 | 15560.14 | 4413.824 | 314.8621 | 5496.376 | 5649.938
28.07 | 16132.3467 | 15542.8 | 4407.133 | 589.5431 | 5474.907 | 5660.764
28.08 | 16473.8887 | 15525.66 | 4400.466 | 948.2312 | 5453.573 | 5671.619
28.09 | 16382.582 | 15508.7 | 4393.824 | 873.8867 | 5432.369 | 5682.503
28.1 | 16131.6924 | 15491.92 | 4387.205 | 639.7756 | 5411.295 | 5693.417
28.110001 | 16007.1475 | 15475.32 | 4380.609 | 531.8271 | 5390.349 | 5704.362
28.120001 | 16085.5869 | 15458.91 | 4374.038 | 626.6783 | 5369.535 | 5715.336
28.129999 | 16197.1533 | 15442.68 | 4367.492 | 754.4685 | 5348.855 | 5726.338
28.139999 | 16248.0098 | 15426.64 | 4360.969 | 821.3711 | 5328.299 | 5737.371
28.15 | 16150.7305 | 15410.77 | 4354.468 | 739.9591 | 5307.867 | 5748.435
28.16 | 15999.1885 | 15395.09 | 4347.992 | 604.0998 | 5287.568 | 5759.528
28.17 | 15799.5049 | 15379.59 | 4341.54 | 419.9171 | 5267.396 | 5770.652
28.18 | 15756.4072 | 15364.27 | 4335.112 | 392.1391 | 5247.351 | 5781.805
28.190001 | 15827.1348 | 15349.13 | 4328.706 | 478.0075 | 5227.431 | 5792.99
28.200001 | 15987.0811 | 15334.17 | 4322.325 | 652.9126 | 5207.64 | 5804.204
28.209999 | 16216.5166 | 15319.39 | 4315.968 | 897.1223 | 5187.979 | 5815.447
28.219999 | 16164.1768 | 15304.79 | 4309.634 | 859.3824 | 5168.439 | 5826.721
28.23 | 16303.9209 | 15290.37 | 4303.323 | 1013.55 | 5149.021 | 5838.027
28.24 | 16295.4385 | 15276.13 | 4297.036 | 1019.31 | 5129.731 | 5849.361
28.25 | 15964.7715 | 15262.07 | 4290.773 | 702.7062 | 5110.566 | 5860.727
28.26 | 15919.8896 | 15248.18 | 4284.533 | 671.7098 | 5091.524 | 5872.123
28.27 | 16014.2217 | 15234.47 | 4278.316 | 779.7502 | 5072.605 | 5883.55
28.280001 | 16002.2217 | 15220.94 | 4272.122 | 781.283 | 5053.809 | 5895.008
28.290001 | 16315.0537 | 15207.58 | 4265.953 | 1107.47 | 5035.135 | 5906.495
28.299999 | 16443.5332 | 15194.41 | 4259.807 | 1249.124 | 5016.589 | 5918.013
28.309999 | 16216.0713 | 15181.41 | 4253.685 | 1034.665 | 4998.16 | 5929.562
28.32 | 16260.3252 | 15168.58 | 4247.584 | 1091.749 | 4979.849 | 5941.143
28.33 | 16546.7422 | 15155.92 | 4241.508 | 1390.82 | 4961.662 | 5952.753
28.34 | 16329.2354 | 15143.44 | 4235.455 | 1185.791 | 4943.595 | 5964.395
28.35 | 16232.2871 | 15131.14 | 4229.425 | 1101.147 | 4925.647 | 5976.067
28.360001 | 16068.4492 | 15119.01 | 4223.418 | 949.4423 | 4907.818 | 5987.772
28.370001 | 15758.7422 | 15107.05 | 4217.434 | 651.6936 | 4890.109 | 5999.506
28.379999 | 15626.459 | 15095.27 | 4211.475 | 531.1919 | 4872.522 | 6011.27
28.389999 | 15663.4912 | 15083.65 | 4205.538 | 579.8377 | 4855.049 | 6023.066
28.4 | 15518.2998 | 15072.21 | 4199.624 | 446.0906 | 4837.69 | 6034.895
28.41 | 15584.2471 | 15060.94 | 4193.733 | 523.3099 | 4820.451 | 6046.753
28.42 | 15810.5732 | 15049.84 | 4187.865 | 760.7358 | 4803.329 | 6058.644
28.43 | 15685.3662 | 15038.91 | 4182.02 | 646.4588 | 4786.322 | 6070.565
28.440001 | 15919.6982 | 15028.15 | 4176.198 | 891.5519 | 4769.429 | 6082.519
28.450001 | 16112.5693 | 15017.56 | 4170.399 | 1095.014 | 4752.653 | 6094.503
28.459999 | 15680.5635 | 15007.14 | 4164.625 | 673.4263 | 4735.996 | 6106.517
28.469999 | 15726.5645 | 14996.88 | 4158.872 | 729.6812 | 4719.447 | 6118.564
28.48 | 16028.084 | 14986.79 | 4153.141 | 1041.289 | 4703.01 | 6130.643
28.49 | 16122.4004 | 14976.88 | 4147.434 | 1145.525 | 4686.689 | 6142.753
28.5 | 16351.4521 | 14967.12 | 4141.75 | 1384.327 | 4670.48 | 6154.895
28.51 | 16227.5596 | 14957.54 | 4136.088 | 1270.02 | 4654.383 | 6167.069
28.52 | 15913.6992 | 14948.12 | 4130.45 | 965.5786 | 4638.397 | 6179.274
28.530001 | 16032.998 | 14938.87 | 4124.833 | 1094.132 | 4622.521 | 6191.512
28.540001 | 15937.8398 | 14929.78 | 4119.24 | 1008.062 | 4606.757 | 6203.781
28.549999 | 16114.3174 | 14920.86 | 4113.671 | 1193.46 | 4591.106 | 6216.08
28.559999 | 16050.5234 | 14912.1 | 4108.123 | 1138.426 | 4575.561 | 6228.413
28.57 | 15913.7012 | 14903.5 | 4102.597 | 1010.202 | 4560.123 | 6240.779
28.58 | 15840.4209 | 14895.07 | 4097.095 | 945.3547 | 4544.796 | 6253.176
28.59 | 15831.3086 | 14886.8 | 4091.615 | 944.5129 | 4529.576 | 6265.605
28.6 | 16120.6787 | 14878.69 | 4086.157 | 1241.991 | 4514.464 | 6278.066
28.610001 | 16182.1846 | 14870.74 | 4080.722 | 1311.445 | 4499.457 | 6290.561
28.620001 | 15929.2998 | 14862.95 | 4075.31 | 1066.345 | 4484.559 | 6303.086
28.629999 | 15874.1338 | 14855.33 | 4069.921 | 1018.8 | 4469.77 | 6315.643
28.639999 | 15996.2607 | 14847.87 | 4064.553 | 1148.39 | 4455.083 | 6328.234
28.65 | 15817.6592 | 14840.56 | 4059.208 | 977.0954 | 4440.498 | 6340.858
28.66 | 15928.8906 | 14833.42 | 4053.885 | 1095.473 | 4426.02 | 6353.513
28.67 | 16030.8369 | 14826.43 | 4048.585 | 1204.404 | 4411.647 | 6366.201
28.68 | 15841.1182 | 14819.61 | 4043.307 | 1021.513 | 4397.376 | 6378.922
28.690001 | 15388.5889 | 14812.94 | 4038.051 | 575.6535 | 4383.207 | 6391.677
28.700001 | 15246.7002 | 14806.42 | 4032.817 | 440.2769 | 4369.143 | 6404.463
28.709999 | 15183.4766 | 14800.07 | 4027.607 | 383.4046 | 4355.183 | 6417.282
28.719999 | 15375.0859 | 14793.87 | 4022.418 | 581.2119 | 4341.322 | 6430.134
28.73 | 15424.1836 | 14787.83 | 4017.251 | 636.3533 | 4327.559 | 6443.02
28.74 | 15808.71 | 14781.94 | 4012.106 | 1026.766 | 4313.899 | 6455.938
28.75 | 16166.9609 | 14776.21 | 4006.984 | 1390.748 | 4300.338 | 6468.891
28.76 | 16152.3428 | 14770.64 | 4001.884 | 1381.706 | 4286.878 | 6481.876
28.77 | 16145.7256 | 14765.22 | 3996.805 | 1380.51 | 4273.516 | 6494.894
28.780001 | 16004.2832 | 14759.95 | 3991.748 | 1244.337 | 4260.252 | 6507.947
28.790001 | 15956.5029 | 14754.83 | 3986.714 | 1201.67 | 4247.087 | 6521.032
28.799999 | 16143.5459 | 14749.87 | 3981.703 | 1393.672 | 4234.022 | 6534.149
28.809999 | 16264.0566 | 14745.07 | 3976.712 | 1518.991 | 4221.052 | 6547.302
28.82 | 16001.5049 | 14740.41 | 3971.743 | 1261.098 | 4208.176 | 6560.489
28.83 | 15797.9922 | 14735.9 | 3966.796 | 1062.09 | 4195.398 | 6573.709
28.84 | 16050.6963 | 14731.55 | 3961.872 | 1319.147 | 4182.715 | 6586.962
28.85 | 16172.5166 | 14727.35 | 3956.969 | 1445.17 | 4170.128 | 6600.251
28.860001 | 16080.168 | 14723.29 | 3952.087 | 1356.874 | 4157.634 | 6613.574
28.870001 | 16024.8281 | 14719.39 | 3947.227 | 1305.435 | 4145.236 | 6626.929
28.879999 | 15890.3447 | 14715.64 | 3942.39 | 1174.702 | 4132.934 | 6640.319
28.889999 | 15950.4434 | 14712.04 | 3937.574 | 1238.403 | 4120.722 | 6653.744
28.9 | 15972.8965 | 14708.58 | 3932.779 | 1264.312 | 4108.601 | 6667.204
28.91 | 15934.4727 | 14705.28 | 3928.007 | 1229.195 | 4096.574 | 6680.697
28.92 | 16018.3047 | 14702.12 | 3923.255 | 1316.184 | 4084.639 | 6694.226
28.93 | 16147.7842 | 14699.11 | 3918.526 | 1448.674 | 4072.796 | 6707.789
28.940001 | 16493.6777 | 14696.25 | 3913.817 | 1797.43 | 4061.041 | 6721.389
28.950001 | 16111.5547 | 14693.53 | 3909.13 | 1418.024 | 4049.379 | 6735.022
28.959999 | 15351.4346 | 14690.96 | 3904.466 | 660.4716 | 4037.809 | 6748.688
28.969999 | 15360.3652 | 14688.54 | 3899.822 | 671.8249 | 4026.326 | 6762.392
28.98 | 15788.9268 | 14686.26 | 3895.199 | 1102.667 | 4014.929 | 6776.131
28.99 | 15698.2383 | 14684.13 | 3890.598 | 1014.112 | 4003.623 | 6789.905
29 | 15577.2695 | 14682.14 | 3886.019 | 895.1309 | 3992.405 | 6803.715
29.01 | 15577.4619 | 14680.3 | 3881.46 | 897.1662 | 3981.275 | 6817.561
29.02 | 15749.7275 | 14678.6 | 3876.923 | 1071.131 | 3970.232 | 6831.442
29.030001 | 15901.6934 | 14677.04 | 3872.407 | 1224.653 | 3959.274 | 6845.36
29.040001 | 15725.4775 | 14675.63 | 3867.912 | 1049.849 | 3948.403 | 6859.314
29.049999 | 15730.3457 | 14674.36 | 3863.439 | 1055.985 | 3937.621 | 6873.301
29.059999 | 15911.9229 | 14673.23 | 3858.987 | 1238.688 | 3926.921 | 6887.327
29.07 | 15690.1436 | 14672.25 | 3854.555 | 1017.894 | 3916.305 | 6901.39
29.08 | 15470.8838 | 14671.41 | 3850.145 | 799.4772 | 3905.774 | 6915.488
29.09 | 15660.0967 | 14670.71 | 3845.756 | 989.3898 | 3895.327 | 6929.624
29.1 | 15737.3457 | 14670.15 | 3841.387 | 1067.198 | 3884.964 | 6943.796
29.110001 | 15489.8984 | 14669.73 | 3837.04 | 820.1694 | 3874.683 | 6958.007
29.120001 | 15711.7324 | 14669.45 | 3832.713 | 1042.281 | 3864.485 | 6972.253
29.129999 | 15927.3486 | 14669.32 | 3828.409 | 1258.033 | 3854.372 | 6986.534
29.139999 | 15557.5947 | 14669.32 | 3824.124 | 888.2761 | 3844.338 | 7000.856
29.15 | 15624.1816 | 14669.46 | 3819.86 | 954.7218 | 3834.384 | 7015.216
29.16 | 15456.4102 | 14669.74 | 3815.617 | 786.6699 | 3824.512 | 7029.611
29.17 | 15762.7256 | 14670.16 | 3811.395 | 1092.564 | 3814.721 | 7044.046
29.18 | 15970.7295 | 14670.72 | 3807.193 | 1300.009 | 3805.009 | 7058.518
29.190001 | 16079.8633 | 14671.42 | 3803.012 | 1408.445 | 3795.375 | 7073.031
29.200001 | 15849.5986 | 14672.25 | 3798.852 | 1177.345 | 3785.822 | 7087.58
29.209999 | 15556.21 | 14673.23 | 3794.714 | 882.9818 | 3776.35 | 7102.165
29.219999 | 15663.9336 | 14674.34 | 3790.595 | 989.5937 | 3766.953 | 7116.792
29.23 | 15993.71 | 14675.59 | 3786.496 | 1318.123 | 3757.634 | 7131.457
29.24 | 15883.3232 | 14676.97 | 3782.418 | 1206.352 | 3748.392 | 7146.161
29.25 | 15651.8115 | 14678.49 | 3778.361 | 973.3181 | 3739.227 | 7160.905
29.26 | 15828.5928 | 14680.15 | 3774.324 | 1148.441 | 3730.139 | 7175.688
29.27 | 16017.7686 | 14681.95 | 3770.308 | 1335.823 | 3721.127 | 7190.511
29.280001 | 16089.7021 | 14683.88 | 3766.311 | 1405.826 | 3712.189 | 7205.376
29.290001 | 15732.1836 | 14685.94 | 3762.336 | 1046.242 | 3703.328 | 7220.278
29.299999 | 15561.9424 | 14688.14 | 3758.381 | 873.7988 | 3694.543 | 7235.219
29.309999 | 16055.1787 | 14690.48 | 3754.446 | 1364.699 | 3685.831 | 7250.202
29.32 | 16339.5137 | 14692.95 | 3750.531 | 1646.564 | 3677.192 | 7265.227
29.33 | 16005.2012 | 14695.55 | 3746.636 | 1309.648 | 3668.626 | 7280.291
29.34 | 15736.7119 | 14698.29 | 3742.762 | 1038.418 | 3660.135 | 7295.397
29.35 | 15835.1025 | 14701.17 | 3738.907 | 1133.936 | 3651.715 | 7310.544
29.360001 | 15996.7461 | 14704.17 | 3735.073 | 1292.572 | 3643.367 | 7325.734
29.370001 | 15899.8623 | 14707.31 | 3731.259 | 1192.548 | 3635.092 | 7340.964
29.379999 | 15856.0781 | 14710.59 | 3727.465 | 1145.489 | 3626.891 | 7356.233
29.389999 | 15464.6094 | 14714 | 3723.691 | 750.6122 | 3618.758 | 7371.548
29.4 | 15556.9209 | 14717.54 | 3719.937 | 839.3848 | 3610.694 | 7386.905
29.41 | 15417.6328 | 14721.21 | 3716.203 | 696.4252 | 3602.702 | 7402.303
29.42 | 15557.1094 | 14725.01 | 3712.488 | 832.0959 | 3594.78 | 7417.745
29.43 | 15821.4863 | 14728.95 | 3708.794 | 1092.536 | 3586.927 | 7433.229
29.440001 | 15419.5391 | 14733.02 | 3705.119 | 686.519 | 3579.142 | 7448.759
29.450001 | 15492.1699 | 14737.22 | 3701.464 | 754.9493 | 3571.427 | 7464.33
29.459999 | 15826.7939 | 14741.55 | 3697.83 | 1085.241 | 3563.782 | 7479.942
29.469999 | 15849.3613 | 14746.02 | 3694.214 | 1103.344 | 3556.202 | 7495.602
29.48 | 15901.2617 | 14750.61 | 3690.618 | 1150.65 | 3548.689 | 7511.305
29.49 | 15711.8193 | 14755.34 | 3687.042 | 956.4819 | 3541.243 | 7527.052
29.5 | 15232.3525 | 14760.19 | 3683.485 | 472.1581 | 3533.864 | 7542.844
29.51 | 15774.8135 | 14765.18 | 3679.949 | 1009.632 | 3526.552 | 7558.681
29.52 | 15832.1377 | 14770.3 | 3676.431 | 1061.838 | 3519.305 | 7574.564
29.530001 | 15433.1562 | 14775.55 | 3672.933 | 657.6075 | 3512.122 | 7590.493
29.540001 | 15460.7998 | 14780.93 | 3669.455 | 679.8721 | 3505.006 | 7606.467
29.549999 | 15763.6777 | 14786.44 | 3665.996 | 977.2423 | 3497.955 | 7622.484
29.559999 | 15971.7773 | 14792.07 | 3662.557 | 1179.704 | 3490.967 | 7638.55
29.57 | 15692.7012 | 14797.84 | 3659.136 | 894.8606 | 3484.042 | 7654.663
29.58 | 15365.2988 | 14803.74 | 3655.735 | 561.5628 | 3477.181 | 7670.82
29.59 | 15624.4648 | 14809.76 | 3652.353 | 814.7016 | 3470.383 | 7687.027
29.6 | 15440.3398 | 14815.92 | 3648.991 | 624.4222 | 3463.647 | 7703.28
29.610001 | 15532.5371 | 14822.2 | 3645.647 | 710.3345 | 3456.973 | 7719.582
29.620001 | 16015.6494 | 14828.62 | 3642.323 | 1187.034 | 3450.361 | 7735.931
29.629999 | 15635.127 | 14835.16 | 3639.019 | 799.9701 | 3443.813 | 7752.325
29.639999 | 15407.2402 | 14841.83 | 3635.733 | 565.4134 | 3437.324 | 7768.77
29.65 | 15522.8721 | 14848.63 | 3632.466 | 674.2469 | 3430.894 | 7785.266
29.66 | 15701.1797 | 14855.55 | 3629.218 | 845.6296 | 3424.525 | 7801.807
29.67 | 15622.0879 | 14862.61 | 3625.989 | 759.4824 | 3418.216 | 7818.4
29.68 | 15920.3721 | 14869.79 | 3622.779 | 1050.585 | 3411.967 | 7835.041
29.690001 | 15860.1406 | 14877.1 | 3619.588 | 983.0416 | 3405.776 | 7851.736
29.700001 | 15388.0391 | 14884.54 | 3616.415 | 503.5023 | 3399.644 | 7868.477
29.709999 | 15650.459 | 14892.1 | 3613.263 | 758.3582 | 3393.572 | 7885.266
29.719999 | 15671.335 | 14899.79 | 3610.128 | 771.5409 | 3387.556 | 7902.11
29.73 | 15550.5352 | 14907.61 | 3607.012 | 642.9214 | 3381.597 | 7919.005
29.74 | 15439.0371 | 14915.56 | 3603.915 | 523.4767 | 3375.695 | 7935.95
29.75 | 15507.6387 | 14923.63 | 3600.837 | 584.0042 | 3369.851 | 7952.947
29.76 | 15646.7471 | 14931.84 | 3597.777 | 714.9112 | 3364.062 | 7969.997
29.77 | 15359.6914 | 14940.16 | 3594.736 | 419.5274 | 3358.329 | 7987.099
29.780001 | 15515.9238 | 14948.62 | 3591.713 | 567.3045 | 3352.652 | 8004.255
29.790001 | 15822.7949 | 14957.2 | 3588.708 | 865.5943 | 3347.029 | 8021.463
29.799999 | 15602.5059 | 14965.91 | 3585.723 | 636.5999 | 3341.462 | 8038.721
29.809999 | 15137.9775 | 14974.74 | 3582.756 | 163.236 | 3335.95 | 8056.035
29.82 | 14983.2139 | 14983.7 | 3579.807 | -0.4871074 | 3330.49 | 8073.404
29.83 | 15452.4619 | 14992.79 | 3576.877 | 459.6754 | 3325.084 | 8090.826
29.84 | 15583.1699 | 15002 | 3573.965 | 581.1707 | 3319.732 | 8108.303
29.85 | 15480.1338 | 15011.34 | 3571.071 | 468.7967 | 3314.432 | 8125.835
29.860001 | 15481.3506 | 15020.8 | 3568.195 | 460.5486 | 3309.183 | 8143.424
29.870001 | 15806.5215 | 15030.39 | 3565.338 | 776.1299 | 3303.988 | 8161.066
29.879999 | 15620.7539 | 15040.11 | 3562.499 | 580.6487 | 3298.845 | 8178.762
29.889999 | 15633.9072 | 15049.95 | 3559.678 | 583.9605 | 3293.752 | 8196.517
29.9 | 15334.042 | 15059.91 | 3556.875 | 274.1296 | 3288.709 | 8214.329
29.91 | 15563.3994 | 15070 | 3554.09 | 493.3959 | 3283.717 | 8232.197
29.92 | 15701.2227 | 15080.22 | 3551.323 | 621.0018 | 3278.775 | 8250.123
29.93 | 15460.6865 | 15090.56 | 3548.574 | 370.1248 | 3273.882 | 8268.105
29.940001 | 15497.1016 | 15101.03 | 3545.843 | 396.0719 | 3269.039 | 8286.148
29.950001 | 15625.2822 | 15111.62 | 3543.13 | 513.6609 | 3264.244 | 8304.247
29.959999 | 15513.6016 | 15122.34 | 3540.435 | 391.2657 | 3259.499 | 8322.402
29.969999 | 15159.8398 | 15133.18 | 3537.758 | 26.66186 | 3254.801 | 8340.619
29.98 | 15412.2129 | 15144.14 | 3535.098 | 268.0702 | 3250.15 | 8358.895
29.99 | 15606.5859 | 15155.23 | 3532.456 | 451.3525 | 3245.546 | 8377.231
30 | 15614.2119 | 15166.45 | 3529.832 | 447.7642 | 3240.99 | 8395.626
30.01 | 15410.3545 | 15177.79 | 3527.225 | 232.5671 | 3236.479 | 8414.083
30.02 | 15652.1162 | 15189.25 | 3524.636 | 462.8653 | 3232.015 | 8432.599
30.030001 | 15696.9746 | 15200.84 | 3522.065 | 496.1347 | 3227.596 | 8451.18
30.040001 | 15877.374 | 15212.55 | 3519.511 | 664.822 | 3223.222 | 8469.819
30.049999 | 15615.541 | 15224.39 | 3516.975 | 391.1555 | 3218.893 | 8488.517
30.059999 | 15306.3223 | 15236.35 | 3514.457 | 69.97617 | 3214.61 | 8507.28
30.07 | 15321.4453 | 15248.43 | 3511.955 | 73.01602 | 3210.369 | 8526.106
30.08 | 15500.5273 | 15260.64 | 3509.471 | 239.8912 | 3206.171 | 8544.994
30.09 | 15257.3799 | 15272.97 | 3507.004 | -15.58676 | 3202.018 | 8563.945
30.1 | 15778.3516 | 15285.42 | 3504.555 | 492.9301 | 3197.906 | 8582.96
30.110001 | 15886.3262 | 15298 | 3502.123 | 588.3253 | 3193.837 | 8602.041
30.120001 | 15515.7393 | 15310.7 | 3499.708 | 205.0369 | 3189.81 | 8621.184
30.129999 | 15490.0557 | 15323.52 | 3497.311 | 166.531 | 3185.826 | 8640.388
30.139999 | 15344.3691 | 15336.47 | 3494.931 | 7.895995 | 3181.881 | 8659.661
30.15 | 15389.7461 | 15349.54 | 3492.567 | 40.20264 | 3177.977 | 8678.999
30.16 | 15592.9531 | 15362.74 | 3490.221 | 230.2155 | 3174.114 | 8698.403
30.17 | 15642.2656 | 15376.05 | 3487.891 | 266.211 | 3170.29 | 8717.873
30.18 | 15344.7607 | 15389.49 | 3485.579 | -44.73413 | 3166.506 | 8737.41
30.190001 | 15235.8574 | 15403.06 | 3483.283 | -167.2005 | 3162.76 | 8757.014
30.200001 | 15344.8428 | 15416.74 | 3481.005 | -71.9003 | 3159.053 | 8776.685
30.209999 | 15471.8418 | 15430.55 | 3478.744 | 41.29376 | 3155.386 | 8796.418
30.219999 | 15636.7988 | 15444.48 | 3476.499 | 192.3202 | 3151.755 | 8816.224
30.23 | 15228.0352 | 15458.53 | 3474.271 | -230.4947 | 3148.161 | 8836.098
30.24 | 14821.9473 | 15472.71 | 3472.06 | -650.7582 | 3144.605 | 8856.041
30.25 | 15305.2725 | 15487 | 3469.865 | -181.729 | 3141.085 | 8876.051
30.26 | 15521.2832 | 15501.42 | 3467.687 | 19.86229 | 3137.601 | 8896.132
30.27 | 15479.6816 | 15515.96 | 3465.526 | -36.27991 | 3134.153 | 8916.282
30.280001 | 15465.334 | 15530.63 | 3463.381 | -65.29146 | 3130.739 | 8936.505
30.290001 | 15714.5547 | 15545.41 | 3461.253 | 169.1445 | 3127.361 | 8956.796
30.299999 | 15665.4092 | 15560.31 | 3459.142 | 105.0958 | 3124.017 | 8977.155
30.309999 | 15370.2549 | 15575.34 | 3457.047 | -205.0869 | 3120.708 | 8997.587
30.32 | 15285.4229 | 15590.49 | 3454.968 | -305.0669 | 3117.431 | 9018.091
30.33 | 14928.2588 | 15605.76 | 3452.905 | -677.502 | 3114.187 | 9038.668
30.34 | 14990.9316 | 15621.15 | 3450.859 | -630.2209 | 3110.977 | 9059.316
30.35 | 15279.5811 | 15636.66 | 3448.83 | -357.0838 | 3107.798 | 9080.037
30.360001 | 15260.2773 | 15652.3 | 3446.816 | -392.0226 | 3104.65 | 9100.833
30.370001 | 15583.8203 | 15668.05 | 3444.819 | -84.23422 | 3101.535 | 9121.701
30.379999 | 15358.5879 | 15683.93 | 3442.838 | -325.339 | 3098.451 | 9142.638
30.389999 | 15164.0156 | 15699.92 | 3440.873 | -535.9088 | 3095.397 | 9163.655
30.4 | 15470.0264 | 15716.04 | 3438.924 | -246.0137 | 3092.372 | 9184.744
30.41 | 15510.1045 | 15732.28 | 3436.991 | -222.1732 | 3089.378 | 9205.909
30.42 | 15440.1514 | 15748.64 | 3435.074 | -308.4843 | 3086.412 | 9227.149
30.43 | 15762.5068 | 15765.11 | 3433.173 | -2.606743 | 3083.475 | 9248.465
30.440001 | 15435.2812 | 15781.71 | 3431.288 | -346.4304 | 3080.566 | 9269.857
30.450001 | 15199.9277 | 15798.43 | 3429.419 | -598.5016 | 3077.685 | 9291.325
30.459999 | 15044.043 | 15815.26 | 3427.566 | -771.2206 | 3074.832 | 9312.865
30.469999 | 14692.7939 | 15832.22 | 3425.729 | -1139.428 | 3072.006 | 9334.488
30.48 | 14997.584 | 15849.3 | 3423.907 | -851.7142 | 3069.205 | 9356.186
30.49 | 15108.3994 | 15866.49 | 3422.101 | -758.0955 | 3066.431 | 9377.963
30.5 | 15255.7598 | 15883.81 | 3420.311 | -628.0501 | 3063.682 | 9399.817
30.51 | 15192.9453 | 15901.25 | 3418.536 | -708.3001 | 3060.959 | 9421.75
30.52 | 14913.293 | 15918.8 | 3416.777 | -1005.506 | 3058.26 | 9443.762
30.530001 | 15179.2871 | 15936.47 | 3415.033 | -757.1867 | 3055.585 | 9465.855
30.540001 | 15249.3418 | 15954.27 | 3413.305 | -704.9239 | 3052.934 | 9488.026
30.549999 | 14879.6982 | 15972.17 | 3411.593 | -1092.474 | 3050.306 | 9510.273
30.559999 | 14823.4805 | 15990.2 | 3409.896 | -1166.722 | 3047.702 | 9532.604
30.57 | 15345.1758 | 16008.35 | 3408.214 | -663.1735 | 3045.12 | 9555.016
30.58 | 15048.5742 | 16026.62 | 3406.548 | -978.0415 | 3042.559 | 9577.509
30.59 | 15442.4268 | 16045 | 3404.896 | -602.5716 | 3040.02 | 9600.082
30.6 | 15877.9531 | 16063.5 | 3403.261 | -185.5475 | 3037.502 | 9622.738
30.610001 | 15501.4922 | 16082.12 | 3401.64 | -580.6296 | 3035.004 | 9645.478
30.620001 | 15314.3164 | 16100.86 | 3400.034 | -786.5427 | 3032.527 | 9668.298
30.629999 | 15485.4541 | 16119.71 | 3398.444 | -634.2565 | 3030.069 | 9691.197
30.639999 | 15285.2764 | 16138.68 | 3396.869 | -853.4077 | 3027.631 | 9714.184
30.65 | 15085.0059 | 16157.77 | 3395.309 | -1072.767 | 3025.211 | 9737.253
30.66 | 15435.749 | 16176.98 | 3393.763 | -741.2315 | 3022.809 | 9760.408
30.67 | 15525.8262 | 16196.3 | 3392.233 | -670.478 | 3020.425 | 9783.646
30.68 | 15556.7852 | 16215.75 | 3390.718 | -658.96 | 3018.059 | 9806.968
30.690001 | 15488.0586 | 16235.3 | 3389.217 | -747.2446 | 3015.709 | 9830.377
30.700001 | 15322.6572 | 16254.98 | 3387.732 | -932.32 | 3013.376 | 9853.87
30.709999 | 15206.3281 | 16274.76 | 3386.261 | -1068.436 | 3011.059 | 9877.443
30.719999 | 15106.6348 | 16294.67 | 3384.805 | -1188.036 | 3008.758 | 9901.108
30.73 | 15491.0264 | 16314.69 | 3383.363 | -823.6662 | 3006.471 | 9924.858
30.74 | 15452.3008 | 16334.83 | 3381.937 | -882.5303 | 3004.199 | 9948.696
30.75 | 15616.5645 | 16355.08 | 3380.525 | -738.5201 | 3001.941 | 9972.619
30.76 | 15611.7109 | 16375.45 | 3379.127 | -763.7438 | 2999.697 | 9996.631
30.77 | 15924.2422 | 16395.94 | 3377.744 | -471.6972 | 2997.466 | 10020.73
30.780001 | 15838.9062 | 16416.54 | 3376.375 | -577.6361 | 2995.247 | 10044.92
30.790001 | 15474.9004 | 16437.26 | 3375.021 | -962.3578 | 2993.041 | 10069.2
30.799999 | 15457.8574 | 16458.08 | 3373.682 | -1000.227 | 2990.846 | 10093.56
30.809999 | 15350.2354 | 16479.03 | 3372.357 | -1128.795 | 2988.664 | 10118.01
30.82 | 15433.543 | 16500.09 | 3371.046 | -1066.547 | 2986.492 | 10142.55
30.83 | 15599.9482 | 16521.26 | 3369.749 | -921.3159 | 2984.331 | 10167.18
30.84 | 15508.5059 | 16542.55 | 3368.467 | -1034.046 | 2982.179 | 10191.91
30.85 | 15707.6436 | 16563.96 | 3367.198 | -856.3115 | 2980.037 | 10216.72
30.860001 | 15600.543 | 16585.47 | 3365.944 | -984.931 | 2977.904 | 10241.63
30.870001 | 15558.6074 | 16607.1 | 3364.704 | -1048.498 | 2975.78 | 10266.62
30.879999 | 15293.8398 | 16628.84 | 3363.479 | -1335.004 | 2973.664 | 10291.7
30.889999 | 15489.7236 | 16650.7 | 3362.267 | -1160.98 | 2971.556 | 10316.88
30.9 | 15878.9141 | 16672.67 | 3361.069 | -793.7595 | 2969.455 | 10342.15
30.91 | 15908.0117 | 16694.76 | 3359.885 | -786.7461 | 2967.361 | 10367.51
30.92 | 15694.79 | 16716.96 | 3358.715 | -1022.165 | 2965.273 | 10392.97
30.93 | 15306.2598 | 16739.27 | 3357.558 | -1433.006 | 2963.191 | 10418.52
30.940001 | 15300 | 16761.69 | 3356.416 | -1461.69 | 2961.114 | 10444.16
30.950001 | 15218.2598 | 16784.22 | 3355.287 | -1565.965 | 2959.043 | 10469.89
30.959999 | 15404.3691 | 16806.87 | 3354.173 | -1402.497 | 2956.976 | 10495.72
30.969999 | 15612.0312 | 16829.63 | 3353.071 | -1217.597 | 2954.914 | 10521.64
30.98 | 15787.499 | 16852.5 | 3351.984 | -1064.999 | 2952.855 | 10547.66
30.99 | 15409.9404 | 16875.48 | 3350.91 | -1465.542 | 2950.799 | 10573.77
31 | 15245.9336 | 16898.58 | 3349.849 | -1652.643 | 2948.747 | 10599.98
31.01 | 15775.9854 | 16921.78 | 3348.802 | -1145.798 | 2946.697 | 10626.28
31.02 | 15363.2842 | 16945.1 | 3347.769 | -1581.817 | 2944.648 | 10652.68
31.030001 | 15156.3291 | 16968.53 | 3346.749 | -1812.203 | 2942.601 | 10679.18
31.040001 | 15343.3584 | 16992.07 | 3345.742 | -1648.714 | 2940.556 | 10705.77
31.049999 | 15229.3467 | 17015.72 | 3344.749 | -1786.371 | 2938.511 | 10732.46
31.059999 | 15136.6641 | 17039.48 | 3343.769 | -1902.817 | 2936.467 | 10759.24
31.07 | 14868.7568 | 17063.35 | 3342.802 | -2194.595 | 2934.423 | 10786.13
31.08 | 15370.6162 | 17087.33 | 3341.848 | -1716.718 | 2932.378 | 10813.11
31.09 | 16150.8486 | 17111.43 | 3340.908 | -960.5771 | 2930.332 | 10840.19
31.1 | 15489.2168 | 17135.63 | 3339.98 | -1646.411 | 2928.285 | 10867.36
31.110001 | 15203.4434 | 17159.94 | 3339.066 | -1956.5 | 2926.235 | 10894.64
31.120001 | 15016.7168 | 17184.37 | 3338.165 | -2167.649 | 2924.184 | 10922.02
31.129999 | 15429.1133 | 17208.89 | 3337.277 | -1779.779 | 2922.13 | 10949.49
31.139999 | 15386.5908 | 17233.53 | 3336.402 | -1846.943 | 2920.074 | 10977.06
31.15 | 15130.1123 | 17258.28 | 3335.539 | -2128.171 | 2918.014 | 11004.73
31.16 | 15069.2656 | 17283.14 | 3334.69 | -2213.877 | 2915.951 | 11032.5
31.17 | 15113.9893 | 17308.11 | 3333.853 | -2194.122 | 2913.883 | 11060.38
31.18 | 15156.0371 | 17333.19 | 3333.029 | -2177.151 | 2911.81 | 11088.35
31.190001 | 15354.8594 | 17358.38 | 3332.218 | -2003.516 | 2909.733 | 11116.42
31.200001 | 15358.8184 | 17383.67 | 3331.419 | -2024.85 | 2907.651 | 11144.6
31.209999 | 15037.0986 | 17409.07 | 3330.634 | -2371.969 | 2905.563 | 11172.87
31.219999 | 15540.7383 | 17434.58 | 3329.86 | -1893.84 | 2903.47 | 11201.25
31.23 | 15551.5732 | 17460.2 | 3329.1 | -1908.622 | 2901.37 | 11229.73
31.24 | 15854.04 | 17485.92 | 3328.351 | -1631.883 | 2899.263 | 11258.31
31.25 | 15478.0732 | 17511.76 | 3327.616 | -2033.682 | 2897.149 | 11286.99
31.26 | 15247.9834 | 17537.7 | 3326.892 | -2289.714 | 2895.028 | 11315.78
31.27 | 15148.0078 | 17563.75 | 3326.181 | -2415.738 | 2892.899 | 11344.67
31.280001 | 15250.0801 | 17589.9 | 3325.483 | -2339.825 | 2890.761 | 11373.66
31.290001 | 15150.1025 | 17616.17 | 3324.796 | -2466.067 | 2888.616 | 11402.76
31.299999 | 15512.1201 | 17642.53 | 3324.123 | -2130.415 | 2886.462 | 11431.95
31.309999 | 15248.8857 | 17669.01 | 3323.461 | -2420.127 | 2884.299 | 11461.25
31.32 | 15201.9248 | 17695.6 | 3322.811 | -2493.671 | 2882.126 | 11490.66
31.33 | 15522.5068 | 17722.29 | 3322.173 | -2199.78 | 2879.944 | 11520.17
31.34 | 15680.3174 | 17749.08 | 3321.548 | -2068.766 | 2877.752 | 11549.78
31.35 | 15477.3906 | 17775.99 | 3320.934 | -2298.597 | 2875.549 | 11579.5
31.360001 | 15389.5762 | 17803 | 3320.333 | -2413.424 | 2873.336 | 11609.33
31.370001 | 15474.8535 | 17830.12 | 3319.743 | -2355.263 | 2871.112 | 11639.26
31.379999 | 15475.7197 | 17857.33 | 3319.166 | -2381.614 | 2868.876 | 11669.29
31.389999 | 15254.5811 | 17884.66 | 3318.6 | -2630.081 | 2866.63 | 11699.43
31.4 | 15468.5508 | 17912.09 | 3318.046 | -2443.544 | 2864.371 | 11729.68
31.41 | 15809.8018 | 17939.63 | 3317.504 | -2129.833 | 2862.101 | 11760.03
31.42 | 15773.6113 | 17967.28 | 3316.974 | -2193.669 | 2859.818 | 11790.49
31.43 | 15494.915 | 17995.03 | 3316.455 | -2500.115 | 2857.522 | 11821.05
31.440001 | 15835.9131 | 18022.89 | 3315.948 | -2186.974 | 2855.214 | 11851.73
31.450001 | 16078.1113 | 18050.85 | 3315.452 | -1972.736 | 2852.892 | 11882.5
31.459999 | 15732.0273 | 18078.91 | 3314.968 | -2346.881 | 2850.558 | 11913.38
31.469999 | 15796.6201 | 18107.08 | 3314.496 | -2310.459 | 2848.21 | 11944.37
31.48 | 15935.5557 | 18135.35 | 3314.035 | -2199.798 | 2845.848 | 11975.47
31.49 | 15778.1748 | 18163.73 | 3313.585 | -2385.56 | 2843.471 | 12006.68
31.5 | 15974.6055 | 18192.22 | 3313.147 | -2217.613 | 2841.081 | 12037.99
31.51 | 15992.5557 | 18220.81 | 3312.72 | -2228.252 | 2838.676 | 12069.41
31.52 | 15545.7666 | 18249.5 | 3312.305 | -2703.734 | 2836.257 | 12100.94
31.530001 | 15640.04 | 18278.3 | 3311.9 | -2638.262 | 2833.822 | 12132.58
31.540001 | 16058.2402 | 18307.2 | 3311.507 | -2248.964 | 2831.373 | 12164.32
31.549999 | 15797.8408 | 18336.21 | 3311.125 | -2538.365 | 2828.908 | 12196.17
31.559999 | 15529.5625 | 18365.32 | 3310.754 | -2835.754 | 2826.428 | 12228.13
31.57 | 15536.834 | 18394.53 | 3310.394 | -2857.696 | 2823.932 | 12260.2
31.58 | 15754.9248 | 18423.85 | 3310.046 | -2668.923 | 2821.421 | 12292.38
31.59 | 15665.8818 | 18453.27 | 3309.708 | -2787.386 | 2818.893 | 12324.67
31.6 | 15474.1338 | 18482.79 | 3309.381 | -3008.661 | 2816.349 | 12357.06
31.610001 | 15413.4258 | 18512.43 | 3309.065 | -3099.001 | 2813.789 | 12389.57
31.620001 | 15488.6533 | 18542.16 | 3308.76 | -3053.505 | 2811.212 | 12422.19
31.629999 | 15893.5957 | 18571.99 | 3308.466 | -2678.394 | 2808.619 | 12454.9
31.639999 | 16139.1719 | 18601.93 | 3308.182 | -2462.757 | 2806.01 | 12487.74
31.65 | 15803.5244 | 18631.97 | 3307.909 | -2828.446 | 2803.382 | 12520.68
31.66 | 16025.4951 | 18662.12 | 3307.647 | -2636.62 | 2800.739 | 12553.73
31.67 | 15581.7939 | 18692.36 | 3307.396 | -3110.569 | 2798.078 | 12586.89
31.68 | 15790.0664 | 18722.71 | 3307.155 | -2932.647 | 2795.4 | 12620.16
31.690001 | 15797.2783 | 18753.17 | 3306.925 | -2955.893 | 2792.704 | 12653.54
31.700001 | 15842.0527 | 18783.73 | 3306.705 | -2941.675 | 2789.991 | 12687.03
31.709999 | 15914.665 | 18814.38 | 3306.495 | -2899.717 | 2787.260868 | 12720.63
31.719999 | 15530.5381 | 18845.14 | 3306.296 | -3314.606 | 2784.513 | 12754.33
31.73 | 15259.0537 | 18876.01 | 3306.108 | -3616.954 | 2781.747 | 12788.15
31.74 | 15375.0684 | 18906.97 | 3305.929 | -3531.906 | 2778.964 | 12822.08
31.75 | 15449.9316 | 18938.04 | 3305.761 | -3488.11 | 2776.162 | 12856.12
31.76 | 15323.0498 | 18969.21 | 3305.604 | -3646.164 | 2773.343 | 12890.27
31.77 | 15122.3193 | 19000.49 | 3305.456 | -3878.167 | 2770.506 | 12924.52
31.780001 | 15219.3633 | 19031.87 | 3305.319 | -3812.502 | 2767.651 | 12958.9
31.790001 | 15489.5117 | 19063.34 | 3305.191 | -3573.832 | 2764.778 | 12993.37
31.799999 | 15724.1777 | 19094.92 | 3305.074 | -3370.739 | 2761.887 | 13027.96
31.809999 | 15885.3301 | 19126.6 | 3304.967 | -3241.267 | 2758.978 | 13062.65
31.82 | 15457.6191 | 19158.38 | 3304.869 | -3700.76 | 2756.05 | 13097.46
31.83 | 15297.6758 | 19190.26 | 3304.782 | -3892.588 | 2753.104 | 13132.38
31.84 | 15858.6865 | 19222.25 | 3304.705 | -3363.561 | 2750.14 | 13167.4
31.85 | 15938.6523 | 19254.34 | 3304.637 | -3315.683 | 2747.158 | 13202.54
31.860001 | 15576.8135 | 19286.53 | 3304.579 | -3709.714 | 2744.158 | 13237.79
31.870001 | 15571.1318 | 19318.82 | 3304.531 | -3747.684 | 2741.14 | 13273.14
31.879999 | 15604.2275 | 19351.2 | 3304.493 | -3746.974 | 2738.103 | 13308.6
31.889999 | 15935.0654 | 19383.69 | 3304.464 | -3448.627 | 2735.049 | 13344.18
31.9 | 16055.5107 | 19416.28 | 3304.445 | -3360.774 | 2731.976 | 13379.86
31.91 | 16108.2217 | 19448.98 | 3304.436 | -3340.755 | 2728.885 | 13415.66
31.92 | 15694.9795 | 19481.77 | 3304.436 | -3786.79 | 2725.776 | 13451.56
31.93 | 15594.5332 | 19514.66 | 3304.445 | -3920.131 | 2722.649 | 13487.57
31.940001 | 16046.21 | 19547.66 | 3304.464 | -3501.451 | 2719.504 | 13523.69
31.950001 | 16127.9189 | 19580.76 | 3304.493 | -3452.837 | 2716.341 | 13559.92
31.959999 | 15747.6377 | 19613.95 | 3304.531 | -3866.307 | 2713.16 | 13596.25
31.969999 | 15632.4258 | 19647.24 | 3304.578 | -4014.814 | 2709.962 | 13632.7
31.98 | 15611.3291 | 19680.63 | 3304.634 | -4069.305 | 2706.745 | 13669.25
31.99 | 16024.4951 | 19714.13 | 3304.7 | -3689.633 | 2703.511 | 13705.92
32 | 16062.1914 | 19747.72 | 3304.774 | -3685.529 | 2700.259 | 13742.69
32.009998 | 15886.8848 | 19781.41 | 3304.858 | -3894.522 | 2696.99 | 13779.56
32.02 | 15856.7832 | 19815.21 | 3304.951 | -3958.425 | 2693.703 | 13816.55
32.029999 | 15770.3154 | 19849.1 | 3305.054 | -4078.783 | 2690.4 | 13853.65
32.040001 | 15912.1846 | 19883.09 | 3305.165 | -3970.91 | 2687.078 | 13890.85
32.049999 | 15639.7412 | 19917.18 | 3305.285 | -4277.437 | 2683.739 | 13928.15
32.060001 | 15856.1348 | 19951.37 | 3305.414 | -4095.236 | 2680.383 | 13965.57
32.07 | 15898.124 | 19985.65 | 3305.552 | -4087.528 | 2677.011 | 14003.09
32.080002 | 16032.4922 | 20020.05 | 3305.698 | -3987.553 | 2673.621 | 14040.73
32.09 | 15892.6475 | 20054.52 | 3305.854 | -4161.871 | 2670.215 | 14078.45
32.099998 | 16063.7646 | 20089.09 | 3306.018 | -4025.329 | 2666.793 | 14116.28
32.110001 | 15749.9697 | 20123.78 | 3306.191 | -4373.813 | 2663.353 | 14154.24
32.119999 | 15671.6416 | 20158.55 | 3306.373 | -4486.913 | 2659.898 | 14192.28
32.130001 | 15568.7383 | 20193.43 | 3306.563 | -4624.694 | 2656.425 | 14230.44
32.139999 | 15660.9795 | 20228.4 | 3306.762 | -4567.419 | 2652.938 | 14268.7
32.150002 | 15890.1328 | 20263.47 | 3306.969 | -4373.342 | 2649.433 | 14307.07
32.16 | 16265.1963 | 20298.63 | 3307.185 | -4033.433 | 2645.913 | 14345.53
32.169998 | 15961.2061 | 20333.88 | 3307.409 | -4372.678 | 2642.378 | 14384.1
32.18 | 16068.792 | 20369.25 | 3307.642 | -4300.455 | 2638.827 | 14422.78
32.189999 | 16249.7139 | 20404.7 | 3307.883 | -4154.985 | 2635.26 | 14461.56
32.200001 | 16171.9658 | 20440.25 | 3308.133 | -4268.286 | 2631.678 | 14500.44
32.209999 | 16148.2051 | 20475.89 | 3308.39 | -4327.686 | 2628.082 | 14539.42
32.220001 | 16456.6836 | 20511.63 | 3308.656 | -4054.951 | 2624.47 | 14578.51
32.23 | 16626.3262 | 20547.46 | 3308.93 | -3921.137 | 2620.844 | 14617.69
32.240002 | 16266.5361 | 20583.4 | 3309.212 | -4316.864 | 2617.202 | 14656.99
32.25 | 15885.9004 | 20619.41 | 3309.503 | -4733.514 | 2613.548 | 14696.36
32.259998 | 16073.751 | 20655.52 | 3309.801 | -4581.774 | 2609.879 | 14735.84
32.27 | 16195.2246 | 20691.74 | 3310.107 | -4496.517 | 2606.195 | 14775.44
32.279999 | 15963.3164 | 20728.05 | 3310.422 | -4764.729 | 2602.499 | 14815.12
32.290001 | 15930.2764 | 20764.45 | 3310.744 | -4834.171 | 2598.787 | 14854.92
32.299999 | 16050.8408 | 20800.93 | 3311.074 | -4750.09 | 2595.063 | 14894.79
32.310001 | 16179.4707 | 20837.52 | 3311.412 | -4658.048 | 2591.325 | 14934.78
32.32 | 16182.748 | 20874.19 | 3311.758 | -4691.438 | 2587.575 | 14974.85
32.330002 | 16232.4502 | 20910.96 | 3312.112 | -4678.51 | 2583.811 | 15015.04
32.34 | 16447.4844 | 20947.81 | 3312.473 | -4500.323 | 2580.035 | 15055.3
32.349998 | 16292.1758 | 20984.75 | 3312.842 | -4692.572 | 2576.247 | 15095.66
32.360001 | 16263.0684 | 21021.8 | 3313.218 | -4758.729 | 2572.445 | 15136.13
32.369999 | 16572.5957 | 21058.92 | 3313.602 | -4486.325 | 2568.633 | 15176.69
32.380001 | 16628.7539 | 21096.14 | 3313.994 | -4467.389 | 2564.807 | 15217.34
32.389999 | 16358.1182 | 21133.45 | 3314.393 | -4775.327 | 2560.971 | 15258.08
32.400002 | 16205.7754 | 21170.85 | 3314.8 | -4965.073 | 2557.121 | 15298.93
32.41 | 16013.7656 | 21208.32 | 3315.214 | -5194.558 | 2553.263 | 15339.85
32.419998 | 15933.2637 | 21245.89 | 3315.635 | -5312.625 | 2549.393 | 15380.86
32.43 | 16193.9453 | 21283.55 | 3316.064 | -5089.608 | 2545.511 | 15421.98
32.439999 | 16401.9258 | 21321.3 | 3316.5 | -4919.373 | 2541.619 | 15463.18
32.450001 | 16379.3789 | 21359.14 | 3316.943 | -4979.757 | 2537.716 | 15504.48
32.459999 | 16277.5264 | 21397.05 | 3317.393 | -5119.523 | 2533.804 | 15545.85
32.470001 | 16163.1572 | 21435.06 | 3317.851 | -5271.9 | 2529.881 | 15587.33
32.48 | 16201.4258 | 21473.14 | 3318.315 | -5271.714 | 2525.949 | 15628.88
32.490002 | 16509.1582 | 21511.32 | 3318.787 | -5002.164 | 2522.006 | 15670.53
32.5 | 16602.168 | 21549.57 | 3319.266 | -4947.401 | 2518.055 | 15712.25
32.509998 | 16273.9639 | 21587.9 | 3319.751 | -5313.938 | 2514.096 | 15754.06
32.52 | 16324.0801 | 21626.33 | 3320.244 | -5302.251 | 2510.125 | 15795.96
32.529999 | 16254.6895 | 21664.83 | 3320.743 | -5410.145 | 2506.148 | 15837.94
32.540001 | 16410.0645 | 21703.43 | 3321.25 | -5293.361 | 2502.161 | 15880.01
32.549999 | 16355.2295 | 21742.09 | 3321.763 | -5386.856 | 2498.167 | 15922.16
32.560001 | 16247.46 | 21780.84 | 3322.283 | -5533.378 | 2494.164 | 15964.39
32.57 | 16413.3086 | 21819.66 | 3322.809 | -5406.348 | 2490.153 | 16006.69
32.580002 | 16331.793 | 21858.57 | 3323.343 | -5526.779 | 2486.135 | 16049.09
32.59 | 16002.8047 | 21897.54 | 3323.883 | -5894.74 | 2482.11 | 16091.55
32.599998 | 16002.6113 | 21936.6 | 3324.429 | -5933.988 | 2478.078 | 16134.09
32.610001 | 16391.0059 | 21975.75 | 3324.982 | -5584.742 | 2474.038 | 16176.73
32.619999 | 16543.0312 | 22014.96 | 3325.542 | -5471.926 | 2469.993 | 16219.42
32.630001 | 16502.0215 | 22054.25 | 3326.108 | -5552.23 | 2465.939 | 16262.2
32.639999 | 16423.4883 | 22093.61 | 3326.68 | -5670.121 | 2461.881 | 16305.05
32.650002 | 16376.1133 | 22133.06 | 3327.259 | -5756.943 | 2457.815 | 16347.98
32.66 | 16378.584 | 22172.56 | 3327.844 | -5793.975 | 2453.745 | 16390.97
32.669998 | 16704.4199 | 22212.13 | 3328.436 | -5507.714 | 2449.67 | 16434.03
32.68 | 16857.0664 | 22251.8 | 3329.034 | -5394.73 | 2445.588 | 16477.18
32.689999 | 16837.0645 | 22291.52 | 3329.637 | -5454.458 | 2441.502 | 16520.38
32.700001 | 16222.4297 | 22331.32 | 3330.248 | -6108.895 | 2437.41 | 16563.67
32.709999 | 16051.6318 | 22371.18 | 3330.864 | -6319.552 | 2433.314 | 16607.01
32.720001 | 16230.3809 | 22411.12 | 3331.486 | -6180.743 | 2429.213 | 16650.42
32.73 | 16432.5234 | 22451.12 | 3332.114 | -6018.596 | 2425.108 | 16693.9
32.740002 | 16462.3848 | 22491.2 | 3332.749 | -6028.813 | 2420.999 | 16737.45
32.75 | 16596.0859 | 22531.32 | 3333.389 | -5935.236 | 2416.887 | 16781.05
32.759998 | 16739.9609 | 22571.52 | 3334.035 | -5831.555 | 2412.772 | 16824.71
32.77 | 16437.5684 | 22611.78 | 3334.687 | -6174.216 | 2408.652 | 16868.45
32.779999 | 16657.3789 | 22652.11 | 3335.345 | -5994.733 | 2404.53 | 16912.24
32.790001 | 16996.2227 | 22692.51 | 3336.009 | -5696.284 | 2400.404 | 16956.09
32.799999 | 16913.1797 | 22732.95 | 3336.678 | -5819.772 | 2396.276 | 17000
32.810001 | 16933.9316 | 22773.47 | 3337.353 | -5839.537 | 2392.145 | 17043.97
32.82 | 16779.375 | 22814.03 | 3338.034 | -6034.657 | 2388.012 | 17087.99
32.830002 | 16571.1074 | 22854.67 | 3338.721 | -6283.565 | 2383.876 | 17132.08
32.84 | 16969.1855 | 22895.35 | 3339.412 | -5926.163 | 2379.74 | 17176.2
32.849998 | 17300.7363 | 22936.08 | 3340.11 | -5635.349 | 2375.602 | 17220.37
32.860001 | 17415.3574 | 22976.9 | 3340.813 | -5561.539 | 2371.461 | 17264.62
32.869999 | 17333.5625 | 23017.75 | 3341.521 | -5684.183 | 2367.321 | 17308.9
32.880001 | 17095.998 | 23058.66 | 3342.235 | -5962.659 | 2363.178 | 17353.24
32.889999 | 17234.8965 | 23099.61 | 3342.954 | -5864.716 | 2359.036 | 17397.62
32.900002 | 17392.5273 | 23140.63 | 3343.679 | -5748.106 | 2354.891 | 17442.06
32.91 | 17258.7891 | 23181.68 | 3344.408 | -5922.895 | 2350.748 | 17486.53
32.919998 | 17290.2207 | 23222.79 | 3345.143 | -5932.568 | 2346.605 | 17531.04
32.93 | 17336.0547 | 23263.96 | 3345.884 | -5927.902 | 2342.46 | 17575.61
32.939999 | 17249.332 | 23305.16 | 3346.629 | -6055.831 | 2338.316 | 17620.22
32.950001 | 17163.6348 | 23346.42 | 3347.38 | -6182.788 | 2334.172 | 17664.87
32.959999 | 16779.3242 | 23387.72 | 3348.135 | -6608.391 | 2330.03 | 17709.55
32.970001 | 16961.5117 | 23429.06 | 3348.896 | -6467.552 | 2325.887 | 17754.28
32.98 | 17213.8027 | 23470.44 | 3349.661 | -6256.639 | 2321.746 | 17799.03
32.990002 | 17266.6094 | 23511.88 | 3350.432 | -6245.27 | 2317.606 | 17843.84
33 | 17407.5605 | 23553.34 | 3351.207 | -6145.777 | 2313.468 | 17888.66
33.009998 | 17579.7012 | 23594.84 | 3351.987 | -6015.137 | 2309.332 | 17933.52
33.02 | 17578.3555 | 23636.39 | 3352.772 | -6058.035 | 2305.196 | 17978.42
33.029999 | 17336.084 | 23677.97 | 3353.562 | -6341.889 | 2301.064 | 18023.35
33.040001 | 17153.8613 | 23719.6 | 3354.357 | -6565.737 | 2296.932 | 18068.31
33.049999 | 17176.7207 | 23761.25 | 3355.156 | -6584.525 | 2292.804 | 18113.29
33.060001 | 17600.4961 | 23802.94 | 3355.96 | -6202.443 | 2288.677 | 18158.3
33.07 | 17949.6152 | 23844.65 | 3356.769 | -5895.036 | 2284.554 | 18203.33
33.080002 | 17379.8809 | 23886.41 | 3357.582 | -6506.531 | 2280.433 | 18248.4
33.09 | 17287.5273 | 23928.18 | 3358.4 | -6640.655 | 2276.316 | 18293.47
33.099998 | 17710.9688 | 23969.98 | 3359.222 | -6259.016 | 2272.202 | 18338.56
33.110001 | 17322.998 | 24011.83 | 3360.048 | -6688.836 | 2268.09 | 18383.7
33.119999 | 17137.7715 | 24053.69 | 3360.879 | -6915.923 | 2263.984 | 18428.83
33.130001 | 17703.5898 | 24095.59 | 3361.715 | -6391.997 | 2259.88 | 18473.99
33.139999 | 17753.5156 | 24137.49 | 3362.554 | -6383.979 | 2255.781 | 18519.16
33.150002 | 17678.3184 | 24179.44 | 3363.399 | -6501.121 | 2251.684 | 18564.36
33.16 | 17633.8672 | 24221.39 | 3364.247 | -6587.519 | 2247.594 | 18609.55
33.169998 | 17697.793 | 24263.36 | 3365.099 | -6565.563 | 2243.508 | 18654.75
33.18 | 17911.8477 | 24305.36 | 3365.956 | -6393.511 | 2239.425 | 18699.98
33.189999 | 17920.7871 | 24347.37 | 3366.816 | -6426.586 | 2235.348 | 18745.21
33.200001 | 17811.7832 | 24389.41 | 3367.681 | -6577.625 | 2231.275 | 18790.45
33.209999 | 17843.3184 | 24431.45 | 3368.55 | -6588.13 | 2227.209 | 18835.69
33.220001 | 18192.6465 | 24473.51 | 3369.423 | -6280.866 | 2223.146 | 18880.94
33.23 | 18150.1172 | 24515.58 | 3370.3 | -6365.462 | 2219.09 | 18926.19
33.240002 | 17954.0605 | 24557.67 | 3371.181 | -6603.612 | 2215.038 | 18971.45
33.25 | 17921.8711 | 24599.76 | 3372.065 | -6677.884 | 2210.994 | 19016.7
33.259998 | 17992.4902 | 24641.85 | 3372.953 | -6649.362 | 2206.955 | 19061.94
33.27 | 18178.3418 | 24683.97 | 3373.846 | -6505.627 | 2202.921 | 19107.2
33.279999 | 18054.8535 | 24726.08 | 3374.741 | -6671.231 | 2198.895 | 19152.45
33.290001 | 18131.1367 | 24768.21 | 3375.641 | -6637.076 | 2194.873 | 19197.7
33.299999 | 18093.8301 | 24810.33 | 3376.544 | -6716.501 | 2190.86 | 19242.93
33.310001 | 18268.5762 | 24852.47 | 3377.452 | -6583.89 | 2186.852 | 19288.16
33.32 | 18364.9375 | 24894.59 | 3378.362 | -6529.651 | 2182.851 | 19333.38
33.330002 | 18541.1777 | 24936.73 | 3379.276 | -6395.55 | 2178.857 | 19378.6
33.34 | 18561.1777 | 24978.85 | 3380.194 | -6417.668 | 2174.87 | 19423.78
33.349998 | 18244.7109 | 25020.96 | 3381.115 | -6776.252 | 2170.891 | 19468.96
33.360001 | 18284.1113 | 25063.1 | 3382.04 | -6778.987 | 2166.918 | 19514.14
33.369999 | 18292.1465 | 25105.21 | 3382.967 | -6813.065 | 2162.955 | 19559.29
33.380001 | 18498.8457 | 25147.33 | 3383.899 | -6648.482 | 2158.997 | 19604.43
33.389999 | 18487.3105 | 25189.43 | 3384.833 | -6702.116 | 2155.048 | 19649.55
33.400002 | 18578.9277 | 25231.53 | 3385.771 | -6652.604 | 2151.105 | 19694.65
33.41 | 18699.9961 | 25273.61 | 3386.712 | -6573.611 | 2147.172 | 19739.72
33.419998 | 18753.166 | 25315.67 | 3387.656 | -6562.506 | 2143.248 | 19784.77
33.43 | 18795.0254 | 25357.74 | 3388.604 | -6562.718 | 2139.33 | 19829.81
33.439999 | 18682.4883 | 25399.79 | 3389.554 | -6717.304 | 2135.422 | 19874.82
33.450001 | 18435.084 | 25441.83 | 3390.508 | -7006.748 | 2131.521 | 19919.8
33.459999 | 18553.6562 | 25483.85 | 3391.465 | -6930.19 | 2127.631 | 19964.75
33.470001 | 18618.1758 | 25525.85 | 3392.425 | -6907.676 | 2123.747 | 20009.68
33.48 | 18407.5547 | 25567.83 | 3393.387 | -7160.276 | 2119.874 | 20054.57
33.490002 | 18323.0312 | 25609.81 | 3394.353 | -7286.774 | 2116.008 | 20099.44
33.5 | 18817.0957 | 25651.74 | 3395.321 | -6834.644 | 2112.153 | 20144.27
33.509998 | 19094.9746 | 25693.66 | 3396.292 | -6598.683 | 2108.308 | 20189.06
33.52 | 18656.25 | 25735.56 | 3397.266 | -7079.313 | 2104.47 | 20233.83
33.529999 | 18830.752 | 25777.44 | 3398.243 | -6946.688 | 2100.643 | 20278.55
33.540001 | 19042.2754 | 25819.3 | 3399.223 | -6777.022 | 2096.824 | 20323.25
33.549999 | 18987.2715 | 25861.12 | 3400.205 | -6873.847 | 2093.016 | 20367.9
33.560001 | 19171.8867 | 25902.92 | 3401.19 | -6731.036 | 2089.218 | 20412.52
33.57 | 19358.834 | 25944.69 | 3402.177 | -6585.854 | 2085.429 | 20457.08
33.580002 | 19293.4922 | 25986.44 | 3403.167 | -6692.948 | 2081.65 | 20501.62
33.59 | 19227.4219 | 26028.14 | 3404.159 | -6800.72 | 2077.882 | 20546.1
33.599998 | 19079.8379 | 26069.82 | 3405.154 | -6989.978 | 2074.124 | 20590.54
33.610001 | 19143.4668 | 26111.48 | 3406.152 | -6968.012 | 2070.376 | 20634.95
33.619999 | 19183.9121 | 26153.09 | 3407.151 | -6969.179 | 2066.639 | 20679.3
33.630001 | 19065.8379 | 26194.68 | 3408.154 | -7128.839 | 2062.911 | 20723.61
33.639999 | 19254.6562 | 26236.22 | 3409.158 | -6981.565 | 2059.195 | 20767.87
33.650002 | 19556.498 | 26277.74 | 3410.165 | -6721.246 | 2055.489 | 20812.09
33.66 | 19845.6797 | 26319.21 | 3411.174 | -6473.53 | 2051.795 | 20856.24
33.669998 | 19870.2207 | 26360.64 | 3412.185 | -6490.419 | 2048.111 | 20900.34
33.68 | 19952.0176 | 26402.05 | 3413.198 | -6450.03 | 2044.438 | 20944.41
33.689999 | 20231.0371 | 26443.41 | 3414.214 | -6212.373 | 2040.776 | 20988.42
33.700001 | 20119.2812 | 26484.74 | 3415.231 | -6365.455 | 2037.125 | 21032.38
33.709999 | 19890.8418 | 26526.01 | 3416.251 | -6635.169 | 2033.486 | 21076.27
33.720001 | 19868.4316 | 26567.25 | 3417.273 | -6698.822 | 2029.857 | 21120.12
33.73 | 20218.7754 | 26608.44 | 3418.296 | -6389.669 | 2026.241 | 21163.91
33.740002 | 20427.5117 | 26649.61 | 3419.322 | -6222.098 | 2022.635 | 21207.65
33.75 | 20329.3027 | 26690.71 | 3420.349 | -6361.406 | 2019.042 | 21251.32
33.759998 | 20455.7246 | 26731.77 | 3421.378 | -6276.045 | 2015.461 | 21294.93
33.77 | 20546.2207 | 26772.8 | 3422.41 | -6226.576 | 2011.89 | 21338.5
33.779999 | 20390.5039 | 26813.77 | 3423.443 | -6423.266 | 2008.332 | 21381.99
33.790001 | 20210.3203 | 26854.7 | 3424.478 | -6644.384 | 2004.785 | 21425.44
33.799999 | 20276.8652 | 26895.58 | 3425.514 | -6618.716 | 2001.251 | 21468.82
33.810001 | 20607.377 | 26936.42 | 3426.552 | -6329.043 | 1997.728 | 21512.14
33.82 | 20719.9648 | 26977.2 | 3427.592 | -6257.237 | 1994.218 | 21555.39
33.830002 | 20868.3633 | 27017.95 | 3428.633 | -6149.586 | 1990.719 | 21598.6
33.84 | 21152.4902 | 27058.63 | 3429.676 | -5906.139 | 1987.234 | 21641.72
33.849998 | 21108.3633 | 27099.26 | 3430.72 | -5990.897 | 1983.761 | 21684.78
33.860001 | 20787.8477 | 27139.86 | 3431.766 | -6352.015 | 1980.299 | 21727.8
33.869999 | 20767.3887 | 27180.4 | 3432.813 | -6413.01 | 1976.851 | 21770.73
33.880001 | 20820.2207 | 27220.89 | 3433.862 | -6400.672 | 1973.415 | 21813.62
33.889999 | 20710.916 | 27261.33 | 3434.912 | -6550.41 | 1969.991 | 21856.42
33.900002 | 20858.5488 | 27301.72 | 3435.963 | -6443.175 | 1966.58 | 21899.18
33.91 | 21187.0098 | 27342.05 | 3437.016 | -6155.041 | 1963.182 | 21941.85
33.919998 | 21581.1992 | 27382.33 | 3438.07 | -5801.127 | 1959.798 | 21984.46
33.93 | 21821.7129 | 27422.57 | 3439.125 | -5600.853 | 1956.425 | 22027.02
33.939999 | 21724.7578 | 27462.75 | 3440.181 | -5737.989 | 1953.066 | 22069.5
33.950001 | 21582.1289 | 27502.88 | 3441.239 | -5920.751 | 1949.719 | 22111.92
33.959999 | 21601.6562 | 27542.95 | 3442.297 | -5941.294 | 1946.385 | 22154.27
33.970001 | 21740.1348 | 27582.98 | 3443.357 | -5842.841 | 1943.064 | 22196.55
33.98 | 22004.7402 | 27622.94 | 3444.418 | -5618.202 | 1939.757 | 22238.77
33.990002 | 22119.5293 | 27662.87 | 3445.479 | -5543.341 | 1936.462 | 22280.93
34 | 22100.7012 | 27702.73 | 3446.542 | -5602.024 | 1933.182 | 22323
34.009998 | 22328.4531 | 27742.53 | 3447.605 | -5414.079 | 1929.915 | 22365.01
34.02 | 22685.834 | 27782.3 | 3448.67 | -5096.463 | 1926.659 | 22406.97
34.029999 | 22525.3242 | 27822 | 3449.735 | -5296.677 | 1923.419 | 22448.85
34.040001 | 22368.084 | 27861.66 | 3450.801 | -5493.58 | 1920.191 | 22490.67
34.049999 | 22709.4219 | 27901.26 | 3451.868 | -5191.836 | 1916.977 | 22532.41
34.060001 | 22925.0977 | 27940.82 | 3452.935 | -5015.719 | 1913.776 | 22574.11
34.07 | 23020.8262 | 27980.31 | 3454.004 | -4959.483 | 1910.589 | 22615.72
34.080002 | 22946.2617 | 28019.77 | 3455.073 | -5073.505 | 1907.415 | 22657.28
34.09 | 23077.5039 | 28059.15 | 3456.142 | -4981.648 | 1904.255 | 22698.75
34.099998 | 23560.5547 | 28098.49 | 3457.212 | -4537.933 | 1901.11 | 22740.17
34.110001 | 23832.623 | 28137.79 | 3458.283 | -4305.17 | 1897.977 | 22781.53
34.119999 | 24125.5586 | 28177.03 | 3459.354 | -4051.474 | 1894.858 | 22822.82
34.130001 | 24231.6699 | 28216.23 | 3460.426 | -3984.561 | 1891.753 | 22864.05
34.139999 | 24320.0488 | 28255.37 | 3461.498 | -3935.322 | 1888.662 | 22905.21
34.150002 | 24472.9531 | 28294.48 | 3462.57 | -3821.522 | 1885.584 | 22946.32
34.16 | 24456.2891 | 28333.51 | 3463.643 | -3877.223 | 1882.521 | 22987.35
34.169998 | 24864.6602 | 28372.5 | 3464.716 | -3507.842 | 1879.472 | 23028.31
34.18 | 25494.5996 | 28411.46 | 3465.79 | -2916.861 | 1876.436 | 23069.24
34.189999 | 26112.9043 | 28450.36 | 3466.863 | -2337.46 | 1873.415 | 23110.09
34.200001 | 26298.2168 | 28489.23 | 3467.938 | -2191.011 | 1870.407 | 23150.88
34.209999 | 26280.625 | 28528.03 | 3469.012 | -2247.41 | 1867.414 | 23191.61
34.220001 | 26660.8242 | 28566.81 | 3470.086 | -1905.983 | 1864.434 | 23232.29
34.23 | 27308.0195 | 28605.53 | 3471.16 | -1297.507 | 1861.469 | 23272.9
34.240002 | 27889.2012 | 28644.22 | 3472.235 | -755.0146 | 1858.517 | 23313.46
34.25 | 28273.2324 | 28682.84 | 3473.31 | -409.6113 | 1855.58 | 23353.95
34.259998 | 28801.3691 | 28721.43 | 3474.384 | 79.93607 | 1852.658 | 23394.39
34.27 | 29392.627 | 28759.99 | 3475.459 | 632.6331 | 1849.749 | 23434.79
34.279999 | 29862.6465 | 28798.51 | 3476.533 | 1064.14 | 1846.855 | 23475.12
34.290001 | 30260.6328 | 28836.99 | 3477.608 | 1423.643 | 1843.975 | 23515.41
34.299999 | 31077.9199 | 28875.42 | 3478.682 | 2202.5 | 1841.109 | 23555.63
34.310001 | 31640.2148 | 28913.83 | 3479.756 | 2726.386 | 1838.257 | 23595.82
34.32 | 31958.2793 | 28952.19 | 3480.83 | 3006.09 | 1835.42 | 23635.94
34.330002 | 32947.1484 | 28990.53 | 3481.904 | 3956.622 | 1832.596 | 23676.03
34.34 | 34259.6719 | 29028.81 | 3482.977 | 5230.859 | 1829.788 | 23716.05
34.349998 | 34776.3281 | 29067.07 | 3484.05 | 5709.26 | 1826.995 | 23756.02
34.360001 | 34928.9414 | 29105.31 | 3485.123 | 5823.632 | 1824.214 | 23795.97
34.369999 | 35840.3555 | 29143.51 | 3486.195 | 6696.849 | 1821.449 | 23835.86
34.380001 | 36606.7422 | 29181.68 | 3487.267 | 7425.062 | 1818.698 | 23875.72
34.389999 | 37087.1406 | 29219.82 | 3488.339 | 7867.321 | 1815.961 | 23915.52
34.400002 | 37094.4961 | 29257.94 | 3489.41 | 7836.552 | 1813.238 | 23955.3
34.41 | 37474.7539 | 29296.03 | 3490.48 | 8178.729 | 1810.531 | 23995.01
34.419998 | 38220.8203 | 29334.08 | 3491.55 | 8886.736 | 1807.838 | 24034.7
34.43 | 38423.4922 | 29372.13 | 3492.619 | 9051.358 | 1805.159 | 24074.36
34.439999 | 38540.75 | 29410.16 | 3493.688 | 9130.595 | 1802.495 | 24113.97
34.450001 | 38368.1211 | 29448.16 | 3494.756 | 8919.96 | 1799.845 | 24153.56
34.459999 | 38099.7344 | 29486.14 | 3495.824 | 8613.596 | 1797.21 | 24193.11
34.470001 | 37686.4805 | 29524.11 | 3496.891 | 8162.373 | 1794.589 | 24232.63
34.48 | 37227.9805 | 29562.05 | 3497.956 | 7665.93 | 1791.982 | 24272.11
34.490002 | 37186.8789 | 29599.99 | 3499.022 | 7586.884 | 1789.39 | 24311.58
34.5 | 36972.8477 | 29637.91 | 3500.086 | 7334.942 | 1786.813 | 24351.01
34.509998 | 36454.3008 | 29675.81 | 3501.149 | 6778.492 | 1784.251 | 24390.41
34.52 | 36487.543 | 29713.71 | 3502.212 | 6773.828 | 1781.702 | 24429.8
34.529999 | 36551.2695 | 29751.6 | 3503.273 | 6799.666 | 1779.169 | 24469.16
34.540001 | 35594.1055 | 29789.5 | 3504.334 | 5804.61 | 1776.65 | 24508.51
34.549999 | 34585.9219 | 29827.37 | 3505.394 | 4758.554 | 1774.145 | 24547.83
34.560001 | 34298.3398 | 29865.25 | 3506.453 | 4433.087 | 1771.655 | 24587.15
34.57 | 33985.6836 | 29903.12 | 3507.51 | 4082.561 | 1769.179 | 24626.43
34.580002 | 33663.7031 | 29941.01 | 3508.567 | 3722.695 | 1766.718 | 24665.72
34.59 | 33333.0938 | 29978.87 | 3509.622 | 3354.219 | 1764.272 | 24704.98
34.599998 | 33006.3906 | 30016.75 | 3510.676 | 2989.643 | 1761.841 | 24744.23
34.610001 | 32462.8047 | 30054.64 | 3511.729 | 2408.162 | 1759.423 | 24783.49
34.619999 | 31920.7344 | 30092.53 | 3512.781 | 1828.201 | 1757.02 | 24822.73
34.630001 | 31874.916 | 30130.44 | 3513.831 | 1744.479 | 1754.632 | 24861.97
34.639999 | 31829.748 | 30168.35 | 3514.88 | 1661.401 | 1752.258 | 24901.21
34.650002 | 31542.2793 | 30206.28 | 3515.929 | 1335.998 | 1749.899 | 24940.45
34.66 | 31547.3418 | 30244.21 | 3516.975 | 1303.132 | 1747.554 | 24979.68
34.669998 | 31462.5508 | 30282.16 | 3518.02 | 1180.394 | 1745.225 | 25018.91
34.68 | 30712.4863 | 30320.14 | 3519.064 | 392.348 | 1742.909 | 25058.17
34.689999 | 30467.5254 | 30358.13 | 3520.106 | 109.392 | 1740.608 | 25097.42
34.700001 | 30680.1699 | 30396.15 | 3521.147 | 284.0179 | 1738.321 | 25136.68
34.709999 | 30772.2656 | 30434.19 | 3522.186 | 338.0795 | 1736.049 | 25175.95
34.720001 | 30316.5996 | 30472.26 | 3523.224 | -155.6555 | 1733.792 | 25215.24
34.73 | 29879.9922 | 30510.34 | 3524.26 | -630.3518 | 1731.549 | 25254.54
34.740002 | 30234.4668 | 30548.48 | 3525.294 | -314.0088 | 1729.32 | 25293.86
34.75 | 30874.4785 | 30586.62 | 3526.327 | 287.8576 | 1727.106 | 25333.19
34.759998 | 30704.5566 | 30624.8 | 3527.358 | 79.754 | 1724.907 | 25372.54
34.77 | 30200.2109 | 30663.03 | 3528.387 | -462.8213 | 1722.721 | 25411.92
34.779999 | 30227.459 | 30701.29 | 3529.415 | -473.8305 | 1720.551 | 25451.32
34.790001 | 30243.0078 | 30739.6 | 3530.441 | -496.5901 | 1718.394 | 25490.76
34.799999 | 30125.3965 | 30777.93 | 3531.464 | -652.5367 | 1716.253 | 25530.22
34.810001 | 30054.6191 | 30816.33 | 3532.487 | -761.7095 | 1714.125 | 25569.72
34.82 | 30096.3496 | 30854.76 | 3533.507 | -758.4077 | 1712.012 | 25609.24
34.830002 | 30368.2832 | 30893.25 | 3534.526 | -524.9645 | 1709.913 | 25648.81
34.84 | 30635.2227 | 30931.77 | 3535.542 | -296.5471 | 1707.829 | 25688.4
34.849998 | 30802.6582 | 30970.34 | 3536.556 | -167.6846 | 1705.76 | 25728.03
34.860001 | 30846.1523 | 31008.99 | 3537.569 | -162.8388 | 1703.704 | 25767.72
34.869999 | 30978.168 | 31047.68 | 3538.579 | -69.5153 | 1701.663 | 25807.44
34.880001 | 30712.0352 | 31086.44 | 3539.587 | -374.4025 | 1699.636 | 25847.21
34.889999 | 30408.0664 | 31125.25 | 3540.593 | -717.1823 | 1697.623 | 25887.03
34.900002 | 31086.1035 | 31164.13 | 3541.598 | -78.02826 | 1695.624 | 25926.91
34.91 | 31747.0645 | 31203.06 | 3542.599 | 544.0016 | 1693.641 | 25966.82
34.919998 | 31526.6191 | 31242.06 | 3543.599 | 284.5584 | 1691.671 | 26006.79
34.93 | 31439.9453 | 31281.15 | 3544.596 | 158.7991 | 1689.715 | 26046.83
34.939999 | 31617.7656 | 31320.29 | 3545.592 | 297.4716 | 1687.774 | 26086.93
34.950001 | 31659.7031 | 31359.52 | 3546.585 | 300.1865 | 1685.847 | 26127.08
34.959999 | 31420.2793 | 31398.81 | 3547.575 | 21.47121 | 1683.934 | 26167.3
34.970001 | 31416.7188 | 31438.18 | 3548.563 | -21.46562 | 1682.036 | 26207.59
34.98 | 31877.293 | 31477.63 | 3549.549 | 399.6599 | 1680.151 | 26247.93
34.990002 | 32103.0176 | 31517.18 | 3550.533 | 585.8414 | 1678.281 | 26288.36
35 | 32030.1758 | 31556.79 | 3551.514 | 473.3908 | 1676.424 | 26328.85
35.009998 | 31909.6289 | 31596.48 | 3552.492 | 313.1459 | 1674.583 | 26369.41
35.02 | 31852.2266 | 31636.28 | 3553.468 | 215.9465 | 1672.754 | 26410.06
35.029999 | 31596.6602 | 31676.16 | 3554.441 | -79.49747 | 1670.941 | 26450.78
35.040001 | 31425 | 31716.14 | 3555.413 | -291.1399 | 1669.141 | 26491.59
35.049999 | 31495.6621 | 31756.2 | 3556.381 | -260.5381 | 1667.355 | 26532.46
35.060001 | 31490.1328 | 31796.37 | 3557.346 | -306.2403 | 1665.583 | 26573.44
35.07 | 31568.6543 | 31836.63 | 3558.309 | -267.979 | 1663.825 | 26614.5
35.080002 | 32154.6504 | 31877.01 | 3559.27 | 277.6447 | 1662.081 | 26655.66
35.09 | 31885.0801 | 31917.46 | 3560.227 | -32.38158 | 1660.351 | 26696.88
35.099998 | 31683.4824 | 31958.02 | 3561.182 | -274.5405 | 1658.635 | 26738.21
35.110001 | 32050.377 | 31998.71 | 3562.134 | 51.66562 | 1656.933 | 26779.64
35.119999 | 31822.5996 | 32039.5 | 3563.083 | -216.8971 | 1655.245 | 26821.17
35.130001 | 31752.2344 | 32080.4 | 3564.03 | -328.1617 | 1653.57 | 26862.8
35.139999 | 32038.1602 | 32121.4 | 3564.973 | -83.24323 | 1651.91 | 26904.52
35.150002 | 32385.5273 | 32162.54 | 3565.914 | 222.9873 | 1650.263 | 26946.36
35.16 | 32635.7734 | 32203.77 | 3566.852 | 432.0017 | 1648.63 | 26988.29
35.169998 | 32614.1465 | 32245.12 | 3567.786 | 369.0223 | 1647.012 | 27030.33
35.18 | 32775.1836 | 32286.61 | 3568.718 | 488.5689 | 1645.406 | 27072.49
35.189999 | 32739.3457 | 32328.22 | 3569.647 | 411.1305 | 1643.814 | 27114.75
35.200001 | 32474.0527 | 32369.95 | 3570.573 | 104.0983 | 1642.237 | 27157.15
35.209999 | 33044.0078 | 32411.8 | 3571.495 | 632.207 | 1640.672 | 27199.63
35.220001 | 33583.9805 | 32453.8 | 3572.415 | 1130.184 | 1639.122 | 27242.26
35.23 | 33176.0508 | 32495.91 | 3573.331 | 680.1446 | 1637.585 | 27284.99
35.240002 | 32681.7695 | 32538.17 | 3574.244 | 143.6035 | 1636.061 | 27327.86
35.25 | 33195.4336 | 32580.54 | 3575.154 | 614.8944 | 1634.552 | 27370.83
35.259998 | 33570.375 | 32623.05 | 3576.061 | 947.3249 | 1633.056 | 27413.93
35.27 | 33710.0625 | 32665.72 | 3576.965 | 1044.346 | 1631.573 | 27457.18
35.279999 | 33990.168 | 32708.51 | 3577.865 | 1281.655 | 1630.105 | 27500.54
35.290001 | 34633.5195 | 32751.46 | 3578.762 | 1882.063 | 1628.649 | 27544.05
35.299999 | 34859.8594 | 32794.54 | 3579.655 | 2065.32 | 1627.207 | 27587.68
35.310001 | 34414.9453 | 32837.77 | 3580.546 | 1577.177 | 1625.778 | 27631.44
35.32 | 34071.8906 | 32881.14 | 3581.432 | 1190.746 | 1624.363 | 27675.35
35.330002 | 34228.8945 | 32924.68 | 3582.316 | 1304.212 | 1622.961 | 27719.41
35.34 | 34689.6992 | 32968.35 | 3583.196 | 1721.353 | 1621.573 | 27763.58
35.349998 | 35249.7461 | 33012.17 | 3584.072 | 2237.577 | 1620.198 | 27807.9
35.360001 | 35921.082 | 33056.16 | 3584.946 | 2864.917 | 1618.836 | 27852.38
35.369999 | 36090.8438 | 33100.3 | 3585.815 | 2990.543 | 1617.488 | 27897
35.380001 | 35851.7812 | 33144.6 | 3586.681 | 2707.178 | 1616.152 | 27941.77
35.389999 | 35607.8086 | 33189.06 | 3587.543 | 2418.752 | 1614.83 | 27986.68
35.400002 | 35413.1016 | 33233.69 | 3588.402 | 2179.415 | 1613.521 | 28031.76
35.41 | 35659.9922 | 33278.46 | 3589.257 | 2381.534 | 1612.226 | 28076.97
35.419998 | 35697.1758 | 33323.39 | 3590.108 | 2373.784 | 1610.944 | 28122.34
35.43 | 35948.3945 | 33368.51 | 3590.956 | 2579.88 | 1609.675 | 28167.88
35.439999 | 36092.3789 | 33413.79 | 3591.8 | 2678.591 | 1608.419 | 28213.57
35.450001 | 36033.8477 | 33459.24 | 3592.64 | 2574.603 | 1607.176 | 28259.43
35.459999 | 36235.9961 | 33504.86 | 3593.477 | 2731.141 | 1605.946 | 28305.43
35.470001 | 36630.9414 | 33550.66 | 3594.309 | 3080.285 | 1604.729 | 28351.62
35.48 | 37172.9492 | 33596.62 | 3595.138 | 3576.333 | 1603.525 | 28397.95
35.490002 | 36940.8945 | 33642.77 | 3595.963 | 3298.127 | 1602.334 | 28444.47
35.5 | 36903.082 | 33689.07 | 3596.784 | 3214.01 | 1601.157 | 28491.13
35.509998 | 37496.2578 | 33735.56 | 3597.601 | 3760.7 | 1599.992 | 28537.97
35.52 | 38012.5547 | 33782.24 | 3598.414 | 4230.317 | 1598.839 | 28584.98
35.529999 | 38115.6289 | 33829.09 | 3599.223 | 4286.537 | 1597.701 | 28632.17
35.540001 | 37898.6328 | 33876.13 | 3600.029 | 4022.503 | 1596.574 | 28679.53
35.549999 | 38115.3203 | 33923.34 | 3600.83 | 4191.975 | 1595.461 | 28727.05
35.560001 | 38188.9531 | 33970.75 | 3601.627 | 4218.202 | 1594.36 | 28774.76
35.57 | 38363.3008 | 34018.34 | 3602.42 | 4344.965 | 1593.272 | 28822.64
35.580002 | 38602.1758 | 34066.12 | 3603.209 | 4536.052 | 1592.197 | 28870.72
35.59 | 39145.8789 | 34114.08 | 3603.994 | 5031.803 | 1591.134 | 28918.95
35.599998 | 39394.0742 | 34162.22 | 3604.774 | 5231.852 | 1590.085 | 28967.36
35.610001 | 39141.3359 | 34210.58 | 3605.551 | 4930.758 | 1589.048 | 29015.98
35.619999 | 39068.6094 | 34259.11 | 3606.323 | 4809.501 | 1588.023 | 29064.76
35.630001 | 39398.2031 | 34307.84 | 3607.091 | 5090.361 | 1587.011 | 29113.74
35.639999 | 39480.2109 | 34356.76 | 3607.855 | 5123.451 | 1586.012 | 29162.89
35.650002 | 39107.9453 | 34405.89 | 3608.615 | 4702.059 | 1585.025 | 29212.25
35.66 | 39427.5547 | 34455.19 | 3609.37 | 4972.367 | 1584.051 | 29261.77
35.669998 | 39454.2266 | 34504.69 | 3610.12 | 4949.54 | 1583.089 | 29311.48
35.68 | 40147.7617 | 34554.41 | 3610.867 | 5593.355 | 1582.14 | 29361.4
35.689999 | 40233.6836 | 34604.3 | 3611.609 | 5629.379 | 1581.204 | 29411.49
35.700001 | 40314.9062 | 34654.42 | 3612.347 | 5660.485 | 1580.279 | 29461.8
35.709999 | 40975.4062 | 34704.72 | 3613.08 | 6270.689 | 1579.367 | 29512.27
35.720001 | 41014.3906 | 34755.24 | 3613.809 | 6259.154 | 1578.467 | 29562.96
35.73 | 40930.582 | 34805.94 | 3614.533 | 6124.639 | 1577.58 | 29613.83
35.740002 | 41137.918 | 34856.87 | 3615.253 | 6281.051 | 1576.705 | 29664.91
35.75 | 42191.6406 | 34907.97 | 3615.968 | 7283.67 | 1575.842 | 29716.16
35.759998 | 41903.1016 | 34959.28 | 3616.678 | 6943.817 | 1574.992 | 29767.61
35.77 | 41340.7852 | 35010.82 | 3617.384 | 6329.966 | 1574.154 | 29819.28
35.779999 | 41771.9883 | 35062.55 | 3618.086 | 6709.435 | 1573.328 | 29871.14
35.790001 | 42426.8477 | 35114.5 | 3618.783 | 7312.351 | 1572.514 | 29923.2
35.799999 | 42593.8555 | 35166.64 | 3619.475 | 7427.215 | 1571.712 | 29975.45
35.810001 | 42103.1445 | 35219 | 3620.162 | 6884.149 | 1570.922 | 30027.91
35.82 | 42078.3516 | 35271.56 | 3620.845 | 6806.795 | 1570.145 | 30080.57
35.830002 | 42592.2852 | 35324.34 | 3621.523 | 7267.944 | 1569.379 | 30133.44
35.84 | 43402.4766 | 35377.31 | 3622.196 | 8025.166 | 1568.626 | 30186.49
35.849998 | 43004.4062 | 35430.49 | 3622.864 | 7573.915 | 1567.884 | 30239.74
35.860001 | 43095.1172 | 35483.91 | 3623.528 | 7611.21 | 1567.155 | 30293.22
35.869999 | 43507.043 | 35537.51 | 3624.187 | 7969.529 | 1566.437 | 30346.89
35.880001 | 43688.3164 | 35591.34 | 3624.841 | 8096.975 | 1565.731 | 30400.77
35.889999 | 43694.0352 | 35645.37 | 3625.49 | 8048.663 | 1565.037 | 30454.84
35.900002 | 44443.7773 | 35699.63 | 3626.134 | 8744.145 | 1564.355 | 30509.14
35.91 | 44599.2305 | 35754.08 | 3626.773 | 8845.155 | 1563.685 | 30563.62
35.919998 | 44685.1289 | 35808.73 | 3627.407 | 8876.394 | 1563.027 | 30618.3
35.93 | 44893.5352 | 35863.63 | 3628.037 | 9029.905 | 1562.38 | 30673.21
35.939999 | 44844.3555 | 35918.72 | 3628.661 | 8925.637 | 1561.746 | 30728.31
35.950001 | 44716.3359 | 35974.04 | 3629.28 | 8742.296 | 1561.123 | 30783.64
35.959999 | 45067.1562 | 36029.55 | 3629.894 | 9037.607 | 1560.511 | 30839.14
35.970001 | 45477.8789 | 36085.3 | 3630.504 | 9392.583 | 1559.911 | 30894.88
35.98 | 45588.3906 | 36141.24 | 3631.108 | 9447.153 | 1559.323 | 30950.81
35.990002 | 46024.2422 | 36197.41 | 3631.707 | 9826.828 | 1558.747 | 31006.96
36 | 46044.3516 | 36253.77 | 3632.3 | 9790.58 | 1558.182 | 31063.29
36.009998 | 46589.1602 | 36310.35 | 3632.889 | 10278.81 | 1557.628 | 31119.83
36.02 | 46536.1914 | 36367.16 | 3633.472 | 10169.03 | 1557.086 | 31176.6
36.029999 | 46216.7383 | 36424.17 | 3634.05 | 9792.566 | 1556.556 | 31233.57
36.040001 | 46508.668 | 36481.4 | 3634.623 | 10027.27 | 1556.037 | 31290.74
36.049999 | 46632.9141 | 36538.84 | 3635.191 | 10094.08 | 1555.53 | 31348.12
36.060001 | 47072.2305 | 36596.49 | 3635.754 | 10475.74 | 1555.033 | 31405.7
36.07 | 47321.6094 | 36654.35 | 3636.311 | 10667.26 | 1554.549 | 31463.49
36.080002 | 47110.1133 | 36712.44 | 3636.863 | 10397.68 | 1554.075 | 31521.5
36.09 | 47870.5117 | 36770.71 | 3637.409 | 11099.8 | 1553.613 | 31579.69
36.099998 | 48267.0469 | 36829.2 | 3637.95 | 11437.85 | 1553.162 | 31638.09
36.110001 | 47912.1445 | 36887.92 | 3638.486 | 11024.22 | 1552.723 | 31696.71
36.119999 | 48188.2227 | 36946.83 | 3639.016 | 11241.39 | 1552.295 | 31755.52
36.130001 | 47804.4609 | 37005.97 | 3639.541 | 10798.49 | 1551.878 | 31814.55
36.139999 | 49193.0078 | 37065.3 | 3640.06 | 12127.7 | 1551.472 | 31873.77
36.150002 | 49177.0859 | 37124.86 | 3640.574 | 12052.22 | 1551.077 | 31933.21
36.16 | 49668.9062 | 37184.61 | 3641.083 | 12484.3 | 1550.693 | 31992.83
36.169998 | 49169.3867 | 37244.56 | 3641.585 | 11924.83 | 1550.321 | 32052.65
36.18 | 49699.4531 | 37304.74 | 3642.083 | 12394.71 | 1549.96 | 32112.7
36.189999 | 49609.4727 | 37365.11 | 3642.575 | 12244.36 | 1549.609 | 32172.93
36.200001 | 49506.2344 | 37425.71 | 3643.061 | 12080.53 | 1549.27 | 32233.38
36.209999 | 49453.9414 | 37486.48 | 3643.541 | 11967.46 | 1548.941 | 32294
36.220001 | 49966.7109 | 37547.49 | 3644.017 | 12419.22 | 1548.624 | 32354.85
36.23 | 50280.4297 | 37608.68 | 3644.486 | 12671.75 | 1548.318 | 32415.88
36.240002 | 50669.9023 | 37670.1 | 3644.95 | 12999.8 | 1548.022 | 32477.13
36.25 | 50608.332 | 37731.69 | 3645.407 | 12876.65 | 1547.737 | 32538.54
36.259998 | 50595.1172 | 37793.48 | 3645.86 | 12801.64 | 1547.463 | 32600.16
36.27 | 50597.4141 | 37855.49 | 3646.306 | 12741.92 | 1547.2 | 32661.99
36.279999 | 50949.1055 | 37917.7 | 3646.747 | 13031.41 | 1546.948 | 32724
36.290001 | 51101.6914 | 37980.1 | 3647.182 | 13121.59 | 1546.707 | 32786.21
36.299999 | 50936.9961 | 38042.7 | 3647.611 | 12894.3 | 1546.476 | 32848.61
36.310001 | 51983.8125 | 38105.49 | 3648.035 | 13878.32 | 1546.256 | 32911.2
36.32 | 51605.2773 | 38168.48 | 3648.452 | 13436.79 | 1546.046 | 32973.98
36.330002 | 51355.5078 | 38231.68 | 3648.864 | 13123.82 | 1545.848 | 33036.97
36.34 | 51555.3633 | 38295.04 | 3649.27 | 13260.32 | 1545.66 | 33100.12
36.349998 | 52329.5664 | 38358.6 | 3649.669 | 13970.96 | 1545.482 | 33163.45
36.360001 | 52861.1445 | 38422.38 | 3650.064 | 14438.77 | 1545.315 | 33227
36.369999 | 52631.3633 | 38486.32 | 3650.452 | 14145.04 | 1545.159 | 33290.71
36.380001 | 52893.7227 | 38550.46 | 3650.834 | 14343.26 | 1545.013 | 33354.62
36.389999 | 53830.3828 | 38614.78 | 3651.21 | 15215.6 | 1544.877 | 33418.69
36.400002 | 53550.0586 | 38679.3 | 3651.58 | 14870.76 | 1544.752 | 33482.97
36.41 | 53391.9883 | 38743.98 | 3651.944 | 14648.01 | 1544.638 | 33547.4
36.419998 | 53804.2773 | 38808.84 | 3652.302 | 14995.44 | 1544.534 | 33612
36.43 | 53988.7969 | 38873.91 | 3652.654 | 15114.89 | 1544.44 | 33676.82
36.439999 | 53553.6641 | 38939.14 | 3653 | 14614.53 | 1544.357 | 33741.78
36.450001 | 53367.3281 | 39004.56 | 3653.34 | 14362.76 | 1544.284 | 33806.94
36.459999 | 53903.1797 | 39070.14 | 3653.674 | 14833.04 | 1544.221 | 33872.24
36.470001 | 54495.1328 | 39135.92 | 3654.002 | 15359.22 | 1544.169 | 33937.75
36.48 | 54282.3906 | 39201.85 | 3654.323 | 15080.54 | 1544.127 | 34003.4
36.490002 | 53434.9258 | 39267.97 | 3654.638 | 14166.96 | 1544.095 | 34069.24
36.5 | 55069.9219 | 39334.23 | 3654.947 | 15735.69 | 1544.073 | 34135.21
36.509998 | 56075.2148 | 39400.67 | 3655.25 | 16674.55 | 1544.061 | 34201.36
36.52 | 55631.7031 | 39467.29 | 3655.547 | 16164.42 | 1544.06 | 34267.68
36.529999 | 55648.3086 | 39534.06 | 3655.837 | 16114.25 | 1544.068 | 34334.16
36.540001 | 55117.9609 | 39601 | 3656.122 | 15516.96 | 1544.087 | 34400.79
36.549999 | 54852.043 | 39668.1 | 3656.4 | 15183.95 | 1544.116 | 34467.58
36.560001 | 55205.4062 | 39735.36 | 3656.671 | 15470.05 | 1544.155 | 34534.53
36.57 | 55681.582 | 39802.77 | 3656.936 | 15878.82 | 1544.204 | 34601.63
36.580002 | 55765.1406 | 39870.35 | 3657.195 | 15894.79 | 1544.262 | 34668.89
36.59 | 56000.0703 | 39938.05 | 3657.448 | 16062.02 | 1544.331 | 34736.27
36.599998 | 55819.5625 | 40005.91 | 3657.694 | 15813.65 | 1544.41 | 34803.81
36.610001 | 56153.3242 | 40073.95 | 3657.934 | 16079.37 | 1544.498 | 34871.52
36.619999 | 56355.1875 | 40142.1 | 3658.167 | 16213.09 | 1544.597 | 34939.34
36.630001 | 56293.2422 | 40210.42 | 3658.394 | 16082.82 | 1544.705 | 35007.32
36.639999 | 55581.5312 | 40278.86 | 3658.615 | 15302.67 | 1544.823 | 35075.42
36.650002 | 55649.5352 | 40347.47 | 3658.829 | 15302.06 | 1544.951 | 35143.69
36.66 | 56666.5117 | 40416.19 | 3659.037 | 16250.33 | 1545.089 | 35212.06
36.669998 | 56591.5234 | 40485.03 | 3659.238 | 16106.49 | 1545.236 | 35280.56
36.68 | 56948.3164 | 40554.04 | 3659.432 | 16394.28 | 1545.393 | 35349.21
36.689999 | 56839.8086 | 40623.16 | 3659.62 | 16216.65 | 1545.56 | 35417.98
36.700001 | 57099.3438 | 40692.43 | 3659.802 | 16406.92 | 1545.736 | 35486.89
36.709999 | 57183.1484 | 40761.79 | 3659.977 | 16421.36 | 1545.922 | 35555.89
36.720001 | 56832.5547 | 40831.31 | 3660.145 | 16001.25 | 1546.118 | 35625.04
36.73 | 56806.7578 | 40900.92 | 3660.307 | 15905.84 | 1546.323 | 35694.29
36.740002 | 57757.1562 | 40970.68 | 3660.462 | 16786.48 | 1546.538 | 35763.68
36.75 | 57805.1953 | 41040.51 | 3660.611 | 16764.68 | 1546.762 | 35833.14
36.759998 | 57684.8281 | 41110.47 | 3660.753 | 16574.35 | 1546.996 | 35902.72
36.77 | 57603.5469 | 41180.56 | 3660.888 | 16422.99 | 1547.24 | 35972.43
36.779999 | 58572.0938 | 41250.75 | 3661.017 | 17321.35 | 1547.492 | 36042.24
36.790001 | 57868.3047 | 41321.04 | 3661.138 | 16547.26 | 1547.755 | 36112.15
36.799999 | 57791.7695 | 41391.42 | 3661.254 | 16400.35 | 1548.026 | 36182.14
36.810001 | 58350.957 | 41461.92 | 3661.362 | 16889.04 | 1548.308 | 36252.25
36.82 | 58622.043 | 41532.5 | 3661.464 | 17089.54 | 1548.598 | 36322.44
36.830002 | 58851.6367 | 41603.2 | 3661.559 | 17248.44 | 1548.898 | 36392.74
36.84 | 58196.6445 | 41673.95 | 3661.647 | 16522.7 | 1549.206 | 36463.1
36.849998 | 57181.6523 | 41744.79 | 3661.728 | 15436.86 | 1549.525 | 36533.54
36.860001 | 58027.1328 | 41815.76 | 3661.802 | 16211.38 | 1549.853 | 36604.1
36.869999 | 59222.0391 | 41886.76 | 3661.87 | 17335.28 | 1550.189 | 36674.7
36.880001 | 59091.1719 | 41957.88 | 3661.931 | 17133.29 | 1550.535 | 36745.41
36.889999 | 58044.5312 | 42029.04 | 3661.985 | 16015.49 | 1550.89 | 36816.17
36.900002 | 58081.3398 | 42100.32 | 3662.032 | 15981.02 | 1551.255 | 36887.03
36.91 | 58177.707 | 42171.62 | 3662.072 | 16006.09 | 1551.628 | 36957.92
36.919998 | 58557.5469 | 42242.99 | 3662.106 | 16314.55 | 1552.011 | 37028.88
36.93 | 59364.2344 | 42314.45 | 3662.132 | 17049.78 | 1552.403 | 37099.92
36.939999 | 59008.5977 | 42385.95 | 3662.152 | 16622.64 | 1552.803 | 37171
36.950001 | 58495.957 | 42457.53 | 3662.164 | 16038.42 | 1553.213 | 37242.15
36.959999 | 58176.6094 | 42529.14 | 3662.17 | 15647.47 | 1553.632 | 37313.33
36.970001 | 58506.2188 | 42600.82 | 3662.168 | 15905.4 | 1554.06 | 37384.59
36.98 | 58616.2695 | 42672.52 | 3662.16 | 15943.75 | 1554.496 | 37455.87
36.990002 | 59020.7734 | 42744.3 | 3662.144 | 16276.47 | 1554.942 | 37527.21
37 | 58893.5117 | 42816.08 | 3662.122 | 16077.43 | 1555.397 | 37598.56
37.009998 | 59306.625 | 42887.9 | 3662.092 | 16418.72 | 1555.86 | 37669.95
37.02 | 58632.5312 | 42959.78 | 3662.056 | 15672.75 | 1556.333 | 37741.39
37.029999 | 58930.3047 | 43031.67 | 3662.012 | 15898.63 | 1556.814 | 37812.85
37.040001 | 58411.2773 | 43103.6 | 3661.962 | 15307.67 | 1557.304 | 37884.34
37.049999 | 58396.0859 | 43175.54 | 3661.904 | 15220.55 | 1557.803 | 37955.83
37.060001 | 59296.6445 | 43247.51 | 3661.839 | 16049.13 | 1558.311 | 38027.36
37.07 | 58830.8984 | 43319.48 | 3661.767 | 15511.42 | 1558.827 | 38098.89
37.080002 | 58289.7578 | 43391.49 | 3661.688 | 14898.27 | 1559.352 | 38170.45
37.09 | 58544.6875 | 43463.47 | 3661.602 | 15081.22 | 1559.886 | 38241.98
37.099998 | 58900.8633 | 43535.46 | 3661.508 | 15365.41 | 1560.429 | 38313.52
37.110001 | 59448.0586 | 43607.48 | 3661.408 | 15840.58 | 1560.98 | 38385.09
37.119999 | 58936.6211 | 43679.46 | 3661.3 | 15257.16 | 1561.54 | 38456.62
37.130001 | 58141.25 | 43751.47 | 3661.185 | 14389.78 | 1562.109 | 38528.17
37.139999 | 58734.5039 | 43823.43 | 3661.063 | 14911.07 | 1562.686 | 38599.68
37.150002 | 58561.9062 | 43895.42 | 3660.933 | 14666.48 | 1563.272 | 38671.22
37.16 | 57834.5469 | 43967.35 | 3660.797 | 13867.19 | 1563.866 | 38742.69
37.169998 | 58004.5391 | 44039.26 | 3660.653 | 13965.28 | 1564.469 | 38814.14
37.18 | 57553.0117 | 44111.17 | 3660.501 | 13441.84 | 1565.08 | 38885.59
37.189999 | 56976.1367 | 44183.03 | 3660.343 | 12793.1 | 1565.7 | 38956.99
37.200001 | 58457.543 | 44254.88 | 3660.177 | 14202.66 | 1566.329 | 39028.38
37.209999 | 58251.6953 | 44326.66 | 3660.004 | 13925.03 | 1566.965 | 39099.69
37.220001 | 58318.5117 | 44398.43 | 3659.824 | 13920.08 | 1567.611 | 39170.99
37.23 | 58975 | 44470.13 | 3659.636 | 14504.87 | 1568.265 | 39242.23
37.240002 | 58944.6094 | 44541.8 | 3659.441 | 14402.81 | 1568.927 | 39313.43
37.25 | 58158.9062 | 44613.38 | 3659.238 | 13545.52 | 1569.597 | 39384.55
37.259998 | 58612.0195 | 44684.91 | 3659.029 | 13927.11 | 1570.276 | 39455.61
37.27 | 57973.9336 | 44756.4 | 3658.811 | 13217.53 | 1570.963 | 39526.63
37.279999 | 57221.4805 | 44827.81 | 3658.587 | 12393.67 | 1571.659 | 39597.56
37.290001 | 58177.7148 | 44899.16 | 3658.355 | 13278.55 | 1572.363 | 39668.45
37.299999 | 58835.3555 | 44970.41 | 3658.115 | 13864.94 | 1573.075 | 39739.22
37.310001 | 59464.0273 | 45041.61 | 3657.869 | 14422.42 | 1573.796 | 39809.95
37.32 | 58750.3477 | 45112.7 | 3657.614 | 13637.64 | 1574.524 | 39880.57
37.330002 | 58439.0859 | 45183.74 | 3657.352 | 13255.35 | 1575.261 | 39951.12
37.34 | 58311.4766 | 45254.64 | 3657.083 | 13056.84 | 1576.006 | 40021.55
37.349998 | 57366.3867 | 45325.45 | 3656.807 | 12040.94 | 1576.759 | 40091.88
37.360001 | 57736.1094 | 45396.19 | 3656.522 | 12339.92 | 1577.521 | 40162.14
37.369999 | 57452.418 | 45466.79 | 3656.231 | 11985.63 | 1578.29 | 40232.27
37.380001 | 57131.0938 | 45537.31 | 3655.932 | 11593.79 | 1579.069 | 40302.31
37.389999 | 56996.5352 | 45607.68 | 3655.625 | 11388.85 | 1579.854 | 40372.2
37.400002 | 56770.5664 | 45677.98 | 3655.311 | 11092.59 | 1580.648 | 40442.02
37.41 | 56456.6523 | 45748.11 | 3654.989 | 10708.54 | 1581.451 | 40511.67
37.419998 | 56336.4805 | 45818.12 | 3654.66 | 10518.36 | 1582.261 | 40581.2
37.43 | 57351.1445 | 45888.02 | 3654.323 | 11463.13 | 1583.079 | 40650.61
37.439999 | 57465.8984 | 45957.76 | 3653.978 | 11508.14 | 1583.905 | 40719.88
37.450001 | 57374.7656 | 46027.38 | 3653.626 | 11347.38 | 1584.74 | 40789.02
37.459999 | 57340.125 | 46096.83 | 3653.267 | 11243.3 | 1585.582 | 40857.98
37.470001 | 57066.3164 | 46166.16 | 3652.899 | 10900.16 | 1586.432 | 40926.82
37.48 | 56982.2344 | 46235.3 | 3652.525 | 10746.93 | 1587.291 | 40995.49
37.490002 | 56592.6172 | 46304.32 | 3652.142 | 10288.3 | 1588.157 | 41064.02
37.5 | 57266.6758 | 46373.13 | 3651.752 | 10893.54 | 1589.031 | 41132.35
37.509998 | 58057.2383 | 46441.78 | 3651.354 | 11615.46 | 1589.913 | 41200.51
37.52 | 57501.5547 | 46510.28 | 3650.949 | 10991.27 | 1590.803 | 41268.53
37.529999 | 57632.7773 | 46578.58 | 3650.536 | 11054.2 | 1591.701 | 41336.35
37.540001 | 57243.8477 | 46646.72 | 3650.115 | 10597.13 | 1592.607 | 41404
37.549999 | 57614.0547 | 46714.64 | 3649.687 | 10899.41 | 1593.521 | 41471.44
37.560001 | 56748.9844 | 46782.4 | 3649.25 | 9966.581 | 1594.443 | 41538.71
37.57 | 56881.9492 | 46849.94 | 3648.806 | 10032 | 1595.372 | 41605.77
37.580002 | 57015.1797 | 46917.31 | 3648.355 | 10097.87 | 1596.309 | 41672.64
37.59 | 57279.9883 | 46984.43 | 3647.896 | 10295.56 | 1597.254 | 41739.28
37.599998 | 57234.0312 | 47051.34 | 3647.429 | 10182.69 | 1598.207 | 41805.7
37.610001 | 58439.5508 | 47118.07 | 3646.954 | 11321.48 | 1599.168 | 41871.95
37.619999 | 57630.7422 | 47184.54 | 3646.471 | 10446.2 | 1600.136 | 41937.94
37.630001 | 56340.2188 | 47250.82 | 3645.981 | 9089.403 | 1601.113 | 42003.72
37.639999 | 56994.8398 | 47316.83 | 3645.483 | 9678.007 | 1602.096 | 42069.25
37.650002 | 57799.7734 | 47382.65 | 3644.977 | 10417.12 | 1603.088 | 42134.59
37.66 | 57564.0898 | 47448.19 | 3644.463 | 10115.9 | 1604.088 | 42199.64
37.669998 | 56655.2383 | 47513.48 | 3643.942 | 9141.755 | 1605.095 | 42264.45
37.68 | 56860.8164 | 47578.55 | 3643.413 | 9282.267 | 1606.11 | 42329.03
37.689999 | 57856.4336 | 47643.35 | 3642.876 | 10213.09 | 1607.132 | 42393.34
37.700001 | 58466.625 | 47707.9 | 3642.331 | 10758.72 | 1608.163 | 42457.41
37.709999 | 57642.0039 | 47772.16 | 3641.778 | 9869.84 | 1609.2 | 42521.19
37.720001 | 57059.2773 | 47836.18 | 3641.218 | 9223.094 | 1610.246 | 42584.72
37.73 | 58533.9805 | 47899.91 | 3640.649 | 10634.07 | 1611.299 | 42647.96
37.740002 | 59179.4023 | 47963.37 | 3640.073 | 11216.03 | 1612.36 | 42710.94
37.75 | 58556.5234 | 48026.52 | 3639.489 | 10530 | 1613.428 | 42773.6
37.759998 | 58420.8867 | 48089.38 | 3638.897 | 10331.5 | 1614.504 | 42835.98
37.77 | 58817.6836 | 48151.98 | 3638.297 | 10665.71 | 1615.588 | 42898.09
37.779999 | 59530.0977 | 48214.25 | 3637.69 | 11315.85 | 1616.679 | 42959.88
37.790001 | 60302.0781 | 48276.24 | 3637.074 | 12025.84 | 1617.779 | 43021.39
37.799999 | 60445.1328 | 48337.89 | 3636.45 | 12107.24 | 1618.885 | 43082.56
37.810001 | 59198.0586 | 48399.26 | 3635.819 | 10798.8 | 1619.999 | 43143.44
37.82 | 60686.418 | 48460.28 | 3635.18 | 12226.13 | 1621.121 | 43203.98
37.830002 | 61155.8867 | 48521 | 3634.532 | 12634.88 | 1622.25 | 43264.22
37.84 | 60912.9961 | 48581.37 | 3633.877 | 12331.63 | 1623.386 | 43324.1
37.849998 | 61700.7344 | 48641.4 | 3633.214 | 13059.33 | 1624.53 | 43383.66
37.860001 | 62390.8203 | 48701.12 | 3632.543 | 13689.7 | 1625.683 | 43442.9
37.869999 | 62369.6641 | 48760.47 | 3631.864 | 13609.2 | 1626.841 | 43501.76
37.880001 | 63392.8203 | 48819.49 | 3631.177 | 14573.33 | 1628.009 | 43560.3
37.889999 | 63615.5234 | 48878.13 | 3630.482 | 14737.39 | 1629.182 | 43618.47
37.900002 | 63939.8203 | 48936.45 | 3629.779 | 15003.37 | 1630.364 | 43676.31
37.91 | 64469.168 | 48994.37 | 3629.068 | 15474.8 | 1631.553 | 43733.75
37.919998 | 64774.6602 | 49051.92 | 3628.349 | 15722.74 | 1632.75 | 43790.82
37.93 | 64337.1797 | 49109.12 | 3627.622 | 15228.06 | 1633.954 | 43847.54
37.939999 | 65082.957 | 49165.92 | 3626.887 | 15917.03 | 1635.166 | 43903.87
37.950001 | 65703.6797 | 49222.36 | 3626.144 | 16481.32 | 1636.385 | 43959.83
37.959999 | 65008.3242 | 49278.38 | 3625.394 | 15729.94 | 1637.611 | 44015.38
37.970001 | 64810.3242 | 49334.04 | 3624.635 | 15476.28 | 1638.845 | 44070.56
37.98 | 64745.5508 | 49389.28 | 3623.868 | 15356.27 | 1640.087 | 44125.32
37.990002 | 64834.8711 | 49444.13 | 3623.093 | 15390.74 | 1641.336 | 44179.7
38 | 64236.7305 | 49498.55 | 3622.31 | 14738.18 | 1642.591 | 44233.65
38.009998 | 63881.9023 | 49552.56 | 3621.519 | 14329.34 | 1643.855 | 44287.18
38.02 | 63077.332 | 49606.17 | 3620.72 | 13471.16 | 1645.126 | 44340.32
38.029999 | 61333.4414 | 49659.34 | 3619.913 | 11674.1 | 1646.404 | 44393.02
38.040001 | 60752.832 | 49712.1 | 3619.097 | 11040.73 | 1647.691 | 44445.31
38.049999 | 60447.2266 | 49764.4 | 3618.274 | 10682.82 | 1648.983 | 44497.15
38.060001 | 59510.2656 | 49816.29 | 3617.443 | 9693.974 | 1650.284 | 44548.56
38.07 | 57836.8477 | 49867.72 | 3616.603 | 7969.124 | 1651.592 | 44599.53
38.080002 | 57148.1953 | 49918.72 | 3615.756 | 7229.475 | 1652.907 | 44650.06
38.09 | 57375.4922 | 49969.24 | 3614.901 | 7406.248 | 1654.23 | 44700.11
38.099998 | 56116.2969 | 50019.31 | 3614.037 | 6096.983 | 1655.559 | 44749.72
38.110001 | 55061.5508 | 50068.94 | 3613.165 | 4992.609 | 1656.897 | 44798.88
38.119999 | 54586.4688 | 50118.08 | 3612.285 | 4468.387 | 1658.241 | 44847.55
38.130001 | 53796.9258 | 50166.77 | 3611.397 | 3630.152 | 1659.594 | 44895.78
38.139999 | 53147.75 | 50214.96 | 3610.502 | 2932.787 | 1660.952 | 44943.51
38.150002 | 52613.875 | 50262.7 | 3609.597 | 2351.171 | 1662.319 | 44990.79
38.16 | 51771.5469 | 50309.93 | 3608.685 | 1461.618 | 1663.693 | 45037.55
38.169998 | 51457.2695 | 50356.67 | 3607.765 | 1100.603 | 1665.074 | 45083.83
38.18 | 50112.1289 | 50402.93 | 3606.836 | -290.7978 | 1666.463 | 45129.63
38.189999 | 48987.4766 | 50448.67 | 3605.9 | -1461.195 | 1667.859 | 45174.91
38.200001 | 49191.9375 | 50493.93 | 3604.955 | -1301.995 | 1669.262 | 45219.72
38.209999 | 48676.3672 | 50538.66 | 3604.002 | -1862.295 | 1670.672 | 45263.99
38.220001 | 48136.4023 | 50582.9 | 3603.041 | -2446.497 | 1672.09 | 45307.77
38.23 | 47543.8555 | 50626.61 | 3602.072 | -3082.75 | 1673.515 | 45351.02
38.240002 | 47588.0742 | 50669.8 | 3601.094 | -3081.725 | 1674.947 | 45393.76
38.25 | 47734.4609 | 50712.45 | 3600.109 | -2977.991 | 1676.387 | 45435.96
38.259998 | 46795.2969 | 50754.57 | 3599.116 | -3959.275 | 1677.833 | 45477.62
38.27 | 46132.2383 | 50796.18 | 3598.114 | -4663.937 | 1679.287 | 45518.77
38.279999 | 45754.3594 | 50837.22 | 3597.104 | -5082.864 | 1680.748 | 45559.37
38.290001 | 44877.6992 | 50877.74 | 3596.086 | -6000.043 | 1682.217 | 45599.44
38.299999 | 44997.3945 | 50917.7 | 3595.06 | -5920.301 | 1683.692 | 45638.94
38.310001 | 44995.3945 | 50957.11 | 3594.025 | -5961.718 | 1685.176 | 45677.91
38.32 | 44548.2422 | 50995.96 | 3592.983 | -6447.72 | 1686.666 | 45716.31
38.330002 | 44845.8633 | 51034.26 | 3591.932 | -6188.399 | 1688.163 | 45754.17
38.34 | 44965.3438 | 51071.97 | 3590.873 | -6106.631 | 1689.668 | 45791.43
38.349998 | 43702.3477 | 51109.12 | 3589.806 | -7406.775 | 1691.179 | 45828.14
38.360001 | 43562.7148 | 51145.72 | 3588.73 | -7583.002 | 1692.699 | 45864.29
38.369999 | 44571.3828 | 51181.71 | 3587.647 | -6610.329 | 1694.224 | 45899.84
38.380001 | 44276.3125 | 51217.14 | 3586.555 | -6940.829 | 1695.758 | 45934.83
38.389999 | 43704.8945 | 51251.97 | 3585.456 | -7547.073 | 1697.298 | 45969.21
38.400002 | 43385.1445 | 51286.22 | 3584.347 | -7901.08 | 1698.846 | 46003.03
38.41 | 43437.4609 | 51319.87 | 3583.231 | -7882.408 | 1700.401 | 46036.24
38.419998 | 43697.4219 | 51352.91 | 3582.107 | -7655.493 | 1701.962 | 46068.85
38.43 | 43297.3867 | 51385.37 | 3580.974 | -8087.986 | 1703.532 | 46100.87
38.439999 | 42341.0352 | 51417.21 | 3579.833 | -9076.175 | 1705.108 | 46132.27
38.450001 | 42440.1133 | 51448.45 | 3578.684 | -9008.342 | 1706.692 | 46163.08
38.459999 | 42496.6953 | 51479.07 | 3577.527 | -8982.374 | 1708.282 | 46193.26
38.470001 | 42268.9414 | 51509.08 | 3576.361 | -9240.142 | 1709.88 | 46222.84
38.48 | 42024.2656 | 51538.46 | 3575.188 | -9514.198 | 1711.484 | 46251.79
38.490002 | 41718.1445 | 51567.23 | 3574.006 | -9849.087 | 1713.096 | 46280.13
38.5 | 42415.2266 | 51595.36 | 3572.816 | -9180.133 | 1714.715 | 46307.83
38.509998 | 42468.7539 | 51622.85 | 3571.618 | -9154.1 | 1716.34 | 46334.9
38.52 | 41491.1797 | 51649.73 | 3570.411 | -10158.55 | 1717.974 | 46361.34
38.529999 | 41991.3906 | 51675.95 | 3569.196 | -9684.556 | 1719.613 | 46387.14
38.540001 | 41957.168 | 51701.54 | 3567.973 | -9744.371 | 1721.261 | 46412.3
38.549999 | 41234.5664 | 51726.47 | 3566.742 | -10491.91 | 1722.915 | 46436.82
38.560001 | 40895.9766 | 51750.77 | 3565.502 | -10854.79 | 1724.576 | 46460.69
38.57 | 41178.1797 | 51774.41 | 3564.255 | -10596.23 | 1726.244 | 46483.91
38.580002 | 41659.1211 | 51797.4 | 3562.999 | -10138.28 | 1727.92 | 46506.48
38.59 | 41506.6055 | 51819.72 | 3561.735 | -10313.12 | 1729.601 | 46528.39
38.599998 | 41282.7422 | 51841.38 | 3560.463 | -10558.64 | 1731.29 | 46549.63
38.610001 | 41398.3164 | 51862.39 | 3559.182 | -10464.08 | 1732.987 | 46570.22
38.619999 | 41537.8242 | 51882.72 | 3557.894 | -10344.9 | 1734.69 | 46590.14
38.630001 | 41333.0469 | 51902.39 | 3556.597 | -10569.35 | 1736.4 | 46609.4
38.639999 | 40666.0859 | 51921.38 | 3555.292 | -11255.3 | 1738.116 | 46627.97
38.650002 | 40578.0703 | 51939.7 | 3553.978 | -11361.63 | 1739.841 | 46645.88
38.66 | 40106.8906 | 51957.34 | 3552.657 | -11850.45 | 1741.571 | 46663.11
38.669998 | 40800.1406 | 51974.29 | 3551.327 | -11174.15 | 1743.309 | 46679.65
38.68 | 40565.875 | 51990.57 | 3549.989 | -11424.69 | 1745.053 | 46695.52
38.689999 | 40143.0234 | 52006.15 | 3548.643 | -11863.12 | 1746.805 | 46710.7
38.700001 | 40123.7305 | 52021.05 | 3547.288 | -11897.32 | 1748.563 | 46725.2
38.709999 | 40265.3906 | 52035.25 | 3545.925 | -11769.86 | 1750.328 | 46739
38.720001 | 40145.9414 | 52048.77 | 3544.554 | -11902.82 | 1752.1 | 46752.11
38.73 | 39534.7109 | 52061.58 | 3543.175 | -12526.87 | 1753.879 | 46764.52
38.740002 | 39783.2578 | 52073.7 | 3541.787 | -12290.44 | 1755.665 | 46776.25
38.75 | 40072.4102 | 52085.11 | 3540.392 | -12012.7 | 1757.456 | 46787.26
38.759998 | 39792.6289 | 52095.82 | 3538.989 | -12303.19 | 1759.255 | 46797.57
38.77 | 39959.0312 | 52105.83 | 3537.576 | -12146.8 | 1761.061 | 46807.19
38.779999 | 40193.8789 | 52115.13 | 3536.156 | -11921.25 | 1762.873 | 46816.1
38.790001 | 40356.8281 | 52123.72 | 3534.727 | -11766.89 | 1764.693 | 46824.3
38.799999 | 40218.9414 | 52131.6 | 3533.291 | -11912.66 | 1766.518 | 46831.79
38.810001 | 40114.9492 | 52138.77 | 3531.846 | -12023.82 | 1768.351 | 46838.57
38.82 | 40482.332 | 52145.22 | 3530.393 | -11662.89 | 1770.19 | 46844.64
38.830002 | 40675.7266 | 52150.96 | 3528.931 | -11475.23 | 1772.036 | 46849.99
38.84 | 40870.125 | 52155.98 | 3527.462 | -11285.85 | 1773.888 | 46854.63
38.849998 | 40228.9414 | 52160.27 | 3525.984 | -11931.33 | 1775.746 | 46858.54
38.860001 | 40142.8281 | 52163.85 | 3524.498 | -12021.02 | 1777.612 | 46861.74
38.869999 | 40307.3086 | 52166.71 | 3523.004 | -11859.4 | 1779.483 | 46864.22
38.880001 | 39976.6016 | 52168.84 | 3521.502 | -12192.24 | 1781.362 | 46865.98
38.889999 | 40087.3984 | 52170.24 | 3519.991 | -12082.85 | 1783.247 | 46867.01
38.900002 | 40288.3125 | 52170.93 | 3518.472 | -11882.61 | 1785.138 | 46867.32
38.91 | 40264.457 | 52170.88 | 3516.945 | -11906.42 | 1787.036 | 46866.9
38.919998 | 40841 | 52170.1 | 3515.41 | -11329.1 | 1788.939 | 46865.75
38.93 | 40795.5977 | 52168.6 | 3513.867 | -11373 | 1790.85 | 46863.88
38.939999 | 40194.4258 | 52166.36 | 3512.315 | -11971.93 | 1792.767 | 46861.28
38.950001 | 40004.8711 | 52163.4 | 3510.755 | -12158.52 | 1794.691 | 46857.95
38.959999 | 40758.8828 | 52159.69 | 3509.188 | -11400.81 | 1796.619 | 46853.89
38.970001 | 41289.6758 | 52155.26 | 3507.611 | -10865.59 | 1798.556 | 46849.1
38.98 | 41488.0352 | 52150.1 | 3506.027 | -10662.06 | 1800.497 | 46843.58
38.990002 | 41808.7461 | 52144.2 | 3504.434 | -10335.45 | 1802.446 | 46837.32
39 | 41498.9648 | 52137.57 | 3502.834 | -10638.6 | 1804.399 | 46830.33
39.009998 | 41472.7734 | 52130.2 | 3501.226 | -10657.43 | 1806.36 | 46822.62
39.02 | 41062.3516 | 52122.09 | 3499.608 | -11059.74 | 1808.327 | 46814.16
39.029999 | 41879.7188 | 52113.26 | 3497.983 | -10233.54 | 1810.299 | 46804.97
39.040001 | 42217.1562 | 52103.68 | 3496.35 | -9886.523 | 1812.278 | 46795.05
39.049999 | 42432.2422 | 52093.37 | 3494.709 | -9661.125 | 1814.262 | 46784.4
39.060001 | 42667.0273 | 52082.32 | 3493.059 | -9415.293 | 1816.253 | 46773.01
39.07 | 42670.8203 | 52070.54 | 3491.401 | -9399.718 | 1818.249 | 46760.89
39.080002 | 43227.1719 | 52058.02 | 3489.735 | -8830.845 | 1820.252 | 46748.03
39.09 | 42815.457 | 52044.77 | 3488.061 | -9229.312 | 1822.26 | 46734.45
39.099998 | 43192.668 | 52030.78 | 3486.379 | -8838.112 | 1824.274 | 46720.13
39.110001 | 43725.4727 | 52016.05 | 3484.688 | -8290.579 | 1826.294 | 46705.07
39.119999 | 44326.8906 | 52000.6 | 3482.99 | -7673.705 | 1828.32 | 46689.29
39.130001 | 45387.2695 | 51984.4 | 3481.283 | -6597.131 | 1830.352 | 46672.77
39.139999 | 45578.8086 | 51967.48 | 3479.569 | -6388.667 | 1832.388 | 46655.52
39.150002 | 45926.6133 | 51949.81 | 3477.845 | -6023.196 | 1834.431 | 46637.53
39.16 | 46600.9336 | 51931.42 | 3476.114 | -5330.489 | 1836.479 | 46618.83
39.169998 | 46850.375 | 51912.31 | 3474.376 | -5061.931 | 1838.533 | 46599.4
39.18 | 47800.6211 | 51892.45 | 3472.628 | -4091.827 | 1840.592 | 46579.23
39.189999 | 48678.1914 | 51871.87 | 3470.873 | -3193.674 | 1842.657 | 46558.34
39.200001 | 49511.7344 | 51850.55 | 3469.109 | -2338.812 | 1844.728 | 46536.71
39.209999 | 50776.2773 | 51828.51 | 3467.338 | -1052.236 | 1846.803 | 46514.37
39.220001 | 51744.7695 | 51805.74 | 3465.558 | -60.97425 | 1848.884 | 46491.3
39.23 | 52432.375 | 51782.26 | 3463.77 | 650.1188 | 1850.97 | 46467.52
39.240002 | 54192.8828 | 51758.04 | 3461.974 | 2434.847 | 1853.062 | 46443
39.25 | 55282.2969 | 51733.11 | 3460.17 | 3549.192 | 1855.158 | 46417.78
39.259998 | 56328.8867 | 51707.45 | 3458.359 | 4621.435 | 1857.259 | 46391.83
39.27 | 58701.1836 | 51681.07 | 3456.538 | 7020.113 | 1859.366 | 46365.17
39.279999 | 60554.4297 | 51653.97 | 3454.71 | 8900.455 | 1861.478 | 46337.79
39.290001 | 62692.957 | 51626.16 | 3452.874 | 11066.8 | 1863.595 | 46309.69
39.299999 | 64996.0078 | 51597.64 | 3451.03 | 13398.37 | 1865.716 | 46280.9
39.310001 | 67318.1172 | 51568.4 | 3449.177 | 15749.72 | 1867.843 | 46251.38
39.32 | 69284.4922 | 51538.45 | 3447.317 | 17746.04 | 1869.974 | 46221.16
39.330002 | 72259.3984 | 51507.79 | 3445.448 | 20751.61 | 1872.111 | 46190.23
39.34 | 75036.0547 | 51476.43 | 3443.572 | 23559.62 | 1874.251 | 46158.61
39.349998 | 77087.5781 | 51444.37 | 3441.688 | 25643.21 | 1876.396 | 46126.29
39.360001 | 80598.6328 | 51411.59 | 3439.795 | 29187.04 | 1878.547 | 46093.25
39.369999 | 84336.5625 | 51378.13 | 3437.895 | 32958.44 | 1880.701 | 46059.53
39.380001 | 87617.4609 | 51343.95 | 3435.986 | 36273.51 | 1882.861 | 46025.11
39.389999 | 90308.9766 | 51309.1 | 3434.07 | 38999.88 | 1885.024 | 45990
39.400002 | 94441.25 | 51273.53 | 3432.145 | 43167.72 | 1887.192 | 45954.19
39.41 | 97317.3594 | 51237.29 | 3430.213 | 46080.07 | 1889.364 | 45917.72
39.419998 | 99564.4141 | 51200.37 | 3428.273 | 48364.04 | 1891.54 | 45880.56
39.43 | 102316.0547 | 51162.74 | 3426.324 | 51153.31 | 1893.721 | 45842.7
39.439999 | 104293.4297 | 51124.45 | 3424.368 | 53168.98 | 1895.905 | 45804.17
39.450001 | 104731.1328 | 51085.46 | 3422.403 | 53645.67 | 1898.094 | 45764.96
39.459999 | 106636.9062 | 51045.81 | 3420.431 | 55591.1 | 1900.286 | 45725.09
39.470001 | 106982.8438 | 51005.47 | 3418.45 | 55977.37 | 1902.484 | 45684.54
39.48 | 107224.2734 | 50964.48 | 3416.462 | 56259.8 | 1904.683 | 45643.33
39.490002 | 107571.4141 | 50922.8 | 3414.466 | 56648.62 | 1906.888 | 45601.44
39.5 | 107571 | 50880.48 | 3412.462 | 56690.52 | 1909.095 | 45558.92
39.509998 | 106006.8906 | 50837.49 | 3410.45 | 55169.4 | 1911.307 | 45515.73
39.52 | 103955.8125 | 50793.83 | 3408.43 | 53161.98 | 1913.522 | 45471.88
39.529999 | 102191.0938 | 50749.53 | 3406.402 | 51441.57 | 1915.74 | 45427.39
39.540001 | 100924.8281 | 50704.56 | 3404.366 | 50220.26 | 1917.963 | 45382.24
39.549999 | 99074.8438 | 50658.97 | 3402.323 | 48415.88 | 1920.187 | 45336.46
39.560001 | 96541.4922 | 50612.71 | 3400.271 | 45928.78 | 1922.416 | 45290.02
39.57 | 93877.3438 | 50565.83 | 3398.211 | 43311.52 | 1924.648 | 45242.97
39.580002 | 90635.4375 | 50518.29 | 3396.144 | 40117.15 | 1926.883 | 45195.26
39.59 | 88468.4531 | 50470.14 | 3394.069 | 37998.32 | 1929.12 | 45146.95
39.599998 | 85541.0078 | 50421.35 | 3391.986 | 35119.65 | 1931.361 | 45098.01
39.610001 | 82582.7891 | 50371.93 | 3389.895 | 32210.86 | 1933.605 | 45048.43
39.619999 | 80429.8672 | 50321.9 | 3387.796 | 30107.97 | 1935.851 | 44998.25
39.630001 | 77520.8516 | 50271.23 | 3385.689 | 27249.62 | 1938.101 | 44947.44
39.639999 | 74700.2734 | 50219.97 | 3383.575 | 24480.3 | 1940.352 | 44896.04
39.650002 | 72510.4297 | 50168.07 | 3381.452 | 22342.36 | 1942.607 | 44844.01
39.66 | 69799.7812 | 50115.6 | 3379.322 | 19684.18 | 1944.864 | 44791.41
39.669998 | 68029.3281 | 50062.52 | 3377.185 | 17966.81 | 1947.123 | 44738.21
39.68 | 66629.0312 | 50008.82 | 3375.039 | 16620.21 | 1949.385 | 44684.4
39.689999 | 64198.0195 | 49954.54 | 3372.885 | 14243.48 | 1951.648 | 44630.01
39.700001 | 62537.918 | 49899.66 | 3370.724 | 12638.26 | 1953.915 | 44575.02
39.709999 | 60992.5625 | 49844.22 | 3368.555 | 11148.35 | 1956.182 | 44519.48
39.720001 | 59683.4609 | 49788.17 | 3366.378 | 9895.293 | 1958.453 | 44463.34
39.73 | 58053.75 | 49731.56 | 3364.193 | 8322.192 | 1960.724 | 44406.64
39.740002 | 57232.4219 | 49674.35 | 3362.001 | 7558.068 | 1962.998 | 44349.36
39.75 | 56135.4375 | 49616.62 | 3359.801 | 6518.822 | 1965.273 | 44291.54
39.759998 | 55007.1016 | 49558.31 | 3357.594 | 5448.794 | 1967.549 | 44233.16
39.77 | 54590.0938 | 49499.42 | 3355.378 | 5090.672 | 1969.828 | 44174.22
39.779999 | 52988.5352 | 49439.99 | 3353.154 | 3548.541 | 1972.108 | 44114.73
39.790001 | 51135.8828 | 49380 | 3350.923 | 1755.881 | 1974.389 | 44054.69
39.799999 | 50766.2227 | 49319.49 | 3348.685 | 1446.735 | 1976.671 | 43994.13
39.810001 | 50816.1094 | 49258.41 | 3346.438 | 1557.701 | 1978.955 | 43933.01
39.82 | 50252.4609 | 49196.81 | 3344.184 | 1055.646 | 1981.239 | 43871.39
39.830002 | 49845.5625 | 49134.67 | 3341.922 | 710.8974 | 1983.525 | 43809.22
39.84 | 49472.418 | 49072.02 | 3339.653 | 400.3947 | 1985.811 | 43746.56
39.849998 | 48444.3867 | 49008.85 | 3337.377 | -564.4671 | 1988.098 | 43683.38
39.860001 | 47635.1992 | 48945.14 | 3335.091 | -1309.94 | 1990.386 | 43619.66
39.869999 | 47234.2773 | 48880.94 | 3332.8 | -1646.664 | 1992.674 | 43555.47
39.880001 | 46974.6797 | 48816.21 | 3330.499 | -1841.535 | 1994.963 | 43490.75
39.889999 | 46583.2969 | 48751.01 | 3328.192 | -2167.714 | 1997.252 | 43425.57
39.900002 | 45699.5273 | 48685.28 | 3325.876 | -2985.748 | 1999.541 | 43359.86
39.91 | 45614.7969 | 48619.09 | 3323.554 | -3004.289 | 2001.83 | 43293.7
39.919998 | 44352.7305 | 48552.41 | 3321.224 | -4199.677 | 2004.12 | 43227.06
39.93 | 44160.3945 | 48485.22 | 3318.886 | -4324.828 | 2006.409 | 43159.93
39.939999 | 43881.9023 | 48417.58 | 3316.541 | -4535.675 | 2008.698 | 43092.34
39.950001 | 43325.8242 | 48349.44 | 3314.187 | -5023.618 | 2010.988 | 43024.27
39.959999 | 42739.7305 | 48280.87 | 3311.827 | -5541.136 | 2013.276 | 42955.76
39.970001 | 42591.8359 | 48211.8 | 3309.459 | -5619.968 | 2015.564 | 42886.78
39.98 | 42258.1055 | 48142.31 | 3307.084 | -5884.2 | 2017.851 | 42817.37
39.990002 | 41464.6875 | 48072.33 | 3304.7 | -6607.641 | 2020.139 | 42747.49
40 | 41141.7188 | 48001.94 | 3302.31 | -6860.225 | 2022.424 | 42677.21
40.009998 | 41133.332 | 47931.11 | 3299.912 | -6797.78 | 2024.709 | 42606.49
40.02 | 40543.0977 | 47859.82 | 3297.506 | -7316.723 | 2026.993 | 42535.32
40.029999 | 39757.1758 | 47788.12 | 3295.094 | -8030.942 | 2029.276 | 42463.75
40.040001 | 39189.6289 | 47715.97 | 3292.673 | -8526.336 | 2031.558 | 42391.73
40.049999 | 38948.2227 | 47643.43 | 3290.245 | -8695.202 | 2033.838 | 42319.34
40.060001 | 38727.707 | 47570.44 | 3287.809 | -8842.737 | 2036.117 | 42246.52
40.07 | 38321.9492 | 47497.07 | 3285.367 | -9175.122 | 2038.394 | 42173.31
40.080002 | 38229.2109 | 47423.27 | 3282.916 | -9194.061 | 2040.67 | 42099.69
40.09 | 37815.0156 | 47349.11 | 3280.459 | -9534.092 | 2042.943 | 42025.71
40.099998 | 37536.9844 | 47274.55 | 3277.995 | -9737.562 | 2045.215 | 41951.34
40.110001 | 37462.4648 | 47199.56 | 3275.522 | -9737.094 | 2047.485 | 41876.55
40.119999 | 37281.8633 | 47124.23 | 3273.043 | -9842.369 | 2049.752 | 41801.44
40.130001 | 36719.4844 | 47048.49 | 3270.555 | -10329.01 | 2052.018 | 41725.92
40.139999 | 36194.3008 | 46972.41 | 3268.061 | -10778.11 | 2054.28 | 41650.07
40.150002 | 36001.6016 | 46895.92 | 3265.559 | -10894.32 | 2056.541 | 41573.82
40.16 | 35953.5312 | 46819.12 | 3263.05 | -10865.59 | 2058.799 | 41497.27
40.169998 | 36102.3633 | 46741.95 | 3260.534 | -10639.59 | 2061.053 | 41420.37
40.18 | 36309.2773 | 46664.4 | 3258.01 | -10355.13 | 2063.306 | 41343.09
40.189999 | 36407.0117 | 46586.53 | 3255.479 | -10179.52 | 2065.555 | 41265.5
40.200001 | 36212.0117 | 46508.3 | 3252.941 | -10296.29 | 2067.802 | 41187.56
40.209999 | 36091.668 | 46429.76 | 3250.396 | -10338.1 | 2070.044 | 41109.32
40.220001 | 35969.6836 | 46350.86 | 3247.843 | -10381.18 | 2072.284 | 41030.74
40.23 | 35825.8984 | 46271.67 | 3245.283 | -10445.77 | 2074.52 | 40951.86
40.240002 | 35809.7461 | 46192.12 | 3242.715 | -10382.37 | 2076.753 | 40872.65
40.25 | 35830.2734 | 46112.3 | 3240.141 | -10282.03 | 2078.982 | 40793.18
40.259998 | 35712.3242 | 46032.17 | 3237.56 | -10319.84 | 2081.207 | 40713.4
40.27 | 35720.4258 | 45951.7 | 3234.971 | -10231.27 | 2083.428 | 40633.3
40.279999 | 35688.0664 | 45870.96 | 3232.375 | -10182.89 | 2085.645 | 40552.94
40.290001 | 35510.9297 | 45789.89 | 3229.772 | -10278.96 | 2087.859 | 40472.26
40.299999 | 35751.6914 | 45708.58 | 3227.162 | -9956.89 | 2090.067 | 40391.35
40.310001 | 35582.2852 | 45626.95 | 3224.544 | -10044.67 | 2092.272 | 40310.13
40.32 | 34940.4414 | 45545.07 | 3221.92 | -10604.63 | 2094.471 | 40228.68
40.330002 | 34885.6367 | 45462.89 | 3219.288 | -10577.25 | 2096.667 | 40146.93
40.34 | 35277.5234 | 45380.48 | 3216.65 | -10102.95 | 2098.857 | 40064.97
40.349998 | 35441.668 | 45297.8 | 3214.004 | -9856.133 | 2101.042 | 39982.75
40.360001 | 35142.6367 | 45214.83 | 3211.351 | -10072.19 | 2103.223 | 39900.26
40.369999 | 34814.2695 | 45131.65 | 3208.691 | -10317.38 | 2105.398 | 39817.56
40.380001 | 35069.0234 | 45048.19 | 3206.024 | -9979.163 | 2107.569 | 39734.59
40.389999 | 35452.4297 | 44964.52 | 3203.35 | -9512.088 | 2109.733 | 39651.43
40.400002 | 35348.6758 | 44880.57 | 3200.668 | -9531.893 | 2111.893 | 39568.01
40.41 | 35395.2773 | 44796.44 | 3197.981 | -9401.16 | 2114.047 | 39484.41
40.419998 | 35538.8906 | 44712.08 | 3195.287 | -9173.185 | 2116.194 | 39400.59
40.43 | 35985.2305 | 44627.46 | 3192.584 | -8642.227 | 2118.337 | 39316.54
40.439999 | 36111.2578 | 44542.65 | 3189.875 | -8431.393 | 2120.473 | 39232.3
40.450001 | 35869.8945 | 44457.61 | 3187.159 | -8587.715 | 2122.603 | 39147.85
40.459999 | 35997.2266 | 44372.39 | 3184.437 | -8375.167 | 2124.727 | 39063.23
40.470001 | 36247.5078 | 44286.94 | 3181.706 | -8039.437 | 2126.845 | 38978.39
40.48 | 36266.3711 | 44201.33 | 3178.97 | -7934.958 | 2128.956 | 38893.4
40.490002 | 36092.7969 | 44115.49 | 3176.226 | -8022.691 | 2131.061 | 38808.2
40.5 | 35779.6172 | 44029.5 | 3173.476 | -8249.888 | 2133.158 | 38722.87
40.509998 | 35843.2617 | 43943.33 | 3170.719 | -8100.072 | 2135.249 | 38637.37
40.52 | 35878.5898 | 43856.96 | 3167.955 | -7978.367 | 2137.333 | 38551.67
40.529999 | 35882.9922 | 43770.43 | 3165.184 | -7887.44 | 2139.41 | 38465.84
40.540001 | 35953.1992 | 43683.71 | 3162.406 | -7730.512 | 2141.48 | 38379.83
40.549999 | 36422.6602 | 43596.87 | 3159.621 | -7174.209 | 2143.542 | 38293.71
40.560001 | 36535.4922 | 43509.83 | 3156.83 | -6974.337 | 2145.598 | 38207.4
40.57 | 36478.9688 | 43422.67 | 3154.032 | -6943.702 | 2147.645 | 38120.99
40.580002 | 36336.3281 | 43335.33 | 3151.226 | -6998.999 | 2149.686 | 38034.41
40.59 | 35959.1797 | 43247.88 | 3148.415 | -7288.704 | 2151.718 | 37947.75
40.599998 | 35703.3906 | 43160.3 | 3145.597 | -7456.912 | 2153.742 | 37860.96
40.610001 | 35147.3867 | 43072.54 | 3142.771 | -7925.152 | 2155.759 | 37774.01
40.619999 | 35151.6094 | 42984.69 | 3139.94 | -7833.084 | 2157.767 | 37686.99
40.630001 | 35702.1289 | 42896.68 | 3137.101 | -7194.556 | 2159.767 | 37599.82
40.639999 | 35493.6172 | 42808.6 | 3134.256 | -7314.979 | 2161.758 | 37512.58
40.650002 | 35114.0312 | 42720.34 | 3131.403 | -7606.308 | 2163.742 | 37425.19
40.66 | 35198.7461 | 42632.02 | 3128.545 | -7433.278 | 2165.717 | 37337.76
40.669998 | 35362.8086 | 42543.6 | 3125.681 | -7180.788 | 2167.683 | 37250.23
40.68 | 35278.1641 | 42455.04 | 3122.808 | -7176.872 | 2169.64 | 37162.59
40.689999 | 35515.2695 | 42366.4 | 3119.93 | -6851.127 | 2171.588 | 37074.88
40.700001 | 35383.9102 | 42277.64 | 3117.045 | -6893.731 | 2173.528 | 36987.07
40.709999 | 34864.0469 | 42188.83 | 3114.154 | -7324.784 | 2175.458 | 36899.22
40.720001 | 34950.9883 | 42099.9 | 3111.255 | -7148.911 | 2177.379 | 36811.26
40.73 | 35555.3789 | 42010.92 | 3108.351 | -6455.538 | 2179.291 | 36723.27
40.740002 | 35644.1875 | 41921.82 | 3105.439 | -6277.637 | 2181.194 | 36635.19
40.75 | 35032.2305 | 41832.7 | 3102.522 | -6800.473 | 2183.086 | 36547.09
40.759998 | 34303.1445 | 41743.51 | 3099.599 | -7440.363 | 2184.969 | 36458.94
40.77 | 34187.9883 | 41654.21 | 3096.668 | -7466.227 | 2186.842 | 36370.71
40.779999 | 34471.2383 | 41564.89 | 3093.731 | -7093.65 | 2188.706 | 36282.45
40.790001 | 34818.6875 | 41475.48 | 3090.787 | -6656.788 | 2190.56 | 36194.13
40.799999 | 34953.0312 | 41386.05 | 3087.837 | -6433.02 | 2192.403 | 36105.81
40.810001 | 34790.1328 | 41296.54 | 3084.88 | -6506.405 | 2194.236 | 36017.42
40.82 | 34598.1445 | 41207.01 | 3081.918 | -6608.864 | 2196.059 | 35929.03
40.830002 | 34879.5977 | 41117.41 | 3078.948 | -6237.811 | 2197.872 | 35840.59
40.84 | 35121.0898 | 41027.82 | 3075.973 | -5906.727 | 2199.674 | 35752.17
40.849998 | 35040.5703 | 40938.19 | 3072.992 | -5897.616 | 2201.465 | 35663.73
40.860001 | 35166.8555 | 40848.48 | 3070.003 | -5681.627 | 2203.247 | 35575.23
40.869999 | 35355.4961 | 40758.8 | 3067.009 | -5403.303 | 2205.016 | 35486.77
40.880001 | 34975.4922 | 40669.06 | 3064.008 | -5693.565 | 2206.776 | 35398.27
40.889999 | 34550.4609 | 40579.33 | 3061.002 | -6028.872 | 2208.524 | 35309.81
40.900002 | 34575.207 | 40489.55 | 3057.987 | -5914.344 | 2210.262 | 35221.3
40.91 | 34494.1641 | 40399.81 | 3054.968 | -5905.641 | 2211.987 | 35132.85
40.919998 | 34435.2617 | 40310.05 | 3051.943 | -5874.79 | 2213.702 | 35044.41
40.93 | 34893.1953 | 40220.26 | 3048.911 | -5327.061 | 2215.406 | 34955.94
40.939999 | 34997.375 | 40130.49 | 3045.873 | -5133.113 | 2217.098 | 34867.52
40.950001 | 35126.293 | 40040.7 | 3042.828 | -4914.405 | 2218.779 | 34779.09
40.959999 | 35595.6055 | 39950.95 | 3039.778 | -4355.344 | 2220.448 | 34690.72
40.970001 | 35554.1445 | 39861.19 | 3036.721 | -4307.043 | 2222.106 | 34602.36
40.98 | 35550.9492 | 39771.44 | 3033.658 | -4220.494 | 2223.752 | 34514.03
40.990002 | 35384.9102 | 39681.71 | 3030.589 | -4296.801 | 2225.386 | 34425.74
41 | 34694.5117 | 39592.02 | 3027.514 | -4897.504 | 2227.008 | 34337.49
41.009998 | 34319.8906 | 39502.34 | 3024.434 | -5182.451 | 2228.618 | 34249.29
41.02 | 34706.2109 | 39412.68 | 3021.346 | -4706.471 | 2230.216 | 34161.12
41.029999 | 35023.2383 | 39323.06 | 3018.253 | -4299.824 | 2231.802 | 34073.01
41.040001 | 35004.4492 | 39233.47 | 3015.153 | -4229.023 | 2233.376 | 33984.94
41.049999 | 35341.3242 | 39143.92 | 3012.049 | -3802.596 | 2234.937 | 33896.93
41.060001 | 35491.5859 | 39054.41 | 3008.937 | -3562.821 | 2236.486 | 33808.98
41.07 | 35587.6406 | 38964.94 | 3005.82 | -3377.297 | 2238.023 | 33721.09
41.080002 | 35686.3281 | 38875.5 | 3002.697 | -3189.175 | 2239.547 | 33633.26
41.09 | 35406.4414 | 38786.13 | 2999.568 | -3379.692 | 2241.058 | 33545.51
41.099998 | 35558.1094 | 38696.82 | 2996.434 | -3138.706 | 2242.557 | 33457.82
41.110001 | 35744.9102 | 38607.54 | 2993.292 | -2862.63 | 2244.044 | 33370.2
41.119999 | 35562.6289 | 38518.33 | 2990.146 | -2955.7 | 2245.517 | 33282.67
41.130001 | 35683.8164 | 38429.17 | 2986.993 | -2745.358 | 2246.978 | 33195.2
41.139999 | 35831.8828 | 38340.09 | 2983.835 | -2508.207 | 2248.425 | 33107.83
41.150002 | 35643.832 | 38251.05 | 2980.67 | -2607.219 | 2249.861 | 33020.52
41.16 | 35482.6875 | 38162.11 | 2977.5 | -2679.419 | 2251.282 | 32933.32
41.169998 | 35496.8906 | 38073.23 | 2974.325 | -2576.336 | 2252.691 | 32846.21
41.18 | 35692.9922 | 37984.41 | 2971.143 | -2291.418 | 2254.087 | 32759.18
41.189999 | 35781.2422 | 37895.68 | 2967.956 | -2114.438 | 2255.469 | 32672.25
41.200001 | 35545.1797 | 37807.02 | 2964.762 | -2261.845 | 2256.839 | 32585.42
41.209999 | 35610.0156 | 37718.45 | 2961.564 | -2108.437 | 2258.195 | 32498.69
41.220001 | 36051.1445 | 37629.96 | 2958.359 | -1578.819 | 2259.538 | 32412.07
41.23 | 35751.5977 | 37541.56 | 2955.149 | -1789.964 | 2260.867 | 32325.55
41.240002 | 34888.8789 | 37453.24 | 2951.932 | -2564.361 | 2262.184 | 32239.12
41.25 | 34846.8359 | 37365.03 | 2948.711 | -2518.192 | 2263.486 | 32152.83
41.259998 | 35386.6758 | 37276.91 | 2945.485 | -1890.231 | 2264.775 | 32066.65
41.27 | 35768.4531 | 37188.87 | 2942.252 | -1420.417 | 2266.051 | 31980.57
41.279999 | 35929.2852 | 37100.94 | 2939.014 | -1171.656 | 2267.313 | 31894.61
41.290001 | 35694.0977 | 37013.11 | 2935.769 | -1319.012 | 2268.561 | 31808.78
41.299999 | 35571.3945 | 36925.38 | 2932.52 | -1353.989 | 2269.796 | 31723.07
41.310001 | 35712.5469 | 36837.76 | 2929.265 | -1125.216 | 2271.018 | 31637.48
41.32 | 35525.0469 | 36750.25 | 2926.004 | -1225.202 | 2272.225 | 31552.02
41.330002 | 35100.5703 | 36662.84 | 2922.738 | -1562.27 | 2273.419 | 31466.68
41.34 | 35310.3281 | 36575.56 | 2919.467 | -1265.228 | 2274.599 | 31381.49
41.349998 | 35820.2422 | 36488.38 | 2916.191 | -668.1418 | 2275.765 | 31296.43
41.360001 | 35400.8203 | 36401.32 | 2912.908 | -1000.498 | 2276.918 | 31211.49
41.369999 | 34986.3203 | 36314.38 | 2909.621 | -1328.059 | 2278.056 | 31126.7
41.380001 | 35465.1289 | 36227.56 | 2906.327 | -762.427 | 2279.182 | 31042.05
41.389999 | 35796.9062 | 36140.86 | 2903.029 | -343.9571 | 2280.292 | 30957.54
41.400002 | 35831.3789 | 36054.28 | 2899.724 | -222.8961 | 2281.39 | 30873.16
41.41 | 35945.5586 | 35967.83 | 2896.416 | -22.27631 | 2282.473 | 30788.95
41.419998 | 36112.8086 | 35881.52 | 2893.102 | 231.2875 | 2283.542 | 30704.88
41.43 | 36108.7422 | 35795.33 | 2889.781 | 313.414 | 2284.598 | 30620.95
41.439999 | 35727.0352 | 35709.27 | 2886.457 | 17.76524 | 2285.639 | 30537.17
41.450001 | 35476.0547 | 35623.34 | 2883.126 | -147.2898 | 2286.667 | 30453.55
41.459999 | 35465.8164 | 35537.56 | 2879.791 | -71.74181 | 2287.681 | 30370.09
41.470001 | 35427.4258 | 35451.91 | 2876.449 | -24.48309 | 2288.681 | 30286.78
41.48 | 35682.7344 | 35366.39 | 2873.104 | 316.3398 | 2289.667 | 30203.62
41.490002 | 35825.5938 | 35281.02 | 2869.752 | 544.577 | 2290.639 | 30120.63
41.5 | 35811.2031 | 35195.8 | 2866.396 | 615.4079 | 2291.597 | 30037.8
41.509998 | 36069.4922 | 35110.72 | 2863.035 | 958.775 | 2292.541 | 29955.14
41.52 | 35850.207 | 35025.77 | 2859.668 | 824.4329 | 2293.471 | 29872.63
41.529999 | 35768.793 | 34940.98 | 2856.297 | 827.8102 | 2294.388 | 29790.3
41.540001 | 35947.8281 | 34856.34 | 2852.92 | 1091.488 | 2295.29 | 29708.13
41.549999 | 35833.5664 | 34771.85 | 2849.538 | 1061.718 | 2296.179 | 29626.13
41.560001 | 35620.4727 | 34687.51 | 2846.151 | 932.9648 | 2297.053 | 29544.3
41.57 | 35643.3477 | 34603.32 | 2842.759 | 1040.025 | 2297.914 | 29462.65
41.580002 | 35606.8398 | 34519.28 | 2839.362 | 1087.558 | 2298.761 | 29381.16
41.59 | 35186.4062 | 34435.41 | 2835.961 | 750.9936 | 2299.594 | 29299.86
41.599998 | 35147.6367 | 34351.7 | 2832.555 | 795.9367 | 2300.414 | 29218.73
41.610001 | 35502.6758 | 34268.14 | 2829.142 | 1234.538 | 2301.219 | 29137.78
41.619999 | 35871.2773 | 34184.74 | 2825.726 | 1686.537 | 2302.011 | 29057
41.630001 | 35818.6797 | 34101.5 | 2822.304 | 1717.177 | 2302.789 | 28976.41
41.639999 | 35669.207 | 34018.43 | 2818.879 | 1650.774 | 2303.553 | 28896
41.650002 | 35589.7109 | 33935.51 | 2815.446 | 1654.2 | 2304.304 | 28815.76
41.66 | 35788.5742 | 33852.77 | 2812.011 | 1935.799 | 2305.041 | 28735.72
41.669998 | 36424.207 | 33770.2 | 2808.571 | 2654.005 | 2305.765 | 28655.87
41.68 | 35997.4492 | 33687.79 | 2805.125 | 2309.66 | 2306.474 | 28576.19
41.689999 | 35387.957 | 33605.55 | 2801.675 | 1782.408 | 2307.171 | 28496.7
41.700001 | 35618.8398 | 33523.48 | 2798.219 | 2095.361 | 2307.854 | 28417.41
41.709999 | 36083.3281 | 33441.58 | 2794.76 | 2641.746 | 2308.523 | 28338.3
41.720001 | 36020.9883 | 33359.85 | 2791.294 | 2661.134 | 2309.179 | 28259.38
41.73 | 35486.4922 | 33278.3 | 2787.826 | 2208.19 | 2309.821 | 28180.66
41.740002 | 35530.6641 | 33196.92 | 2784.351 | 2333.747 | 2310.451 | 28102.12
41.75 | 36040.582 | 33115.72 | 2780.873 | 2924.858 | 2311.066 | 28023.78
41.759998 | 36207.1016 | 33034.7 | 2777.391 | 3172.399 | 2311.669 | 27945.64
41.77 | 35913.7344 | 32953.85 | 2773.902 | 2959.883 | 2312.258 | 27867.69
41.779999 | 35780.4922 | 32873.18 | 2770.411 | 2907.309 | 2312.834 | 27789.94
41.790001 | 35576.1211 | 32792.69 | 2766.913 | 2783.427 | 2313.398 | 27712.38
41.799999 | 35131.9531 | 32712.39 | 2763.412 | 2419.567 | 2313.948 | 27635.03
41.810001 | 35219.707 | 32632.26 | 2759.906 | 2587.448 | 2314.485 | 27557.87
41.82 | 35648.9648 | 32552.32 | 2756.396 | 3096.648 | 2315.009 | 27480.91
41.830002 | 35534.7266 | 32472.55 | 2752.88 | 3062.178 | 2315.521 | 27404.15
41.84 | 35788.0781 | 32392.98 | 2749.362 | 3395.1 | 2316.019 | 27327.6
41.849998 | 35664.1289 | 32313.59 | 2745.839 | 3350.538 | 2316.505 | 27251.25
41.860001 | 35639.5625 | 32234.38 | 2742.31 | 3405.182 | 2316.978 | 27175.09
41.869999 | 35924.4609 | 32155.36 | 2738.778 | 3769.098 | 2317.438 | 27099.15
41.880001 | 35591.2305 | 32076.53 | 2735.24 | 3514.701 | 2317.886 | 27023.4
41.889999 | 35696.4102 | 31997.89 | 2731.7 | 3698.524 | 2318.322 | 26947.86
41.900002 | 35893.0078 | 31919.42 | 2728.153 | 3973.584 | 2318.745 | 26872.53
41.91 | 35676.332 | 31841.17 | 2724.604 | 3835.166 | 2319.155 | 26797.41
41.919998 | 35723.8359 | 31763.1 | 2721.051 | 3960.741 | 2319.554 | 26722.49
41.93 | 35670.2266 | 31685.21 | 2717.492 | 3985.021 | 2319.94 | 26647.77
41.939999 | 35799.2344 | 31607.52 | 2713.93 | 4191.717 | 2320.314 | 26573.27
41.950001 | 35740.1172 | 31530.01 | 2710.363 | 4210.105 | 2320.676 | 26498.97
41.959999 | 35539.2344 | 31452.71 | 2706.793 | 4086.526 | 2321.026 | 26424.89
41.970001 | 36003.6797 | 31375.59 | 2703.217 | 4628.089 | 2321.365 | 26351.01
41.98 | 36104.6602 | 31298.67 | 2699.638 | 4805.989 | 2321.691 | 26277.34
41.990002 | 35757.1914 | 31221.94 | 2696.054 | 4535.254 | 2322.006 | 26203.88
42 | 35794.4805 | 31145.41 | 2692.468 | 4649.066 | 2322.309 | 26130.64
42.009998 | 35562.3398 | 31069.09 | 2688.877 | 4493.255 | 2322.601 | 26057.61
42.02 | 35593.0312 | 30992.94 | 2685.281 | 4600.09 | 2322.88 | 25984.78
42.029999 | 35779.1055 | 30917 | 2681.682 | 4862.106 | 2323.149 | 25912.17
42.040001 | 35877.375 | 30841.26 | 2678.078 | 5036.119 | 2323.406 | 25839.77
42.049999 | 35830.4258 | 30765.71 | 2674.471 | 5064.716 | 2323.652 | 25767.59
42.060001 | 35800.0586 | 30690.36 | 2670.859 | 5109.699 | 2323.887 | 25695.61
42.07 | 35961.0078 | 30615.21 | 2667.244 | 5345.798 | 2324.111 | 25623.86
42.080002 | 35819.6797 | 30540.25 | 2663.624 | 5279.428 | 2324.325 | 25552.3
42.09 | 35789.7891 | 30465.51 | 2660.002 | 5324.282 | 2324.527 | 25480.98
42.099998 | 35859.8438 | 30390.96 | 2656.375 | 5468.883 | 2324.718 | 25409.87
42.110001 | 35658.4727 | 30316.6 | 2652.744 | 5341.868 | 2324.899 | 25338.96
42.119999 | 34953.8828 | 30242.45 | 2649.11 | 4711.429 | 2325.069 | 25268.28
42.130001 | 34899.293 | 30168.5 | 2645.471 | 4730.789 | 2325.229 | 25197.8
42.139999 | 35460.9258 | 30094.76 | 2641.829 | 5366.171 | 2325.378 | 25127.55
42.150002 | 35551.2266 | 30021.2 | 2638.182 | 5530.025 | 2325.518 | 25057.5
42.16 | 35099.8242 | 29947.86 | 2634.533 | 5151.962 | 2325.647 | 24987.68
42.169998 | 34726.6055 | 29874.72 | 2630.881 | 4851.881 | 2325.766 | 24918.08
42.18 | 34925.8438 | 29801.78 | 2627.223 | 5124.065 | 2325.875 | 24848.68
42.189999 | 34984.8086 | 29729.04 | 2623.563 | 5255.766 | 2325.974 | 24779.51
42.200001 | 34807.2383 | 29656.51 | 2619.898 | 5150.732 | 2326.064 | 24710.55
42.209999 | 35099.6836 | 29584.18 | 2616.231 | 5515.504 | 2326.143 | 24641.81
42.220001 | 35218.3398 | 29512.05 | 2612.558 | 5706.294 | 2326.214 | 24573.27
42.23 | 34962.0938 | 29440.12 | 2608.884 | 5521.973 | 2326.275 | 24504.96
42.240002 | 34956.3984 | 29368.4 | 2605.205 | 5588.003 | 2326.327 | 24436.86
42.25 | 35073.3008 | 29296.89 | 2601.523 | 5776.414 | 2326.369 | 24368.99
42.259998 | 34758.3945 | 29225.58 | 2597.838 | 5532.816 | 2326.402 | 24301.34
42.27 | 34445.8242 | 29154.47 | 2594.149 | 5291.358 | 2326.426 | 24233.89
42.279999 | 34631.2656 | 29083.57 | 2590.457 | 5547.7 | 2326.442 | 24166.67
42.290001 | 35086.2812 | 29012.87 | 2586.76 | 6073.415 | 2326.449 | 24099.66
42.299999 | 34889.0117 | 28942.37 | 2583.062 | 5946.638 | 2326.447 | 24032.87
42.310001 | 34691.7148 | 28872.08 | 2579.358 | 5819.63 | 2326.436 | 23966.29
42.32 | 34240.1484 | 28802 | 2575.653 | 5438.146 | 2326.417 | 23899.93
42.330002 | 34418.5391 | 28732.12 | 2571.943 | 5686.419 | 2326.39 | 23833.79
42.34 | 34748.3281 | 28662.45 | 2568.231 | 6085.875 | 2326.355 | 23767.87
42.349998 | 34779.7578 | 28592.99 | 2564.516 | 6186.767 | 2326.312 | 23702.16
42.360001 | 34588.0078 | 28523.73 | 2560.795 | 6064.28 | 2326.26 | 23636.67
42.369999 | 34692.5977 | 28454.67 | 2557.074 | 6237.926 | 2326.201 | 23571.4
42.380001 | 34646.8672 | 28385.82 | 2553.348 | 6261.046 | 2326.134 | 23506.34
42.389999 | 34898.2266 | 28317.18 | 2549.62 | 6581.049 | 2326.059 | 23441.5
42.400002 | 35205.5508 | 28248.73 | 2545.887 | 6956.817 | 2325.977 | 23376.87
42.41 | 35079.5234 | 28180.51 | 2542.153 | 6899.017 | 2325.888 | 23312.47
42.419998 | 34899.4102 | 28112.48 | 2538.415 | 6786.926 | 2325.791 | 23248.28
42.43 | 34764.6016 | 28044.66 | 2534.673 | 6719.943 | 2325.687 | 23184.3
42.439999 | 34847.3984 | 27977.05 | 2530.93 | 6870.35 | 2325.576 | 23120.54
42.450001 | 34693 | 27909.63 | 2527.182 | 6783.365 | 2325.459 | 23056.99
42.459999 | 34224.9062 | 27842.43 | 2523.432 | 6382.473 | 2325.334 | 22993.67
42.470001 | 33751.5625 | 27775.43 | 2519.678 | 5976.129 | 2325.203 | 22930.55
42.48 | 33725.7891 | 27708.64 | 2515.922 | 6017.148 | 2325.065 | 22867.65
42.490002 | 33809.1641 | 27642.05 | 2512.162 | 6167.115 | 2324.922 | 22804.97
42.5 | 34410.2148 | 27575.67 | 2508.401 | 6834.541 | 2324.771 | 22742.5
42.509998 | 34704.9961 | 27509.5 | 2504.637 | 7195.493 | 2324.615 | 22680.25
42.52 | 34295.5312 | 27443.53 | 2500.868 | 6852.002 | 2324.452 | 22618.21
42.529999 | 34022.3555 | 27377.76 | 2497.098 | 6644.591 | 2324.283 | 22556.38
42.540001 | 33881.9141 | 27312.2 | 2493.324 | 6569.71 | 2324.109 | 22494.77
42.549999 | 33915.9922 | 27246.85 | 2489.549 | 6669.141 | 2323.929 | 22433.37
42.560001 | 33600.9141 | 27181.7 | 2485.769 | 6419.213 | 2323.743 | 22372.19
42.57 | 34050.1719 | 27116.76 | 2481.988 | 6933.416 | 2323.552 | 22311.22
42.580002 | 34461.3945 | 27052.01 | 2478.202 | 7409.383 | 2323.356 | 22250.45
42.59 | 34287.2695 | 26987.48 | 2474.416 | 7299.785 | 2323.154 | 22189.91
42.599998 | 34122.0859 | 26923.16 | 2470.627 | 7198.928 | 2322.948 | 22129.58
42.610001 | 33994.6406 | 26859.03 | 2466.834 | 7135.614 | 2322.736 | 22069.46
42.619999 | 33697.1641 | 26795.11 | 2463.039 | 6902.057 | 2322.52 | 22009.55
42.630001 | 33716.7656 | 26731.39 | 2459.241 | 6985.377 | 2322.299 | 21949.85
42.639999 | 33766.957 | 26667.88 | 2455.442 | 7099.079 | 2322.073 | 21890.36
42.650002 | 33293.457 | 26604.56 | 2451.638 | 6688.896 | 2321.844 | 21831.08
42.66 | 33347.6641 | 26541.46 | 2447.833 | 6806.202 | 2321.609 | 21772.02
42.669998 | 33073.8203 | 26478.57 | 2444.027 | 6595.255 | 2321.371 | 21713.17
42.68 | 32281.168 | 26415.86 | 2440.216 | 5865.307 | 2321.127 | 21654.52
42.689999 | 32744.6445 | 26353.37 | 2436.403 | 6391.278 | 2320.881 | 21596.08
42.700001 | 33126.0273 | 26291.07 | 2432.588 | 6834.955 | 2320.63 | 21537.85
42.709999 | 33263.957 | 26228.99 | 2428.771 | 7034.971 | 2320.376 | 21479.84
42.720001 | 33056.457 | 26167.09 | 2424.951 | 6889.363 | 2320.118 | 21422.03
42.73 | 32733.9062 | 26105.41 | 2421.129 | 6628.498 | 2319.857 | 21364.42
42.740002 | 32952.7812 | 26043.92 | 2417.304 | 6908.862 | 2319.592 | 21307.02
42.75 | 33044.3203 | 25982.64 | 2413.478 | 7061.677 | 2319.324 | 21249.84
42.759998 | 32978.9336 | 25921.57 | 2409.65 | 7057.365 | 2319.054 | 21192.87
42.77 | 32734.1738 | 25860.69 | 2405.818 | 6873.487 | 2318.779 | 21136.09
42.779999 | 33164.4023 | 25800.01 | 2401.985 | 7364.394 | 2318.502 | 21079.52
42.790001 | 32872.5156 | 25739.53 | 2398.149 | 7132.985 | 2318.222 | 21023.16
42.799999 | 32529.2344 | 25679.26 | 2394.312 | 6849.979 | 2317.94 | 20967
42.810001 | 32707.6113 | 25619.18 | 2390.471 | 7088.433 | 2317.655 | 20911.05
42.82 | 32701.877 | 25559.3 | 2386.63 | 7142.573 | 2317.367 | 20855.31
42.830002 | 32539.2051 | 25499.62 | 2382.785 | 7039.583 | 2317.078 | 20799.76
42.84 | 32430.5996 | 25440.15 | 2378.939 | 6990.448 | 2316.786 | 20744.43
42.849998 | 32164.2305 | 25380.88 | 2375.092 | 6783.353 | 2316.493 | 20689.29
42.860001 | 32154.2773 | 25321.8 | 2371.241 | 6832.481 | 2316.197 | 20634.36
42.869999 | 32452.7871 | 25262.92 | 2367.39 | 7189.87 | 2315.899 | 20579.63
42.880001 | 32369.7148 | 25204.24 | 2363.535 | 7165.479 | 2315.6 | 20525.1
42.889999 | 32451.6172 | 25145.75 | 2359.68 | 7305.863 | 2315.299 | 20470.78
42.900002 | 32299.0527 | 25087.46 | 2355.821 | 7211.59 | 2314.997 | 20416.64
42.91 | 32150.7852 | 25029.38 | 2351.962 | 7121.405 | 2314.693 | 20362.73
42.919998 | 32041.9336 | 24971.49 | 2348.101 | 7070.441 | 2314.389 | 20309
42.93 | 32001.2891 | 24913.8 | 2344.237 | 7087.492 | 2314.082 | 20255.48
42.939999 | 32531.998 | 24856.3 | 2340.372 | 7675.698 | 2313.775 | 20202.15
42.950001 | 31834.1367 | 24799 | 2336.504 | 7035.138 | 2313.468 | 20149.03
42.959999 | 31545.4434 | 24741.89 | 2332.636 | 6803.549 | 2313.159 | 20096.1
42.970001 | 31591.1641 | 24684.99 | 2328.765 | 6906.179 | 2312.85 | 20043.37
42.98 | 31625.2305 | 24628.27 | 2324.893 | 6996.959 | 2312.54 | 19990.84
42.990002 | 31309.6973 | 24571.75 | 2321.019 | 6737.95 | 2312.23 | 19938.5
43 | 31315.6582 | 24515.43 | 2317.144 | 6800.231 | 2311.919 | 19886.36
43.009998 | 31324.7793 | 24459.3 | 2313.268 | 6865.477 | 2311.608 | 19834.43
43.02 | 31082.8789 | 24403.36 | 2309.388 | 6679.517 | 2311.297 | 19782.68
43.029999 | 31057.1523 | 24347.62 | 2305.509 | 6709.534 | 2310.986 | 19731.12
43.040001 | 31401.8984 | 24292.07 | 2301.626 | 7109.829 | 2310.675 | 19679.77
43.049999 | 31529.5352 | 24236.71 | 2297.744 | 7292.822 | 2310.364 | 19628.61
43.060001 | 31004.6621 | 24181.55 | 2293.858 | 6823.113 | 2310.054 | 19577.64
43.07 | 31141.7812 | 24126.58 | 2289.972 | 7015.204 | 2309.744 | 19526.86
43.080002 | 31722.9922 | 24071.79 | 2286.084 | 7651.201 | 2309.435 | 19476.27
43.09 | 31156.293 | 24017.21 | 2282.196 | 7139.085 | 2309.126 | 19425.89
43.099998 | 31209.2246 | 23962.81 | 2278.306 | 7246.41 | 2308.819 | 19375.69
43.110001 | 31345.2715 | 23908.6 | 2274.413 | 7436.669 | 2308.511 | 19325.68
43.119999 | 30843.3906 | 23854.59 | 2270.521 | 6988.803 | 2308.204 | 19275.86
43.130001 | 30442.166 | 23800.76 | 2266.626 | 6641.407 | 2307.899 | 19226.23
43.139999 | 30329.6055 | 23747.12 | 2262.731 | 6582.482 | 2307.595 | 19176.8
43.150002 | 30477.8418 | 23693.67 | 2258.833 | 6784.17 | 2307.293 | 19127.55
43.16 | 30883.1484 | 23640.42 | 2254.935 | 7242.732 | 2306.991 | 19078.49
43.169998 | 30702.2168 | 23587.35 | 2251.037 | 7114.867 | 2306.692 | 19029.62
43.18 | 30444.0781 | 23534.46 | 2247.135 | 6909.615 | 2306.393 | 18980.93
43.189999 | 30216.6309 | 23481.77 | 2243.234 | 6734.861 | 2306.096 | 18932.44
43.200001 | 29841.7812 | 23429.26 | 2239.331 | 6412.52 | 2305.801 | 18884.13
43.209999 | 30170.6816 | 23376.94 | 2235.428 | 6793.741 | 2305.508 | 18836
43.220001 | 30093.1152 | 23324.81 | 2231.522 | 6768.309 | 2305.217 | 18788.07
43.23 | 29543.9961 | 23272.86 | 2227.616 | 6271.14 | 2304.928 | 18740.31
43.240002 | 29545.3574 | 23221.09 | 2223.709 | 6324.268 | 2304.642 | 18692.74
43.25 | 29706.7344 | 23169.52 | 2219.802 | 6537.217 | 2304.357 | 18645.36
43.259998 | 30151.4238 | 23118.13 | 2215.894 | 7033.295 | 2304.075 | 18598.16
43.27 | 29965.8848 | 23066.92 | 2211.983 | 6898.968 | 2303.794 | 18551.14
43.279999 | 29440.4648 | 23015.89 | 2208.073 | 6424.573 | 2303.517 | 18504.3
43.290001 | 29050.543 | 22965.05 | 2204.16 | 6085.493 | 2303.242 | 18457.65
43.299999 | 28853.125 | 22914.39 | 2200.249 | 5938.731 | 2302.97 | 18411.18
43.310001 | 29424.8047 | 22863.92 | 2196.335 | 6560.885 | 2302.701 | 18364.88
43.32 | 28981.9004 | 22813.63 | 2192.421 | 6168.273 | 2302.435 | 18318.77
43.330002 | 28313.2871 | 22763.51 | 2188.505 | 5549.774 | 2302.172 | 18272.84
43.34 | 28278.4277 | 22713.59 | 2184.591 | 5564.838 | 2301.911 | 18227.09
43.349998 | 28782.2148 | 22663.85 | 2180.675 | 6118.369 | 2301.655 | 18181.52
43.360001 | 28665.7168 | 22614.27 | 2176.757 | 6051.443 | 2301.4 | 18136.12
43.369999 | 28262.4551 | 22564.89 | 2172.84 | 5697.566 | 2301.149 | 18090.9
43.380001 | 28553.1738 | 22515.68 | 2168.921 | 6037.492 | 2300.902 | 18045.86
43.389999 | 29099.0371 | 22466.66 | 2165.003 | 6632.382 | 2300.658 | 18000.99
43.400002 | 29110.0859 | 22417.8 | 2161.083 | 6692.282 | 2300.419 | 17956.3
43.41 | 28954.334 | 22369.14 | 2157.163 | 6585.196 | 2300.182 | 17911.79
43.419998 | 29020.6191 | 22320.65 | 2153.244 | 6699.968 | 2299.95 | 17867.46
43.43 | 29099.7812 | 22272.33 | 2149.322 | 6827.447 | 2299.721 | 17823.29
43.439999 | 28821.2695 | 22224.2 | 2145.401 | 6597.071 | 2299.496 | 17779.3
43.450001 | 28599.043 | 22176.24 | 2141.478 | 6422.804 | 2299.275 | 17735.49
43.459999 | 28415.5801 | 22128.46 | 2137.557 | 6287.124 | 2299.058 | 17691.84
43.470001 | 28277.5898 | 22080.85 | 2133.633 | 6196.741 | 2298.846 | 17648.37
43.48 | 28488.543 | 22033.42 | 2129.711 | 6455.124 | 2298.637 | 17605.07
43.490002 | 28785.334 | 21986.16 | 2125.786 | 6799.174 | 2298.433 | 17561.94
43.5 | 28674.9062 | 21939.08 | 2121.863 | 6735.824 | 2298.233 | 17518.99
43.509998 | 28410.6035 | 21892.18 | 2117.94 | 6518.424 | 2298.039 | 17476.2
43.52 | 28191.8457 | 21845.44 | 2114.015 | 6346.403 | 2297.847 | 17433.58
43.529999 | 28283.4805 | 21798.88 | 2110.091 | 6484.597 | 2297.661 | 17391.13
43.540001 | 28551.7598 | 21752.5 | 2106.166 | 6799.262 | 2297.48 | 17348.85
43.549999 | 27653.3438 | 21706.28 | 2102.242 | 5947.06 | 2297.303 | 17306.74
43.560001 | 27089.0215 | 21660.24 | 2098.316 | 5428.779 | 2297.131 | 17264.79
43.57 | 27027.4922 | 21614.37 | 2094.391 | 5413.121 | 2296.964 | 17223.02
43.580002 | 27412.9121 | 21568.67 | 2090.465 | 5844.243 | 2296.803 | 17181.4
43.59 | 27375 | 21523.15 | 2086.541 | 5851.855 | 2296.645 | 17139.96
43.599998 | 27490.8242 | 21477.79 | 2082.616 | 6013.033 | 2296.494 | 17098.68
43.610001 | 27864.2969 | 21432.6 | 2078.69 | 6431.697 | 2296.347 | 17057.56
43.619999 | 27796.25 | 21387.58 | 2074.765 | 6408.667 | 2296.206 | 17016.61
43.630001 | 27418.1543 | 21342.73 | 2070.839 | 6075.42 | 2296.07 | 16975.82
43.639999 | 27196.1074 | 21298.05 | 2066.915 | 5898.054 | 2295.939 | 16935.2
43.650002 | 27561.0508 | 21253.54 | 2062.988 | 6307.513 | 2295.815 | 16894.73
43.66 | 27575.8984 | 21209.2 | 2059.064 | 6366.701 | 2295.695 | 16854.44
43.669998 | 26926.7695 | 21165.02 | 2055.14 | 5761.746 | 2295.582 | 16814.3
43.68 | 26591.8125 | 21121.01 | 2051.215 | 5470.802 | 2295.473 | 16774.32
43.689999 | 27053.4414 | 21077.17 | 2047.291 | 5976.274 | 2295.37 | 16734.51
43.700001 | 27399.373 | 21033.49 | 2043.366 | 6365.883 | 2295.273 | 16694.85
43.709999 | 27059.6855 | 20989.98 | 2039.443 | 6069.707 | 2295.182 | 16655.35
43.720001 | 26891.2441 | 20946.63 | 2035.518 | 5944.614 | 2295.097 | 16616.01
43.73 | 27035.2129 | 20903.45 | 2031.595 | 6131.765 | 2295.018 | 16576.83
43.740002 | 27163.0078 | 20860.43 | 2027.672 | 6302.581 | 2294.946 | 16537.81
43.75 | 26932.6758 | 20817.58 | 2023.75 | 6115.1 | 2294.878 | 16498.95
43.759998 | 27015.6328 | 20774.89 | 2019.829 | 6240.745 | 2294.818 | 16460.24
43.77 | 26804.6406 | 20732.36 | 2015.906 | 6072.284 | 2294.763 | 16421.69
43.779999 | 26699.7871 | 20689.99 | 2011.985 | 6009.794 | 2294.715 | 16383.29
43.790001 | 26301.8477 | 20647.79 | 2008.064 | 5654.059 | 2294.673 | 16345.05
43.799999 | 26070.7871 | 20605.75 | 2004.144 | 5465.04 | 2294.637 | 16306.97
43.810001 | 26158.6992 | 20563.87 | 2000.224 | 5594.833 | 2294.608 | 16269.03
43.82 | 26058.5449 | 20522.15 | 1996.305 | 5536.399 | 2294.585 | 16231.26
43.830002 | 25911.9199 | 20480.58 | 1992.386 | 5431.338 | 2294.569 | 16193.63
43.84 | 25937.4941 | 20439.19 | 1988.468 | 5498.307 | 2294.56 | 16156.16
43.849998 | 25857.2285 | 20397.95 | 1984.552 | 5459.279 | 2294.558 | 16118.84
43.860001 | 25430.5488 | 20356.86 | 1980.634 | 5073.684 | 2294.561 | 16081.67
43.869999 | 25657.6543 | 20315.94 | 1976.719 | 5341.712 | 2294.571 | 16044.65
43.880001 | 25908.9219 | 20275.18 | 1972.803 | 5633.746 | 2294.589 | 16007.78
43.889999 | 25693.4082 | 20234.57 | 1968.889 | 5458.838 | 2294.613 | 15971.07
43.900002 | 25587.3965 | 20194.12 | 1964.975 | 5393.28 | 2294.645 | 15934.5
43.91 | 25211.7656 | 20153.83 | 1961.063 | 5057.939 | 2294.683 | 15898.08
43.919998 | 25394.373 | 20113.69 | 1957.151 | 5280.68 | 2294.728 | 15861.81
43.93 | 25362.9316 | 20073.71 | 1953.239 | 5289.223 | 2294.78 | 15825.69
43.939999 | 25573.3027 | 20033.88 | 1949.33 | 5539.419 | 2294.839 | 15789.71
43.950001 | 25488.9824 | 19994.21 | 1945.42 | 5494.769 | 2294.906 | 15753.89
43.959999 | 25030.4473 | 19954.7 | 1941.512 | 5075.749 | 2294.98 | 15718.21
43.970001 | 24508.5684 | 19915.34 | 1937.604 | 4593.232 | 2295.061 | 15682.67
43.98 | 24873.2578 | 19876.13 | 1933.698 | 4997.129 | 2295.149 | 15647.28
43.990002 | 24930.5312 | 19837.07 | 1929.792 | 5093.46 | 2295.245 | 15612.03
44 | 24547.9902 | 19798.17 | 1925.889 | 4749.817 | 2295.348 | 15576.94
44.009998 | 24182.4336 | 19759.43 | 1921.986 | 4423.006 | 2295.459 | 15541.98
44.02 | 24437.0566 | 19720.83 | 1918.083 | 4716.229 | 2295.576 | 15507.17
44.029999 | 24622.709 | 19682.38 | 1914.183 | 4940.327 | 2295.702 | 15472.5
44.040001 | 24450.8398 | 19644.09 | 1910.283 | 4806.752 | 2295.835 | 15437.97
44.049999 | 24434.9062 | 19605.94 | 1906.385 | 4828.962 | 2295.976 | 15403.58
44.060001 | 24745.459 | 19567.95 | 1902.487 | 5177.508 | 2296.124 | 15369.34
44.07 | 24589.6172 | 19530.11 | 1898.591 | 5059.509 | 2296.28 | 15335.24
44.080002 | 24729.9629 | 19492.41 | 1894.696 | 5237.551 | 2296.444 | 15301.27
44.09 | 24484.5039 | 19454.87 | 1890.803 | 5029.634 | 2296.616 | 15267.45
44.099998 | 24003 | 19417.48 | 1886.912 | 4585.523 | 2296.796 | 15233.77
44.110001 | 24289.1406 | 19380.23 | 1883.02 | 4908.914 | 2296.982 | 15200.22
44.119999 | 24570.332 | 19343.13 | 1879.132 | 5227.205 | 2297.177 | 15166.82
44.130001 | 24672.0137 | 19306.17 | 1875.243 | 5365.839 | 2297.381 | 15133.55
44.139999 | 24328.3535 | 19269.37 | 1871.358 | 5058.985 | 2297.591 | 15100.42
44.150002 | 23984.0801 | 19232.71 | 1867.471 | 4751.374 | 2297.811 | 15067.42
44.16 | 23894.5938 | 19196.2 | 1863.589 | 4698.397 | 2298.038 | 15034.57
44.169998 | 23902.4062 | 19159.83 | 1859.708 | 4742.573 | 2298.274 | 15001.85
44.18 | 23524.3926 | 19123.61 | 1855.827 | 4400.785 | 2298.516 | 14969.26
44.189999 | 23453.7031 | 19087.53 | 1851.948 | 4366.172 | 2298.768 | 14936.82
44.200001 | 23325.5039 | 19051.6 | 1848.071 | 4273.906 | 2299.028 | 14904.5
44.209999 | 23385.7031 | 19015.81 | 1844.196 | 4369.892 | 2299.295 | 14872.32
44.220001 | 23428.4141 | 18980.17 | 1840.322 | 4448.249 | 2299.572 | 14840.27
44.23 | 23198.2031 | 18944.66 | 1836.45 | 4253.539 | 2299.856 | 14808.36
44.240002 | 23161.5098 | 18909.3 | 1832.579 | 4252.208 | 2300.149 | 14776.57
44.25 | 23209.5156 | 18874.09 | 1828.711 | 4335.427 | 2300.45 | 14744.93
44.259998 | 23177.8438 | 18839.02 | 1824.845 | 4338.826 | 2300.76 | 14713.41
44.27 | 23133.7266 | 18804.08 | 1820.979 | 4329.644 | 2301.078 | 14682.03
44.279999 | 22724.9863 | 18769.29 | 1817.117 | 3955.695 | 2301.404 | 14650.77
44.290001 | 22214.4395 | 18734.64 | 1813.255 | 3479.799 | 2301.739 | 14619.65
44.299999 | 22861.0039 | 18700.13 | 1809.396 | 4160.874 | 2302.082 | 14588.65
44.310001 | 23462.4707 | 18665.76 | 1805.538 | 4796.711 | 2302.435 | 14557.79
44.32 | 23357.2344 | 18631.53 | 1801.683 | 4725.705 | 2302.795 | 14527.05
44.330002 | 22743.9102 | 18597.44 | 1797.829 | 4146.475 | 2303.165 | 14496.44
44.34 | 22892.8086 | 18563.49 | 1793.978 | 4329.323 | 2303.543 | 14465.96
44.349998 | 22933.5957 | 18529.67 | 1790.13 | 4403.921 | 2303.93 | 14435.61
44.360001 | 22864.9316 | 18496 | 1786.281 | 4368.936 | 2304.325 | 14405.39
44.369999 | 22747.5801 | 18462.46 | 1782.437 | 4285.123 | 2304.729 | 14375.29
44.380001 | 22816.5137 | 18429.05 | 1778.593 | 4387.459 | 2305.142 | 14345.32
44.389999 | 22624.7461 | 18395.79 | 1774.753 | 4228.954 | 2305.563 | 14315.48
44.400002 | 22899.9219 | 18362.66 | 1770.913 | 4537.261 | 2305.994 | 14285.75
44.41 | 22267.7168 | 18329.67 | 1767.077 | 3938.045 | 2306.433 | 14256.16
44.419998 | 22487.1406 | 18296.82 | 1763.243 | 4190.323 | 2306.882 | 14226.69
44.43 | 22416.666 | 18264.09 | 1759.411 | 4152.572 | 2307.338 | 14197.35
44.439999 | 22424.2812 | 18231.51 | 1755.581 | 4192.773 | 2307.804 | 14168.12
44.450001 | 22470.4492 | 18199.06 | 1751.753 | 4271.393 | 2308.28 | 14139.02
44.459999 | 22475.3867 | 18166.74 | 1747.929 | 4308.648 | 2308.763 | 14110.05
44.470001 | 22347.2598 | 18134.55 | 1744.105 | 4212.705 | 2309.257 | 14081.19
44.48 | 22173.791 | 18102.51 | 1740.285 | 4071.286 | 2309.759 | 14052.46
44.490002 | 22332.5625 | 18070.59 | 1736.466 | 4261.977 | 2310.27 | 14023.85
44.5 | 22168.709 | 18038.8 | 1732.652 | 4129.906 | 2310.79 | 13995.36
44.509998 | 22124.4863 | 18007.15 | 1728.84 | 4117.333 | 2311.32 | 13966.99
44.52 | 22209.2031 | 17975.63 | 1725.028 | 4233.572 | 2311.858 | 13938.74
44.529999 | 21257.0957 | 17944.24 | 1721.221 | 3312.855 | 2312.406 | 13910.61
44.540001 | 21206.8945 | 17912.98 | 1717.415 | 3293.911 | 2312.963 | 13882.61
44.549999 | 21540.584 | 17881.86 | 1713.613 | 3658.728 | 2313.529 | 13854.71
44.560001 | 21462.2988 | 17850.86 | 1709.812 | 3611.44 | 2314.104 | 13826.94
44.57 | 21267.1992 | 17819.99 | 1706.015 | 3447.206 | 2314.689 | 13799.29
44.580002 | 20906.7129 | 17789.25 | 1702.219 | 3117.459 | 2315.283 | 13771.75
44.59 | 21174.0273 | 17758.65 | 1698.428 | 3415.379 | 2315.886 | 13744.33
44.599998 | 20998.0664 | 17728.17 | 1694.639 | 3269.895 | 2316.499 | 13717.03
44.610001 | 21225.207 | 17697.82 | 1690.852 | 3527.389 | 2317.121 | 13689.85
44.619999 | 21051.0059 | 17667.6 | 1687.069 | 3383.409 | 2317.752 | 13662.78
44.630001 | 20979.9785 | 17637.5 | 1683.287 | 3342.478 | 2318.393 | 13635.82
44.639999 | 21190.4277 | 17607.53 | 1679.51 | 3582.894 | 2319.043 | 13608.98
44.650002 | 21309.166 | 17577.69 | 1675.733 | 3731.474 | 2319.703 | 13582.26
44.66 | 21322.9727 | 17547.98 | 1671.962 | 3774.992 | 2320.371 | 13555.65
44.669998 | 20709.5254 | 17518.4 | 1668.193 | 3191.129 | 2321.05 | 13529.15
44.68 | 21204.0762 | 17488.93 | 1664.426 | 3715.143 | 2321.738 | 13502.77
44.689999 | 21422.2734 | 17459.6 | 1660.663 | 3962.674 | 2322.435 | 13476.5
44.700001 | 21168.6855 | 17430.39 | 1656.902 | 3738.296 | 2323.143 | 13450.34
44.709999 | 21142.748 | 17401.3 | 1653.145 | 3741.443 | 2323.859 | 13424.3
44.720001 | 21255.2734 | 17372.34 | 1649.39 | 3882.93 | 2324.586 | 13398.37
44.73 | 21157.5312 | 17343.51 | 1645.639 | 3814.023 | 2325.322 | 13372.55
44.740002 | 21037.4102 | 17314.79 | 1641.89 | 3722.616 | 2326.068 | 13346.84
44.75 | 21016.1152 | 17286.21 | 1638.146 | 3729.907 | 2326.822 | 13321.24
44.759998 | 20671.0586 | 17257.75 | 1634.405 | 3413.313 | 2327.588 | 13295.75
44.77 | 20885.6699 | 17229.4 | 1630.666 | 3656.269 | 2328.362 | 13270.37
44.779999 | 21303.7422 | 17201.18 | 1626.931 | 4102.561 | 2329.146 | 13245.1
44.790001 | 20971.8223 | 17173.08 | 1623.198 | 3798.739 | 2329.94 | 13219.95
44.799999 | 20102.2949 | 17145.11 | 1619.47 | 2957.186 | 2330.744 | 13194.9
44.810001 | 19944.5684 | 17117.25 | 1615.744 | 2827.314 | 2331.558 | 13169.95
44.82 | 20584.5762 | 17089.52 | 1612.022 | 3495.055 | 2332.381 | 13145.12
44.830002 | 20856.1621 | 17061.91 | 1608.302 | 3794.254 | 2333.214 | 13120.39
44.84 | 20358.9668 | 17034.42 | 1604.588 | 3324.548 | 2334.057 | 13095.77
44.849998 | 20201.0391 | 17007.05 | 1600.877 | 3193.989 | 2334.91 | 13071.26
44.860001 | 20444.6113 | 16979.8 | 1597.167 | 3464.814 | 2335.772 | 13046.86
44.869999 | 20223.7305 | 16952.67 | 1593.463 | 3271.064 | 2336.644 | 13022.56
44.880001 | 20404.0039 | 16925.65 | 1589.761 | 3478.351 | 2337.527 | 12998.37
44.889999 | 20237.2539 | 16898.76 | 1586.063 | 3338.494 | 2338.419 | 12974.28
44.900002 | 19720.2188 | 16871.98 | 1582.368 | 2848.236 | 2339.322 | 12950.29
44.91 | 19794.0039 | 16845.33 | 1578.678 | 2948.675 | 2340.234 | 12926.42
44.919998 | 20129.1738 | 16818.79 | 1574.992 | 3310.381 | 2341.156 | 12902.64
44.93 | 19750.457 | 16792.37 | 1571.307 | 2958.087 | 2342.088 | 12878.97
44.939999 | 19259.4121 | 16766.07 | 1567.628 | 2493.346 | 2343.03 | 12855.41
44.950001 | 19415.4062 | 16739.88 | 1563.951 | 2675.527 | 2343.982 | 12831.95
44.959999 | 20001.1875 | 16713.81 | 1560.279 | 3287.378 | 2344.944 | 12808.59
44.970001 | 19449.9219 | 16687.86 | 1556.61 | 2762.065 | 2345.917 | 12785.33
44.98 | 19791.9863 | 16662.02 | 1552.946 | 3129.967 | 2346.899 | 12762.17
44.990002 | 20155.4355 | 16636.3 | 1549.284 | 3519.14 | 2347.892 | 12739.12
45 | 19958.0508 | 16610.69 | 1545.627 | 3347.359 | 2348.894 | 12716.17
45.009998 | 19796.0059 | 16585.2 | 1541.975 | 3210.803 | 2349.907 | 12693.32
45.02 | 19795.5078 | 16559.82 | 1538.325 | 3235.684 | 2350.929 | 12670.57
45.029999 | 20080.3242 | 16534.56 | 1534.68 | 3545.762 | 2351.961 | 12647.92
45.040001 | 19397.4863 | 16509.41 | 1531.037 | 2888.072 | 2353.005 | 12625.37
45.049999 | 19319.2695 | 16484.38 | 1527.401 | 2834.888 | 2354.058 | 12602.92
45.060001 | 19612.9102 | 16459.46 | 1523.766 | 3153.449 | 2355.121 | 12580.57
45.07 | 19810.7363 | 16434.65 | 1520.137 | 3376.082 | 2356.195 | 12558.32
45.080002 | 19609.4824 | 16409.96 | 1516.511 | 3199.524 | 2357.279 | 12536.17
45.09 | 19057.3223 | 16385.38 | 1512.891 | 2671.942 | 2358.372 | 12514.12
45.099998 | 19384.4004 | 16360.91 | 1509.274 | 3023.488 | 2359.477 | 12492.16
45.110001 | 19303.3027 | 16336.55 | 1505.66 | 2966.748 | 2360.591 | 12470.3
45.119999 | 19252.1309 | 16312.31 | 1502.052 | 2939.82 | 2361.715 | 12448.54
45.130001 | 19278.5137 | 16288.18 | 1498.446 | 2990.337 | 2362.851 | 12426.88
45.139999 | 19336.8086 | 16264.15 | 1494.846 | 3072.654 | 2363.996 | 12405.31
45.150002 | 19521.9453 | 16240.24 | 1491.249 | 3281.703 | 2365.152 | 12383.84
45.16 | 19086.8086 | 16216.44 | 1487.658 | 2870.364 | 2366.317 | 12362.47
45.169998 | 18730.5527 | 16192.76 | 1484.071 | 2537.796 | 2367.494 | 12341.19
45.18 | 18516.9473 | 16169.17 | 1480.487 | 2347.773 | 2368.68 | 12320.01
45.189999 | 18661.1836 | 16145.7 | 1476.908 | 2515.479 | 2369.877 | 12298.92
45.200001 | 19157.4648 | 16122.34 | 1473.333 | 3035.12 | 2371.085 | 12277.93
45.209999 | 18856.3867 | 16099.09 | 1469.764 | 2757.293 | 2372.302 | 12257.03
45.220001 | 18932.7031 | 16075.95 | 1466.197 | 2856.752 | 2373.531 | 12236.22
45.23 | 18923.1309 | 16052.92 | 1462.636 | 2870.213 | 2374.769 | 12215.51
45.240002 | 18883.3965 | 16029.99 | 1459.079 | 2853.405 | 2376.018 | 12194.89
45.25 | 18653.7559 | 16007.18 | 1455.527 | 2646.58 | 2377.277 | 12174.37
45.259998 | 18377.3418 | 15984.47 | 1451.981 | 2392.872 | 2378.547 | 12153.94
45.27 | 18337.2422 | 15961.87 | 1448.437 | 2375.376 | 2379.828 | 12133.6
45.279999 | 18831.416 | 15939.37 | 1444.899 | 2892.044 | 2381.118 | 12113.36
45.290001 | 18893.0781 | 15916.98 | 1441.364 | 2976.094 | 2382.42 | 12093.2
45.299999 | 18543.2246 | 15894.7 | 1437.836 | 2648.521 | 2383.731 | 12073.14
45.310001 | 18124.5605 | 15872.53 | 1434.31 | 2252.03 | 2385.054 | 12053.17
45.32 | 18331.2441 | 15850.46 | 1430.791 | 2480.782 | 2386.387 | 12033.28
45.330002 | 18080.8047 | 15828.5 | 1427.275 | 2252.305 | 2387.73 | 12013.49
45.34 | 18319.7734 | 15806.65 | 1423.766 | 2513.128 | 2389.084 | 11993.8
45.349998 | 18838.9121 | 15784.9 | 1420.261 | 3054.016 | 2390.449 | 11974.19
45.360001 | 18681.2422 | 15763.25 | 1416.759 | 2917.993 | 2391.824 | 11954.67
45.369999 | 18770.9023 | 15741.71 | 1413.264 | 3029.194 | 2393.209 | 11935.24
45.380001 | 18675.543 | 15720.27 | 1409.772 | 2955.27 | 2394.605 | 11915.9
45.389999 | 18137.8633 | 15698.94 | 1406.287 | 2438.922 | 2396.012 | 11896.64
45.400002 | 17702.3965 | 15677.71 | 1402.805 | 2024.683 | 2397.43 | 11877.48
45.41 | 18012.6621 | 15656.59 | 1399.33 | 2356.07 | 2398.858 | 11858.4
45.419998 | 18092.7949 | 15635.57 | 1395.859 | 2457.221 | 2400.296 | 11839.42
45.43 | 18217.4277 | 15614.66 | 1392.392 | 2602.772 | 2401.745 | 11820.52
45.439999 | 17683.1367 | 15593.84 | 1388.932 | 2089.294 | 2403.205 | 11801.71
45.450001 | 17969.3652 | 15573.13 | 1385.475 | 2396.233 | 2404.676 | 11782.98
45.459999 | 18006.9453 | 15552.52 | 1382.025 | 2454.421 | 2406.157 | 11764.34
45.470001 | 17848.9609 | 15532.02 | 1378.578 | 2316.942 | 2407.65 | 11745.79
45.48 | 18133.334 | 15511.62 | 1375.138 | 2621.718 | 2409.152 | 11727.33
45.490002 | 18114.918 | 15491.31 | 1371.701 | 2623.605 | 2410.666 | 11708.95
45.5 | 17765.4336 | 15471.11 | 1368.272 | 2294.319 | 2412.189 | 11690.65
45.509998 | 17742.875 | 15451.02 | 1364.847 | 2291.856 | 2413.724 | 11672.45
45.52 | 17761.1328 | 15431.02 | 1361.427 | 2330.113 | 2415.27 | 11654.32
45.529999 | 17656.1992 | 15411.12 | 1358.013 | 2245.076 | 2416.826 | 11636.29
45.540001 | 17793.5859 | 15391.33 | 1354.603 | 2402.258 | 2418.393 | 11618.33
45.549999 | 18002.0098 | 15371.63 | 1351.199 | 2630.377 | 2419.97 | 11600.46
45.560001 | 17859.0176 | 15352.04 | 1347.8 | 2506.98 | 2421.559 | 11582.68
45.57 | 17692.7363 | 15332.54 | 1344.407 | 2360.194 | 2423.158 | 11564.98
45.580002 | 17701.3203 | 15313.15 | 1341.019 | 2388.174 | 2424.769 | 11547.36
45.59 | 17349.3184 | 15293.85 | 1337.637 | 2055.467 | 2426.389 | 11529.83
45.599998 | 17320.998 | 15274.66 | 1334.261 | 2046.341 | 2428.021 | 11512.38
45.610001 | 17044.541 | 15255.56 | 1330.888 | 1788.984 | 2429.663 | 11495.01
45.619999 | 17541.5352 | 15236.56 | 1327.523 | 2304.976 | 2431.316 | 11477.72
45.630001 | 17935.373 | 15217.66 | 1324.162 | 2717.714 | 2432.98 | 11460.52
45.639999 | 17355.2832 | 15198.86 | 1320.808 | 2156.427 | 2434.655 | 11443.39
45.650002 | 17713.127 | 15180.15 | 1317.458 | 2532.976 | 2436.341 | 11426.35
45.66 | 17601.4434 | 15161.55 | 1314.115 | 2439.897 | 2438.037 | 11409.39
45.669998 | 17184.7852 | 15143.04 | 1310.778 | 2041.746 | 2439.744 | 11392.52
45.68 | 17455.7891 | 15124.63 | 1307.445 | 2331.162 | 2441.462 | 11375.72
45.689999 | 17137.2969 | 15106.31 | 1304.118 | 2030.984 | 2443.191 | 11359
45.700001 | 17264.4922 | 15088.1 | 1300.797 | 2176.397 | 2444.931 | 11342.37
45.709999 | 17447.3789 | 15069.98 | 1297.482 | 2377.404 | 2446.681 | 11325.81
45.720001 | 17103.4922 | 15051.95 | 1294.172 | 2051.54 | 2448.443 | 11309.34
45.73 | 17490.8848 | 15034.02 | 1290.869 | 2456.86 | 2450.215 | 11292.94
45.740002 | 17167.7656 | 15016.19 | 1287.571 | 2151.573 | 2451.999 | 11276.62
45.75 | 16908.5527 | 14998.46 | 1284.28 | 1910.095 | 2453.792 | 11260.39
45.759998 | 16918.3535 | 14980.82 | 1280.994 | 1937.533 | 2455.597 | 11244.23
45.77 | 16987.8047 | 14963.27 | 1277.714 | 2024.531 | 2457.413 | 11228.15
45.779999 | 17171.5586 | 14945.82 | 1274.44 | 2225.735 | 2459.24 | 11212.14
45.790001 | 17367.0996 | 14928.47 | 1271.171 | 2438.63 | 2461.078 | 11196.22
45.799999 | 17024.459 | 14911.21 | 1267.91 | 2113.249 | 2462.926 | 11180.37
45.810001 | 17005.0156 | 14894.05 | 1264.653 | 2110.971 | 2464.785 | 11164.61
45.82 | 17241.998 | 14876.97 | 1261.403 | 2365.024 | 2466.656 | 11148.92
45.830002 | 17246.498 | 14860 | 1258.158 | 2386.502 | 2468.537 | 11133.3
45.84 | 16633.9336 | 14843.12 | 1254.921 | 1790.819 | 2470.429 | 11117.77
45.849998 | 16680.2227 | 14826.33 | 1251.69 | 1853.895 | 2472.332 | 11102.31
45.860001 | 17456.8457 | 14809.63 | 1248.463 | 2647.216 | 2474.246 | 11086.92
45.869999 | 17358.2441 | 14793.03 | 1245.244 | 2565.215 | 2476.17 | 11071.61
45.880001 | 16814.0254 | 14776.52 | 1242.03 | 2037.507 | 2478.106 | 11056.38
45.889999 | 16631.4199 | 14760.1 | 1238.824 | 1871.317 | 2480.053 | 11041.23
45.900002 | 16491.666 | 14743.78 | 1235.622 | 1747.888 | 2482.011 | 11026.15
45.91 | 16491.082 | 14727.55 | 1232.428 | 1763.534 | 2483.979 | 11011.14
45.919998 | 16441.3066 | 14711.41 | 1229.24 | 1729.896 | 2485.958 | 10996.21
45.93 | 16409.4883 | 14695.36 | 1226.057 | 1714.126 | 2487.948 | 10981.36
45.939999 | 16527.7012 | 14679.41 | 1222.882 | 1848.294 | 2489.949 | 10966.58
45.950001 | 16827.1621 | 14663.54 | 1219.712 | 2163.618 | 2491.962 | 10951.87
45.959999 | 17088.1816 | 14647.77 | 1216.55 | 2440.41 | 2493.984 | 10937.24
45.970001 | 16606.8086 | 14632.09 | 1213.392 | 1974.717 | 2496.018 | 10922.68
45.98 | 16366.8477 | 14616.5 | 1210.243 | 1750.346 | 2498.063 | 10908.2
45.990002 | 16399.6992 | 14601 | 1207.098 | 1798.697 | 2500.119 | 10893.78
46 | 16334.2705 | 14585.59 | 1203.962 | 1748.676 | 2502.185 | 10879.45
46.009998 | 16591.3477 | 14570.28 | 1200.832 | 2021.07 | 2504.263 | 10865.18
46.02 | 16475.1836 | 14555.05 | 1197.707 | 1920.134 | 2506.351 | 10850.99
46.029999 | 16575.2598 | 14539.91 | 1194.59 | 2035.347 | 2508.45 | 10836.87
46.040001 | 16849.9766 | 14524.86 | 1191.479 | 2325.112 | 2510.561 | 10822.82
46.049999 | 16450.334 | 14509.91 | 1188.375 | 1940.428 | 2512.682 | 10808.85
46.060001 | 16483.2754 | 14495.04 | 1185.277 | 1988.237 | 2514.814 | 10794.95
46.07 | 16059.4434 | 14480.26 | 1182.186 | 1579.185 | 2516.957 | 10781.12
46.080002 | 16739.2754 | 14465.57 | 1179.101 | 2273.707 | 2519.111 | 10767.36
46.09 | 16119.4092 | 14450.97 | 1176.024 | 1668.442 | 2521.275 | 10753.67
46.099998 | 16182.9814 | 14436.46 | 1172.954 | 1746.524 | 2523.451 | 10740.05
46.110001 | 16150.2051 | 14422.03 | 1169.889 | 1728.173 | 2525.637 | 10726.5
46.119999 | 15769.3672 | 14407.7 | 1166.833 | 1361.671 | 2527.834 | 10713.03
46.130001 | 16312.3057 | 14393.45 | 1163.782 | 1918.857 | 2530.043 | 10699.62
46.139999 | 15961.4912 | 14379.29 | 1160.739 | 1582.202 | 2532.261 | 10686.29
46.150002 | 15727.2617 | 14365.22 | 1157.701 | 1362.045 | 2534.492 | 10673.02
46.16 | 15716.7549 | 14351.23 | 1154.672 | 1365.522 | 2536.732 | 10659.83
46.169998 | 16219.1758 | 14337.34 | 1151.65 | 1881.838 | 2538.984 | 10646.7
46.18 | 16340.2275 | 14323.53 | 1148.633 | 2016.7 | 2541.246 | 10633.65
46.189999 | 16522.5762 | 14309.8 | 1145.625 | 2212.771 | 2543.519 | 10620.66
46.200001 | 16204.5811 | 14296.17 | 1142.622 | 1908.412 | 2545.803 | 10607.74
46.209999 | 15986.5781 | 14282.62 | 1139.628 | 1703.958 | 2548.097 | 10594.89
46.220001 | 16426.2012 | 14269.16 | 1136.639 | 2157.044 | 2550.404 | 10582.11
46.23 | 16195.709 | 14255.78 | 1133.659 | 1939.928 | 2552.72 | 10569.4
46.240002 | 15815.0811 | 14242.49 | 1130.685 | 1572.59 | 2555.047 | 10556.76
46.25 | 15800.1543 | 14229.29 | 1127.718 | 1570.868 | 2557.385 | 10544.18
46.259998 | 16012.4736 | 14216.17 | 1124.76 | 1796.304 | 2559.733 | 10531.68
46.27 | 15902.3594 | 14203.14 | 1121.807 | 1699.224 | 2562.093 | 10519.24
46.279999 | 15753.165 | 14190.19 | 1118.862 | 1562.976 | 2564.463 | 10506.86
46.290001 | 16092.3105 | 14177.33 | 1115.923 | 1914.984 | 2566.844 | 10494.56
46.299999 | 15554.4189 | 14164.55 | 1112.993 | 1389.87 | 2569.235 | 10482.32
46.310001 | 15435.9014 | 14151.86 | 1110.069 | 1284.045 | 2571.638 | 10470.15
46.32 | 15571.5176 | 14139.25 | 1107.154 | 1432.269 | 2574.051 | 10458.04
46.330002 | 15794.2744 | 14126.72 | 1104.244 | 1667.55 | 2576.475 | 10446.01
46.34 | 15710.7451 | 14114.29 | 1101.343 | 1596.459 | 2578.909 | 10434.03
46.349998 | 15724.5469 | 14101.93 | 1098.45 | 1622.614 | 2581.354 | 10422.13
46.360001 | 15846.4941 | 14089.66 | 1095.562 | 1756.833 | 2583.81 | 10410.29
46.369999 | 15461.5645 | 14077.47 | 1092.684 | 1384.09 | 2586.276 | 10398.52
46.380001 | 15231.7002 | 14065.37 | 1089.811 | 1166.329 | 2588.753 | 10386.81
46.389999 | 15596.5879 | 14053.35 | 1086.947 | 1543.237 | 2591.24 | 10375.16
46.400002 | 15777.8203 | 14041.41 | 1084.089 | 1736.407 | 2593.739 | 10363.58
46.41 | 15484.9795 | 14029.56 | 1081.241 | 1455.419 | 2596.247 | 10352.07
46.419998 | 15515.2822 | 14017.79 | 1078.399 | 1497.491 | 2598.766 | 10340.63
46.43 | 15460.3213 | 14006.1 | 1075.564 | 1454.219 | 2601.296 | 10329.24
46.439999 | 15257.2803 | 13994.5 | 1072.738 | 1262.783 | 2603.836 | 10317.92
46.450001 | 15571.3984 | 13982.97 | 1069.918 | 1588.425 | 2606.388 | 10306.67
46.459999 | 15792.0566 | 13971.53 | 1067.107 | 1820.524 | 2608.948 | 10295.48
46.470001 | 15719.793 | 13960.17 | 1064.303 | 1759.618 | 2611.521 | 10284.35
46.48 | 15436.1934 | 13948.9 | 1061.507 | 1487.296 | 2614.103 | 10273.29
46.490002 | 15184.8076 | 13937.7 | 1058.718 | 1247.105 | 2616.696 | 10262.29
46.5 | 15374.9814 | 13926.59 | 1055.937 | 1448.392 | 2619.299 | 10251.35
46.509998 | 15575.1455 | 13915.56 | 1053.165 | 1659.587 | 2621.912 | 10240.48
46.52 | 15247.9609 | 13904.61 | 1050.399 | 1343.354 | 2624.536 | 10229.67
46.529999 | 15568.4072 | 13893.74 | 1047.642 | 1674.67 | 2627.17 | 10218.93
46.540001 | 15328.2666 | 13882.95 | 1044.891 | 1445.318 | 2629.815 | 10208.24
46.549999 | 15316.667 | 13872.24 | 1042.15 | 1444.427 | 2632.469 | 10197.62
46.560001 | 15467.8438 | 13861.61 | 1039.415 | 1606.232 | 2635.135 | 10187.06
46.57 | 15538.5967 | 13851.06 | 1036.689 | 1687.532 | 2637.811 | 10176.56
46.580002 | 15136.5977 | 13840.6 | 1033.971 | 1296 | 2640.497 | 10166.13
46.59 | 14910.3447 | 13830.21 | 1031.261 | 1080.134 | 2643.192 | 10155.76
46.599998 | 15090.2822 | 13819.9 | 1028.559 | 1270.378 | 2645.898 | 10145.45
46.610001 | 15171.292 | 13809.68 | 1025.864 | 1361.616 | 2648.615 | 10135.2
46.619999 | 14953.3994 | 13799.53 | 1023.178 | 1153.871 | 2651.341 | 10125.01
46.630001 | 14680.7266 | 13789.46 | 1020.499 | 891.2674 | 2654.078 | 10114.88
46.639999 | 14808.8711 | 13779.47 | 1017.829 | 1029.402 | 2656.824 | 10104.82
46.650002 | 15242.9014 | 13769.56 | 1015.166 | 1473.342 | 2659.582 | 10094.81
46.66 | 15542.6846 | 13759.73 | 1012.512 | 1782.957 | 2662.349 | 10084.87
46.669998 | 15329.8359 | 13749.98 | 1009.867 | 1579.86 | 2665.125 | 10074.98
46.68 | 15174.9668 | 13740.3 | 1007.228 | 1434.666 | 2667.913 | 10065.16
46.689999 | 15237.4531 | 13730.7 | 1004.599 | 1506.749 | 2670.709 | 10055.4
46.700001 | 15045.2109 | 13721.19 | 1001.977 | 1324.024 | 2673.517 | 10045.69
46.709999 | 15009.7793 | 13711.75 | 999.3638 | 1298.032 | 2676.333 | 10036.05
46.720001 | 15031.8662 | 13702.39 | 996.758 | 1329.481 | 2679.16 | 10026.47
46.73 | 15056.8457 | 13693.1 | 994.1613 | 1363.744 | 2681.996 | 10016.94
46.740002 | 14737.29 | 13683.89 | 991.5721 | 1053.395 | 2684.843 | 10007.48
46.75 | 14990.4854 | 13674.77 | 988.9923 | 1315.72 | 2687.699 | 9998.074
46.759998 | 15164.6621 | 13665.71 | 986.4207 | 1498.948 | 2690.565 | 9988.729
46.77 | 15065.667 | 13656.74 | 983.8564 | 1408.929 | 2693.441 | 9979.441
46.779999 | 15300.2129 | 13647.84 | 981.3013 | 1652.372 | 2696.325 | 9970.214
46.790001 | 14895.7031 | 13639.02 | 978.7538 | 1256.684 | 2699.221 | 9961.044
46.799999 | 14928.9766 | 13630.27 | 976.2157 | 1298.703 | 2702.125 | 9951.933
46.810001 | 15057.8418 | 13621.61 | 973.685 | 1436.236 | 2705.04 | 9942.88
46.82 | 14957.8184 | 13613.01 | 971.1635 | 1344.805 | 2707.964 | 9933.886
46.830002 | 14716.96 | 13604.5 | 968.6497 | 1112.462 | 2710.898 | 9924.95
46.84 | 14793.1328 | 13596.06 | 966.1455 | 1197.076 | 2713.841 | 9916.071
46.849998 | 15210.9727 | 13587.69 | 963.6497 | 1623.279 | 2716.793 | 9907.251
46.860001 | 15125.457 | 13579.4 | 961.1612 | 1546.053 | 2719.755 | 9898.488
46.869999 | 15085.7051 | 13571.19 | 958.6826 | 1514.515 | 2722.726 | 9889.782
46.880001 | 14882.2598 | 13563.05 | 956.2115 | 1319.208 | 2725.707 | 9881.134
46.889999 | 14503.5107 | 13554.99 | 953.75 | 948.5223 | 2728.696 | 9872.542
46.900002 | 14536.7588 | 13547 | 951.2959 | 989.758 | 2731.697 | 9864.008
46.91 | 14927.3184 | 13539.09 | 948.8517 | 1388.231 | 2734.704 | 9855.531
46.919998 | 15027.6895 | 13531.25 | 946.4161 | 1496.441 | 2737.722 | 9847.111
46.93 | 14802.3525 | 13523.48 | 943.9882 | 1278.869 | 2740.749 | 9838.746
46.939999 | 14729.4854 | 13515.79 | 941.5698 | 1213.693 | 2743.785 | 9830.438
46.950001 | 14655.8281 | 13508.18 | 939.1594 | 1147.652 | 2746.83 | 9822.186
46.959999 | 14734.4678 | 13500.63 | 936.7587 | 1233.834 | 2749.884 | 9813.992
46.970001 | 15086.9111 | 13493.17 | 934.3658 | 1593.745 | 2752.948 | 9805.852
46.98 | 14940.3643 | 13485.77 | 931.9825 | 1454.593 | 2756.02 | 9797.769
46.990002 | 14480.8066 | 13478.45 | 929.6072 | 1002.357 | 2759.101 | 9789.741
47 | 14311.5869 | 13471.2 | 927.2417 | 840.3856 | 2762.19 | 9781.769
47.009998 | 14865.7266 | 13464.03 | 924.8851 | 1401.7 | 2765.289 | 9773.853
47.02 | 14687.5215 | 13456.92 | 922.5364 | 1230.598 | 2768.397 | 9765.99
47.029999 | 14414.8301 | 13449.89 | 920.1974 | 964.9356 | 2771.512 | 9758.185
47.040001 | 14437.415 | 13442.94 | 917.8665 | 994.4778 | 2774.638 | 9750.432
47.049999 | 14494.9922 | 13436.05 | 915.5455 | 1058.939 | 2777.771 | 9742.736
47.060001 | 14713.1123 | 13429.24 | 913.2326 | 1283.871 | 2780.914 | 9735.095
47.07 | 14223.8369 | 13422.5 | 910.9293 | 801.336 | 2784.064 | 9727.507
47.080002 | 14494.1035 | 13415.83 | 908.6344 | 1078.269 | 2787.225 | 9719.975
47.09 | 14912.1396 | 13409.24 | 906.3494 | 1502.903 | 2790.392 | 9712.496
47.099998 | 14821.0674 | 13402.71 | 904.0735 | 1418.355 | 2793.567 | 9705.072
47.110001 | 14527.9639 | 13396.26 | 901.8054 | 1131.705 | 2796.753 | 9697.701
47.119999 | 14121.457 | 13389.88 | 899.5476 | 731.5801 | 2799.945 | 9690.385
47.130001 | 14385.8994 | 13383.57 | 897.2981 | 1002.333 | 2803.147 | 9683.122
47.139999 | 14273.0742 | 13377.33 | 895.0585 | 895.7484 | 2806.355 | 9675.912
47.150002 | 14530.1621 | 13371.16 | 892.827 | 1159.004 | 2809.574 | 9668.757
47.16 | 14845.0098 | 13365.06 | 890.6057 | 1479.951 | 2812.799 | 9661.654
47.169998 | 15108.6611 | 13359.03 | 888.3937 | 1749.629 | 2816.032 | 9654.606
47.18 | 14817.04 | 13353.07 | 886.19 | 1463.967 | 2819.274 | 9647.609
47.189999 | 14610.2783 | 13347.18 | 883.9962 | 1263.093 | 2822.523 | 9640.666
47.200001 | 14148.1348 | 13341.37 | 881.8109 | 806.7669 | 2825.781 | 9633.776
47.209999 | 14039.9131 | 13335.62 | 879.6359 | 704.2938 | 2829.046 | 9626.938
47.220001 | 14716.2178 | 13329.94 | 877.4692 | 1386.276 | 2832.32 | 9620.153
47.23 | 14596.7295 | 13324.33 | 875.3125 | 1272.397 | 2835.6 | 9613.42
47.240002 | 13968.2305 | 13318.79 | 873.1645 | 649.437 | 2838.889 | 9606.74
47.25 | 13937.4219 | 13313.32 | 871.0268 | 624.0996 | 2842.185 | 9600.111
47.259998 | 14442.6768 | 13307.92 | 868.8983 | 1134.755 | 2845.488 | 9593.535
47.27 | 14320.6924 | 13302.59 | 866.7785 | 1018.104 | 2848.799 | 9587.01
47.279999 | 14061.1338 | 13297.32 | 864.6687 | 763.8102 | 2852.117 | 9580.538
47.290001 | 13772.3037 | 13292.13 | 862.5676 | 480.1756 | 2855.444 | 9574.116
47.299999 | 13756.5693 | 13287 | 860.4769 | 469.5694 | 2858.777 | 9567.746
47.310001 | 13654.1055 | 13281.94 | 858.3948 | 372.1646 | 2862.118 | 9561.428
47.32 | 13753.2412 | 13276.95 | 856.3229 | 476.2919 | 2865.465 | 9555.161
47.330002 | 13840.9844 | 13272.03 | 854.2598 | 568.9563 | 2868.821 | 9548.948
47.34 | 14013.3535 | 13267.17 | 852.2071 | 746.1843 | 2872.182 | 9542.78
47.349998 | 13773.6807 | 13262.38 | 850.1639 | 511.3001 | 2875.55 | 9536.666
47.360001 | 13608.249 | 13257.66 | 848.1293 | 350.5903 | 2878.927 | 9530.603
47.369999 | 13769.4004 | 13253 | 846.1053 | 516.3968 | 2882.309 | 9524.59
47.380001 | 13680.6807 | 13248.42 | 844.0901 | 432.2642 | 2885.699 | 9518.627
47.389999 | 13762.7695 | 13243.89 | 842.0854 | 518.8754 | 2889.094 | 9512.715
47.400002 | 13575.5771 | 13239.44 | 840.0893 | 336.1362 | 2892.498 | 9506.853
47.41 | 13579.5186 | 13235.05 | 838.1038 | 344.4669 | 2895.907 | 9501.041
47.419998 | 14379.6221 | 13230.73 | 836.1281 | 1148.892 | 2899.323 | 9495.279
47.43 | 14409.668 | 13226.47 | 834.1612 | 1183.194 | 2902.746 | 9489.567
47.439999 | 14083.5166 | 13222.28 | 832.2047 | 861.2339 | 2906.174 | 9483.904
47.450001 | 14254.9209 | 13218.16 | 830.2573 | 1036.762 | 2909.61 | 9478.291
47.459999 | 14268.6387 | 13214.1 | 828.3205 | 1054.54 | 2913.051 | 9472.728
47.470001 | 13892.292 | 13210.11 | 826.3927 | 682.1862 | 2916.499 | 9467.214
47.48 | 14083.6963 | 13206.18 | 824.4752 | 877.52 | 2919.953 | 9461.748
47.490002 | 14116.667 | 13202.31 | 822.5671 | 914.3534 | 2923.413 | 9456.333
47.5 | 13911.6689 | 13198.51 | 820.6695 | 713.1556 | 2926.879 | 9450.965
47.509998 | 14110.0957 | 13194.78 | 818.7817 | 915.3161 | 2930.35 | 9445.648
47.52 | 13849.3271 | 13191.11 | 816.9031 | 658.2179 | 2933.828 | 9440.378
47.529999 | 13786.4268 | 13187.5 | 815.035 | 598.9237 | 2937.31 | 9435.158
47.540001 | 14133.5244 | 13183.96 | 813.1762 | 949.5632 | 2940.8 | 9429.985
47.549999 | 14562.374 | 13180.48 | 811.328 | 1381.891 | 2944.294 | 9424.861
47.560001 | 14594.8184 | 13177.07 | 809.4891 | 1417.75 | 2947.795 | 9419.784
47.57 | 14184.1855 | 13173.72 | 807.6607 | 1010.468 | 2951.3 | 9414.756
47.580002 | 13914.168 | 13170.43 | 805.8418 | 743.7352 | 2954.812 | 9409.779
47.59 | 14210.1992 | 13167.2 | 804.0336 | 1042.994 | 2958.328 | 9404.844
47.599998 | 14330.9062 | 13164.04 | 802.2354 | 1166.862 | 2961.849 | 9399.96
47.610001 | 13841.3516 | 13160.95 | 800.4463 | 680.4061 | 2965.376 | 9395.123
47.619999 | 13592.7969 | 13157.91 | 798.6682 | 434.8883 | 2968.907 | 9390.333
47.630001 | 13769.3369 | 13154.94 | 796.8995 | 614.4019 | 2972.445 | 9385.591
47.639999 | 13611.9707 | 13152.02 | 795.1416 | 459.9481 | 2975.985 | 9380.896
47.650002 | 13894.0322 | 13149.17 | 793.3929 | 744.8573 | 2979.533 | 9376.249
47.66 | 13963.3242 | 13146.39 | 791.6552 | 816.9386 | 2983.084 | 9371.647
47.669998 | 13779.1318 | 13143.66 | 789.9276 | 635.4717 | 2986.639 | 9367.093
47.68 | 13757.207 | 13141 | 788.2096 | 616.2118 | 2990.2 | 9362.585
47.689999 | 13563.9268 | 13138.39 | 786.5022 | 425.5359 | 2993.764 | 9358.124
47.700001 | 13382.2607 | 13135.85 | 784.8045 | 246.4116 | 2997.335 | 9353.71
47.709999 | 13286.457 | 13133.37 | 783.1178 | 153.0899 | 3000.907 | 9349.342
47.720001 | 13748.9697 | 13130.95 | 781.4405 | 618.0226 | 3004.486 | 9345.02
47.73 | 13710.1992 | 13128.59 | 779.7741 | 581.6128 | 3008.068 | 9340.744
47.740002 | 13455.0967 | 13126.29 | 778.1174 | 328.8093 | 3011.655 | 9336.515
47.75 | 13760.4678 | 13124.05 | 776.4717 | 636.4211 | 3015.245 | 9332.33
47.759998 | 14195.9482 | 13121.87 | 774.8362 | 1074.081 | 3018.838 | 9328.192
47.77 | 13843.6338 | 13119.75 | 773.2105 | 723.8869 | 3022.437 | 9324.099
47.779999 | 13682.1309 | 13117.69 | 771.5956 | 564.4449 | 3026.038 | 9320.052
47.790001 | 13959.3037 | 13115.68 | 769.9905 | 843.6191 | 3029.644 | 9316.05
47.799999 | 13901.3643 | 13113.74 | 768.3965 | 787.6225 | 3033.252 | 9312.093
47.810001 | 13612.582 | 13111.86 | 766.8122 | 500.7221 | 3036.866 | 9308.182
47.82 | 13395.8154 | 13110.03 | 765.2388 | 285.7805 | 3040.481 | 9304.315
47.830002 | 13601.3818 | 13108.27 | 763.6753 | 493.1093 | 3044.101 | 9300.496
47.84 | 13755.3682 | 13106.56 | 762.1229 | 648.8059 | 3047.722 | 9296.717
47.849998 | 13618.7969 | 13104.91 | 760.581 | 513.884 | 3051.347 | 9292.985
47.860001 | 14074.0557 | 13103.32 | 759.0488 | 970.7339 | 3054.977 | 9289.296
47.869999 | 13811.0332 | 13101.79 | 757.5278 | 709.2452 | 3058.607 | 9285.653
47.880001 | 13459.6562 | 13100.31 | 756.0168 | 359.3432 | 3062.242 | 9282.054
47.889999 | 13613.5195 | 13098.89 | 754.5168 | 514.6259 | 3065.878 | 9278.499
47.900002 | 14017.5986 | 13097.53 | 753.0267 | 920.064 | 3069.519 | 9274.989
47.91 | 14118.6484 | 13096.23 | 751.5479 | 1022.42 | 3073.161 | 9271.52
47.919998 | 13659.2461 | 13094.98 | 750.0796 | 564.2647 | 3076.805 | 9268.097
47.93 | 13518.5947 | 13093.79 | 748.6213 | 424.8043 | 3080.452 | 9264.717
47.939999 | 13881.6953 | 13092.66 | 747.1741 | 789.0397 | 3084.101 | 9261.38
47.950001 | 13851.4619 | 13091.58 | 745.7371 | 759.8839 | 3087.754 | 9258.087
47.959999 | 13397.332 | 13090.56 | 744.3112 | 306.7769 | 3091.406 | 9254.838
47.970001 | 13112.9082 | 13089.59 | 742.8955 | 23.31852 | 3095.063 | 9251.631
47.98 | 13524.2822 | 13088.68 | 741.4909 | 435.6035 | 3098.72 | 9248.468
47.990002 | 13517.1523 | 13087.82 | 740.0965 | 429.3281 | 3102.38 | 9245.348
48 | 13401.8906 | 13087.02 | 738.7134 | 314.8678 | 3106.041 | 9242.269
48.009998 | 13201.2891 | 13086.28 | 737.341 | 115.0116 | 3109.703 | 9239.234
48.02 | 13691.3359 | 13085.59 | 735.9788 | 605.7493 | 3113.367 | 9236.24
48.029999 | 13777.6875 | 13084.95 | 734.6277 | 692.7369 | 3117.032 | 9233.291
48.040001 | 13216.3271 | 13084.37 | 733.287 | 131.958 | 3120.7 | 9230.382
48.049999 | 12996.6963 | 13083.84 | 731.9576 | -87.14441 | 3124.368 | 9227.515
48.060001 | 13323.5635 | 13083.37 | 730.6385 | 240.1953 | 3128.038 | 9224.692
48.07 | 13524.0049 | 13082.95 | 729.3306 | 441.0573 | 3131.708 | 9221.909
48.080002 | 13619.5908 | 13082.58 | 728.0331 | 537.0061 | 3135.38 | 9219.172
48.09 | 13563.8027 | 13082.27 | 726.747 | 481.5344 | 3139.051 | 9216.47
48.099998 | 13556.9473 | 13082.01 | 725.4717 | 474.9387 | 3142.724 | 9213.813
48.110001 | 13745.7402 | 13081.8 | 724.2067 | 663.9387 | 3146.398 | 9211.197
48.119999 | 13755.5938 | 13081.65 | 722.9532 | 673.9474 | 3150.071 | 9208.622
48.130001 | 13805.4316 | 13081.55 | 721.71 | 723.8864 | 3153.746 | 9206.089
48.139999 | 13740.5146 | 13081.49 | 720.4783 | 659.0204 | 3157.42 | 9203.596
48.150002 | 13628.1641 | 13081.5 | 719.2569 | 546.6654 | 3161.097 | 9201.145
48.16 | 13926.2334 | 13081.55 | 718.0471 | 844.6823 | 3164.771 | 9198.733
48.169998 | 13632.6143 | 13081.66 | 716.8482 | 550.9572 | 3168.446 | 9196.363
48.18 | 13606.625 | 13081.81 | 715.6599 | 524.8114 | 3172.121 | 9194.032
48.189999 | 13023.8809 | 13082.02 | 714.4828 | -58.14043 | 3175.796 | 9191.743
48.200001 | 13430.2891 | 13082.28 | 713.3164 | 348.008 | 3179.471 | 9189.493
48.209999 | 13665.5225 | 13082.59 | 712.1615 | 582.9321 | 3183.145 | 9187.284
48.220001 | 13849.79 | 13082.95 | 711.0172 | 766.8384 | 3186.819 | 9185.115
48.23 | 13656.6582 | 13083.36 | 709.8843 | 573.2967 | 3190.492 | 9182.985
48.240002 | 13539.7031 | 13083.82 | 708.7621 | 455.8791 | 3194.166 | 9180.896
48.25 | 13607.2842 | 13084.33 | 707.6514 | 522.9515 | 3197.837 | 9178.845
48.259998 | 13453.7227 | 13084.89 | 706.5518 | 368.8299 | 3201.507 | 9176.834
48.27 | 13498.8086 | 13085.5 | 705.4628 | 413.3062 | 3205.177 | 9174.862
48.279999 | 13687.6465 | 13086.16 | 704.3853 | 601.4859 | 3208.845 | 9172.93
48.290001 | 13677.167 | 13086.87 | 703.3186 | 590.2976 | 3212.514 | 9171.037
48.299999 | 13571.084 | 13087.62 | 702.2635 | 483.4593 | 3216.179 | 9169.182
48.310001 | 13352.1787 | 13088.43 | 701.2192 | 263.7477 | 3219.845 | 9167.366
48.32 | 13321.9639 | 13089.28 | 700.1863 | 232.6807 | 3223.508 | 9165.589
48.330002 | 13352.2383 | 13090.19 | 699.1642 | 262.05 | 3227.171 | 9163.853
48.34 | 13365.1367 | 13091.13 | 698.1538 | 274.0029 | 3230.83 | 9162.15
48.349998 | 13264.6992 | 13092.13 | 697.1546 | 172.5687 | 3234.487 | 9160.488
48.360001 | 13153.3721 | 13093.17 | 696.1662 | 60.19724 | 3238.145 | 9158.864
48.369999 | 12990.8271 | 13094.27 | 695.1894 | -103.4381 | 3241.798 | 9157.278
48.380001 | 13188.8584 | 13095.4 | 694.2236 | 93.45344 | 3245.451 | 9155.73
48.389999 | 13092.6328 | 13096.59 | 693.2693 | -3.955193 | 3249.1 | 9154.219
48.400002 | 12929.7334 | 13097.82 | 692.3259 | -168.0892 | 3252.749 | 9152.748
48.41 | 12960.8633 | 13099.1 | 691.3943 | -138.2346 | 3256.393 | 9151.31
48.419998 | 13265.5381 | 13100.42 | 690.4739 | 165.1166 | 3260.035 | 9149.912
48.43 | 13272.5762 | 13101.79 | 689.5645 | 170.7849 | 3263.676 | 9148.551
48.439999 | 13453.9385 | 13103.21 | 688.6667 | 350.7332 | 3267.312 | 9147.226
48.450001 | 13216.9551 | 13104.67 | 687.78 | 112.2886 | 3270.947 | 9145.939
48.459999 | 13176.9336 | 13106.17 | 686.905 | 70.76245 | 3274.578 | 9144.689
48.470001 | 13021.873 | 13107.72 | 686.041 | -85.84928 | 3278.207 | 9143.474
48.48 | 12996.7764 | 13109.32 | 685.1887 | -112.54 | 3281.832 | 9142.296
48.490002 | 13141.0332 | 13110.96 | 684.3475 | 30.07586 | 3285.454 | 9141.156
48.5 | 13356.1719 | 13112.64 | 683.518 | 243.5326 | 3289.072 | 9140.049
48.509998 | 13534.0859 | 13114.37 | 682.7 | 419.7198 | 3292.686 | 9138.98
48.52 | 13312.124 | 13116.14 | 681.893 | 195.9863 | 3296.298 | 9137.947
48.529999 | 13109.4531 | 13117.95 | 681.0978 | -8.498077 | 3299.905 | 9136.948
48.540001 | 12820.8975 | 13119.81 | 680.3137 | -298.9126 | 3303.51 | 9135.986
48.549999 | 12885.2754 | 13121.71 | 679.5415 | -236.4336 | 3307.109 | 9135.059
48.560001 | 12983.4199 | 13123.65 | 678.7804 | -140.2341 | 3310.706 | 9134.168
48.57 | 13293.4629 | 13125.64 | 678.0311 | 167.8237 | 3314.297 | 9133.311
48.580002 | 13366.667 | 13127.67 | 677.293 | 238.9963 | 3317.886 | 9132.492
48.59 | 13186.8984 | 13129.74 | 676.5667 | 57.16115 | 3321.468 | 9131.702
48.599998 | 13154.9717 | 13131.85 | 675.852 | 23.12252 | 3325.046 | 9130.951
48.610001 | 13118.4541 | 13134 | 675.1484 | -15.54883 | 3328.622 | 9130.233
48.619999 | 13354.0449 | 13136.2 | 674.4568 | 217.848 | 3332.191 | 9129.55
48.630001 | 13410.0312 | 13138.43 | 673.7764 | 271.5975 | 3335.757 | 9128.901
48.639999 | 13196.1924 | 13140.71 | 673.1079 | 55.4832 | 3339.316 | 9128.286
48.650002 | 12982.6982 | 13143.03 | 672.4507 | -160.3307 | 3342.872 | 9127.706
48.66 | 13087.2617 | 13145.38 | 671.8053 | -58.12249 | 3346.422 | 9127.157
48.669998 | 13005.9795 | 13147.78 | 671.1716 | -141.8027 | 3349.967 | 9126.644
48.68 | 13371.3936 | 13150.22 | 670.5492 | 221.1739 | 3353.507 | 9126.163
48.689999 | 13468.3994 | 13152.7 | 669.9387 | 315.7039 | 3357.041 | 9125.716
48.700001 | 13249.0254 | 13155.21 | 669.3396 | 93.81249 | 3360.571 | 9125.302
48.709999 | 13310.2773 | 13157.77 | 668.7524 | 152.5095 | 3364.094 | 9124.921
48.720001 | 13361.418 | 13160.36 | 668.1767 | 201.0548 | 3367.613 | 9124.574
48.73 | 13504.8076 | 13163 | 667.6128 | 341.8115 | 3371.125 | 9124.258
48.740002 | 13357.6377 | 13165.67 | 667.0604 | 191.9687 | 3374.632 | 9123.976
48.75 | 13282.0664 | 13168.38 | 666.5199 | 113.6897 | 3378.132 | 9123.724
48.759998 | 13032.2373 | 13171.12 | 665.9911 | -138.8862 | 3381.626 | 9123.506
48.77 | 13228.8867 | 13173.91 | 665.4739 | 54.97794 | 3385.115 | 9123.319
48.779999 | 13286.9004 | 13176.73 | 664.9685 | 110.1699 | 3388.597 | 9123.165
48.790001 | 13054.2852 | 13179.59 | 664.4747 | -125.306 | 3392.074 | 9123.042
48.799999 | 12821.6631 | 13182.49 | 663.9929 | -360.8231 | 3395.542 | 9122.951
48.810001 | 12918.7256 | 13185.42 | 663.5226 | -266.6952 | 3399.007 | 9122.892
48.82 | 13402.1924 | 13188.39 | 663.0642 | 213.803 | 3402.463 | 9122.863
48.830002 | 13401.0869 | 13191.4 | 662.6175 | 209.6881 | 3405.913 | 9122.868
48.84 | 13106.0225 | 13194.44 | 662.1828 | -88.41446 | 3409.356 | 9122.899
48.849998 | 12942.1865 | 13197.51 | 661.7598 | -255.327 | 3412.791 | 9122.962
48.860001 | 12949.1914 | 13200.63 | 661.3485 | -251.4351 | 3416.221 | 9123.057
48.869999 | 12802.3496 | 13203.77 | 660.9492 | -401.423 | 3419.642 | 9123.181
48.880001 | 12621.9648 | 13206.96 | 660.5615 | -584.992 | 3423.058 | 9123.337
48.889999 | 13102.3848 | 13210.17 | 660.1859 | -107.7874 | 3426.465 | 9123.521
48.900002 | 13165.7266 | 13213.43 | 659.8219 | -47.70045 | 3429.867 | 9123.738
48.91 | 12914.9717 | 13216.71 | 659.4699 | -301.7383 | 3433.259 | 9123.981
48.919998 | 12843.5283 | 13220.03 | 659.1298 | -376.5011 | 3436.644 | 9124.256
48.93 | 12835.2012 | 13223.38 | 658.8015 | -388.1811 | 3440.022 | 9124.559
48.939999 | 12852.7139 | 13226.77 | 658.4851 | -374.0543 | 3443.392 | 9124.891
48.950001 | 12761.5117 | 13230.19 | 658.1806 | -468.6778 | 3446.755 | 9125.254
48.959999 | 12855.8682 | 13233.64 | 657.888 | -377.7722 | 3450.109 | 9125.644
48.970001 | 13078.5332 | 13237.13 | 657.6073 | -158.5935 | 3453.456 | 9126.063
48.98 | 13146.21 | 13240.64 | 657.3386 | -94.43308 | 3456.794 | 9126.51
48.990002 | 13014.915 | 13244.19 | 657.0817 | -229.28 | 3460.125 | 9126.988
49 | 12872.166 | 13247.77 | 656.8369 | -375.6079 | 3463.447 | 9127.49
49.009998 | 12681.127 | 13251.39 | 656.604 | -570.2589 | 3466.76 | 9128.022
49.02 | 12947.7207 | 13255.03 | 656.383 | -307.3103 | 3470.066 | 9128.582
49.029999 | 12669.8535 | 13258.7 | 656.1741 | -588.8512 | 3473.362 | 9129.169
49.040001 | 12750.4854 | 13262.41 | 655.977 | -511.9265 | 3476.652 | 9129.783
49.049999 | 12744.3379 | 13266.15 | 655.792 | -521.8092 | 3479.93 | 9130.425
49.060001 | 13044.7041 | 13269.92 | 655.6189 | -225.2112 | 3483.203 | 9131.094
49.07 | 13026.6719 | 13273.71 | 655.4579 | -247.0393 | 3486.464 | 9131.789
49.080002 | 13061.8809 | 13277.54 | 655.3089 | -215.66 | 3489.718 | 9132.514
49.09 | 12949.4023 | 13281.39 | 655.1719 | -331.9911 | 3492.962 | 9133.259
49.099998 | 12647.0742 | 13285.28 | 655.047 | -638.204 | 3496.197 | 9134.035
49.110001 | 12687.6348 | 13289.19 | 654.934 | -601.5581 | 3499.424 | 9134.835
49.119999 | 12915.8379 | 13293.13 | 654.8331 | -377.2964 | 3502.64 | 9135.661
49.130001 | 12746.1914 | 13297.11 | 654.7443 | -550.9159 | 3505.848 | 9136.515
49.139999 | 12802.0068 | 13301.11 | 654.6675 | -499.0985 | 3509.046 | 9137.392
49.150002 | 12917.8057 | 13305.14 | 654.6028 | -387.3301 | 3512.236 | 9138.297
49.16 | 12795.8584 | 13309.19 | 654.5501 | -513.3299 | 3515.415 | 9139.223
49.169998 | 12851.3447 | 13313.27 | 654.5096 | -461.9256 | 3518.584 | 9140.177
49.18 | 12952.9482 | 13317.38 | 654.4811 | -364.432 | 3521.745 | 9141.154
49.189999 | 12557.668 | 13321.52 | 654.4648 | -763.8476 | 3524.895 | 9142.156
49.200001 | 12582.9453 | 13325.68 | 654.4605 | -742.7347 | 3528.036 | 9143.183
49.209999 | 12961.5771 | 13329.87 | 654.4683 | -368.2909 | 3531.166 | 9144.234
49.220001 | 12745.0107 | 13334.08 | 654.4883 | -589.0741 | 3534.288 | 9145.309
49.23 | 12837.0156 | 13338.33 | 654.5204 | -501.3104 | 3537.398 | 9146.407
49.240002 | 12629.2637 | 13342.6 | 654.5647 | -713.3315 | 3540.5 | 9147.531
49.25 | 12585.7021 | 13346.88 | 654.621 | -761.1828 | 3543.59 | 9148.674
49.259998 | 12631.4268 | 13351.2 | 654.6895 | -719.7743 | 3546.67 | 9149.842
49.27 | 12553.7461 | 13355.54 | 654.7702 | -801.7978 | 3549.74 | 9151.033
49.279999 | 12769.7119 | 13359.91 | 654.863 | -590.1972 | 3552.799 | 9152.247
49.290001 | 12868.8076 | 13364.3 | 654.9681 | -495.4935 | 3555.85 | 9153.483
49.299999 | 13232.0449 | 13368.71 | 655.0852 | -136.6691 | 3558.887 | 9154.741
49.310001 | 13162.2422 | 13373.15 | 655.2146 | -210.9114 | 3561.917 | 9156.022
49.32 | 13074.9873 | 13377.61 | 655.3562 | -302.6274 | 3564.934 | 9157.324
49.330002 | 12947.957 | 13382.1 | 655.51 | -434.1464 | 3567.942 | 9158.652
49.34 | 12870.8779 | 13386.61 | 655.6759 | -515.7295 | 3570.938 | 9159.994
49.349998 | 12733.5889 | 13391.14 | 655.854 | -657.548 | 3573.922 | 9161.36
49.360001 | 13140.3623 | 13395.69 | 656.0444 | -255.3279 | 3576.898 | 9162.748
49.369999 | 13347.7061 | 13400.26 | 656.247 | -52.55743 | 3579.861 | 9164.156
49.380001 | 13142.7021 | 13404.86 | 656.4618 | -262.1594 | 3582.815 | 9165.585
49.389999 | 12923.7002 | 13409.48 | 656.6889 | -485.7778 | 3585.755 | 9167.034
49.400002 | 12968.1592 | 13414.12 | 656.9282 | -445.9622 | 3588.687 | 9168.506
49.41 | 13297.8545 | 13418.78 | 657.1797 | -120.9237 | 3591.606 | 9169.992
49.419998 | 13245 | 13423.46 | 657.4434 | -178.4584 | 3594.514 | 9171.501
49.43 | 12962.4629 | 13428.16 | 657.7195 | -465.6977 | 3597.412 | 9173.029
49.439999 | 12685.2715 | 13432.88 | 658.0078 | -747.6096 | 3600.297 | 9174.576
49.450001 | 12938.2412 | 13437.62 | 658.3084 | -499.3833 | 3603.173 | 9176.144
49.459999 | 12815.2031 | 13442.38 | 658.6212 | -627.181 | 3606.035 | 9177.728
49.470001 | 12554.2998 | 13447.17 | 658.9464 | -892.8662 | 3608.887 | 9179.332
49.48 | 12485.498 | 13451.97 | 659.2838 | -966.4673 | 3611.727 | 9180.954
49.490002 | 12662.0615 | 13456.79 | 659.6335 | -794.7247 | 3614.556 | 9182.597
49.5 | 12644.9492 | 13461.62 | 659.9955 | -816.6715 | 3617.373 | 9184.252
49.509998 | 12487.4639 | 13466.48 | 660.3697 | -979.0119 | 3620.178 | 9185.928
49.52 | 12429.3721 | 13471.35 | 660.7563 | -1041.978 | 3622.972 | 9187.621
49.529999 | 12529.415 | 13476.24 | 661.1552 | -946.8246 | 3625.753 | 9189.331
49.540001 | 12486.8887 | 13481.15 | 661.5665 | -994.2607 | 3628.524 | 9191.059
49.549999 | 12672.9385 | 13486.07 | 661.9899 | -813.1354 | 3631.282 | 9192.802
49.560001 | 12958.2949 | 13491.02 | 662.4258 | -532.7235 | 3634.029 | 9194.563
49.57 | 12880.3057 | 13495.98 | 662.874 | -615.6715 | 3636.764 | 9196.339
49.580002 | 12733.2617 | 13500.96 | 663.3346 | -767.6946 | 3639.487 | 9198.135
49.59 | 12736.6641 | 13505.94 | 663.8073 | -769.2804 | 3642.197 | 9199.94
49.599998 | 12811.0547 | 13510.95 | 664.2924 | -699.8961 | 3644.895 | 9201.763
49.610001 | 12839.4336 | 13515.98 | 664.7901 | -676.5417 | 3647.583 | 9203.603
49.619999 | 12622.2441 | 13521.01 | 665.2999 | -898.7685 | 3650.256 | 9205.456
49.630001 | 12371.1504 | 13526.07 | 665.8222 | -1154.917 | 3652.92 | 9207.326
49.639999 | 12624.7363 | 13531.13 | 666.3567 | -906.3979 | 3655.569 | 9209.209
49.650002 | 12601.8379 | 13536.22 | 666.9038 | -934.3826 | 3658.208 | 9211.109
49.66 | 12659.3379 | 13541.31 | 667.463 | -881.9764 | 3660.833 | 9213.018
49.669998 | 12754.6221 | 13546.42 | 668.0346 | -791.8021 | 3663.446 | 9214.944
49.68 | 13132.7744 | 13551.55 | 668.6187 | -418.7752 | 3666.048 | 9216.883
49.689999 | 12854.668 | 13556.69 | 669.2151 | -702.0182 | 3668.636 | 9218.835
49.700001 | 12736.3223 | 13561.84 | 669.824 | -825.516 | 3671.214 | 9220.8
49.709999 | 12574.5938 | 13567 | 670.4451 | -992.4065 | 3673.777 | 9222.778
49.720001 | 12375.3799 | 13572.18 | 671.0788 | -1196.798 | 3676.33 | 9224.77
49.73 | 12500.1074 | 13577.37 | 671.7247 | -1077.258 | 3678.869 | 9226.772
49.740002 | 12518.4023 | 13582.57 | 672.3832 | -1064.166 | 3681.396 | 9228.789
49.75 | 12596.4463 | 13587.78 | 673.0538 | -991.3316 | 3683.91 | 9230.815
49.759998 | 12579.1279 | 13593 | 673.7369 | -1013.873 | 3686.411 | 9232.853
49.77 | 12654.6162 | 13598.24 | 674.4326 | -943.6197 | 3688.901 | 9234.903
49.779999 | 12661.6035 | 13603.48 | 675.1405 | -941.8767 | 3691.376 | 9236.963
49.790001 | 12595.9336 | 13608.74 | 675.861 | -1012.804 | 3693.841 | 9239.035
49.799999 | 12575 | 13614 | 676.5936 | -1039.002 | 3696.292 | 9241.117
49.810001 | 12455.0557 | 13619.28 | 677.339 | -1164.224 | 3698.731 | 9243.21
49.82 | 12264.5234 | 13624.57 | 678.0965 | -1360.042 | 3701.157 | 9245.312
49.830002 | 12579.5273 | 13629.86 | 678.8667 | -1050.337 | 3703.571 | 9247.427
49.84 | 12952.3125 | 13635.17 | 679.649 | -682.8531 | 3705.971 | 9249.545
49.849998 | 12390.1934 | 13640.48 | 680.4438 | -1250.285 | 3708.358 | 9251.676
49.860001 | 12210.9658 | 13645.8 | 681.2513 | -1434.835 | 3710.734 | 9253.815
49.869999 | 12259.5664 | 13651.13 | 682.0709 | -1391.564 | 3713.096 | 9255.963
49.880001 | 12391.8604 | 13656.47 | 682.9032 | -1264.61 | 3715.446 | 9258.121
49.889999 | 12346.3623 | 13661.81 | 683.7477 | -1315.453 | 3717.782 | 9260.285
49.900002 | 12463.0713 | 13667.17 | 684.605 | -1204.101 | 3720.107 | 9262.46
49.91 | 12388.2334 | 13672.53 | 685.4743 | -1284.296 | 3722.418 | 9264.638
49.919998 | 12273.9199 | 13677.9 | 686.356 | -1403.977 | 3724.716 | 9266.826
49.93 | 12303.4268 | 13683.27 | 687.2505 | -1379.846 | 3727.002 | 9269.02
49.939999 | 12781.7051 | 13688.65 | 688.1572 | -906.9471 | 3729.274 | 9271.221
49.950001 | 12960.7402 | 13694.04 | 689.0767 | -733.3004 | 3731.534 | 9273.43
49.959999 | 12460.9561 | 13699.43 | 690.0082 | -1238.476 | 3733.78 | 9275.643
49.970001 | 12453.5654 | 13704.83 | 690.9525 | -1251.267 | 3736.015 | 9277.865
49.98 | 12734.3105 | 13710.23 | 691.909 | -975.9241 | 3738.236 | 9280.09
49.990002 | 12621.7656 | 13715.65 | 692.8782 | -1093.88 | 3740.444 | 9282.323
50 | 12559.3701 | 13721.06 | 693.8595 | -1161.686 | 3742.639 | 9284.558
50.009998 | 12507.7061 | 13726.47 | 694.8532 | -1218.767 | 3744.821 | 9286.799
50.02 | 12182.8906 | 13731.9 | 695.8598 | -1549.005 | 3746.991 | 9289.045
50.029999 | 12040.6748 | 13737.32 | 696.8785 | -1696.645 | 3749.146 | 9291.295
50.040001 | 12397.957 | 13742.75 | 697.91 | -1344.794 | 3751.29 | 9293.55
50.049999 | 12661.6445 | 13748.18 | 698.9536 | -1086.537 | 3753.42 | 9295.808
50.060001 | 12590.9121 | 13753.62 | 700.01 | -1162.706 | 3755.538 | 9298.07
50.07 | 12248.3633 | 13759.06 | 701.0785 | -1510.692 | 3757.643 | 9300.334
50.080002 | 12593.8867 | 13764.5 | 702.1599 | -1170.612 | 3759.734 | 9302.604
50.09 | 12809.2354 | 13769.94 | 703.2532 | -960.7034 | 3761.813 | 9304.873
50.099998 | 12471.4502 | 13775.38 | 704.359 | -1303.932 | 3763.877 | 9307.146
50.110001 | 12307.4619 | 13780.83 | 705.4779 | -1473.367 | 3765.931 | 9309.421
50.119999 | 12358.4121 | 13786.27 | 706.6086 | -1427.863 | 3767.969 | 9311.697
50.130001 | 12587.6016 | 13791.72 | 707.7522 | -1204.123 | 3769.997 | 9313.976
50.139999 | 12675 | 13797.17 | 708.9079 | -1122.172 | 3772.009 | 9316.255
50.150002 | 12750.7422 | 13802.62 | 710.0765 | -1051.883 | 3774.011 | 9318.538
50.16 | 12696.0127 | 13808.07 | 711.2571 | -1112.059 | 3775.998 | 9320.816
50.169998 | 12669.9658 | 13813.52 | 712.4501 | -1143.554 | 3777.972 | 9323.098
50.18 | 12506.4658 | 13818.97 | 713.656 | -1312.504 | 3779.934 | 9325.38
50.189999 | 12450.7529 | 13824.42 | 714.8741 | -1373.664 | 3781.882 | 9327.661
50.200001 | 12574.3662 | 13829.86 | 716.1049 | -1255.499 | 3783.819 | 9329.942
50.209999 | 12671.374 | 13835.31 | 717.3477 | -1163.936 | 3785.74 | 9332.221
50.220001 | 12494.7451 | 13840.76 | 718.6035 | -1346.01 | 3787.651 | 9334.501
50.23 | 12408.333 | 13846.2 | 719.8714 | -1437.864 | 3789.547 | 9336.779
50.240002 | 12448.8076 | 13851.64 | 721.1521 | -1402.832 | 3791.431 | 9339.056
50.25 | 12316.4629 | 13857.07 | 722.4447 | -1540.612 | 3793.302 | 9341.328
50.259998 | 12428.9375 | 13862.51 | 723.7498 | -1433.572 | 3795.159 | 9343.601
50.27 | 12531.4023 | 13867.94 | 725.0679 | -1336.54 | 3797.004 | 9345.87
50.279999 | 12328.458 | 13873.37 | 726.398 | -1544.912 | 3798.835 | 9348.137
50.290001 | 12308.1807 | 13878.8 | 727.7409 | -1570.616 | 3800.655 | 9350.401
50.299999 | 12082.7988 | 13884.22 | 729.0958 | -1801.418 | 3802.46 | 9352.661
50.310001 | 12150.5947 | 13889.64 | 730.4637 | -1739.041 | 3804.254 | 9354.918
50.32 | 12595.1338 | 13895.05 | 731.8436 | -1299.914 | 3806.034 | 9357.171
50.330002 | 12287.8174 | 13900.46 | 733.2363 | -1612.641 | 3807.801 | 9359.421
50.34 | 12252.7266 | 13905.86 | 734.641 | -1653.132 | 3809.555 | 9361.663
50.349998 | 12614.0186 | 13911.26 | 736.0581 | -1297.238 | 3811.295 | 9363.903
50.360001 | 12541.3477 | 13916.65 | 737.4883 | -1375.302 | 3813.024 | 9366.137
50.369999 | 12673.0234 | 13922.03 | 738.9303 | -1249.011 | 3814.739 | 9368.365
50.380001 | 12860.7061 | 13927.42 | 740.3852 | -1066.71 | 3816.442 | 9370.589
50.389999 | 12671.6455 | 13932.79 | 741.852 | -1261.143 | 3818.131 | 9372.805
50.400002 | 12486.8105 | 13938.16 | 743.332 | -1451.349 | 3819.809 | 9375.019
50.41 | 12563.9834 | 13943.52 | 744.8237 | -1379.534 | 3821.472 | 9377.221
50.419998 | 12497.085 | 13948.87 | 746.3278 | -1451.784 | 3823.123 | 9379.418
50.43 | 12179.9482 | 13954.22 | 747.8449 | -1774.267 | 3824.762 | 9381.609
50.439999 | 12075.3877 | 13959.55 | 749.374 | -1884.164 | 3826.386 | 9383.791
50.450001 | 12128.7725 | 13964.88 | 750.916 | -1836.11 | 3827.999 | 9385.967
50.459999 | 11905.9717 | 13970.2 | 752.4698 | -2064.23 | 3829.598 | 9388.134
50.470001 | 12177.2441 | 13975.52 | 754.0366 | -1798.272 | 3831.186 | 9390.294
50.48 | 12522.6309 | 13980.82 | 755.6154 | -1458.188 | 3832.76 | 9392.444
50.490002 | 12452.8232 | 13986.11 | 757.207 | -1533.291 | 3834.321 | 9394.586
50.5 | 12422.9238 | 13991.4 | 758.8104 | -1568.473 | 3835.869 | 9396.718
50.509998 | 12588.5938 | 13996.67 | 760.4262 | -1408.077 | 3837.404 | 9398.84
50.52 | 12709.1494 | 14001.94 | 762.0551 | -1292.787 | 3838.928 | 9400.953
50.529999 | 12727.6914 | 14007.19 | 763.6958 | -1279.498 | 3840.437 | 9403.056
50.540001 | 12685.543 | 14012.43 | 765.3495 | -1326.891 | 3841.935 | 9405.149
50.549999 | 12531.501 | 14017.66 | 767.0149 | -1486.164 | 3843.419 | 9407.231
50.560001 | 12044.6309 | 14022.89 | 768.6933 | -1978.257 | 3844.891 | 9409.303
50.57 | 12077.8066 | 14028.1 | 770.3836 | -1950.29 | 3846.35 | 9411.363
50.580002 | 12410.7539 | 14033.3 | 772.0868 | -1622.543 | 3847.796 | 9413.414
50.59 | 12432.4736 | 14038.48 | 773.8017 | -1606.007 | 3849.23 | 9415.449
50.599998 | 12279.5049 | 14043.65 | 775.529 | -1764.148 | 3850.65 | 9417.474
50.610001 | 12465.9434 | 14048.82 | 777.2695 | -1582.872 | 3852.059 | 9419.486
50.619999 | 12600.1289 | 14053.96 | 779.0215 | -1453.833 | 3853.454 | 9421.486
50.630001 | 12412.5488 | 14059.1 | 780.7866 | -1646.549 | 3854.838 | 9423.474
50.639999 | 12171.3496 | 14064.22 | 782.5633 | -1892.868 | 3856.207 | 9425.448
50.650002 | 12384.8027 | 14069.33 | 784.3533 | -1684.526 | 3857.565 | 9427.41
50.66 | 12268.3369 | 14074.42 | 786.1547 | -1806.083 | 3858.91 | 9429.355
50.669998 | 12242.0146 | 14079.5 | 787.9684 | -1837.483 | 3860.241 | 9431.288
50.68 | 12397.5 | 14084.56 | 789.7953 | -1687.063 | 3861.562 | 9433.206
50.689999 | 12650.3564 | 14089.61 | 791.6339 | -1439.255 | 3862.868 | 9435.11
50.700001 | 12727.7568 | 14094.65 | 793.4854 | -1366.89 | 3864.163 | 9436.999
50.709999 | 12555.542 | 14099.66 | 795.3484 | -1544.123 | 3865.444 | 9438.873
50.720001 | 12264.0498 | 14104.67 | 797.2246 | -1840.62 | 3866.714 | 9440.732
50.73 | 12141.6934 | 14109.66 | 799.1125 | -1967.963 | 3867.97 | 9442.574
50.740002 | 12255.2559 | 14114.63 | 801.0133 | -1859.374 | 3869.214 | 9444.402
50.75 | 12211.459 | 14119.58 | 802.9256 | -1908.123 | 3870.445 | 9446.212
50.759998 | 12385.167 | 14124.52 | 804.8502 | -1739.352 | 3871.663 | 9448.006
50.77 | 12577.3896 | 14129.44 | 806.7879 | -1552.051 | 3872.87 | 9449.783
50.779999 | 12693.9912 | 14134.34 | 808.7374 | -1440.352 | 3874.063 | 9451.543
50.790001 | 12567.7793 | 14139.23 | 810.6996 | -1571.451 | 3875.245 | 9453.286
50.799999 | 12439.2227 | 14144.1 | 812.6734 | -1704.874 | 3876.413 | 9455.011
50.810001 | 12427.6846 | 14148.95 | 814.6603 | -1721.264 | 3877.569 | 9456.719
50.82 | 12323.2441 | 14153.78 | 816.6588 | -1830.534 | 3878.712 | 9458.407
50.830002 | 12266.667 | 14158.59 | 818.6702 | -1891.927 | 3879.843 | 9460.08
50.84 | 12656.8213 | 14163.38 | 820.693 | -1506.563 | 3880.961 | 9461.73
50.849998 | 12616.7529 | 14168.16 | 822.7281 | -1551.405 | 3882.067 | 9463.363
50.860001 | 12590.4111 | 14172.91 | 824.7765 | -1582.503 | 3883.161 | 9464.977
50.869999 | 12553.9678 | 14177.65 | 826.836 | -1623.68 | 3884.241 | 9466.571
50.880001 | 12152.3594 | 14182.36 | 828.9087 | -2030.005 | 3885.31 | 9468.146
50.889999 | 11994.0264 | 14187.06 | 830.9927 | -2193.031 | 3886.365 | 9469.7
50.900002 | 12008.333 | 14191.74 | 833.09 | -2183.402 | 3887.408 | 9471.237
50.91 | 12499.9678 | 14196.39 | 835.1985 | -1696.419 | 3888.439 | 9472.749
50.919998 | 12589.1357 | 14201.02 | 837.3192 | -1611.882 | 3889.456 | 9474.242
50.93 | 12603.6133 | 14205.63 | 839.4529 | -1602.016 | 3890.463 | 9475.714
50.939999 | 12402.2432 | 14210.22 | 841.5982 | -1807.975 | 3891.455 | 9477.165
50.950001 | 12353.7725 | 14214.79 | 843.7563 | -1861.015 | 3892.437 | 9478.595
50.959999 | 12584.9424 | 14219.33 | 845.9258 | -1634.389 | 3893.404 | 9480.002
50.970001 | 12710.5078 | 14223.86 | 848.1083 | -1513.349 | 3894.361 | 9481.387
50.98 | 12925.9199 | 14228.36 | 850.3023 | -1302.436 | 3895.304 | 9482.75
50.990002 | 12962.7998 | 14232.84 | 852.5091 | -1270.036 | 3896.234 | 9484.093
51 | 12686.4727 | 14237.29 | 854.7272 | -1550.815 | 3897.152 | 9485.408
51.009998 | 12368.7568 | 14241.72 | 856.9575 | -1872.962 | 3898.058 | 9486.703
51.02 | 12401.9639 | 14246.13 | 859.2008 | -1844.163 | 3898.951 | 9487.975
51.029999 | 12404.7051 | 14250.51 | 861.4555 | -1845.804 | 3899.832 | 9489.222
51.040001 | 12388.2773 | 14254.87 | 863.7231 | -1866.593 | 3900.7 | 9490.447
51.049999 | 12572.7402 | 14259.2 | 866.0019 | -1686.464 | 3901.555 | 9491.647
51.060001 | 12569.583 | 14263.52 | 868.2937 | -1693.934 | 3902.399 | 9492.824
51.07 | 12495.1104 | 14267.8 | 870.5969 | -1772.691 | 3903.23 | 9493.975
51.080002 | 12585.6367 | 14272.06 | 872.9129 | -1686.428 | 3904.048 | 9495.104
51.09 | 12560.9688 | 14276.3 | 875.2401 | -1715.328 | 3904.853 | 9496.204
51.099998 | 12489.79 | 14280.51 | 877.5793 | -1790.716 | 3905.646 | 9497.281
51.110001 | 12372.9561 | 14284.69 | 879.9318 | -1911.735 | 3906.427 | 9498.332
51.119999 | 12300.5684 | 14288.85 | 882.2952 | -1988.278 | 3907.194 | 9499.357
51.130001 | 12136.1797 | 14292.98 | 884.6716 | -2156.801 | 3907.95 | 9500.359
51.139999 | 12044.6426 | 14297.08 | 887.0591 | -2252.441 | 3908.693 | 9501.332
51.150002 | 12084.4863 | 14301.16 | 889.4598 | -2216.678 | 3909.423 | 9502.281
51.16 | 12204.5967 | 14305.21 | 891.8714 | -2100.617 | 3910.141 | 9503.201
51.169998 | 12285.0508 | 14309.24 | 894.295 | -2024.185 | 3910.845 | 9504.096
51.18 | 12428.1338 | 14313.23 | 896.7315 | -1885.1 | 3911.539 | 9504.963
51.189999 | 12313.2969 | 14317.2 | 899.1794 | -2003.905 | 3912.218 | 9505.804
51.200001 | 12160.3643 | 14321.14 | 901.64 | -2160.78 | 3912.886 | 9506.618
51.209999 | 12245.165 | 14325.06 | 904.1116 | -2079.89 | 3913.54 | 9507.403
51.220001 | 12244.4834 | 14328.94 | 906.5961 | -2084.458 | 3914.183 | 9508.162
51.23 | 12288.0771 | 14332.8 | 909.0919 | -2044.719 | 3914.813 | 9508.891
51.240002 | 12099.6152 | 14336.62 | 911.6004 | -2237.01 | 3915.429 | 9509.595
51.25 | 12025.0469 | 14340.42 | 914.1199 | -2315.374 | 3916.034 | 9510.267
51.259998 | 12169.6914 | 14344.19 | 916.6513 | -2174.497 | 3916.624 | 9510.913
51.27 | 12646.5967 | 14347.93 | 919.1956 | -1701.332 | 3917.204 | 9511.529
51.279999 | 12793.3398 | 14351.64 | 921.7511 | -1558.297 | 3917.769 | 9512.116
51.290001 | 12355.5508 | 14355.32 | 924.3193 | -1999.768 | 3918.324 | 9512.676
51.299999 | 12180.8965 | 14358.97 | 926.8984 | -2178.07 | 3918.864 | 9513.204
51.310001 | 12562.1123 | 14362.59 | 929.4904 | -1800.475 | 3919.392 | 9513.705
51.32 | 12729.7363 | 14366.18 | 932.0935 | -1636.439 | 3919.907 | 9514.175
51.330002 | 12550.1943 | 14369.74 | 934.7093 | -1819.541 | 3920.409 | 9514.617
51.34 | 12231.8594 | 14373.26 | 937.3359 | -2141.402 | 3920.899 | 9515.026
51.349998 | 12236.8213 | 14376.76 | 939.9744 | -2139.934 | 3921.375 | 9515.406
51.360001 | 12532.2402 | 14380.22 | 942.626 | -1847.982 | 3921.84 | 9515.756
51.369999 | 12590.0391 | 14383.65 | 945.2882 | -1793.615 | 3922.291 | 9516.075
51.380001 | 12534.2529 | 14387.06 | 947.9632 | -1852.805 | 3922.73 | 9516.365
51.389999 | 12755.7578 | 14390.43 | 950.649 | -1634.668 | 3923.154 | 9516.622
51.400002 | 12807.8262 | 14393.77 | 953.3479 | -1585.939 | 3923.567 | 9516.85
51.41 | 12878.752 | 14397.07 | 956.0573 | -1518.318 | 3923.967 | 9517.045
51.419998 | 12698.9053 | 14400.34 | 958.7785 | -1701.436 | 3924.353 | 9517.21
51.43 | 12597.04 | 14403.58 | 961.5125 | -1806.543 | 3924.728 | 9517.343
51.439999 | 12562.333 | 14406.79 | 964.2575 | -1844.456 | 3925.088 | 9517.444
51.450001 | 12989.3848 | 14409.97 | 967.0151 | -1420.58 | 3925.436 | 9517.514
51.459999 | 13209.3193 | 14413.11 | 969.7833 | -1203.786 | 3925.77 | 9517.551
51.470001 | 13117.7021 | 14416.21 | 972.5644 | -1298.512 | 3926.093 | 9517.558
51.48 | 12984.4473 | 14419.29 | 975.3563 | -1434.841 | 3926.401 | 9517.531
51.490002 | 12945.8008 | 14422.33 | 978.1608 | -1476.53 | 3926.697 | 9517.473
51.5 | 13010.29 | 14425.34 | 980.9759 | -1415.046 | 3926.979 | 9517.381
51.509998 | 12719.8096 | 14428.31 | 983.8026 | -1708.498 | 3927.248 | 9517.257
51.52 | 12395.3291 | 14431.25 | 986.6422 | -2035.918 | 3927.505 | 9517.101
51.529999 | 12658.7051 | 14434.15 | 989.4926 | -1775.446 | 3927.747 | 9516.911
51.540001 | 13063.4307 | 14437.02 | 992.3555 | -1373.592 | 3927.978 | 9516.69
51.549999 | 12914.3066 | 14439.86 | 995.2289 | -1525.55 | 3928.194 | 9516.434
51.560001 | 12734.4922 | 14442.66 | 998.1151 | -1708.166 | 3928.397 | 9516.146
51.57 | 12890.2734 | 14445.42 | 1001.012 | -1555.15 | 3928.587 | 9515.824
51.580002 | 12976.1855 | 14448.16 | 1003.921 | -1471.97 | 3928.764 | 9515.47
51.59 | 12786.207 | 14450.85 | 1006.841 | -1664.642 | 3928.927 | 9515.08
51.599998 | 12556.5127 | 14453.51 | 1009.773 | -1896.995 | 3929.077 | 9514.658
51.610001 | 12612.0137 | 14456.13 | 1012.717 | -1844.119 | 3929.214 | 9514.202
51.619999 | 12995.0938 | 14458.72 | 1015.672 | -1463.627 | 3929.337 | 9513.712
51.630001 | 13173.0566 | 14461.28 | 1018.639 | -1288.219 | 3929.447 | 9513.189
51.639999 | 13253.9463 | 14463.79 | 1021.617 | -1209.844 | 3929.543 | 9512.63
51.650002 | 13031.3301 | 14466.27 | 1024.607 | -1434.942 | 3929.626 | 9512.039
51.66 | 13063.3467 | 14468.72 | 1027.608 | -1405.369 | 3929.695 | 9511.412
51.669998 | 13217.2715 | 14471.12 | 1030.62 | -1253.851 | 3929.75 | 9510.752
51.68 | 13248.6836 | 14473.5 | 1033.645 | -1224.812 | 3929.793 | 9510.057
51.689999 | 13370.8027 | 14475.83 | 1036.68 | -1105.026 | 3929.821 | 9509.327
51.700001 | 13518.2852 | 14478.13 | 1039.728 | -959.8442 | 3929.836 | 9508.565
51.709999 | 13403.3545 | 14480.39 | 1042.786 | -1077.035 | 3929.837 | 9507.766
51.720001 | 13172.5205 | 14482.62 | 1045.857 | -1310.095 | 3929.825 | 9506.933
51.73 | 13310.7432 | 14484.8 | 1048.938 | -1174.058 | 3929.799 | 9506.065
51.740002 | 13338.0098 | 14486.95 | 1052.032 | -1148.944 | 3929.758 | 9505.163
51.75 | 13246.3223 | 14489.07 | 1055.135 | -1242.743 | 3929.705 | 9504.226
51.759998 | 13309.5605 | 14491.14 | 1058.25 | -1181.579 | 3929.636 | 9503.253
51.77 | 13312.6367 | 14493.18 | 1061.378 | -1180.543 | 3929.555 | 9502.246
51.779999 | 13633.3779 | 14495.18 | 1064.516 | -861.8016 | 3929.459 | 9501.204
51.790001 | 13863.4023 | 14497.14 | 1067.667 | -633.7424 | 3929.35 | 9500.128
51.799999 | 13836.2803 | 14499.07 | 1070.827 | -662.7877 | 3929.227 | 9499.014
51.810001 | 13705.3438 | 14500.96 | 1074 | -795.6135 | 3929.089 | 9497.868
51.82 | 13916.459 | 14502.81 | 1077.183 | -586.3471 | 3928.938 | 9496.685
51.830002 | 14044.4336 | 14504.62 | 1080.379 | -460.185 | 3928.772 | 9495.468
51.84 | 13978.0508 | 14506.39 | 1083.585 | -528.3406 | 3928.593 | 9494.214
51.849998 | 13882.6904 | 14508.13 | 1086.802 | -625.4353 | 3928.398 | 9492.926
51.860001 | 14110.4531 | 14509.82 | 1090.031 | -399.371 | 3928.191 | 9491.602
51.869999 | 14442.6943 | 14511.48 | 1093.271 | -68.78787 | 3927.968 | 9490.243
51.880001 | 14617.1162 | 14513.1 | 1096.522 | 104.0119 | 3927.732 | 9488.85
51.889999 | 14686.7695 | 14514.69 | 1099.784 | 172.0845 | 3927.481 | 9487.42
51.900002 | 14925.96 | 14516.23 | 1103.059 | 409.7301 | 3927.216 | 9485.955
51.91 | 14984.6934 | 14517.73 | 1106.343 | 466.9589 | 3926.937 | 9484.455
51.919998 | 14970.1152 | 14519.2 | 1109.638 | 450.9158 | 3926.643 | 9482.918
51.93 | 15290.4912 | 14520.63 | 1112.946 | 769.8621 | 3926.335 | 9481.348
51.939999 | 15613.4424 | 14522.02 | 1116.264 | 1091.425 | 3926.012 | 9479.741
51.950001 | 15744.999 | 14523.37 | 1119.594 | 1221.63 | 3925.675 | 9478.1
51.959999 | 15745.0264 | 14524.68 | 1122.934 | 1220.347 | 3925.324 | 9476.422
51.970001 | 15739.9736 | 14525.95 | 1126.286 | 1214.02 | 3924.958 | 9474.71
51.98 | 16074.1592 | 14527.19 | 1129.648 | 1546.972 | 3924.577 | 9472.962
51.990002 | 16471.0469 | 14528.38 | 1133.022 | 1942.665 | 3924.181 | 9471.178
52 | 16885.4004 | 14529.54 | 1136.406 | 2355.862 | 3923.772 | 9469.36
52.009998 | 16929.1309 | 14530.65 | 1139.801 | 2398.477 | 3923.346 | 9467.506
52.02 | 17361.7598 | 14531.73 | 1143.209 | 2830.027 | 3922.908 | 9465.617
52.029999 | 18132.1914 | 14532.77 | 1146.626 | 3599.42 | 3922.453 | 9463.692
52.040001 | 18522.4473 | 14533.77 | 1150.055 | 3988.674 | 3921.984 | 9461.734
52.049999 | 18803.2461 | 14534.73 | 1153.494 | 4268.513 | 3921.5 | 9459.738
52.060001 | 19139.7852 | 14535.66 | 1156.946 | 4604.129 | 3921.002 | 9457.709
52.07 | 19844.1035 | 14536.54 | 1160.407 | 5307.565 | 3920.488 | 9455.643
52.080002 | 20668.4473 | 14537.38 | 1163.88 | 6131.065 | 3919.959 | 9453.543
52.09 | 21174.1562 | 14538.19 | 1167.363 | 6635.969 | 3919.416 | 9451.408
52.099998 | 21583.2109 | 14538.95 | 1170.856 | 7044.26 | 3918.857 | 9449.238
52.110001 | 21549.6699 | 14539.68 | 1174.362 | 7009.991 | 3918.284 | 9447.033
52.119999 | 21651.3047 | 14540.37 | 1177.878 | 7110.939 | 3917.695 | 9444.793
52.130001 | 22391.1797 | 14541.02 | 1181.405 | 7850.164 | 3917.092 | 9442.519
52.139999 | 22743.9805 | 14541.62 | 1184.942 | 8202.357 | 3916.473 | 9440.209
52.150002 | 22692.0918 | 14542.19 | 1188.491 | 8149.897 | 3915.838 | 9437.865
52.16 | 22895.9785 | 14542.73 | 1192.05 | 8353.253 | 3915.19 | 9435.486
52.169998 | 23246.2559 | 14543.22 | 1195.619 | 8703.039 | 3914.525 | 9433.073
52.18 | 23329.4102 | 14543.67 | 1199.201 | 8785.738 | 3913.845 | 9430.626
52.189999 | 23208.4004 | 14544.09 | 1202.792 | 8664.315 | 3913.15 | 9428.143
52.200001 | 23164.6816 | 14544.46 | 1206.395 | 8620.22 | 3912.44 | 9425.628
52.209999 | 23175 | 14544.8 | 1210.007 | 8630.203 | 3911.714 | 9423.076
52.220001 | 23429.0371 | 14545.1 | 1213.631 | 8883.941 | 3910.973 | 9420.492
52.23 | 23632.7383 | 14545.35 | 1217.265 | 9087.384 | 3910.216 | 9417.873
52.240002 | 23333 | 14545.57 | 1220.911 | 8787.426 | 3909.444 | 9415.22
52.25 | 23244.7695 | 14545.76 | 1224.565 | 8699.014 | 3908.657 | 9412.534
52.259998 | 23078.7656 | 14545.9 | 1228.231 | 8532.869 | 3907.854 | 9409.813
52.27 | 22376.0469 | 14546 | 1231.908 | 7830.044 | 3907.035 | 9407.059
52.279999 | 21687.5625 | 14546.07 | 1235.595 | 7141.495 | 3906.201 | 9404.271
52.290001 | 21657.4277 | 14546.1 | 1239.294 | 7111.332 | 3905.351 | 9401.451
52.299999 | 21581.6699 | 14546.08 | 1243.001 | 7035.587 | 3904.486 | 9398.596
52.310001 | 21022.6504 | 14546.03 | 1246.721 | 6476.616 | 3903.605 | 9395.709
52.32 | 20428.1992 | 14545.94 | 1250.45 | 5882.254 | 3902.708 | 9392.787
52.330002 | 20169.6191 | 14545.82 | 1254.191 | 5623.8 | 3901.795 | 9389.833
52.34 | 19866.0684 | 14545.65 | 1257.941 | 5320.414 | 3900.867 | 9386.846
52.349998 | 19550.7246 | 14545.45 | 1261.701 | 5005.274 | 3899.923 | 9383.827
52.360001 | 19389.4395 | 14545.21 | 1265.473 | 4844.228 | 3898.963 | 9380.775
52.369999 | 19154.8984 | 14544.93 | 1269.254 | 4609.967 | 3897.987 | 9377.69
52.380001 | 18870.8125 | 14544.62 | 1273.047 | 4326.196 | 3896.996 | 9374.573
52.389999 | 18214.3262 | 14544.26 | 1276.849 | 3670.066 | 3895.988 | 9371.423
52.400002 | 17696.416 | 14543.87 | 1280.663 | 3152.548 | 3894.965 | 9368.241
52.41 | 17560.2734 | 14543.44 | 1284.486 | 3016.834 | 3893.926 | 9365.028
52.419998 | 17356.9395 | 14542.97 | 1288.318 | 2813.969 | 3892.87 | 9361.782
52.43 | 16705.5977 | 14542.47 | 1292.163 | 2163.13 | 3891.799 | 9358.505
52.439999 | 15976.332 | 14541.92 | 1296.017 | 1434.407 | 3890.712 | 9355.196
52.450001 | 15830.3643 | 14541.35 | 1299.882 | 1289.017 | 3889.609 | 9351.857
52.459999 | 15712.1416 | 14540.73 | 1303.756 | 1171.412 | 3888.489 | 9348.485
52.470001 | 15734.002 | 14540.08 | 1307.642 | 1193.923 | 3887.354 | 9345.083
52.48 | 15514.3984 | 14539.39 | 1311.537 | 975.0108 | 3886.203 | 9341.648
52.490002 | 14890.833 | 14538.66 | 1315.443 | 352.1726 | 3885.034 | 9338.183
52.5 | 14845.5596 | 14537.9 | 1319.358 | 307.6611 | 3883.851 | 9334.69
52.509998 | 15111.9561 | 14537.1 | 1323.283 | 574.8587 | 3882.651 | 9331.163
52.52 | 14988.1592 | 14536.26 | 1327.219 | 451.897 | 3881.435 | 9327.607
52.529999 | 14646.6621 | 14535.39 | 1331.165 | 111.2727 | 3880.203 | 9324.021
52.540001 | 14576.0332 | 14534.48 | 1335.122 | 41.55055 | 3878.955 | 9320.406
52.549999 | 14334.2119 | 14533.54 | 1339.087 | -199.325 | 3877.69 | 9316.76
52.560001 | 13994.4814 | 14532.56 | 1343.064 | -538.0765 | 3876.409 | 9313.085
52.57 | 13770.8809 | 14531.54 | 1347.05 | -760.6601 | 3875.112 | 9309.379
52.580002 | 13500.9199 | 14530.49 | 1351.047 | -1029.57 | 3873.798 | 9305.644
52.59 | 13379.7314 | 14529.4 | 1355.053 | -1149.671 | 3872.469 | 9301.881
52.599998 | 13624.4297 | 14528.28 | 1359.068 | -903.8502 | 3871.123 | 9298.089
52.610001 | 13775.2705 | 14527.12 | 1363.096 | -751.8537 | 3869.761 | 9294.268
52.619999 | 13452.6924 | 14525.93 | 1367.131 | -1073.239 | 3868.382 | 9290.418
52.630001 | 13050.542 | 14524.71 | 1371.178 | -1474.164 | 3866.987 | 9286.54
52.639999 | 13147.5039 | 14523.44 | 1375.233 | -1375.939 | 3865.576 | 9282.633
52.650002 | 13306.1729 | 14522.15 | 1379.3 | -1215.973 | 3864.148 | 9278.698
52.66 | 13070.6367 | 14520.82 | 1383.375 | -1450.18 | 3862.704 | 9274.737
52.669998 | 13125.5361 | 14519.45 | 1387.46 | -1393.915 | 3861.244 | 9270.747
52.68 | 13398.5859 | 14518.05 | 1391.556 | -1119.468 | 3859.767 | 9266.73
52.689999 | 13217.0225 | 14516.62 | 1395.661 | -1299.598 | 3858.274 | 9262.685
52.700001 | 13101.0225 | 14515.16 | 1399.777 | -1414.134 | 3856.765 | 9258.614
52.709999 | 13096.4316 | 14513.66 | 1403.901 | -1417.224 | 3855.239 | 9254.515
52.720001 | 13027.6318 | 14512.12 | 1408.037 | -1484.492 | 3853.697 | 9250.391
52.73 | 13026.0146 | 14510.56 | 1412.18 | -1484.543 | 3852.138 | 9246.239
52.740002 | 13136.0752 | 14508.96 | 1416.335 | -1372.883 | 3850.563 | 9242.06
52.75 | 13253.9951 | 14507.33 | 1420.498 | -1253.333 | 3848.972 | 9237.858
52.759998 | 13194.7568 | 14505.66 | 1424.67 | -1310.906 | 3847.364 | 9233.628
52.77 | 13041.1582 | 14503.97 | 1428.854 | -1462.81 | 3845.74 | 9229.374
52.779999 | 12872.6162 | 14502.24 | 1433.046 | -1629.623 | 3844.099 | 9225.093
52.790001 | 12680.0732 | 14500.48 | 1437.249 | -1820.407 | 3842.442 | 9220.788
52.799999 | 12810.0127 | 14498.69 | 1441.46 | -1688.674 | 3840.769 | 9216.457
52.810001 | 12992.6162 | 14496.86 | 1445.682 | -1504.248 | 3839.079 | 9212.103
52.82 | 12791.3105 | 14495.01 | 1449.913 | -1703.698 | 3837.373 | 9207.723
52.830002 | 12657.4346 | 14493.12 | 1454.154 | -1835.687 | 3835.65 | 9203.318
52.84 | 12738.8867 | 14491.21 | 1458.403 | -1752.319 | 3833.911 | 9198.891
52.849998 | 12778.708 | 14489.26 | 1462.661 | -1710.548 | 3832.156 | 9194.439
52.860001 | 12899.7754 | 14487.28 | 1466.931 | -1587.504 | 3830.384 | 9189.964
52.869999 | 12750.668 | 14485.27 | 1471.208 | -1734.602 | 3828.596 | 9185.465
52.880001 | 12734.5283 | 14483.23 | 1475.497 | -1748.704 | 3826.792 | 9180.944
52.889999 | 12993.9531 | 14481.16 | 1479.793 | -1487.21 | 3824.971 | 9176.399
52.900002 | 12908.3389 | 14479.06 | 1484.1 | -1570.725 | 3823.134 | 9171.83
52.91 | 12904.6992 | 14476.94 | 1488.415 | -1572.238 | 3821.281 | 9167.242
52.919998 | 12855.7705 | 14474.78 | 1492.739 | -1619.009 | 3819.411 | 9162.629
52.93 | 12545.873 | 14472.59 | 1497.074 | -1926.722 | 3817.525 | 9157.996
52.939999 | 12588.1475 | 14470.38 | 1501.417 | -1882.232 | 3815.623 | 9153.339
52.950001 | 12837.9502 | 14468.14 | 1505.771 | -1630.188 | 3813.704 | 9148.663
52.959999 | 12825.0488 | 14465.87 | 1510.132 | -1640.816 | 3811.77 | 9143.964
52.970001 | 12864.4219 | 14463.57 | 1514.504 | -1599.146 | 3809.819 | 9139.245
52.98 | 12972.0518 | 14461.24 | 1518.883 | -1489.188 | 3807.852 | 9134.504
52.990002 | 12796.0117 | 14458.88 | 1523.274 | -1662.872 | 3805.868 | 9129.742
53 | 12568.6299 | 14456.5 | 1527.671 | -1887.873 | 3803.869 | 9124.963
53.009998 | 12672.5215 | 14454.09 | 1532.078 | -1781.571 | 3801.853 | 9120.161
53.02 | 12721.7549 | 14451.66 | 1536.496 | -1729.902 | 3799.821 | 9115.34
53.029999 | 12695.5273 | 14449.19 | 1540.921 | -1753.666 | 3797.774 | 9110.499
53.040001 | 12542.2861 | 14446.71 | 1545.357 | -1904.42 | 3795.71 | 9105.64
53.049999 | 12351.5205 | 14444.19 | 1549.8 | -2092.669 | 3793.63 | 9100.76
53.060001 | 12533.873 | 14441.65 | 1554.253 | -1907.778 | 3791.534 | 9095.863
53.07 | 12486.0352 | 14439.08 | 1558.715 | -1953.047 | 3789.422 | 9090.946
53.080002 | 12182.1494 | 14436.49 | 1563.186 | -2254.341 | 3787.293 | 9086.01
53.09 | 12124.0918 | 14433.87 | 1567.665 | -2309.782 | 3785.15 | 9081.059
53.099998 | 12208.1045 | 14431.23 | 1572.153 | -2223.126 | 3782.99 | 9076.088
53.110001 | 12367.5381 | 14428.57 | 1576.652 | -2061.027 | 3780.814 | 9071.1
53.119999 | 12403.4326 | 14425.87 | 1581.157 | -2022.441 | 3778.623 | 9066.094
53.130001 | 12598.1982 | 14423.16 | 1585.673 | -1824.962 | 3776.415 | 9061.072
53.139999 | 12542.3203 | 14420.42 | 1590.196 | -1878.1 | 3774.192 | 9056.032
53.150002 | 12559.9209 | 14417.66 | 1594.73 | -1857.736 | 3771.953 | 9050.974
53.16 | 12951.1963 | 14414.87 | 1599.271 | -1463.677 | 3769.699 | 9045.904
53.169998 | 13135.3135 | 14412.06 | 1603.82 | -1276.75 | 3767.429 | 9040.815
53.18 | 12983.1172 | 14409.23 | 1608.38 | -1426.116 | 3765.143 | 9035.711
53.189999 | 12514.6318 | 14406.38 | 1612.947 | -1891.748 | 3762.841 | 9030.591
53.200001 | 12326.877 | 14403.5 | 1617.524 | -2076.628 | 3760.524 | 9025.457
53.209999 | 12547.8662 | 14400.61 | 1622.108 | -1852.74 | 3758.191 | 9020.306
53.220001 | 12639.1855 | 14397.69 | 1626.702 | -1758.502 | 3755.843 | 9015.142
53.23 | 12608.333 | 14394.75 | 1631.304 | -1786.413 | 3753.48 | 9009.962
53.240002 | 12787.0869 | 14391.78 | 1635.915 | -1604.696 | 3751.1 | 9004.767
53.25 | 12901.4824 | 14388.8 | 1640.534 | -1487.318 | 3748.706 | 8999.561
53.259998 | 12692.6914 | 14385.8 | 1645.16 | -1693.105 | 3746.297 | 8994.339
53.27 | 12612.9775 | 14382.77 | 1649.798 | -1769.797 | 3743.872 | 8989.105
53.279999 | 12652.7354 | 14379.73 | 1654.442 | -1726.995 | 3741.432 | 8983.856
53.290001 | 12655.5781 | 14376.67 | 1659.096 | -1721.09 | 3738.976 | 8978.596
53.299999 | 12759.4551 | 14373.58 | 1663.756 | -1614.129 | 3736.507 | 8973.321
53.310001 | 12855.5391 | 14370.48 | 1668.427 | -1514.944 | 3734.02 | 8968.036
53.32 | 12959.3047 | 14367.36 | 1673.105 | -1408.057 | 3731.52 | 8962.737
53.330002 | 12771.7783 | 14364.22 | 1677.792 | -1592.443 | 3729.004 | 8957.425
53.34 | 12674.542 | 14361.06 | 1682.486 | -1686.523 | 3726.475 | 8952.104
53.349998 | 12667.7607 | 14357.89 | 1687.188 | -1690.127 | 3723.93 | 8946.77
53.360001 | 12576.0186 | 14354.7 | 1691.901 | -1778.678 | 3721.369 | 8941.426
53.369999 | 12627.0049 | 14351.48 | 1696.62 | -1724.479 | 3718.795 | 8936.07
53.380001 | 12843.6943 | 14348.26 | 1701.349 | -1504.563 | 3716.205 | 8930.704
53.389999 | 12911.3262 | 14345.01 | 1706.084 | -1433.685 | 3713.601 | 8925.327
53.400002 | 12758.918 | 14341.75 | 1710.829 | -1582.831 | 3710.981 | 8919.938
53.41 | 12783.6289 | 14338.47 | 1715.581 | -1554.844 | 3708.349 | 8914.543
53.419998 | 12963.875 | 14335.18 | 1720.34 | -1371.303 | 3705.702 | 8909.137
53.43 | 12843.0459 | 14331.87 | 1725.11 | -1488.824 | 3703.039 | 8903.721
53.439999 | 12597.3242 | 14328.55 | 1729.886 | -1731.221 | 3700.363 | 8898.297
53.450001 | 12659.6436 | 14325.21 | 1734.671 | -1665.563 | 3697.671 | 8892.864
53.459999 | 12732.043 | 14321.85 | 1739.463 | -1589.807 | 3694.967 | 8887.42
53.470001 | 12791.5127 | 14318.48 | 1744.264 | -1526.97 | 3692.247 | 8881.971
53.48 | 12945.3975 | 14315.1 | 1749.072 | -1369.701 | 3689.514 | 8876.512
53.490002 | 12968.5967 | 14311.7 | 1753.89 | -1343.103 | 3686.766 | 8871.044
53.5 | 12855.1426 | 14308.29 | 1758.713 | -1453.147 | 3684.006 | 8865.571
53.509998 | 12713.1484 | 14304.86 | 1763.544 | -1591.716 | 3681.231 | 8860.089
53.52 | 12654.7412 | 14301.43 | 1768.386 | -1646.687 | 3678.441 | 8854.602
53.529999 | 12919.2148 | 14297.98 | 1773.233 | -1378.764 | 3675.639 | 8849.106
53.540001 | 13084.7451 | 14294.52 | 1778.09 | -1209.772 | 3672.822 | 8843.605
53.549999 | 12933.7246 | 14291.04 | 1782.952 | -1357.317 | 3669.992 | 8838.097
53.560001 | 12858.6846 | 14287.56 | 1787.824 | -1428.871 | 3667.148 | 8832.584
53.57 | 12801.5879 | 14284.06 | 1792.703 | -1482.469 | 3664.291 | 8827.063
53.580002 | 12711.3242 | 14280.55 | 1797.59 | -1569.223 | 3661.42 | 8821.537
53.59 | 12800.2637 | 14277.03 | 1802.484 | -1476.764 | 3658.537 | 8816.007
53.599998 | 12791.5088 | 14273.5 | 1807.384 | -1481.987 | 3655.64 | 8810.471
53.610001 | 12545 | 14269.96 | 1812.295 | -1724.957 | 3652.729 | 8804.932
53.619999 | 12550.5557 | 14266.4 | 1817.211 | -1715.848 | 3649.806 | 8799.386
53.630001 | 12713.8359 | 14262.84 | 1822.137 | -1549.008 | 3646.869 | 8793.838
53.639999 | 12551.6855 | 14259.27 | 1827.068 | -1707.587 | 3643.92 | 8788.284
53.650002 | 12448.5049 | 14255.69 | 1832.009 | -1807.187 | 3640.957 | 8782.725
53.66 | 12434.6299 | 14252.1 | 1836.956 | -1817.475 | 3637.982 | 8777.167
53.669998 | 12397.2939 | 14248.51 | 1841.909 | -1851.213 | 3634.995 | 8771.603
53.68 | 12312.7998 | 14244.9 | 1846.872 | -1932.103 | 3631.994 | 8766.037
53.689999 | 12419.124 | 14241.29 | 1851.841 | -1822.165 | 3628.981 | 8760.467
53.700001 | 12796.2676 | 14237.67 | 1856.819 | -1441.401 | 3625.955 | 8754.895
53.709999 | 12920.0127 | 14234.04 | 1861.802 | -1314.027 | 3622.918 | 8749.32
53.720001 | 12870.2666 | 14230.41 | 1866.794 | -1360.139 | 3619.867 | 8743.745
53.73 | 12678.958 | 14226.76 | 1871.792 | -1547.805 | 3616.804 | 8738.166
53.740002 | 12516.667 | 14223.11 | 1876.799 | -1706.446 | 3613.729 | 8732.585
53.75 | 12584.959 | 14219.46 | 1881.811 | -1634.5 | 3610.643 | 8727.005
53.759998 | 12603.0918 | 14215.8 | 1886.831 | -1612.706 | 3607.545 | 8721.423
53.77 | 12413.4775 | 14212.13 | 1891.859 | -1798.655 | 3604.433 | 8715.84
53.779999 | 12368.6445 | 14208.46 | 1896.893 | -1839.817 | 3601.311 | 8710.257
53.790001 | 12394.543 | 14204.79 | 1901.936 | -1810.243 | 3598.176 | 8704.674
53.799999 | 12167.6299 | 14201.1 | 1906.984 | -2033.474 | 3595.031 | 8699.089
53.810001 | 12012.5781 | 14197.42 | 1912.04 | -2184.841 | 3591.873 | 8693.506
53.82 | 12305.0566 | 14193.73 | 1917.103 | -1888.672 | 3588.704 | 8687.921
53.830002 | 12714.6846 | 14190.03 | 1922.174 | -1475.35 | 3585.524 | 8682.337
53.84 | 12765.4678 | 14186.34 | 1927.25 | -1420.87 | 3582.333 | 8676.756
53.849998 | 12543.6387 | 14182.64 | 1932.332 | -1638.999 | 3579.131 | 8671.175
53.860001 | 12581.6963 | 14178.94 | 1937.425 | -1597.24 | 3575.916 | 8665.596
53.869999 | 12682.3447 | 14175.23 | 1942.521 | -1492.885 | 3572.692 | 8660.017
53.880001 | 12574.5918 | 14171.52 | 1947.627 | -1596.931 | 3569.455 | 8654.442
53.889999 | 12651.2266 | 14167.81 | 1952.737 | -1516.586 | 3566.209 | 8648.866
53.900002 | 12817.2734 | 14164.1 | 1957.856 | -1346.825 | 3562.95 | 8643.292
53.91 | 12727.7861 | 14160.39 | 1962.98 | -1432.602 | 3559.683 | 8637.724
53.919998 | 12511.8955 | 14156.67 | 1968.111 | -1644.777 | 3556.405 | 8632.157
53.93 | 12265.335 | 14152.96 | 1973.25 | -1887.624 | 3553.116 | 8626.593
53.939999 | 12162.9727 | 14149.24 | 1978.395 | -1986.27 | 3549.817 | 8621.031
53.950001 | 12296.1924 | 14145.53 | 1983.547 | -1849.335 | 3546.506 | 8615.474
53.959999 | 12282.9717 | 14141.81 | 1988.704 | -1858.839 | 3543.187 | 8609.92
53.970001 | 12179.0527 | 14138.1 | 1993.87 | -1959.044 | 3539.856 | 8604.37
53.98 | 12116.5674 | 14134.38 | 1999.041 | -2017.814 | 3536.517 | 8598.823
53.990002 | 12212.7637 | 14130.67 | 2004.22 | -1917.902 | 3533.166 | 8593.28
54 | 12525.2041 | 14126.95 | 2009.404 | -1601.75 | 3529.807 | 8587.744
54.009998 | 12691.6641 | 14123.24 | 2014.593 | -1431.577 | 3526.439 | 8582.209
54.02 | 12429.3486 | 14119.53 | 2019.792 | -1690.184 | 3523.059 | 8576.682
54.029999 | 12353.8818 | 14115.82 | 2024.995 | -1761.943 | 3519.671 | 8571.158
54.040001 | 12637.208 | 14112.12 | 2030.206 | -1474.912 | 3516.272 | 8565.641
54.049999 | 12575.6162 | 14108.42 | 2035.422 | -1532.8 | 3512.866 | 8560.128
54.060001 | 12250.667 | 14104.72 | 2040.646 | -1854.05 | 3509.449 | 8554.623
54.07 | 12261.627 | 14101.02 | 2045.874 | -1839.392 | 3506.024 | 8549.121
54.080002 | 12346.332 | 14097.32 | 2051.111 | -1750.993 | 3502.589 | 8543.625
54.09 | 12192.208 | 14093.64 | 2056.351 | -1901.428 | 3499.146 | 8538.139
54.099998 | 11955.4902 | 14089.95 | 2061.598 | -2134.46 | 3495.695 | 8532.657
54.110001 | 11754.5068 | 14086.27 | 2066.854 | -2331.764 | 3492.233 | 8527.184
54.119999 | 11687.791 | 14082.59 | 2072.113 | -2394.801 | 3488.764 | 8521.715
54.130001 | 11950.9365 | 14078.92 | 2077.38 | -2127.985 | 3485.286 | 8516.255
54.139999 | 12138.832 | 14075.25 | 2082.652 | -1936.421 | 3481.8 | 8510.801
54.150002 | 12173.085 | 14071.59 | 2087.932 | -1898.505 | 3478.304 | 8505.354
54.16 | 12329.1094 | 14067.94 | 2093.215 | -1738.826 | 3474.802 | 8499.919
54.169998 | 12321.0156 | 14064.28 | 2098.505 | -1743.269 | 3471.292 | 8494.488
54.18 | 12205.7842 | 14060.64 | 2103.802 | -1854.858 | 3467.772 | 8489.067
54.189999 | 12026.2344 | 14057 | 2109.104 | -2030.769 | 3464.246 | 8483.654
54.200001 | 11978.6602 | 14053.37 | 2114.413 | -2074.714 | 3460.711 | 8478.25
54.209999 | 11844.7168 | 14049.75 | 2119.727 | -2205.032 | 3457.169 | 8472.853
54.220001 | 11544.2295 | 14046.13 | 2125.048 | -2501.904 | 3453.618 | 8467.467
54.23 | 11526.7324 | 14042.52 | 2130.373 | -2515.791 | 3450.061 | 8462.089
54.240002 | 11943.6807 | 14038.92 | 2135.706 | -2095.24 | 3446.496 | 8456.719
54.25 | 12254.0752 | 14035.33 | 2141.042 | -1781.254 | 3442.925 | 8451.362
54.259998 | 12233.9062 | 14031.74 | 2146.384 | -1797.837 | 3439.346 | 8446.012
54.27 | 12399.501 | 14028.17 | 2151.734 | -1628.666 | 3435.759 | 8440.674
54.279999 | 12506.5381 | 14024.6 | 2157.088 | -1518.061 | 3432.167 | 8435.345
54.290001 | 12383.9746 | 14021.04 | 2162.449 | -1637.067 | 3428.566 | 8430.027
54.299999 | 12090.6445 | 14017.49 | 2167.814 | -1926.847 | 3424.96 | 8424.718
54.310001 | 11889.375 | 14013.95 | 2173.186 | -2124.578 | 3421.345 | 8419.421
54.32 | 12031.6748 | 14010.42 | 2178.562 | -1978.747 | 3417.726 | 8414.134
54.330002 | 12233.2207 | 14006.9 | 2183.946 | -1773.68 | 3414.099 | 8408.856
54.34 | 12262.1162 | 14003.39 | 2189.332 | -1741.276 | 3410.466 | 8403.593
54.349998 | 12072.7822 | 13999.89 | 2194.724 | -1927.111 | 3406.828 | 8398.34
54.360001 | 11939.7734 | 13996.41 | 2200.125 | -2056.633 | 3403.182 | 8393.1
54.369999 | 11906.958 | 13992.93 | 2205.528 | -2085.97 | 3399.532 | 8387.869
54.380001 | 11897.6719 | 13989.46 | 2210.938 | -2091.792 | 3395.874 | 8382.652
54.389999 | 11664.7227 | 13986.01 | 2216.352 | -2321.286 | 3392.212 | 8377.445
54.400002 | 11768.2861 | 13982.56 | 2221.773 | -2214.278 | 3388.542 | 8372.249
54.41 | 12147.5537 | 13979.14 | 2227.197 | -1831.583 | 3384.868 | 8367.071
54.419998 | 12004.1377 | 13975.72 | 2232.627 | -1971.58 | 3381.189 | 8361.901
54.43 | 11779.0059 | 13972.31 | 2238.064 | -2193.307 | 3377.503 | 8356.746
54.439999 | 12071.501 | 13968.92 | 2243.504 | -1897.419 | 3373.813 | 8351.603
54.450001 | 12259.3789 | 13965.54 | 2248.951 | -1706.163 | 3370.117 | 8346.474
54.459999 | 11881.3232 | 13962.17 | 2254.401 | -2080.85 | 3366.417 | 8341.356
54.470001 | 11708.457 | 13958.82 | 2259.858 | -2250.365 | 3362.71 | 8336.254
54.48 | 11684.7344 | 13955.48 | 2265.318 | -2270.748 | 3359 | 8331.164
54.490002 | 11737.2129 | 13952.16 | 2270.786 | -2214.943 | 3355.284 | 8326.086
54.5 | 12116.7617 | 13948.85 | 2276.256 | -1832.084 | 3351.564 | 8321.026
54.509998 | 12189.0654 | 13945.55 | 2281.731 | -1756.482 | 3347.841 | 8315.977
54.52 | 11792.2227 | 13942.27 | 2287.213 | -2150.044 | 3344.11 | 8310.944
54.529999 | 11607.1357 | 13939 | 2292.698 | -2331.863 | 3340.378 | 8305.923
54.540001 | 11824.1045 | 13935.75 | 2298.19 | -2111.644 | 3336.639 | 8300.92
54.549999 | 11747.1963 | 13932.51 | 2303.684 | -2185.314 | 3332.898 | 8295.928
54.560001 | 11597.0586 | 13929.29 | 2309.185 | -2332.231 | 3329.151 | 8290.954
54.57 | 11776.915 | 13926.08 | 2314.69 | -2149.168 | 3325.401 | 8285.992
54.580002 | 11947.8223 | 13922.89 | 2320.201 | -1975.07 | 3321.647 | 8281.045
54.59 | 11920.6543 | 13919.72 | 2325.714 | -1999.066 | 3317.89 | 8276.116
54.599998 | 12101.793 | 13916.56 | 2331.232 | -1814.769 | 3314.129 | 8271.201
54.610001 | 12198.7295 | 13913.42 | 2336.757 | -1714.694 | 3310.363 | 8266.303
54.619999 | 11947.9297 | 13910.3 | 2342.284 | -1962.369 | 3306.596 | 8261.418
54.630001 | 11641.1016 | 13907.19 | 2347.818 | -2266.091 | 3302.823 | 8256.552
54.639999 | 11467.3008 | 13904.1 | 2353.354 | -2436.801 | 3299.05 | 8251.699
54.650002 | 11729.9238 | 13901.03 | 2358.898 | -2171.106 | 3295.27 | 8246.862
54.66 | 11725.6016 | 13897.98 | 2364.443 | -2172.374 | 3291.489 | 8242.044
54.669998 | 11547.0938 | 13894.94 | 2369.992 | -2347.845 | 3287.707 | 8237.24
54.68 | 11478.0693 | 13891.92 | 2375.548 | -2413.851 | 3283.919 | 8232.454
54.689999 | 11589.0967 | 13888.92 | 2381.107 | -2299.823 | 3280.13 | 8227.683
54.700001 | 11755.4834 | 13885.94 | 2386.672 | -2130.456 | 3276.337 | 8222.931
54.709999 | 11764.5293 | 13882.98 | 2392.239 | -2118.446 | 3272.543 | 8218.194
54.720001 | 11877.9131 | 13880.03 | 2397.812 | -2002.119 | 3268.744 | 8213.476
54.73 | 11923.8564 | 13877.11 | 2403.388 | -1953.25 | 3264.945 | 8208.773
54.740002 | 12077.1787 | 13874.2 | 2408.969 | -1797.02 | 3261.142 | 8204.087
54.75 | 12215.1113 | 13871.31 | 2414.553 | -1656.202 | 3257.339 | 8199.421
54.759998 | 11991.9199 | 13868.45 | 2420.141 | -1876.525 | 3253.534 | 8194.77
54.77 | 11819.5674 | 13865.6 | 2425.735 | -2046.031 | 3249.725 | 8190.139
54.779999 | 12057.7178 | 13862.77 | 2431.331 | -1805.053 | 3245.916 | 8185.524
54.790001 | 12271.1309 | 13859.97 | 2436.934 | -1588.834 | 3242.103 | 8180.929
54.799999 | 11952.2695 | 13857.18 | 2442.537 | -1904.908 | 3238.291 | 8176.349
54.810001 | 11721.749 | 13854.41 | 2448.148 | -2132.664 | 3234.475 | 8171.79
54.82 | 11827.9209 | 13851.67 | 2453.76 | -2023.745 | 3230.658 | 8167.247
54.830002 | 12113.1133 | 13848.94 | 2459.378 | -1735.827 | 3226.84 | 8162.722
54.84 | 12190.9316 | 13846.24 | 2464.997 | -1655.306 | 3223.021 | 8158.219
54.849998 | 12021.793 | 13843.55 | 2470.621 | -1821.762 | 3219.202 | 8153.732
54.860001 | 12038.377 | 13840.9 | 2476.25 | -1802.518 | 3215.379 | 8149.265
54.869999 | 12130.1504 | 13838.25 | 2481.881 | -1708.105 | 3211.558 | 8144.816
54.880001 | 11970.9414 | 13835.64 | 2487.518 | -1864.697 | 3207.733 | 8140.387
54.889999 | 11784.6758 | 13833.04 | 2493.156 | -2048.366 | 3203.911 | 8135.975
54.900002 | 11873.8311 | 13830.47 | 2498.801 | -1956.637 | 3200.084 | 8131.583
54.91 | 11915.8828 | 13827.92 | 2504.447 | -1912.035 | 3196.259 | 8127.212
54.919998 | 11648.5996 | 13825.39 | 2510.096 | -2176.788 | 3192.434 | 8122.858
54.93 | 11591.1885 | 13822.88 | 2515.751 | -2231.694 | 3188.606 | 8118.525
54.939999 | 11868.8848 | 13820.4 | 2521.407 | -1951.514 | 3184.78 | 8114.211
54.950001 | 11984.7666 | 13817.94 | 2527.069 | -1833.173 | 3180.952 | 8109.918
54.959999 | 12054.1709 | 13815.5 | 2532.732 | -1761.33 | 3177.126 | 8105.643
54.970001 | 11972.0967 | 13813.09 | 2538.401 | -1840.991 | 3173.297 | 8101.39
54.98 | 11761.3906 | 13810.7 | 2544.071 | -2049.305 | 3169.47 | 8097.155
54.990002 | 11824.3115 | 13808.33 | 2549.747 | -1984.016 | 3165.642 | 8092.939
55 | 11890.9121 | 13805.99 | 2555.423 | -1915.073 | 3161.815 | 8088.746
55.009998 | 11820.5029 | 13803.66 | 2561.103 | -1983.161 | 3157.989 | 8084.572
55.02 | 11645.582 | 13801.37 | 2566.789 | -2155.787 | 3154.161 | 8080.419
55.029999 | 11686.0088 | 13799.1 | 2572.475 | -2113.088 | 3150.336 | 8076.286
55.040001 | 11699.0312 | 13796.85 | 2578.167 | -2097.82 | 3146.509 | 8072.175
55.049999 | 11629.7793 | 13794.63 | 2583.86 | -2164.848 | 3142.685 | 8068.082
55.060001 | 11740.2998 | 13792.43 | 2589.557 | -2052.13 | 3138.86 | 8064.013
55.07 | 11659.416 | 13790.25 | 2595.257 | -2130.839 | 3135.037 | 8059.961
55.080002 | 11539.8545 | 13788.11 | 2600.961 | -2248.251 | 3131.213 | 8055.931
55.09 | 11699.4941 | 13785.98 | 2606.665 | -2086.488 | 3127.392 | 8051.925
55.099998 | 12035.8545 | 13783.88 | 2612.373 | -1748.028 | 3123.572 | 8047.937
55.110001 | 11965.083 | 13781.81 | 2618.087 | -1816.728 | 3119.751 | 8043.973
55.119999 | 11829.9512 | 13779.76 | 2623.8 | -1949.81 | 3115.934 | 8040.028
55.130001 | 11675.9199 | 13777.74 | 2629.519 | -2101.82 | 3112.116 | 8036.106
55.139999 | 11572.4385 | 13775.74 | 2635.238 | -2203.303 | 3108.301 | 8032.203
55.150002 | 11785.5889 | 13773.77 | 2640.963 | -1988.181 | 3104.485 | 8028.322
55.16 | 11973.0498 | 13771.83 | 2646.688 | -1798.775 | 3100.673 | 8024.465
55.169998 | 11923.8506 | 13769.91 | 2652.415 | -1846.055 | 3096.862 | 8020.628
55.18 | 11645.2305 | 13768.01 | 2658.147 | -2122.782 | 3093.052 | 8016.813
55.189999 | 11556.29 | 13766.15 | 2663.881 | -2209.856 | 3089.245 | 8013.02
55.200001 | 11733.0527 | 13764.31 | 2669.619 | -2031.254 | 3085.438 | 8009.25
55.209999 | 11899.7793 | 13762.49 | 2675.357 | -1862.711 | 3081.634 | 8005.499
55.220001 | 11688.8604 | 13760.7 | 2681.099 | -2071.844 | 3077.831 | 8001.774
55.23 | 11685.165 | 13758.94 | 2686.843 | -2073.778 | 3074.032 | 7998.068
55.240002 | 11835.0654 | 13757.21 | 2692.591 | -1922.143 | 3070.233 | 7994.384
55.25 | 11871.4678 | 13755.5 | 2698.339 | -1884.034 | 3066.438 | 7990.725
55.259998 | 11956.8066 | 13753.82 | 2704.089 | -1797.014 | 3062.645 | 7987.086
55.27 | 12082.8223 | 13752.17 | 2709.844 | -1669.346 | 3058.853 | 7983.471
55.279999 | 11929.833 | 13750.54 | 2715.6 | -1820.71 | 3055.066 | 7979.877
55.290001 | 11835.499 | 13748.95 | 2721.359 | -1913.447 | 3051.279 | 7976.308
55.299999 | 11797.0547 | 13747.37 | 2727.119 | -1950.319 | 3047.496 | 7972.759
55.310001 | 11883.752 | 13745.83 | 2732.883 | -1862.081 | 3043.714 | 7969.235
55.32 | 12061.043 | 13744.32 | 2738.648 | -1683.273 | 3039.937 | 7965.731
55.330002 | 12118.3779 | 13742.83 | 2744.416 | -1624.449 | 3036.161 | 7962.25
55.34 | 11860.2715 | 13741.37 | 2750.185 | -1881.097 | 3032.389 | 7958.794
55.349998 | 11635.373 | 13739.94 | 2755.955 | -2104.563 | 3028.621 | 7955.36
55.360001 | 11598.4014 | 13738.53 | 2761.73 | -2140.132 | 3024.853 | 7951.95
55.369999 | 11538.5068 | 13737.16 | 2767.505 | -2198.65 | 3021.091 | 7948.562
55.380001 | 11652.0684 | 13735.81 | 2773.284 | -2083.743 | 3017.329 | 7945.198
55.389999 | 11872.9004 | 13734.49 | 2779.062 | -1861.59 | 3013.574 | 7941.855
55.400002 | 11884.3906 | 13733.2 | 2784.845 | -1848.809 | 3009.819 | 7938.536
55.41 | 11893.1709 | 13731.94 | 2790.628 | -1838.767 | 3006.069 | 7935.242
55.419998 | 12069.1416 | 13730.7 | 2796.412 | -1661.563 | 3002.323 | 7931.969
55.43 | 12201.3887 | 13729.5 | 2802.2 | -1528.111 | 2998.579 | 7928.721
55.439999 | 12065.9473 | 13728.32 | 2807.988 | -1662.376 | 2994.84 | 7925.496
55.450001 | 12025.333 | 13727.18 | 2813.779 | -1701.845 | 2991.103 | 7922.296
55.459999 | 11967.9531 | 13726.06 | 2819.571 | -1758.105 | 2987.371 | 7919.116
55.470001 | 11784.9941 | 13724.97 | 2825.365 | -1939.976 | 2983.641 | 7915.963
55.48 | 11689.1768 | 13723.91 | 2831.16 | -2034.732 | 2979.917 | 7912.832
55.490002 | 11700.2266 | 13722.88 | 2836.959 | -2022.651 | 2976.195 | 7909.724
55.5 | 11686.5322 | 13721.88 | 2842.756 | -2035.344 | 2972.479 | 7906.641
55.509998 | 11635.7891 | 13720.9 | 2848.555 | -2085.113 | 2968.766 | 7903.581
55.52 | 11693.1104 | 13719.96 | 2854.358 | -2026.85 | 2965.056 | 7900.546
55.529999 | 11742.8223 | 13719.05 | 2860.16 | -1976.224 | 2961.353 | 7897.534
55.540001 | 11722.5781 | 13718.16 | 2865.966 | -1995.586 | 2957.651 | 7894.547
55.549999 | 11762.0508 | 13717.31 | 2871.77 | -1955.256 | 2953.956 | 7891.581
55.560001 | 11686.6621 | 13716.48 | 2877.579 | -2029.822 | 2950.262 | 7888.643
55.57 | 11595.2998 | 13715.69 | 2883.387 | -2120.387 | 2946.575 | 7885.726
55.580002 | 11868.9854 | 13714.92 | 2889.197 | -1845.935 | 2942.891 | 7882.832
55.59 | 11907.3604 | 13714.18 | 2895.007 | -1806.825 | 2939.212 | 7879.965
55.599998 | 11698.8555 | 13713.48 | 2900.818 | -2014.623 | 2935.539 | 7877.121
55.610001 | 11667.8828 | 13712.8 | 2906.633 | -2044.922 | 2931.868 | 7874.304
55.619999 | 11683.2158 | 13712.16 | 2912.446 | -2028.941 | 2928.204 | 7871.506
55.630001 | 11610.1416 | 13711.54 | 2918.263 | -2101.401 | 2924.543 | 7868.737
55.639999 | 11551.7959 | 13710.95 | 2924.078 | -2159.159 | 2920.888 | 7865.989
55.650002 | 11726.9023 | 13710.4 | 2929.898 | -1983.497 | 2917.236 | 7863.266
55.66 | 11730.4648 | 13709.87 | 2935.715 | -1979.409 | 2913.591 | 7860.569
55.669998 | 11872.498 | 13709.38 | 2941.533 | -1836.88 | 2909.951 | 7857.894
55.68 | 12194.2061 | 13708.91 | 2947.355 | -1514.708 | 2906.313 | 7855.246
55.689999 | 11959.7861 | 13708.48 | 2953.175 | -1748.692 | 2902.683 | 7852.62
55.700001 | 11719.5312 | 13708.08 | 2958.998 | -1988.545 | 2899.056 | 7850.021
55.709999 | 11802.2285 | 13707.7 | 2964.82 | -1905.471 | 2895.436 | 7847.444
55.720001 | 11760.3994 | 13707.36 | 2970.645 | -1946.959 | 2891.82 | 7844.894
55.73 | 11827.3643 | 13707.04 | 2976.468 | -1879.68 | 2888.209 | 7842.366
55.740002 | 12098.6924 | 13706.76 | 2982.295 | -1608.069 | 2884.603 | 7839.863
55.75 | 12014.2158 | 13706.51 | 2988.119 | -1692.294 | 2881.004 | 7837.386
55.759998 | 11656.7881 | 13706.29 | 2993.944 | -2049.499 | 2877.41 | 7834.932
55.77 | 11691.5557 | 13706.1 | 2999.772 | -2014.542 | 2873.82 | 7832.505
55.779999 | 12017.1885 | 13705.94 | 3005.599 | -1688.749 | 2870.237 | 7830.101
55.790001 | 12000.7061 | 13705.81 | 3011.428 | -1705.104 | 2866.658 | 7827.724
55.799999 | 11680.6973 | 13705.71 | 3017.255 | -2025.012 | 2863.087 | 7825.368
55.810001 | 11658.8311 | 13705.64 | 3023.085 | -2046.812 | 2859.519 | 7823.04
55.82 | 12013.4248 | 13705.6 | 3028.913 | -1692.18 | 2855.957 | 7820.734
55.830002 | 11985.2578 | 13705.6 | 3034.744 | -1720.34 | 2852.402 | 7818.453
55.84 | 11798.585 | 13705.62 | 3040.572 | -1907.038 | 2848.852 | 7816.199
55.849998 | 11956.207 | 13705.68 | 3046.401 | -1749.471 | 2845.308 | 7813.968
55.860001 | 11975.7549 | 13705.77 | 3052.233 | -1730.012 | 2841.769 | 7811.765
55.869999 | 11952.0459 | 13705.88 | 3058.063 | -1753.837 | 2838.237 | 7809.583
55.880001 | 11952.8428 | 13706.03 | 3063.894 | -1753.19 | 2834.71 | 7807.428
55.889999 | 12095.5879 | 13706.21 | 3069.724 | -1610.622 | 2831.19 | 7805.296
55.900002 | 12314.6543 | 13706.42 | 3075.557 | -1391.766 | 2827.674 | 7803.19
55.91 | 12196.6611 | 13706.66 | 3081.386 | -1510.001 | 2824.166 | 7801.11
55.919998 | 11984.624 | 13706.93 | 3087.216 | -1722.31 | 2820.664 | 7799.053
55.93 | 11929.4736 | 13707.24 | 3093.048 | -1777.764 | 2817.167 | 7797.023
55.939999 | 11955.8672 | 13707.57 | 3098.879 | -1751.704 | 2813.677 | 7795.016
55.950001 | 11920.0957 | 13707.94 | 3104.711 | -1787.843 | 2810.192 | 7793.037
55.959999 | 12010.6406 | 13708.33 | 3110.54 | -1697.692 | 2806.714 | 7791.078
55.970001 | 12177.8174 | 13708.76 | 3116.372 | -1530.945 | 2803.242 | 7789.149
55.98 | 12241.667 | 13709.22 | 3122.201 | -1467.553 | 2799.776 | 7787.242
55.990002 | 12006.085 | 13709.71 | 3128.033 | -1703.624 | 2796.316 | 7785.36
56 | 11724.6436 | 13710.23 | 3133.861 | -1985.587 | 2792.864 | 7783.505
56.009998 | 12077.4561 | 13710.78 | 3139.689 | -1633.324 | 2789.418 | 7781.672
56.02 | 12395.207 | 13711.36 | 3145.52 | -1316.158 | 2785.977 | 7779.868
56.029999 | 12220.2871 | 13711.98 | 3151.348 | -1491.691 | 2782.545 | 7778.086
56.040001 | 12116.667 | 13712.63 | 3157.177 | -1595.958 | 2779.116 | 7776.331
56.049999 | 12150.5811 | 13713.3 | 3163.004 | -1562.718 | 2775.697 | 7774.599
56.060001 | 11945.9307 | 13714.01 | 3168.832 | -1768.078 | 2772.282 | 7772.894
56.07 | 11602.0703 | 13714.75 | 3174.659 | -2112.675 | 2768.874 | 7771.213
56.080002 | 11638.2871 | 13715.51 | 3180.486 | -2077.227 | 2765.473 | 7769.555
56.09 | 11670.4717 | 13716.32 | 3186.311 | -2045.844 | 2762.079 | 7767.926
56.099998 | 11667.6699 | 13717.15 | 3192.134 | -2049.476 | 2758.692 | 7766.319
56.110001 | 11542.9111 | 13718.01 | 3197.96 | -2175.1 | 2755.31 | 7764.74
56.119999 | 11560.7227 | 13718.9 | 3203.783 | -2158.18 | 2751.937 | 7763.183
56.130001 | 11735.4971 | 13719.83 | 3209.607 | -1984.332 | 2748.569 | 7761.654
56.139999 | 11828.3574 | 13720.78 | 3215.428 | -1892.426 | 2745.209 | 7760.147
56.150002 | 11823.2734 | 13721.77 | 3221.251 | -1898.498 | 2741.854 | 7758.666
56.16 | 11741.3438 | 13722.79 | 3227.07 | -1981.445 | 2738.508 | 7757.211
56.169998 | 11768.8027 | 13723.84 | 3232.888 | -1955.034 | 2735.168 | 7755.78
56.18 | 11961.6748 | 13724.92 | 3238.708 | -1763.243 | 2731.834 | 7754.376
56.189999 | 11859.8486 | 13726.03 | 3244.524 | -1866.179 | 2728.509 | 7752.995
56.200001 | 11726.6738 | 13727.17 | 3250.342 | -2000.497 | 2725.188 | 7751.641
56.209999 | 11779.9883 | 13728.34 | 3256.156 | -1948.354 | 2721.877 | 7750.309
56.220001 | 11836.5928 | 13729.55 | 3261.972 | -1892.954 | 2718.57 | 7749.005
56.23 | 11875.0527 | 13730.78 | 3267.784 | -1855.728 | 2715.272 | 7747.724
56.240002 | 11783.6201 | 13732.05 | 3273.597 | -1948.426 | 2711.98 | 7746.468
56.25 | 11633.6064 | 13733.34 | 3279.407 | -2099.735 | 2708.697 | 7745.238
56.259998 | 11800.0605 | 13734.67 | 3285.216 | -1934.607 | 2705.42 | 7744.032
56.27 | 12070.749 | 13736.03 | 3291.025 | -1665.278 | 2702.149 | 7742.852
56.279999 | 11967.9482 | 13737.41 | 3296.831 | -1769.466 | 2698.887 | 7741.696
56.290001 | 12006.9346 | 13738.84 | 3302.638 | -1731.901 | 2695.63 | 7740.568
56.299999 | 12058.9561 | 13740.28 | 3308.441 | -1681.328 | 2692.383 | 7739.46
56.310001 | 12249.3838 | 13741.77 | 3314.245 | -1492.383 | 2689.14 | 7738.381
56.32 | 12236.2129 | 13743.28 | 3320.046 | -1507.064 | 2685.906 | 7737.325
56.330002 | 12057.3008 | 13744.82 | 3325.847 | -1687.518 | 2682.679 | 7736.293
56.34 | 11991.667 | 13746.39 | 3331.644 | -1754.724 | 2679.459 | 7735.288
56.349998 | 12073.5898 | 13747.99 | 3337.439 | -1674.403 | 2676.247 | 7734.306
56.360001 | 12124.7188 | 13749.63 | 3343.236 | -1624.911 | 2673.041 | 7733.352
56.369999 | 12031.2188 | 13751.29 | 3349.029 | -1720.073 | 2669.844 | 7732.419
56.380001 | 12128.7109 | 13752.99 | 3354.821 | -1624.277 | 2666.653 | 7731.514
56.389999 | 12146.7207 | 13754.71 | 3360.61 | -1607.99 | 2663.47 | 7730.63
56.400002 | 11959.8438 | 13756.47 | 3366.4 | -1796.623 | 2660.293 | 7729.773
56.41 | 12008.0166 | 13758.25 | 3372.185 | -1750.236 | 2657.125 | 7728.942
56.419998 | 12303.4199 | 13760.07 | 3377.969 | -1456.648 | 2653.965 | 7728.134
56.43 | 12231.1904 | 13761.91 | 3383.753 | -1530.724 | 2650.81 | 7727.351
56.439999 | 11840.209 | 13763.79 | 3389.533 | -1923.582 | 2647.665 | 7726.593
56.450001 | 11635.1895 | 13765.7 | 3395.313 | -2130.51 | 2644.525 | 7725.861
56.459999 | 11725.2803 | 13767.63 | 3401.089 | -2042.353 | 2641.394 | 7725.151
56.470001 | 11931.7988 | 13769.6 | 3406.865 | -1837.804 | 2638.269 | 7724.468
56.48 | 12047.0596 | 13771.6 | 3412.637 | -1724.539 | 2635.153 | 7723.808
56.490002 | 12205.0342 | 13773.63 | 3418.409 | -1568.591 | 2632.044 | 7723.173
56.5 | 12207.0156 | 13775.68 | 3424.176 | -1568.666 | 2628.943 | 7722.563
56.509998 | 12095.2939 | 13777.77 | 3429.941 | -1682.473 | 2625.849 | 7721.976
56.52 | 12161.8906 | 13779.88 | 3435.706 | -1617.994 | 2622.762 | 7721.416
56.529999 | 11855.0498 | 13782.03 | 3441.468 | -1926.981 | 2619.684 | 7720.879
56.540001 | 11799.9756 | 13784.21 | 3447.228 | -1984.233 | 2616.611 | 7720.369
56.549999 | 11936.5332 | 13786.41 | 3452.984 | -1849.879 | 2613.548 | 7719.88
56.560001 | 11932.0771 | 13788.65 | 3458.74 | -1856.573 | 2610.491 | 7719.418
56.57 | 11983.7129 | 13790.91 | 3464.492 | -1807.2 | 2607.442 | 7718.978
56.580002 | 12113.9883 | 13793.21 | 3470.244 | -1679.219 | 2604.401 | 7718.563
56.59 | 12105.4102 | 13795.53 | 3475.99 | -1690.121 | 2601.368 | 7718.174
56.599998 | 11972.8906 | 13797.88 | 3481.734 | -1824.992 | 2598.342 | 7717.807
56.610001 | 11963.9658 | 13800.27 | 3487.478 | -1836.303 | 2595.323 | 7717.467
56.619999 | 12155.9355 | 13802.68 | 3493.217 | -1646.743 | 2592.313 | 7717.149
56.630001 | 12195.2979 | 13805.12 | 3498.955 | -1609.824 | 2589.309 | 7716.857
56.639999 | 12139.665 | 13807.59 | 3504.689 | -1667.925 | 2586.315 | 7716.587
56.650002 | 12051.9785 | 13810.09 | 3510.422 | -1758.112 | 2583.326 | 7716.343
56.66 | 11837.9785 | 13812.62 | 3516.15 | -1974.64 | 2580.346 | 7716.123
56.669998 | 11828.8574 | 13815.18 | 3521.876 | -1986.318 | 2577.374 | 7715.926
56.68 | 11885.873 | 13817.76 | 3527.6 | -1931.89 | 2574.408 | 7715.754
56.689999 | 11691.1475 | 13820.38 | 3533.32 | -2129.23 | 2571.452 | 7715.605
56.700001 | 11745.8057 | 13823.02 | 3539.039 | -2077.218 | 2568.501 | 7715.483
56.709999 | 12189.1973 | 13825.69 | 3544.753 | -1636.496 | 2565.56 | 7715.38
56.720001 | 12361.2256 | 13828.4 | 3550.466 | -1467.172 | 2562.625 | 7715.306
56.73 | 12257.3232 | 13831.13 | 3556.175 | -1573.803 | 2559.699 | 7715.253
56.740002 | 12264.5684 | 13833.88 | 3561.882 | -1569.316 | 2556.779 | 7715.224
56.75 | 12252.0752 | 13836.67 | 3567.583 | -1584.596 | 2553.869 | 7715.219
56.759998 | 12292.6924 | 13839.48 | 3573.282 | -1546.792 | 2550.966 | 7715.237
56.77 | 12308.333 | 13842.33 | 3578.979 | -1533.997 | 2548.069 | 7715.281
56.779999 | 12274.1006 | 13845.2 | 3584.672 | -1571.101 | 2545.182 | 7715.347
56.790001 | 12083.0146 | 13848.1 | 3590.363 | -1765.088 | 2542.301 | 7715.439
56.799999 | 11911.1074 | 13851.03 | 3596.049 | -1939.922 | 2539.429 | 7715.551
56.810001 | 12049.6084 | 13853.99 | 3601.734 | -1804.379 | 2536.563 | 7715.69
56.82 | 12040.4336 | 13856.97 | 3607.414 | -1816.536 | 2533.706 | 7715.851
56.830002 | 11969.9316 | 13859.98 | 3613.092 | -1890.05 | 2530.856 | 7716.034
56.84 | 12215.5137 | 13863.02 | 3618.764 | -1647.507 | 2528.014 | 7716.243
56.849998 | 12306.2051 | 13866.09 | 3624.433 | -1559.881 | 2525.181 | 7716.473
56.860001 | 12088.7246 | 13869.18 | 3630.101 | -1780.46 | 2522.354 | 7716.73
56.869999 | 12098.6152 | 13872.31 | 3635.763 | -1773.69 | 2519.536 | 7717.007
56.880001 | 12372.8135 | 13875.46 | 3641.423 | -1502.644 | 2516.724 | 7717.31
56.889999 | 12220.6377 | 13878.63 | 3647.078 | -1657.994 | 2513.921 | 7717.633
56.900002 | 11999.918 | 13881.84 | 3652.732 | -1881.92 | 2511.125 | 7717.982
56.91 | 12118.3721 | 13885.07 | 3658.379 | -1766.697 | 2508.337 | 7718.353
56.919998 | 12055.1963 | 13888.33 | 3664.023 | -1833.131 | 2505.558 | 7718.746
56.93 | 11909.9922 | 13891.61 | 3669.665 | -1981.622 | 2502.784 | 7719.165
56.939999 | 11935.5654 | 13894.93 | 3675.302 | -1959.361 | 2500.02 | 7719.605
56.950001 | 11928.0469 | 13898.27 | 3680.936 | -1970.221 | 2497.262 | 7720.07
56.959999 | 12006.3594 | 13901.63 | 3686.565 | -1895.273 | 2494.514 | 7720.554
56.970001 | 12109.0225 | 13905.03 | 3692.191 | -1796.005 | 2491.771 | 7721.065
56.98 | 12024.1758 | 13908.45 | 3697.812 | -1884.27 | 2489.037 | 7721.597
56.990002 | 12034.874 | 13911.89 | 3703.431 | -1877.019 | 2486.311 | 7722.151
57 | 12271.127 | 13915.37 | 3709.044 | -1644.238 | 2483.592 | 7722.729
57.009998 | 12406.8594 | 13918.86 | 3714.653 | -1512.003 | 2480.882 | 7723.328
57.02 | 12365.9414 | 13922.39 | 3720.259 | -1556.448 | 2478.178 | 7723.952
57.029999 | 12431.4268 | 13925.94 | 3725.86 | -1494.514 | 2475.483 | 7724.597
57.040001 | 12496.6895 | 13929.52 | 3731.459 | -1432.831 | 2472.794 | 7725.267
57.049999 | 12310.2041 | 13933.12 | 3737.051 | -1622.918 | 2470.115 | 7725.956
57.060001 | 12402.25 | 13936.75 | 3742.641 | -1534.503 | 2467.441 | 7726.671
57.07 | 12548.6455 | 13940.41 | 3748.225 | -1391.762 | 2464.777 | 7727.406
57.080002 | 12363.8682 | 13944.09 | 3753.806 | -1580.22 | 2462.119 | 7728.164
57.09 | 12336.2314 | 13947.79 | 3759.381 | -1611.563 | 2459.469 | 7728.944
57.099998 | 11969.832 | 13951.52 | 3764.951 | -1981.692 | 2456.828 | 7729.745
57.110001 | 12172.3828 | 13955.28 | 3770.52 | -1782.902 | 2454.193 | 7730.572
57.119999 | 12421.4775 | 13959.06 | 3776.082 | -1537.587 | 2451.567 | 7731.416
57.130001 | 12546.4541 | 13962.87 | 3781.641 | -1416.421 | 2448.947 | 7732.287
57.139999 | 12576.8789 | 13966.71 | 3787.194 | -1389.827 | 2446.336 | 7733.176
57.150002 | 12382.1826 | 13970.57 | 3792.745 | -1588.383 | 2443.731 | 7734.09
57.16 | 12332.2061 | 13974.45 | 3798.288 | -1642.241 | 2441.135 | 7735.024
57.169998 | 12329.6182 | 13978.35 | 3803.827 | -1648.735 | 2438.547 | 7735.98
57.18 | 12362.6279 | 13982.29 | 3809.363 | -1619.659 | 2435.965 | 7736.959
57.189999 | 12404.7607 | 13986.24 | 3814.893 | -1581.482 | 2433.392 | 7737.958
57.200001 | 12485.0947 | 13990.23 | 3820.42 | -1505.131 | 2430.825 | 7738.981
57.209999 | 12331.3105 | 13994.23 | 3825.94 | -1662.919 | 2428.267 | 7740.022
57.220001 | 12293.1494 | 13998.26 | 3831.457 | -1705.112 | 2425.715 | 7741.089
57.23 | 12468.0283 | 14002.31 | 3836.967 | -1534.286 | 2423.172 | 7742.174
57.240002 | 12673.5869 | 14006.39 | 3842.475 | -1332.806 | 2420.636 | 7743.282
57.25 | 12630.8623 | 14010.49 | 3847.975 | -1379.631 | 2418.108 | 7744.411
57.259998 | 12477.751 | 14014.62 | 3853.471 | -1536.867 | 2415.588 | 7745.56
57.27 | 12251.0029 | 14018.77 | 3858.963 | -1767.766 | 2413.073 | 7746.733
57.279999 | 12412.1016 | 14022.94 | 3864.449 | -1610.84 | 2410.568 | 7747.924
57.290001 | 12417.9297 | 14027.14 | 3869.931 | -1609.211 | 2408.069 | 7749.14
57.299999 | 12329.2168 | 14031.36 | 3875.406 | -1702.141 | 2405.579 | 7750.373
57.310001 | 12240.1074 | 14035.6 | 3880.879 | -1795.496 | 2403.095 | 7751.631
57.32 | 12169.1924 | 14039.87 | 3886.344 | -1870.676 | 2400.619 | 7752.906
57.330002 | 12207.6338 | 14044.16 | 3891.806 | -1836.525 | 2398.15 | 7754.204
57.34 | 12285.5195 | 14048.47 | 3897.26 | -1762.951 | 2395.689 | 7755.522
57.349998 | 12293.041 | 14052.8 | 3902.709 | -1759.763 | 2393.236 | 7756.859
57.360001 | 12358.333 | 14057.17 | 3908.155 | -1698.833 | 2390.789 | 7758.222
57.369999 | 12306.4111 | 14061.54 | 3913.593 | -1755.133 | 2388.351 | 7759.6
57.380001 | 12219.8564 | 14065.95 | 3919.028 | -1846.093 | 2385.918 | 7761.003
57.389999 | 12187.0068 | 14070.37 | 3924.456 | -1883.365 | 2383.495 | 7762.422
57.400002 | 12146.5391 | 14074.82 | 3929.88 | -1928.282 | 2381.077 | 7763.864
57.41 | 12220.7607 | 14079.29 | 3935.297 | -1858.53 | 2378.668 | 7765.326
57.419998 | 12193.5039 | 14083.78 | 3940.707 | -1890.276 | 2376.266 | 7766.806
57.43 | 12497.1846 | 14088.3 | 3946.115 | -1591.111 | 2373.871 | 7768.31
57.439999 | 12912.626 | 14092.83 | 3951.515 | -1180.204 | 2371.484 | 7769.831
57.450001 | 12699.9121 | 14097.39 | 3956.911 | -1397.477 | 2369.103 | 7771.375
57.459999 | 12131.5635 | 14101.97 | 3962.299 | -1970.402 | 2366.731 | 7772.935
57.470001 | 12399.0098 | 14106.57 | 3967.684 | -1707.558 | 2364.365 | 7774.519
57.48 | 12792.2451 | 14111.19 | 3973.061 | -1318.942 | 2362.006 | 7776.12
57.490002 | 12804.7705 | 14115.83 | 3978.434 | -1311.06 | 2359.655 | 7777.742
57.5 | 12571.7773 | 14120.49 | 3983.799 | -1548.716 | 2357.311 | 7779.383
57.509998 | 12309.2812 | 14125.18 | 3989.158 | -1815.894 | 2354.975 | 7781.042
57.52 | 12433.7725 | 14129.88 | 3994.514 | -1696.11 | 2352.645 | 7782.724
57.529999 | 12432.5244 | 14134.61 | 3999.861 | -1702.083 | 2350.323 | 7784.423
57.540001 | 12198.0283 | 14139.36 | 4005.205 | -1941.327 | 2348.007 | 7786.143
57.549999 | 11978.373 | 14144.12 | 4010.54 | -2165.747 | 2345.7 | 7787.88
57.560001 | 12342.1553 | 14148.91 | 4015.871 | -1806.754 | 2343.398 | 7789.639
57.57 | 12900.1768 | 14153.71 | 4021.195 | -1253.538 | 2341.105 | 7791.415
57.580002 | 12753.918 | 14158.54 | 4026.514 | -1404.625 | 2338.818 | 7793.211
57.59 | 12302.0176 | 14163.39 | 4031.825 | -1861.371 | 2336.539 | 7795.024
57.599998 | 12088.7637 | 14168.25 | 4037.13 | -2079.489 | 2334.267 | 7796.856
57.610001 | 12206.3389 | 14173.14 | 4042.431 | -1966.804 | 2332.001 | 7798.711
57.619999 | 12664.4248 | 14178.05 | 4047.723 | -1513.621 | 2329.743 | 7800.58
57.630001 | 12782.9395 | 14182.97 | 4053.01 | -1400.034 | 2327.492 | 7802.472
57.639999 | 12277.6445 | 14187.92 | 4058.29 | -1910.271 | 2325.248 | 7804.378
57.650002 | 12205.4268 | 14192.88 | 4063.565 | -1987.454 | 2323.01 | 7806.305
57.66 | 12777.5957 | 14197.86 | 4068.832 | -1420.266 | 2320.78 | 7808.25
57.669998 | 12839.3135 | 14202.86 | 4074.092 | -1363.547 | 2318.558 | 7810.211
57.68 | 12442.335 | 14207.88 | 4079.348 | -1765.548 | 2316.341 | 7812.194
57.689999 | 12282.5693 | 14212.92 | 4084.595 | -1930.351 | 2314.132 | 7814.193
57.700001 | 12662.9092 | 14217.98 | 4089.838 | -1555.07 | 2311.929 | 7816.212
57.709999 | 12820.3838 | 14223.05 | 4095.072 | -1402.668 | 2309.734 | 7818.245
57.720001 | 12613.832 | 14228.15 | 4100.301 | -1614.315 | 2307.545 | 7820.301
57.73 | 12635.9814 | 14233.26 | 4105.522 | -1597.275 | 2305.364 | 7822.371
57.740002 | 12595.2803 | 14238.39 | 4110.738 | -1643.106 | 2303.189 | 7824.459
57.75 | 12302.4121 | 14243.53 | 4115.946 | -1941.12 | 2301.021 | 7826.566
57.759998 | 12024.0742 | 14248.69 | 4121.146 | -2224.62 | 2298.861 | 7828.688
57.77 | 12245.4004 | 14253.88 | 4126.342 | -2008.477 | 2296.706 | 7830.831
57.779999 | 12463.7852 | 14259.08 | 4131.529 | -1795.291 | 2294.559 | 7832.989
57.790001 | 12347.0615 | 14264.29 | 4136.711 | -1917.233 | 2292.417 | 7835.166
57.799999 | 12181.1895 | 14269.53 | 4141.884 | -2088.336 | 2290.284 | 7837.357
57.810001 | 12464.7637 | 14274.78 | 4147.052 | -1810.014 | 2288.156 | 7839.57
57.82 | 12576.4131 | 14280.04 | 4152.211 | -1703.629 | 2286.036 | 7841.795
57.830002 | 12550.3574 | 14285.33 | 4157.365 | -1734.969 | 2283.922 | 7844.04
57.84 | 12736.2607 | 14290.63 | 4162.51 | -1554.365 | 2281.815 | 7846.3
57.849998 | 12660.2275 | 14295.94 | 4167.648 | -1635.711 | 2279.715 | 7848.576
57.860001 | 12646.2744 | 14301.27 | 4172.781 | -1655 | 2277.621 | 7850.873
57.869999 | 12848.8691 | 14306.62 | 4177.904 | -1457.751 | 2275.534 | 7853.181
57.880001 | 12722.8564 | 14311.99 | 4183.023 | -1589.13 | 2273.454 | 7855.51
57.889999 | 12723.584 | 14317.36 | 4188.132 | -1593.78 | 2271.38 | 7857.852
57.900002 | 12891.3975 | 14322.76 | 4193.236 | -1431.363 | 2269.312 | 7860.213
57.91 | 12994.4248 | 14328.17 | 4198.33 | -1333.745 | 2267.252 | 7862.588
57.919998 | 12555.79 | 14333.59 | 4203.418 | -1777.803 | 2265.198 | 7864.978
57.93 | 12059.3828 | 14339.04 | 4208.499 | -2279.654 | 2263.15 | 7867.387
57.939999 | 12273.0186 | 14344.49 | 4213.572 | -2071.473 | 2261.11 | 7869.81
57.950001 | 12331.7578 | 14349.96 | 4218.639 | -2018.206 | 2259.075 | 7872.25
57.959999 | 12637.292 | 14355.45 | 4223.696 | -1718.155 | 2257.047 | 7874.703
57.970001 | 12693.1338 | 14360.95 | 4228.748 | -1667.815 | 2255.025 | 7877.176
57.98 | 12573.6377 | 14366.46 | 4233.791 | -1792.824 | 2253.01 | 7879.661
57.990002 | 12933.8838 | 14371.99 | 4238.828 | -1438.107 | 2251.001 | 7882.162
58 | 12738.8516 | 14377.53 | 4243.855 | -1638.681 | 2248.999 | 7884.678
58.009998 | 12638.1846 | 14383.09 | 4248.875 | -1744.901 | 2247.003 | 7887.208
58.02 | 12627.1719 | 14388.66 | 4253.888 | -1761.486 | 2245.013 | 7889.756
58.029999 | 12588.9912 | 14394.24 | 4258.893 | -1805.249 | 2243.03 | 7892.317
58.040001 | 12733.6709 | 14399.84 | 4263.891 | -1666.169 | 2241.053 | 7894.896
58.049999 | 12861.6992 | 14405.45 | 4268.88 | -1543.748 | 2239.083 | 7897.485
58.060001 | 12980.9297 | 14411.07 | 4273.863 | -1430.143 | 2237.118 | 7900.092
58.07 | 13001.3252 | 14416.71 | 4278.836 | -1415.382 | 2235.16 | 7902.712
58.080002 | 12918.3584 | 14422.36 | 4283.803 | -1503.999 | 2233.208 | 7905.347
58.09 | 12911.8877 | 14428.02 | 4288.76 | -1516.13 | 2231.263 | 7907.995
58.099998 | 12543.2832 | 14433.69 | 4293.709 | -1890.406 | 2229.324 | 7910.657
58.110001 | 12472.748 | 14439.38 | 4298.652 | -1966.631 | 2227.39 | 7913.337
58.119999 | 12695.5957 | 14445.08 | 4303.585 | -1749.479 | 2225.463 | 7916.026
58.130001 | 12854.0566 | 14450.79 | 4308.512 | -1596.732 | 2223.542 | 7918.734
58.139999 | 13013.8066 | 14456.51 | 4313.429 | -1442.702 | 2221.628 | 7921.451
58.150002 | 13127.2041 | 14462.24 | 4318.341 | -1335.04 | 2219.719 | 7924.185
58.16 | 12878.5576 | 14467.99 | 4323.241 | -1589.431 | 2217.816 | 7926.931
58.169998 | 13101.6387 | 14473.74 | 4328.134 | -1372.104 | 2215.92 | 7929.689
58.18 | 12944.5781 | 14479.51 | 4333.02 | -1534.935 | 2214.03 | 7932.463
58.189999 | 12241.1143 | 14485.29 | 4337.896 | -2244.176 | 2212.146 | 7935.249
58.200001 | 12439.0928 | 14491.08 | 4342.766 | -2051.99 | 2210.267 | 7938.05
58.209999 | 12533.9277 | 14496.88 | 4347.625 | -1962.952 | 2208.395 | 7940.86
58.220001 | 12509.8896 | 14502.69 | 4352.478 | -1992.804 | 2206.528 | 7943.688
58.23 | 12455.1348 | 14508.51 | 4357.321 | -2053.379 | 2204.668 | 7946.525
58.240002 | 12811.1465 | 14514.35 | 4362.157 | -1703.2 | 2202.813 | 7949.376
58.25 | 12919.4736 | 14520.19 | 4366.982 | -1600.713 | 2200.965 | 7952.239
58.259998 | 12855.0801 | 14526.04 | 4371.799 | -1670.955 | 2199.122 | 7955.113
58.27 | 12935.1426 | 14531.9 | 4376.61 | -1596.756 | 2197.285 | 7958.003
58.279999 | 13035.9561 | 14537.77 | 4381.41 | -1501.812 | 2195.455 | 7960.903
58.290001 | 12845.123 | 14543.65 | 4386.204 | -1698.527 | 2193.629 | 7963.818
58.299999 | 12795.9326 | 14549.54 | 4390.987 | -1753.604 | 2191.81 | 7966.74
58.310001 | 13150.2617 | 14555.44 | 4395.763 | -1405.176 | 2189.996 | 7969.678
58.32 | 13337.5273 | 14561.34 | 4400.529 | -1223.816 | 2188.189 | 7972.626
58.330002 | 13025.665 | 14567.26 | 4405.287 | -1541.595 | 2186.386 | 7975.586
58.34 | 12924.9092 | 14573.18 | 4410.035 | -1648.273 | 2184.59 | 7978.557
58.349998 | 12969.3779 | 14579.11 | 4414.774 | -1609.734 | 2182.8 | 7981.538
58.360001 | 13210.835 | 14585.06 | 4419.507 | -1374.221 | 2181.015 | 7984.535
58.369999 | 13164.2207 | 14591 | 4424.228 | -1426.782 | 2179.236 | 7987.538
58.380001 | 13046.6533 | 14596.96 | 4428.943 | -1550.308 | 2177.462 | 7990.557
58.389999 | 13065.8027 | 14602.92 | 4433.646 | -1537.12 | 2175.695 | 7993.582
58.400002 | 13060.9609 | 14608.9 | 4438.343 | -1547.936 | 2173.932 | 7996.621
58.41 | 12973.5869 | 14614.87 | 4443.029 | -1641.287 | 2172.175 | 7999.669
58.419998 | 12918.9248 | 14620.86 | 4447.706 | -1701.932 | 2170.424 | 8002.727
58.43 | 12842.3057 | 14626.85 | 4452.375 | -1784.547 | 2168.678 | 8005.799
58.439999 | 12718.3086 | 14632.85 | 4457.034 | -1914.542 | 2166.939 | 8008.878
58.450001 | 13312.8574 | 14638.86 | 4461.686 | -1326.002 | 2165.204 | 8011.97
58.459999 | 13578.6045 | 14644.87 | 4466.326 | -1066.265 | 2163.475 | 8015.069
58.470001 | 13575.6953 | 14650.89 | 4470.959 | -1075.195 | 2161.751 | 8018.181
58.48 | 13355.8789 | 14656.91 | 4475.581 | -1301.035 | 2160.033 | 8021.3
58.490002 | 13479.8994 | 14662.95 | 4480.195 | -1183.046 | 2158.32 | 8024.43
58.5 | 13754.9609 | 14668.98 | 4484.799 | -914.0201 | 2156.613 | 8027.57
58.509998 | 13595.8145 | 14675.02 | 4489.393 | -1079.206 | 2154.911 | 8030.717
58.52 | 13224.9766 | 14681.07 | 4493.979 | -1456.094 | 2153.214 | 8033.877
58.529999 | 12802.5527 | 14687.12 | 4498.555 | -1884.569 | 2151.523 | 8037.044
58.540001 | 13149.3887 | 14693.18 | 4503.123 | -1543.793 | 2149.836 | 8040.222
58.549999 | 13686.7432 | 14699.24 | 4507.679 | -1012.498 | 2148.156 | 8043.405
58.560001 | 13705.1709 | 14705.31 | 4512.228 | -1000.14 | 2146.48 | 8046.602
58.57 | 13474.4727 | 14711.38 | 4516.766 | -1236.908 | 2144.81 | 8049.804
58.580002 | 13495.2695 | 14717.46 | 4521.296 | -1222.188 | 2143.145 | 8053.017
58.59 | 13435.084 | 14723.54 | 4525.814 | -1288.452 | 2141.486 | 8056.236
58.599998 | 13785.9336 | 14729.62 | 4530.323 | -943.6834 | 2139.832 | 8059.463
58.610001 | 13828.5244 | 14735.71 | 4534.824 | -907.1839 | 2138.182 | 8062.702
58.619999 | 13816.667 | 14741.8 | 4539.314 | -925.1297 | 2136.538 | 8065.945
58.630001 | 13699.2275 | 14747.89 | 4543.795 | -1048.666 | 2134.899 | 8069.2
58.639999 | 13365.2617 | 14753.99 | 4548.265 | -1388.727 | 2133.265 | 8072.458
58.650002 | 13322.8359 | 14760.09 | 4552.728 | -1437.255 | 2131.636 | 8075.728
58.66 | 13457.0967 | 14766.19 | 4557.178 | -1309.097 | 2130.012 | 8079.003
58.669998 | 13517.8721 | 14772.3 | 4561.619 | -1254.425 | 2128.394 | 8082.284
58.68 | 13778.6543 | 14778.41 | 4566.052 | -999.7534 | 2126.78 | 8085.576
58.689999 | 13636.9199 | 14784.52 | 4570.473 | -1147.598 | 2125.171 | 8088.873
58.700001 | 13736.3721 | 14790.63 | 4574.886 | -1054.261 | 2123.567 | 8092.18
58.709999 | 13879.4531 | 14796.74 | 4579.287 | -917.2915 | 2121.969 | 8095.489
58.720001 | 13528.6094 | 14802.86 | 4583.68 | -1274.254 | 2120.375 | 8098.809
58.73 | 13594.4814 | 14808.98 | 4588.062 | -1214.499 | 2118.786 | 8102.133
58.740002 | 13803.4375 | 14815.1 | 4592.435 | -1011.663 | 2117.202 | 8105.464
58.75 | 13868.5879 | 14821.22 | 4596.796 | -952.632 | 2115.623 | 8108.802
58.759998 | 13824.5879 | 14827.34 | 4601.147 | -1002.751 | 2114.049 | 8112.143
58.77 | 13523.1562 | 14833.46 | 4605.489 | -1310.307 | 2112.479 | 8115.495
58.779999 | 13685.8057 | 14839.59 | 4609.821 | -1153.78 | 2110.915 | 8118.85
58.790001 | 13825.3232 | 14845.71 | 4614.143 | -1020.388 | 2109.355 | 8122.214
58.799999 | 13792.6572 | 14851.83 | 4618.453 | -1059.175 | 2107.8 | 8125.579
58.810001 | 13674.7158 | 14857.96 | 4622.755 | -1183.243 | 2106.25 | 8128.954
58.82 | 13450.0479 | 14864.08 | 4627.045 | -1414.032 | 2104.704 | 8132.331
58.830002 | 13828.2637 | 14870.2 | 4631.327 | -1041.941 | 2103.163 | 8135.715
58.84 | 13867.5947 | 14876.33 | 4635.596 | -1008.731 | 2101.627 | 8139.103
58.849998 | 13903.2246 | 14882.45 | 4639.855 | -979.2209 | 2100.096 | 8142.495
58.860001 | 14032.5654 | 14888.57 | 4644.105 | -856.005 | 2098.569 | 8145.896
58.869999 | 14187.9932 | 14894.69 | 4648.343 | -706.6945 | 2097.048 | 8149.297
58.880001 | 13852.2666 | 14900.81 | 4652.573 | -1048.542 | 2095.53 | 8152.706
58.889999 | 13729.2559 | 14906.92 | 4656.79 | -1177.668 | 2094.017 | 8156.117
58.900002 | 13907.3066 | 14913.04 | 4660.999 | -1005.735 | 2092.508 | 8159.535
58.91 | 13991.9697 | 14919.15 | 4665.195 | -927.1842 | 2091.005 | 8162.954
58.919998 | 13743.5625 | 14925.26 | 4669.38 | -1181.701 | 2089.506 | 8166.377
58.93 | 13584.21 | 14931.38 | 4673.557 | -1347.165 | 2088.011 | 8169.807
58.939999 | 13772.9014 | 14937.48 | 4677.722 | -1164.58 | 2086.521 | 8173.238
58.950001 | 13956.0537 | 14943.59 | 4681.877 | -987.5345 | 2085.035 | 8176.676
58.959999 | 13820.3408 | 14949.69 | 4686.02 | -1129.347 | 2083.555 | 8180.113
58.970001 | 14024.1895 | 14955.79 | 4690.154 | -931.5994 | 2082.078 | 8183.558
58.98 | 14062.1436 | 14961.88 | 4694.276 | -899.7392 | 2080.605 | 8187.002
58.990002 | 14031.9404 | 14967.98 | 4698.388 | -936.036 | 2079.137 | 8190.451
59 | 14100.5205 | 14974.06 | 4702.488 | -873.5434 | 2077.674 | 8193.902
59.009998 | 14331.1768 | 14980.15 | 4706.577 | -648.9698 | 2076.215 | 8197.354
59.02 | 13983.2148 | 14986.23 | 4710.657 | -1003.015 | 2074.76 | 8200.813
59.029999 | 13747.3789 | 14992.31 | 4714.725 | -1244.927 | 2073.31 | 8204.271
59.040001 | 14118.8604 | 14998.38 | 4718.783 | -879.5207 | 2071.863 | 8207.735
59.049999 | 14542.2705 | 15004.45 | 4722.829 | -462.1766 | 2070.422 | 8211.197
59.060001 | 14464.0674 | 15010.51 | 4726.865 | -546.4457 | 2068.984 | 8214.665
59.07 | 14234.5439 | 15016.57 | 4730.889 | -782.0264 | 2067.55 | 8218.131
59.080002 | 14272.7568 | 15022.63 | 4734.903 | -749.8682 | 2066.121 | 8221.601
59.09 | 13818.5986 | 15028.67 | 4738.905 | -1210.074 | 2064.696 | 8225.072
59.099998 | 13478.9941 | 15034.71 | 4742.895 | -1555.719 | 2063.276 | 8228.542
59.110001 | 13902.5557 | 15040.75 | 4746.876 | -1138.198 | 2061.859 | 8232.019
59.119999 | 14077.9736 | 15046.78 | 4750.845 | -968.8096 | 2060.447 | 8235.492
59.130001 | 14348.3887 | 15052.81 | 4754.803 | -704.4228 | 2059.038 | 8238.97
59.139999 | 14665.2725 | 15058.83 | 4758.749 | -393.5556 | 2057.634 | 8242.444
59.150002 | 14582.8838 | 15064.84 | 4762.686 | -481.9595 | 2056.234 | 8245.924
59.16 | 14499.1553 | 15070.85 | 4766.609 | -571.6933 | 2054.838 | 8249.401
59.169998 | 14344.2734 | 15076.85 | 4770.521 | -732.5721 | 2053.446 | 8252.878
59.18 | 14523.5166 | 15082.84 | 4774.424 | -559.3241 | 2052.058 | 8256.359
59.189999 | 14797.7725 | 15088.83 | 4778.314 | -291.0529 | 2050.675 | 8259.837
59.200001 | 14245.8506 | 15094.81 | 4782.193 | -848.955 | 2049.295 | 8263.318
59.209999 | 14028.8574 | 15100.77 | 4786.06 | -1071.917 | 2047.919 | 8266.795
59.220001 | 14639.7178 | 15106.74 | 4789.917 | -467.0214 | 2046.547 | 8270.275
59.23 | 14685.2666 | 15112.69 | 4793.761 | -427.4261 | 2045.179 | 8273.752
59.240002 | 14254.6094 | 15118.64 | 4797.595 | -864.0311 | 2043.815 | 8277.23
59.25 | 14098.542 | 15124.58 | 4801.416 | -1026.036 | 2042.455 | 8280.707
59.259998 | 14527.9912 | 15130.51 | 4805.226 | -602.5147 | 2041.099 | 8284.181
59.27 | 14604.0342 | 15136.43 | 4809.025 | -532.3957 | 2039.746 | 8287.658
59.279999 | 14574.5029 | 15142.34 | 4812.812 | -567.8385 | 2038.398 | 8291.131
59.290001 | 14629.9404 | 15148.25 | 4816.589 | -518.3067 | 2037.053 | 8294.605
59.299999 | 14914.0938 | 15154.14 | 4820.352 | -240.0457 | 2035.713 | 8298.075
59.310001 | 14873.2705 | 15160.03 | 4824.105 | -286.7559 | 2034.376 | 8301.546
59.32 | 14931.5771 | 15165.9 | 4827.845 | -234.3234 | 2033.043 | 8305.013
59.330002 | 14877.1943 | 15171.77 | 4831.575 | -294.573 | 2031.713 | 8308.48
59.34 | 14572.5654 | 15177.62 | 4835.291 | -605.0562 | 2030.388 | 8311.943
59.349998 | 14565.3926 | 15183.46 | 4838.996 | -618.0718 | 2029.066 | 8315.403
59.360001 | 14704.1045 | 15189.3 | 4842.691 | -485.1984 | 2027.747 | 8318.865
59.369999 | 14740.2148 | 15195.13 | 4846.372 | -454.9103 | 2026.433 | 8322.32
59.380001 | 14889.6543 | 15200.94 | 4850.043 | -311.2867 | 2025.122 | 8325.776
59.389999 | 14889.4053 | 15206.74 | 4853.7 | -317.336 | 2023.815 | 8329.226
59.400002 | 14719.9746 | 15212.54 | 4857.348 | -492.5607 | 2022.512 | 8332.676
59.41 | 14477.626 | 15218.31 | 4860.981 | -740.6883 | 2021.212 | 8336.121
59.419998 | 14787.6152 | 15224.08 | 4864.603 | -436.4654 | 2019.916 | 8339.562
59.43 | 14745.5635 | 15229.84 | 4868.214 | -484.2768 | 2018.623 | 8343.003
59.439999 | 14289.5674 | 15235.58 | 4871.813 | -946.0175 | 2017.335 | 8346.438
59.450001 | 14158.2129 | 15241.32 | 4875.4 | -1083.107 | 2016.049 | 8349.871
59.459999 | 14536.9668 | 15247.04 | 4878.974 | -710.072 | 2014.767 | 8353.298
59.470001 | 14937.832 | 15252.75 | 4882.537 | -314.9177 | 2013.489 | 8356.724
59.48 | 14766.5479 | 15258.44 | 4886.087 | -491.8965 | 2012.214 | 8360.143
59.490002 | 14818.7314 | 15264.13 | 4889.626 | -445.3969 | 2010.943 | 8363.56
59.5 | 14919.793 | 15269.8 | 4893.151 | -350.0046 | 2009.675 | 8366.971
59.509998 | 15154.8545 | 15275.45 | 4896.665 | -120.5978 | 2008.411 | 8370.376
59.52 | 14954.7119 | 15281.1 | 4900.167 | -326.3863 | 2007.15 | 8373.781
59.529999 | 14786.3389 | 15286.73 | 4903.657 | -500.389 | 2005.893 | 8377.178
59.540001 | 14710.752 | 15292.35 | 4907.135 | -581.594 | 2004.639 | 8380.572
59.549999 | 15091.8672 | 15297.95 | 4910.599 | -206.0792 | 2003.389 | 8383.958
59.560001 | 15342.3975 | 15303.54 | 4914.053 | 38.8604 | 2002.141 | 8387.343
59.57 | 15154.2139 | 15309.11 | 4917.493 | -154.896 | 2000.898 | 8390.719
59.580002 | 14891.4531 | 15314.67 | 4920.922 | -423.2179 | 1999.657 | 8394.092
59.59 | 14971.3711 | 15320.22 | 4924.338 | -348.8441 | 1998.42 | 8397.457
59.599998 | 15198.29 | 15325.74 | 4927.741 | -127.4535 | 1997.187 | 8400.816
59.610001 | 15391.1475 | 15331.26 | 4931.133 | 59.88538 | 1995.956 | 8404.173
59.619999 | 15477.9287 | 15336.76 | 4934.511 | 141.1682 | 1994.73 | 8407.52
59.630001 | 15460.9697 | 15342.25 | 4937.878 | 118.7227 | 1993.506 | 8410.863
59.639999 | 15015.8828 | 15347.71 | 4941.231 | -331.8316 | 1992.286 | 8414.198
59.650002 | 15016.4971 | 15353.17 | 4944.574 | -336.673 | 1991.068 | 8417.528
59.66 | 15384.3232 | 15358.61 | 4947.902 | 25.716 | 1989.854 | 8420.851
59.669998 | 15420.7734 | 15364.03 | 4951.218 | 56.74661 | 1988.644 | 8424.165
59.68 | 15440.2959 | 15369.43 | 4954.522 | 70.86139 | 1987.436 | 8427.476
59.689999 | 15887.1602 | 15374.82 | 4957.813 | 512.3374 | 1986.232 | 8430.777
59.700001 | 15581.7539 | 15380.2 | 4961.093 | 201.5566 | 1985.031 | 8434.074
59.709999 | 15287.9668 | 15385.55 | 4964.358 | -97.58452 | 1983.834 | 8437.36
59.720001 | 14954.0459 | 15390.89 | 4967.612 | -436.8463 | 1982.639 | 8440.641
59.73 | 15320.7549 | 15396.21 | 4970.853 | -75.45792 | 1981.447 | 8443.913
59.740002 | 15643.9639 | 15401.52 | 4974.081 | 242.4454 | 1980.259 | 8447.178
59.75 | 15548.1006 | 15406.8 | 4977.296 | 141.2958 | 1979.074 | 8450.435
59.759998 | 15718.6279 | 15412.07 | 4980.498 | 306.5557 | 1977.892 | 8453.682
59.77 | 15961.2363 | 15417.33 | 4983.689 | 543.9103 | 1976.713 | 8456.924
59.779999 | 15911.7188 | 15422.56 | 4986.865 | 489.1598 | 1975.538 | 8460.156
59.790001 | 15621.5879 | 15427.78 | 4990.03 | 193.8112 | 1974.365 | 8463.382
59.799999 | 15877.4971 | 15432.97 | 4993.181 | 444.5252 | 1973.195 | 8466.595
59.810001 | 15868.041 | 15438.15 | 4996.321 | 429.8884 | 1972.028 | 8469.804
59.82 | 15901.9375 | 15443.31 | 4999.446 | 458.6254 | 1970.865 | 8473.001
59.830002 | 15906.3994 | 15448.45 | 5002.56 | 457.945 | 1969.704 | 8476.19
59.84 | 15946.3223 | 15453.58 | 5005.659 | 492.7462 | 1968.547 | 8479.37
59.849998 | 16092.2949 | 15458.68 | 5008.746 | 633.6177 | 1967.393 | 8482.539
59.860001 | 16155.0986 | 15463.76 | 5011.821 | 691.3344 | 1966.241 | 8485.702
59.869999 | 16490.291 | 15468.83 | 5014.882 | 1021.464 | 1965.093 | 8488.853
59.880001 | 16619.2559 | 15473.87 | 5017.93 | 1145.382 | 1963.947 | 8491.997
59.889999 | 16508.2754 | 15478.9 | 5020.965 | 1029.378 | 1962.805 | 8495.127
59.900002 | 16251.4922 | 15483.9 | 5023.988 | 767.5877 | 1961.665 | 8498.252
59.91 | 16379.3213 | 15488.89 | 5026.997 | 890.4326 | 1960.528 | 8501.364
59.919998 | 16247.7939 | 15493.85 | 5029.992 | 753.9426 | 1959.395 | 8504.464
59.93 | 16283.2959 | 15498.8 | 5032.976 | 784.4979 | 1958.264 | 8507.558
59.939999 | 16192.7451 | 15503.72 | 5035.946 | 689.0239 | 1957.136 | 8510.64
59.950001 | 16444.0742 | 15508.62 | 5038.903 | 935.4492 | 1956.011 | 8513.711
59.959999 | 16772.3945 | 15513.51 | 5041.846 | 1258.888 | 1954.889 | 8516.771
59.970001 | 16893.8906 | 15518.37 | 5044.777 | 1375.522 | 1953.769 | 8519.822
59.98 | 16462.6328 | 15523.21 | 5047.694 | 939.4251 | 1952.653 | 8522.86
59.990002 | 16163.2959 | 15528.03 | 5050.599 | 635.2692 | 1951.54 | 8525.888
60 | 16375.0586 | 15532.82 | 5053.489 | 842.2357 | 1950.429 | 8528.905
60.009998 | 16768.6504 | 15537.6 | 5056.366 | 1231.054 | 1949.321 | 8531.909
60.02 | 16654.6602 | 15542.35 | 5059.231 | 1112.308 | 1948.216 | 8534.904
60.029999 | 16113.2002 | 15547.08 | 5062.082 | 566.1177 | 1947.114 | 8537.886
60.040001 | 16495.4648 | 15551.79 | 5064.92 | 943.6718 | 1946.015 | 8540.858
60.049999 | 16762.1484 | 15556.48 | 5067.744 | 1205.67 | 1944.918 | 8543.816
60.060001 | 16417.6172 | 15561.14 | 5070.556 | 856.4726 | 1943.824 | 8546.764
60.07 | 16446.9277 | 15565.79 | 5073.353 | 881.1418 | 1942.733 | 8549.699
60.080002 | 16514.8281 | 15570.41 | 5076.138 | 944.4221 | 1941.645 | 8552.623
60.09 | 16268.4531 | 15575 | 5078.909 | 693.452 | 1940.56 | 8555.533
60.099998 | 16963.1973 | 15579.57 | 5081.666 | 1383.625 | 1939.477 | 8558.43
60.110001 | 16710.8145 | 15584.13 | 5084.411 | 1126.689 | 1938.397 | 8561.318
60.119999 | 16177.8672 | 15588.65 | 5087.141 | 589.2163 | 1937.32 | 8564.19
60.130001 | 16651.4043 | 15593.16 | 5089.859 | 1058.248 | 1936.245 | 8567.052
60.139999 | 17110.1641 | 15597.63 | 5092.562 | 1512.53 | 1935.174 | 8569.898
60.150002 | 17606.5293 | 15602.09 | 5095.253 | 2004.438 | 1934.104 | 8572.734
60.16 | 17012.6543 | 15606.52 | 5097.929 | 1406.131 | 1933.038 | 8575.556
60.169998 | 17090.8027 | 15610.93 | 5100.592 | 1479.874 | 1931.975 | 8578.363
60.18 | 17222.7344 | 15615.31 | 5103.242 | 1607.42 | 1930.913 | 8581.16
60.189999 | 17253.4453 | 15619.67 | 5105.878 | 1633.772 | 1929.855 | 8583.941
60.200001 | 17155.2832 | 15624.01 | 5108.501 | 1531.273 | 1928.799 | 8586.71
60.209999 | 17095.8535 | 15628.32 | 5111.109 | 1467.534 | 1927.747 | 8589.464
60.220001 | 17193.4258 | 15632.61 | 5113.705 | 1560.819 | 1926.696 | 8592.207
60.23 | 17356.6191 | 15636.87 | 5116.286 | 1719.752 | 1925.648 | 8594.933
60.240002 | 17396.9531 | 15641.1 | 5118.854 | 1755.849 | 1924.603 | 8597.647
60.25 | 17940.2539 | 15645.31 | 5121.408 | 2294.939 | 1923.561 | 8600.346
60.259998 | 17927.3867 | 15649.5 | 5123.948 | 2277.888 | 1922.521 | 8603.03
60.27 | 17393.9922 | 15653.66 | 5126.476 | 1740.331 | 1921.484 | 8605.702
60.279999 | 17246.6191 | 15657.8 | 5128.988 | 1588.824 | 1920.449 | 8608.358
60.290001 | 17472.6113 | 15661.91 | 5131.488 | 1810.705 | 1919.417 | 8611.001
60.299999 | 17887.7207 | 15665.99 | 5133.973 | 2221.732 | 1918.388 | 8613.628
60.310001 | 17850.4199 | 15670.05 | 5136.446 | 2180.372 | 1917.361 | 8616.241
60.32 | 17853.6387 | 15674.08 | 5138.904 | 2179.559 | 1916.337 | 8618.839
60.330002 | 17802.668 | 15678.09 | 5141.348 | 2124.582 | 1915.315 | 8621.423
60.34 | 18052.4629 | 15682.07 | 5143.778 | 2370.398 | 1914.296 | 8623.991
60.349998 | 18095.5 | 15686.02 | 5146.194 | 2409.484 | 1913.28 | 8626.542
60.360001 | 17997.1855 | 15689.95 | 5148.598 | 2307.24 | 1912.265 | 8629.082
60.369999 | 18081.0977 | 15693.84 | 5150.986 | 2387.253 | 1911.254 | 8631.604
60.380001 | 18100.0156 | 15697.72 | 5153.362 | 2402.296 | 1910.245 | 8634.113
60.389999 | 17806.1094 | 15701.56 | 5155.722 | 2104.545 | 1909.239 | 8636.603
60.400002 | 18273.5703 | 15705.39 | 5158.07 | 2568.184 | 1908.235 | 8639.081
60.41 | 18717.4629 | 15709.18 | 5160.403 | 3008.284 | 1907.234 | 8641.542
60.419998 | 18545.5332 | 15712.94 | 5162.722 | 2832.59 | 1906.235 | 8643.986
60.43 | 18335.9785 | 15716.68 | 5165.028 | 2619.295 | 1905.239 | 8646.417
60.439999 | 18257.4922 | 15720.39 | 5167.319 | 2537.098 | 1904.245 | 8648.83
60.450001 | 18465.8867 | 15724.08 | 5169.597 | 2741.808 | 1903.254 | 8651.228
60.459999 | 18714.2188 | 15727.73 | 5171.86 | 2986.485 | 1902.266 | 8653.609
60.470001 | 18880.9531 | 15731.36 | 5174.109 | 3149.589 | 1901.279 | 8655.975
60.48 | 18622.7383 | 15734.96 | 5176.345 | 2887.774 | 1900.295 | 8658.324
60.490002 | 18356.1113 | 15738.54 | 5178.566 | 2617.574 | 1899.314 | 8660.657
60.5 | 18227.4336 | 15742.08 | 5180.773 | 2485.351 | 1898.336 | 8662.974
60.509998 | 18812.3477 | 15745.6 | 5182.966 | 3066.75 | 1897.36 | 8665.272
60.52 | 19324.8398 | 15749.09 | 5185.145 | 3575.752 | 1896.386 | 8667.557
60.529999 | 19098.3398 | 15752.55 | 5187.31 | 3345.792 | 1895.415 | 8669.823
60.540001 | 19253.3438 | 15755.98 | 5189.462 | 3497.362 | 1894.446 | 8672.075
60.549999 | 19087.3145 | 15759.38 | 5191.598 | 3327.93 | 1893.479 | 8674.307
60.560001 | 18587.7422 | 15762.76 | 5193.721 | 2824.982 | 1892.515 | 8676.524
60.57 | 18996.1738 | 15766.11 | 5195.829 | 3230.067 | 1891.554 | 8678.724
60.580002 | 19241.3867 | 15769.43 | 5197.924 | 3471.961 | 1890.595 | 8680.907
60.59 | 19305.4961 | 15772.71 | 5200.004 | 3532.782 | 1889.638 | 8683.073
60.599998 | 19168.1758 | 15775.97 | 5202.069 | 3392.203 | 1888.684 | 8685.219
60.610001 | 19211.6074 | 15779.21 | 5204.122 | 3432.401 | 1887.733 | 8687.352
60.619999 | 19272.3516 | 15782.41 | 5206.159 | 3489.944 | 1886.784 | 8689.465
60.630001 | 19438.9727 | 15785.58 | 5208.182 | 3653.391 | 1885.837 | 8691.563
60.639999 | 19264.8672 | 15788.72 | 5210.191 | 3476.142 | 1884.893 | 8693.641
60.650002 | 19075.0391 | 15791.84 | 5212.187 | 3283.198 | 1883.951 | 8695.703
60.66 | 19410.4902 | 15794.93 | 5214.167 | 3615.564 | 1883.011 | 8697.748
60.669998 | 19745.1289 | 15797.98 | 5216.133 | 3947.149 | 1882.074 | 8699.773
60.68 | 19492.5156 | 15801.01 | 5218.085 | 3691.507 | 1881.14 | 8701.784
60.689999 | 19436.6426 | 15804 | 5220.023 | 3632.638 | 1880.208 | 8703.774
60.700001 | 19607.373 | 15806.97 | 5221.946 | 3800.401 | 1879.278 | 8705.748
60.709999 | 19582.8945 | 15809.91 | 5223.855 | 3772.985 | 1878.351 | 8707.703
60.720001 | 19788.4766 | 15812.82 | 5225.75 | 3975.659 | 1877.426 | 8709.642
60.73 | 19763.8613 | 15815.69 | 5227.631 | 3948.166 | 1876.503 | 8711.561
60.740002 | 19764.2891 | 15818.54 | 5229.497 | 3945.746 | 1875.583 | 8713.463
60.75 | 19939.7441 | 15821.36 | 5231.348 | 4118.384 | 1874.665 | 8715.347
60.759998 | 19862.916 | 15824.15 | 5233.185 | 4038.769 | 1873.75 | 8717.211
60.77 | 19979.293 | 15826.91 | 5235.009 | 4152.387 | 1872.837 | 8719.06
60.779999 | 19769.1836 | 15829.63 | 5236.817 | 3939.551 | 1871.927 | 8720.889
60.790001 | 19758.5254 | 15832.33 | 5238.612 | 3926.194 | 1871.019 | 8722.7
60.799999 | 20037.5898 | 15835 | 5240.391 | 4202.593 | 1870.114 | 8724.493
60.810001 | 20314.5781 | 15837.63 | 5242.157 | 4476.943 | 1869.21 | 8726.268
60.82 | 20330.7656 | 15840.24 | 5243.908 | 4490.525 | 1868.309 | 8728.024
60.830002 | 20286.4395 | 15842.82 | 5245.644 | 4443.623 | 1867.411 | 8729.761
60.84 | 20352.6895 | 15845.36 | 5247.366 | 4507.328 | 1866.515 | 8731.48
60.849998 | 20574.0586 | 15847.87 | 5249.073 | 4726.184 | 1865.621 | 8733.18
60.860001 | 20357.5312 | 15850.36 | 5250.767 | 4507.171 | 1864.73 | 8734.863
60.869999 | 19678.7109 | 15852.81 | 5252.445 | 3825.898 | 1863.841 | 8736.526
60.880001 | 20126.0879 | 15855.24 | 5254.11 | 4270.852 | 1862.955 | 8738.172
60.889999 | 20241.666 | 15857.63 | 5255.759 | 4384.039 | 1862.071 | 8739.797
60.900002 | 20308.8574 | 15859.99 | 5257.395 | 4448.869 | 1861.189 | 8741.405
60.91 | 20544.3555 | 15862.32 | 5259.015 | 4682.037 | 1860.31 | 8742.994
60.919998 | 20232.502 | 15864.62 | 5260.621 | 4367.885 | 1859.433 | 8744.563
60.93 | 20121.2148 | 15866.89 | 5262.213 | 4254.328 | 1858.558 | 8746.115
60.939999 | 20280.7715 | 15869.12 | 5263.79 | 4411.648 | 1857.687 | 8747.647
60.950001 | 21015.418 | 15871.33 | 5265.353 | 5144.088 | 1856.817 | 8749.161
60.959999 | 21369.1094 | 15873.51 | 5266.9 | 5495.604 | 1855.95 | 8750.655
60.970001 | 20755.4902 | 15875.65 | 5268.434 | 4879.84 | 1855.084 | 8752.132
60.98 | 20653.1934 | 15877.76 | 5269.953 | 4775.43 | 1854.222 | 8753.589
60.990002 | 20615.5586 | 15879.85 | 5271.457 | 4735.713 | 1853.362 | 8755.026
61 | 20680.3164 | 15881.9 | 5272.946 | 4798.42 | 1852.504 | 8756.446
61.009998 | 20570.084 | 15883.92 | 5274.421 | 4686.169 | 1851.649 | 8757.845
61.02 | 21064.6465 | 15885.91 | 5275.882 | 5178.741 | 1850.796 | 8759.227
61.029999 | 21305.7832 | 15887.86 | 5277.328 | 5417.921 | 1849.945 | 8760.589
61.040001 | 21194.5508 | 15889.79 | 5278.759 | 5304.762 | 1849.097 | 8761.932
61.049999 | 21090.1953 | 15891.68 | 5280.176 | 5198.512 | 1848.252 | 8763.256
61.060001 | 21147.877 | 15893.55 | 5281.578 | 5254.33 | 1847.408 | 8764.561
61.07 | 21479.2637 | 15895.38 | 5282.965 | 5583.884 | 1846.567 | 8765.847
61.080002 | 21562.668 | 15897.18 | 5284.338 | 5665.488 | 1845.728 | 8767.114
61.09 | 21378.2051 | 15898.95 | 5285.696 | 5479.255 | 1844.892 | 8768.362
61.099998 | 21664.7754 | 15900.69 | 5287.039 | 5764.088 | 1844.058 | 8769.59
61.110001 | 21494.5371 | 15902.4 | 5288.369 | 5592.141 | 1843.227 | 8770.8
61.119999 | 21728.7773 | 15904.07 | 5289.683 | 5824.706 | 1842.398 | 8771.99
61.130001 | 22012.0332 | 15905.72 | 5290.982 | 6106.318 | 1841.571 | 8773.162
61.139999 | 22014.6621 | 15907.33 | 5292.267 | 6107.334 | 1840.748 | 8774.313
61.150002 | 22393.793 | 15908.91 | 5293.537 | 6484.883 | 1839.926 | 8775.447
61.16 | 22640.6621 | 15910.46 | 5294.793 | 6730.202 | 1839.106 | 8776.561
61.169998 | 22127.832 | 15911.98 | 5296.033 | 6215.854 | 1838.289 | 8777.655
61.18 | 21704.8281 | 15913.47 | 5297.26 | 5791.362 | 1837.475 | 8778.732
61.189999 | 22198.5703 | 15914.92 | 5298.471 | 6283.648 | 1836.663 | 8779.789
61.200001 | 22590.2188 | 15916.35 | 5299.668 | 6673.872 | 1835.853 | 8780.826
61.209999 | 22897.8027 | 15917.74 | 5300.85 | 6980.063 | 1835.046 | 8781.845
61.220001 | 22689.5039 | 15919.1 | 5302.017 | 6770.402 | 1834.241 | 8782.844
61.23 | 22926.4023 | 15920.43 | 5303.17 | 7005.97 | 1833.438 | 8783.825
61.240002 | 22878.752 | 15921.73 | 5304.308 | 6957.021 | 1832.638 | 8784.785
61.25 | 22652.998 | 15923 | 5305.431 | 6729.999 | 1831.84 | 8785.728
61.259998 | 22948.7793 | 15924.23 | 5306.539 | 7024.545 | 1831.045 | 8786.651
61.27 | 23298.6191 | 15925.44 | 5307.633 | 7373.178 | 1830.252 | 8787.556
61.279999 | 23205.5645 | 15926.61 | 5308.712 | 7278.95 | 1829.462 | 8788.44
61.290001 | 23288.3262 | 15927.76 | 5309.776 | 7360.569 | 1828.674 | 8789.307
61.299999 | 23725.4238 | 15928.87 | 5310.825 | 7796.556 | 1827.889 | 8790.154
61.310001 | 23509.334 | 15929.95 | 5311.86 | 7579.386 | 1827.105 | 8790.983
61.32 | 23764.1426 | 15931 | 5312.88 | 7833.146 | 1826.325 | 8791.792
61.330002 | 24175 | 15932.01 | 5313.886 | 8242.985 | 1825.546 | 8792.583
61.34 | 24221.3145 | 15933 | 5314.876 | 8288.314 | 1824.77 | 8793.354
61.349998 | 24463.7676 | 15933.96 | 5315.852 | 8529.813 | 1823.997 | 8794.106
61.360001 | 24465.9258 | 15934.88 | 5316.813 | 8531.046 | 1823.226 | 8794.841
61.369999 | 24436.0117 | 15935.77 | 5317.759 | 8500.239 | 1822.458 | 8795.556
61.380001 | 24942.416 | 15936.63 | 5318.691 | 9005.781 | 1821.692 | 8796.253
61.389999 | 24839.5078 | 15937.46 | 5319.607 | 8902.043 | 1820.928 | 8796.929
61.400002 | 25023.9863 | 15938.27 | 5320.51 | 9085.721 | 1820.167 | 8797.589
61.41 | 25462.8691 | 15939.03 | 5321.397 | 9523.835 | 1819.408 | 8798.23
61.419998 | 25928.0273 | 15939.77 | 5322.269 | 9988.256 | 1818.652 | 8798.85
61.43 | 25806.0508 | 15940.48 | 5323.127 | 9865.572 | 1817.898 | 8799.454
61.439999 | 26208.1582 | 15941.15 | 5323.97 | 10267 | 1817.147 | 8800.038
61.450001 | 26073.6797 | 15941.8 | 5324.798 | 10131.88 | 1816.398 | 8800.604
61.459999 | 26224.7734 | 15942.41 | 5325.611 | 10282.36 | 1815.652 | 8801.152
61.470001 | 27166.5176 | 15943 | 5326.41 | 11223.52 | 1814.907 | 8801.681
61.48 | 27617.4629 | 15943.55 | 5327.194 | 11673.91 | 1814.166 | 8802.191
61.490002 | 27236.4004 | 15944.07 | 5327.963 | 11292.33 | 1813.427 | 8802.683
61.5 | 27637.0117 | 15944.57 | 5328.717 | 11692.45 | 1812.69 | 8803.157
61.509998 | 28153.0605 | 15945.03 | 5329.457 | 12208.04 | 1811.957 | 8803.612
61.52 | 28885.1895 | 15945.46 | 5330.182 | 12939.73 | 1811.225 | 8804.05
61.529999 | 28817.7109 | 15945.86 | 5330.892 | 12871.85 | 1810.496 | 8804.468
61.540001 | 28672.5762 | 15946.23 | 5331.587 | 12726.35 | 1809.769 | 8804.87
61.549999 | 28982.9238 | 15946.57 | 5332.268 | 13036.36 | 1809.045 | 8805.253
61.560001 | 29813.3926 | 15946.87 | 5332.933 | 13866.52 | 1808.323 | 8805.618
61.57 | 30140.9238 | 15947.15 | 5333.584 | 14193.77 | 1807.604 | 8805.965
61.580002 | 30314.4648 | 15947.4 | 5334.221 | 14367.06 | 1806.887 | 8806.293
61.59 | 30579.0293 | 15947.62 | 5334.842 | 14631.41 | 1806.173 | 8806.605
61.599998 | 30926.9902 | 15947.81 | 5335.449 | 14979.18 | 1805.462 | 8806.897
61.610001 | 31343.998 | 15947.97 | 5336.041 | 15396.03 | 1804.753 | 8807.174
61.619999 | 30879.5977 | 15948.09 | 5336.618 | 14931.5 | 1804.046 | 8807.431
61.630001 | 31581.9883 | 15948.19 | 5337.18 | 15633.79 | 1803.342 | 8807.672
61.639999 | 31428.3301 | 15948.26 | 5337.728 | 15480.07 | 1802.64 | 8807.894
61.650002 | 31441.1562 | 15948.3 | 5338.261 | 15492.86 | 1801.941 | 8808.099
61.66 | 31678.7305 | 15948.31 | 5338.779 | 15730.42 | 1801.244 | 8808.287
61.669998 | 31790.502 | 15948.29 | 5339.282 | 15842.21 | 1800.55 | 8808.456
61.68 | 32399.8008 | 15948.24 | 5339.771 | 16451.56 | 1799.859 | 8808.61
61.689999 | 32922.5352 | 15948.16 | 5340.245 | 16974.37 | 1799.17 | 8808.745
61.700001 | 32814.9531 | 15948.05 | 5340.704 | 16866.9 | 1798.483 | 8808.863
61.709999 | 32206.4023 | 15947.91 | 5341.149 | 16258.49 | 1797.799 | 8808.965
61.720001 | 31779.0234 | 15947.75 | 5341.579 | 15831.28 | 1797.118 | 8809.049
61.73 | 31609.5508 | 15947.55 | 5341.994 | 15662 | 1796.439 | 8809.117
61.740002 | 31699.2129 | 15947.32 | 5342.394 | 15751.89 | 1795.762 | 8809.166
61.75 | 32195.4355 | 15947.07 | 5342.78 | 16248.37 | 1795.089 | 8809.2
61.759998 | 32237.709 | 15946.78 | 5343.15 | 16290.93 | 1794.417 | 8809.216
61.77 | 32061.8555 | 15946.47 | 5343.507 | 16115.38 | 1793.748 | 8809.217
61.779999 | 31929.0059 | 15946.13 | 5343.848 | 15982.88 | 1793.083 | 8809.2
61.790001 | 31266.4922 | 15945.76 | 5344.175 | 15320.73 | 1792.419 | 8809.167
61.799999 | 30995.2148 | 15945.36 | 5344.487 | 15049.85 | 1791.758 | 8809.117
61.810001 | 30781.1211 | 15944.93 | 5344.784 | 14836.19 | 1791.099 | 8809.051
61.82 | 30158.8828 | 15944.48 | 5345.067 | 14214.4 | 1790.443 | 8808.969
61.830002 | 29611.0605 | 15943.99 | 5345.335 | 13667.07 | 1789.79 | 8808.87
61.84 | 30225.0938 | 15943.48 | 5345.588 | 14281.61 | 1789.139 | 8808.756
61.849998 | 30138.625 | 15942.94 | 5345.826 | 14195.68 | 1788.491 | 8808.624
61.860001 | 29882.7441 | 15942.37 | 5346.05 | 13940.37 | 1787.845 | 8808.477
61.869999 | 29651.6797 | 15941.78 | 5346.26 | 13709.9 | 1787.202 | 8808.314
61.880001 | 29395.582 | 15941.15 | 5346.454 | 13454.43 | 1786.561 | 8808.136
61.889999 | 28674.5078 | 15940.5 | 5346.634 | 12734.01 | 1785.923 | 8807.941
61.900002 | 28520.1309 | 15939.82 | 5346.8 | 12580.31 | 1785.288 | 8807.731
61.91 | 28469.1289 | 15939.11 | 5346.95 | 12530.02 | 1784.655 | 8807.507
61.919998 | 27990.2695 | 15938.38 | 5347.086 | 12051.89 | 1784.025 | 8807.265
61.93 | 27794.1113 | 15937.61 | 5347.208 | 11856.5 | 1783.397 | 8807.009
61.939999 | 27674.125 | 15936.82 | 5347.314 | 11737.3 | 1782.772 | 8806.738
61.950001 | 28031.4062 | 15936.01 | 5347.407 | 12095.4 | 1782.149 | 8806.45
61.959999 | 27282.3457 | 15935.16 | 5347.484 | 11347.18 | 1781.53 | 8806.149
61.970001 | 26940.2637 | 15934.29 | 5347.547 | 11005.97 | 1780.912 | 8805.832
61.98 | 26885.7891 | 15933.39 | 5347.595 | 10952.4 | 1780.298 | 8805.501
61.990002 | 27196.4551 | 15932.47 | 5347.629 | 11263.99 | 1779.686 | 8805.153
62 | 26679.3633 | 15931.52 | 5347.648 | 10747.85 | 1779.076 | 8804.793
62.009998 | 26534.2305 | 15930.54 | 5347.653 | 10603.69 | 1778.469 | 8804.416
62.02 | 26095 | 15929.53 | 5347.643 | 10165.47 | 1777.865 | 8804.027
62.029999 | 26019.4082 | 15928.5 | 5347.619 | 10090.9 | 1777.264 | 8803.621
62.040001 | 26139.1289 | 15927.45 | 5347.58 | 10211.68 | 1776.665 | 8803.202
62.049999 | 26435.6992 | 15926.36 | 5347.526 | 10509.34 | 1776.068 | 8802.769
62.060001 | 26234.2129 | 15925.25 | 5347.458 | 10308.96 | 1775.474 | 8802.321
62.07 | 25516.2578 | 15924.12 | 5347.375 | 9592.139 | 1774.883 | 8801.86
62.080002 | 25418.0332 | 15922.96 | 5347.278 | 9495.076 | 1774.295 | 8801.384
62.09 | 25146.7441 | 15921.77 | 5347.167 | 9224.973 | 1773.709 | 8800.896
62.099998 | 25104.4453 | 15920.56 | 5347.04 | 9183.887 | 1773.126 | 8800.392
62.110001 | 24980.6836 | 15919.32 | 5346.9 | 9061.363 | 1772.545 | 8799.876
62.119999 | 25009.4512 | 15918.06 | 5346.745 | 9091.394 | 1771.967 | 8799.345
62.130001 | 24606.291 | 15916.77 | 5346.575 | 8689.522 | 1771.392 | 8798.802
62.139999 | 24833.375 | 15915.46 | 5346.391 | 8917.919 | 1770.819 | 8798.245
62.150002 | 24507.4531 | 15914.12 | 5346.193 | 8593.336 | 1770.249 | 8797.675
62.16 | 24226.207 | 15912.75 | 5345.98 | 8313.453 | 1769.681 | 8797.093
62.169998 | 24349.7676 | 15911.37 | 5345.753 | 8438.401 | 1769.117 | 8796.497
62.18 | 24770.002 | 15909.95 | 5345.511 | 8860.048 | 1768.554 | 8795.889
62.189999 | 24845.3867 | 15908.52 | 5345.255 | 8936.869 | 1767.995 | 8795.268
62.200001 | 24384.2871 | 15907.05 | 5344.984 | 8477.232 | 1767.438 | 8794.633
62.209999 | 24191.6621 | 15905.57 | 5344.699 | 8286.092 | 1766.884 | 8793.986
62.220001 | 24063.3848 | 15904.06 | 5344.4 | 8159.326 | 1766.332 | 8793.327
62.23 | 24362.6992 | 15902.53 | 5344.086 | 8460.173 | 1765.784 | 8792.656
62.240002 | 24112.9727 | 15900.97 | 5343.758 | 8212.005 | 1765.237 | 8791.972
62.25 | 23816.3223 | 15899.39 | 5343.416 | 7916.935 | 1764.694 | 8791.278
62.259998 | 23936.3887 | 15897.78 | 5343.06 | 8038.607 | 1764.153 | 8790.569
62.27 | 23624.2891 | 15896.15 | 5342.689 | 7728.135 | 1763.615 | 8789.851
62.279999 | 24180.0762 | 15894.5 | 5342.303 | 8285.575 | 1763.079 | 8789.119
62.290001 | 23916.666 | 15892.83 | 5341.904 | 8023.84 | 1762.546 | 8788.377
62.299999 | 23961.0703 | 15891.13 | 5341.49 | 8069.942 | 1762.016 | 8787.622
62.310001 | 24282.3281 | 15889.41 | 5341.062 | 8392.921 | 1761.488 | 8786.857
62.32 | 24303.0527 | 15887.66 | 5340.62 | 8415.389 | 1760.963 | 8786.081
62.330002 | 24438.4531 | 15885.9 | 5340.163 | 8552.556 | 1760.441 | 8785.293
62.34 | 23966.7773 | 15884.11 | 5339.692 | 8082.668 | 1759.921 | 8784.495
62.349998 | 24201.6621 | 15882.3 | 5339.208 | 8319.366 | 1759.404 | 8783.684
62.360001 | 23662.2832 | 15880.46 | 5338.708 | 7781.821 | 1758.89 | 8782.864
62.369999 | 23708.3926 | 15878.61 | 5338.195 | 7829.786 | 1758.379 | 8782.033
62.380001 | 23734.332 | 15876.73 | 5337.667 | 7857.604 | 1757.87 | 8781.191
62.389999 | 23070.7715 | 15874.83 | 5337.126 | 7195.943 | 1757.364 | 8780.339
62.400002 | 23688.0723 | 15872.91 | 5336.57 | 7815.166 | 1756.86 | 8779.477
62.41 | 23808.3164 | 15870.96 | 5336 | 7937.352 | 1756.359 | 8778.606
62.419998 | 23423.0977 | 15869 | 5335.416 | 7554.098 | 1755.861 | 8777.723
62.43 | 22959.6543 | 15867.01 | 5334.818 | 7092.64 | 1755.365 | 8776.831
62.439999 | 23409.957 | 15865.01 | 5334.206 | 7544.949 | 1754.872 | 8775.929
62.450001 | 23291.4863 | 15862.98 | 5333.579 | 7428.508 | 1754.382 | 8775.017
62.459999 | 22747.4102 | 15860.93 | 5332.939 | 6886.48 | 1753.895 | 8774.096
62.470001 | 22532.3848 | 15858.86 | 5332.285 | 6673.526 | 1753.41 | 8773.165
62.48 | 22588.2578 | 15856.77 | 5331.617 | 6731.488 | 1752.928 | 8772.226
62.490002 | 22993.041 | 15854.66 | 5330.934 | 7138.383 | 1752.448 | 8771.276
62.5 | 22303.0098 | 15852.53 | 5330.238 | 6450.482 | 1751.971 | 8770.319
62.509998 | 22530.2012 | 15850.38 | 5329.528 | 6679.826 | 1751.497 | 8769.351
62.52 | 23051.6523 | 15848.2 | 5328.803 | 7203.448 | 1751.026 | 8768.376
62.529999 | 22627.7676 | 15846.01 | 5328.065 | 6781.754 | 1750.557 | 8767.391
62.540001 | 22370.1758 | 15843.8 | 5327.313 | 6526.375 | 1750.091 | 8766.397
62.549999 | 22796.3242 | 15841.57 | 5326.547 | 6954.753 | 1749.628 | 8765.397
62.560001 | 22753.8516 | 15839.32 | 5325.767 | 6914.531 | 1749.167 | 8764.387
62.57 | 22621.7344 | 15837.05 | 5324.973 | 6784.682 | 1748.709 | 8763.37
62.580002 | 22410.7383 | 15834.76 | 5324.165 | 6575.976 | 1748.254 | 8762.343
62.59 | 22565.7617 | 15832.46 | 5323.344 | 6733.306 | 1747.801 | 8761.31
62.599998 | 22553.8281 | 15830.13 | 5322.509 | 6723.7 | 1747.351 | 8760.269
62.610001 | 22494.2305 | 15827.78 | 5321.66 | 6666.448 | 1746.904 | 8759.22
62.619999 | 22336.043 | 15825.42 | 5320.797 | 6510.624 | 1746.459 | 8758.163
62.630001 | 22546.1914 | 15823.04 | 5319.92 | 6723.155 | 1746.017 | 8757.099
62.639999 | 22451.2559 | 15820.64 | 5319.03 | 6630.62 | 1745.578 | 8756.028
62.650002 | 23028.9668 | 15818.22 | 5318.125 | 7210.75 | 1745.141 | 8754.95
62.66 | 22452.5059 | 15815.78 | 5317.208 | 6636.725 | 1744.707 | 8753.866
62.669998 | 22076.2793 | 15813.33 | 5316.276 | 6262.954 | 1744.276 | 8752.773
62.68 | 22311.3418 | 15810.85 | 5315.331 | 6500.488 | 1743.847 | 8751.675
62.689999 | 22400.5137 | 15808.36 | 5314.372 | 6592.15 | 1743.422 | 8750.57
62.700001 | 22347.1777 | 15805.86 | 5313.4 | 6541.322 | 1742.998 | 8749.458
62.709999 | 22471.8359 | 15803.33 | 5312.414 | 6668.504 | 1742.578 | 8748.34
62.720001 | 22495.2148 | 15800.79 | 5311.414 | 6694.426 | 1742.16 | 8747.215
62.73 | 22313.4609 | 15798.23 | 5310.401 | 6515.23 | 1741.745 | 8746.086
62.740002 | 22365.9922 | 15795.65 | 5309.374 | 6570.338 | 1741.332 | 8744.948
62.75 | 22372.3223 | 15793.06 | 5308.334 | 6579.259 | 1740.922 | 8743.808
62.759998 | 21786.0801 | 15790.45 | 5307.28 | 5995.626 | 1740.515 | 8742.659
62.77 | 21375.0684 | 15787.83 | 5306.212 | 5587.239 | 1740.11 | 8741.507
62.779999 | 21469.2441 | 15785.19 | 5305.132 | 5684.056 | 1739.709 | 8740.348
62.790001 | 21660.8281 | 15782.53 | 5304.037 | 5878.298 | 1739.31 | 8739.183
62.799999 | 21875.6406 | 15779.86 | 5302.93 | 6095.783 | 1738.913 | 8738.015
62.810001 | 22194.7305 | 15777.17 | 5301.809 | 6417.562 | 1738.519 | 8736.841
62.82 | 21622.4238 | 15774.46 | 5300.674 | 5847.959 | 1738.128 | 8735.663
62.830002 | 21659.4414 | 15771.74 | 5299.526 | 5887.698 | 1737.739 | 8734.478
62.84 | 21488.9453 | 15769.01 | 5298.365 | 5719.936 | 1737.353 | 8733.291
62.849998 | 21251.1934 | 15766.26 | 5297.191 | 5484.935 | 1736.97 | 8732.098
62.860001 | 21457.0781 | 15763.49 | 5296.003 | 5693.585 | 1736.589 | 8730.901
62.869999 | 21778.6133 | 15760.71 | 5294.802 | 6017.9 | 1736.212 | 8729.7
62.880001 | 21229.8145 | 15757.92 | 5293.587 | 5471.897 | 1735.836 | 8728.494
62.889999 | 20894.5 | 15755.11 | 5292.36 | 5139.392 | 1735.464 | 8727.285
62.900002 | 21031.7617 | 15752.28 | 5291.119 | 5279.478 | 1735.093 | 8726.072
62.91 | 21351.5156 | 15749.45 | 5289.865 | 5602.068 | 1734.726 | 8724.856
62.919998 | 21522.6387 | 15746.59 | 5288.598 | 5776.044 | 1734.361 | 8723.635
62.93 | 21481.9805 | 15743.73 | 5287.318 | 5738.251 | 1733.999 | 8722.413
62.939999 | 21284.1562 | 15740.85 | 5286.025 | 5543.307 | 1733.64 | 8721.185
62.950001 | 20998.7617 | 15737.95 | 5284.718 | 5260.807 | 1733.283 | 8719.954
62.959999 | 20491.5 | 15735.05 | 5283.399 | 4756.451 | 1732.928 | 8718.722
62.970001 | 20446.0273 | 15732.13 | 5282.066 | 4713.9 | 1732.577 | 8717.485
62.98 | 20828.918 | 15729.19 | 5280.72 | 5099.723 | 1732.228 | 8716.247
62.990002 | 20924.084 | 15726.25 | 5279.362 | 5197.837 | 1731.881 | 8715.004
63 | 20673.4941 | 15723.29 | 5277.99 | 4950.205 | 1731.537 | 8713.762
63.009998 | 20734.1152 | 15720.32 | 5276.606 | 5013.798 | 1731.196 | 8712.515
63.02 | 20665.8496 | 15717.33 | 5275.208 | 4948.517 | 1730.858 | 8711.267
63.029999 | 20690.7969 | 15714.34 | 5273.798 | 4976.462 | 1730.522 | 8710.015
63.040001 | 20139.2617 | 15711.33 | 5272.375 | 4427.936 | 1730.188 | 8708.763
63.049999 | 19791.3027 | 15708.3 | 5270.939 | 4082.998 | 1729.858 | 8707.508
63.060001 | 19987.0957 | 15705.27 | 5269.49 | 4281.825 | 1729.529 | 8706.252
63.07 | 20270.8555 | 15702.23 | 5268.029 | 4568.629 | 1729.204 | 8704.995
63.080002 | 20124.8652 | 15699.17 | 5266.554 | 4425.696 | 1728.881 | 8703.734
63.09 | 19968.9004 | 15696.1 | 5265.067 | 4272.798 | 1728.56 | 8702.475
63.099998 | 20176.0723 | 15693.02 | 5263.568 | 4483.05 | 1728.242 | 8701.212
63.110001 | 20273.5605 | 15689.93 | 5262.055 | 4583.63 | 1727.927 | 8699.949
63.119999 | 20240.4238 | 15686.83 | 5260.53 | 4553.594 | 1727.615 | 8698.685
63.130001 | 20050 | 15683.72 | 5258.992 | 4366.284 | 1727.304 | 8697.42
63.139999 | 20035.1035 | 15680.59 | 5257.441 | 4354.51 | 1726.997 | 8696.155
63.150002 | 19853.8242 | 15677.46 | 5255.878 | 4176.365 | 1726.692 | 8694.889
63.16 | 19601.1191 | 15674.32 | 5254.303 | 3926.803 | 1726.389 | 8693.624
63.169998 | 19346.5586 | 15671.16 | 5252.715 | 3675.398 | 1726.089 | 8692.357
63.18 | 19415.9941 | 15668 | 5251.114 | 3747.998 | 1725.792 | 8691.09
63.189999 | 19606.1953 | 15664.82 | 5249.501 | 3941.374 | 1725.497 | 8689.823
63.200001 | 19763.2246 | 15661.64 | 5247.876 | 4101.589 | 1725.205 | 8688.555
63.209999 | 19742.8066 | 15658.44 | 5246.238 | 4084.364 | 1724.915 | 8687.29
63.220001 | 19888.5215 | 15655.24 | 5244.587 | 4233.284 | 1724.628 | 8686.022
63.23 | 19263.1973 | 15652.03 | 5242.925 | 3611.172 | 1724.343 | 8684.757
63.240002 | 18924.8086 | 15648.8 | 5241.25 | 3276.007 | 1724.061 | 8683.491
63.25 | 18766.877 | 15645.57 | 5239.563 | 3121.306 | 1723.781 | 8682.227
63.259998 | 19161.3457 | 15642.33 | 5237.864 | 3519.015 | 1723.504 | 8680.963
63.27 | 19303.6172 | 15639.08 | 5236.152 | 3664.536 | 1723.229 | 8679.7
63.279999 | 19419.873 | 15635.82 | 5234.428 | 3784.05 | 1722.957 | 8678.438
63.290001 | 19155.5 | 15632.56 | 5232.691 | 3522.944 | 1722.688 | 8677.177
63.299999 | 19047.8691 | 15629.28 | 5230.944 | 3418.587 | 1722.421 | 8675.918
63.310001 | 19308.2168 | 15626 | 5229.183 | 3682.218 | 1722.156 | 8674.66
63.32 | 19212.8574 | 15622.71 | 5227.411 | 3590.148 | 1721.894 | 8673.405
63.330002 | 19276.9531 | 15619.41 | 5225.626 | 3657.545 | 1721.634 | 8672.149
63.34 | 19395.5234 | 15616.1 | 5223.83 | 3779.42 | 1721.376 | 8670.897
63.349998 | 19300.9629 | 15612.79 | 5222.021 | 3688.174 | 1721.122 | 8669.646
63.360001 | 18800.1113 | 15609.47 | 5220.2 | 3190.645 | 1720.869 | 8668.396
63.369999 | 18723.9043 | 15606.14 | 5218.368 | 3117.766 | 1720.619 | 8667.15
63.380001 | 19019.168 | 15602.8 | 5216.524 | 3416.368 | 1720.372 | 8665.905
63.389999 | 19027.6055 | 15599.46 | 5214.668 | 3428.147 | 1720.127 | 8664.664
63.400002 | 18738.8652 | 15596.11 | 5212.799 | 3142.758 | 1719.884 | 8663.424
63.41 | 18596.9238 | 15592.75 | 5210.92 | 3004.172 | 1719.644 | 8662.188
63.419998 | 18536.9238 | 15589.39 | 5209.029 | 2947.536 | 1719.406 | 8660.953
63.43 | 18299.5098 | 15586.02 | 5207.125 | 2713.491 | 1719.171 | 8659.723
63.439999 | 18720.9004 | 15582.64 | 5205.21 | 3138.258 | 1718.938 | 8658.495
63.450001 | 18738.3223 | 15579.26 | 5203.283 | 3159.063 | 1718.707 | 8657.269
63.459999 | 18270.2539 | 15575.87 | 5201.345 | 2694.382 | 1718.479 | 8656.048
63.470001 | 18354.1113 | 15572.48 | 5199.395 | 2781.635 | 1718.253 | 8654.828
63.48 | 18774.3047 | 15569.08 | 5197.433 | 3205.228 | 1718.03 | 8653.614
63.490002 | 17883.4434 | 15565.67 | 5195.46 | 2317.773 | 1717.809 | 8652.402
63.5 | 17779.0879 | 15562.26 | 5193.476 | 2216.827 | 1717.59 | 8651.195
63.509998 | 17845.5234 | 15558.84 | 5191.48 | 2286.679 | 1717.374 | 8649.991
63.52 | 18003.7168 | 15555.42 | 5189.472 | 2448.293 | 1717.16 | 8648.791
63.529999 | 17950.8438 | 15552 | 5187.453 | 2398.848 | 1716.948 | 8647.594
63.540001 | 18081.8418 | 15548.56 | 5185.423 | 2533.277 | 1716.739 | 8646.403
63.549999 | 18165.3652 | 15545.13 | 5183.381 | 2620.237 | 1716.532 | 8645.215
63.560001 | 18032.7695 | 15541.69 | 5181.328 | 2491.082 | 1716.328 | 8644.031
63.57 | 18015.4824 | 15538.24 | 5179.264 | 2477.239 | 1716.125 | 8642.854
63.580002 | 17876.0996 | 15534.79 | 5177.188 | 2341.307 | 1715.925 | 8641.679
63.59 | 17778.3184 | 15531.34 | 5175.102 | 2246.978 | 1715.728 | 8640.511
63.599998 | 17836.5391 | 15527.88 | 5173.005 | 2308.657 | 1715.532 | 8639.345
63.610001 | 17991.2637 | 15524.42 | 5170.895 | 2466.844 | 1715.339 | 8638.185
63.619999 | 17825.4277 | 15520.95 | 5168.776 | 2304.473 | 1715.148 | 8637.031
63.630001 | 17257.0586 | 15517.48 | 5166.644 | 1739.574 | 1714.96 | 8635.881
63.639999 | 17586.6055 | 15514.01 | 5164.503 | 2072.593 | 1714.774 | 8634.737
63.650002 | 17426.2676 | 15510.54 | 5162.349 | 1915.732 | 1714.59 | 8633.597
63.66 | 17938.0938 | 15507.06 | 5160.185 | 2431.036 | 1714.408 | 8632.465
63.669998 | 17975.7539 | 15503.58 | 5158.011 | 2472.178 | 1714.228 | 8631.337
63.68 | 17476.0059 | 15500.09 | 5155.825 | 1975.915 | 1714.051 | 8630.215
63.689999 | 17266.041 | 15496.6 | 5153.628 | 1769.438 | 1713.876 | 8629.099
63.700001 | 17589.543 | 15493.11 | 5151.421 | 2096.432 | 1713.703 | 8627.987
63.709999 | 16930.1172 | 15489.62 | 5149.203 | 1440.498 | 1713.532 | 8626.884
63.720001 | 17041.375 | 15486.12 | 5146.974 | 1555.253 | 1713.364 | 8625.784
63.73 | 17547.9805 | 15482.62 | 5144.734 | 2065.356 | 1713.198 | 8624.693
63.740002 | 17504.1289 | 15479.12 | 5142.484 | 2025.006 | 1713.034 | 8623.606
63.75 | 17317.2988 | 15475.62 | 5140.223 | 1841.677 | 1712.872 | 8622.527
63.759998 | 17455.3652 | 15472.12 | 5137.952 | 1983.247 | 1712.712 | 8621.454
63.77 | 17411.2812 | 15468.61 | 5135.67 | 1942.669 | 1712.554 | 8620.388
63.779999 | 17434.4277 | 15465.1 | 5133.378 | 1969.323 | 1712.399 | 8619.327
63.790001 | 17028.1992 | 15461.59 | 5131.075 | 1566.605 | 1712.246 | 8618.274
63.799999 | 16674.0371 | 15458.08 | 5128.762 | 1215.953 | 1712.095 | 8617.228
63.810001 | 16684.125 | 15454.57 | 5126.438 | 1229.553 | 1711.945 | 8616.189
63.82 | 17113.5488 | 15451.06 | 5124.104 | 1662.488 | 1711.799 | 8615.158
63.830002 | 17197.1758 | 15447.55 | 5121.759 | 1749.631 | 1711.654 | 8614.132
63.84 | 17142.9883 | 15444.03 | 5119.405 | 1698.956 | 1711.511 | 8613.116
63.849998 | 17015.7188 | 15440.52 | 5117.041 | 1575.202 | 1711.37 | 8612.105
63.860001 | 16880.9043 | 15437 | 5114.665 | 1443.905 | 1711.232 | 8611.102
63.869999 | 17240.6055 | 15433.48 | 5112.281 | 1807.122 | 1711.095 | 8610.107
63.880001 | 16787.582 | 15429.97 | 5109.885 | 1357.616 | 1710.961 | 8609.12
63.889999 | 16721.1719 | 15426.45 | 5107.48 | 1294.723 | 1710.829 | 8608.14
63.900002 | 16790.1641 | 15422.93 | 5105.064 | 1367.234 | 1710.698 | 8607.168
63.91 | 16625.5391 | 15419.42 | 5102.64 | 1206.124 | 1710.57 | 8606.206
63.919998 | 16770.125 | 15415.9 | 5100.205 | 1354.227 | 1710.443 | 8605.249
63.93 | 16524.5957 | 15412.38 | 5097.76 | 1112.215 | 1710.319 | 8604.302
63.939999 | 16369.7012 | 15408.86 | 5095.305 | 960.8364 | 1710.197 | 8603.363
63.950001 | 16446.0762 | 15405.35 | 5092.84 | 1040.729 | 1710.077 | 8602.43
63.959999 | 16844.002 | 15401.83 | 5090.366 | 1442.169 | 1709.958 | 8601.509
63.970001 | 17018.3828 | 15398.32 | 5087.881 | 1620.066 | 1709.842 | 8600.594
63.98 | 16578.293 | 15394.8 | 5085.388 | 1183.489 | 1709.728 | 8599.689
63.990002 | 16478.75 | 15391.29 | 5082.884 | 1087.46 | 1709.615 | 8598.79
64 | 16392.4922 | 15387.78 | 5080.371 | 1004.712 | 1709.505 | 8597.903
64.010002 | 16393.5781 | 15384.27 | 5077.848 | 1009.311 | 1709.396 | 8597.023
64.019997 | 16101.8291 | 15380.76 | 5075.318 | 721.0698 | 1709.29 | 8596.152
64.029999 | 15993.5439 | 15377.25 | 5072.776 | 616.2923 | 1709.185 | 8595.291
64.040001 | 16350.3379 | 15373.74 | 5070.224 | 976.5932 | 1709.082 | 8594.439
64.050003 | 16207.5225 | 15370.24 | 5067.663 | 837.2827 | 1708.981 | 8593.595
64.059998 | 16516.7461 | 15366.74 | 5065.095 | 1150.008 | 1708.882 | 8592.762
64.07 | 16353.1172 | 15363.24 | 5062.515 | 989.8795 | 1708.785 | 8591.937
64.080002 | 16391.1699 | 15359.74 | 5059.927 | 1031.433 | 1708.69 | 8591.121
64.089996 | 15862.4541 | 15356.24 | 5057.331 | 506.2113 | 1708.596 | 8590.316
64.099998 | 15802.71 | 15352.75 | 5054.724 | 449.9618 | 1708.504 | 8589.52
64.110001 | 16357.75 | 15349.25 | 5052.107 | 1008.495 | 1708.415 | 8588.733
64.120003 | 15802.124 | 15345.76 | 5049.482 | 456.3595 | 1708.327 | 8587.956
64.129997 | 15493.1445 | 15342.28 | 5046.85 | 150.865 | 1708.24 | 8587.189
64.139999 | 15547.3369 | 15338.8 | 5044.207 | 208.5418 | 1708.156 | 8586.432
64.150002 | 16020.9971 | 15335.31 | 5041.554 | 685.6852 | 1708.073 | 8585.684
64.160004 | 15743.5293 | 15331.83 | 5038.893 | 411.6954 | 1707.993 | 8584.948
64.169998 | 15602.4932 | 15328.36 | 5036.225 | 274.1334 | 1707.913 | 8584.221
64.18 | 15666.8008 | 15324.89 | 5033.547 | 341.913 | 1707.836 | 8583.505
64.190002 | 15833.1729 | 15321.42 | 5030.859 | 511.7559 | 1707.761 | 8582.797
64.199997 | 15255.5645 | 15317.95 | 5028.165 | -62.38817 | 1707.687 | 8582.101
64.209999 | 15222.5166 | 15314.49 | 5025.46 | -91.97399 | 1707.615 | 8581.416
64.220001 | 15936.9141 | 15311.03 | 5022.747 | 625.8831 | 1707.544 | 8580.74
64.230003 | 15829.0332 | 15307.58 | 5020.025 | 521.4571 | 1707.475 | 8580.076
64.239998 | 15922.6709 | 15304.13 | 5017.296 | 618.5446 | 1707.408 | 8579.422
64.25 | 15860.7363 | 15300.68 | 5014.557 | 560.0569 | 1707.343 | 8578.779
64.260002 | 15707.8613 | 15297.23 | 5011.81 | 410.6272 | 1707.279 | 8578.145
64.269997 | 15484.2422 | 15293.8 | 5009.056 | 190.4457 | 1707.217 | 8577.523
64.279999 | 15311.501 | 15290.36 | 5006.292 | 21.13911 | 1707.157 | 8576.913
64.290001 | 15611.0654 | 15286.93 | 5003.52 | 324.1351 | 1707.098 | 8576.313
64.300003 | 15885.4102 | 15283.5 | 5000.739 | 601.9061 | 1707.041 | 8575.724
64.309998 | 15704.8818 | 15280.08 | 4997.952 | 424.7979 | 1706.985 | 8575.147
64.32 | 15186.3955 | 15276.67 | 4995.156 | -90.27169 | 1706.931 | 8574.581
64.330002 | 15287.2627 | 15273.25 | 4992.351 | 14.00936 | 1706.878 | 8574.024
64.339996 | 15848.0117 | 15269.85 | 4989.54 | 578.1635 | 1706.828 | 8573.481
64.349998 | 16209.9678 | 15266.45 | 4986.719 | 943.5226 | 1706.778 | 8572.948
64.360001 | 15346.1914 | 15263.05 | 4983.89 | 83.14504 | 1706.73 | 8572.426
64.370003 | 15235.874 | 15259.65 | 4981.053 | -23.77957 | 1706.684 | 8571.916
64.379997 | 15073.8545 | 15256.27 | 4978.211 | -182.4141 | 1706.639 | 8571.419
64.389999 | 15043.9307 | 15252.89 | 4975.358 | -208.9563 | 1706.596 | 8570.933
64.400002 | 15110.291 | 15249.51 | 4972.498 | -139.2178 | 1706.554 | 8570.457
64.410004 | 15162.2441 | 15246.14 | 4969.63 | -83.89454 | 1706.514 | 8569.994
64.419998 | 15039.3418 | 15242.77 | 4966.757 | -203.4327 | 1706.475 | 8569.542
64.43 | 15227.7295 | 15239.42 | 4963.874 | -11.68617 | 1706.438 | 8569.104
64.440002 | 15551.4033 | 15236.06 | 4960.983 | 315.3431 | 1706.402 | 8568.675
64.449997 | 15346.668 | 15232.71 | 4958.087 | 113.9542 | 1706.367 | 8568.259
64.459999 | 15489.3428 | 15229.37 | 4955.182 | 259.9706 | 1706.334 | 8567.856
64.470001 | 15150.377 | 15226.04 | 4952.269 | -75.65883 | 1706.303 | 8567.464
64.480003 | 14891.8926 | 15222.71 | 4949.349 | -330.8135 | 1706.273 | 8567.085
64.489998 | 14647.5879 | 15219.38 | 4946.423 | -571.7968 | 1706.244 | 8566.718
64.5 | 15105.125 | 15216.07 | 4943.489 | -110.9429 | 1706.216 | 8566.363
64.510002 | 14995.8604 | 15212.76 | 4940.547 | -216.8954 | 1706.19 | 8566.019
64.519997 | 14858.5732 | 15209.45 | 4937.6 | -350.8803 | 1706.165 | 8565.688
64.529999 | 14868.3252 | 15206.16 | 4934.644 | -337.8311 | 1706.142 | 8565.371
64.540001 | 14930.375 | 15202.87 | 4931.681 | -272.4906 | 1706.12 | 8565.065
64.550003 | 15108.3721 | 15199.58 | 4928.711 | -91.20945 | 1706.099 | 8564.772
64.559998 | 14805.9912 | 15196.31 | 4925.736 | -390.3156 | 1706.079 | 8564.492
64.57 | 14412.6875 | 15193.04 | 4922.752 | -780.3496 | 1706.061 | 8564.224
64.580002 | 13978.3584 | 15189.77 | 4919.762 | -1211.415 | 1706.044 | 8563.968
64.589996 | 14407.0293 | 15186.52 | 4916.767 | -779.4909 | 1706.028 | 8563.725
64.599998 | 14361.5439 | 15183.27 | 4913.763 | -821.7277 | 1706.013 | 8563.495
64.610001 | 14492.8193 | 15180.03 | 4910.752 | -687.2105 | 1706 | 8563.278
64.620003 | 14856.6729 | 15176.8 | 4907.735 | -320.1235 | 1705.988 | 8563.073
64.629997 | 14785.7432 | 15173.57 | 4904.713 | -387.8293 | 1705.977 | 8562.882
64.639999 | 14553.6182 | 15170.35 | 4901.683 | -616.7362 | 1705.968 | 8562.704
64.650002 | 14707.3174 | 15167.14 | 4898.646 | -459.8248 | 1705.959 | 8562.537
64.660004 | 15010.667 | 15163.94 | 4895.603 | -153.2734 | 1705.952 | 8562.385
64.669998 | 15098.3877 | 15160.75 | 4892.556 | -62.35931 | 1705.945 | 8562.245
64.68 | 14674.624 | 15157.56 | 4889.501 | -482.9366 | 1705.94 | 8562.119
64.690002 | 14654.8232 | 15154.38 | 4886.439 | -499.557 | 1705.936 | 8562.005
64.699997 | 14506.3525 | 15151.21 | 4883.373 | -644.8582 | 1705.934 | 8561.904
64.709999 | 14784.1797 | 15148.05 | 4880.299 | -363.8687 | 1705.932 | 8561.817
64.720001 | 14446.3926 | 15144.89 | 4877.219 | -698.5013 | 1705.931 | 8561.744
64.730003 | 14663.7461 | 15141.75 | 4874.133 | -478.0021 | 1705.932 | 8561.684
64.739998 | 14520.1123 | 15138.61 | 4871.043 | -618.5 | 1705.933 | 8561.636
64.75 | 14284.4902 | 15135.48 | 4867.945 | -850.9934 | 1705.936 | 8561.603
64.760002 | 14345.7188 | 15132.36 | 4864.841 | -786.6425 | 1705.939 | 8561.581
64.769997 | 14547.7764 | 15129.25 | 4861.734 | -581.4748 | 1705.944 | 8561.573
64.779999 | 14430.0654 | 15126.15 | 4858.619 | -696.0833 | 1705.949 | 8561.58
64.790001 | 14261.9902 | 15123.05 | 4855.498 | -861.0639 | 1705.956 | 8561.6
64.800003 | 14463.1064 | 15119.97 | 4852.372 | -656.8624 | 1705.963 | 8561.633
64.809998 | 14721.498 | 15116.89 | 4849.242 | -395.3965 | 1705.972 | 8561.68
64.82 | 14527.4258 | 15113.83 | 4846.105 | -586.4019 | 1705.981 | 8561.741
64.830002 | 14664.1562 | 15110.77 | 4842.962 | -446.6118 | 1705.992 | 8561.814
64.839996 | 14511.3525 | 15107.72 | 4839.817 | -596.369 | 1706.003 | 8561.902
64.849998 | 14192.1992 | 15104.68 | 4836.663 | -912.4828 | 1706.015 | 8562.004
64.860001 | 14224.0908 | 15101.65 | 4833.504 | -877.5598 | 1706.028 | 8562.118
64.870003 | 14170.4658 | 15098.63 | 4830.34 | -928.1639 | 1706.042 | 8562.247
64.879997 | 14412.7178 | 15095.62 | 4827.174 | -682.9025 | 1706.057 | 8562.389
64.889999 | 14152.4043 | 15092.62 | 4824 | -940.2146 | 1706.073 | 8562.546
64.900002 | 14320.0596 | 15089.63 | 4820.821 | -769.5661 | 1706.089 | 8562.716
64.910004 | 14551.1641 | 15086.64 | 4817.637 | -535.4801 | 1706.107 | 8562.901
64.919998 | 14030.9004 | 15083.67 | 4814.45 | -1052.772 | 1706.125 | 8563.098
64.93 | 13853.0068 | 15080.71 | 4811.257 | -1227.704 | 1706.144 | 8563.31
64.940002 | 14087.8135 | 15077.76 | 4808.058 | -989.9432 | 1706.164 | 8563.535
64.949997 | 14437.5254 | 15074.82 | 4804.857 | -637.2896 | 1706.184 | 8563.774
64.959999 | 14100.1953 | 15071.88 | 4801.649 | -971.6878 | 1706.205 | 8564.028
64.970001 | 14124.2354 | 15068.96 | 4798.437 | -944.7246 | 1706.228 | 8564.295
64.980003 | 14786.0762 | 15066.05 | 4795.22 | -279.9716 | 1706.25 | 8564.577
64.989998 | 15028.7451 | 15063.15 | 4792.001 | -34.40215 | 1706.274 | 8564.873
65 | 14594.0469 | 15060.26 | 4788.775 | -466.2091 | 1706.298 | 8565.183
65.010002 | 14017.4033 | 15057.37 | 4785.545 | -1039.97 | 1706.323 | 8565.505
65.019997 | 14090.3291 | 15054.5 | 4782.313 | -964.1746 | 1706.348 | 8565.842
65.029999 | 13951.208 | 15051.64 | 4779.074 | -1100.436 | 1706.374 | 8566.195
65.040001 | 14080.3682 | 15048.79 | 4775.832 | -968.4254 | 1706.401 | 8566.561
65.050003 | 13743.4639 | 15045.95 | 4772.585 | -1302.491 | 1706.429 | 8566.941
65.059998 | 13961.2354 | 15043.13 | 4769.336 | -1081.892 | 1706.457 | 8567.335
65.07 | 14322.0488 | 15040.31 | 4766.081 | -718.262 | 1706.486 | 8567.744
65.080002 | 13931.7832 | 15037.5 | 4762.822 | -1105.719 | 1706.515 | 8568.165
65.089996 | 13716.7227 | 15034.71 | 4759.562 | -1317.986 | 1706.545 | 8568.602
65.099998 | 13725.2129 | 15031.92 | 4756.296 | -1306.711 | 1706.575 | 8569.053
65.110001 | 13756.9805 | 15029.15 | 4753.025 | -1272.169 | 1706.606 | 8569.518
65.120003 | 13534.5547 | 15026.39 | 4749.752 | -1491.832 | 1706.638 | 8569.997
65.129997 | 13750 | 15023.64 | 4746.477 | -1273.636 | 1706.67 | 8570.49
65.139999 | 13750.1221 | 15020.9 | 4743.196 | -1270.775 | 1706.702 | 8570.999
65.150002 | 13773.0508 | 15018.17 | 4739.911 | -1245.116 | 1706.735 | 8571.52
65.160004 | 13342.9717 | 15015.45 | 4736.623 | -1672.478 | 1706.769 | 8572.058
65.169998 | 13658.6143 | 15012.74 | 4733.335 | -1354.13 | 1706.803 | 8572.607
65.18 | 13732.8291 | 15010.05 | 4730.04 | -1277.222 | 1706.837 | 8573.173
65.190002 | 13582.7607 | 15007.37 | 4726.743 | -1424.605 | 1706.872 | 8573.751
65.199997 | 13393.1016 | 15004.7 | 4723.444 | -1611.594 | 1706.907 | 8574.344
65.209999 | 13942.0381 | 15002.04 | 4720.14 | -1059.998 | 1706.943 | 8574.953
65.220001 | 14108.1016 | 14999.39 | 4716.833 | -891.2852 | 1706.979 | 8575.575
65.230003 | 13983.0625 | 14996.75 | 4713.523 | -1013.688 | 1707.016 | 8576.212
65.239998 | 13799.8438 | 14994.13 | 4710.213 | -1194.283 | 1707.052 | 8576.862
65.25 | 13658.2129 | 14991.51 | 4706.897 | -1333.301 | 1707.089 | 8577.528
65.260002 | 13491.6953 | 14988.91 | 4703.579 | -1497.216 | 1707.127 | 8578.206
65.269997 | 13574.998 | 14986.32 | 4700.26 | -1411.326 | 1707.165 | 8578.899
65.279999 | 13899.8691 | 14983.75 | 4696.936 | -1083.878 | 1707.203 | 8579.608
65.290001 | 13275.4863 | 14981.18 | 4693.61 | -1705.696 | 1707.241 | 8580.331
65.300003 | 13516.3877 | 14978.63 | 4690.281 | -1462.241 | 1707.28 | 8581.068
65.309998 | 13500.0254 | 14976.09 | 4686.952 | -1476.064 | 1707.319 | 8581.819
65.32 | 13450.0947 | 14973.56 | 4683.618 | -1523.467 | 1707.358 | 8582.585
65.330002 | 13865.7188 | 14971.04 | 4680.282 | -1105.325 | 1707.398 | 8583.364
65.339996 | 13741.998 | 14968.54 | 4676.947 | -1226.544 | 1707.437 | 8584.158
65.349998 | 13251.4863 | 14966.05 | 4673.606 | -1714.564 | 1707.477 | 8584.967
65.360001 | 13382.8809 | 14963.57 | 4670.263 | -1580.69 | 1707.517 | 8585.79
65.370003 | 13715.4102 | 14961.1 | 4666.919 | -1245.693 | 1707.558 | 8586.627
65.379997 | 13293.4277 | 14958.65 | 4663.575 | -1665.223 | 1707.598 | 8587.478
65.389999 | 13399.5107 | 14956.21 | 4660.227 | -1556.699 | 1707.639 | 8588.344
65.400002 | 13093.1738 | 14953.78 | 4656.876 | -1860.606 | 1707.68 | 8589.224
65.410004 | 12992.1924 | 14951.36 | 4653.524 | -1959.172 | 1707.721 | 8590.12
65.419998 | 13281.6904 | 14948.96 | 4650.173 | -1667.271 | 1707.761 | 8591.027
65.43 | 13043.1172 | 14946.57 | 4646.818 | -1903.454 | 1707.802 | 8591.952
65.440002 | 13190.71 | 14944.19 | 4643.461 | -1753.482 | 1707.844 | 8592.888
65.449997 | 13613.7998 | 14941.83 | 4640.105 | -1328.028 | 1707.885 | 8593.839
65.459999 | 13757.3252 | 14939.48 | 4636.745 | -1182.152 | 1707.926 | 8594.806
65.470001 | 13328.2451 | 14937.14 | 4633.384 | -1608.892 | 1707.968 | 8595.786
65.480003 | 13002.5537 | 14934.81 | 4630.021 | -1932.257 | 1708.009 | 8596.781
65.489998 | 13223.1484 | 14932.5 | 4626.66 | -1709.351 | 1708.05 | 8597.789
65.5 | 13629.8223 | 14930.2 | 4623.295 | -1300.377 | 1708.092 | 8598.813
65.510002 | 13790.2471 | 14927.91 | 4619.929 | -1137.664 | 1708.133 | 8599.849
65.519997 | 13428.4238 | 14925.64 | 4616.564 | -1497.215 | 1708.174 | 8600.9
65.529999 | 13482.7676 | 14923.38 | 4613.196 | -1440.611 | 1708.216 | 8601.966
65.540001 | 13574.0762 | 14921.13 | 4609.827 | -1347.054 | 1708.257 | 8603.046
65.550003 | 13418.3203 | 14918.9 | 4606.458 | -1500.576 | 1708.298 | 8604.141
65.559998 | 13367.207 | 14916.68 | 4603.09 | -1549.47 | 1708.339 | 8605.249
65.57 | 13399.627 | 14914.47 | 4599.719 | -1514.843 | 1708.38 | 8606.372
65.580002 | 13194.0723 | 14912.28 | 4596.347 | -1718.203 | 1708.421 | 8607.507
65.589996 | 13018.752 | 14910.1 | 4592.977 | -1891.345 | 1708.462 | 8608.657
65.599998 | 12942.5879 | 14907.93 | 4589.605 | -1965.342 | 1708.502 | 8609.823
65.610001 | 12777.1084 | 14905.78 | 4586.231 | -2128.667 | 1708.543 | 8611.002
65.620003 | 13071.0957 | 14903.64 | 4582.858 | -1832.54 | 1708.583 | 8612.195
65.629997 | 12721.4619 | 14901.51 | 4579.487 | -2180.049 | 1708.623 | 8613.401
65.639999 | 13045.417 | 14899.4 | 4576.114 | -1853.982 | 1708.663 | 8614.623
65.650002 | 13173.2354 | 14897.3 | 4572.739 | -1724.064 | 1708.703 | 8615.857
65.660004 | 12961.4707 | 14895.22 | 4569.365 | -1933.745 | 1708.742 | 8617.108
65.669998 | 12670.9961 | 14893.14 | 4565.994 | -2222.149 | 1708.781 | 8618.369
65.68 | 13290.3672 | 14891.09 | 4562.621 | -1600.721 | 1708.82 | 8619.647
65.690002 | 13513.292 | 14889.04 | 4559.247 | -1375.751 | 1708.859 | 8620.937
65.699997 | 13246.0498 | 14887.01 | 4555.876 | -1640.964 | 1708.897 | 8622.241
65.709999 | 13143.2969 | 14885 | 4552.503 | -1741.702 | 1708.935 | 8623.561
65.720001 | 13305.5557 | 14883 | 4549.13 | -1577.441 | 1708.973 | 8624.893
65.730003 | 13472.1611 | 14881.01 | 4545.758 | -1408.849 | 1709.011 | 8626.241
65.739998 | 13196.5957 | 14879.04 | 4542.389 | -1682.442 | 1709.048 | 8627.6
65.75 | 12798.7705 | 14877.08 | 4539.018 | -2078.307 | 1709.085 | 8628.975
65.760002 | 13061.6836 | 14875.13 | 4535.648 | -1813.447 | 1709.121 | 8630.362
65.769997 | 13033.9492 | 14873.2 | 4532.281 | -1839.251 | 1709.157 | 8631.762
65.779999 | 13074.2148 | 14871.28 | 4528.912 | -1797.069 | 1709.193 | 8633.178
65.790001 | 12805.2822 | 14869.38 | 4525.544 | -2064.098 | 1709.228 | 8634.608
65.800003 | 12873.5322 | 14867.49 | 4522.178 | -1993.96 | 1709.263 | 8636.051
65.809998 | 12989.3408 | 14865.62 | 4518.814 | -1876.278 | 1709.298 | 8637.507
65.82 | 12983.5029 | 14863.76 | 4515.45 | -1880.256 | 1709.331 | 8638.977
65.830002 | 13203.6865 | 14861.91 | 4512.086 | -1658.225 | 1709.365 | 8640.46
65.839996 | 12759.6318 | 14860.08 | 4508.727 | -2100.449 | 1709.398 | 8641.956
65.849998 | 13369.7949 | 14858.26 | 4505.366 | -1488.47 | 1709.431 | 8643.467
65.860001 | 13334.4199 | 14856.46 | 4502.007 | -1522.041 | 1709.463 | 8644.991
65.870003 | 12787.3369 | 14854.67 | 4498.649 | -2067.336 | 1709.494 | 8646.529
65.879997 | 12913.4854 | 14852.9 | 4495.295 | -1939.415 | 1709.525 | 8648.079
65.889999 | 12892.2373 | 14851.14 | 4491.941 | -1958.904 | 1709.556 | 8649.644
65.900002 | 12688.1611 | 14849.4 | 4488.588 | -2161.234 | 1709.586 | 8651.222
65.910004 | 13008.8223 | 14847.67 | 4485.237 | -1838.844 | 1709.615 | 8652.815
65.919998 | 12772.6396 | 14845.95 | 4481.89 | -2073.311 | 1709.644 | 8654.417
65.93 | 13067.5234 | 14844.25 | 4478.543 | -1776.728 | 1709.672 | 8656.036
65.940002 | 12871.793 | 14842.56 | 4475.198 | -1970.771 | 1709.7 | 8657.666
65.949997 | 12842.291 | 14840.89 | 4471.857 | -1998.602 | 1709.727 | 8659.309
65.959999 | 12987.8682 | 14839.24 | 4468.516 | -1851.369 | 1709.753 | 8660.967
65.970001 | 12342.1201 | 14837.59 | 4465.178 | -2495.474 | 1709.779 | 8662.638
65.980003 | 12682.1201 | 14835.97 | 4461.842 | -2153.847 | 1709.804 | 8664.322
65.989998 | 12553.7393 | 14834.36 | 4458.51 | -2280.617 | 1709.828 | 8666.018
66 | 12614.8838 | 14832.76 | 4455.179 | -2217.875 | 1709.852 | 8667.728
66.010002 | 12665.3115 | 14831.17 | 4451.85 | -2165.863 | 1709.875 | 8669.45
66.019997 | 12715.2939 | 14829.61 | 4448.526 | -2114.314 | 1709.897 | 8671.184
66.029999 | 12595.1436 | 14828.05 | 4445.203 | -2232.911 | 1709.919 | 8672.934
66.040001 | 12956.1016 | 14826.52 | 4441.882 | -1870.415 | 1709.939 | 8674.695
66.050003 | 13201.4395 | 14824.99 | 4438.564 | -1623.554 | 1709.959 | 8676.47
66.059998 | 12827.9795 | 14823.49 | 4435.252 | -1995.507 | 1709.979 | 8678.256
66.07 | 12662.9629 | 14821.99 | 4431.94 | -2159.031 | 1709.997 | 8680.057
66.080002 | 13232.4922 | 14820.51 | 4428.631 | -1588.022 | 1710.015 | 8681.868
66.089996 | 12716.4697 | 14819.05 | 4425.328 | -2102.582 | 1710.032 | 8683.692
66.099998 | 12586.8682 | 14817.6 | 4422.026 | -2230.736 | 1710.048 | 8685.531
66.110001 | 12405.6191 | 14816.17 | 4418.727 | -2410.552 | 1710.063 | 8687.381
66.120003 | 13142.8965 | 14814.75 | 4415.431 | -1671.856 | 1710.077 | 8689.244
66.129997 | 12851.8574 | 14813.35 | 4412.142 | -1961.494 | 1710.091 | 8691.118
66.139999 | 11865.3076 | 14811.96 | 4408.854 | -2946.656 | 1710.103 | 8693.007
66.150002 | 12268.9053 | 14810.59 | 4405.569 | -2541.686 | 1710.115 | 8694.907
66.160004 | 12896.1377 | 14809.23 | 4402.287 | -1913.097 | 1710.126 | 8696.821
66.169998 | 12690.9785 | 14807.89 | 4399.013 | -2116.914 | 1710.136 | 8698.744
66.18 | 12965.3408 | 14806.57 | 4395.74 | -1841.226 | 1710.145 | 8700.683
66.190002 | 12620.6045 | 14805.25 | 4392.47 | -2184.65 | 1710.153 | 8702.631
66.199997 | 12511.7148 | 14803.96 | 4389.207 | -2292.244 | 1710.16 | 8704.591
66.209999 | 12975.1514 | 14802.68 | 4385.946 | -1827.527 | 1710.166 | 8706.566
66.220001 | 12734.2051 | 14801.41 | 4382.689 | -2067.208 | 1710.172 | 8708.552
66.230003 | 12242.4346 | 14800.16 | 4379.436 | -2557.728 | 1710.176 | 8710.551
66.239998 | 12401.877 | 14798.93 | 4376.19 | -2397.052 | 1710.179 | 8712.559
66.25 | 12745.8848 | 14797.71 | 4372.946 | -2051.825 | 1710.181 | 8714.582
66.260002 | 12348.5977 | 14796.5 | 4369.707 | -2447.907 | 1710.182 | 8716.615
66.269997 | 12975.8232 | 14795.32 | 4366.474 | -1819.493 | 1710.182 | 8718.659
66.279999 | 12502.251 | 14794.14 | 4363.244 | -2291.893 | 1710.181 | 8720.718
66.290001 | 12587.6621 | 14792.99 | 4360.019 | -2205.324 | 1710.179 | 8722.787
66.300003 | 13056.9668 | 14791.84 | 4356.799 | -1734.877 | 1710.176 | 8724.869
66.309998 | 12914.6094 | 14790.72 | 4353.585 | -1876.108 | 1710.172 | 8726.96
66.32 | 12539.5684 | 14789.61 | 4350.375 | -2250.039 | 1710.167 | 8729.066
66.330002 | 12396.7803 | 14788.51 | 4347.169 | -2391.729 | 1710.16 | 8731.18
66.339996 | 12247.4717 | 14787.43 | 4343.972 | -2539.959 | 1710.153 | 8733.306
66.349998 | 12714.1357 | 14786.37 | 4340.777 | -2072.231 | 1710.144 | 8735.446
66.360001 | 13125.582 | 14785.32 | 4337.587 | -1659.735 | 1710.134 | 8737.596
66.370003 | 12877.5947 | 14784.28 | 4334.402 | -1906.688 | 1710.123 | 8739.757
66.379997 | 12666.6836 | 14783.27 | 4331.226 | -2116.582 | 1710.111 | 8741.928
66.389999 | 12858.2441 | 14782.26 | 4328.053 | -1924.02 | 1710.098 | 8744.113
66.400002 | 12339.0918 | 14781.28 | 4324.885 | -2442.185 | 1710.083 | 8746.308
66.410004 | 12356.6201 | 14780.31 | 4321.723 | -2423.686 | 1710.067 | 8748.516
66.419998 | 12526.0771 | 14779.35 | 4318.57 | -2253.274 | 1710.05 | 8750.731
66.43 | 12549.3037 | 14778.41 | 4315.42 | -2229.108 | 1710.032 | 8752.961
66.440002 | 12534.0361 | 14777.49 | 4312.276 | -2243.451 | 1710.012 | 8755.199
66.449997 | 12445.5615 | 14776.58 | 4309.14 | -2331.018 | 1709.992 | 8757.448
66.459999 | 12441.667 | 14775.69 | 4306.008 | -2334.02 | 1709.97 | 8759.71
66.470001 | 12553.2959 | 14774.81 | 4302.882 | -2221.514 | 1709.946 | 8761.982
66.480003 | 12741.6582 | 14773.95 | 4299.763 | -2032.291 | 1709.921 | 8764.265
66.489998 | 12678.29 | 14773.1 | 4296.652 | -2094.814 | 1709.895 | 8766.557
66.5 | 12690.9297 | 14772.28 | 4293.546 | -2081.346 | 1709.868 | 8768.862
66.510002 | 12795.1738 | 14771.46 | 4290.446 | -1976.286 | 1709.839 | 8771.174
66.519997 | 12807.959 | 14770.66 | 4287.355 | -1962.704 | 1709.809 | 8773.498
66.529999 | 12848.1152 | 14769.88 | 4284.269 | -1921.766 | 1709.778 | 8775.834
66.540001 | 12810.2324 | 14769.11 | 4281.189 | -1958.882 | 1709.745 | 8778.18
66.550003 | 12561.8604 | 14768.36 | 4278.116 | -2206.504 | 1709.711 | 8780.537
66.559998 | 12510.2607 | 14767.63 | 4275.053 | -2257.369 | 1709.675 | 8782.902
66.57 | 12571.8936 | 14766.91 | 4271.994 | -2195.018 | 1709.638 | 8785.28
66.580002 | 12551.1729 | 14766.21 | 4268.942 | -2215.034 | 1709.6 | 8787.665
66.589996 | 12835.8184 | 14765.52 | 4265.9 | -1929.702 | 1709.56 | 8790.06
66.599998 | 12889.6826 | 14764.85 | 4262.863 | -1875.167 | 1709.519 | 8792.467
66.610001 | 12431.5088 | 14764.19 | 4259.834 | -2332.685 | 1709.476 | 8794.885
66.620003 | 12662.123 | 14763.55 | 4256.811 | -2101.431 | 1709.432 | 8797.311
66.629997 | 12770.1377 | 14762.93 | 4253.799 | -1992.793 | 1709.386 | 8799.746
66.639999 | 12180.6016 | 14762.32 | 4250.792 | -2581.722 | 1709.339 | 8802.193
66.650002 | 12498.5898 | 14761.73 | 4247.793 | -2263.142 | 1709.29 | 8804.649
66.660004 | 12595.8633 | 14761.16 | 4244.802 | -2165.293 | 1709.239 | 8807.115
66.669998 | 12362.4941 | 14760.6 | 4241.821 | -2398.102 | 1709.188 | 8809.588
66.68 | 12152.1484 | 14760.05 | 4238.845 | -2607.905 | 1709.134 | 8812.074
66.690002 | 12505.585 | 14759.52 | 4235.878 | -2253.939 | 1709.079 | 8814.567
66.699997 | 12659.4443 | 14759.01 | 4232.921 | -2099.568 | 1709.023 | 8817.069
66.709999 | 12548.082 | 14758.52 | 4229.97 | -2210.435 | 1708.965 | 8819.582
66.720001 | 12581.1807 | 14758.04 | 4227.028 | -2176.856 | 1708.905 | 8822.104
66.730003 | 12133.0283 | 14757.57 | 4224.093 | -2624.545 | 1708.844 | 8824.636
66.739998 | 12147.8193 | 14757.13 | 4221.17 | -2609.306 | 1708.781 | 8827.175
66.75 | 12418.4131 | 14756.69 | 4218.253 | -2338.281 | 1708.716 | 8829.725
66.760002 | 12243.9316 | 14756.28 | 4215.345 | -2512.345 | 1708.65 | 8832.282
66.769997 | 12564.6689 | 14755.88 | 4212.447 | -2191.208 | 1708.582 | 8834.848
66.779999 | 12614.8779 | 14755.49 | 4209.556 | -2140.616 | 1708.513 | 8837.425
66.790001 | 12805.8682 | 14755.13 | 4206.674 | -1949.257 | 1708.441 | 8840.01
66.800003 | 12619.6514 | 14754.77 | 4203.802 | -2135.123 | 1708.368 | 8842.604
66.809998 | 12419.2656 | 14754.44 | 4200.94 | -2335.173 | 1708.294 | 8845.205
66.82 | 12998.9629 | 14754.12 | 4198.086 | -1755.156 | 1708.217 | 8847.816
66.830002 | 12812.9092 | 14753.81 | 4195.24 | -1940.905 | 1708.139 | 8850.434
66.839996 | 12508.8271 | 14753.53 | 4192.407 | -2244.7 | 1708.06 | 8853.061
66.849998 | 12829.9375 | 14753.26 | 4189.581 | -1923.318 | 1707.978 | 8855.697
66.860001 | 12456.7998 | 14753 | 4186.763 | -2296.2 | 1707.895 | 8858.342
66.870003 | 12519.8076 | 14752.76 | 4183.956 | -2232.953 | 1707.81 | 8860.995
66.879997 | 12682.1699 | 14752.54 | 4181.161 | -2070.367 | 1707.723 | 8863.653
66.889999 | 12880.2051 | 14752.33 | 4178.373 | -1872.126 | 1707.634 | 8866.323
66.900002 | 12373.3691 | 14752.14 | 4175.595 | -2378.77 | 1707.544 | 8869
66.910004 | 12561.4736 | 14751.97 | 4172.828 | -2190.492 | 1707.452 | 8871.686
66.919998 | 12700.5605 | 14751.81 | 4170.072 | -2051.245 | 1707.357 | 8874.376
66.93 | 12912.2969 | 14751.66 | 4167.325 | -1839.367 | 1707.261 | 8877.078
66.940002 | 12540.7402 | 14751.54 | 4164.587 | -2210.796 | 1707.164 | 8879.785
66.949997 | 12689.1309 | 14751.43 | 4161.862 | -2062.295 | 1707.064 | 8882.5
66.959999 | 12668.6533 | 14751.33 | 4159.146 | -2082.68 | 1706.963 | 8885.224
66.970001 | 12549.1592 | 14751.25 | 4156.44 | -2202.095 | 1706.859 | 8887.955
66.980003 | 12627.8086 | 14751.19 | 4153.744 | -2123.384 | 1706.754 | 8890.694
66.989998 | 12594.1914 | 14751.15 | 4151.061 | -2156.955 | 1706.647 | 8893.439
67 | 12497.7588 | 14751.12 | 4148.387 | -2253.359 | 1706.537 | 8896.193
67.010002 | 12343.0312 | 14751.1 | 4145.724 | -2408.071 | 1706.426 | 8898.952
67.019997 | 12528.8389 | 14751.11 | 4143.074 | -2222.266 | 1706.313 | 8901.718
67.029999 | 12291.5068 | 14751.12 | 4140.433 | -2459.618 | 1706.199 | 8904.494
67.040001 | 12439.1104 | 14751.16 | 4137.803 | -2312.049 | 1706.082 | 8907.275
67.050003 | 12504.6846 | 14751.21 | 4135.184 | -2246.527 | 1705.963 | 8910.065
67.059998 | 12523.9521 | 14751.28 | 4132.578 | -2227.326 | 1705.842 | 8912.858
67.07 | 12103.4404 | 14751.36 | 4129.982 | -2647.922 | 1705.719 | 8915.662
67.080002 | 12402.7666 | 14751.46 | 4127.397 | -2348.694 | 1705.594 | 8918.469
67.089996 | 12159.7568 | 14751.58 | 4124.826 | -2591.82 | 1705.467 | 8921.283
67.099998 | 12274.2422 | 14751.71 | 4122.265 | -2477.466 | 1705.338 | 8924.106
67.110001 | 12337.9043 | 14751.86 | 4119.715 | -2413.953 | 1705.207 | 8926.935
67.120003 | 12045.5254 | 14752.02 | 4117.177 | -2706.496 | 1705.074 | 8929.771
67.129997 | 12095.1143 | 14752.2 | 4114.653 | -2657.087 | 1704.939 | 8932.609
67.139999 | 12582.8438 | 14752.4 | 4112.139 | -2169.555 | 1704.802 | 8935.458
67.150002 | 12772.3691 | 14752.61 | 4109.637 | -1980.242 | 1704.663 | 8938.312
67.160004 | 12370.8643 | 14752.84 | 4107.147 | -2381.977 | 1704.521 | 8941.173
67.169998 | 12769.5537 | 14753.09 | 4104.672 | -1983.532 | 1704.378 | 8944.036
67.18 | 12652.2354 | 14753.35 | 4102.207 | -2101.113 | 1704.232 | 8946.909
67.190002 | 12392.8857 | 14753.62 | 4099.754 | -2360.739 | 1704.084 | 8949.786
67.199997 | 12141.8477 | 14753.92 | 4097.316 | -2612.071 | 1703.935 | 8952.668
67.209999 | 12241.5361 | 14754.23 | 4094.889 | -2512.694 | 1703.783 | 8955.559
67.220001 | 12234.4668 | 14754.56 | 4092.474 | -2520.089 | 1703.628 | 8958.454
67.230003 | 12163.46 | 14754.9 | 4090.072 | -2591.439 | 1703.472 | 8961.355
67.239998 | 11987.5889 | 14755.26 | 4087.685 | -2767.669 | 1703.314 | 8964.259
67.25 | 11959.4834 | 14755.63 | 4085.309 | -2796.15 | 1703.153 | 8967.172
67.260002 | 12090.1816 | 14756.02 | 4082.946 | -2665.842 | 1702.99 | 8970.087
67.269997 | 12402.3721 | 14756.43 | 4080.598 | -2354.058 | 1702.825 | 8973.008
67.279999 | 11944.4697 | 14756.86 | 4078.262 | -2812.386 | 1702.657 | 8975.936
67.290001 | 12636.6299 | 14757.29 | 4075.939 | -2120.665 | 1702.488 | 8978.868
67.300003 | 12226.9551 | 14757.75 | 4073.629 | -2530.797 | 1702.316 | 8981.807
67.309998 | 11974.875 | 14758.22 | 4071.335 | -2783.348 | 1702.142 | 8984.747
67.32 | 11950.5938 | 14758.71 | 4069.052 | -2808.12 | 1701.965 | 8987.696
67.330002 | 12375.5508 | 14759.22 | 4066.783 | -2383.666 | 1701.787 | 8990.646
67.339996 | 12516.6182 | 14759.74 | 4064.53 | -2243.12 | 1701.606 | 8993.602
67.349998 | 12177.0596 | 14760.28 | 4062.289 | -2583.216 | 1701.423 | 8996.564
67.360001 | 12188.6465 | 14760.83 | 4060.062 | -2572.183 | 1701.237 | 8999.53
67.370003 | 12516.1904 | 14761.4 | 4057.849 | -2245.209 | 1701.049 | 9002.501
67.379997 | 12518.4941 | 14761.98 | 4055.652 | -2243.49 | 1700.859 | 9005.473
67.389999 | 11937.5527 | 14762.59 | 4053.468 | -2825.035 | 1700.667 | 9008.454
67.400002 | 11783.6016 | 14763.21 | 4051.297 | -2979.604 | 1700.472 | 9011.437
67.410004 | 12291.9922 | 14763.84 | 4049.142 | -2471.85 | 1700.274 | 9014.426
67.419998 | 12387.3291 | 14764.49 | 4047.002 | -2377.163 | 1700.075 | 9017.415
67.43 | 12553.5996 | 14765.16 | 4044.876 | -2211.561 | 1699.873 | 9020.412
67.440002 | 12535.833 | 14765.84 | 4042.764 | -2230.01 | 1699.668 | 9023.41
67.449997 | 12541.0391 | 14766.54 | 4040.668 | -2225.503 | 1699.462 | 9026.412
67.459999 | 12094.877 | 14767.26 | 4038.586 | -2672.382 | 1699.252 | 9029.421
67.470001 | 12512.6729 | 14767.99 | 4036.519 | -2255.319 | 1699.041 | 9032.432
67.480003 | 12403.7363 | 14768.74 | 4034.467 | -2365.005 | 1698.827 | 9035.447
67.489998 | 11776.0273 | 14769.51 | 4032.432 | -2993.478 | 1698.61 | 9038.464
67.5 | 12255.8105 | 14770.29 | 4030.41 | -2514.477 | 1698.391 | 9041.486
67.510002 | 12738.3477 | 14771.08 | 4028.404 | -2032.736 | 1698.17 | 9044.51
67.519997 | 12690.4346 | 14771.9 | 4026.414 | -2081.462 | 1697.946 | 9047.536
67.529999 | 12806.2959 | 14772.73 | 4024.439 | -1966.432 | 1697.72 | 9050.569
67.540001 | 12478.6338 | 14773.57 | 4022.48 | -2294.941 | 1697.491 | 9053.604
67.550003 | 12058.3203 | 14774.44 | 4020.536 | -2716.117 | 1697.259 | 9056.643
67.559998 | 12078.7422 | 14775.32 | 4018.609 | -2696.573 | 1697.025 | 9059.681
67.57 | 12190.7812 | 14776.21 | 4016.697 | -2585.43 | 1696.789 | 9062.726
67.580002 | 12123.2773 | 14777.12 | 4014.801 | -2653.844 | 1696.55 | 9065.771
67.589996 | 12178.0244 | 14778.05 | 4012.922 | -2600.025 | 1696.309 | 9068.819
67.599998 | 12183.333 | 14778.99 | 4011.058 | -2595.661 | 1696.064 | 9071.871
67.610001 | 12129.6807 | 14779.95 | 4009.21 | -2650.273 | 1695.818 | 9074.926
67.620003 | 12362.5234 | 14780.93 | 4007.379 | -2418.408 | 1695.569 | 9077.983
67.629997 | 12176.5264 | 14781.92 | 4005.566 | -2605.396 | 1695.317 | 9081.04
67.639999 | 12165.9902 | 14782.93 | 4003.767 | -2616.943 | 1695.063 | 9084.103
67.650002 | 12220.2471 | 14783.96 | 4001.985 | -2563.71 | 1694.806 | 9087.166
67.660004 | 12508.1191 | 14785 | 4000.221 | -2276.882 | 1694.546 | 9090.234
67.669998 | 12579.2295 | 14786.06 | 3998.474 | -2206.828 | 1694.284 | 9093.3
67.68 | 11963.9443 | 14787.13 | 3996.743 | -2823.189 | 1694.019 | 9096.371
67.690002 | 12237.0361 | 14788.22 | 3995.029 | -2551.187 | 1693.752 | 9099.442
67.699997 | 12236.0996 | 14789.33 | 3993.333 | -2553.229 | 1693.482 | 9102.515
67.709999 | 12164.5811 | 14790.45 | 3991.653 | -2625.872 | 1693.209 | 9105.592
67.720001 | 11967.417 | 14791.59 | 3989.99 | -2824.176 | 1692.934 | 9108.669
67.730003 | 12056.8779 | 14792.75 | 3988.345 | -2735.871 | 1692.655 | 9111.749
67.739998 | 11814.8232 | 14793.92 | 3986.719 | -2979.098 | 1692.375 | 9114.828
67.75 | 12188.3799 | 14795.11 | 3985.108 | -2606.73 | 1692.091 | 9117.911
67.760002 | 12324.1455 | 14796.31 | 3983.516 | -2472.169 | 1691.805 | 9120.994
67.769997 | 12310.4609 | 14797.54 | 3981.942 | -2487.074 | 1691.516 | 9124.077
67.779999 | 11934.877 | 14798.77 | 3980.385 | -2863.897 | 1691.225 | 9127.164
67.790001 | 12181.9043 | 14800.03 | 3978.846 | -2618.123 | 1690.93 | 9130.251
67.800003 | 12223.5664 | 14801.3 | 3977.325 | -2577.733 | 1690.633 | 9133.341
67.809998 | 11844.2979 | 14802.58 | 3975.823 | -2958.287 | 1690.333 | 9136.428
67.82 | 11846.3906 | 14803.89 | 3974.339 | -2957.498 | 1690.031 | 9139.52
67.830002 | 12260.8887 | 14805.21 | 3972.873 | -2544.318 | 1689.725 | 9142.609
67.839996 | 12102.2295 | 14806.54 | 3971.426 | -2704.313 | 1689.417 | 9145.7
67.849998 | 12014.8965 | 14807.9 | 3969.996 | -2792.999 | 1689.106 | 9148.793
67.860001 | 12388.4121 | 14809.26 | 3968.585 | -2420.852 | 1688.793 | 9151.886
67.870003 | 12333.8105 | 14810.65 | 3967.193 | -2476.839 | 1688.476 | 9154.981
67.879997 | 12689.6377 | 14812.05 | 3965.821 | -2122.412 | 1688.157 | 9158.072
67.889999 | 12595.8994 | 14813.47 | 3964.466 | -2217.569 | 1687.835 | 9161.168
67.900002 | 12211.3418 | 14814.9 | 3963.13 | -2603.56 | 1687.51 | 9164.262
67.910004 | 12167.4111 | 14816.35 | 3961.814 | -2648.943 | 1687.182 | 9167.359
67.919998 | 11984.5859 | 14817.82 | 3960.517 | -2833.233 | 1686.851 | 9170.451
67.93 | 11587.4541 | 14819.3 | 3959.239 | -3231.849 | 1686.517 | 9173.547
67.940002 | 11595.4902 | 14820.8 | 3957.98 | -3225.312 | 1686.181 | 9176.641
67.949997 | 12426.1465 | 14822.32 | 3956.741 | -2396.172 | 1685.842 | 9179.735
67.959999 | 12470.4492 | 14823.85 | 3955.521 | -2353.402 | 1685.5 | 9182.831
67.970001 | 12125.8184 | 14825.4 | 3954.321 | -2699.582 | 1685.155 | 9185.925
67.980003 | 12068.9512 | 14826.97 | 3953.14 | -2758.016 | 1684.807 | 9189.02
67.989998 | 12233.1963 | 14828.55 | 3951.98 | -2595.352 | 1684.456 | 9192.112
68 | 12590.5176 | 14830.15 | 3950.839 | -2239.63 | 1684.102 | 9195.207
68.010002 | 12375.3672 | 14831.76 | 3949.718 | -2456.394 | 1683.746 | 9198.298
68.019997 | 12070.1992 | 14833.39 | 3948.617 | -2763.193 | 1683.386 | 9201.389
68.029999 | 12223.1006 | 14835.04 | 3947.537 | -2611.941 | 1683.023 | 9204.482
68.040001 | 12113.1924 | 14836.71 | 3946.476 | -2723.514 | 1682.658 | 9207.572
68.050003 | 11714.7012 | 14838.39 | 3945.435 | -3123.687 | 1682.289 | 9210.663
68.059998 | 11780.7344 | 14840.08 | 3944.416 | -3059.35 | 1681.918 | 9213.75
68.07 | 12138.9678 | 14841.8 | 3943.417 | -2702.831 | 1681.544 | 9216.838
68.080002 | 12265.5713 | 14843.53 | 3942.438 | -2577.957 | 1681.166 | 9219.924
68.089996 | 12192.0029 | 14845.27 | 3941.481 | -2653.272 | 1680.786 | 9223.008
68.099998 | 12107.9062 | 14847.04 | 3940.544 | -2739.133 | 1680.403 | 9226.093
68.110001 | 11941.6523 | 14848.82 | 3939.627 | -2907.167 | 1680.016 | 9229.176
68.120003 | 11970.2275 | 14850.62 | 3938.732 | -2880.389 | 1679.627 | 9232.259
68.129997 | 12253.8145 | 14852.43 | 3937.858 | -2598.614 | 1679.235 | 9235.336
68.139999 | 12170.3369 | 14854.26 | 3937.005 | -2683.923 | 1678.839 | 9238.416
68.150002 | 11608.5908 | 14856.11 | 3936.173 | -3247.515 | 1678.441 | 9241.492
68.160004 | 11896.3027 | 14857.97 | 3935.362 | -2961.668 | 1678.039 | 9244.569
68.169998 | 12430.0439 | 14859.85 | 3934.574 | -2429.804 | 1677.635 | 9247.64
68.18 | 12287.7217 | 14861.75 | 3933.806 | -2574.023 | 1677.227 | 9250.712
68.190002 | 12123.7646 | 14863.66 | 3933.06 | -2739.893 | 1676.816 | 9253.781
68.199997 | 12394.0459 | 14865.59 | 3932.337 | -2471.54 | 1676.403 | 9256.847
68.209999 | 12545.2617 | 14867.53 | 3931.634 | -2322.272 | 1675.986 | 9259.914
68.220001 | 12167.6064 | 14869.5 | 3930.954 | -2701.89 | 1675.566 | 9262.977
68.230003 | 11899.6523 | 14871.48 | 3930.295 | -2971.824 | 1675.143 | 9266.039
68.239998 | 11882.5088 | 14873.47 | 3929.659 | -2990.963 | 1674.717 | 9269.096
68.25 | 11980.9229 | 14875.49 | 3929.045 | -2894.563 | 1674.287 | 9272.154
68.260002 | 11991.667 | 14877.52 | 3928.453 | -2885.848 | 1673.855 | 9275.208
68.269997 | 11564.0459 | 14879.56 | 3927.884 | -3315.515 | 1673.42 | 9278.257
68.279999 | 11779.1582 | 14881.63 | 3927.337 | -3102.467 | 1672.981 | 9281.308
68.290001 | 11958.2812 | 14883.71 | 3926.812 | -2925.424 | 1672.539 | 9284.354
68.300003 | 12072.4355 | 14885.8 | 3926.31 | -2813.368 | 1672.094 | 9287.399
68.309998 | 11955.958 | 14887.92 | 3925.831 | -2931.957 | 1671.647 | 9290.438
68.32 | 12376.1055 | 14890.05 | 3925.375 | -2513.941 | 1671.195 | 9293.477
68.330002 | 12454.9521 | 14892.19 | 3924.941 | -2437.241 | 1670.741 | 9296.511
68.339996 | 11964.2812 | 14894.36 | 3924.531 | -2930.074 | 1670.283 | 9299.541
68.349998 | 12177.7314 | 14896.54 | 3924.144 | -2718.807 | 1669.823 | 9302.571
68.360001 | 12200.8525 | 14898.74 | 3923.78 | -2697.883 | 1669.359 | 9305.597
68.370003 | 12087.8213 | 14900.95 | 3923.439 | -2813.129 | 1668.892 | 9308.621
68.379997 | 11955.3799 | 14903.18 | 3923.121 | -2947.8 | 1668.422 | 9311.637
68.389999 | 12180.833 | 14905.43 | 3922.827 | -2724.597 | 1667.948 | 9314.655
68.400002 | 12447.4248 | 14907.69 | 3922.557 | -2460.27 | 1667.471 | 9317.667
68.410004 | 12116.4736 | 14909.98 | 3922.31 | -2793.505 | 1666.991 | 9320.678
68.419998 | 11910.7266 | 14912.28 | 3922.087 | -3001.55 | 1666.508 | 9323.681
68.43 | 12138 | 14914.59 | 3921.888 | -2776.593 | 1666.022 | 9326.683
68.440002 | 12293.5264 | 14916.93 | 3921.713 | -2623.4 | 1665.532 | 9329.681
68.449997 | 12188.9727 | 14919.27 | 3921.561 | -2730.302 | 1665.04 | 9332.674
68.459999 | 12443.4775 | 14921.64 | 3921.434 | -2478.166 | 1664.544 | 9335.666
68.470001 | 12601.7422 | 14924.03 | 3921.331 | -2322.285 | 1664.044 | 9338.652
68.480003 | 12527.2295 | 14926.43 | 3921.252 | -2399.201 | 1663.541 | 9341.636
68.489998 | 12583.7236 | 14928.85 | 3921.198 | -2345.124 | 1663.036 | 9344.614
68.5 | 12546.9756 | 14931.28 | 3921.168 | -2384.308 | 1662.526 | 9347.589
68.510002 | 12295.9414 | 14933.74 | 3921.163 | -2637.794 | 1662.014 | 9350.559
68.519997 | 12222.0029 | 14936.2 | 3921.182 | -2714.201 | 1661.499 | 9353.523
68.529999 | 12692.9316 | 14938.69 | 3921.226 | -2245.761 | 1660.98 | 9356.487
68.540001 | 12549.1377 | 14941.2 | 3921.295 | -2392.059 | 1660.457 | 9359.444
68.550003 | 12376.2588 | 14943.72 | 3921.389 | -2567.461 | 1659.932 | 9362.399
68.559998 | 12625.9854 | 14946.26 | 3921.508 | -2320.271 | 1659.403 | 9365.346
68.57 | 12673.1982 | 14948.81 | 3921.652 | -2275.615 | 1658.871 | 9368.29
68.580002 | 12169.7432 | 14951.39 | 3921.821 | -2781.643 | 1658.335 | 9371.229
68.589996 | 12160.3291 | 14953.97 | 3922.015 | -2793.645 | 1657.797 | 9374.162
68.599998 | 11981.0244 | 14956.58 | 3922.235 | -2975.559 | 1657.254 | 9377.094
68.610001 | 11913.793 | 14959.21 | 3922.481 | -3045.416 | 1656.709 | 9380.019
68.620003 | 12153.2324 | 14961.85 | 3922.752 | -2808.62 | 1656.16 | 9382.941
68.629997 | 12576.5361 | 14964.51 | 3923.048 | -2387.974 | 1655.608 | 9385.854
68.639999 | 12387.666 | 14967.19 | 3923.37 | -2579.523 | 1655.053 | 9388.766
68.650002 | 12425.0635 | 14969.88 | 3923.718 | -2544.82 | 1654.494 | 9391.671
68.660004 | 12537.1035 | 14972.6 | 3924.092 | -2435.493 | 1653.931 | 9394.573
68.669998 | 12579.6396 | 14975.32 | 3924.492 | -2395.685 | 1653.366 | 9397.466
68.68 | 12346.2871 | 14978.07 | 3924.918 | -2631.785 | 1652.797 | 9400.357
68.690002 | 12479.5869 | 14980.84 | 3925.37 | -2501.25 | 1652.225 | 9403.241
68.699997 | 12596.2422 | 14983.62 | 3925.849 | -2387.375 | 1651.65 | 9406.119
68.709999 | 12763.7539 | 14986.42 | 3926.354 | -2222.665 | 1651.071 | 9408.994
68.720001 | 12716.7441 | 14989.24 | 3926.885 | -2272.492 | 1650.488 | 9411.862
68.730003 | 12397.6797 | 14992.07 | 3927.443 | -2594.393 | 1649.902 | 9414.727
68.739998 | 12432.2764 | 14994.92 | 3928.027 | -2562.647 | 1649.313 | 9417.583
68.75 | 12574.7246 | 14997.79 | 3928.639 | -2423.07 | 1648.721 | 9420.435
68.760002 | 12621.2266 | 15000.68 | 3929.277 | -2379.456 | 1648.125 | 9423.281
68.769997 | 12661.9385 | 15003.59 | 3929.941 | -2341.648 | 1647.526 | 9426.119
68.779999 | 12496.8018 | 15006.51 | 3930.633 | -2509.71 | 1646.923 | 9428.955
68.790001 | 12652.1973 | 15009.45 | 3931.352 | -2357.255 | 1646.317 | 9431.784
68.800003 | 12785.7158 | 15012.41 | 3932.099 | -2226.698 | 1645.707 | 9434.608
68.809998 | 12895.9248 | 15015.39 | 3932.872 | -2119.465 | 1645.095 | 9437.423
68.82 | 13070.6191 | 15018.38 | 3933.673 | -1947.765 | 1644.478 | 9440.234
68.830002 | 12745.0684 | 15021.4 | 3934.501 | -2276.329 | 1643.858 | 9443.038
68.839996 | 12486.2051 | 15024.43 | 3935.356 | -2538.221 | 1643.236 | 9445.835
68.849998 | 12620.4746 | 15027.48 | 3936.24 | -2407.002 | 1642.609 | 9448.628
68.860001 | 12722.7129 | 15030.54 | 3937.151 | -2307.831 | 1641.979 | 9451.414
68.870003 | 12644.9453 | 15033.63 | 3938.09 | -2388.685 | 1641.345 | 9454.195
68.879997 | 12729.0586 | 15036.73 | 3939.056 | -2307.671 | 1640.709 | 9456.966
68.889999 | 12822.6416 | 15039.85 | 3940.051 | -2217.211 | 1640.068 | 9459.734
68.900002 | 13090.9043 | 15042.99 | 3941.074 | -1952.087 | 1639.424 | 9462.494
68.910004 | 12919.0039 | 15046.15 | 3942.124 | -2127.147 | 1638.777 | 9465.249
68.919998 | 12766.6348 | 15049.32 | 3943.203 | -2282.69 | 1638.127 | 9467.995
68.93 | 13014.6963 | 15052.52 | 3944.31 | -2037.822 | 1637.473 | 9470.736
68.940002 | 12910.3408 | 15055.73 | 3945.446 | -2145.39 | 1636.815 | 9473.469
68.949997 | 13045.9824 | 15058.96 | 3946.61 | -2012.977 | 1636.154 | 9476.195
68.959999 | 13015.2432 | 15062.21 | 3947.803 | -2046.967 | 1635.49 | 9478.917
68.970001 | 12780.668 | 15065.48 | 3949.024 | -2284.808 | 1634.822 | 9481.63
68.980003 | 12801.3936 | 15068.76 | 3950.275 | -2267.37 | 1634.15 | 9484.338
68.989998 | 12889.0703 | 15072.07 | 3951.553 | -2182.996 | 1633.476 | 9487.037
69 | 13244.8682 | 15075.39 | 3952.861 | -1830.52 | 1632.798 | 9489.729
69.010002 | 13357.6855 | 15078.73 | 3954.198 | -1721.044 | 1632.116 | 9492.415
69.019997 | 13447.333 | 15082.09 | 3955.564 | -1634.754 | 1631.431 | 9495.092
69.029999 | 13582.9639 | 15085.47 | 3956.959 | -1502.503 | 1630.742 | 9497.765
69.040001 | 13138.2676 | 15088.86 | 3958.384 | -1950.596 | 1630.05 | 9500.429
69.050003 | 13133.6152 | 15092.28 | 3959.838 | -1958.665 | 1629.354 | 9503.088
69.059998 | 13932.75 | 15095.71 | 3961.32 | -1162.962 | 1628.656 | 9505.736
69.07 | 13756.0801 | 15099.17 | 3962.833 | -1343.086 | 1627.953 | 9508.379
69.080002 | 13365.2773 | 15102.64 | 3964.376 | -1737.359 | 1627.247 | 9511.014
69.089996 | 13594.7695 | 15106.12 | 3965.947 | -1511.355 | 1626.538 | 9513.64
69.099998 | 13604.0674 | 15109.64 | 3967.549 | -1505.568 | 1625.825 | 9516.262
69.110001 | 13541.4854 | 15113.16 | 3969.181 | -1571.678 | 1625.108 | 9518.874
69.120003 | 13913.5674 | 15116.71 | 3970.843 | -1203.145 | 1624.388 | 9521.481
69.129997 | 14047.0771 | 15120.27 | 3972.534 | -1073.198 | 1623.665 | 9524.076
69.139999 | 14138.7217 | 15123.86 | 3974.256 | -985.1399 | 1622.938 | 9526.667
69.150002 | 14084.2471 | 15127.47 | 3976.008 | -1043.218 | 1622.208 | 9529.249
69.160004 | 14133.4307 | 15131.09 | 3977.791 | -997.66 | 1621.474 | 9531.826
69.169998 | 14061.3477 | 15134.73 | 3979.602 | -1073.382 | 1620.737 | 9534.39
69.18 | 14436.8809 | 15138.39 | 3981.445 | -701.5109 | 1619.996 | 9536.95
69.190002 | 14717.8906 | 15142.07 | 3983.319 | -424.1816 | 1619.252 | 9539.501
69.199997 | 14545.7266 | 15145.77 | 3985.222 | -600.0438 | 1618.505 | 9542.043
69.209999 | 14742.7627 | 15149.49 | 3987.158 | -406.7284 | 1617.754 | 9544.58
69.220001 | 15176.0234 | 15153.23 | 3989.124 | 22.79401 | 1616.999 | 9547.107
69.230003 | 15291.6475 | 15156.99 | 3991.121 | 134.6587 | 1616.241 | 9549.628
69.239998 | 15161.543 | 15160.76 | 3993.147 | 0.77838 | 1615.48 | 9552.138
69.25 | 14937.6826 | 15164.56 | 3995.206 | -226.8785 | 1614.714 | 9554.641
69.260002 | 14893.7676 | 15168.38 | 3997.296 | -274.6095 | 1613.946 | 9557.136
69.269997 | 15117.3789 | 15172.21 | 3999.415 | -54.83235 | 1613.174 | 9559.622
69.279999 | 15521.2285 | 15176.07 | 4001.568 | 345.1601 | 1612.398 | 9562.102
69.290001 | 15902.4619 | 15179.94 | 4003.752 | 722.519 | 1611.619 | 9564.572
69.300003 | 16190.0713 | 15183.84 | 4005.967 | 1006.231 | 1610.837 | 9567.036
69.309998 | 15955.9043 | 15187.75 | 4008.212 | 768.1525 | 1610.051 | 9569.488
69.32 | 16447.4355 | 15191.69 | 4010.491 | 1255.749 | 1609.262 | 9571.934
69.330002 | 17171.9219 | 15195.64 | 4012.801 | 1976.282 | 1608.469 | 9574.37
69.339996 | 17048.6641 | 15199.61 | 4015.141 | 1849.053 | 1607.673 | 9576.797
69.349998 | 16973.0781 | 15203.61 | 4017.515 | 1769.471 | 1606.873 | 9579.219
69.360001 | 16850.4629 | 15207.62 | 4019.92 | 1642.841 | 1606.07 | 9581.631
69.370003 | 16978.5469 | 15211.66 | 4022.358 | 1766.89 | 1605.263 | 9584.035
69.379997 | 18139.6074 | 15215.71 | 4024.826 | 2923.901 | 1604.454 | 9586.427
69.389999 | 18228.5098 | 15219.78 | 4027.328 | 3008.728 | 1603.64 | 9588.814
69.400002 | 17984.5195 | 15223.88 | 4029.862 | 2760.643 | 1602.823 | 9591.191
69.410004 | 18929.1016 | 15227.99 | 4032.429 | 3701.109 | 1602.002 | 9593.561
69.419998 | 19067.75 | 15232.12 | 4035.026 | 3835.625 | 1601.179 | 9595.92
69.43 | 19139.1523 | 15236.28 | 4037.657 | 3902.873 | 1600.351 | 9598.271
69.440002 | 20113.7969 | 15240.45 | 4040.321 | 4873.342 | 1599.52 | 9600.613
69.449997 | 20120.6855 | 15244.65 | 4043.016 | 4876.037 | 1598.686 | 9602.946
69.459999 | 19969.6328 | 15248.87 | 4045.746 | 4720.768 | 1597.848 | 9605.271
69.470001 | 20420.6387 | 15253.1 | 4048.508 | 5167.537 | 1597.007 | 9607.587
69.480003 | 20752.2559 | 15257.36 | 4051.303 | 5494.895 | 1596.162 | 9609.895
69.489998 | 20646.9336 | 15261.64 | 4054.129 | 5385.297 | 1595.315 | 9612.192
69.5 | 21319.5254 | 15265.93 | 4056.991 | 6053.591 | 1594.463 | 9614.481
69.510002 | 21858.959 | 15270.25 | 4059.885 | 6588.706 | 1593.608 | 9616.76
69.519997 | 22105.7676 | 15274.59 | 4062.81 | 6831.177 | 1592.75 | 9619.03
69.529999 | 22321.2793 | 15278.95 | 4065.771 | 7042.326 | 1591.888 | 9621.293
69.540001 | 22118.7441 | 15283.33 | 4068.765 | 6835.41 | 1591.023 | 9623.546
69.550003 | 22177.2559 | 15287.74 | 4071.793 | 6889.517 | 1590.154 | 9625.791
69.559998 | 22430.0195 | 15292.16 | 4074.852 | 7137.86 | 1589.283 | 9628.024
69.57 | 22481.1074 | 15296.6 | 4077.947 | 7184.504 | 1588.407 | 9630.25
69.580002 | 22064.6387 | 15301.07 | 4081.075 | 6763.57 | 1587.529 | 9632.465
69.589996 | 22339.1953 | 15305.55 | 4084.235 | 7033.643 | 1586.647 | 9634.671
69.599998 | 22499.8906 | 15310.06 | 4087.43 | 7189.829 | 1585.761 | 9636.87
69.610001 | 22379.6191 | 15314.59 | 4090.661 | 7065.028 | 1584.872 | 9639.058
69.620003 | 22372.7559 | 15319.14 | 4093.924 | 7053.614 | 1583.979 | 9641.238
69.629997 | 21834.3164 | 15323.71 | 4097.22 | 6510.607 | 1583.084 | 9643.405
69.639999 | 21649.0996 | 15328.3 | 4100.552 | 6320.796 | 1582.185 | 9645.567
69.650002 | 21705.3848 | 15332.92 | 4103.918 | 6372.467 | 1581.282 | 9647.717
69.660004 | 21918.3594 | 15337.56 | 4107.319 | 6580.804 | 1580.376 | 9649.86
69.669998 | 21604.334 | 15342.21 | 4110.751 | 6262.124 | 1579.468 | 9651.991
69.68 | 20686.0684 | 15346.89 | 4114.22 | 5339.18 | 1578.555 | 9654.113
69.690002 | 20643.5684 | 15351.59 | 4117.724 | 5291.98 | 1577.639 | 9656.226
69.699997 | 20967.7441 | 15356.31 | 4121.259 | 5611.436 | 1576.72 | 9658.328
69.709999 | 20246.9453 | 15361.05 | 4124.832 | 4885.892 | 1575.797 | 9660.424
69.720001 | 19528.0859 | 15365.82 | 4128.44 | 4162.267 | 1574.871 | 9662.507
69.730003 | 19584.3203 | 15370.61 | 4132.082 | 4213.712 | 1573.942 | 9664.584
69.739998 | 19845.5352 | 15375.41 | 4135.757 | 4470.121 | 1573.01 | 9666.648
69.75 | 19710.8691 | 15380.25 | 4139.469 | 4330.623 | 1572.073 | 9668.703
69.760002 | 19266.6562 | 15385.1 | 4143.216 | 3881.557 | 1571.134 | 9670.749
69.769997 | 18524.875 | 15389.97 | 4146.996 | 3134.903 | 1570.192 | 9672.784
69.779999 | 18495.6504 | 15394.87 | 4150.814 | 3100.779 | 1569.246 | 9674.812
69.790001 | 18063.2734 | 15399.79 | 4154.666 | 2663.482 | 1568.296 | 9676.828
69.800003 | 17934.2539 | 15404.74 | 4158.554 | 2529.519 | 1567.344 | 9678.837
69.809998 | 18240.6816 | 15409.7 | 4162.475 | 2830.985 | 1566.389 | 9680.833
69.82 | 17933.0312 | 15414.68 | 4166.434 | 2518.349 | 1565.429 | 9682.82
69.830002 | 17358.7031 | 15419.69 | 4170.428 | 1939.011 | 1564.467 | 9684.797
69.839996 | 16823.3574 | 15424.72 | 4174.454 | 1398.637 | 1563.502 | 9686.764
69.849998 | 16864.6719 | 15429.78 | 4178.52 | 1434.896 | 1562.533 | 9688.724
69.860001 | 17134.1133 | 15434.85 | 4182.622 | 1699.26 | 1561.56 | 9690.671
69.870003 | 16938.6113 | 15439.95 | 4186.759 | 1498.657 | 1560.585 | 9692.611
69.879997 | 16348.5723 | 15445.07 | 4190.928 | 903.5012 | 1559.607 | 9694.536
69.889999 | 16079.3447 | 15450.22 | 4195.137 | 629.1272 | 1558.625 | 9696.456
69.900002 | 15706.4326 | 15455.39 | 4199.382 | 251.0473 | 1557.639 | 9698.364
69.910004 | 15628.5322 | 15460.58 | 4203.663 | 167.9546 | 1556.651 | 9700.264
69.919998 | 15324.5352 | 15465.79 | 4207.976 | -141.2526 | 1555.66 | 9702.151
69.93 | 15282.1523 | 15471.02 | 4212.33 | -188.8713 | 1554.665 | 9704.029
69.940002 | 15226.1318 | 15476.28 | 4216.719 | -250.1517 | 1553.667 | 9705.898
69.949997 | 14937.8809 | 15481.56 | 4221.142 | -543.6815 | 1552.666 | 9707.755
69.959999 | 14848.7881 | 15486.87 | 4225.604 | -638.0818 | 1551.662 | 9709.605
69.970001 | 14598.749 | 15492.2 | 4230.102 | -893.4495 | 1550.654 | 9711.442
69.980003 | 14644.0469 | 15497.55 | 4234.637 | -853.5064 | 1549.643 | 9713.273
69.989998 | 14615.4873 | 15502.93 | 4239.206 | -887.438 | 1548.63 | 9715.09
70 | 14529.8027 | 15508.32 | 4243.814 | -978.521 | 1547.612 | 9716.897
70.010002 | 14373.9209 | 15513.75 | 4248.46 | -1139.825 | 1546.592 | 9718.695
70.019997 | 14371.4062 | 15519.19 | 4253.138 | -1147.782 | 1545.569 | 9720.481
70.029999 | 14267.9961 | 15524.66 | 4257.857 | -1256.664 | 1544.543 | 9722.26
70.040001 | 13743.6445 | 15530.15 | 4262.613 | -1786.508 | 1543.513 | 9724.027
70.050003 | 13658.333 | 15535.67 | 4267.405 | -1877.338 | 1542.48 | 9725.786
70.059998 | 13907.8174 | 15541.21 | 4272.232 | -1633.391 | 1541.445 | 9727.532
70.07 | 14121.0303 | 15546.77 | 4277.099 | -1425.742 | 1540.406 | 9729.268
70.080002 | 13565.7949 | 15552.36 | 4282.003 | -1986.565 | 1539.363 | 9730.994
70.089996 | 13780.0625 | 15557.97 | 4286.94 | -1777.906 | 1538.319 | 9732.709
70.099998 | 14103.9248 | 15563.61 | 4291.918 | -1459.681 | 1537.271 | 9734.417
70.110001 | 13936.4297 | 15569.27 | 4296.935 | -1632.836 | 1536.219 | 9736.112
70.120003 | 13579.7266 | 15574.95 | 4301.988 | -1995.225 | 1535.165 | 9737.799
70.129997 | 13574.8076 | 15580.65 | 4307.075 | -2005.846 | 1534.108 | 9739.471
70.139999 | 13561.9922 | 15586.39 | 4312.203 | -2024.396 | 1533.047 | 9741.138
70.150002 | 13408.9863 | 15592.14 | 4317.37 | -2183.159 | 1531.984 | 9742.791
70.160004 | 13362.0029 | 15597.93 | 4322.574 | -2235.924 | 1530.917 | 9744.437
70.169998 | 13415.1992 | 15603.73 | 4327.811 | -2188.53 | 1529.848 | 9746.07
70.18 | 13289.9785 | 15609.56 | 4333.09 | -2319.579 | 1528.775 | 9747.692
70.190002 | 13089.0518 | 15615.41 | 4338.407 | -2526.361 | 1527.7 | 9749.305
70.199997 | 13164.875 | 15621.29 | 4343.759 | -2456.412 | 1526.622 | 9750.907
70.209999 | 13261.4443 | 15627.19 | 4349.152 | -2365.749 | 1525.54 | 9752.501
70.220001 | 13466.6787 | 15633.12 | 4354.583 | -2166.441 | 1524.456 | 9754.081
70.230003 | 13294.1738 | 15639.08 | 4360.052 | -2344.901 | 1523.368 | 9755.655
70.239998 | 13457.0117 | 15645.05 | 4365.555 | -2188.037 | 1522.278 | 9757.215
70.25 | 13349.7891 | 15651.05 | 4371.1 | -2301.261 | 1521.185 | 9758.765
70.260002 | 13601.5918 | 15657.08 | 4376.684 | -2055.486 | 1520.089 | 9760.304
70.269997 | 13288.3936 | 15663.13 | 4382.302 | -2374.732 | 1518.99 | 9761.833
70.279999 | 13118.6719 | 15669.2 | 4387.963 | -2550.532 | 1517.888 | 9763.354
70.290001 | 13213.3887 | 15675.31 | 4393.662 | -2461.917 | 1516.783 | 9764.861
70.300003 | 13063.293 | 15681.44 | 4399.399 | -2618.142 | 1515.675 | 9766.362
70.309998 | 13089.999 | 15687.58 | 4405.171 | -2597.584 | 1514.565 | 9767.848
70.32 | 13128.3262 | 15693.76 | 4410.985 | -2565.434 | 1513.451 | 9769.324
70.330002 | 13239.5293 | 15699.96 | 4416.838 | -2460.434 | 1512.335 | 9770.79
70.339996 | 13010.6035 | 15706.19 | 4422.725 | -2695.583 | 1511.216 | 9772.245
70.349998 | 12980.8193 | 15712.44 | 4428.656 | -2731.623 | 1510.094 | 9773.692
70.360001 | 13393.6533 | 15718.72 | 4434.626 | -2325.068 | 1508.969 | 9775.126
70.370003 | 13636.4121 | 15725.03 | 4440.634 | -2088.616 | 1507.841 | 9776.552
70.379997 | 13447.4658 | 15731.35 | 4446.677 | -2283.885 | 1506.711 | 9777.963
70.389999 | 13422.4717 | 15737.71 | 4452.763 | -2315.237 | 1505.578 | 9779.368
70.400002 | 13326.0547 | 15744.09 | 4458.889 | -2418.035 | 1504.441 | 9780.76
70.410004 | 13484.9775 | 15750.5 | 4465.053 | -2265.521 | 1503.302 | 9782.143
70.419998 | 13114.0176 | 15756.93 | 4471.252 | -2642.909 | 1502.162 | 9783.514
70.43 | 13034.6045 | 15763.38 | 4477.494 | -2728.78 | 1501.017 | 9784.873
70.440002 | 13379.3008 | 15769.87 | 4483.776 | -2390.568 | 1499.87 | 9786.223
70.449997 | 13519.3135 | 15776.38 | 4490.093 | -2257.062 | 1498.721 | 9787.562
70.459999 | 13455.7051 | 15782.91 | 4496.453 | -2327.209 | 1497.568 | 9788.892
70.470001 | 13469.8877 | 15789.48 | 4502.853 | -2319.587 | 1496.413 | 9790.209
70.480003 | 13397.4102 | 15796.07 | 4509.293 | -2398.656 | 1495.255 | 9791.519
70.489998 | 13051.8926 | 15802.68 | 4515.767 | -2750.783 | 1494.095 | 9792.814
70.5 | 13132.6709 | 15809.32 | 4522.285 | -2676.645 | 1492.931 | 9794.099
70.510002 | 13278.1582 | 15815.98 | 4528.843 | -2537.825 | 1491.765 | 9795.375
70.519997 | 12940.6133 | 15822.67 | 4535.436 | -2882.058 | 1490.597 | 9796.638
70.529999 | 12994.7666 | 15829.39 | 4542.073 | -2834.626 | 1489.426 | 9797.894
70.540001 | 13136.4043 | 15836.14 | 4548.75 | -2699.734 | 1488.252 | 9799.136
70.550003 | 13193.542 | 15842.91 | 4555.467 | -2649.371 | 1487.075 | 9800.371
70.559998 | 13171.8398 | 15849.71 | 4562.219 | -2677.868 | 1485.897 | 9801.592
70.57 | 13413.0059 | 15856.53 | 4569.015 | -2443.526 | 1484.715 | 9802.802
70.580002 | 13507.5889 | 15863.38 | 4575.852 | -2355.795 | 1483.531 | 9804.002
70.589996 | 13579.9805 | 15870.26 | 4582.722 | -2290.277 | 1482.345 | 9805.19
70.599998 | 13472.1025 | 15877.17 | 4589.639 | -2405.063 | 1481.156 | 9806.371
70.610001 | 13471.0947 | 15884.1 | 4596.596 | -2413.002 | 1479.964 | 9807.538
70.620003 | 13144.5996 | 15891.06 | 4603.592 | -2746.458 | 1478.769 | 9808.697
70.629997 | 13526.1035 | 15898.04 | 4610.623 | -2371.933 | 1477.573 | 9809.841
70.639999 | 13629.4121 | 15905.05 | 4617.699 | -2275.639 | 1476.374 | 9810.978
70.650002 | 13591.1846 | 15912.09 | 4624.817 | -2320.906 | 1475.172 | 9812.102
70.660004 | 13246.2266 | 15919.16 | 4631.974 | -2672.932 | 1473.967 | 9813.217
70.669998 | 13443.124 | 15926.25 | 4639.166 | -2483.123 | 1472.762 | 9814.32
70.68 | 13414.4502 | 15933.37 | 4646.404 | -2518.917 | 1471.552 | 9815.411
70.690002 | 13343.8555 | 15940.52 | 4653.682 | -2596.66 | 1470.341 | 9816.493
70.699997 | 13396.4805 | 15947.69 | 4660.995 | -2551.205 | 1469.127 | 9817.563
70.709999 | 13261.0254 | 15954.89 | 4668.354 | -2693.864 | 1467.911 | 9818.624
70.720001 | 13366.5801 | 15962.12 | 4675.754 | -2595.538 | 1466.692 | 9819.672
70.730003 | 13230.4053 | 15969.38 | 4683.194 | -2738.971 | 1465.47 | 9820.712
70.739998 | 13550.4844 | 15976.66 | 4690.669 | -2426.172 | 1464.248 | 9821.739
70.75 | 13665.7227 | 15983.97 | 4698.191 | -2318.244 | 1463.021 | 9822.754
70.760002 | 13822.1338 | 15991.31 | 4705.752 | -2169.172 | 1461.793 | 9823.76
70.769997 | 13716.9102 | 15998.67 | 4713.35 | -2281.757 | 1460.563 | 9824.754
70.779999 | 13677.6602 | 16006.06 | 4720.993 | -2328.402 | 1459.33 | 9825.739
70.790001 | 13646.9941 | 16013.48 | 4728.677 | -2366.489 | 1458.095 | 9826.711
70.800003 | 13543.6699 | 16020.93 | 4736.402 | -2477.264 | 1456.857 | 9827.675
70.809998 | 13196.0889 | 16028.41 | 4744.162 | -2832.317 | 1455.618 | 9828.625
70.82 | 13378.209 | 16035.91 | 4751.969 | -2657.7 | 1454.376 | 9829.564
70.830002 | 13557.9014 | 16043.44 | 4759.816 | -2485.54 | 1453.132 | 9830.493
70.839996 | 13688.2305 | 16050.99 | 4767.698 | -2362.764 | 1451.886 | 9831.411
70.849998 | 13855.1553 | 16058.59 | 4775.628 | -2203.43 | 1450.637 | 9832.32
70.860001 | 13813.4346 | 16066.2 | 4783.599 | -2252.766 | 1449.386 | 9833.215
70.870003 | 13737.1055 | 16073.85 | 4791.61 | -2336.74 | 1448.133 | 9834.103
70.879997 | 13368.6816 | 16081.51 | 4799.656 | -2712.827 | 1446.878 | 9834.974
70.889999 | 13404.7754 | 16089.21 | 4807.75 | -2684.434 | 1445.621 | 9835.839
70.900002 | 13194.5488 | 16096.94 | 4815.885 | -2902.388 | 1444.361 | 9836.691
70.910004 | 12968.4746 | 16104.69 | 4824.061 | -3136.219 | 1443.099 | 9837.534
70.919998 | 13359.1201 | 16112.47 | 4832.271 | -2753.352 | 1441.836 | 9838.364
70.93 | 13483.5381 | 16120.28 | 4840.529 | -2636.744 | 1440.57 | 9839.182
70.940002 | 13707.9502 | 16128.12 | 4848.829 | -2420.172 | 1439.302 | 9839.991
70.949997 | 13450.0645 | 16135.98 | 4857.164 | -2685.919 | 1438.033 | 9840.787
70.959999 | 13356.7988 | 16143.88 | 4865.546 | -2787.083 | 1436.76 | 9841.576
70.970001 | 13698.6016 | 16151.8 | 4873.969 | -2453.203 | 1435.486 | 9842.35
70.980003 | 13780.6074 | 16159.76 | 4882.434 | -2379.152 | 1434.21 | 9843.116
70.989998 | 13853.0215 | 16167.73 | 4890.934 | -2314.713 | 1432.932 | 9843.869
71 | 13748.2246 | 16175.74 | 4899.481 | -2427.518 | 1431.652 | 9844.61
71.010002 | 13773.7588 | 16183.78 | 4908.07 | -2410.022 | 1430.369 | 9845.341
71.019997 | 13790.2969 | 16191.84 | 4916.695 | -2401.543 | 1429.086 | 9846.06
71.029999 | 13561.9082 | 16199.94 | 4925.366 | -2638.028 | 1427.799 | 9846.771
71.040001 | 13391.373 | 16208.06 | 4934.08 | -2816.685 | 1426.511 | 9847.467
71.050003 | 13763.3398 | 16216.21 | 4942.835 | -2452.871 | 1425.221 | 9848.156
71.059998 | 14036.4795 | 16224.39 | 4951.625 | -2187.906 | 1423.929 | 9848.831
71.07 | 13845.4521 | 16232.59 | 4960.463 | -2387.14 | 1422.635 | 9849.494
71.080002 | 13723.502 | 16240.83 | 4969.342 | -2517.327 | 1421.339 | 9850.148
71.089996 | 14076.832 | 16249.09 | 4978.256 | -2172.256 | 1420.042 | 9850.789
71.099998 | 14094.3906 | 16257.38 | 4987.219 | -2162.994 | 1418.743 | 9851.423
71.110001 | 14076.3838 | 16265.71 | 4996.224 | -2189.323 | 1417.441 | 9852.041
71.120003 | 14005.5195 | 16274.06 | 5005.271 | -2268.54 | 1416.137 | 9852.652
71.129997 | 13720.7539 | 16282.43 | 5014.351 | -2561.677 | 1414.833 | 9853.247
71.139999 | 13763.8955 | 16290.84 | 5023.481 | -2526.946 | 1413.526 | 9853.835
71.150002 | 13866.6533 | 16299.28 | 5032.653 | -2432.625 | 1412.217 | 9854.409
71.160004 | 13695.9062 | 16307.75 | 5041.866 | -2611.84 | 1410.907 | 9854.974
71.169998 | 13942.8799 | 16316.24 | 5051.113 | -2373.356 | 1409.595 | 9855.527
71.18 | 14055.5088 | 16324.76 | 5060.41 | -2269.249 | 1408.281 | 9856.067
71.190002 | 14233.1553 | 16333.31 | 5069.748 | -2100.155 | 1406.965 | 9856.597
71.199997 | 14023.9258 | 16341.89 | 5079.122 | -2317.96 | 1405.648 | 9857.116
71.209999 | 13877.9258 | 16350.5 | 5088.544 | -2472.572 | 1404.329 | 9857.625
71.220001 | 13990.0469 | 16359.14 | 5098.007 | -2369.089 | 1403.008 | 9858.12
71.230003 | 13968.1514 | 16367.81 | 5107.513 | -2399.655 | 1401.685 | 9858.608
71.239998 | 14117.7051 | 16376.5 | 5117.054 | -2258.792 | 1400.362 | 9859.081
71.25 | 14219.2764 | 16385.22 | 5126.643 | -2165.945 | 1399.036 | 9859.542
71.260002 | 14004.7725 | 16393.98 | 5136.274 | -2389.204 | 1397.708 | 9859.993
71.269997 | 14062.2012 | 16402.75 | 5145.941 | -2340.553 | 1396.38 | 9860.433
71.279999 | 14041.7959 | 16411.57 | 5155.656 | -2369.772 | 1395.049 | 9860.863
71.290001 | 14337.876 | 16420.41 | 5165.413 | -2082.533 | 1393.717 | 9861.279
71.300003 | 14427.6797 | 16429.28 | 5175.212 | -2001.602 | 1392.383 | 9861.687
71.309998 | 14474.8428 | 16438.17 | 5185.046 | -1963.332 | 1391.048 | 9862.081
71.32 | 14123.6611 | 16447.1 | 5194.928 | -2323.441 | 1389.711 | 9862.463
71.330002 | 14340.4395 | 16456.06 | 5204.853 | -2115.621 | 1388.372 | 9862.834
71.339996 | 14787.166 | 16465.04 | 5214.812 | -1677.873 | 1387.033 | 9863.194
71.349998 | 14590.1807 | 16474.06 | 5224.82 | -1883.877 | 1385.692 | 9863.545
71.360001 | 13807.7197 | 16483.1 | 5234.872 | -2675.382 | 1384.348 | 9863.881
71.370003 | 14045.2412 | 16492.18 | 5244.965 | -2446.937 | 1383.004 | 9864.209
71.379997 | 14643.0645 | 16501.27 | 5255.091 | -1858.207 | 1381.659 | 9864.521
71.389999 | 14660.2217 | 16510.4 | 5265.268 | -1850.183 | 1380.311 | 9864.826
71.400002 | 14745.2334 | 16519.57 | 5275.487 | -1774.332 | 1378.962 | 9865.116
71.410004 | 14324.8789 | 16528.76 | 5285.748 | -2203.879 | 1377.612 | 9865.398
71.419998 | 14143.6152 | 16537.97 | 5296.042 | -2394.355 | 1376.261 | 9865.667
71.43 | 14373.3955 | 16547.22 | 5306.386 | -2173.821 | 1374.908 | 9865.922
71.440002 | 14838.9014 | 16556.49 | 5316.773 | -1717.593 | 1373.554 | 9866.168
71.449997 | 15097.4209 | 16565.79 | 5327.194 | -1468.373 | 1372.199 | 9866.401
71.459999 | 14616.1846 | 16575.13 | 5337.664 | -1958.946 | 1370.842 | 9866.625
71.470001 | 14846.1289 | 16584.49 | 5348.177 | -1738.366 | 1369.483 | 9866.835
71.480003 | 14696.1143 | 16593.89 | 5358.731 | -1897.776 | 1368.123 | 9867.036
71.489998 | 14512.1846 | 16603.31 | 5369.32 | -2091.122 | 1366.763 | 9867.223
71.5 | 14524.6689 | 16612.76 | 5379.959 | -2088.088 | 1365.401 | 9867.398
71.510002 | 14795.0674 | 16622.24 | 5390.639 | -1827.17 | 1364.037 | 9867.562
71.519997 | 14691.6172 | 16631.74 | 5401.354 | -1940.124 | 1362.673 | 9867.714
71.529999 | 14913.0674 | 16641.28 | 5412.118 | -1728.214 | 1361.307 | 9867.857
71.540001 | 14842.7686 | 16650.85 | 5422.924 | -1808.079 | 1359.94 | 9867.984
71.550003 | 14754.7314 | 16660.45 | 5433.773 | -1905.716 | 1358.571 | 9868.104
71.559998 | 14727.9062 | 16670.07 | 5444.655 | -1942.16 | 1357.202 | 9868.209
71.57 | 14883.21 | 16679.72 | 5455.587 | -1796.511 | 1355.832 | 9868.302
71.580002 | 14648.4561 | 16689.41 | 5466.561 | -2040.949 | 1354.46 | 9868.384
71.589996 | 14742.9316 | 16699.11 | 5477.568 | -1956.179 | 1353.087 | 9868.455
71.599998 | 14740.6289 | 16708.85 | 5488.626 | -1968.225 | 1351.713 | 9868.515
71.610001 | 15049.4775 | 16718.62 | 5499.727 | -1669.147 | 1350.338 | 9868.56
71.620003 | 15350.2881 | 16728.43 | 5510.869 | -1378.139 | 1348.961 | 9868.597
71.629997 | 15661.0488 | 16738.25 | 5522.043 | -1077.197 | 1347.584 | 9868.619
71.639999 | 15503.752 | 16748.11 | 5533.269 | -1244.354 | 1346.206 | 9868.631
71.650002 | 15073.7959 | 16757.99 | 5544.537 | -1684.196 | 1344.826 | 9868.63
71.660004 | 14854.3613 | 16767.91 | 5555.846 | -1913.548 | 1343.445 | 9868.618
71.669998 | 14701.4521 | 16777.85 | 5567.188 | -2076.395 | 1342.064 | 9868.595
71.68 | 15011.251 | 16787.82 | 5578.58 | -1776.568 | 1340.682 | 9868.557
71.690002 | 14843.2061 | 16797.82 | 5590.015 | -1954.616 | 1339.298 | 9868.509
71.699997 | 15004.3057 | 16807.85 | 5601.483 | -1803.54 | 1337.914 | 9868.448
71.709999 | 15104.8623 | 16817.91 | 5613.001 | -1713.044 | 1336.528 | 9868.377
71.720001 | 15301.7881 | 16827.99 | 5624.561 | -1526.207 | 1335.141 | 9868.293
71.730003 | 15293.6826 | 16838.11 | 5636.162 | -1544.432 | 1333.754 | 9868.198
71.739998 | 15242.2129 | 16848.25 | 5647.797 | -1606.04 | 1332.366 | 9868.09
71.75 | 15247.0371 | 16858.43 | 5659.482 | -1611.39 | 1330.977 | 9867.968
71.760002 | 15407.5605 | 16868.63 | 5671.209 | -1461.07 | 1329.586 | 9867.835
71.769997 | 15797.8135 | 16878.86 | 5682.969 | -1081.043 | 1328.196 | 9867.691
71.779999 | 15875 | 16889.12 | 5694.778 | -1014.118 | 1326.804 | 9867.536
71.790001 | 15635.3887 | 16899.41 | 5706.63 | -1264.018 | 1325.411 | 9867.366
71.800003 | 15973.4746 | 16909.73 | 5718.523 | -936.2518 | 1324.017 | 9867.187
71.809998 | 15921.4707 | 16920.07 | 5730.449 | -998.595 | 1322.623 | 9866.994
71.82 | 15980.6084 | 16930.44 | 5742.425 | -949.831 | 1321.228 | 9866.787
71.830002 | 15815.3145 | 16940.84 | 5754.442 | -1125.529 | 1319.832 | 9866.569
71.839996 | 15898.0977 | 16951.27 | 5766.492 | -1053.169 | 1318.436 | 9866.34
71.849998 | 15747.2305 | 16961.73 | 5778.592 | -1214.499 | 1317.038 | 9866.099
71.860001 | 15913.4082 | 16972.22 | 5790.735 | -1058.809 | 1315.639 | 9865.843
71.870003 | 15828.4805 | 16982.74 | 5802.918 | -1154.256 | 1314.24 | 9865.578
71.879997 | 15963.9902 | 16993.27 | 5815.133 | -1029.282 | 1312.841 | 9865.298
71.889999 | 15993.1689 | 17003.85 | 5827.399 | -1010.678 | 1311.44 | 9865.008
71.900002 | 15902.877 | 17014.45 | 5839.707 | -1111.572 | 1310.039 | 9864.703
71.910004 | 16354.5039 | 17025.08 | 5852.055 | -670.5762 | 1308.637 | 9864.388
71.919998 | 16560.7402 | 17035.73 | 5864.435 | -474.9899 | 1307.235 | 9864.06
71.93 | 16262.5273 | 17046.41 | 5876.866 | -783.8876 | 1305.832 | 9863.717
71.940002 | 16730.7812 | 17057.13 | 5889.338 | -326.348 | 1304.428 | 9863.364
71.949997 | 16297.3545 | 17067.86 | 5901.842 | -770.5097 | 1303.024 | 9862.998
71.959999 | 16072.6797 | 17078.64 | 5914.396 | -1005.956 | 1301.619 | 9862.621
71.970001 | 16254.5967 | 17089.43 | 5926.991 | -834.8361 | 1300.213 | 9862.229
71.980003 | 15849.9814 | 17100.26 | 5939.628 | -1250.28 | 1298.806 | 9861.827
71.989998 | 16015.8643 | 17111.11 | 5952.296 | -1095.243 | 1297.4 | 9861.411
72 | 16190.8652 | 17121.99 | 5965.014 | -931.122 | 1295.993 | 9860.981
72.010002 | 16427.9062 | 17132.9 | 5977.773 | -704.9904 | 1294.585 | 9860.539
72.019997 | 16263.8057 | 17143.83 | 5990.564 | -880.0199 | 1293.177 | 9860.085
72.029999 | 16529.9863 | 17154.79 | 6003.404 | -624.8054 | 1291.768 | 9859.619
72.040001 | 16988.1621 | 17165.78 | 6016.286 | -177.6208 | 1290.358 | 9859.139
72.050003 | 16802.6621 | 17176.8 | 6029.208 | -374.1422 | 1288.948 | 9858.648
72.059998 | 16598.7188 | 17187.84 | 6042.162 | -589.1248 | 1287.539 | 9858.144
72.07 | 16355.6943 | 17198.92 | 6055.165 | -843.2222 | 1286.127 | 9857.624
72.080002 | 16437.6113 | 17210.02 | 6068.209 | -772.4074 | 1284.716 | 9857.094
72.089996 | 16847.6191 | 17221.14 | 6081.283 | -373.5192 | 1283.305 | 9856.55
72.099998 | 17021.75 | 17232.3 | 6094.408 | -210.5465 | 1281.893 | 9855.996
72.110001 | 17415.6602 | 17243.48 | 6107.575 | 172.1807 | 1280.48 | 9855.425
72.120003 | 17364.0312 | 17254.69 | 6120.781 | 109.3391 | 1279.067 | 9854.845
72.129997 | 17564.4336 | 17265.92 | 6134.016 | 298.5147 | 1277.654 | 9854.248
72.139999 | 17596.2793 | 17277.18 | 6147.303 | 319.0944 | 1276.241 | 9853.641
72.150002 | 17387.8398 | 17288.48 | 6160.631 | 99.36332 | 1274.826 | 9853.019
72.160004 | 17035.9902 | 17299.8 | 6173.998 | -263.8053 | 1273.412 | 9852.386
72.169998 | 17068.5371 | 17311.13 | 6187.394 | -242.595 | 1271.998 | 9851.74
72.18 | 17295.3652 | 17322.5 | 6200.841 | -27.13693 | 1270.583 | 9851.078
72.190002 | 17090.4902 | 17333.9 | 6214.329 | -243.4107 | 1269.167 | 9850.405
72.199997 | 16890.8027 | 17345.32 | 6227.846 | -454.515 | 1267.752 | 9849.719
72.209999 | 17122.9766 | 17356.77 | 6241.413 | -233.7937 | 1266.336 | 9849.021
72.220001 | 16939.0977 | 17368.25 | 6255.02 | -429.1493 | 1264.92 | 9848.307
72.230003 | 16930.8145 | 17379.75 | 6268.667 | -448.9384 | 1263.504 | 9847.582
72.239998 | 17416.373 | 17391.28 | 6282.344 | 25.09788 | 1262.088 | 9846.843
72.25 | 17653.8223 | 17402.83 | 6296.07 | 250.9918 | 1260.671 | 9846.089
72.260002 | 17534.2012 | 17414.41 | 6309.836 | 119.7879 | 1259.254 | 9845.324
72.269997 | 17730.4297 | 17426.01 | 6323.632 | 304.4158 | 1257.837 | 9844.545
72.279999 | 17695.2461 | 17437.65 | 6337.476 | 257.5962 | 1256.42 | 9843.754
72.290001 | 17837.5879 | 17449.31 | 6351.361 | 388.2785 | 1255.002 | 9842.947
72.300003 | 18017.2363 | 17461 | 6365.284 | 556.2391 | 1253.584 | 9842.129
72.309998 | 18083.8594 | 17472.7 | 6379.237 | 611.1583 | 1252.167 | 9841.296
72.32 | 17671.9062 | 17484.44 | 6393.24 | 187.4689 | 1250.749 | 9840.449
72.330002 | 18048.8262 | 17496.2 | 6407.281 | 552.6251 | 1249.331 | 9839.589
72.339996 | 18009.4473 | 17507.98 | 6421.35 | 501.4675 | 1247.914 | 9838.716
72.349998 | 18272.7109 | 17519.8 | 6435.469 | 752.915 | 1246.495 | 9837.831
72.360001 | 18294.3125 | 17531.63 | 6449.629 | 762.6775 | 1245.077 | 9836.929
72.370003 | 18398.3105 | 17543.5 | 6463.827 | 854.8088 | 1243.658 | 9836.017
72.379997 | 18607.5742 | 17555.38 | 6478.051 | 1052.194 | 1242.241 | 9835.088
72.389999 | 18900.1426 | 17567.3 | 6492.326 | 1332.847 | 1240.822 | 9834.148
72.400002 | 19059.7207 | 17579.24 | 6506.641 | 1480.485 | 1239.403 | 9833.192
72.410004 | 18907.6289 | 17591.2 | 6520.993 | 1316.428 | 1237.984 | 9832.223
72.419998 | 19055.8477 | 17603.18 | 6535.372 | 1452.666 | 1236.567 | 9831.242
72.43 | 19133.7754 | 17615.19 | 6549.802 | 1518.581 | 1235.148 | 9830.244
72.440002 | 19283.4941 | 17627.23 | 6564.269 | 1656.261 | 1233.73 | 9829.234
72.449997 | 18992.5566 | 17639.29 | 6578.765 | 1353.269 | 1232.312 | 9828.211
72.459999 | 19071.9375 | 17651.38 | 6593.309 | 1420.561 | 1230.893 | 9827.174
72.470001 | 19175.8281 | 17663.49 | 6607.891 | 1512.342 | 1229.475 | 9826.121
72.480003 | 18962.2285 | 17675.62 | 6622.511 | 1286.604 | 1228.056 | 9825.057
72.489998 | 19211.9395 | 17687.77 | 6637.159 | 1524.165 | 1226.639 | 9823.977
72.5 | 19222.625 | 17699.96 | 6651.855 | 1522.668 | 1225.221 | 9822.882
72.510002 | 19430.8867 | 17712.17 | 6666.588 | 1718.722 | 1223.803 | 9821.774
72.519997 | 19624.9297 | 17724.39 | 6681.349 | 1900.542 | 1222.385 | 9820.653
72.529999 | 19826.8652 | 17736.64 | 6696.159 | 2090.221 | 1220.967 | 9819.518
72.540001 | 19610.5488 | 17748.92 | 6711.005 | 1861.627 | 1219.55 | 9818.366
72.550003 | 19428.7051 | 17761.22 | 6725.889 | 1667.48 | 1218.132 | 9817.203
72.559998 | 19514.5332 | 17773.54 | 6740.8 | 1740.992 | 1216.716 | 9816.026
72.57 | 19588.8184 | 17785.89 | 6755.759 | 1802.93 | 1215.298 | 9814.831
72.580002 | 20010.8027 | 17798.26 | 6770.755 | 2212.542 | 1213.881 | 9813.624
72.589996 | 20189.1309 | 17810.64 | 6785.776 | 2378.487 | 1212.465 | 9812.403
72.599998 | 20046.7715 | 17823.06 | 6800.846 | 2223.708 | 1211.049 | 9811.169
72.610001 | 20210.2441 | 17835.5 | 6815.954 | 2374.74 | 1209.632 | 9809.917
72.620003 | 20157.3984 | 17847.97 | 6831.098 | 2309.43 | 1208.216 | 9808.654
72.629997 | 20234.248 | 17860.44 | 6846.266 | 2373.806 | 1206.801 | 9807.374
72.639999 | 20164.166 | 17872.95 | 6861.484 | 2291.215 | 1205.385 | 9806.082
72.650002 | 20377.0391 | 17885.48 | 6876.739 | 2491.558 | 1203.97 | 9804.772
72.660004 | 20386.2676 | 17898.03 | 6892.029 | 2488.234 | 1202.555 | 9803.451
72.669998 | 20173.334 | 17910.6 | 6907.343 | 2262.735 | 1201.141 | 9802.115
72.68 | 19876.3281 | 17923.19 | 6922.705 | 1953.135 | 1199.726 | 9800.762
72.690002 | 19568.0449 | 17935.81 | 6938.104 | 1632.233 | 1198.312 | 9799.396
72.699997 | 19978.6055 | 17948.44 | 6953.528 | 2030.163 | 1196.899 | 9798.016
72.709999 | 20252.8711 | 17961.1 | 6968.998 | 2291.767 | 1195.485 | 9796.621
72.720001 | 20076.7715 | 17973.79 | 6984.505 | 2102.985 | 1194.072 | 9795.209
72.730003 | 20253.2793 | 17986.49 | 7000.047 | 2266.788 | 1192.659 | 9793.786
72.739998 | 20556.7051 | 17999.21 | 7015.613 | 2557.497 | 1191.248 | 9792.347
72.75 | 20240.8281 | 18011.95 | 7031.226 | 2228.876 | 1189.836 | 9790.89
72.760002 | 20150 | 18024.72 | 7046.875 | 2125.28 | 1188.424 | 9789.421
72.769997 | 19814.5645 | 18037.5 | 7062.548 | 1777.067 | 1187.013 | 9787.937
72.779999 | 20256.5078 | 18050.31 | 7078.267 | 2206.2 | 1185.602 | 9786.439
72.790001 | 20671.6934 | 18063.14 | 7094.021 | 2608.558 | 1184.192 | 9784.923
72.800003 | 20299.1582 | 18075.99 | 7109.809 | 2223.172 | 1182.782 | 9783.395
72.809998 | 20305.623 | 18088.85 | 7125.622 | 2216.777 | 1181.373 | 9781.851
72.82 | 20393.6504 | 18101.73 | 7141.48 | 2291.916 | 1179.964 | 9780.29
72.830002 | 20394.9316 | 18114.64 | 7157.373 | 2280.287 | 1178.555 | 9778.716
72.839996 | 20518.9531 | 18127.56 | 7173.288 | 2391.39 | 1177.148 | 9777.127
72.849998 | 20335.6641 | 18140.51 | 7189.25 | 2195.15 | 1175.74 | 9775.524
72.860001 | 20551.1992 | 18153.48 | 7205.247 | 2397.717 | 1174.333 | 9773.902
72.870003 | 20616.666 | 18166.47 | 7221.277 | 2450.194 | 1172.926 | 9772.268
72.879997 | 20797.4043 | 18179.47 | 7237.329 | 2617.938 | 1171.521 | 9770.617
72.889999 | 20741.2773 | 18192.49 | 7253.427 | 2548.783 | 1170.115 | 9768.952
72.900002 | 20843.8008 | 18205.54 | 7269.56 | 2638.261 | 1168.709 | 9767.27
72.910004 | 21222.8789 | 18218.6 | 7285.725 | 3004.275 | 1167.305 | 9765.574
72.919998 | 20993.9688 | 18231.68 | 7301.911 | 2762.292 | 1165.902 | 9763.864
72.93 | 20562.2402 | 18244.78 | 7318.143 | 2317.464 | 1164.498 | 9762.135
72.940002 | 20635.4629 | 18257.9 | 7334.408 | 2377.567 | 1163.095 | 9760.392
72.949997 | 20929.0156 | 18271.02 | 7350.695 | 2657.992 | 1161.694 | 9758.635
72.959999 | 21372.6152 | 18284.18 | 7367.026 | 3088.435 | 1160.292 | 9756.862
72.970001 | 21239.4805 | 18297.35 | 7383.39 | 2942.128 | 1158.89 | 9755.072
72.980003 | 21136.5684 | 18310.55 | 7399.787 | 2826.023 | 1157.49 | 9753.268
72.989998 | 21084.9238 | 18323.74 | 7416.205 | 2761.179 | 1156.091 | 9751.449
73 | 21255.3047 | 18336.97 | 7432.667 | 2918.335 | 1154.691 | 9749.611
73.010002 | 21540.3594 | 18350.21 | 7449.161 | 3190.146 | 1153.293 | 9747.76
73.019997 | 21660.0781 | 18363.46 | 7465.676 | 3296.614 | 1151.895 | 9745.893
73.029999 | 21274.5586 | 18376.74 | 7482.234 | 2897.816 | 1150.498 | 9744.011
73.040001 | 21014.8555 | 18390.04 | 7498.824 | 2624.82 | 1149.101 | 9742.11
73.050003 | 21355.2676 | 18403.35 | 7515.446 | 2951.92 | 1147.705 | 9740.197
73.059998 | 21590.0703 | 18416.67 | 7532.088 | 3173.405 | 1146.311 | 9738.267
73.07 | 21431.6074 | 18430.01 | 7548.773 | 3001.6 | 1144.916 | 9736.319
73.080002 | 21083.3008 | 18443.37 | 7565.489 | 2639.934 | 1143.522 | 9734.357
73.089996 | 21148.3203 | 18456.73 | 7582.223 | 2691.589 | 1142.129 | 9732.379
73.099998 | 21243.3164 | 18470.12 | 7599.001 | 2773.193 | 1140.737 | 9730.386
73.110001 | 21411.5918 | 18483.53 | 7615.812 | 2928.061 | 1139.345 | 9728.374
73.120003 | 21636.5391 | 18496.95 | 7632.652 | 3139.585 | 1137.954 | 9726.349
73.129997 | 22209.5371 | 18510.38 | 7649.509 | 3699.158 | 1136.564 | 9724.306
73.139999 | 22115.2441 | 18523.83 | 7666.41 | 3591.411 | 1135.175 | 9722.249
73.150002 | 21499.0469 | 18537.3 | 7683.342 | 2961.746 | 1133.786 | 9720.173
73.160004 | 21671.2051 | 18550.78 | 7700.303 | 3120.422 | 1132.397 | 9718.082
73.169998 | 21976.2891 | 18564.27 | 7717.281 | 3412.02 | 1131.011 | 9715.977
73.18 | 21640.7344 | 18577.78 | 7734.302 | 3062.956 | 1129.625 | 9713.852
73.190002 | 22206.957 | 18591.3 | 7751.352 | 3615.653 | 1128.239 | 9711.713
73.199997 | 22335.0898 | 18604.83 | 7768.42 | 3730.256 | 1126.855 | 9709.558
73.209999 | 22025.7383 | 18618.39 | 7785.53 | 3407.352 | 1125.471 | 9707.386
73.220001 | 21723.9355 | 18631.95 | 7802.668 | 3091.984 | 1124.087 | 9705.196
73.230003 | 22038.9355 | 18645.53 | 7819.835 | 3393.402 | 1122.705 | 9702.993
73.239998 | 22738.1504 | 18659.12 | 7837.02 | 4079.034 | 1121.324 | 9700.773
73.25 | 22692.3164 | 18672.72 | 7854.244 | 4019.595 | 1119.943 | 9698.534
73.260002 | 22488.8613 | 18686.34 | 7871.498 | 3802.521 | 1118.563 | 9696.279
73.269997 | 22602.7754 | 18699.96 | 7888.767 | 3902.813 | 1117.185 | 9694.01
73.279999 | 21884.5801 | 18713.61 | 7906.077 | 3170.973 | 1115.807 | 9691.723
73.290001 | 21950.6191 | 18727.26 | 7923.415 | 3223.356 | 1114.43 | 9689.418
73.300003 | 22414.9766 | 18740.93 | 7940.78 | 3674.044 | 1113.053 | 9687.099
73.309998 | 22875.0742 | 18754.6 | 7958.161 | 4120.471 | 1111.679 | 9684.763
73.32 | 23099.3848 | 18768.29 | 7975.582 | 4331.091 | 1110.304 | 9682.408
73.330002 | 23312.4668 | 18782 | 7993.03 | 4530.469 | 1108.93 | 9680.038
73.339996 | 23331.8008 | 18795.7 | 8010.491 | 4536.1 | 1107.558 | 9677.652
73.349998 | 23278.5762 | 18809.43 | 8027.992 | 4469.148 | 1106.187 | 9675.249
73.360001 | 23081.0078 | 18823.17 | 8045.523 | 4257.842 | 1104.815 | 9672.827
73.370003 | 23092.998 | 18836.91 | 8063.078 | 4256.083 | 1103.445 | 9670.391
73.379997 | 23221.0098 | 18850.66 | 8080.646 | 4370.35 | 1102.077 | 9667.937
73.389999 | 23011.4375 | 18864.43 | 8098.253 | 4147.008 | 1100.709 | 9665.467
73.400002 | 23347.5273 | 18878.21 | 8115.889 | 4469.319 | 1099.342 | 9662.978
73.410004 | 23476.4961 | 18892 | 8133.548 | 4584.499 | 1097.976 | 9660.473
73.419998 | 23496.5781 | 18905.78 | 8151.22 | 4590.793 | 1096.611 | 9657.954
73.43 | 23314.5957 | 18919.59 | 8168.93 | 4395.005 | 1095.247 | 9655.413
73.440002 | 23107.7812 | 18933.41 | 8186.666 | 4174.373 | 1093.884 | 9652.858
73.449997 | 23007.0957 | 18947.22 | 8204.415 | 4059.872 | 1092.522 | 9650.287
73.459999 | 23501.2266 | 18961.06 | 8222.201 | 4540.167 | 1091.161 | 9647.697
73.470001 | 23481.1562 | 18974.9 | 8240.011 | 4506.255 | 1089.801 | 9645.089
73.480003 | 23435.0508 | 18988.75 | 8257.846 | 4446.296 | 1088.442 | 9642.467
73.489998 | 22950.5273 | 19002.6 | 8275.693 | 3947.923 | 1087.084 | 9639.827
73.5 | 23307.7109 | 19016.47 | 8293.576 | 4291.24 | 1085.727 | 9637.168
73.510002 | 24028.3398 | 19030.35 | 8311.484 | 4997.993 | 1084.371 | 9634.492
73.519997 | 24203.1621 | 19044.22 | 8329.402 | 5158.942 | 1083.017 | 9631.801
73.529999 | 24254.5938 | 19058.11 | 8347.357 | 5196.482 | 1081.663 | 9629.092
73.540001 | 24002.375 | 19072.01 | 8365.334 | 4930.367 | 1080.31 | 9626.364
73.550003 | 23913.5156 | 19085.91 | 8383.335 | 4827.602 | 1078.958 | 9623.621
73.559998 | 23908.334 | 19099.81 | 8401.346 | 4808.519 | 1077.608 | 9620.861
73.57 | 24066.8145 | 19113.73 | 8419.393 | 4953.084 | 1076.258 | 9618.08
73.580002 | 23963.0859 | 19127.66 | 8437.462 | 4835.431 | 1074.909 | 9615.284
73.589996 | 23852.3906 | 19141.57 | 8455.538 | 4710.818 | 1073.563 | 9612.472
73.599998 | 23575.9512 | 19155.51 | 8473.651 | 4420.442 | 1072.216 | 9609.642
73.610001 | 24075.7812 | 19169.45 | 8491.788 | 4906.331 | 1070.871 | 9606.792
73.620003 | 23842.377 | 19183.4 | 8509.945 | 4658.979 | 1069.526 | 9603.927
73.629997 | 23926.3457 | 19197.34 | 8528.108 | 4729.009 | 1068.184 | 9601.045
73.639999 | 24172.8301 | 19211.29 | 8546.307 | 4961.537 | 1066.842 | 9598.144
73.650002 | 24310.7109 | 19225.25 | 8564.529 | 5085.456 | 1065.501 | 9595.225
73.660004 | 24221.2734 | 19239.22 | 8582.77 | 4982.054 | 1064.161 | 9592.289
73.669998 | 24040.0859 | 19253.18 | 8601.016 | 4786.908 | 1062.823 | 9589.338
73.68 | 23993.4102 | 19267.15 | 8619.298 | 4726.26 | 1061.486 | 9586.366
73.690002 | 24103.6621 | 19281.13 | 8637.6 | 4822.535 | 1060.15 | 9583.378
73.699997 | 24541.7051 | 19295.1 | 8655.908 | 5246.609 | 1058.815 | 9580.373
73.709999 | 24412.9277 | 19309.08 | 8674.249 | 5103.847 | 1057.481 | 9577.35
73.720001 | 24488.2656 | 19323.06 | 8692.61 | 5165.201 | 1056.148 | 9574.307
73.730003 | 24906.8008 | 19337.05 | 8710.989 | 5569.746 | 1054.816 | 9571.249
73.739998 | 25034.6602 | 19351.04 | 8729.375 | 5683.625 | 1053.487 | 9568.174
73.75 | 25166.6895 | 19365.03 | 8747.792 | 5801.662 | 1052.157 | 9565.078
73.760002 | 25042.1055 | 19379.02 | 8766.228 | 5663.082 | 1050.829 | 9561.966
73.769997 | 24664.541 | 19393.01 | 8784.669 | 5271.532 | 1049.503 | 9558.837
73.779999 | 24542.1191 | 19407.01 | 8803.141 | 5135.111 | 1048.177 | 9555.69
73.790001 | 24776.6094 | 19421.01 | 8821.631 | 5355.603 | 1046.853 | 9552.523
73.800003 | 24657.6016 | 19435.01 | 8840.138 | 5222.594 | 1045.529 | 9549.341
73.809998 | 25147.2754 | 19449 | 8858.649 | 5698.277 | 1044.208 | 9546.141
73.82 | 25409.9473 | 19463 | 8877.19 | 5946.949 | 1042.887 | 9542.921
73.830002 | 25152.5918 | 19477 | 8895.749 | 5675.591 | 1041.568 | 9539.684
73.839996 | 25278.627 | 19490.99 | 8914.308 | 5787.638 | 1040.25 | 9536.431
73.849998 | 25241.3906 | 19504.99 | 8932.899 | 5736.399 | 1038.933 | 9533.159
73.860001 | 25413.6484 | 19518.99 | 8951.508 | 5894.656 | 1037.617 | 9529.867
73.870003 | 25657.0449 | 19532.99 | 8970.131 | 6124.053 | 1036.302 | 9526.559
73.879997 | 25452.3574 | 19546.98 | 8988.754 | 5905.379 | 1034.99 | 9523.234
73.889999 | 25376.7715 | 19560.98 | 9007.408 | 5815.796 | 1033.677 | 9519.89
73.900002 | 25165.0508 | 19574.97 | 9026.078 | 5590.08 | 1032.366 | 9516.526
73.910004 | 25232.9668 | 19588.96 | 9044.762 | 5644.003 | 1031.057 | 9513.146
73.919998 | 25056.7988 | 19602.94 | 9063.445 | 5453.855 | 1029.749 | 9509.75
73.93 | 24763.9453 | 19616.93 | 9082.157 | 5147.015 | 1028.442 | 9506.332
73.940002 | 24831.1152 | 19630.92 | 9100.883 | 5200.198 | 1027.136 | 9502.898
73.949997 | 24951.875 | 19644.89 | 9119.609 | 5306.986 | 1025.832 | 9499.447
73.959999 | 25014.3203 | 19658.87 | 9138.362 | 5355.451 | 1024.529 | 9495.977
73.970001 | 24769.4746 | 19672.84 | 9157.129 | 5096.631 | 1023.227 | 9492.488
73.980003 | 24988.2285 | 19686.82 | 9175.908 | 5301.412 | 1021.927 | 9488.982
73.989998 | 25439.9805 | 19700.77 | 9194.687 | 5739.207 | 1020.628 | 9485.459
74 | 25266.6465 | 19714.74 | 9213.491 | 5551.911 | 1019.33 | 9481.914
74.010002 | 25060.7305 | 19728.69 | 9232.307 | 5332.036 | 1018.033 | 9478.354
74.019997 | 25568.2793 | 19742.64 | 9251.123 | 5825.641 | 1016.739 | 9474.777
74.029999 | 25893.3613 | 19756.59 | 9269.962 | 6136.775 | 1015.445 | 9471.18
74.040001 | 25143.4238 | 19770.53 | 9288.813 | 5372.895 | 1014.152 | 9467.563
74.050003 | 24977.334 | 19784.47 | 9307.675 | 5192.868 | 1012.86 | 9463.931
74.059998 | 25384.0918 | 19798.39 | 9326.535 | 5585.705 | 1011.571 | 9460.281
74.07 | 26060.5703 | 19812.31 | 9345.418 | 6248.26 | 1010.282 | 9456.61
74.080002 | 26066.2969 | 19826.23 | 9364.311 | 6240.069 | 1008.995 | 9452.922
74.089996 | 25240.6113 | 19840.13 | 9383.199 | 5400.485 | 1007.71 | 9449.218
74.099998 | 24894.2949 | 19854.03 | 9402.112 | 5040.264 | 1006.425 | 9445.494
74.110001 | 25322.248 | 19867.93 | 9421.036 | 5454.32 | 1005.141 | 9441.75
74.120003 | 25848.4961 | 19881.82 | 9439.967 | 5966.68 | 1003.859 | 9437.99
74.129997 | 25860.3613 | 19895.68 | 9458.892 | 5964.678 | 1002.58 | 9434.212
74.139999 | 25670.0801 | 19909.56 | 9477.84 | 5760.525 | 1001.3 | 9430.415
74.150002 | 25788.2227 | 19923.42 | 9496.798 | 5864.804 | 1000.022 | 9426.599
74.160004 | 25800.6953 | 19937.27 | 9515.762 | 5863.423 | 998.7458 | 9422.765
74.169998 | 26326.8262 | 19951.11 | 9534.718 | 6375.72 | 997.4716 | 9418.916
74.18 | 26390.1738 | 19964.94 | 9553.697 | 6425.235 | 996.1977 | 9415.044
74.190002 | 25981.7637 | 19978.76 | 9572.683 | 6003 | 994.9254 | 9411.156
74.199997 | 25992.4043 | 19992.57 | 9591.662 | 5999.836 | 993.6552 | 9407.252
74.209999 | 26259.7637 | 20006.37 | 9610.66 | 6253.391 | 992.3856 | 9403.327
74.220001 | 25796.8848 | 20020.16 | 9629.665 | 5776.72 | 991.1173 | 9399.382
74.230003 | 25454.4414 | 20033.95 | 9648.675 | 5420.494 | 989.8505 | 9395.422
74.239998 | 25595.5215 | 20047.71 | 9667.678 | 5547.814 | 988.586 | 9391.444
74.25 | 25636.9688 | 20061.46 | 9686.699 | 5575.504 | 987.322 | 9387.444
74.260002 | 25991.6484 | 20075.21 | 9705.724 | 5916.436 | 986.0594 | 9383.429
74.269997 | 26072.127 | 20088.94 | 9724.741 | 5983.191 | 984.7989 | 9379.396
74.279999 | 26014.5684 | 20102.66 | 9743.775 | 5911.911 | 983.5392 | 9375.344
74.290001 | 26716.207 | 20116.36 | 9762.813 | 6599.842 | 982.2808 | 9371.271
74.300003 | 26760.4336 | 20130.06 | 9781.854 | 6630.373 | 981.0239 | 9367.183
74.309998 | 26469.3477 | 20143.73 | 9800.885 | 6325.616 | 979.7693 | 9363.077
74.32 | 26588.707 | 20157.4 | 9819.933 | 6431.309 | 978.5152 | 9358.95
74.330002 | 26901.9004 | 20171.05 | 9838.983 | 6730.849 | 977.2625 | 9354.806
74.339996 | 26792.8711 | 20184.68 | 9858.019 | 6608.193 | 976.0123 | 9350.646
74.349998 | 26780.6855 | 20198.3 | 9877.073 | 6582.383 | 974.7625 | 9346.466
74.360001 | 27051.748 | 20211.91 | 9896.131 | 6839.837 | 973.5141 | 9342.266
74.370003 | 27144.502 | 20225.5 | 9915.187 | 6918.998 | 972.2671 | 9338.049
74.379997 | 26942.0176 | 20239.07 | 9934.23 | 6702.949 | 971.0226 | 9333.816
74.389999 | 27201.7441 | 20252.63 | 9953.288 | 6949.115 | 969.7787 | 9329.563
74.400002 | 27181.2188 | 20266.17 | 9972.348 | 6915.045 | 968.536 | 9325.29
74.410004 | 27091.5391 | 20279.7 | 9991.406 | 6811.839 | 967.2949 | 9320.999
74.419998 | 27562.0742 | 20293.2 | 10010.45 | 7268.876 | 966.0563 | 9316.694
74.43 | 27505.209 | 20306.69 | 10029.51 | 7198.52 | 964.8181 | 9312.366
74.440002 | 27566.8516 | 20320.16 | 10048.56 | 7246.689 | 963.5814 | 9308.021
74.449997 | 28112.748 | 20333.61 | 10067.6 | 7779.139 | 962.347 | 9303.661
74.459999 | 28433.541 | 20347.05 | 10086.65 | 8086.495 | 961.1132 | 9299.279
74.470001 | 28463.8691 | 20360.46 | 10105.7 | 8103.406 | 959.881 | 9294.879
74.480003 | 28425.9004 | 20373.86 | 10124.75 | 8052.038 | 958.6501 | 9290.462
74.489998 | 28669.5957 | 20387.23 | 10143.78 | 8282.364 | 957.4216 | 9286.029
74.5 | 28916.7363 | 20400.59 | 10162.82 | 8516.146 | 956.1938 | 9281.574
74.510002 | 28953.7012 | 20413.93 | 10181.86 | 8539.772 | 954.9674 | 9277.102
74.519997 | 28852.7773 | 20427.24 | 10200.88 | 8425.54 | 953.7433 | 9272.614
74.529999 | 29498.9434 | 20440.53 | 10219.91 | 9058.409 | 952.5199 | 9268.105
74.540001 | 29387.1562 | 20453.81 | 10238.93 | 8933.347 | 951.2979 | 9263.578
74.550003 | 29274.0898 | 20467.06 | 10257.95 | 8807.026 | 950.0775 | 9259.033
74.559998 | 29247.2383 | 20480.29 | 10276.95 | 8766.952 | 948.8595 | 9254.474
74.57 | 29643.123 | 20493.49 | 10295.96 | 9149.629 | 947.642 | 9249.891
74.580002 | 30205.0254 | 20506.68 | 10314.96 | 9698.344 | 946.4261 | 9245.293
74.589996 | 30527.5098 | 20519.83 | 10333.94 | 10007.68 | 945.2126 | 9240.678
74.599998 | 30738.6426 | 20532.97 | 10352.93 | 10205.67 | 943.9997 | 9236.043
74.610001 | 31016.252 | 20546.09 | 10371.91 | 10470.16 | 942.7881 | 9231.389
74.620003 | 31270.9258 | 20559.18 | 10390.89 | 10711.74 | 941.5781 | 9226.718
74.629997 | 32269.2383 | 20572.24 | 10409.84 | 11697 | 940.3707 | 9222.031
74.639999 | 32211.8945 | 20585.28 | 10428.79 | 11626.61 | 939.1638 | 9217.325
74.650002 | 32123.1309 | 20598.3 | 10447.74 | 11524.83 | 937.9583 | 9212.598
74.660004 | 32034.5098 | 20611.29 | 10466.68 | 11423.22 | 936.7544 | 9207.854
74.669998 | 32460.6914 | 20624.24 | 10485.6 | 11836.45 | 935.553 | 9203.096
74.68 | 32695.043 | 20637.18 | 10504.51 | 12057.86 | 934.3521 | 9198.316
74.690002 | 32653.9434 | 20650.09 | 10523.42 | 12003.85 | 933.1529 | 9193.519
74.699997 | 32678.543 | 20662.97 | 10542.31 | 12015.57 | 931.9558 | 9188.707
74.709999 | 33046.8086 | 20675.83 | 10561.19 | 12370.98 | 930.7596 | 9183.874
74.720001 | 32936.957 | 20688.66 | 10580.07 | 12248.3 | 929.5648 | 9179.023
74.730003 | 33088 | 20701.46 | 10598.93 | 12386.54 | 928.3716 | 9174.154
74.739998 | 33214.5312 | 20714.22 | 10617.77 | 12500.31 | 927.1807 | 9169.271
74.75 | 32710.7246 | 20726.96 | 10636.61 | 11983.76 | 925.9906 | 9164.365
74.760002 | 32597.0371 | 20739.68 | 10655.43 | 11857.36 | 924.8019 | 9159.444
74.769997 | 32975.9492 | 20752.35 | 10674.23 | 12223.6 | 923.6156 | 9154.507
74.779999 | 33025.3008 | 20765 | 10693.02 | 12260.3 | 922.43 | 9149.549
74.790001 | 32170.25 | 20777.63 | 10711.81 | 11392.62 | 921.246 | 9144.573
74.800003 | 31705.8535 | 20790.22 | 10730.57 | 10915.63 | 920.0635 | 9139.58
74.809998 | 31873.6582 | 20802.77 | 10749.31 | 11070.89 | 918.8834 | 9134.573
74.82 | 32296.0273 | 20815.3 | 10768.05 | 11480.73 | 917.704 | 9129.543
74.830002 | 32593.248 | 20827.79 | 10786.77 | 11765.45 | 916.5262 | 9124.497
74.839996 | 32379.5059 | 20840.25 | 10805.46 | 11539.26 | 915.3507 | 9119.437
74.849998 | 31714.0469 | 20852.68 | 10824.15 | 10861.37 | 914.176 | 9114.356
74.860001 | 31560.9805 | 20865.08 | 10842.82 | 10695.9 | 913.0027 | 9109.256
74.870003 | 31688.959 | 20877.44 | 10861.47 | 10811.52 | 911.8309 | 9104.14
74.879997 | 31647.7773 | 20889.76 | 10880.09 | 10758.02 | 910.6617 | 9099.01
74.889999 | 31110.2891 | 20902.06 | 10898.7 | 10208.23 | 909.4931 | 9093.858
74.900002 | 31498.6699 | 20914.32 | 10917.3 | 10584.35 | 908.326 | 9088.689
74.910004 | 31227.4375 | 20926.54 | 10935.88 | 10300.9 | 907.1606 | 9083.502
74.919998 | 30868.5195 | 20938.72 | 10954.42 | 9929.799 | 905.9976 | 9078.302
74.93 | 30947.8594 | 20950.87 | 10972.96 | 9996.987 | 904.8352 | 9073.08
74.940002 | 31023.8027 | 20962.99 | 10991.47 | 10060.81 | 903.6744 | 9067.843
74.949997 | 30474.2617 | 20975.06 | 11009.95 | 9499.203 | 902.5159 | 9062.59
74.959999 | 29929.2695 | 20987.1 | 11028.43 | 8942.17 | 901.3582 | 9057.316
74.970001 | 29765.2793 | 20999.1 | 11046.88 | 8766.176 | 900.2021 | 9052.025
74.980003 | 29820.6445 | 21011.07 | 11065.3 | 8809.576 | 899.0475 | 9046.718
74.989998 | 29591.25 | 21022.99 | 11083.69 | 8568.264 | 897.8953 | 9041.396
75 | 29118.6504 | 21034.87 | 11102.08 | 8083.777 | 896.7439 | 9036.054
75.010002 | 28640.5742 | 21046.72 | 11120.43 | 7593.852 | 895.594 | 9030.695
75.019997 | 28430.6602 | 21058.52 | 11138.75 | 7372.139 | 894.4464 | 9025.323
75.029999 | 28470.5723 | 21070.29 | 11157.06 | 7400.284 | 893.2996 | 9019.929
75.040001 | 28536.5684 | 21082.01 | 11175.34 | 7454.554 | 892.1544 | 9014.518
75.050003 | 28556.4141 | 21093.7 | 11193.6 | 7462.714 | 891.0108 | 9009.091
75.059998 | 28455.7441 | 21105.34 | 11211.82 | 7350.409 | 889.8696 | 9003.65
75.07 | 28219.8633 | 21116.94 | 11230.02 | 7102.927 | 888.7291 | 8998.188
75.080002 | 27876.3281 | 21128.5 | 11248.2 | 6747.832 | 887.5902 | 8992.71
75.089996 | 27842.9297 | 21140 | 11266.33 | 6702.928 | 886.4537 | 8987.219
75.099998 | 27621.2891 | 21151.47 | 11284.45 | 6469.815 | 885.318 | 8981.707
75.110001 | 27658.8906 | 21162.9 | 11302.54 | 6495.987 | 884.1837 | 8976.178
75.120003 | 27345.8516 | 21174.29 | 11320.61 | 6171.564 | 883.051 | 8970.632
75.129997 | 26607.8008 | 21185.62 | 11338.62 | 5422.183 | 881.9208 | 8965.074
75.139999 | 26199.0195 | 21196.91 | 11356.63 | 5002.107 | 880.7913 | 8959.495
75.150002 | 26645.3398 | 21208.16 | 11374.6 | 5437.178 | 879.6634 | 8953.898
75.160004 | 26748.8105 | 21219.36 | 11392.54 | 5529.447 | 878.537 | 8948.286
75.169998 | 25901.6641 | 21230.51 | 11410.44 | 4671.154 | 877.4131 | 8942.661
75.18 | 25893.0547 | 21241.62 | 11428.31 | 4651.436 | 876.2899 | 8937.015
75.190002 | 26580.5723 | 21252.68 | 11446.16 | 5327.892 | 875.1683 | 8931.354
75.199997 | 26140.0996 | 21263.69 | 11463.96 | 4876.414 | 874.049 | 8925.679
75.209999 | 25854.1172 | 21274.65 | 11481.74 | 4579.467 | 872.9306 | 8919.983
75.220001 | 26003.9453 | 21285.57 | 11499.48 | 4718.379 | 871.8137 | 8914.272
75.230003 | 25873.0352 | 21296.43 | 11517.19 | 4576.602 | 870.6984 | 8908.545
75.239998 | 25369.4863 | 21307.24 | 11534.85 | 4062.244 | 869.5854 | 8902.804
75.25 | 25341.9121 | 21318.01 | 11552.49 | 4023.903 | 868.4733 | 8897.044
75.260002 | 25055.7168 | 21328.73 | 11570.09 | 3726.991 | 867.3627 | 8891.268
75.269997 | 24798.7246 | 21339.38 | 11587.65 | 3459.342 | 866.2544 | 8885.479
75.279999 | 24456.3809 | 21350 | 11605.18 | 3106.385 | 865.147 | 8879.67
75.290001 | 25260.1074 | 21360.56 | 11622.67 | 3899.551 | 864.0411 | 8873.845
75.300003 | 25131.3672 | 21371.06 | 11640.12 | 3760.302 | 862.9369 | 8868.004
75.309998 | 25097.6406 | 21381.51 | 11657.53 | 3716.128 | 861.835 | 8862.151
75.32 | 25348.2227 | 21391.91 | 11674.9 | 3956.309 | 860.7339 | 8856.278
75.330002 | 25193.4902 | 21402.26 | 11692.24 | 3791.228 | 859.6344 | 8850.389
75.339996 | 25195.127 | 21412.55 | 11709.52 | 3782.581 | 858.5372 | 8844.489
75.349998 | 25388.7598 | 21422.78 | 11726.78 | 3965.975 | 857.4409 | 8838.568
75.360001 | 24976.4746 | 21432.97 | 11743.99 | 3543.507 | 856.346 | 8832.631
75.370003 | 24674.0547 | 21443.09 | 11761.16 | 3230.96 | 855.2528 | 8826.679
75.379997 | 25026.3008 | 21453.16 | 11778.28 | 3573.144 | 854.162 | 8820.716
75.389999 | 24958.9434 | 21463.17 | 11795.37 | 3495.774 | 853.0719 | 8814.733
75.400002 | 24715.3516 | 21473.13 | 11812.41 | 3242.225 | 851.9834 | 8808.733
75.410004 | 24976.627 | 21483.02 | 11829.41 | 3493.604 | 850.8965 | 8802.717
75.419998 | 25208.6562 | 21492.85 | 11846.35 | 3715.802 | 849.8121 | 8796.692
75.43 | 24906.3848 | 21502.63 | 11863.26 | 3403.751 | 848.7284 | 8790.646
75.440002 | 25137.1816 | 21512.36 | 11880.12 | 3624.826 | 847.6462 | 8784.585
75.449997 | 25731.4316 | 21522.01 | 11896.93 | 4209.422 | 846.5663 | 8778.513
75.459999 | 25985.082 | 21531.61 | 11913.7 | 4453.473 | 845.4874 | 8772.421
75.470001 | 25698.7695 | 21541.15 | 11930.42 | 4157.621 | 844.41 | 8766.314
75.480003 | 25460.1543 | 21550.63 | 11947.1 | 3909.528 | 843.3341 | 8760.192
75.489998 | 25537.416 | 21560.04 | 11963.72 | 3977.381 | 842.2606 | 8754.059
75.5 | 25123.8711 | 21569.39 | 11980.29 | 3554.483 | 841.188 | 8747.906
75.510002 | 25205.6738 | 21578.68 | 11996.82 | 3626.995 | 840.1169 | 8741.738
75.519997 | 25922.8301 | 21587.9 | 12013.29 | 4334.932 | 839.048 | 8735.56
75.529999 | 26156.75 | 21597.06 | 12029.72 | 4559.689 | 837.9801 | 8729.362
75.540001 | 26033.3457 | 21606.16 | 12046.09 | 4427.187 | 836.9137 | 8723.15
75.550003 | 25782.207 | 21615.19 | 12062.42 | 4167.016 | 835.8489 | 8716.922
75.559998 | 25970.5039 | 21624.15 | 12078.68 | 4346.353 | 834.7865 | 8710.684
75.57 | 26043.6562 | 21633.05 | 12094.9 | 4410.605 | 833.7249 | 8704.427
75.580002 | 25965.5469 | 21641.89 | 12111.07 | 4323.66 | 832.6648 | 8698.156
75.589996 | 26150.9512 | 21650.64 | 12127.16 | 4500.306 | 831.6071 | 8691.874
75.599998 | 26343.4785 | 21659.34 | 12143.22 | 4684.134 | 830.5502 | 8685.573
75.610001 | 26757.3496 | 21667.98 | 12159.22 | 5089.374 | 829.4948 | 8679.257
75.620003 | 27084.1504 | 21676.54 | 12175.17 | 5407.613 | 828.441 | 8672.927
75.629997 | 26300.9004 | 21685.02 | 12191.05 | 4615.877 | 827.3896 | 8666.589
75.639999 | 25824.2715 | 21693.45 | 12206.88 | 4130.826 | 826.339 | 8660.23
75.650002 | 26113.0312 | 21701.8 | 12222.65 | 4411.233 | 825.2899 | 8653.856
75.660004 | 26718.9375 | 21710.08 | 12238.37 | 5008.86 | 824.2424 | 8647.468
75.669998 | 26912.9863 | 21718.28 | 12254.01 | 5194.706 | 823.1973 | 8641.071
75.68 | 26981.9688 | 21726.42 | 12269.61 | 5255.552 | 822.153 | 8634.655
75.690002 | 27025.3145 | 21734.48 | 12285.14 | 5290.833 | 821.1103 | 8628.227
75.699997 | 26932.0996 | 21742.47 | 12300.61 | 5189.633 | 820.0698 | 8621.787
75.709999 | 26912.6523 | 21750.38 | 12316.02 | 5162.269 | 819.0302 | 8615.328
75.720001 | 26556.1738 | 21758.23 | 12331.38 | 4797.948 | 817.9922 | 8608.857
75.730003 | 26106.543 | 21765.99 | 12346.67 | 4340.55 | 816.9557 | 8602.372
75.739998 | 26486.7754 | 21773.68 | 12361.88 | 4713.096 | 815.9215 | 8595.876
75.75 | 26799.6758 | 21781.3 | 12377.04 | 5018.38 | 814.8881 | 8589.363
75.760002 | 26824.7246 | 21788.84 | 12392.14 | 5035.889 | 813.8564 | 8582.837
75.769997 | 26045.9082 | 21796.29 | 12407.16 | 4249.616 | 812.8268 | 8576.301
75.779999 | 25957.9082 | 21803.68 | 12422.13 | 4154.232 | 811.7982 | 8569.747
75.790001 | 25983.0742 | 21810.98 | 12437.03 | 4172.093 | 810.7711 | 8563.179
75.800003 | 26290.6816 | 21818.21 | 12451.86 | 4472.474 | 809.7455 | 8556.598
75.809998 | 25874.0605 | 21825.35 | 12466.62 | 4048.711 | 808.7223 | 8550.008
75.82 | 25746.1992 | 21832.42 | 12481.32 | 3913.783 | 807.6999 | 8543.4
75.830002 | 25878.2148 | 21839.4 | 12495.94 | 4038.811 | 806.6791 | 8536.78
75.839996 | 25872.5098 | 21846.3 | 12510.49 | 4026.208 | 805.6606 | 8530.15
75.849998 | 25713.2773 | 21853.12 | 12524.98 | 3860.152 | 804.6429 | 8523.503
75.860001 | 25773.8594 | 21859.87 | 12539.4 | 3913.993 | 803.6267 | 8516.842
75.870003 | 25537.2578 | 21866.52 | 12553.74 | 3670.735 | 802.612 | 8510.169
75.879997 | 25046.625 | 21873.09 | 12568 | 3173.533 | 801.5998 | 8503.488
75.889999 | 24954.4746 | 21879.58 | 12582.2 | 3074.894 | 800.5883 | 8496.788
75.900002 | 24903.666 | 21885.99 | 12596.33 | 3017.68 | 799.5783 | 8490.075
75.910004 | 25147.875 | 21892.3 | 12610.38 | 3255.571 | 798.5699 | 8483.35
75.919998 | 24723.2559 | 21898.53 | 12624.35 | 2824.725 | 797.5639 | 8476.617
75.93 | 24463.8945 | 21904.68 | 12638.25 | 2559.218 | 796.5586 | 8469.867
75.940002 | 24452.2168 | 21910.74 | 12652.08 | 2541.481 | 795.5549 | 8463.105
75.949997 | 24552.7305 | 21916.7 | 12665.81 | 2636.029 | 794.5534 | 8456.334
75.959999 | 23784.2793 | 21922.58 | 12679.48 | 1861.697 | 793.5528 | 8449.545
75.970001 | 24053.3926 | 21928.38 | 12693.08 | 2125.017 | 792.5537 | 8442.745
75.980003 | 24174.6875 | 21934.08 | 12706.59 | 2240.61 | 791.5562 | 8435.932
75.989998 | 24045.1562 | 21939.69 | 12720.01 | 2105.471 | 790.5609 | 8429.112
76 | 24108.9141 | 21945.21 | 12733.37 | 2163.708 | 789.5665 | 8422.275
76.010002 | 23915.4121 | 21950.64 | 12746.64 | 1964.776 | 788.5736 | 8415.426
76.019997 | 23470.9414 | 21955.97 | 12759.82 | 1514.972 | 787.5829 | 8408.569
76.029999 | 22652.6855 | 21961.21 | 12772.92 | 691.4729 | 786.5931 | 8401.696
76.040001 | 22311.9473 | 21966.36 | 12785.95 | 345.5847 | 785.6048 | 8394.81
76.050003 | 22833.8613 | 21971.42 | 12798.89 | 862.4431 | 784.6181 | 8387.913
76.059998 | 22570.9316 | 21976.38 | 12811.73 | 594.556 | 783.6336 | 8381.009
76.07 | 21929.1504 | 21981.24 | 12824.5 | -52.09015 | 782.65 | 8374.088
76.080002 | 22124.3516 | 21986.01 | 12837.19 | 138.3408 | 781.6679 | 8367.157
76.089996 | 22316.9531 | 21990.68 | 12849.77 | 326.2752 | 780.688 | 8360.217
76.099998 | 21902.5977 | 21995.25 | 12862.28 | -92.65477 | 779.709 | 8353.261
76.110001 | 21319.3633 | 21999.73 | 12874.7 | -680.3664 | 778.7314 | 8346.294
76.120003 | 21049.6074 | 22004.11 | 12887.04 | -954.4993 | 777.7554 | 8339.315
76.129997 | 21146.2344 | 22008.38 | 12899.27 | -862.1472 | 776.7817 | 8332.331
76.139999 | 21266.8691 | 22012.56 | 12911.42 | -745.69 | 775.8088 | 8325.33
76.150002 | 21254.0742 | 22016.64 | 12923.48 | -762.5624 | 774.8373 | 8318.317
76.160004 | 20828.2402 | 22020.61 | 12935.45 | -1192.371 | 773.8675 | 8311.293
76.169998 | 20898.334 | 22024.48 | 12947.32 | -1126.147 | 772.8999 | 8304.264
76.18 | 20653.6055 | 22028.25 | 12959.1 | -1374.646 | 771.9331 | 8297.219
76.190002 | 20762.834 | 22031.92 | 12970.79 | -1269.085 | 770.9678 | 8290.163
76.199997 | 21252.6484 | 22035.48 | 12982.37 | -782.8293 | 770.0046 | 8283.1
76.209999 | 20471.8828 | 22038.93 | 12993.87 | -1567.052 | 769.0424 | 8276.021
76.220001 | 20385.6133 | 22042.29 | 13005.27 | -1656.673 | 768.0817 | 8268.933
76.230003 | 20570.9102 | 22045.53 | 13016.58 | -1474.621 | 767.1224 | 8261.833
76.239998 | 20777.1602 | 22048.67 | 13027.77 | -1271.508 | 766.1655 | 8254.728
76.25 | 20552.0195 | 22051.7 | 13038.88 | -1499.679 | 765.2093 | 8247.607
76.260002 | 19883.334 | 22054.62 | 13049.89 | -2171.288 | 764.2546 | 8240.477
76.269997 | 19972.8535 | 22057.43 | 13060.79 | -2084.58 | 763.3021 | 8233.34
76.279999 | 19991.7012 | 22060.14 | 13071.6 | -2068.435 | 762.3504 | 8226.188
76.290001 | 19810.5234 | 22062.73 | 13082.3 | -2252.206 | 761.4003 | 8219.026
76.300003 | 19695.8906 | 22065.21 | 13092.91 | -2369.32 | 760.4516 | 8211.853
76.309998 | 19899.7461 | 22067.58 | 13103.4 | -2167.832 | 759.5052 | 8204.676
76.32 | 20074.8633 | 22069.84 | 13113.79 | -1994.972 | 758.5596 | 8197.484
76.330002 | 19896.1699 | 22071.98 | 13124.08 | -2175.81 | 757.6155 | 8190.282
76.339996 | 19775.0898 | 22074.01 | 13134.26 | -2298.918 | 756.6736 | 8183.075
76.349998 | 19577.4531 | 22075.92 | 13144.34 | -2498.469 | 755.7325 | 8175.852
76.360001 | 19716.2129 | 22077.72 | 13154.31 | -2361.509 | 754.7928 | 8168.62
76.370003 | 20232.2109 | 22079.4 | 13164.17 | -1847.194 | 753.8547 | 8161.378
76.379997 | 20046.752 | 22080.97 | 13173.92 | -2034.218 | 752.9188 | 8154.134
76.389999 | 19553.209 | 22082.42 | 13183.56 | -2529.209 | 751.9837 | 8146.873
76.400002 | 19923.4102 | 22083.75 | 13193.1 | -2160.338 | 751.05 | 8139.602
76.410004 | 19531.084 | 22084.96 | 13202.52 | -2553.874 | 750.1179 | 8132.322
76.419998 | 19347.8945 | 22086.05 | 13211.82 | -2738.153 | 749.1879 | 8125.038
76.43 | 19480.7422 | 22087.02 | 13221.02 | -2606.276 | 748.2588 | 8117.74
76.440002 | 19213.7793 | 22087.87 | 13230.1 | -2874.088 | 747.3311 | 8110.434
76.449997 | 19469.2656 | 22088.59 | 13239.06 | -2619.327 | 746.4055 | 8103.122
76.459999 | 19125.0527 | 22089.2 | 13247.92 | -2964.142 | 745.4809 | 8095.796
76.470001 | 18854.7051 | 22089.68 | 13256.66 | -3234.971 | 744.5577 | 8088.462
76.480003 | 19183.5664 | 22090.03 | 13265.28 | -2906.464 | 743.6359 | 8081.118
76.489998 | 19190.207 | 22090.26 | 13273.77 | -2900.053 | 742.7163 | 8073.771
76.5 | 18913.8008 | 22090.36 | 13282.16 | -3176.564 | 741.7975 | 8066.41
76.510002 | 18988.6914 | 22090.34 | 13290.42 | -3101.651 | 740.8802 | 8059.041
76.519997 | 19116.2207 | 22090.19 | 13298.56 | -2973.971 | 739.965 | 8051.668
76.529999 | 19073.3418 | 22089.91 | 13306.58 | -3016.571 | 739.0506 | 8044.281
76.540001 | 19006.5293 | 22089.5 | 13314.48 | -3082.976 | 738.1378 | 8036.886
76.550003 | 18836.4531 | 22088.97 | 13322.26 | -3252.514 | 737.2264 | 8029.482
76.559998 | 18746.0898 | 22088.3 | 13329.91 | -3342.209 | 736.3171 | 8022.074
76.57 | 18851.2402 | 22087.5 | 13337.44 | -3236.259 | 735.4086 | 8014.654
76.580002 | 19059.1797 | 22086.57 | 13344.84 | -3027.388 | 734.5016 | 8007.227
76.589996 | 18980.207 | 22085.5 | 13352.11 | -3105.296 | 733.5967 | 7999.796
76.599998 | 19044.957 | 22084.3 | 13359.26 | -3039.347 | 732.6927 | 7992.35
76.610001 | 19281.7285 | 22082.97 | 13366.28 | -2801.242 | 731.7899 | 7984.898
76.620003 | 18587.5996 | 22081.5 | 13373.18 | -3493.901 | 730.8887 | 7977.437
76.629997 | 18548.0898 | 22079.9 | 13379.93 | -3531.808 | 729.9897 | 7969.975
76.639999 | 18792.2773 | 22078.15 | 13386.56 | -3285.877 | 729.0914 | 7962.499
76.650002 | 19011.0449 | 22076.28 | 13393.07 | -3065.23 | 728.1946 | 7955.015
76.660004 | 18930.4316 | 22074.25 | 13399.43 | -3143.823 | 727.2992 | 7947.522
76.669998 | 18753.3203 | 22072.1 | 13405.66 | -3318.778 | 726.406 | 7940.029
76.68 | 18584.541 | 22069.8 | 13411.76 | -3485.258 | 725.5136 | 7932.523
76.690002 | 17953.793 | 22067.36 | 13417.73 | -4113.567 | 724.6225 | 7925.01
76.699997 | 17824.2402 | 22064.78 | 13423.55 | -4240.539 | 723.7336 | 7917.494
76.709999 | 18369.5566 | 22062.05 | 13429.24 | -3692.497 | 722.8455 | 7909.965
76.720001 | 18506.7129 | 22059.19 | 13434.8 | -3552.473 | 721.9588 | 7902.431
76.730003 | 18355.6562 | 22056.17 | 13440.21 | -3700.516 | 721.0735 | 7894.887
76.739998 | 18141.4512 | 22053.02 | 13445.48 | -3911.565 | 720.1904 | 7887.343
76.75 | 17916.4922 | 22049.71 | 13450.62 | -4133.22 | 719.308 | 7879.787
76.760002 | 18031.3125 | 22046.26 | 13455.61 | -4014.949 | 718.4271 | 7872.224
76.769997 | 18233.7227 | 22042.66 | 13460.46 | -3808.942 | 717.5481 | 7864.659
76.779999 | 18517.9785 | 22038.92 | 13465.16 | -3520.937 | 716.67 | 7857.082
76.790001 | 18741.9883 | 22035.02 | 13469.73 | -3293.03 | 715.7934 | 7849.498
76.800003 | 18853.3867 | 22030.97 | 13474.14 | -3177.582 | 714.9181 | 7841.907
76.809998 | 18572.6484 | 22026.77 | 13478.41 | -3454.124 | 714.045 | 7834.316
76.82 | 17954.6426 | 22022.42 | 13482.54 | -4067.778 | 713.1726 | 7826.713
76.830002 | 17910.6855 | 22017.92 | 13486.51 | -4107.231 | 712.3017 | 7819.104
76.839996 | 18143.3145 | 22013.26 | 13490.33 | -3869.946 | 711.4328 | 7811.494
76.849998 | 18411.7617 | 22008.45 | 13494.01 | -3596.685 | 710.5647 | 7803.871
76.860001 | 17891.6816 | 22003.48 | 13497.54 | -4111.796 | 709.6979 | 7796.243
76.870003 | 17979.0879 | 21998.35 | 13500.91 | -4019.263 | 708.8326 | 7788.608
76.879997 | 18071.0137 | 21993.07 | 13504.13 | -3922.059 | 707.9694 | 7780.975
76.889999 | 17820.3242 | 21987.63 | 13507.2 | -4167.306 | 707.1069 | 7773.328
76.900002 | 17764.1191 | 21982.03 | 13510.11 | -4217.91 | 706.2458 | 7765.676
76.910004 | 17750.377 | 21976.27 | 13512.86 | -4225.89 | 705.3861 | 7758.017
76.919998 | 17920.1348 | 21970.35 | 13515.46 | -4050.214 | 704.5286 | 7750.359
76.93 | 18235.5898 | 21964.26 | 13517.9 | -3728.675 | 703.6717 | 7742.69
76.940002 | 17992.8418 | 21958.02 | 13520.19 | -3965.177 | 702.8162 | 7735.016
76.949997 | 18016.4414 | 21951.61 | 13522.31 | -3935.17 | 701.9627 | 7727.341
76.959999 | 18601.5508 | 21945.04 | 13524.27 | -3343.484 | 701.1101 | 7719.654
76.970001 | 18379.8457 | 21938.29 | 13526.07 | -3558.448 | 700.2589 | 7711.963
76.980003 | 18042.8359 | 21931.39 | 13527.71 | -3888.55 | 699.409 | 7704.267
76.989998 | 17723.1133 | 21924.31 | 13529.18 | -4201.202 | 698.5611 | 7696.57
77 | 17516.6328 | 21917.07 | 13530.49 | -4400.439 | 697.714 | 7688.864
77.010002 | 17849.5762 | 21909.66 | 13531.64 | -4060.083 | 696.8683 | 7681.153
77.019997 | 18253.4531 | 21902.08 | 13532.62 | -3648.628 | 696.0245 | 7673.441
77.029999 | 18122.9102 | 21894.33 | 13533.43 | -3771.415 | 695.1816 | 7665.719
77.040001 | 17722.5918 | 21886.4 | 13534.07 | -4163.807 | 694.34 | 7657.992
77.050003 | 18013.2129 | 21878.3 | 13534.54 | -3865.085 | 693.4999 | 7650.26
77.059998 | 18201.2637 | 21870.03 | 13534.84 | -3668.766 | 692.6617 | 7642.529
77.07 | 17615.7773 | 21861.58 | 13534.97 | -4245.803 | 691.8243 | 7634.788
77.080002 | 17271.2695 | 21852.96 | 13534.92 | -4581.687 | 690.9882 | 7627.044
77.089996 | 17414.9824 | 21844.16 | 13534.71 | -4429.179 | 690.1541 | 7619.3
77.099998 | 17820.3164 | 21835.18 | 13534.31 | -4014.864 | 689.3209 | 7611.544
77.110001 | 17745.6523 | 21826.02 | 13533.75 | -4080.369 | 688.4888 | 7603.786
77.120003 | 17479.0332 | 21816.68 | 13533 | -4337.649 | 687.6582 | 7596.022
77.129997 | 17243.0273 | 21807.17 | 13532.08 | -4564.144 | 686.8297 | 7588.262
77.139999 | 17471.0156 | 21797.47 | 13530.98 | -4326.453 | 686.0018 | 7580.49
77.150002 | 17666.791 | 21787.58 | 13529.69 | -4120.793 | 685.1753 | 7572.714
77.160004 | 17583.7617 | 21777.52 | 13528.23 | -4193.754 | 684.3501 | 7564.934
77.169998 | 17345.9434 | 21767.27 | 13526.59 | -4421.327 | 683.527 | 7557.156
77.18 | 17293.3438 | 21756.83 | 13524.76 | -4463.489 | 682.7045 | 7549.369
77.190002 | 17348.9062 | 21746.21 | 13522.75 | -4397.302 | 681.8835 | 7541.579
77.199997 | 17427.7832 | 21735.4 | 13520.55 | -4307.619 | 681.0642 | 7533.789
77.209999 | 17291.1348 | 21724.4 | 13518.16 | -4433.265 | 680.2459 | 7525.99
77.220001 | 17306.6367 | 21713.21 | 13515.59 | -4406.572 | 679.4289 | 7518.189
77.230003 | 16954.6895 | 21701.82 | 13512.83 | -4747.135 | 678.6132 | 7510.382
77.239998 | 17183.0039 | 21690.26 | 13509.88 | -4507.255 | 677.7994 | 7502.578
77.25 | 17243.418 | 21678.49 | 13506.74 | -4435.074 | 676.9863 | 7494.766
77.260002 | 17173.9492 | 21666.53 | 13503.41 | -4492.583 | 676.1747 | 7486.951
77.269997 | 17042.4141 | 21654.38 | 13499.88 | -4611.97 | 675.3648 | 7479.138
77.279999 | 17268.377 | 21642.03 | 13496.16 | -4373.654 | 674.5558 | 7471.314
77.290001 | 17366.666 | 21629.48 | 13492.25 | -4262.817 | 673.7481 | 7463.489
77.300003 | 17159.3887 | 21616.74 | 13488.13 | -4457.347 | 672.9418 | 7455.66
77.309998 | 17010.1953 | 21603.8 | 13483.83 | -4593.603 | 672.1373 | 7447.834
77.32 | 17367.2109 | 21590.65 | 13479.32 | -4223.442 | 671.3336 | 7440.001
77.330002 | 17678.9023 | 21577.31 | 13474.61 | -3898.404 | 670.5313 | 7432.164
77.339996 | 17431.0664 | 21563.77 | 13469.71 | -4132.701 | 669.7308 | 7424.33
77.349998 | 17188.8047 | 21550.01 | 13464.6 | -4361.209 | 668.9311 | 7416.487
77.360001 | 16904.2695 | 21536.06 | 13459.28 | -4631.787 | 668.1326 | 7408.641
77.370003 | 17029.6621 | 21521.89 | 13453.76 | -4492.231 | 667.3354 | 7400.793
77.379997 | 17351.6953 | 21507.54 | 13448.05 | -4155.842 | 666.5403 | 7392.95
77.389999 | 16991.5625 | 21492.96 | 13442.12 | -4501.397 | 665.7457 | 7385.096
77.400002 | 16752.0293 | 21478.17 | 13435.98 | -4726.145 | 664.9525 | 7377.242
77.410004 | 16743.2383 | 21463.18 | 13429.63 | -4719.94 | 664.1607 | 7369.383
77.419998 | 16622.3652 | 21447.98 | 13423.08 | -4825.619 | 663.3707 | 7361.529
77.43 | 16538.543 | 21432.57 | 13416.32 | -4894.024 | 662.5814 | 7353.668
77.440002 | 16561.4473 | 21416.94 | 13409.34 | -4855.491 | 661.7934 | 7345.805
77.449997 | 16575 | 21401.1 | 13402.15 | -4826.105 | 661.0073 | 7337.945
77.459999 | 16696.4316 | 21385.04 | 13394.75 | -4688.612 | 660.2219 | 7330.075
77.470001 | 16820.5762 | 21368.77 | 13387.12 | -4548.192 | 659.4379 | 7322.206
77.480003 | 16734.6992 | 21352.27 | 13379.29 | -4617.575 | 658.655 | 7314.334
77.489998 | 16770.5371 | 21335.57 | 13371.23 | -4565.037 | 657.8741 | 7306.466
77.5 | 16781.8047 | 21318.64 | 13362.96 | -4536.838 | 657.0938 | 7298.591
77.510002 | 16580.959 | 21301.49 | 13354.46 | -4720.532 | 656.315 | 7290.715
77.519997 | 16835.6934 | 21284.13 | 13345.75 | -4448.436 | 655.5378 | 7282.843
77.529999 | 16976.5156 | 21266.53 | 13336.81 | -4290.015 | 654.7614 | 7274.962
77.540001 | 16934.8613 | 21248.71 | 13327.64 | -4313.849 | 653.9863 | 7267.081
77.550003 | 16680.4238 | 21230.66 | 13318.25 | -4550.239 | 653.2125 | 7259.198
77.559998 | 16458.4355 | 21212.4 | 13308.64 | -4753.967 | 652.4405 | 7251.319
77.57 | 16535.4746 | 21193.9 | 13298.8 | -4658.427 | 651.6693 | 7243.434
77.580002 | 16777.0234 | 21175.17 | 13288.73 | -4398.15 | 650.8993 | 7235.549
77.589996 | 16589.7969 | 21156.23 | 13278.43 | -4566.431 | 650.1311 | 7227.667
77.599998 | 16400.9219 | 21137.04 | 13267.9 | -4736.115 | 649.3637 | 7219.778
77.610001 | 16554.1562 | 21117.61 | 13257.13 | -4563.458 | 648.5974 | 7211.888
77.620003 | 16576.6289 | 21097.96 | 13246.13 | -4521.328 | 647.8324 | 7203.997
77.629997 | 16775.9492 | 21078.08 | 13234.9 | -4302.134 | 647.0693 | 7196.113
77.639999 | 16695.1641 | 21057.96 | 13223.43 | -4362.792 | 646.3069 | 7188.22
77.650002 | 16464.1641 | 21037.59 | 13211.72 | -4573.428 | 645.5457 | 7180.327
77.660004 | 16756.3691 | 21016.99 | 13199.77 | -4260.621 | 644.7858 | 7172.433
77.669998 | 16432.7344 | 20996.17 | 13187.59 | -4563.431 | 644.0277 | 7164.545
77.68 | 16511.8867 | 20975.08 | 13175.16 | -4463.198 | 643.2703 | 7156.65
77.690002 | 16632.4746 | 20953.76 | 13162.49 | -4321.289 | 642.5141 | 7148.756
77.699997 | 16382.2119 | 20932.21 | 13149.59 | -4550.001 | 641.7596 | 7140.866
77.709999 | 16361.752 | 20910.4 | 13136.43 | -4548.65 | 641.006 | 7132.969
77.720001 | 16566.5547 | 20888.35 | 13123.02 | -4321.793 | 640.2536 | 7125.073
77.730003 | 17109.6289 | 20866.05 | 13109.37 | -3756.416 | 639.5023 | 7117.176
77.739998 | 16815.4961 | 20843.51 | 13095.47 | -4028.016 | 638.7529 | 7109.284
77.75 | 16392.2988 | 20820.71 | 13081.32 | -4428.415 | 638.0041 | 7101.388
77.760002 | 16372.291 | 20797.67 | 13066.92 | -4425.376 | 637.2567 | 7093.492
77.769997 | 16598.748 | 20774.38 | 13052.27 | -4175.635 | 636.5109 | 7085.6
77.779999 | 16903.8008 | 20750.83 | 13037.36 | -3847.029 | 635.7658 | 7077.703
77.790001 | 16913.4141 | 20727.02 | 13022.2 | -3813.61 | 635.022 | 7069.807
77.800003 | 16799.082 | 20702.96 | 13006.77 | -3903.88 | 634.2794 | 7061.909
77.809998 | 16736.5859 | 20678.66 | 12991.1 | -3942.075 | 633.5385 | 7054.018
77.82 | 16658.8379 | 20654.09 | 12975.17 | -3995.248 | 632.7984 | 7046.123
77.830002 | 16621.3066 | 20629.25 | 12958.97 | -4007.946 | 632.0595 | 7038.228
77.839996 | 16376.207 | 20604.18 | 12942.52 | -4227.971 | 631.3223 | 7030.338
77.849998 | 16397.5215 | 20578.82 | 12925.79 | -4181.3 | 630.5858 | 7022.443
77.860001 | 16273.4346 | 20553.2 | 12908.8 | -4279.767 | 629.8504 | 7014.549
77.870003 | 16430.5801 | 20527.32 | 12891.55 | -4096.738 | 629.1163 | 7006.654
77.879997 | 16648.7793 | 20501.19 | 12874.04 | -3852.413 | 628.384 | 6998.769
77.889999 | 16790.0527 | 20474.78 | 12856.25 | -3684.725 | 627.6523 | 6990.876
77.900002 | 16194.8047 | 20448.09 | 12838.19 | -4253.289 | 626.9217 | 6982.985
77.910004 | 16100.0059 | 20421.14 | 12819.86 | -4321.136 | 626.1925 | 6975.093
77.919998 | 16290.3037 | 20393.94 | 12801.27 | -4103.637 | 625.4649 | 6967.209
77.93 | 16107.7822 | 20366.45 | 12782.39 | -4258.666 | 624.738 | 6959.32
77.940002 | 16142.5703 | 20338.68 | 12763.24 | -4196.113 | 624.0123 | 6951.434
77.949997 | 16083.7783 | 20310.66 | 12743.82 | -4226.884 | 623.2883 | 6943.552
77.959999 | 15987.7373 | 20282.34 | 12724.11 | -4294.608 | 622.565 | 6935.665
77.970001 | 16014.5908 | 20253.75 | 12704.13 | -4239.162 | 621.8429 | 6927.781
77.980003 | 16165.0908 | 20224.88 | 12683.86 | -4059.789 | 621.1219 | 6919.897
77.989998 | 16144.8184 | 20195.75 | 12663.33 | -4050.931 | 620.4027 | 6912.021
78 | 16260.3242 | 20166.32 | 12642.49 | -3905.994 | 619.684 | 6904.14
78.010002 | 16328.6348 | 20136.6 | 12621.38 | -3807.97 | 618.9667 | 6896.262
78.019997 | 16285.4736 | 20106.63 | 12599.99 | -3821.154 | 618.2509 | 6888.389
78.029999 | 16386.2832 | 20076.34 | 12578.3 | -3690.061 | 617.5358 | 6880.512
78.040001 | 16445.291 | 20045.78 | 12556.32 | -3600.485 | 616.822 | 6872.638
78.050003 | 16390.2246 | 20014.92 | 12534.05 | -3624.694 | 616.1092 | 6864.764
78.059998 | 16378.6182 | 19983.79 | 12511.5 | -3605.176 | 615.3982 | 6856.898
78.07 | 16126.4365 | 19952.36 | 12488.64 | -3825.922 | 614.6878 | 6849.029
78.080002 | 15762.2002 | 19920.63 | 12465.49 | -4158.431 | 613.9786 | 6841.161
78.089996 | 15801.6396 | 19888.64 | 12442.06 | -4086.996 | 613.2711 | 6833.301
78.099998 | 16031.4482 | 19856.32 | 12418.32 | -3824.871 | 612.5642 | 6825.435
78.110001 | 15741.9297 | 19823.71 | 12394.27 | -4081.776 | 611.8584 | 6817.573
78.120003 | 15576.1348 | 19790.8 | 12369.93 | -4214.661 | 611.1538 | 6809.712
78.129997 | 15572.6309 | 19757.62 | 12345.3 | -4184.985 | 610.4509 | 6801.861
78.139999 | 15765.8135 | 19724.11 | 12320.36 | -3958.294 | 609.7486 | 6794.004
78.150002 | 15799.9375 | 19690.3 | 12295.1 | -3890.359 | 609.0474 | 6786.15
78.160004 | 15783.333 | 19656.18 | 12269.54 | -3872.851 | 608.3474 | 6778.297
78.169998 | 16003.7803 | 19621.79 | 12243.69 | -3618.014 | 607.6491 | 6770.453
78.18 | 16002.3213 | 19587.07 | 12217.52 | -3584.752 | 606.9514 | 6762.606
78.190002 | 15722.5225 | 19552.05 | 12191.03 | -3829.523 | 606.2548 | 6754.762
78.199997 | 15946.4678 | 19516.73 | 12164.25 | -3570.264 | 605.5599 | 6746.925
78.209999 | 16372.5732 | 19481.08 | 12137.13 | -3108.51 | 604.8656 | 6739.083
78.220001 | 16182.2764 | 19445.13 | 12109.71 | -3262.849 | 604.1725 | 6731.246
78.230003 | 16105.9189 | 19408.85 | 12081.96 | -3302.934 | 603.4804 | 6723.41
78.239998 | 15928.7646 | 19372.29 | 12053.92 | -3443.528 | 602.79 | 6715.583
78.25 | 15867.835 | 19335.39 | 12025.54 | -3467.556 | 602.1002 | 6707.754
78.260002 | 15714.5322 | 19298.17 | 11996.83 | -3583.641 | 601.4116 | 6699.927
78.269997 | 15483.6357 | 19260.66 | 11967.83 | -3777.025 | 600.7245 | 6692.108
78.279999 | 15678.0244 | 19222.8 | 11938.48 | -3544.778 | 600.0381 | 6684.286
78.290001 | 16299.9648 | 19184.62 | 11908.8 | -2884.659 | 599.3528 | 6676.468
78.300003 | 15950.2891 | 19146.12 | 11878.8 | -3195.831 | 598.6687 | 6668.651
78.309998 | 16015.8145 | 19107.32 | 11848.49 | -3091.506 | 597.9861 | 6660.843
78.32 | 16056.2002 | 19068.17 | 11817.83 | -3011.968 | 597.3042 | 6653.034
78.330002 | 16113.9756 | 19028.69 | 11786.84 | -2914.712 | 596.6234 | 6645.228
78.339996 | 15954.3086 | 18988.91 | 11755.54 | -3034.601 | 595.9441 | 6637.429
78.349998 | 15910.5703 | 18948.77 | 11723.88 | -3038.198 | 595.2655 | 6629.628
78.360001 | 15794.6123 | 18908.29 | 11691.88 | -3113.681 | 594.588 | 6621.83
78.370003 | 15954.9688 | 18867.49 | 11659.54 | -2912.518 | 593.9115 | 6614.035
78.379997 | 15668.4922 | 18826.38 | 11626.89 | -3157.888 | 593.2367 | 6606.251
78.389999 | 15421.9189 | 18784.9 | 11593.88 | -3362.983 | 592.5625 | 6598.463
78.400002 | 15365.5732 | 18743.08 | 11560.52 | -3377.511 | 591.8893 | 6590.679
78.410004 | 15713.4385 | 18700.93 | 11526.81 | -2987.489 | 591.2173 | 6582.897
78.419998 | 15893.834 | 18658.47 | 11492.79 | -2764.632 | 590.5469 | 6575.125
78.43 | 15801.8613 | 18615.63 | 11458.4 | -2813.766 | 589.8771 | 6567.352
78.440002 | 15486.3154 | 18572.45 | 11423.65 | -3086.13 | 589.2083 | 6559.582
78.449997 | 15239.0293 | 18528.95 | 11388.59 | -3289.917 | 588.5411 | 6551.821
78.459999 | 15443.377 | 18485.07 | 11353.14 | -3041.693 | 587.8745 | 6544.056
78.470001 | 15349.1133 | 18440.85 | 11317.34 | -3091.733 | 587.2091 | 6536.298
78.480003 | 15225.3193 | 18396.27 | 11281.18 | -3170.95 | 586.5446 | 6528.541
78.489998 | 15161.0928 | 18351.37 | 11244.7 | -3190.281 | 585.8817 | 6520.794
78.5 | 15377.8027 | 18306.09 | 11207.83 | -2928.291 | 585.2194 | 6513.047
78.510002 | 15250.7334 | 18260.46 | 11170.6 | -3009.726 | 584.5582 | 6505.304
78.519997 | 15653.9395 | 18214.5 | 11133.03 | -2560.559 | 583.8985 | 6497.568
78.529999 | 15775.7559 | 18168.15 | 11095.08 | -2392.391 | 583.2395 | 6489.831
78.540001 | 15494.0049 | 18121.44 | 11056.76 | -2627.432 | 582.5814 | 6482.099
78.550003 | 15444.7217 | 18074.36 | 11018.07 | -2629.642 | 581.9245 | 6474.37
78.559998 | 15755.4414 | 18026.96 | 10979.04 | -2271.52 | 581.2691 | 6466.651
78.57 | 15816.083 | 17979.16 | 10939.62 | -2163.079 | 580.6143 | 6458.931
78.580002 | 15656.1963 | 17931 | 10899.82 | -2274.8 | 579.9606 | 6451.216
78.589996 | 15405.6855 | 17882.5 | 10859.68 | -2476.814 | 579.3084 | 6443.509
78.599998 | 15007.1211 | 17833.6 | 10819.14 | -2826.474 | 578.6568 | 6435.801
78.610001 | 14980.9297 | 17784.32 | 10778.21 | -2803.387 | 578.0061 | 6428.098
78.620003 | 15113.249 | 17734.67 | 10736.91 | -2621.419 | 577.3566 | 6420.398
78.629997 | 14997.0781 | 17684.69 | 10695.27 | -2687.608 | 576.7085 | 6412.711
78.639999 | 15050.9316 | 17634.29 | 10653.21 | -2583.356 | 576.0611 | 6405.02
78.650002 | 15158.7822 | 17583.51 | 10610.76 | -2424.725 | 575.4147 | 6397.334
78.660004 | 15247.9756 | 17532.35 | 10567.93 | -2284.375 | 574.7693 | 6389.652
78.669998 | 15016.5068 | 17480.86 | 10524.75 | -2464.348 | 574.1255 | 6381.981
78.68 | 15301.835 | 17428.94 | 10481.14 | -2127.101 | 573.4822 | 6374.309
78.690002 | 15537.124 | 17376.63 | 10437.15 | -1839.509 | 572.8399 | 6366.643
78.699997 | 15678.1924 | 17323.98 | 10392.8 | -1645.788 | 572.1992 | 6358.985
78.709999 | 15578.2979 | 17270.9 | 10348.02 | -1692.604 | 571.559 | 6351.326
78.720001 | 15375.873 | 17217.44 | 10302.84 | -1841.563 | 570.9199 | 6343.673
78.730003 | 15199.373 | 17163.58 | 10257.27 | -1964.204 | 570.2817 | 6336.023
78.739998 | 14950.6572 | 17109.36 | 10211.33 | -2158.706 | 569.6451 | 6328.385
78.75 | 14843.2217 | 17054.72 | 10164.96 | -2211.497 | 569.009 | 6320.746
78.760002 | 14950.5254 | 16999.68 | 10118.19 | -2049.153 | 568.374 | 6313.113
78.769997 | 15199.1689 | 16944.28 | 10071.05 | -1745.109 | 567.7403 | 6305.489
78.779999 | 15031.5156 | 16888.44 | 10023.47 | -1856.922 | 567.1073 | 6297.863
78.790001 | 14755.2188 | 16832.2 | 9975.478 | -2076.979 | 566.4753 | 6290.244
78.800003 | 14753.5674 | 16775.55 | 9927.08 | -2021.986 | 565.8443 | 6282.63
78.809998 | 15046.6338 | 16718.54 | 9878.305 | -1671.911 | 565.2148 | 6275.025
78.82 | 15023.7969 | 16661.09 | 9829.083 | -1637.294 | 564.5859 | 6267.422
78.830002 | 14627.499 | 16603.23 | 9779.447 | -1975.729 | 563.9579 | 6259.823
78.839996 | 14512.5635 | 16545 | 9729.435 | -2032.438 | 563.3314 | 6252.235
78.849998 | 14408.1143 | 16486.32 | 9678.964 | -2078.201 | 562.7055 | 6244.645
78.860001 | 14697.2041 | 16427.21 | 9628.069 | -1730.008 | 562.0805 | 6237.062
78.870003 | 14905.916 | 16367.7 | 9576.757 | -1461.781 | 561.4565 | 6229.483
78.879997 | 14600.5 | 16307.81 | 9525.064 | -1707.315 | 560.8341 | 6221.917
78.889999 | 14388.2832 | 16247.46 | 9472.903 | -1859.181 | 560.2121 | 6214.349
78.900002 | 14912.7314 | 16186.69 | 9420.311 | -1273.957 | 559.5911 | 6206.787
78.910004 | 15278.3496 | 16125.49 | 9367.294 | -847.1451 | 558.9712 | 6199.229
78.919998 | 15041.7158 | 16063.93 | 9313.89 | -1022.211 | 558.3527 | 6191.684
78.93 | 14893.3438 | 16001.88 | 9260.011 | -1108.54 | 557.7347 | 6184.139
78.940002 | 14900.8203 | 15939.41 | 9205.697 | -1038.593 | 557.1177 | 6176.599
78.949997 | 14710.208 | 15876.56 | 9150.985 | -1166.348 | 556.502 | 6169.069
78.959999 | 14957.0527 | 15813.22 | 9095.798 | -856.1709 | 555.887 | 6161.539
78.970001 | 15169.8848 | 15749.46 | 9040.17 | -579.5744 | 555.273 | 6154.016
78.980003 | 15054.4482 | 15685.26 | 8984.1 | -630.8092 | 554.6599 | 6146.497
78.989998 | 14758.8535 | 15620.67 | 8927.627 | -861.8116 | 554.0482 | 6138.99
79 | 14850.3477 | 15555.59 | 8870.668 | -705.242 | 553.4371 | 6131.484
79.010002 | 14974.0518 | 15490.07 | 8813.262 | -516.0222 | 552.827 | 6123.985
79.019997 | 14648.5713 | 15424.16 | 8755.448 | -775.5894 | 552.2182 | 6116.494
79.029999 | 14459.3057 | 15357.76 | 8697.142 | -898.4505 | 551.61 | 6109.004
79.040001 | 14621.8301 | 15290.91 | 8638.383 | -669.0772 | 551.0027 | 6101.521
79.050003 | 14583.7998 | 15223.61 | 8579.169 | -639.8089 | 550.3964 | 6094.043
79.059998 | 14080.2871 | 15155.91 | 8519.54 | -1075.621 | 549.7915 | 6086.576
79.07 | 13964.625 | 15087.71 | 8459.411 | -1123.085 | 549.1872 | 6079.111
79.080002 | 14487.6055 | 15019.06 | 8398.821 | -531.4522 | 548.5838 | 6071.652
79.089996 | 14450.4668 | 14950 | 8337.818 | -499.5372 | 547.9818 | 6064.204
79.099998 | 14440.29 | 14880.44 | 8276.302 | -440.1472 | 547.3803 | 6056.755
79.110001 | 14599.3262 | 14810.41 | 8214.313 | -211.08 | 546.7797 | 6049.314
79.120003 | 14545.6377 | 14739.92 | 8151.861 | -194.2812 | 546.1801 | 6041.877
79.129997 | 14389.8721 | 14669.03 | 8088.99 | -279.1551 | 545.582 | 6034.455
79.139999 | 14399.6113 | 14597.61 | 8025.597 | -198.0006 | 544.9843 | 6027.031
79.150002 | 14540.8545 | 14525.72 | 7961.723 | 15.13007 | 544.3875 | 6019.614
79.160004 | 14412.1465 | 14453.37 | 7897.379 | -41.22635 | 543.7917 | 6012.202
79.169998 | 14223.3379 | 14380.61 | 7832.61 | -157.2716 | 543.1973 | 6004.802
79.18 | 14198.1504 | 14307.32 | 7767.308 | -109.1655 | 542.6034 | 5997.404
79.190002 | 14248.834 | 14233.55 | 7701.525 | 15.28574 | 542.0104 | 5990.013
79.199997 | 14255.0986 | 14159.35 | 7635.304 | 95.74408 | 541.4187 | 5982.631
79.209999 | 14411.9043 | 14084.63 | 7568.551 | 327.2743 | 540.8277 | 5975.251
79.220001 | 14465.9912 | 14009.43 | 7501.31 | 456.5648 | 540.2375 | 5967.878
79.230003 | 14302.3047 | 13933.74 | 7433.58 | 368.5663 | 539.6483 | 5960.51
79.239998 | 13932.9248 | 13857.62 | 7365.405 | 75.3044 | 539.0604 | 5953.155
79.25 | 13834.6523 | 13780.96 | 7296.689 | 53.68914 | 538.473 | 5945.802
79.260002 | 13844.2266 | 13703.82 | 7227.476 | 140.409 | 537.8865 | 5938.455
79.269997 | 14014.8223 | 13626.24 | 7157.815 | 388.5873 | 537.3014 | 5931.118
79.279999 | 14368.6318 | 13548.11 | 7087.605 | 820.5267 | 536.7167 | 5923.783
79.290001 | 14416.6777 | 13469.48 | 7016.894 | 947.1955 | 536.133 | 5916.455
79.300003 | 13985.4365 | 13390.36 | 6945.678 | 595.0753 | 535.5503 | 5909.133
79.309998 | 13796.8037 | 13310.8 | 6874.006 | 486.0056 | 534.9688 | 5901.823
79.32 | 13808.9561 | 13230.68 | 6801.777 | 578.2762 | 534.3879 | 5894.515
79.330002 | 13977.9854 | 13150.06 | 6729.037 | 827.9258 | 533.8078 | 5887.214
79.339996 | 13986.6445 | 13069 | 6655.844 | 917.647 | 533.2291 | 5879.924
79.349998 | 14142.585 | 12987.36 | 6582.078 | 1155.221 | 532.651 | 5872.635
79.360001 | 13948.7061 | 12905.22 | 6507.789 | 1043.49 | 532.0736 | 5865.354
79.370003 | 13767.4561 | 12822.56 | 6432.989 | 944.892 | 531.4972 | 5858.078
79.379997 | 13804.9453 | 12739.47 | 6357.728 | 1065.479 | 530.9221 | 5850.817
79.389999 | 14115.126 | 12655.79 | 6281.885 | 1459.339 | 530.3475 | 5843.554
79.400002 | 14103.6885 | 12571.58 | 6205.51 | 1532.105 | 529.7737 | 5836.3
79.410004 | 13961.2041 | 12486.87 | 6128.615 | 1474.337 | 529.201 | 5829.051
79.419998 | 14120.3506 | 12401.7 | 6051.254 | 1718.651 | 528.6295 | 5821.816
79.43 | 14231.3086 | 12315.94 | 5973.3 | 1915.367 | 528.0585 | 5814.582
79.440002 | 13885.6572 | 12229.66 | 5894.814 | 1655.999 | 527.4884 | 5807.356
79.449997 | 13799.624 | 12142.91 | 5815.847 | 1656.717 | 526.9195 | 5800.141
79.459999 | 14039.9219 | 12055.57 | 5736.288 | 1984.356 | 526.3512 | 5792.926
79.470001 | 14018.5977 | 11967.69 | 5656.19 | 2050.903 | 525.7838 | 5785.721
79.480003 | 13897.8457 | 11879.29 | 5575.551 | 2018.558 | 525.2172 | 5778.52
79.489998 | 13901.0664 | 11790.41 | 5494.424 | 2110.657 | 524.6519 | 5771.333
79.5 | 13515.4609 | 11700.93 | 5412.695 | 1814.53 | 524.0871 | 5764.148
79.510002 | 13384.9014 | 11610.91 | 5330.419 | 1773.989 | 523.5232 | 5756.971
79.519997 | 13499.9814 | 11520.41 | 5247.65 | 1979.567 | 522.9605 | 5749.804
79.529999 | 13364.1543 | 11429.31 | 5164.271 | 1934.846 | 522.3983 | 5742.639
79.540001 | 13500.8623 | 11337.66 | 5080.338 | 2163.204 | 521.8371 | 5735.483
79.550003 | 13485.5459 | 11245.46 | 4995.848 | 2240.089 | 521.2766 | 5728.332
79.559998 | 13358.9609 | 11152.77 | 4910.859 | 2206.19 | 520.7175 | 5721.194
79.57 | 13056.2002 | 11059.47 | 4825.25 | 1996.732 | 520.1588 | 5714.059
79.580002 | 13310.6807 | 10965.61 | 4739.077 | 2345.07 | 519.601 | 5706.932
79.589996 | 13431.8926 | 10871.27 | 4652.409 | 2560.623 | 519.0445 | 5699.816
79.599998 | 13276.915 | 10776.29 | 4565.104 | 2500.621 | 518.4884 | 5692.701
79.610001 | 13353.7559 | 10680.75 | 4477.221 | 2673.007 | 517.9331 | 5685.595
79.620003 | 13313.8818 | 10584.65 | 4388.774 | 2729.234 | 517.3787 | 5678.495
79.629997 | 13340.877 | 10488.06 | 4299.825 | 2852.818 | 516.8257 | 5671.409
79.639999 | 13226.625 | 10390.82 | 4210.228 | 2835.802 | 516.2731 | 5664.323
79.650002 | 13221.0879 | 10293.01 | 4120.043 | 2928.078 | 515.7212 | 5657.246
79.660004 | 13409.6895 | 10194.63 | 4029.286 | 3215.058 | 515.1703 | 5650.175
79.669998 | 13580.2568 | 10095.76 | 3938.02 | 3484.499 | 514.6207 | 5643.117
79.68 | 13351.418 | 9996.228 | 3846.095 | 3355.19 | 514.0715 | 5636.062
79.690002 | 13122.4385 | 9896.12 | 3753.582 | 3226.318 | 513.5231 | 5629.015
79.699997 | 13228.7939 | 9795.5 | 3660.545 | 3433.294 | 512.9759 | 5621.979
79.709999 | 13419.5801 | 9694.225 | 3566.851 | 3725.355 | 512.4292 | 5614.945
79.720001 | 13395.3047 | 9592.365 | 3472.562 | 3802.939 | 511.8835 | 5607.919
79.730003 | 13216.0654 | 9489.916 | 3377.677 | 3726.15 | 511.3384 | 5600.9
79.739998 | 13098.7998 | 9386.949 | 3282.259 | 3711.851 | 510.7946 | 5593.894
79.75 | 13080.6875 | 9283.316 | 3186.174 | 3797.371 | 510.2513 | 5586.891
79.760002 | 13316.4336 | 9179.09 | 3089.485 | 4137.344 | 509.7089 | 5579.896
79.769997 | 13345.4297 | 9074.338 | 2992.258 | 4271.092 | 509.1675 | 5572.912
79.779999 | 13098.1064 | 8968.912 | 2894.355 | 4129.194 | 508.6268 | 5565.931
79.790001 | 13045.4404 | 8862.886 | 2795.841 | 4182.554 | 508.0868 | 5558.958
79.800003 | 12845.2158 | 8756.254 | 2696.715 | 4088.962 | 507.5476 | 5551.991
79.809998 | 12724.6377 | 8649.091 | 2597.043 | 4075.547 | 507.0097 | 5545.038
79.82 | 12949.3271 | 8541.245 | 2496.684 | 4408.082 | 506.4722 | 5538.088
79.830002 | 12831.4189 | 8432.787 | 2395.705 | 4398.632 | 505.9356 | 5531.146
79.839996 | 12889.4609 | 8323.802 | 2294.186 | 4565.659 | 505.4001 | 5524.216
79.849998 | 13000.6826 | 8214.113 | 2191.96 | 4786.57 | 504.8652 | 5517.287
79.860001 | 12976.9941 | 8103.796 | 2089.098 | 4873.198 | 504.3309 | 5510.367
79.870003 | 12743.0371 | 7992.868 | 1985.616 | 4750.169 | 503.7975 | 5503.455
79.879997 | 12613.3477 | 7881.408 | 1881.586 | 4731.94 | 503.2654 | 5496.556
79.889999 | 12911.415 | 7769.231 | 1776.839 | 5142.184 | 502.7336 | 5489.658
79.900002 | 13035.6924 | 7656.417 | 1671.445 | 5379.275 | 502.2027 | 5482.77
79.910004 | 12911.8301 | 7542.982 | 1565.422 | 5368.848 | 501.6726 | 5475.887
79.919998 | 12982.7812 | 7429.006 | 1458.843 | 5553.775 | 501.1437 | 5469.019
79.93 | 13002.082 | 7314.305 | 1351.536 | 5687.777 | 500.6152 | 5462.153
79.940002 | 12751.5557 | 7198.966 | 1243.583 | 5552.59 | 500.0875 | 5455.296
79.949997 | 12992.0479 | 7083.068 | 1135.057 | 5908.98 | 499.561 | 5448.45
79.959999 | 12932.3525 | 6966.446 | 1025.805 | 5965.906 | 499.0349 | 5441.607
79.970001 | 12627.3301 | 6849.181 | 915.8988 | 5778.15 | 498.5097 | 5434.772
79.980003 | 12634.96 | 6731.267 | 805.337 | 5903.693 | 497.9852 | 5427.945
79.989998 | 12988.1152 | 6612.787 | 694.195 | 6375.328 | 497.4619 | 5421.13
80 | 12947.1377 | 6493.573 | 582.3147 | 6453.565 | 496.9391 | 5414.319