## Summary
Parameter | MoO2_P21c_fixed P 21/c | MoC_0.66 F m -3 m
Sample | M25.txt | M25.txt
Method | GSAS-II | GSAS-II
Phase name | MoO2_P21c_fixed P 21/c | MoC_0.66 F m -3 m
COD / MP ID | manual | manual
Formula | Mo4 O8 | Mo4 C2.64
Space group
Space group # | 14 | 225
Crystal system | monoclinic | cubic
a (Å) | 5.54083 | 4.253
b (Å) | 4.86854 | 4.253
c (Å) | 5.64137 | 4.253
α (°) | 90 | 90
β (°) | 120.175 | 90
γ (°) | 90 | 90
Volume (A^3) | 131.55883 | 76.9283
da/a0 (%) | 0 | -0.02
db/b0 (%) | -7.792 | -0.02
dc/c0 (%) | 5.254 | -0.02
dV/V0 (%) | -2.841 | -0.059
Weight fraction (%) | 50 | 50
GSAS-II mass weight fraction (%) | 21.1 | 78.9
Weight fraction ± (%) | 1 | 1
Weight fraction error source | integrated_phase_area_full_covariance+systematic_floor+binary_closure | integrated_phase_area_full_covariance+systematic_floor+binary_closure
Weight fraction propagated sigma (%) | 0.767 | 0.767
Weight fraction systematic floor (%) | 1 | 1
Weight fraction method | integrated_phase_pattern_area | integrated_phase_pattern_area
Integrated phase fraction (%) | 50 | 50
Integrated - wt fraction (percentage points) | 28.9 | -28.9
Integrated phase fraction method | primary_quant_from_refined_phase_envelope | primary_quant_from_refined_phase_envelope
Crystallite size (nm) | 1000 | 1000
Crystallite size source | gsas_hap_size | gsas_hap_size
Scale factor | 206.21552 | 950.42167
Scale factor sigma | 6.01254448 | 14.30116218
Scale factor sigma (%) | 2.916 | 1.505
Scale factor sigma source | gsas_covariance | gsas_covariance
Scale * phase mass value | 105531.2 | 394870.8
Legacy mass-weighted scale value | 105531.2 | 394870.8
U (Caglioti) | 0.01489 | 0.01489
V (Caglioti) | -0.01538 | -0.01538
W (Caglioti) | 0.00566 | 0.00566
X (Lorentzian) | 0 | 0
Y (Lorentzian) | 8.5343 | 8.5343
η at strongest | 1 | 1
FWHM (°) | 8.9912 | 8.9912
FWHM reference 2theta (deg) | 36.65 | 36.65
FWHM reference hkl | [0, 0, 2] | [1, 1, 1]
N reflections | 40 | 5
Seeded by | gsas2 | gsas2
Zero shift (°) | -0.00155 | -0.00155
Rwp (%) | 18.61 | 18.61
Rp (%) | 13.57 | 13.57
χ² | 761.501 | 761.501
GoF | 27.595 | 27.595

## Plot Data
2theta | Y_obs | Y_calc | Background | Residual | MoO2_P21c_fixed P 21/c | MoC_0.66 F m -3 m | MoO2_P21c_fixed P 21/c peak 2θ | MoO2_P21c_fixed P 21/c [hkl] | MoC_0.66 F m -3 m peak 2θ | MoC_0.66 F m -3 m [hkl]
10 | 37670.5703 | 42290.11 | 42123.37 | -4619.537 | 83.36996 | 83.36996 | 18.508 | [100] | 36.565 | [111]
10.01 | 37430.7656 | 42200.47 | 42033.6 | -4769.7 | 83.43033 | 83.43033 | 25.836 | [011] | 42.474 | [200]
10.02 | 38079.4883 | 42111.3 | 41944.32 | -4031.816 | 83.49076 | 83.49076 | 25.922 | [111] | 61.63 | [220]
10.03 | 37450.8984 | 42022.62 | 41855.52 | -4571.724 | 83.55128 | 83.55128 | 31.696 | [102] | 73.838 | [311]
10.04 | 37883.7344 | 41934.42 | 41767.19 | -4050.682 | 83.61186 | 83.61186 | 36.829 | [002] | 77.717 | [222]
10.05 | 37984.7695 | 41846.68 | 41679.34 | -3861.915 | 83.67253 | 83.67253 | 36.895 | [020]
10.06 | 38347.7812 | 41759.43 | 41591.96 | -3411.644 | 83.73328 | 83.73328 | 37.078 | [202]
10.07 | 38084.1211 | 41672.64 | 41505.05 | -3588.515 | 83.79409 | 83.79409 | 37.131 | [111]
10.08 | 37189.9219 | 41586.31 | 41418.6 | -4396.393 | 83.855 | 83.855 | 37.522 | [200]
10.09 | 37536.957 | 41500.46 | 41332.63 | -3963.503 | 83.91598 | 83.91598 | 41.378 | [012]
10.1 | 37933.2148 | 41415.07 | 41247.12 | -3481.854 | 83.97703 | 83.97703 | 42.007 | [210]
10.11 | 37492.5078 | 41330.14 | 41162.06 | -3837.632 | 84.03816 | 84.03816 | 49.414 | [122]
10.12 | 37546.2344 | 41245.67 | 41077.47 | -3699.437 | 84.09937 | 84.09937 | 49.716 | [102]
10.13 | 36828.1406 | 41161.66 | 40993.34 | -4333.519 | 84.16065 | 84.16065 | 52.959 | [113]
10.14 | 36523.5547 | 41078.1 | 40909.66 | -4554.55 | 84.22202 | 84.22202 | 53.1 | [213]
10.15 | 36425.3281 | 40995 | 40826.44 | -4569.675 | 84.28346 | 84.28346 | 53.118 | [022]
10.16 | 37086.1172 | 40912.35 | 40743.66 | -3826.236 | 84.34498 | 84.34498 | 53.305 | [222]
10.17 | 38007.2148 | 40830.15 | 40661.34 | -2822.939 | 84.40658 | 84.40658 | 53.639 | [220]
10.18 | 37481.9414 | 40748.4 | 40579.47 | -3266.46 | 84.46827 | 84.46827 | 53.77 | [211]
10.19 | 36610.75 | 40667.1 | 40498.04 | -4056.346 | 84.53002 | 84.53002 | 54.001 | [311]
10.2 | 38219.9961 | 40586.23 | 40417.05 | -2366.237 | 84.59186 | 84.59186 | 57.688 | [300]
10.21 | 37213.2695 | 40505.81 | 40336.5 | -3292.543 | 84.65378 | 84.65378 | 59.94 | [013]
10.22 | 36819.7461 | 40425.83 | 40256.4 | -3606.086 | 84.71577 | 84.71577 | 60.074 | [131]
10.23 | 36921.5312 | 40346.29 | 40176.73 | -3424.758 | 84.77785 | 84.77785 | 60.329 | [313]
10.24 | 36362.1172 | 40267.18 | 40097.5 | -3905.065 | 84.84 | 84.84 | 63.492 | [122]
10.25 | 36755.6914 | 40188.51 | 40018.7 | -3432.817 | 84.90224 | 84.90224 | 66.211 | [204]
10.26 | 36970.9258 | 40110.27 | 39940.34 | -3139.342 | 84.96456 | 84.96456 | 66.625 | [131]
10.27 | 37566.5938 | 40032.46 | 39862.4 | -2465.863 | 85.02695 | 85.02695 | 67.09 | [202]
10.28 | 37227.9219 | 39955.07 | 39784.89 | -2727.152 | 85.08943 | 85.08943 | 67.577 | [402]
10.29 | 36769.9219 | 39878.12 | 39707.81 | -3108.195 | 85.15199 | 85.15199 | 69.251 | [104]
10.3 | 37491.4102 | 39801.58 | 39631.15 | -2310.174 | 85.21462 | 85.21462 | 69.571 | [304]
10.31 | 37236.3711 | 39725.47 | 39554.92 | -2489.102 | 85.27734 | 85.27734 | 72.783 | [113]
10.32 | 37150.6172 | 39649.78 | 39479.1 | -2499.166 | 85.34014 | 85.34014 | 73.658 | [311]
10.33 | 36956.1523 | 39574.51 | 39403.71 | -2618.36 | 85.40302 | 85.40302 | 78.281 | [224]
10.34 | 36746.1836 | 39499.66 | 39328.72 | -2753.473 | 85.46598 | 85.46598 | 78.354 | [133]
10.35 | 36666.4648 | 39425.22 | 39254.16 | -2758.752 | 85.52903 | 85.52903 | 78.362 | [004]
10.36 | 37172.0781 | 39351.19 | 39180 | -2179.111 | 85.59215 | 85.59215 | 78.523 | [040]
10.37 | 36774.5 | 39277.57 | 39106.26 | -2503.072 | 85.65536 | 85.65536 | 78.973 | [404]
10.38 | 36954.9062 | 39204.36 | 39032.93 | -2249.458 | 85.71865 | 85.71865 | 79.104 | [222]
10.39 | 36918.4648 | 39131.56 | 38960 | -2213.099 | 85.78202 | 85.78202 | 79.208 | [331]
10.4 | 36718.375 | 39059.17 | 38887.48 | -2340.793 | 85.84547 | 85.84547 | 79.561 | [422]
10.41 | 36443.9727 | 38987.18 | 38815.36 | -2543.203 | 85.90901 | 85.90901
10.42 | 37169.9336 | 38915.58 | 38743.64 | -1745.651 | 85.97264 | 85.97264
10.43 | 37350.8984 | 38844.39 | 38672.32 | -1493.495 | 86.03634 | 86.03634
10.44 | 36961.5508 | 38773.6 | 38601.4 | -1812.05 | 86.10012 | 86.10012
10.45 | 36455.7305 | 38703.2 | 38530.88 | -2247.473 | 86.16399 | 86.16399
10.46 | 37223.6562 | 38633.2 | 38460.74 | -1409.544 | 86.22794 | 86.22794
10.47 | 36876.3477 | 38563.59 | 38391 | -1687.241 | 86.29198 | 86.29198
10.48 | 36110.918 | 38494.37 | 38321.66 | -2383.45 | 86.3561 | 86.3561
10.49 | 36629.2539 | 38425.54 | 38252.7 | -1796.283 | 86.4203 | 86.4203
10.5 | 36438.625 | 38357.09 | 38184.12 | -1918.466 | 86.48459 | 86.48459
10.51 | 36525.4375 | 38289.03 | 38115.93 | -1763.594 | 86.54897 | 86.54897
10.52 | 37049.5352 | 38221.35 | 38048.13 | -1171.819 | 86.61342 | 86.61342
10.53 | 36949.7148 | 38154.06 | 37980.7 | -1204.344 | 86.67796 | 86.67796
10.54 | 36209.4414 | 38087.14 | 37913.66 | -1877.702 | 86.74259 | 86.74259
10.55 | 36116.2344 | 38020.6 | 37846.99 | -1904.37 | 86.8073 | 86.8073
10.56 | 36531.1328 | 37954.44 | 37780.7 | -1423.31 | 86.87209 | 86.87209
10.57 | 36586.8867 | 37888.66 | 37714.78 | -1301.768 | 86.93698 | 86.93698
10.58 | 36118.6484 | 37823.24 | 37649.24 | -1704.591 | 87.00194 | 87.00194
10.59 | 36878.1523 | 37758.2 | 37584.06 | -880.043 | 87.067 | 87.067
10.6 | 36611.3945 | 37693.52 | 37519.26 | -1082.125 | 87.13214 | 87.13214
10.61 | 36167.5117 | 37629.21 | 37454.82 | -1461.7 | 87.19736 | 87.19736
10.62 | 36572.3672 | 37565.27 | 37390.74 | -992.9015 | 87.26267 | 87.26267
10.63 | 36739.625 | 37501.69 | 37327.03 | -762.0647 | 87.32807 | 87.32807
10.64 | 36219.2539 | 37438.47 | 37263.69 | -1219.219 | 87.39355 | 87.39355
10.65 | 36100.2188 | 37375.62 | 37200.7 | -1275.397 | 87.45912 | 87.45912
10.66 | 36207.6367 | 37313.12 | 37138.07 | -1105.481 | 87.52478 | 87.52478
10.67 | 35687.9336 | 37250.98 | 37075.8 | -1563.043 | 87.59052 | 87.59052
10.68 | 35708.4141 | 37189.19 | 37013.88 | -1480.776 | 87.65636 | 87.65636
10.69 | 35925.9062 | 37127.76 | 36952.31 | -1201.851 | 87.72228 | 87.72228
10.7 | 36646.8203 | 37066.68 | 36891.1 | -419.856 | 87.78829 | 87.78829
10.71 | 36929.0195 | 37005.95 | 36830.24 | -76.92578 | 87.85438 | 87.85438
10.72 | 36018.6836 | 36945.56 | 36769.72 | -926.879 | 87.92056 | 87.92056
10.73 | 35818.0703 | 36885.53 | 36709.55 | -1067.456 | 87.98683 | 87.98683
10.74 | 35457.0781 | 36825.84 | 36649.73 | -1368.757 | 88.05319 | 88.05319
10.75 | 35206.1953 | 36766.49 | 36590.25 | -1560.292 | 88.11964 | 88.11964
10.76 | 35841.3008 | 36707.48 | 36531.11 | -866.1808 | 88.18618 | 88.18618
10.77 | 36107.8398 | 36648.82 | 36472.31 | -540.9756 | 88.25281 | 88.25281
10.78 | 36489.1758 | 36590.49 | 36413.85 | -101.3118 | 88.31953 | 88.31953
10.79 | 36341.0664 | 36532.5 | 36355.72 | -191.43 | 88.38633 | 88.38633
10.8 | 35662.75 | 36474.84 | 36297.93 | -812.0902 | 88.45322 | 88.45322
10.81 | 35112.3672 | 36417.52 | 36240.48 | -1305.15 | 88.5202 | 88.5202
10.82 | 35249.4688 | 36360.53 | 36183.35 | -1111.058 | 88.58728 | 88.58728
10.83 | 35675.0352 | 36303.87 | 36126.56 | -628.8302 | 88.65444 | 88.65444
10.84 | 35867.8047 | 36247.53 | 36070.09 | -379.7283 | 88.72171 | 88.72171
10.85 | 36251.3203 | 36191.53 | 36013.95 | 59.79294 | 88.78905 | 88.78905
10.86 | 35706.2305 | 36135.85 | 35958.13 | -429.6165 | 88.85648 | 88.85648
10.87 | 35549.7812 | 36080.49 | 35902.64 | -530.7091 | 88.92401 | 88.92401
10.88 | 35563.0977 | 36025.46 | 35847.47 | -462.3579 | 88.99163 | 88.99163
10.89 | 35624.1016 | 35970.74 | 35792.62 | -346.6398 | 89.05934 | 89.05934
10.9 | 36116.3945 | 35916.35 | 35738.09 | 200.0485 | 89.12713 | 89.12713
10.91 | 35499.6289 | 35862.27 | 35683.88 | -362.639 | 89.19503 | 89.19503
10.92 | 35785.6758 | 35808.51 | 35629.98 | -22.82968 | 89.26302 | 89.26302
10.93 | 36579.4961 | 35755.06 | 35576.39 | 824.4389 | 89.3311 | 89.3311
10.94 | 35889.0625 | 35701.92 | 35523.12 | 187.1412 | 89.39927 | 89.39927
10.95 | 35367.8555 | 35649.1 | 35470.16 | -281.241 | 89.46753 | 89.46753
10.96 | 35065.8398 | 35596.58 | 35417.51 | -530.7412 | 89.53588 | 89.53588
10.97 | 34753.7266 | 35544.37 | 35365.16 | -790.6468 | 89.60433 | 89.60433
10.98 | 34863.6172 | 35492.47 | 35313.13 | -628.8549 | 89.67286 | 89.67286
10.99 | 35253.0938 | 35440.88 | 35261.39 | -187.7818 | 89.7415 | 89.7415
11 | 35381.332 | 35389.58 | 35209.96 | -8.250232 | 89.81023 | 89.81023
11.01 | 35258.0547 | 35338.59 | 35158.83 | -80.53586 | 89.87905 | 89.87905
11.02 | 35695.8984 | 35287.9 | 35108 | 407.9994 | 89.94796 | 89.94796
11.03 | 35521.1211 | 35237.51 | 35057.47 | 283.615 | 90.01698 | 90.01698
11.04 | 35852.7617 | 35187.41 | 35007.24 | 665.3514 | 90.08608 | 90.08608
11.05 | 35868.1836 | 35137.61 | 34957.3 | 730.5735 | 90.15528 | 90.15528
11.06 | 35889.9336 | 35088.1 | 34907.65 | 801.8297 | 90.22456 | 90.22456
11.07 | 35692.3438 | 35038.89 | 34858.3 | 653.4535 | 90.29395 | 90.29395
11.08 | 35549.3047 | 34989.97 | 34809.24 | 559.3369 | 90.36343 | 90.36343
11.09 | 35284.7852 | 34941.33 | 34760.47 | 343.4504 | 90.43302 | 90.43302
11.1 | 35818.1133 | 34892.99 | 34711.98 | 925.1233 | 90.50269 | 90.50269
11.11 | 35518 | 34844.93 | 34663.79 | 673.0683 | 90.57246 | 90.57246
11.12 | 35164.8086 | 34797.16 | 34615.87 | 367.65 | 90.64233 | 90.64233
11.13 | 35071.2695 | 34749.67 | 34568.24 | 321.6004 | 90.71229 | 90.71229
11.14 | 34923.25 | 34702.46 | 34520.9 | 220.7882 | 90.78235 | 90.78235
11.15 | 34625.7656 | 34655.54 | 34473.83 | -29.76954 | 90.8525 | 90.8525
11.16 | 34942.2305 | 34608.89 | 34427.04 | 333.3427 | 90.92275 | 90.92275
11.17 | 35526.9688 | 34562.52 | 34380.53 | 964.4505 | 90.9931 | 90.9931
11.18 | 35439.8867 | 34516.43 | 34334.3 | 923.4616 | 91.06355 | 91.06355
11.19 | 34868.6641 | 34470.61 | 34288.34 | 398.0573 | 91.1341 | 91.1341
11.2 | 34536.5 | 34425.06 | 34242.65 | 111.438 | 91.20474 | 91.20474
11.21 | 34517.4141 | 34379.79 | 34197.24 | 137.6249 | 91.27547 | 91.27547
11.22 | 34802.0898 | 34334.79 | 34152.09 | 467.3028 | 91.34631 | 91.34631
11.23 | 35223.543 | 34290.05 | 34107.22 | 933.489 | 91.41724 | 91.41724
11.24 | 34909.6406 | 34245.59 | 34062.61 | 664.0519 | 91.48828 | 91.48828
11.25 | 34862.7891 | 34201.39 | 34018.27 | 661.3993 | 91.55942 | 91.55942
11.26 | 35205.5508 | 34157.46 | 33974.19 | 1048.095 | 91.63065 | 91.63065
11.27 | 35316.9648 | 34113.79 | 33930.38 | 1203.179 | 91.70198 | 91.70198
11.28 | 34875.1094 | 34070.38 | 33886.83 | 804.7323 | 91.77342 | 91.77342
11.29 | 34762.1406 | 34027.23 | 33843.54 | 734.911 | 91.84495 | 91.84495
11.3 | 35049.9453 | 33984.34 | 33800.51 | 1065.604 | 91.91658 | 91.91658
11.31 | 35932.7734 | 33941.71 | 33757.73 | 1991.062 | 91.9883 | 91.9883
11.32 | 35316.7695 | 33899.34 | 33715.22 | 1417.432 | 92.06014 | 92.06014
11.33 | 34577.2461 | 33857.22 | 33672.95 | 720.0273 | 92.13207 | 92.13207
11.34 | 34465.5391 | 33815.35 | 33630.95 | 650.1849 | 92.20411 | 92.20411
11.35 | 34821.6523 | 33773.74 | 33589.19 | 1047.91 | 92.27624 | 92.27624
11.36 | 35043.6602 | 33732.38 | 33547.68 | 1311.279 | 92.34848 | 92.34848
11.37 | 34772.9102 | 33691.27 | 33506.43 | 1081.641 | 92.42082 | 92.42082
11.38 | 35135.0625 | 33650.41 | 33465.42 | 1484.656 | 92.49325 | 92.49325
11.39 | 35494.1719 | 33609.79 | 33424.66 | 1884.381 | 92.56579 | 92.56579
11.4 | 35033.7734 | 33569.42 | 33384.14 | 1464.353 | 92.63843 | 92.63843
11.41 | 34293.6992 | 33529.29 | 33343.87 | 764.4047 | 92.71118 | 92.71118
11.42 | 33970.2578 | 33489.41 | 33303.84 | 480.8461 | 92.78403 | 92.78403
11.43 | 34550.5352 | 33449.77 | 33264.06 | 1100.765 | 92.85699 | 92.85699
11.44 | 34643.6211 | 33410.37 | 33224.51 | 1233.251 | 92.93004 | 92.93004
11.45 | 34515.0742 | 33371.21 | 33185.2 | 1143.866 | 93.0032 | 93.0032
11.46 | 34890.2773 | 33332.28 | 33146.13 | 1557.993 | 93.07646 | 93.07646
11.47 | 34721.5859 | 33293.6 | 33107.3 | 1427.989 | 93.14982 | 93.14982
11.48 | 34282.0664 | 33255.14 | 33068.7 | 1026.922 | 93.22329 | 93.22329
11.49 | 33849.9023 | 33216.93 | 33030.33 | 632.9766 | 93.29686 | 93.29686
11.5 | 34799.9062 | 33178.94 | 32992.2 | 1620.967 | 93.37055 | 93.37055
11.51 | 34861.6797 | 33141.18 | 32954.3 | 1720.495 | 93.44434 | 93.44434
11.52 | 34149.2656 | 33103.66 | 32916.62 | 1045.606 | 93.51822 | 93.51822
11.53 | 34479.9961 | 33066.36 | 32879.18 | 1413.632 | 93.59222 | 93.59222
11.54 | 33828.8281 | 33029.3 | 32841.96 | 799.533 | 93.66632 | 93.66632
11.55 | 33963.1289 | 32992.45 | 32804.97 | 970.6765 | 93.74052 | 93.74052
11.56 | 34256.1484 | 32955.83 | 32768.2 | 1300.314 | 93.81483 | 93.81483
11.57 | 34273.0078 | 32919.44 | 32731.66 | 1353.567 | 93.88925 | 93.88925
11.58 | 34732.3477 | 32883.27 | 32695.34 | 1849.079 | 93.96378 | 93.96378
11.59 | 34777.8359 | 32847.32 | 32659.24 | 1930.518 | 94.03842 | 94.03842
11.6 | 33887.7969 | 32811.59 | 32623.36 | 1076.21 | 94.11316 | 94.11316
11.61 | 33436.9531 | 32776.07 | 32587.7 | 660.8789 | 94.188 | 94.188
11.62 | 34081.25 | 32740.78 | 32552.25 | 1340.471 | 94.26296 | 94.26296
11.63 | 34000.2148 | 32705.7 | 32517.02 | 1294.515 | 94.33801 | 94.33801
11.64 | 33877.543 | 32670.84 | 32482.01 | 1206.707 | 94.41318 | 94.41318
11.65 | 34148.1641 | 32636.19 | 32447.21 | 1511.979 | 94.48846 | 94.48846
11.66 | 34057.5938 | 32601.75 | 32412.62 | 1455.847 | 94.56384 | 94.56384
11.67 | 34044.8672 | 32567.52 | 32378.24 | 1477.347 | 94.63935 | 94.63935
11.68 | 33980.1719 | 32533.5 | 32344.07 | 1446.668 | 94.71495 | 94.71495
11.69 | 33895 | 32499.7 | 32310.11 | 1395.305 | 94.79067 | 94.79067
11.7 | 33993.7539 | 32466.09 | 32276.36 | 1527.659 | 94.86649 | 94.86649
11.71 | 34381.5 | 32432.7 | 32242.82 | 1948.8 | 94.94242 | 94.94242
11.72 | 34545.2109 | 32399.51 | 32209.47 | 2145.7 | 95.01847 | 95.01847
11.73 | 34294.3711 | 32366.53 | 32176.34 | 1927.845 | 95.09462 | 95.09462
11.74 | 33893.5 | 32333.74 | 32143.4 | 1559.756 | 95.17088 | 95.17088
11.75 | 34386.4648 | 32301.16 | 32110.67 | 2085.302 | 95.24727 | 95.24727
11.76 | 34424.5312 | 32268.78 | 32078.14 | 2155.748 | 95.32376 | 95.32376
11.77 | 34225.7539 | 32236.6 | 32045.8 | 1989.152 | 95.40035 | 95.40035
11.78 | 33609.7227 | 32204.62 | 32013.66 | 1405.104 | 95.47707 | 95.47707
11.79 | 33416.0078 | 32172.83 | 31981.72 | 1243.175 | 95.55389 | 95.55389
11.8 | 33696.8711 | 32141.24 | 31949.98 | 1555.629 | 95.63082 | 95.63082
11.81 | 34068.4414 | 32109.85 | 31918.43 | 1958.595 | 95.70786 | 95.70786
11.82 | 33865.4531 | 32078.64 | 31887.07 | 1786.809 | 95.78503 | 95.78503
11.83 | 33904.7266 | 32047.63 | 31855.91 | 1857.093 | 95.8623 | 95.8623
11.84 | 34073.1328 | 32016.81 | 31824.94 | 2056.318 | 95.9397 | 95.9397
11.85 | 34517.7617 | 31986.19 | 31794.15 | 2531.576 | 96.0172 | 96.0172
11.86 | 34624.7266 | 31955.75 | 31763.56 | 2668.981 | 96.09481 | 96.09481
11.87 | 34338 | 31925.49 | 31733.15 | 2412.507 | 96.17254 | 96.17254
11.88 | 33877.0977 | 31895.43 | 31702.93 | 1981.67 | 96.25038 | 96.25038
11.89 | 34580.2266 | 31865.55 | 31672.89 | 2714.68 | 96.32834 | 96.32834
11.9 | 34304.3867 | 31835.85 | 31643.04 | 2468.536 | 96.40641 | 96.40641
11.91 | 34314.8086 | 31806.34 | 31613.37 | 2508.47 | 96.4846 | 96.4846
11.92 | 34326.3008 | 31777.01 | 31583.88 | 2549.293 | 96.56291 | 96.56291
11.93 | 33817.3281 | 31747.86 | 31554.58 | 2069.47 | 96.64133 | 96.64133
11.94 | 34279.6367 | 31718.89 | 31525.45 | 2560.749 | 96.71987 | 96.71987
11.95 | 34013.0078 | 31690.1 | 31496.5 | 2322.911 | 96.79853 | 96.79853
11.96 | 33124.6914 | 31661.48 | 31467.73 | 1463.208 | 96.87729 | 96.87729
11.97 | 32793.25 | 31633.05 | 31439.13 | 1160.203 | 96.95618 | 96.95618
11.98 | 33352.3945 | 31604.79 | 31410.72 | 1747.609 | 97.03518 | 97.03518
11.99 | 34802.2148 | 31576.7 | 31382.47 | 3225.515 | 97.1143 | 97.1143
12 | 35060.8594 | 31548.79 | 31354.4 | 3512.073 | 97.19355 | 97.19355
12.01 | 33495.7656 | 31521.05 | 31326.5 | 1974.721 | 97.27291 | 97.27291
12.02 | 32688.6074 | 31493.48 | 31298.77 | 1195.132 | 97.35239 | 97.35239
12.03 | 33180.7422 | 31466.08 | 31271.21 | 1714.667 | 97.43199 | 97.43199
12.04 | 33582.9023 | 31438.85 | 31243.82 | 2144.057 | 97.5117 | 97.5117
12.05 | 33268.2305 | 31411.78 | 31216.6 | 1856.448 | 97.59153 | 97.59153
12.06 | 32852.5469 | 31384.89 | 31189.54 | 1467.66 | 97.67148 | 97.67148
12.07 | 33286.543 | 31358.16 | 31162.65 | 1928.385 | 97.75156 | 97.75156
12.08 | 33711.8477 | 31331.59 | 31135.93 | 2380.255 | 97.83176 | 97.83176
12.09 | 33554.9023 | 31305.19 | 31109.37 | 2249.71 | 97.91208 | 97.91208
12.1 | 33412.2969 | 31278.95 | 31082.97 | 2133.343 | 97.99251 | 97.99251
12.11 | 33640.5273 | 31252.88 | 31056.73 | 2387.649 | 98.07307 | 98.07307
12.12 | 33706.6406 | 31226.96 | 31030.65 | 2479.678 | 98.15375 | 98.15375
12.13 | 33248.9219 | 31201.21 | 31004.74 | 2047.715 | 98.23455 | 98.23455
12.14 | 33666.1094 | 31175.61 | 30978.98 | 2490.5 | 98.31547 | 98.31547
12.15 | 33578.1211 | 31150.17 | 30953.38 | 2427.951 | 98.39651 | 98.39651
12.16 | 32956.9883 | 31124.89 | 30927.93 | 1832.101 | 98.47769 | 98.47769
12.17 | 32848.043 | 31099.76 | 30902.64 | 1748.283 | 98.55898 | 98.55898
12.18 | 33405.7617 | 31074.79 | 30877.51 | 2330.974 | 98.6404 | 98.6404
12.19 | 33702.2773 | 31049.97 | 30852.52 | 2652.309 | 98.72194 | 98.72194
12.2 | 33826.0742 | 31025.3 | 30827.7 | 2800.772 | 98.8036 | 98.8036
12.21 | 33532.0234 | 31000.79 | 30803.02 | 2531.236 | 98.88539 | 98.88539
12.22 | 33133.5586 | 30976.42 | 30778.49 | 2157.135 | 98.9673 | 98.9673
12.23 | 33135.7812 | 30952.21 | 30754.11 | 2183.572 | 99.04934 | 99.04934
12.24 | 33440.2891 | 30928.14 | 30729.88 | 2512.145 | 99.1315 | 99.1315
12.25 | 33213.6094 | 30904.23 | 30705.8 | 2309.383 | 99.21379 | 99.21379
12.26 | 32659.6387 | 30880.45 | 30681.86 | 1779.184 | 99.29621 | 99.29621
12.27 | 32681.1992 | 30856.83 | 30658.07 | 1824.37 | 99.37875 | 99.37875
12.28 | 32615.377 | 30833.35 | 30634.43 | 1782.028 | 99.46142 | 99.46142
12.29 | 32732.0352 | 30810.01 | 30610.92 | 1922.023 | 99.54421 | 99.54421
12.3 | 32929.3711 | 30786.82 | 30587.56 | 2142.553 | 99.62713 | 99.62713
12.31 | 32859.3359 | 30763.77 | 30564.35 | 2095.57 | 99.71017 | 99.71017
12.32 | 32976.0703 | 30740.85 | 30541.27 | 2235.216 | 99.79335 | 99.79335
12.33 | 33163.4414 | 30718.08 | 30518.33 | 2445.358 | 99.87666 | 99.87666
12.34 | 32765.2207 | 30695.45 | 30495.53 | 2069.769 | 99.9601 | 99.9601
12.35 | 32675.9375 | 30672.96 | 30472.87 | 2002.98 | 100.0437 | 100.0437
12.36 | 32449.0664 | 30650.6 | 30450.35 | 1798.466 | 100.1274 | 100.1274
12.37 | 33048.5508 | 30628.38 | 30427.96 | 2420.171 | 100.2112 | 100.2112
12.38 | 33061.7461 | 30606.29 | 30405.7 | 2455.451 | 100.2951 | 100.2951
12.39 | 32687.6855 | 30584.34 | 30383.59 | 2103.342 | 100.3792 | 100.3792
12.4 | 32970.5859 | 30562.53 | 30361.6 | 2408.06 | 100.4634 | 100.4634
12.41 | 33135.668 | 30540.84 | 30339.75 | 2594.826 | 100.5478 | 100.5478
12.42 | 32895.4883 | 30519.29 | 30318.02 | 2376.2 | 100.6322 | 100.6322
12.43 | 33070.1172 | 30497.87 | 30296.43 | 2572.251 | 100.7169 | 100.7169
12.44 | 33140.2461 | 30476.57 | 30274.97 | 2663.673 | 100.8016 | 100.8016
12.45 | 32591.9258 | 30455.41 | 30253.64 | 2136.517 | 100.8865 | 100.8865
12.46 | 32745.3223 | 30434.37 | 30232.43 | 2310.949 | 100.9715 | 100.9715
12.47 | 33697.4375 | 30413.46 | 30211.35 | 3283.973 | 101.0566 | 101.0566
12.48 | 33936.6367 | 30392.68 | 30190.4 | 3543.955 | 101.1419 | 101.1419
12.49 | 33374.6641 | 30372.02 | 30169.57 | 3002.639 | 101.2273 | 101.2273
12.5 | 33070.5508 | 30351.49 | 30148.87 | 2719.059 | 101.3128 | 101.3128
12.51 | 32632.6699 | 30331.08 | 30128.29 | 2301.587 | 101.3985 | 101.3985
12.52 | 32400.3555 | 30310.8 | 30107.83 | 2089.56 | 101.4843 | 101.4843
12.53 | 32940.625 | 30290.63 | 30087.49 | 2649.994 | 101.5703 | 101.5703
12.54 | 33360.375 | 30270.59 | 30067.27 | 3089.788 | 101.6563 | 101.6563
12.55 | 33221.1055 | 30250.66 | 30047.18 | 2970.442 | 101.7426 | 101.7426
12.56 | 32638.5801 | 30230.86 | 30027.2 | 2407.721 | 101.8289 | 101.8289
12.57 | 32368.3027 | 30211.17 | 30007.34 | 2157.13 | 101.9154 | 101.9154
12.58 | 32517.5547 | 30191.6 | 29987.6 | 2325.951 | 102.002 | 102.002
12.59 | 32411.4844 | 30172.15 | 29967.97 | 2239.333 | 102.0888 | 102.0888
12.6 | 32469.6504 | 30152.81 | 29948.46 | 2316.836 | 102.1757 | 102.1757
12.61 | 32206.0449 | 30133.59 | 29929.07 | 2072.452 | 102.2627 | 102.2627
12.62 | 32019.3535 | 30114.49 | 29909.79 | 1904.868 | 102.3499 | 102.3499
12.63 | 32507.9277 | 30095.49 | 29890.62 | 2412.436 | 102.4372 | 102.4372
12.64 | 32299.6992 | 30076.61 | 29871.56 | 2223.09 | 102.5247 | 102.5247
12.65 | 32217.2559 | 30057.84 | 29852.61 | 2159.417 | 102.6123 | 102.6123
12.66 | 32532.6367 | 30039.18 | 29833.78 | 2493.457 | 102.7 | 102.7
12.67 | 32402.8477 | 30020.63 | 29815.05 | 2382.218 | 102.7879 | 102.7879
12.68 | 32219.8906 | 30002.19 | 29796.44 | 2217.702 | 102.8759 | 102.8759
12.69 | 32091.4238 | 29983.86 | 29777.93 | 2107.567 | 102.9641 | 102.9641
12.7 | 32035.2168 | 29965.63 | 29759.53 | 2069.585 | 103.0524 | 103.0524
12.71 | 31630.3965 | 29947.51 | 29741.23 | 1682.883 | 103.1408 | 103.1408
12.72 | 31581.7734 | 29929.5 | 29723.04 | 1652.273 | 103.2294 | 103.2294
12.73 | 31880.4004 | 29911.59 | 29704.96 | 1968.807 | 103.3182 | 103.3182
12.74 | 31637.9199 | 29893.79 | 29686.98 | 1744.13 | 103.407 | 103.407
12.75 | 31695.2871 | 29876.09 | 29669.1 | 1819.197 | 103.4961 | 103.4961
12.76 | 31996.9004 | 29858.49 | 29651.32 | 2138.408 | 103.5852 | 103.5852
12.77 | 31652.457 | 29841 | 29633.65 | 1811.46 | 103.6745 | 103.6745
12.78 | 31762.666 | 29823.6 | 29616.07 | 1939.063 | 103.764 | 103.764
12.79 | 32188.0527 | 29806.31 | 29598.6 | 2381.744 | 103.8536 | 103.8536
12.8 | 32164.8652 | 29789.11 | 29581.23 | 2375.751 | 103.9433 | 103.9433
12.81 | 31935.0156 | 29772.02 | 29563.95 | 2162.998 | 104.0332 | 104.0332
12.82 | 31223.1875 | 29755.02 | 29546.77 | 1468.168 | 104.1232 | 104.1232
12.83 | 30760.1543 | 29738.12 | 29529.69 | 1022.035 | 104.2134 | 104.2134
12.84 | 31044.1152 | 29721.31 | 29512.71 | 1322.801 | 104.3038 | 104.3038
12.85 | 31450.4258 | 29704.61 | 29495.82 | 1745.821 | 104.3942 | 104.3942
12.86 | 31708.8555 | 29687.99 | 29479.02 | 2020.864 | 104.4849 | 104.4849
12.87 | 31634.5156 | 29671.47 | 29462.32 | 1963.045 | 104.5757 | 104.5757
12.88 | 31663.8652 | 29655.04 | 29445.71 | 2008.821 | 104.6666 | 104.6666
12.89 | 31832.8652 | 29638.71 | 29429.19 | 2194.155 | 104.7576 | 104.7576
12.9 | 31544.6816 | 29622.47 | 29412.77 | 1922.214 | 104.8489 | 104.8489
12.91 | 31262.4824 | 29606.32 | 29396.44 | 1656.166 | 104.9402 | 104.9402
12.92 | 31254.6797 | 29590.26 | 29380.19 | 1664.424 | 105.0318 | 105.0318
12.93 | 31057.2031 | 29574.28 | 29364.04 | 1482.919 | 105.1235 | 105.1235
12.94 | 30717.7754 | 29558.4 | 29347.97 | 1159.374 | 105.2153 | 105.2153
12.95 | 30385.502 | 29542.61 | 29331.99 | 842.8948 | 105.3073 | 105.3073
12.96 | 30750.4648 | 29526.9 | 29316.1 | 1223.565 | 105.3994 | 105.3994
12.97 | 31209.1211 | 29511.28 | 29300.3 | 1697.841 | 105.4917 | 105.4917
12.98 | 31367.3027 | 29495.75 | 29284.58 | 1871.557 | 105.5841 | 105.5841
12.99 | 31509.1289 | 29480.3 | 29268.94 | 2028.833 | 105.6767 | 105.6767
13 | 31053.623 | 29464.93 | 29253.39 | 1588.691 | 105.7695 | 105.7695
13.01 | 30746.3535 | 29449.65 | 29237.93 | 1296.703 | 105.8624 | 105.8624
13.02 | 31038.7656 | 29434.45 | 29222.54 | 1604.312 | 105.9555 | 105.9555
13.03 | 31263.418 | 29419.34 | 29207.24 | 1844.08 | 106.0487 | 106.0487
13.04 | 31425.2695 | 29404.3 | 29192.02 | 2020.965 | 106.142 | 106.142
13.05 | 31690.9219 | 29389.35 | 29176.88 | 2301.571 | 106.2356 | 106.2356
13.06 | 31359.7812 | 29374.48 | 29161.82 | 1985.302 | 106.3293 | 106.3293
13.07 | 30967.375 | 29359.69 | 29146.84 | 1607.689 | 106.4231 | 106.4231
13.08 | 31238.4727 | 29344.97 | 29131.94 | 1893.501 | 106.5171 | 106.5171
13.09 | 31532.4102 | 29330.34 | 29117.11 | 2202.074 | 106.6113 | 106.6113
13.1 | 31336.8379 | 29315.78 | 29102.37 | 2021.06 | 106.7056 | 106.7056
13.11 | 31084.5742 | 29301.3 | 29087.7 | 1783.278 | 106.8001 | 106.8001
13.12 | 30700.9492 | 29286.89 | 29073.1 | 1414.058 | 106.8947 | 106.8947
13.13 | 30430.6816 | 29272.56 | 29058.58 | 1158.121 | 106.9895 | 106.9895
13.14 | 30573.0645 | 29258.31 | 29044.14 | 1314.759 | 107.0845 | 107.0845
13.15 | 30837.4023 | 29244.13 | 29029.77 | 1593.277 | 107.1796 | 107.1796
13.16 | 30905.7109 | 29230.02 | 29015.47 | 1675.693 | 107.2749 | 107.2749
13.17 | 30795.5527 | 29215.98 | 29001.24 | 1579.57 | 107.3704 | 107.3704
13.18 | 30750.8535 | 29202.02 | 28987.09 | 1548.833 | 107.466 | 107.466
13.19 | 30776.9941 | 29188.13 | 28973.01 | 1588.865 | 107.5618 | 107.5618
13.2 | 31410.3848 | 29174.31 | 28958.99 | 2236.076 | 107.6577 | 107.6577
13.21 | 31328.2188 | 29160.56 | 28945.05 | 2167.66 | 107.7538 | 107.7538
13.22 | 30727.1016 | 29146.88 | 28931.18 | 1580.224 | 107.8501 | 107.8501
13.23 | 30750.3047 | 29133.27 | 28917.37 | 1617.038 | 107.9465 | 107.9465
13.24 | 30763.459 | 29119.72 | 28903.64 | 1643.736 | 108.0431 | 108.0431
13.25 | 30423.1641 | 29106.25 | 28889.97 | 1316.917 | 108.1399 | 108.1399
13.26 | 29952.5801 | 29092.84 | 28876.36 | 859.7423 | 108.2368 | 108.2368
13.27 | 30042.9844 | 29079.5 | 28862.83 | 963.4893 | 108.3339 | 108.3339
13.28 | 30505.0508 | 29066.22 | 28849.36 | 1438.833 | 108.4312 | 108.4312
13.29 | 30611.6328 | 29053.01 | 28835.95 | 1558.627 | 108.5287 | 108.5287
13.3 | 30533.5508 | 29039.86 | 28822.61 | 1493.692 | 108.6263 | 108.6263
13.31 | 30321.9961 | 29026.77 | 28809.33 | 1295.221 | 108.7241 | 108.7241
13.32 | 29781.1328 | 29013.75 | 28796.11 | 767.3785 | 108.822 | 108.822
13.33 | 29434.7129 | 29000.8 | 28782.96 | 433.9165 | 108.9201 | 108.9201
13.34 | 29389.7207 | 28987.9 | 28769.86 | 401.8204 | 109.0184 | 109.0184
13.35 | 29218.584 | 28975.07 | 28756.83 | 243.5184 | 109.1169 | 109.1169
13.36 | 29668.4531 | 28962.29 | 28743.86 | 706.1614 | 109.2155 | 109.2155
13.37 | 30067.4863 | 28949.58 | 28730.95 | 1117.908 | 109.3144 | 109.3144
13.38 | 29997.6543 | 28936.92 | 28718.1 | 1060.731 | 109.4134 | 109.4134
13.39 | 30498.1035 | 28924.33 | 28705.3 | 1573.775 | 109.5125 | 109.5125
13.4 | 30339.7324 | 28911.79 | 28692.57 | 1427.941 | 109.6118 | 109.6118
13.41 | 29560.2188 | 28899.31 | 28679.89 | 660.9071 | 109.7114 | 109.7114
13.42 | 29759.7422 | 28886.89 | 28667.27 | 872.8527 | 109.8111 | 109.8111
13.43 | 29847.6074 | 28874.52 | 28654.7 | 973.0835 | 109.9109 | 109.9109
13.44 | 29456.252 | 28862.21 | 28642.19 | 594.0378 | 110.011 | 110.011
13.45 | 29696.2715 | 28849.96 | 28629.74 | 846.3116 | 110.1112 | 110.1112
13.46 | 30136.9805 | 28837.76 | 28617.34 | 1299.22 | 110.2116 | 110.2116
13.47 | 29935.875 | 28825.62 | 28604.99 | 1110.26 | 110.3122 | 110.3122
13.48 | 29341.5215 | 28813.52 | 28592.7 | 527.998 | 110.4129 | 110.4129
13.49 | 29501.2148 | 28801.49 | 28580.46 | 699.7298 | 110.5139 | 110.5139
13.5 | 29829.2441 | 28789.5 | 28568.27 | 1039.745 | 110.615 | 110.615
13.51 | 29897.1953 | 28777.56 | 28556.13 | 1119.63 | 110.7163 | 110.7163
13.52 | 30357.3008 | 28765.68 | 28544.05 | 1591.619 | 110.8178 | 110.8178
13.53 | 30156.4688 | 28753.85 | 28532.01 | 1402.618 | 110.9194 | 110.9194
13.54 | 29518.125 | 28742.07 | 28520.03 | 776.0562 | 111.0213 | 111.0213
13.55 | 29475.7344 | 28730.34 | 28508.09 | 745.3975 | 111.1233 | 111.1233
13.56 | 29727.668 | 28718.65 | 28496.2 | 1009.014 | 111.2255 | 111.2255
13.57 | 29736.8926 | 28707.02 | 28484.36 | 1029.873 | 111.3279 | 111.3279
13.58 | 29980.8555 | 28695.43 | 28472.57 | 1285.422 | 111.4305 | 111.4305
13.59 | 30356.668 | 28683.9 | 28460.83 | 1672.773 | 111.5333 | 111.5333
13.6 | 29752.6309 | 28672.4 | 28449.13 | 1080.227 | 111.6363 | 111.6363
13.61 | 29071.1035 | 28660.96 | 28437.48 | 410.1449 | 111.7394 | 111.7394
13.62 | 29091.8965 | 28649.56 | 28425.87 | 442.3372 | 111.8428 | 111.8428
13.63 | 29049.4863 | 28638.21 | 28414.31 | 411.2809 | 111.9463 | 111.9463
13.64 | 29024.0645 | 28626.9 | 28402.8 | 397.1682 | 112.05 | 112.05
13.65 | 29249.8965 | 28615.63 | 28391.32 | 634.2649 | 112.1539 | 112.1539
13.66 | 29154.5801 | 28604.41 | 28379.89 | 550.1695 | 112.258 | 112.258
13.67 | 29063.8125 | 28593.23 | 28368.51 | 470.5796 | 112.3623 | 112.3623
13.68 | 28911.2852 | 28582.1 | 28357.16 | 329.1873 | 112.4668 | 112.4668
13.69 | 28563.4785 | 28571.01 | 28345.86 | -7.526646 | 112.5715 | 112.5715
13.7 | 28782.2168 | 28559.95 | 28334.6 | 222.2627 | 112.6763 | 112.6763
13.71 | 29110.9746 | 28548.94 | 28323.38 | 562.0304 | 112.7814 | 112.7814
13.72 | 28920.1934 | 28537.98 | 28312.2 | 382.2184 | 112.8866 | 112.8866
13.73 | 29187.9746 | 28527.05 | 28301.06 | 660.9286 | 112.9921 | 112.9921
13.74 | 29647.4668 | 28516.16 | 28289.96 | 1131.31 | 113.0977 | 113.0977
13.75 | 29584.5723 | 28505.31 | 28278.9 | 1079.266 | 113.2036 | 113.2036
13.76 | 29338.2324 | 28494.49 | 28267.88 | 843.7374 | 113.3096 | 113.3096
13.77 | 29215.9512 | 28483.72 | 28256.89 | 732.2296 | 113.4159 | 113.4159
13.78 | 29488.9414 | 28472.99 | 28245.94 | 1015.955 | 113.5223 | 113.5223
13.79 | 29716.9277 | 28462.29 | 28235.03 | 1254.64 | 113.6289 | 113.6289
13.8 | 29217.4082 | 28451.63 | 28224.15 | 765.7825 | 113.7358 | 113.7358
13.81 | 28423.4473 | 28441 | 28213.31 | -17.55284 | 113.8428 | 113.8428
13.82 | 28391.9258 | 28430.41 | 28202.51 | -38.48451 | 113.9501 | 113.9501
13.83 | 28820.2773 | 28419.86 | 28191.74 | 400.4216 | 114.0575 | 114.0575
13.84 | 29009.7012 | 28409.34 | 28181.01 | 600.3653 | 114.1652 | 114.1652
13.85 | 29190.9238 | 28398.85 | 28170.3 | 792.0735 | 114.273 | 114.273
13.86 | 29191.9453 | 28388.4 | 28159.64 | 803.5467 | 114.3811 | 114.3811
13.87 | 28695.5039 | 28377.98 | 28149 | 317.5237 | 114.4894 | 114.4894
13.88 | 28510.3398 | 28367.59 | 28138.4 | 142.7451 | 114.5978 | 114.5978
13.89 | 28934.25 | 28357.24 | 28127.83 | 577.0084 | 114.7065 | 114.7065
13.9 | 28847.1992 | 28346.92 | 28117.29 | 500.2788 | 114.8154 | 114.8154
13.91 | 28572.9434 | 28336.63 | 28106.78 | 236.3127 | 114.9245 | 114.9245
13.92 | 28453.4414 | 28326.37 | 28096.3 | 127.0693 | 115.0338 | 115.0338
13.93 | 28635.7129 | 28316.14 | 28085.86 | 319.5689 | 115.1433 | 115.1433
13.94 | 28743.9414 | 28305.95 | 28075.44 | 437.9954 | 115.2531 | 115.2531
13.95 | 28496.1035 | 28295.78 | 28065.05 | 200.3258 | 115.363 | 115.363
13.96 | 28487.6152 | 28285.64 | 28054.69 | 201.9767 | 115.4731 | 115.4731
13.97 | 29136.2832 | 28275.53 | 28044.36 | 860.755 | 115.5835 | 115.5835
13.98 | 29436.9922 | 28265.45 | 28034.06 | 1171.546 | 115.6941 | 115.6941
13.99 | 29206.416 | 28255.39 | 28023.78 | 951.024 | 115.8049 | 115.8049
14 | 29091.5977 | 28245.37 | 28013.53 | 846.2325 | 115.9159 | 115.9159
14.01 | 29000.0098 | 28235.37 | 28003.31 | 764.6443 | 116.0271 | 116.0271
14.02 | 29159.3359 | 28225.39 | 27993.12 | 933.9435 | 116.1386 | 116.1386
14.03 | 28775.7031 | 28215.45 | 27982.94 | 560.2578 | 116.2502 | 116.2502
14.04 | 28620.1758 | 28205.52 | 27972.8 | 414.6518 | 116.3621 | 116.3621
14.05 | 28677.0391 | 28195.63 | 27962.68 | 481.4112 | 116.4742 | 116.4742
14.06 | 28220.6816 | 28185.76 | 27952.58 | 34.92488 | 116.5865 | 116.5865
14.07 | 28661.4453 | 28175.91 | 27942.51 | 485.5354 | 116.6991 | 116.6991
14.08 | 29131.1641 | 28166.09 | 27932.46 | 965.0769 | 116.8119 | 116.8119
14.09 | 28518.1211 | 28156.29 | 27922.44 | 361.8331 | 116.9249 | 116.9249
14.1 | 28267.5332 | 28146.51 | 27912.44 | 121.0212 | 117.0381 | 117.0381
14.11 | 28127.7051 | 28136.76 | 27902.46 | -9.053617 | 117.1515 | 117.1515
14.12 | 28199.1719 | 28127.03 | 27892.5 | 72.14408 | 117.2652 | 117.2652
14.13 | 28206.7969 | 28117.32 | 27882.56 | 89.47808 | 117.3791 | 117.3791
14.14 | 27959.4238 | 28107.63 | 27872.64 | -148.2076 | 117.4932 | 117.4932
14.15 | 27957.8691 | 28097.97 | 27862.75 | -140.0959 | 117.6076 | 117.6076
14.16 | 28165.2148 | 28088.32 | 27852.88 | 76.89537 | 117.7221 | 117.7221
14.17 | 27931.2539 | 28078.69 | 27843.02 | -147.4403 | 117.837 | 117.837
14.18 | 27628.8828 | 28069.09 | 27833.18 | -440.206 | 117.952 | 117.952
14.19 | 27824.9004 | 28059.5 | 27823.37 | -234.6026 | 118.0673 | 118.0673
14.2 | 28426.1289 | 28049.94 | 27813.57 | 376.1926 | 118.1828 | 118.1828
14.21 | 28344.6562 | 28040.39 | 27803.79 | 304.2678 | 118.2986 | 118.2986
14.22 | 27951.1875 | 28030.86 | 27794.03 | -79.67127 | 118.4145 | 118.4145
14.23 | 27997.1973 | 28021.35 | 27784.29 | -24.14986 | 118.5308 | 118.5308
14.24 | 28214.9707 | 28011.85 | 27774.56 | 203.1176 | 118.6472 | 118.6472
14.25 | 28208.8086 | 28002.38 | 27764.85 | 206.4323 | 118.7639 | 118.7639
14.26 | 28262.3633 | 27992.92 | 27755.15 | 269.447 | 118.8809 | 118.8809
14.27 | 28163.1445 | 27983.47 | 27745.48 | 179.6717 | 118.998 | 118.998
14.28 | 27926.8379 | 27974.05 | 27735.81 | -47.20743 | 119.1154 | 119.1154
14.29 | 27906.9629 | 27964.63 | 27726.17 | -57.67066 | 119.2331 | 119.2331
14.3 | 27748.4844 | 27955.24 | 27716.54 | -206.7527 | 119.351 | 119.351
14.31 | 27377.8184 | 27945.86 | 27706.92 | -568.0372 | 119.4691 | 119.4691
14.32 | 27319.7598 | 27936.49 | 27697.31 | -616.729 | 119.5875 | 119.5875
14.33 | 27804.9316 | 27927.14 | 27687.72 | -122.2045 | 119.7062 | 119.7062
14.34 | 27955.7461 | 27917.8 | 27678.15 | 37.94871 | 119.8251 | 119.8251
14.35 | 27797.6816 | 27908.47 | 27668.58 | -110.7905 | 119.9442 | 119.9442
14.36 | 27863.0527 | 27899.16 | 27659.03 | -36.1073 | 120.0636 | 120.0636
14.37 | 27969.7383 | 27889.86 | 27649.49 | 79.87761 | 120.1832 | 120.1832
14.38 | 27816.9453 | 27880.57 | 27639.97 | -63.62852 | 120.3031 | 120.3031
14.39 | 27961.9785 | 27871.3 | 27630.45 | 90.67946 | 120.4233 | 120.4233
14.4 | 28308.9551 | 27862.04 | 27620.95 | 446.9191 | 120.5437 | 120.5437
14.41 | 27846.541 | 27852.78 | 27611.46 | -6.243368 | 120.6643 | 120.6643
14.42 | 27712.4297 | 27843.54 | 27601.97 | -131.1141 | 120.7852 | 120.7852
14.43 | 28156.7734 | 27834.31 | 27592.5 | 322.4595 | 120.9064 | 120.9064
14.44 | 28573.957 | 27825.09 | 27583.04 | 748.8626 | 121.0278 | 121.0278
14.45 | 28145.2695 | 27815.88 | 27573.59 | 329.3845 | 121.1495 | 121.1495
14.46 | 27965.9141 | 27806.69 | 27564.14 | 159.2289 | 121.2715 | 121.2715
14.47 | 28031.0879 | 27797.49 | 27554.71 | 233.5931 | 121.3937 | 121.3937
14.48 | 28201.0527 | 27788.31 | 27545.28 | 412.7393 | 121.5161 | 121.5161
14.49 | 28200.3379 | 27779.14 | 27535.86 | 421.1972 | 121.6389 | 121.6389
14.5 | 27776.4863 | 27769.98 | 27526.45 | 6.509891 | 121.7619 | 121.7619
14.51 | 27613.7461 | 27760.82 | 27517.05 | -147.0741 | 121.8852 | 121.8852
14.52 | 27727.1055 | 27751.67 | 27507.65 | -24.56609 | 122.0087 | 122.0087
14.53 | 28106.1914 | 27742.53 | 27498.27 | 363.6609 | 122.1325 | 122.1325
14.54 | 27957.3164 | 27733.4 | 27488.88 | 223.92 | 122.2566 | 122.2566
14.55 | 27743.7754 | 27724.27 | 27479.51 | 19.50631 | 122.3809 | 122.3809
14.56 | 27950.623 | 27715.15 | 27470.14 | 235.4748 | 122.5056 | 122.5056
14.57 | 27901.8008 | 27706.03 | 27460.77 | 195.7673 | 122.6305 | 122.6305
14.58 | 27592.875 | 27696.92 | 27451.41 | -104.0496 | 122.7556 | 122.7556
14.59 | 27684.6582 | 27687.82 | 27442.06 | -3.163055 | 122.8811 | 122.8811
14.6 | 28018.0527 | 27678.72 | 27432.71 | 339.3296 | 123.0068 | 123.0068
14.61 | 27599.0098 | 27669.63 | 27423.36 | -70.62 | 123.1328 | 123.1328
14.62 | 27268.4609 | 27660.54 | 27414.02 | -392.0802 | 123.2591 | 123.2591
14.63 | 27480.9062 | 27651.46 | 27404.69 | -170.5505 | 123.3857 | 123.3857
14.64 | 27599.832 | 27642.38 | 27395.35 | -42.54434 | 123.5125 | 123.5125
14.65 | 27263.5508 | 27633.3 | 27386.02 | -369.7488 | 123.6397 | 123.6397
14.66 | 26749.9785 | 27624.23 | 27376.69 | -874.2479 | 123.7671 | 123.7671
14.67 | 26880.123 | 27615.16 | 27367.37 | -735.0332 | 123.8948 | 123.8948
14.68 | 27142.8613 | 27606.09 | 27358.04 | -463.2275 | 124.0228 | 124.0228
14.69 | 26640.0137 | 27597.02 | 27348.72 | -957.0103 | 124.1511 | 124.1511
14.7 | 26794.8691 | 27587.96 | 27339.4 | -793.0923 | 124.2797 | 124.2797
14.71 | 27065.1992 | 27578.9 | 27330.08 | -513.7016 | 124.4086 | 124.4086
14.72 | 27185.9902 | 27569.84 | 27320.77 | -383.8516 | 124.5378 | 124.5378
14.73 | 27325.5996 | 27560.78 | 27311.45 | -235.1846 | 124.6672 | 124.6672
14.74 | 27008.1309 | 27551.73 | 27302.13 | -543.5969 | 124.797 | 124.797
14.75 | 26885.0137 | 27542.67 | 27292.82 | -657.6585 | 124.9271 | 124.9271
14.76 | 26561.7461 | 27533.62 | 27283.5 | -971.871 | 125.0575 | 125.0575
14.77 | 26804.2148 | 27524.56 | 27274.19 | -720.3475 | 125.1881 | 125.1881
14.78 | 27256.373 | 27515.51 | 27264.87 | -259.1346 | 125.3191 | 125.3191
14.79 | 27361.3027 | 27506.45 | 27255.55 | -145.1498 | 125.4504 | 125.4504
14.8 | 27504.5488 | 27497.4 | 27246.23 | 7.151865 | 125.582 | 125.582
14.81 | 27766.0996 | 27488.34 | 27236.91 | 277.759 | 125.7139 | 125.7139
14.82 | 27538.6387 | 27479.28 | 27227.59 | 59.35554 | 125.8461 | 125.8461
14.83 | 26927.9746 | 27470.22 | 27218.27 | -542.2498 | 125.9786 | 125.9786
14.84 | 26469.7148 | 27461.16 | 27208.94 | -991.4493 | 126.1114 | 126.1114
14.85 | 26815.7148 | 27452.1 | 27199.61 | -636.3872 | 126.2446 | 126.2446
14.86 | 27151.7324 | 27443.04 | 27190.28 | -291.3053 | 126.3781 | 126.3781
14.87 | 27100.416 | 27433.97 | 27180.95 | -333.5551 | 126.5118 | 126.5118
14.88 | 27279.0762 | 27424.9 | 27171.61 | -145.8257 | 126.6459 | 126.6459
14.89 | 27390.4043 | 27415.83 | 27162.27 | -25.4255 | 126.7804 | 126.7804
14.9 | 27131.9492 | 27406.75 | 27152.92 | -274.8054 | 126.9151 | 126.9151
14.91 | 26988.8535 | 27397.68 | 27143.58 | -408.8226 | 127.0502 | 127.0502
14.92 | 26995.4336 | 27388.59 | 27134.22 | -393.1603 | 127.1856 | 127.1856
14.93 | 27019.1523 | 27379.51 | 27124.87 | -360.3557 | 127.3213 | 127.3213
14.94 | 26834.4648 | 27370.42 | 27115.5 | -535.9531 | 127.4574 | 127.4574
14.95 | 26731.9082 | 27361.32 | 27106.14 | -629.4153 | 127.5938 | 127.5938
14.96 | 26879.0215 | 27352.22 | 27096.76 | -473.203 | 127.7305 | 127.7305
14.97 | 26697.9023 | 27343.12 | 27087.39 | -645.2185 | 127.8675 | 127.8675
14.98 | 26746.0547 | 27334.01 | 27078 | -587.9572 | 128.0049 | 128.0049
14.99 | 27118.2754 | 27324.9 | 27068.61 | -206.6225 | 128.1427 | 128.1427
15 | 27139.1133 | 27315.78 | 27059.22 | -176.665 | 128.2808 | 128.2808
15.01 | 26846.6953 | 27306.65 | 27049.81 | -459.9577 | 128.4192 | 128.4192
15.02 | 26648.5527 | 27297.52 | 27040.41 | -648.969 | 128.5579 | 128.5579
15.03 | 26465.7598 | 27288.38 | 27030.99 | -822.6245 | 128.6971 | 128.6971
15.04 | 26330.7129 | 27279.24 | 27021.57 | -948.5275 | 128.8365 | 128.8365
15.05 | 26375.8828 | 27270.09 | 27012.14 | -894.2071 | 128.9763 | 128.9763
15.06 | 26515.0898 | 27260.93 | 27002.7 | -745.8427 | 129.1165 | 129.1165
15.07 | 26530.5117 | 27251.77 | 26993.25 | -721.2564 | 129.257 | 129.257
15.08 | 26028.9492 | 27242.6 | 26983.8 | -1213.647 | 129.3979 | 129.3979
15.09 | 26207.2012 | 27233.42 | 26974.34 | -1026.216 | 129.5392 | 129.5392
15.1 | 26492.3262 | 27224.23 | 26964.87 | -731.904 | 129.6808 | 129.6808
15.11 | 26686.9531 | 27215.04 | 26955.39 | -528.0822 | 129.8227 | 129.8227
15.12 | 26782.1426 | 27205.83 | 26945.9 | -423.6897 | 129.9651 | 129.9651
15.13 | 26607.8672 | 27196.62 | 26936.41 | -588.7537 | 130.1078 | 130.1078
15.14 | 26570.8242 | 27187.4 | 26926.9 | -616.5768 | 130.2508 | 130.2508
15.15 | 26596.207 | 27178.17 | 26917.38 | -581.9652 | 130.3943 | 130.3943
15.16 | 26516.5039 | 27168.93 | 26907.86 | -652.4307 | 130.5381 | 130.5381
15.17 | 26592.6543 | 27159.69 | 26898.32 | -567.0335 | 130.6823 | 130.6823
15.18 | 26412.2852 | 27150.43 | 26888.78 | -738.1464 | 130.8269 | 130.8269
15.19 | 26244.8887 | 27141.17 | 26879.22 | -896.2771 | 130.9718 | 130.9718
15.2 | 26062.9961 | 27131.89 | 26869.66 | -1068.894 | 131.1172 | 131.1172
15.21 | 26138.2539 | 27122.6 | 26860.08 | -984.3509 | 131.2629 | 131.2629
15.22 | 26382.4355 | 27113.31 | 26850.49 | -730.8736 | 131.409 | 131.409
15.23 | 26427.2773 | 27104 | 26840.89 | -676.7258 | 131.5555 | 131.5555
15.24 | 26496.2969 | 27094.69 | 26831.28 | -598.3897 | 131.7024 | 131.7024
15.25 | 26722.4531 | 27085.36 | 26821.66 | -362.9063 | 131.8497 | 131.8497
15.26 | 26189.0996 | 27076.02 | 26812.03 | -886.9217 | 131.9974 | 131.9974
15.27 | 26242.0742 | 27066.67 | 26802.38 | -824.5978 | 132.1454 | 132.1454
15.28 | 26186.1875 | 27057.31 | 26792.72 | -871.124 | 132.2939 | 132.2939
15.29 | 25907.8574 | 27047.94 | 26783.05 | -1140.082 | 132.4428 | 132.4428
15.3 | 26330.1445 | 27038.56 | 26773.37 | -708.4114 | 132.5921 | 132.5921
15.31 | 26217.8418 | 27029.16 | 26763.68 | -811.3186 | 132.7419 | 132.7419
15.32 | 26203.1953 | 27019.75 | 26753.97 | -816.5577 | 132.892 | 132.892
15.33 | 26022.1406 | 27010.33 | 26744.25 | -988.1928 | 133.0425 | 133.0425
15.34 | 26231.4512 | 27000.9 | 26734.51 | -769.4503 | 133.1935 | 133.1935
15.35 | 26442.0293 | 26991.46 | 26724.77 | -549.4277 | 133.3449 | 133.3449
15.36 | 26143.627 | 26982 | 26715.01 | -838.3729 | 133.4967 | 133.4967
15.37 | 25705.7832 | 26972.53 | 26705.23 | -1266.747 | 133.649 | 133.649
15.38 | 25771.334 | 26963.05 | 26695.44 | -1191.713 | 133.8016 | 133.8016
15.39 | 26143.2051 | 26953.55 | 26685.64 | -810.3456 | 133.9547 | 133.9547
15.4 | 26383.6953 | 26944.04 | 26675.82 | -560.3458 | 134.1083 | 134.1083
15.41 | 26729.9336 | 26934.52 | 26665.99 | -204.5844 | 134.2623 | 134.2623
15.42 | 26471.9551 | 26924.98 | 26656.15 | -453.0262 | 134.4167 | 134.4167
15.43 | 25752.9785 | 26915.43 | 26646.29 | -1162.452 | 134.5716 | 134.5716
15.44 | 25605.0352 | 26905.87 | 26636.41 | -1300.831 | 134.7269 | 134.7269
15.45 | 25799.3242 | 26896.29 | 26626.52 | -1096.963 | 134.8826 | 134.8826
15.46 | 25657.6484 | 26886.69 | 26616.62 | -1229.046 | 135.0389 | 135.0389
15.47 | 25754.9375 | 26877.09 | 26606.7 | -1122.15 | 135.1955 | 135.1955
15.48 | 25918.7363 | 26867.46 | 26596.76 | -948.7286 | 135.3527 | 135.3527
15.49 | 25539.7812 | 26857.83 | 26586.81 | -1318.047 | 135.5103 | 135.5103
15.5 | 25538.5801 | 26848.18 | 26576.84 | -1309.596 | 135.6684 | 135.6684
15.51 | 25747.8027 | 26838.51 | 26566.86 | -1090.707 | 135.8269 | 135.8269
15.52 | 26195.9102 | 26828.83 | 26556.86 | -632.9175 | 135.9859 | 135.9859
15.53 | 26377.8203 | 26819.13 | 26546.84 | -441.3101 | 136.1454 | 136.1454
15.54 | 25917.2207 | 26809.42 | 26536.81 | -892.1969 | 136.3054 | 136.3054
15.55 | 25862.0332 | 26799.69 | 26526.76 | -937.656 | 136.4659 | 136.4659
15.56 | 25871.3965 | 26789.95 | 26516.69 | -918.5486 | 136.6268 | 136.6268
15.57 | 25596.2656 | 26780.19 | 26506.61 | -1183.919 | 136.7882 | 136.7882
15.58 | 25248.7246 | 26770.41 | 26496.51 | -1521.684 | 136.9502 | 136.9502
15.59 | 25686.0762 | 26760.62 | 26486.39 | -1074.541 | 137.1126 | 137.1126
15.6 | 25889.7676 | 26750.81 | 26476.26 | -861.0406 | 137.2756 | 137.2756
15.61 | 25984.4004 | 26740.98 | 26466.11 | -756.5828 | 137.439 | 137.439
15.62 | 25523.6934 | 26731.14 | 26455.94 | -1207.448 | 137.603 | 137.603
15.63 | 25103.0859 | 26721.28 | 26445.75 | -1618.197 | 137.7674 | 137.7674
15.64 | 25422.5469 | 26711.41 | 26435.54 | -1288.861 | 137.9324 | 137.9324
15.65 | 25867.7266 | 26701.52 | 26425.32 | -833.7898 | 138.0979 | 138.0979
15.66 | 25434.9902 | 26691.61 | 26415.08 | -1256.617 | 138.2639 | 138.2639
15.67 | 24894.8008 | 26681.68 | 26404.82 | -1786.88 | 138.4305 | 138.4305
15.68 | 24938.9375 | 26671.74 | 26394.54 | -1732.8 | 138.5976 | 138.5976
15.69 | 25049.123 | 26661.78 | 26384.25 | -1612.654 | 138.7653 | 138.7653
15.7 | 25333.4707 | 26651.8 | 26373.93 | -1318.327 | 138.9334 | 138.9334
15.71 | 25339.459 | 26641.8 | 26363.6 | -1302.343 | 139.1022 | 139.1022
15.72 | 25455.832 | 26631.79 | 26353.25 | -1175.956 | 139.2714 | 139.2714
15.73 | 24947.9805 | 26621.76 | 26342.87 | -1673.776 | 139.4413 | 139.4413
15.74 | 25333.2207 | 26611.71 | 26332.48 | -1278.486 | 139.6117 | 139.6117
15.75 | 25771.9141 | 26601.64 | 26322.07 | -829.7243 | 139.7826 | 139.7826
15.76 | 25459.2676 | 26591.55 | 26311.64 | -1132.285 | 139.9542 | 139.9542
15.77 | 25188.0469 | 26581.45 | 26301.2 | -1393.401 | 140.1263 | 140.1263
15.78 | 25480.6875 | 26571.32 | 26290.73 | -1090.637 | 140.299 | 140.299
15.79 | 25696.6387 | 26561.18 | 26280.24 | -864.5446 | 140.4722 | 140.4722
15.8 | 25692.0215 | 26551.02 | 26269.73 | -859.0017 | 140.6461 | 140.6461
15.81 | 25644.0605 | 26540.84 | 26259.2 | -896.7839 | 140.8206 | 140.8206
15.82 | 24906.9336 | 26530.65 | 26248.66 | -1623.713 | 140.9956 | 140.9956
15.83 | 24843.6699 | 26520.43 | 26238.09 | -1676.76 | 141.1713 | 141.1713
15.84 | 25192.8789 | 26510.19 | 26227.5 | -1317.316 | 141.3475 | 141.3475
15.85 | 25331.1777 | 26499.94 | 26216.89 | -1168.762 | 141.5244 | 141.5244
15.86 | 25467.5801 | 26489.67 | 26206.26 | -1022.086 | 141.7019 | 141.7019
15.87 | 25320.1895 | 26479.37 | 26195.61 | -1159.183 | 141.8801 | 141.8801
15.88 | 25284.4395 | 26469.06 | 26184.94 | -1184.62 | 142.0588 | 142.0588
15.89 | 25155.6035 | 26458.73 | 26174.25 | -1303.124 | 142.2382 | 142.2382
15.9 | 25186.2988 | 26448.38 | 26163.54 | -1262.077 | 142.4182 | 142.4182
15.91 | 24798.5195 | 26438 | 26152.81 | -1639.484 | 142.5989 | 142.5989
15.92 | 24861.7129 | 26427.61 | 26142.05 | -1565.9 | 142.7802 | 142.7802
15.93 | 25252.8398 | 26417.2 | 26131.28 | -1164.362 | 142.9622 | 142.9622
15.94 | 25142.4707 | 26406.77 | 26120.48 | -1264.3 | 143.1449 | 143.1449
15.95 | 25119.0898 | 26396.32 | 26109.66 | -1277.229 | 143.3282 | 143.3282
15.96 | 25136.0742 | 26385.85 | 26098.82 | -1249.774 | 143.5122 | 143.5122
15.97 | 25341.4219 | 26375.36 | 26087.96 | -1033.935 | 143.6969 | 143.6969
15.98 | 25580.666 | 26364.85 | 26077.08 | -784.1791 | 143.8823 | 143.8823
15.99 | 25145.2168 | 26354.31 | 26066.18 | -1209.096 | 144.0684 | 144.0684
16 | 25182.4551 | 26343.76 | 26055.25 | -1161.306 | 144.2552 | 144.2552
16.01 | 24906.5156 | 26333.19 | 26044.3 | -1426.672 | 144.4427 | 144.4427
16.02 | 24781.7715 | 26322.59 | 26033.33 | -1540.823 | 144.6309 | 144.6309
16.030001 | 24507.7402 | 26311.98 | 26022.34 | -1804.239 | 144.8198 | 144.8198
16.040001 | 24567.5996 | 26301.35 | 26011.33 | -1733.745 | 145.0095 | 145.0095
16.049999 | 25075.5684 | 26290.69 | 26000.29 | -1215.123 | 145.1998 | 145.1998
16.059999 | 25380.3828 | 26280.02 | 25989.23 | -899.6327 | 145.391 | 145.391
16.07 | 25673.4688 | 26269.32 | 25978.15 | -595.8485 | 145.5829 | 145.5829
16.08 | 25703.332 | 26258.6 | 25967.05 | -555.2673 | 145.7756 | 145.7756
16.09 | 25006.4668 | 26247.86 | 25955.92 | -1241.393 | 145.969 | 145.969
16.1 | 25033.4766 | 26237.1 | 25944.77 | -1203.624 | 146.1632 | 146.1632
16.110001 | 25077.9434 | 26226.32 | 25933.6 | -1148.374 | 146.3582 | 146.3582
16.120001 | 24965.8809 | 26215.52 | 25922.41 | -1249.635 | 146.5539 | 146.5539
16.129999 | 24405.6895 | 26204.69 | 25911.19 | -1799.004 | 146.7505 | 146.7505
16.139999 | 24956.9492 | 26193.85 | 25899.95 | -1236.9 | 146.9478 | 146.9478
16.15 | 25300.7148 | 26182.98 | 25888.69 | -882.2669 | 147.146 | 147.146
16.16 | 24873.7285 | 26172.09 | 25877.4 | -1298.366 | 147.3451 | 147.3451
16.17 | 24732.127 | 26161.18 | 25866.1 | -1429.058 | 147.5449 | 147.5449
16.18 | 24713.5371 | 26150.25 | 25854.76 | -1436.717 | 147.7456 | 147.7456
16.190001 | 25680.5469 | 26139.3 | 25843.41 | -458.7541 | 147.9471 | 147.9471
16.200001 | 25680.0859 | 26128.33 | 25832.03 | -448.2414 | 148.1495 | 148.1495
16.209999 | 25021.4551 | 26117.33 | 25820.63 | -1095.879 | 148.3527 | 148.3527
16.219999 | 25067.7812 | 26106.32 | 25809.2 | -1038.536 | 148.5569 | 148.5569
16.23 | 25027.709 | 26095.28 | 25797.75 | -1067.568 | 148.7619 | 148.7619
16.24 | 24929.75 | 26084.22 | 25786.28 | -1154.467 | 148.9678 | 148.9678
16.25 | 24809.2812 | 26073.13 | 25774.79 | -1263.853 | 149.1746 | 149.1746
16.26 | 24404.4258 | 26062.03 | 25763.27 | -1657.604 | 149.3824 | 149.3824
16.27 | 24676.5039 | 26050.9 | 25751.72 | -1374.4 | 149.591 | 149.591
16.280001 | 25119.8281 | 26039.76 | 25740.15 | -919.927 | 149.8007 | 149.8007
16.290001 | 25035.9199 | 26028.59 | 25728.56 | -992.6654 | 150.0112 | 150.0112
16.299999 | 24851.959 | 26017.4 | 25716.95 | -1165.437 | 150.2226 | 150.2226
16.309999 | 24428.2305 | 26006.18 | 25705.31 | -1577.951 | 150.4351 | 150.4351
16.32 | 25034.4688 | 25994.94 | 25693.65 | -960.4761 | 150.6486 | 150.6486
16.33 | 25081.5859 | 25983.69 | 25681.96 | -902.1011 | 150.863 | 150.863
16.34 | 24708.7441 | 25972.41 | 25670.25 | -1263.663 | 151.0784 | 151.0784
16.35 | 24200.0723 | 25961.1 | 25658.52 | -1761.033 | 151.2949 | 151.2949
16.360001 | 24298.7598 | 25949.78 | 25646.75 | -1651.02 | 151.5124 | 151.5124
16.370001 | 24017.7266 | 25938.43 | 25634.97 | -1920.707 | 151.7309 | 151.7309
16.379999 | 24493.5781 | 25927.07 | 25623.17 | -1433.489 | 151.9504 | 151.9504
16.389999 | 23982.2324 | 25915.68 | 25611.33 | -1933.444 | 152.171 | 152.171
16.4 | 24375.0762 | 25904.26 | 25599.48 | -1529.186 | 152.3927 | 152.3927
16.41 | 24537.6562 | 25892.83 | 25587.6 | -1355.171 | 152.6155 | 152.6155
16.42 | 24205.8008 | 25881.37 | 25575.69 | -1675.569 | 152.8394 | 152.8394
16.43 | 24662.4805 | 25869.89 | 25563.76 | -1207.409 | 153.0643 | 153.0643
16.440001 | 24508.7188 | 25858.39 | 25551.81 | -1349.668 | 153.2905 | 153.2905
16.450001 | 24130.791 | 25846.86 | 25539.83 | -1716.072 | 153.5177 | 153.5177
16.459999 | 24337.7383 | 25835.32 | 25527.83 | -1497.58 | 153.7461 | 153.7461
16.469999 | 24955.9043 | 25823.75 | 25515.8 | -867.8456 | 153.9757 | 153.9757
16.48 | 24381.7324 | 25812.16 | 25503.74 | -1430.425 | 154.2065 | 154.2065
16.49 | 24352.5508 | 25800.54 | 25491.67 | -1447.994 | 154.4384 | 154.4384
16.5 | 23900.4297 | 25788.91 | 25479.57 | -1888.479 | 154.6716 | 154.6716
16.51 | 23559.2969 | 25777.25 | 25467.44 | -2217.954 | 154.906 | 154.906
16.52 | 23701.1816 | 25765.57 | 25455.29 | -2064.389 | 155.1416 | 155.1416
16.530001 | 24142.1406 | 25753.87 | 25443.11 | -1611.727 | 155.3786 | 155.3786
16.540001 | 24398.1172 | 25742.14 | 25430.91 | -1344.025 | 155.6168 | 155.6168
16.549999 | 24460.8809 | 25730.4 | 25418.69 | -1269.517 | 155.8562 | 155.8562
16.559999 | 24133.0234 | 25718.63 | 25406.43 | -1585.605 | 156.097 | 156.097
16.57 | 23708.4883 | 25706.84 | 25394.16 | -1998.348 | 156.3391 | 156.3391
16.58 | 24312.8223 | 25695.02 | 25381.86 | -1382.2 | 156.5826 | 156.5826
16.59 | 24502.0488 | 25683.19 | 25369.53 | -1181.138 | 156.8274 | 156.8274
16.6 | 24187.7461 | 25671.33 | 25357.18 | -1483.582 | 157.0736 | 157.0736
16.610001 | 24377.4961 | 25659.45 | 25344.8 | -1281.95 | 157.3212 | 157.3212
16.620001 | 24085.2422 | 25647.54 | 25332.4 | -1562.302 | 157.5702 | 157.5702
16.629999 | 24180.8398 | 25635.62 | 25319.98 | -1454.782 | 157.8206 | 157.8206
16.639999 | 24468.3047 | 25623.67 | 25307.53 | -1155.37 | 158.0725 | 158.0725
16.65 | 24319.2598 | 25611.7 | 25295.05 | -1292.445 | 158.326 | 158.326
16.66 | 23876.3867 | 25599.71 | 25282.55 | -1723.327 | 158.5808 | 158.5808
16.67 | 23870.7793 | 25587.7 | 25270.03 | -1716.921 | 158.8373 | 158.8373
16.68 | 23499.2715 | 25575.66 | 25257.47 | -2076.393 | 159.0952 | 159.0952
16.690001 | 23523.291 | 25563.61 | 25244.9 | -2040.316 | 159.3547 | 159.3547
16.700001 | 23474.834 | 25551.53 | 25232.3 | -2076.693 | 159.6158 | 159.6158
16.709999 | 23425.873 | 25539.43 | 25219.67 | -2113.556 | 159.8785 | 159.8785
16.719999 | 23683.3887 | 25527.31 | 25207.02 | -1843.917 | 160.1428 | 160.1428
16.73 | 23379.4336 | 25515.16 | 25194.34 | -2135.726 | 160.4088 | 160.4088
16.74 | 23290.4629 | 25502.99 | 25181.64 | -2212.529 | 160.6765 | 160.6765
16.75 | 23688.4434 | 25490.8 | 25168.91 | -1802.36 | 160.9458 | 160.9458
16.76 | 23222.6719 | 25478.59 | 25156.16 | -2255.921 | 161.2169 | 161.2169
16.77 | 23132.7578 | 25466.36 | 25143.38 | -2333.603 | 161.4897 | 161.4897
16.780001 | 23766.459 | 25454.11 | 25130.58 | -1687.647 | 161.7644 | 161.7644
16.790001 | 22944.5859 | 25441.83 | 25117.75 | -2497.245 | 162.0408 | 162.0408
16.799999 | 23995.1523 | 25429.54 | 25104.9 | -1434.384 | 162.3189 | 162.3189
16.809999 | 23847.9551 | 25417.22 | 25092.02 | -1569.263 | 162.599 | 162.599
16.82 | 23470.4453 | 25404.88 | 25079.11 | -1934.431 | 162.881 | 162.881
16.83 | 23521.0898 | 25392.52 | 25066.19 | -1871.425 | 163.1649 | 163.1649
16.84 | 23862.6367 | 25380.13 | 25053.23 | -1517.496 | 163.4507 | 163.4507
16.85 | 24418.7285 | 25367.73 | 25040.25 | -949 | 163.7385 | 163.7385
16.860001 | 23538.1172 | 25355.3 | 25027.25 | -1817.185 | 164.0283 | 164.0283
16.870001 | 23381.8945 | 25342.86 | 25014.22 | -1960.961 | 164.3202 | 164.3202
16.879999 | 23159.877 | 25330.39 | 25001.16 | -2170.514 | 164.614 | 164.614
16.889999 | 23520.6074 | 25317.9 | 24988.08 | -1797.295 | 164.91 | 164.91
16.9 | 23790.1758 | 25305.39 | 24974.97 | -1515.215 | 165.2081 | 165.2081
16.91 | 23561.668 | 25292.86 | 24961.84 | -1731.193 | 165.5084 | 165.5084
16.92 | 23300.1992 | 25280.31 | 24948.69 | -1980.11 | 165.8108 | 165.8108
16.93 | 22955.7363 | 25267.74 | 24935.51 | -2312.001 | 166.1155 | 166.1155
16.940001 | 22657.416 | 25255.14 | 24922.3 | -2597.727 | 166.4224 | 166.4224
16.950001 | 22818.0801 | 25242.53 | 24909.07 | -2424.45 | 166.7316 | 166.7316
16.959999 | 23480.7246 | 25229.9 | 24895.81 | -1749.174 | 167.0432 | 167.0432
16.969999 | 23095.2422 | 25217.24 | 24882.53 | -2122.002 | 167.3571 | 167.3571
16.98 | 23107.2305 | 25204.57 | 24869.22 | -2097.338 | 167.6734 | 167.6734
16.99 | 23336.9551 | 25191.87 | 24855.89 | -1854.919 | 167.9922 | 167.9922
17 | 22745.1172 | 25179.16 | 24842.53 | -2434.042 | 168.3135 | 168.3135
17.01 | 23327.7988 | 25166.42 | 24829.15 | -1838.625 | 168.6373 | 168.6373
17.02 | 23409.1973 | 25153.67 | 24815.74 | -1744.471 | 168.9636 | 168.9636
17.030001 | 22916.791 | 25140.89 | 24802.31 | -2224.102 | 169.2926 | 169.2926
17.040001 | 23320.5059 | 25128.1 | 24788.85 | -1807.592 | 169.6242 | 169.6242
17.049999 | 23660.5938 | 25115.29 | 24775.37 | -1454.692 | 169.9584 | 169.9584
17.059999 | 23834.3867 | 25102.45 | 24761.86 | -1268.065 | 170.2955 | 170.2955
17.07 | 23911.9922 | 25089.6 | 24748.33 | -1177.605 | 170.6353 | 170.6353
17.08 | 23487.8281 | 25076.72 | 24734.77 | -1588.897 | 170.9779 | 170.9779
17.09 | 23102.3359 | 25063.83 | 24721.19 | -1961.497 | 171.3234 | 171.3234
17.1 | 23159.918 | 25050.92 | 24707.58 | -1891.004 | 171.6719 | 171.6719
17.110001 | 23408.0391 | 25037.99 | 24693.94 | -1629.951 | 172.0233 | 172.0233
17.120001 | 22943.8066 | 25025.04 | 24680.29 | -2081.235 | 172.3777 | 172.3777
17.129999 | 22756.9609 | 25012.08 | 24666.61 | -2255.115 | 172.7351 | 172.7351
17.139999 | 23523.8301 | 24999.09 | 24652.9 | -1475.26 | 173.0956 | 173.0956
17.15 | 23602.9199 | 24986.08 | 24639.16 | -1383.164 | 173.4594 | 173.4594
17.16 | 22710.5156 | 24973.06 | 24625.41 | -2262.545 | 173.8264 | 173.8264
17.17 | 22648.1875 | 24960.02 | 24611.63 | -2311.831 | 174.1966 | 174.1966
17.18 | 22820.793 | 24946.96 | 24597.82 | -2126.166 | 174.5702 | 174.5702
17.190001 | 22774.291 | 24933.88 | 24583.99 | -2159.589 | 174.9472 | 174.9472
17.200001 | 23250.8867 | 24920.79 | 24570.13 | -1669.898 | 175.3275 | 175.3275
17.209999 | 23224.2773 | 24907.67 | 24556.25 | -1683.397 | 175.7113 | 175.7113
17.219999 | 23277.6113 | 24894.54 | 24542.35 | -1616.933 | 176.0988 | 176.0988
17.23 | 23064.1484 | 24881.39 | 24528.41 | -1817.246 | 176.4898 | 176.4898
17.24 | 23378.6055 | 24868.23 | 24514.46 | -1489.624 | 176.8846 | 176.8846
17.25 | 23529.625 | 24855.05 | 24500.48 | -1325.422 | 177.283 | 177.283
17.26 | 23317.0566 | 24841.85 | 24486.48 | -1524.791 | 177.6852 | 177.6852
17.27 | 22904.3965 | 24828.63 | 24472.45 | -1924.235 | 178.0913 | 178.0913
17.280001 | 22648.959 | 24815.4 | 24458.39 | -2166.439 | 178.5014 | 178.5014
17.290001 | 22245.3262 | 24802.15 | 24444.32 | -2556.822 | 178.9154 | 178.9154
17.299999 | 22660.5586 | 24788.89 | 24430.22 | -2128.327 | 179.3334 | 179.3334
17.309999 | 22940.8457 | 24775.6 | 24416.09 | -1834.758 | 179.7556 | 179.7556
17.32 | 22856.9922 | 24762.31 | 24401.94 | -1905.313 | 180.182 | 180.182
17.33 | 22325.332 | 24748.99 | 24387.77 | -2423.66 | 180.6127 | 180.6127
17.34 | 22165.7754 | 24735.66 | 24373.57 | -2569.888 | 181.0476 | 181.0476
17.35 | 22452.332 | 24722.32 | 24359.35 | -2269.987 | 181.487 | 181.487
17.360001 | 22539.6641 | 24708.96 | 24345.1 | -2169.294 | 181.9309 | 181.9309
17.370001 | 22666.125 | 24695.58 | 24330.83 | -2029.459 | 182.3793 | 182.3793
17.379999 | 22628.666 | 24682.2 | 24316.53 | -2053.531 | 182.8322 | 182.8322
17.389999 | 22033.2344 | 24668.79 | 24302.21 | -2635.559 | 183.2899 | 183.2899
17.4 | 21494.2871 | 24655.37 | 24287.87 | -3161.087 | 183.7524 | 183.7524
17.41 | 22464.2891 | 24641.94 | 24273.5 | -2177.652 | 184.2197 | 184.2197
17.42 | 22532.834 | 24628.49 | 24259.11 | -2095.66 | 184.6919 | 184.6919
17.43 | 22235.123 | 24615.03 | 24244.7 | -2379.911 | 185.1692 | 185.1692
17.440001 | 22013.4902 | 24601.56 | 24230.25 | -2588.068 | 185.6515 | 185.6515
17.450001 | 22085.7285 | 24588.07 | 24215.79 | -2502.342 | 186.139 | 186.139
17.459999 | 22385.7695 | 24574.57 | 24201.31 | -2188.803 | 186.6316 | 186.6316
17.469999 | 22151.3477 | 24561.06 | 24186.8 | -2409.71 | 187.1297 | 187.1297
17.48 | 22021.0449 | 24547.53 | 24172.26 | -2526.485 | 187.6332 | 187.6332
17.49 | 22398.707 | 24533.99 | 24157.71 | -2135.283 | 188.1421 | 188.1421
17.5 | 22596.9141 | 24520.44 | 24143.13 | -1923.525 | 188.6567 | 188.6567
17.51 | 22526.4199 | 24506.87 | 24128.52 | -1980.455 | 189.1768 | 189.1768
17.52 | 22038.5801 | 24493.3 | 24113.89 | -2454.718 | 189.7027 | 189.7027
17.530001 | 22205.8184 | 24479.71 | 24099.24 | -2273.891 | 190.2345 | 190.2345
17.540001 | 22605.6016 | 24466.11 | 24084.57 | -1860.509 | 190.7721 | 190.7721
17.549999 | 22072.8164 | 24452.5 | 24069.87 | -2379.686 | 191.3156 | 191.3156
17.559999 | 22476.3945 | 24438.88 | 24055.15 | -1962.486 | 191.8653 | 191.8653
17.57 | 22444.7129 | 24425.25 | 24040.4 | -1980.534 | 192.4212 | 192.4212
17.58 | 21793.7109 | 24411.6 | 24025.64 | -2617.892 | 192.9833 | 192.9833
17.59 | 21891.5703 | 24397.95 | 24010.85 | -2506.379 | 193.5517 | 193.5517
17.6 | 21814.9766 | 24384.29 | 23996.03 | -2569.309 | 194.1265 | 194.1265
17.610001 | 22251.4316 | 24370.61 | 23981.19 | -2119.179 | 194.7078 | 194.7078
17.620001 | 22432.5215 | 24356.93 | 23966.34 | -1924.405 | 195.2956 | 195.2956
17.629999 | 22057.084 | 24343.24 | 23951.46 | -2286.152 | 195.89 | 195.89
17.639999 | 21732.084 | 24329.53 | 23936.55 | -2597.449 | 196.4912 | 196.4912
17.65 | 22392.1211 | 24315.82 | 23921.62 | -1923.699 | 197.0992 | 197.0992
17.66 | 22707.9785 | 24302.1 | 23906.67 | -1594.121 | 197.7141 | 197.7141
17.67 | 22468.584 | 24288.37 | 23891.7 | -1819.786 | 198.3359 | 198.3359
17.68 | 22153.7812 | 24274.63 | 23876.7 | -2120.851 | 198.9648 | 198.9648
17.690001 | 22004.2988 | 24260.88 | 23861.68 | -2256.585 | 199.6008 | 199.6008
17.700001 | 21909.3359 | 24247.13 | 23846.64 | -2337.794 | 200.2438 | 200.2438
17.709999 | 21867.4004 | 24233.37 | 23831.58 | -2365.969 | 200.8939 | 200.8939
17.719999 | 22269.5957 | 24219.6 | 23816.5 | -1950.004 | 201.5515 | 201.5515
17.73 | 22644.3457 | 24205.82 | 23801.39 | -1561.474 | 202.2164 | 202.2164
17.74 | 22160.5254 | 24192.03 | 23786.26 | -2031.509 | 202.8886 | 202.8886
17.75 | 21962.8691 | 24178.24 | 23771.11 | -2215.373 | 203.5683 | 203.5683
17.76 | 21797.5879 | 24164.44 | 23755.93 | -2366.854 | 204.2554 | 204.2554
17.77 | 22038.2051 | 24150.64 | 23740.74 | -2112.43 | 204.95 | 204.95
17.780001 | 22494.9316 | 24136.82 | 23725.52 | -1641.888 | 205.6522 | 205.6522
17.790001 | 22191.7734 | 24123 | 23710.28 | -1931.226 | 206.3618 | 206.3618
17.799999 | 21816.9434 | 24109.17 | 23695.02 | -2292.231 | 207.0789 | 207.0789
17.809999 | 21500.8281 | 24095.34 | 23679.73 | -2594.513 | 207.8037 | 207.8037
17.82 | 22272.7148 | 24081.5 | 23664.43 | -1808.784 | 208.5362 | 208.5362
17.83 | 22027.5625 | 24067.65 | 23649.1 | -2040.089 | 209.2761 | 209.2761
17.84 | 21637.8398 | 24053.8 | 23633.75 | -2415.959 | 210.0236 | 210.0236
17.85 | 21695.6016 | 24039.94 | 23618.38 | -2344.337 | 210.7786 | 210.7786
17.860001 | 22075.0234 | 24026.07 | 23602.99 | -1951.048 | 211.5412 | 211.5412
17.870001 | 21914.1172 | 24012.2 | 23587.58 | -2098.081 | 212.3112 | 212.3112
17.879999 | 22087.9883 | 23998.32 | 23572.14 | -1910.333 | 213.0884 | 213.0884
17.889999 | 21937.6484 | 23984.44 | 23556.69 | -2046.787 | 213.873 | 213.873
17.9 | 21376.8945 | 23970.54 | 23541.21 | -2593.647 | 214.665 | 214.665
17.91 | 21161.9434 | 23956.64 | 23525.71 | -2794.699 | 215.464 | 215.464
17.92 | 21720.0254 | 23942.74 | 23510.2 | -2222.711 | 216.27 | 216.27
17.93 | 21741.041 | 23928.82 | 23494.66 | -2187.782 | 217.083 | 217.083
17.940001 | 21567.6836 | 23914.9 | 23479.1 | -2347.217 | 217.9028 | 217.9028
17.950001 | 20976.2188 | 23900.97 | 23463.51 | -2924.754 | 218.729 | 218.729
17.959999 | 21434.2246 | 23887.04 | 23447.92 | -2452.814 | 219.5615 | 219.5615
17.969999 | 22146.9141 | 23873.09 | 23432.29 | -1726.18 | 220.4004 | 220.4004
17.98 | 21662.2363 | 23859.14 | 23416.65 | -2196.904 | 221.2454 | 221.2454
17.99 | 21370.1719 | 23845.18 | 23400.99 | -2475.006 | 222.096 | 222.096
18 | 21449.4902 | 23831.21 | 23385.3 | -2381.716 | 222.9522 | 222.9522
18.01 | 21449.7285 | 23817.23 | 23369.6 | -2367.497 | 223.8136 | 223.8136
18.02 | 21775.0117 | 23803.23 | 23353.87 | -2028.222 | 224.6799 | 224.6799
18.030001 | 21624.5469 | 23789.23 | 23338.13 | -2164.683 | 225.5509 | 225.5509
18.040001 | 21295.2188 | 23775.22 | 23322.36 | -2479.997 | 226.4261 | 226.4261
18.049999 | 21911.377 | 23761.19 | 23306.58 | -1849.815 | 227.3049 | 227.3049
18.059999 | 21939.9082 | 23747.15 | 23290.78 | -1807.244 | 228.1874 | 228.1874
18.07 | 21777.7969 | 23733.1 | 23274.95 | -1955.3 | 229.073 | 229.073
18.08 | 21220.918 | 23719.03 | 23259.11 | -2498.111 | 229.9612 | 229.9612
18.09 | 21495.9609 | 23704.95 | 23243.24 | -2208.985 | 230.8515 | 230.8515
18.1 | 21497.0918 | 23690.85 | 23227.36 | -2193.755 | 231.7434 | 231.7434
18.110001 | 21416.9766 | 23676.73 | 23211.45 | -2259.751 | 232.6365 | 232.6365
18.120001 | 21584.7949 | 23662.59 | 23195.53 | -2077.797 | 233.53 | 233.53
18.129999 | 21552.3594 | 23648.44 | 23179.59 | -2096.081 | 234.4233 | 234.4233
18.139999 | 21219.3828 | 23634.26 | 23163.63 | -2414.882 | 235.3161 | 235.3161
18.15 | 21762.3477 | 23620.07 | 23147.65 | -1857.718 | 236.2076 | 236.2076
18.16 | 21585.5332 | 23605.84 | 23131.65 | -2020.311 | 237.0971 | 237.0971
18.17 | 21456.9551 | 23591.6 | 23115.63 | -2134.644 | 237.9839 | 237.9839
18.18 | 21997.875 | 23577.33 | 23099.59 | -1579.454 | 238.8673 | 238.8673
18.190001 | 22208.9043 | 23563.03 | 23083.54 | -1354.125 | 239.7467 | 239.7467
18.200001 | 22033.5059 | 23548.7 | 23067.46 | -1515.197 | 240.621 | 240.621
18.209999 | 22043.2832 | 23534.35 | 23051.37 | -1491.065 | 241.4894 | 241.4894
18.219999 | 21680.7832 | 23519.96 | 23035.26 | -1839.177 | 242.3515 | 242.3515
18.23 | 21633.7832 | 23505.54 | 23019.12 | -1871.753 | 243.2063 | 243.2063
18.24 | 21420.3145 | 23491.08 | 23002.97 | -2070.765 | 244.0528 | 244.0528
18.25 | 21744.7402 | 23476.59 | 22986.81 | -1731.846 | 244.8903 | 244.8903
18.26 | 21376.4023 | 23462.06 | 22970.62 | -2085.653 | 245.7177 | 245.7177
18.27 | 21378.9766 | 23447.48 | 22954.41 | -2068.507 | 246.5344 | 246.5344
18.280001 | 21568.0859 | 23432.87 | 22938.19 | -1864.783 | 247.3393 | 247.3393
18.290001 | 21558.2988 | 23418.21 | 22921.95 | -1859.914 | 248.1316 | 248.1316
18.299999 | 21463.543 | 23403.51 | 22905.69 | -1939.971 | 248.9101 | 248.9101
18.309999 | 21039.6387 | 23388.77 | 22889.42 | -2349.127 | 249.6743 | 249.6743
18.32 | 21594.9785 | 23373.97 | 22873.12 | -1778.989 | 250.4232 | 250.4232
18.33 | 21608.4395 | 23359.12 | 22856.81 | -1750.681 | 251.1557 | 251.1557
18.34 | 21754.1738 | 23344.22 | 22840.48 | -1590.048 | 251.8711 | 251.8711
18.35 | 21781.8086 | 23329.27 | 22824.13 | -1547.461 | 252.5684 | 252.5684
18.360001 | 21660.9766 | 23314.26 | 22807.77 | -1653.284 | 253.2469 | 253.2469
18.370001 | 22140.0801 | 23299.2 | 22791.38 | -1159.116 | 253.9056 | 253.9056
18.379999 | 21579.0488 | 23284.08 | 22774.99 | -1705.027 | 254.5437 | 254.5437
18.389999 | 21259.6836 | 23268.89 | 22758.57 | -2009.21 | 255.1606 | 255.1606
18.4 | 21201.8418 | 23253.65 | 22742.14 | -2051.806 | 255.7555 | 255.7555
18.41 | 21239.8984 | 23238.34 | 22725.69 | -1998.444 | 256.3276 | 256.3276
18.42 | 21332.7891 | 23222.97 | 22709.22 | -1890.183 | 256.8762 | 256.8762
18.43 | 21315.8711 | 23207.54 | 22692.74 | -1891.666 | 257.4008 | 257.4008
18.440001 | 21169.0234 | 23192.04 | 22676.23 | -2023.012 | 257.9009 | 257.9009
18.450001 | 21068.8652 | 23176.47 | 22659.72 | -2107.603 | 258.3757 | 258.3757
18.459999 | 21597.2773 | 23160.84 | 22643.19 | -1563.558 | 258.8248 | 258.8248
18.469999 | 21465.3457 | 23145.13 | 22626.64 | -1679.786 | 259.248 | 259.248
18.48 | 21058.9473 | 23129.36 | 22610.07 | -2070.41 | 259.6448 | 259.6448
18.49 | 21230.9707 | 23113.52 | 22593.49 | -1882.544 | 260.0149 | 260.0149
18.5 | 20785.6055 | 23097.6 | 22576.89 | -2311.997 | 260.3581 | 260.3581
18.51 | 20964.6504 | 23081.62 | 22560.27 | -2116.97 | 260.6742 | 260.6742
18.52 | 20964.5293 | 23065.57 | 22543.64 | -2101.038 | 260.9631 | 260.9631
18.530001 | 20773.2324 | 23049.44 | 22526.99 | -2276.21 | 261.2247 | 261.2247
18.540001 | 20379.0273 | 23033.25 | 22510.33 | -2654.222 | 261.4592 | 261.4592
18.549999 | 21187.0957 | 23016.99 | 22493.66 | -1829.893 | 261.6664 | 261.6664
18.559999 | 21378.6875 | 23000.66 | 22476.96 | -1621.969 | 261.8467 | 261.8467
18.57 | 21435.9844 | 22984.25 | 22460.25 | -1548.268 | 262.0003 | 262.0003
18.58 | 21603.4141 | 22967.78 | 22443.53 | -1364.369 | 262.1274 | 262.1274
18.59 | 21264.2461 | 22951.25 | 22426.79 | -1686.999 | 262.2283 | 262.2283
18.6 | 21127.9102 | 22934.64 | 22410.03 | -1806.731 | 262.3035 | 262.3035
18.610001 | 21341.7441 | 22917.97 | 22393.26 | -1576.226 | 262.3535 | 262.3535
18.620001 | 21045.9004 | 22901.24 | 22376.48 | -1855.335 | 262.3786 | 262.3786
18.629999 | 21002.3164 | 22884.44 | 22359.68 | -1882.125 | 262.3796 | 262.3796
18.639999 | 21295.8809 | 22867.58 | 22342.87 | -1571.701 | 262.357 | 262.357
18.65 | 21487.5449 | 22850.66 | 22326.04 | -1363.115 | 262.3114 | 262.3114
18.66 | 21277.8887 | 22833.68 | 22309.19 | -1555.792 | 262.2436 | 262.2436
18.67 | 20931.4004 | 22816.64 | 22292.34 | -1885.244 | 262.1543 | 262.1543
18.68 | 21146.4961 | 22799.55 | 22275.46 | -1653.056 | 262.0443 | 262.0443
18.690001 | 21122.1426 | 22782.4 | 22258.58 | -1660.262 | 261.9143 | 261.9143
18.700001 | 21075.8379 | 22765.21 | 22241.67 | -1689.368 | 261.7653 | 261.7653
18.709999 | 20904.2852 | 22747.96 | 22224.76 | -1843.675 | 261.598 | 261.598
18.719999 | 21081.9219 | 22730.66 | 22207.84 | -1648.74 | 261.4134 | 261.4134
18.73 | 20845.125 | 22713.32 | 22190.89 | -1868.19 | 261.2122 | 261.2122
18.74 | 21372.5469 | 22695.93 | 22173.93 | -1323.379 | 260.9955 | 260.9955
18.75 | 21329.3418 | 22678.49 | 22156.96 | -1349.151 | 260.7642 | 260.7642
18.76 | 21637.4473 | 22661.02 | 22139.98 | -1023.572 | 260.5191 | 260.5191
18.77 | 21204.2129 | 22643.51 | 22122.98 | -1439.294 | 260.2611 | 260.2611
18.780001 | 20664.6133 | 22625.95 | 22105.97 | -1961.342 | 259.9912 | 259.9912
18.790001 | 20920.498 | 22608.37 | 22088.95 | -1687.872 | 259.7103 | 259.7103
18.799999 | 20795.3887 | 22590.75 | 22071.92 | -1795.366 | 259.4194 | 259.4194
18.809999 | 21018.9941 | 22573.1 | 22054.87 | -1554.111 | 259.1191 | 259.1191
18.82 | 21216.8125 | 22555.42 | 22037.8 | -1338.611 | 258.8105 | 258.8105
18.83 | 20926.8496 | 22537.72 | 22020.73 | -1610.866 | 258.4944 | 258.4944
18.84 | 20914.9434 | 22519.98 | 22003.64 | -1605.039 | 258.1718 | 258.1718
18.85 | 20586.4121 | 22502.22 | 21986.54 | -1915.813 | 257.8433 | 257.8433
18.860001 | 20547.6191 | 22484.44 | 21969.42 | -1936.824 | 257.5098 | 257.5098
18.870001 | 20826.5938 | 22466.64 | 21952.3 | -1640.048 | 257.1721 | 257.1721
18.879999 | 20199.4727 | 22448.83 | 21935.16 | -2249.353 | 256.831 | 256.831
18.889999 | 20742.7578 | 22430.99 | 21918.01 | -1688.23 | 256.4872 | 256.4872
18.9 | 21055.4102 | 22413.13 | 21900.85 | -1357.722 | 256.1413 | 256.1413
18.91 | 21157.1406 | 22395.26 | 21883.68 | -1238.123 | 255.7941 | 255.7941
18.92 | 20970.3301 | 22377.38 | 21866.49 | -1407.052 | 255.4463 | 255.4463
18.93 | 21089.9512 | 22359.49 | 21849.29 | -1269.538 | 255.0984 | 255.0984
18.940001 | 20750.9746 | 22341.58 | 21832.08 | -1590.608 | 254.7511 | 254.7511
18.950001 | 21095.5723 | 22323.67 | 21814.86 | -1228.098 | 254.405 | 254.405
18.959999 | 21035.0352 | 22305.75 | 21797.63 | -1270.717 | 254.0608 | 254.0608
18.969999 | 20430.7324 | 22287.82 | 21780.39 | -1857.092 | 253.7186 | 253.7186
18.98 | 21038.6621 | 22269.89 | 21763.13 | -1231.227 | 253.3792 | 253.3792
18.99 | 21012.4434 | 22251.95 | 21745.86 | -1239.507 | 253.0429 | 253.0429
19 | 20262.5234 | 22234.01 | 21728.59 | -1971.485 | 252.7104 | 252.7104
19.01 | 20112.2305 | 22216.06 | 21711.3 | -2103.833 | 252.3818 | 252.3818
19.02 | 20498.0801 | 22198.12 | 21694 | -1700.036 | 252.0578 | 252.0578
19.030001 | 20654.918 | 22180.17 | 21676.69 | -1525.249 | 251.7384 | 251.7384
19.040001 | 20865.543 | 22162.22 | 21659.37 | -1296.675 | 251.4244 | 251.4244
19.049999 | 20731.0547 | 22144.27 | 21642.04 | -1413.22 | 251.1158 | 251.1158
19.059999 | 20654.2578 | 22126.33 | 21624.7 | -1472.07 | 250.8129 | 250.8129
19.07 | 20683.125 | 22108.38 | 21607.35 | -1425.256 | 250.516 | 250.516
19.08 | 20538.375 | 22090.44 | 21589.99 | -1552.064 | 250.2255 | 250.2255
19.09 | 20936.8633 | 22072.5 | 21572.62 | -1135.636 | 249.9414 | 249.9414
19.1 | 20922.8887 | 22054.56 | 21555.24 | -1131.675 | 249.6642 | 249.6642
19.110001 | 21001.0664 | 22036.63 | 21537.84 | -1035.564 | 249.3938 | 249.3938
19.120001 | 21113.6426 | 22018.7 | 21520.44 | -905.0603 | 249.1305 | 249.1305
19.129999 | 20814.5059 | 22000.78 | 21503.04 | -1186.278 | 248.8745 | 248.8745
19.139999 | 20529.9102 | 21982.87 | 21485.62 | -1452.957 | 248.6259 | 248.6259
19.15 | 20412.0039 | 21964.95 | 21468.18 | -1552.95 | 248.3848 | 248.3848
19.16 | 20403.9219 | 21947.05 | 21450.75 | -1543.127 | 248.1513 | 248.1513
19.17 | 20549.5664 | 21929.15 | 21433.3 | -1379.584 | 247.9256 | 247.9256
19.18 | 20117.5117 | 21911.26 | 21415.84 | -1793.746 | 247.7077 | 247.7077
19.190001 | 20496.0137 | 21893.37 | 21398.37 | -1397.357 | 247.4977 | 247.4977
19.200001 | 20780.2695 | 21875.49 | 21380.9 | -1095.222 | 247.2956 | 247.2956
19.209999 | 20590.6074 | 21857.62 | 21363.42 | -1267.017 | 247.1016 | 247.1016
19.219999 | 20448.5801 | 21839.76 | 21345.93 | -1391.181 | 246.9155 | 246.9155
19.23 | 20567.9512 | 21821.9 | 21328.43 | -1253.952 | 246.7375 | 246.7375
19.24 | 20578.2949 | 21804.05 | 21310.92 | -1225.76 | 246.5676 | 246.5676
19.25 | 20756.2676 | 21786.21 | 21293.4 | -1029.947 | 246.4058 | 246.4058
19.26 | 20662.4707 | 21768.38 | 21275.88 | -1105.911 | 246.252 | 246.252
19.27 | 20509.7441 | 21750.56 | 21258.35 | -1240.814 | 246.1063 | 246.1063
19.280001 | 20636.8555 | 21732.74 | 21240.8 | -1095.885 | 245.9687 | 245.9687
19.290001 | 20550.1816 | 21714.93 | 21223.25 | -1164.751 | 245.8392 | 245.8392
19.299999 | 20310.1562 | 21697.14 | 21205.7 | -1386.981 | 245.7177 | 245.7177
19.309999 | 20070.0195 | 21679.35 | 21188.14 | -1609.326 | 245.6041 | 245.6041
19.32 | 19900.8125 | 21661.56 | 21170.56 | -1760.749 | 245.4985 | 245.4985
19.33 | 20217.6367 | 21643.79 | 21152.99 | -1426.151 | 245.4008 | 245.4008
19.34 | 20342.9668 | 21626.02 | 21135.4 | -1283.056 | 245.311 | 245.311
19.35 | 20614.6289 | 21608.27 | 21117.81 | -993.6365 | 245.229 | 245.229
19.360001 | 20476.5234 | 21590.52 | 21100.21 | -1113.992 | 245.1548 | 245.1548
19.370001 | 20382.3145 | 21572.78 | 21082.6 | -1190.461 | 245.0883 | 245.0883
19.379999 | 20774.4805 | 21555.05 | 21064.99 | -780.5673 | 245.0295 | 245.0295
19.389999 | 20510.1836 | 21537.32 | 21047.37 | -1027.141 | 244.9782 | 244.9782
19.4 | 20352.2012 | 21519.61 | 21029.74 | -1167.408 | 244.9345 | 244.9345
19.41 | 20485.0645 | 21501.9 | 21012.11 | -1016.839 | 244.8982 | 244.8982
19.42 | 20553.8496 | 21484.21 | 20994.47 | -930.3563 | 244.8694 | 244.8694
19.43 | 20557.1738 | 21466.52 | 20976.82 | -909.3432 | 244.8478 | 244.8478
19.440001 | 20216.8633 | 21448.83 | 20959.17 | -1231.972 | 244.8335 | 244.8335
19.450001 | 19858.375 | 21431.16 | 20941.51 | -1572.788 | 244.8264 | 244.8264
19.459999 | 19727.4141 | 21413.5 | 20923.85 | -1686.089 | 244.8265 | 244.8265
19.469999 | 19927.209 | 21395.85 | 20906.18 | -1468.639 | 244.8335 | 244.8335
19.48 | 19979.6328 | 21378.2 | 20888.5 | -1398.566 | 244.8475 | 244.8475
19.49 | 20111.9492 | 21360.56 | 20870.82 | -1248.611 | 244.8684 | 244.8684
19.5 | 20045.1543 | 21342.93 | 20853.14 | -1297.775 | 244.8961 | 244.8961
19.51 | 20043.9199 | 21325.31 | 20835.45 | -1281.387 | 244.9306 | 244.9306
19.52 | 19992.3027 | 21307.69 | 20817.75 | -1315.39 | 244.9717 | 244.9717
19.530001 | 20138.6152 | 21290.09 | 20800.05 | -1151.47 | 245.0194 | 245.0194
19.540001 | 20221.2188 | 21272.49 | 20782.34 | -1051.269 | 245.0737 | 245.0737
19.549999 | 20391.9238 | 21254.9 | 20764.63 | -862.9773 | 245.1344 | 245.1344
19.559999 | 20565.1543 | 21237.32 | 20746.92 | -672.165 | 245.2014 | 245.2014
19.57 | 20412.7227 | 21219.74 | 20729.19 | -807.021 | 245.2747 | 245.2747
19.58 | 20845.8066 | 21202.18 | 20711.47 | -356.3712 | 245.3542 | 245.3542
19.59 | 20652.166 | 21184.62 | 20693.74 | -532.454 | 245.44 | 245.44
19.6 | 20185.9023 | 21167.07 | 20676.01 | -981.1677 | 245.5317 | 245.5317
19.610001 | 19919.7598 | 21149.53 | 20658.27 | -1229.766 | 245.6295 | 245.6295
19.620001 | 20031.3223 | 21131.99 | 20640.53 | -1100.67 | 245.7331 | 245.7331
19.629999 | 19891.8145 | 21114.47 | 20622.78 | -1222.654 | 245.8427 | 245.8427
19.639999 | 19839.2656 | 21096.95 | 20605.03 | -1257.685 | 245.958 | 245.958
19.65 | 20166.3516 | 21079.44 | 20587.28 | -913.0862 | 246.0791 | 246.0791
19.66 | 20371.9434 | 21061.93 | 20569.52 | -689.9913 | 246.2058 | 246.2058
19.67 | 20652.9707 | 21044.44 | 20551.76 | -391.4687 | 246.3381 | 246.3381
19.68 | 20958.8398 | 21026.95 | 20534 | -68.11203 | 246.4759 | 246.4759
19.690001 | 20607.0547 | 21009.47 | 20516.23 | -402.4156 | 246.6192 | 246.6192
19.700001 | 20307.6855 | 20992 | 20498.46 | -684.3126 | 246.7678 | 246.7678
19.709999 | 20367.1133 | 20974.54 | 20480.69 | -607.4239 | 246.9218 | 246.9218
19.719999 | 20194.4707 | 20957.08 | 20462.92 | -762.6098 | 247.081 | 247.081
19.73 | 20195.793 | 20939.63 | 20445.14 | -743.8367 | 247.2455 | 247.2455
19.74 | 20200.7129 | 20922.19 | 20427.36 | -721.4755 | 247.4151 | 247.4151
19.75 | 20496.3555 | 20904.75 | 20409.58 | -408.3992 | 247.5897 | 247.5897
19.76 | 20511.4883 | 20887.33 | 20391.79 | -375.8405 | 247.7694 | 247.7694
19.77 | 20082.4102 | 20869.91 | 20374 | -787.5003 | 247.9541 | 247.9541
19.780001 | 20150.9961 | 20852.5 | 20356.21 | -701.502 | 248.1437 | 248.1437
19.790001 | 20112.4883 | 20835.1 | 20338.42 | -722.607 | 248.3381 | 248.3381
19.799999 | 19949.7812 | 20817.7 | 20320.63 | -867.9225 | 248.5373 | 248.5373
19.809999 | 19796.5645 | 20800.32 | 20302.83 | -1003.752 | 248.7413 | 248.7413
19.82 | 20088.5352 | 20782.93 | 20285.03 | -694.3996 | 248.95 | 248.95
19.83 | 19968.5664 | 20765.56 | 20267.24 | -796.9965 | 249.1633 | 249.1633
19.84 | 19763.6816 | 20748.2 | 20249.44 | -984.5172 | 249.3813 | 249.3813
19.85 | 20016.8887 | 20730.84 | 20231.63 | -713.9537 | 249.6037 | 249.6037
19.860001 | 20300.4277 | 20713.49 | 20213.83 | -413.0645 | 249.8307 | 249.8307
19.870001 | 19935.0586 | 20696.15 | 20196.03 | -761.0929 | 250.0622 | 250.0622
19.879999 | 19492.0508 | 20678.82 | 20178.23 | -1186.771 | 250.298 | 250.298
19.889999 | 19610.8242 | 20661.5 | 20160.42 | -1050.673 | 250.5382 | 250.5382
19.9 | 19726.123 | 20644.18 | 20142.61 | -918.0556 | 250.7828 | 250.7828
19.91 | 19601.2949 | 20626.87 | 20124.81 | -1025.575 | 251.0315 | 251.0315
19.92 | 19429.6582 | 20609.57 | 20107 | -1179.91 | 251.2846 | 251.2846
19.93 | 19708.1719 | 20592.28 | 20089.19 | -884.1038 | 251.5419 | 251.5419
19.940001 | 20348.6641 | 20574.99 | 20071.38 | -226.325 | 251.8033 | 251.8033
19.950001 | 20435.5469 | 20557.71 | 20053.57 | -122.1654 | 252.0688 | 252.0688
19.959999 | 20210.5547 | 20540.45 | 20035.77 | -329.8925 | 252.3384 | 252.3384
19.969999 | 19980.2363 | 20523.19 | 20017.96 | -542.9505 | 252.612 | 252.612
19.98 | 19828.4395 | 20505.93 | 20000.15 | -677.4934 | 252.8897 | 252.8897
19.99 | 19687.166 | 20488.69 | 19982.35 | -801.5231 | 253.1714 | 253.1714
20 | 19353.8242 | 20471.45 | 19964.54 | -1117.629 | 253.4569 | 253.4569
20.01 | 19549.4512 | 20454.23 | 19946.73 | -904.7753 | 253.7464 | 253.7464
20.02 | 19570.3965 | 20437.01 | 19928.93 | -866.6114 | 254.0398 | 254.0398
20.030001 | 19088.8008 | 20419.8 | 19911.12 | -1330.995 | 254.337 | 254.337
20.040001 | 19188.1602 | 20402.59 | 19893.32 | -1214.434 | 254.638 | 254.638
20.049999 | 19699.3848 | 20385.41 | 19875.52 | -686.0203 | 254.9427 | 254.9427
20.059999 | 19526.9531 | 20368.22 | 19857.72 | -841.2677 | 255.2513 | 255.2513
20.07 | 19482.6777 | 20351.04 | 19839.92 | -868.3659 | 255.5636 | 255.5636
20.08 | 19716.1191 | 20333.88 | 19822.12 | -617.7578 | 255.8795 | 255.8795
20.09 | 19663.6133 | 20316.72 | 19804.32 | -653.1059 | 256.1992 | 256.1992
20.1 | 19450.1348 | 20299.57 | 19786.53 | -849.4355 | 256.5225 | 256.5225
20.110001 | 19679.1699 | 20282.43 | 19768.73 | -603.259 | 256.8494 | 256.8494
20.120001 | 19874.1855 | 20265.3 | 19750.94 | -391.1126 | 257.1799 | 257.1799
20.129999 | 19799.7344 | 20248.18 | 19733.15 | -448.4455 | 257.5139 | 257.5139
20.139999 | 19723.0215 | 20231.07 | 19715.36 | -508.0461 | 257.8515 | 257.8515
20.15 | 19503.7441 | 20213.96 | 19697.58 | -710.2187 | 258.1927 | 258.1927
20.16 | 19547.4551 | 20196.87 | 19679.79 | -649.414 | 258.5374 | 258.5374
20.17 | 19912.0566 | 20179.78 | 19662.01 | -267.7284 | 258.8855 | 258.8855
20.18 | 19932.9629 | 20162.71 | 19644.24 | -229.7474 | 259.2371 | 259.2371
20.190001 | 20039.7637 | 20145.64 | 19626.46 | -105.8799 | 259.5922 | 259.5922
20.200001 | 19955.3184 | 20128.59 | 19608.69 | -173.2698 | 259.9507 | 259.9507
20.209999 | 19680.0059 | 20111.55 | 19590.92 | -431.5401 | 260.3126 | 260.3126
20.219999 | 19636.3359 | 20094.51 | 19573.15 | -458.1744 | 260.6779 | 260.6779
20.23 | 19650.8008 | 20077.48 | 19555.39 | -426.682 | 261.0466 | 261.0466
20.24 | 19541.4141 | 20060.47 | 19537.63 | -519.053 | 261.4186 | 261.4186
20.25 | 19193.7871 | 20043.46 | 19519.87 | -849.6744 | 261.794 | 261.794
20.26 | 19334.8984 | 20026.47 | 19502.12 | -691.5677 | 262.1727 | 262.1727
20.27 | 19768.2129 | 20009.48 | 19484.37 | -241.2681 | 262.5547 | 262.5547
20.280001 | 20026.4668 | 19992.5 | 19466.62 | 33.9622 | 262.9401 | 262.9401
20.290001 | 19950.8184 | 19975.54 | 19448.88 | -24.72207 | 263.3288 | 263.3288
20.299999 | 19856.2578 | 19958.59 | 19431.15 | -102.3324 | 263.7206 | 263.7206
20.309999 | 19761.7246 | 19941.65 | 19413.42 | -179.9226 | 264.1158 | 264.1158
20.32 | 19661.707 | 19924.71 | 19395.68 | -263.0063 | 264.5142 | 264.5142
20.33 | 19752.2148 | 19907.79 | 19377.96 | -155.5772 | 264.9159 | 264.9159
20.34 | 19737.3359 | 19890.88 | 19360.24 | -153.5457 | 265.3208 | 265.3208
20.35 | 19384.9375 | 19873.98 | 19342.52 | -489.0448 | 265.7289 | 265.7289
20.360001 | 19287.2578 | 19857.09 | 19324.81 | -569.8347 | 266.1403 | 266.1403
20.370001 | 19587.4629 | 19840.22 | 19307.11 | -252.7527 | 266.5549 | 266.5549
20.379999 | 19670.1445 | 19823.35 | 19289.41 | -153.2089 | 266.9726 | 266.9726
20.389999 | 19757.5156 | 19806.5 | 19271.71 | -48.98379 | 267.3935 | 267.3935
20.4 | 19729.8008 | 19789.66 | 19254.02 | -59.85442 | 267.8177 | 267.8177
20.41 | 19886.6074 | 19772.82 | 19236.33 | 113.783 | 268.245 | 268.245
20.42 | 19952.3613 | 19756.01 | 19218.65 | 196.356 | 268.6755 | 268.6755
20.43 | 19975.7305 | 19739.2 | 19200.98 | 236.5323 | 269.1092 | 269.1092
20.440001 | 19929.3027 | 19722.4 | 19183.31 | 206.9013 | 269.5461 | 269.5461
20.450001 | 19565.1836 | 19705.62 | 19165.65 | -140.4347 | 269.9861 | 269.9861
20.459999 | 19296.4883 | 19688.85 | 19147.99 | -392.3626 | 270.4292 | 270.4292
20.469999 | 19139.9844 | 19672.09 | 19130.34 | -532.1079 | 270.8754 | 270.8754
20.48 | 19236.2812 | 19655.34 | 19112.69 | -419.0633 | 271.3249 | 271.3249
20.49 | 19529.1582 | 19638.61 | 19095.06 | -109.4528 | 271.7775 | 271.7775
20.5 | 19456.3809 | 19621.89 | 19077.42 | -165.5092 | 272.2332 | 272.2332
20.51 | 19547.8652 | 19605.18 | 19059.8 | -57.31675 | 272.6921 | 272.6921
20.52 | 19843.2754 | 19588.49 | 19042.18 | 254.7887 | 273.1541 | 273.1541
20.530001 | 19783.9551 | 19571.8 | 19024.56 | 212.1524 | 273.6193 | 273.6193
20.540001 | 19660.25 | 19555.13 | 19006.96 | 105.1163 | 274.0876 | 274.0876
20.549999 | 19679.4258 | 19538.48 | 18989.36 | 140.9447 | 274.5589 | 274.5589
20.559999 | 19729.3535 | 19521.84 | 18971.77 | 207.515 | 275.0335 | 275.0335
20.57 | 19647.5137 | 19505.21 | 18954.19 | 142.3059 | 275.5112 | 275.5112
20.58 | 19536.0547 | 19488.59 | 18936.61 | 47.46249 | 275.9921 | 275.9921
20.59 | 19328.6543 | 19471.99 | 18919.04 | -143.3361 | 276.476 | 276.476
20.6 | 19311.416 | 19455.4 | 18901.48 | -143.9865 | 276.9632 | 276.9632
20.610001 | 19531.7969 | 19438.83 | 18883.92 | 92.97017 | 277.4535 | 277.4535
20.620001 | 19638.1543 | 19422.27 | 18866.37 | 215.8877 | 277.9469 | 277.9469
20.629999 | 19574.3555 | 19405.72 | 18848.84 | 168.6313 | 278.4434 | 278.4434
20.639999 | 19865.5078 | 19389.19 | 18831.31 | 476.3151 | 278.9431 | 278.9431
20.65 | 20102.3145 | 19372.67 | 18813.78 | 729.6406 | 279.446 | 279.446
20.66 | 19833.9941 | 19356.17 | 18796.27 | 477.8227 | 279.952 | 279.952
20.67 | 19503.6367 | 19339.68 | 18778.76 | 163.9532 | 280.4612 | 280.4612
20.68 | 19271.8164 | 19323.21 | 18761.26 | -51.39407 | 280.9736 | 280.9736
20.690001 | 19487.541 | 19306.75 | 18743.77 | 180.7903 | 281.4892 | 281.4892
20.700001 | 19838.3613 | 19290.31 | 18726.29 | 548.0538 | 282.0079 | 282.0079
20.709999 | 19590.498 | 19273.88 | 18708.82 | 316.615 | 282.5297 | 282.5297
20.719999 | 19319.2363 | 19257.47 | 18691.36 | 61.76586 | 283.0548 | 283.0548
20.73 | 19481.7559 | 19241.07 | 18673.91 | 240.6843 | 283.5831 | 283.5831
20.74 | 19728.8672 | 19224.69 | 18656.46 | 504.1772 | 284.1146 | 284.1146
20.75 | 19522.9043 | 19208.32 | 18639.03 | 314.5802 | 284.6493 | 284.6493
20.76 | 19356.7773 | 19191.97 | 18621.6 | 164.8033 | 285.1873 | 285.1873
20.77 | 19566.0488 | 19175.64 | 18604.18 | 390.4089 | 285.7285 | 285.7285
20.780001 | 19437.2051 | 19159.32 | 18586.77 | 277.8849 | 286.2728 | 286.2728
20.790001 | 19394.8398 | 19143.02 | 18569.38 | 251.8213 | 286.8206 | 286.8206
20.799999 | 19732.1055 | 19126.74 | 18551.99 | 605.3693 | 287.3713 | 287.3713
20.809999 | 19601.6348 | 19110.47 | 18534.62 | 491.1676 | 287.9255 | 287.9255
20.82 | 19541.457 | 19094.21 | 18517.25 | 447.2438 | 288.4829 | 288.4829
20.83 | 19828.6465 | 19077.98 | 18499.89 | 750.669 | 289.0436 | 289.0436
20.84 | 19695.7578 | 19061.76 | 18482.54 | 633.999 | 289.6076 | 289.6076
20.85 | 19355.4141 | 19045.56 | 18465.21 | 309.8571 | 290.1749 | 290.1749
20.860001 | 19250.7266 | 19029.37 | 18447.88 | 221.3557 | 290.7456 | 290.7456
20.870001 | 19140.8789 | 19013.2 | 18430.56 | 127.6753 | 291.3195 | 291.3195
20.879999 | 19221.8789 | 18997.06 | 18413.26 | 224.822 | 291.8966 | 291.8966
20.889999 | 19505.3027 | 18980.92 | 18395.97 | 524.3781 | 292.4772 | 292.4772
20.9 | 19441.9062 | 18964.81 | 18378.69 | 477.0979 | 293.0612 | 293.0612
20.91 | 19206.7578 | 18948.71 | 18361.41 | 258.0463 | 293.6485 | 293.6485
20.92 | 19342.8008 | 18932.63 | 18344.15 | 410.1681 | 294.2393 | 294.2393
20.93 | 19556.1113 | 18916.57 | 18326.91 | 639.5394 | 294.8334 | 294.8334
20.940001 | 19636.5234 | 18900.53 | 18309.67 | 735.9955 | 295.4309 | 295.4309
20.950001 | 19785 | 18884.5 | 18292.44 | 900.4962 | 296.0319 | 296.0319
20.959999 | 19844.1426 | 18868.5 | 18275.23 | 975.6412 | 296.6361 | 296.6361
20.969999 | 19495.7617 | 18852.51 | 18258.03 | 643.2472 | 297.2439 | 297.2439
20.98 | 19331.0801 | 18836.54 | 18240.83 | 494.5353 | 297.8552 | 297.8552
20.99 | 19358.6055 | 18820.6 | 18223.66 | 538.0098 | 298.47 | 298.47
21 | 19130.752 | 18804.67 | 18206.49 | 326.0863 | 299.0882 | 299.0882
21.01 | 19356.8379 | 18788.75 | 18189.33 | 568.083 | 299.71 | 299.71
21.02 | 19509.5918 | 18772.86 | 18172.19 | 736.7283 | 300.3353 | 300.3353
21.030001 | 19367.6035 | 18756.99 | 18155.06 | 610.6136 | 300.9641 | 300.9641
21.040001 | 19426.1523 | 18741.14 | 18137.94 | 685.0144 | 301.5966 | 301.5966
21.049999 | 19359.4668 | 18725.31 | 18120.84 | 634.1582 | 302.2324 | 302.2324
21.059999 | 19729.5957 | 18709.5 | 18103.75 | 1020.1 | 302.8719 | 302.8719
21.07 | 19995.6992 | 18693.7 | 18086.67 | 1301.997 | 303.5151 | 303.5151
21.08 | 19799.2383 | 18677.93 | 18069.61 | 1121.308 | 304.1618 | 304.1618
21.09 | 20034.4043 | 18662.18 | 18052.55 | 1372.226 | 304.8122 | 304.8122
21.1 | 20016.2227 | 18646.45 | 18035.51 | 1369.775 | 305.4663 | 305.4663
21.110001 | 19521.8281 | 18630.74 | 18018.49 | 891.0929 | 306.1241 | 306.1241
21.120001 | 19422.1816 | 18615.05 | 18001.47 | 807.136 | 306.7855 | 306.7855
21.129999 | 19348.4219 | 18599.38 | 17984.48 | 749.0419 | 307.4505 | 307.4505
21.139999 | 19145.7676 | 18583.73 | 17967.49 | 562.035 | 308.1194 | 308.1194
21.15 | 19229.3945 | 18568.1 | 17950.52 | 661.2898 | 308.7921 | 308.7921
21.16 | 19170.9199 | 18552.5 | 17933.56 | 618.42 | 309.4685 | 309.4685
21.17 | 19066.4922 | 18536.92 | 17916.62 | 529.5755 | 310.1487 | 310.1487
21.18 | 19220.1641 | 18521.36 | 17899.69 | 698.8089 | 310.8327 | 310.8327
21.190001 | 19221.8086 | 18505.81 | 17882.77 | 715.9945 | 311.5206 | 311.5206
21.200001 | 19338.9023 | 18490.3 | 17865.87 | 848.6057 | 312.2123 | 312.2123
21.209999 | 19464.0859 | 18474.8 | 17848.99 | 989.2817 | 312.9078 | 312.9078
21.219999 | 19656.9766 | 18459.33 | 17832.12 | 1197.645 | 313.6072 | 313.6072
21.23 | 19921.8008 | 18443.88 | 17815.26 | 1477.922 | 314.3107 | 314.3107
21.24 | 19659.4727 | 18428.45 | 17798.42 | 1231.021 | 315.018 | 315.018
21.25 | 19550.9082 | 18413.05 | 17781.59 | 1137.862 | 315.7293 | 315.7293
21.26 | 19404.1816 | 18397.66 | 17764.77 | 1006.518 | 316.4446 | 316.4446
21.27 | 19144.875 | 18382.3 | 17747.98 | 762.57 | 317.1639 | 317.1639
21.280001 | 19331.6855 | 18366.97 | 17731.19 | 964.7179 | 317.8873 | 317.8873
21.290001 | 19524.0312 | 18351.66 | 17714.43 | 1172.376 | 318.6148 | 318.6148
21.299999 | 19266.4922 | 18336.37 | 17697.68 | 930.1224 | 319.3461 | 319.3461
21.309999 | 18791.1387 | 18321.1 | 17680.94 | 470.0339 | 320.0817 | 320.0817
21.32 | 18890.1016 | 18305.86 | 17664.22 | 584.2395 | 320.8215 | 320.8215
21.33 | 19255.3887 | 18290.65 | 17647.51 | 964.7437 | 321.5653 | 321.5653
21.34 | 19549.3652 | 18275.45 | 17630.83 | 1273.913 | 322.3134 | 322.3134
21.35 | 19513.4492 | 18260.28 | 17614.15 | 1253.165 | 323.0657 | 323.0657
21.360001 | 19351.873 | 18245.14 | 17597.49 | 1106.735 | 323.8223 | 323.8223
21.370001 | 19611.9961 | 18230.02 | 17580.85 | 1381.977 | 324.5831 | 324.5831
21.379999 | 19524.1836 | 18214.93 | 17564.23 | 1309.256 | 325.348 | 325.348
21.389999 | 19212.9688 | 18199.86 | 17547.62 | 1013.11 | 326.1174 | 326.1174
21.4 | 18935.6641 | 18184.81 | 17531.03 | 750.8515 | 326.8912 | 326.8912
21.41 | 18817.4395 | 18169.79 | 17514.46 | 647.6457 | 327.6693 | 327.6693
21.42 | 19039.7305 | 18154.8 | 17497.9 | 884.9301 | 328.4518 | 328.4518
21.43 | 19103.6582 | 18139.83 | 17481.36 | 963.8255 | 329.2387 | 329.2387
21.440001 | 18983.7012 | 18124.89 | 17464.83 | 858.8118 | 330.0302 | 330.0302
21.450001 | 19143.7949 | 18109.97 | 17448.32 | 1033.821 | 330.8262 | 330.8262
21.459999 | 19180.082 | 18095.09 | 17431.83 | 1084.995 | 331.6264 | 331.6264
21.469999 | 19108.2949 | 18080.22 | 17415.36 | 1028.071 | 332.4314 | 332.4314
21.48 | 19282.8125 | 18065.39 | 17398.9 | 1217.427 | 333.241 | 333.241
21.49 | 19384.4551 | 18050.57 | 17382.46 | 1333.88 | 334.0551 | 334.0551
21.5 | 19145.1191 | 18035.79 | 17366.04 | 1109.328 | 334.8739 | 334.8739
21.51 | 19025.8496 | 18021.03 | 17349.64 | 1004.815 | 335.6974 | 335.6974
21.52 | 19395.7109 | 18006.31 | 17333.25 | 1389.405 | 336.5256 | 336.5256
21.530001 | 19481.0762 | 17991.6 | 17316.89 | 1489.474 | 337.3585 | 337.3585
21.540001 | 19163.9531 | 17976.93 | 17300.54 | 1187.025 | 338.1963 | 338.1963
21.549999 | 19134.1348 | 17962.28 | 17284.21 | 1171.851 | 339.0386 | 339.0386
21.559999 | 19089.5195 | 17947.67 | 17267.89 | 1141.854 | 339.886 | 339.886
21.57 | 19050.248 | 17933.07 | 17251.6 | 1117.175 | 340.7383 | 340.7383
21.58 | 19416.9199 | 17918.51 | 17235.32 | 1498.41 | 341.5954 | 341.5954
21.59 | 19729.8438 | 17903.98 | 17219.06 | 1825.868 | 342.4574 | 342.4574
21.6 | 19530.3965 | 17889.47 | 17202.82 | 1640.926 | 343.3245 | 343.3245
21.610001 | 19198.0117 | 17874.99 | 17186.6 | 1323.02 | 344.1967 | 344.1967
21.620001 | 19020.6621 | 17860.54 | 17170.4 | 1160.119 | 345.0738 | 345.0738
21.629999 | 19088.0801 | 17846.13 | 17154.22 | 1241.953 | 345.9558 | 345.9558
21.639999 | 19158.4082 | 17831.74 | 17138.05 | 1326.671 | 346.8432 | 346.8432
21.65 | 19105.1387 | 17817.38 | 17121.9 | 1287.763 | 347.7357 | 347.7357
21.66 | 19073.9668 | 17803.04 | 17105.78 | 1270.922 | 348.6334 | 348.6334
21.67 | 19357.8652 | 17788.74 | 17089.67 | 1569.122 | 349.5363 | 349.5363
21.68 | 19192.3086 | 17774.47 | 17073.58 | 1417.836 | 350.4446 | 350.4446
21.690001 | 18896.0801 | 17760.23 | 17057.51 | 1135.85 | 351.3582 | 351.3582
21.700001 | 18921.5 | 17746.02 | 17041.46 | 1175.481 | 352.2772 | 352.2772
21.709999 | 19139.9355 | 17731.84 | 17025.44 | 1408.094 | 353.2012 | 353.2012
21.719999 | 19258.8086 | 17717.69 | 17009.43 | 1541.117 | 354.131 | 354.131
21.73 | 18832.3281 | 17703.57 | 16993.44 | 1128.756 | 355.0663 | 355.0663
21.74 | 18822.3262 | 17689.48 | 16977.47 | 1132.842 | 356.007 | 356.007
21.75 | 19066.5352 | 17675.43 | 16961.52 | 1391.107 | 356.9533 | 356.9533
21.76 | 18887.3848 | 17661.4 | 16945.59 | 1225.982 | 357.9052 | 357.9052
21.77 | 19050.4668 | 17647.41 | 16929.68 | 1403.057 | 358.8628 | 358.8628
21.780001 | 19551.373 | 17633.45 | 16913.79 | 1917.927 | 359.826 | 359.826
21.790001 | 19538.1406 | 17619.52 | 16897.93 | 1918.624 | 360.7952 | 360.7952
21.799999 | 19287.1914 | 17605.62 | 16882.08 | 1681.569 | 361.7697 | 361.7697
21.809999 | 18990.0879 | 17591.76 | 16866.26 | 1398.331 | 362.7503 | 362.7503
21.82 | 18698.084 | 17577.92 | 16850.45 | 1120.161 | 363.7369 | 363.7369
21.83 | 18797 | 17564.12 | 16834.66 | 1232.877 | 364.7293 | 364.7293
21.84 | 19011.7168 | 17550.36 | 16818.9 | 1461.361 | 365.7276 | 365.7276
21.85 | 18847.3145 | 17536.62 | 16803.16 | 1310.692 | 366.732 | 366.732
21.860001 | 18815.3008 | 17522.92 | 16787.44 | 1292.38 | 367.7426 | 367.7426
21.870001 | 19031.7949 | 17509.25 | 16771.74 | 1522.541 | 368.7592 | 368.7592
21.879999 | 18836.3672 | 17495.62 | 16756.06 | 1340.744 | 369.7817 | 369.7817
21.889999 | 18535.4727 | 17482.02 | 16740.4 | 1053.449 | 370.8106 | 370.8106
21.9 | 18744.0039 | 17468.46 | 16724.76 | 1275.547 | 371.8459 | 371.8459
21.91 | 19115.2773 | 17454.93 | 16709.15 | 1660.352 | 372.8874 | 372.8874
21.92 | 19145.1992 | 17441.43 | 16693.56 | 1703.77 | 373.9353 | 373.9353
21.93 | 19158.7754 | 17427.97 | 16677.99 | 1730.808 | 374.9896 | 374.9896
21.940001 | 19124.334 | 17414.54 | 16662.44 | 1709.795 | 376.0505 | 376.0505
21.950001 | 19187.9453 | 17401.15 | 16646.91 | 1786.798 | 377.1178 | 377.1178
21.959999 | 19109.877 | 17387.79 | 16631.41 | 1722.083 | 378.1914 | 378.1914
21.969999 | 19023.502 | 17374.47 | 16615.93 | 1649.029 | 379.2719 | 379.2719
21.98 | 19045.5195 | 17361.19 | 16600.47 | 1684.334 | 380.3591 | 380.3591
21.99 | 19175 | 17347.94 | 16585.03 | 1827.063 | 381.453 | 381.453
22 | 19087.3809 | 17334.72 | 16569.62 | 1752.658 | 382.5537 | 382.5537
22.01 | 18935.4336 | 17321.55 | 16554.22 | 1613.887 | 383.6613 | 383.6613
22.02 | 18931.209 | 17308.41 | 16538.85 | 1622.803 | 384.7758 | 384.7758
22.030001 | 18916.9316 | 17295.3 | 16523.51 | 1621.63 | 385.8974 | 385.8974
22.040001 | 18847.2852 | 17282.23 | 16508.18 | 1565.051 | 387.0259 | 387.0259
22.049999 | 18766.2617 | 17269.21 | 16492.89 | 1497.054 | 388.1612 | 388.1612
22.059999 | 18757.207 | 17256.22 | 16477.61 | 1500.991 | 389.3039 | 389.3039
22.07 | 19018.1133 | 17243.26 | 16462.35 | 1774.853 | 390.4539 | 390.4539
22.08 | 19294.7031 | 17230.34 | 16447.12 | 2064.36 | 391.6111 | 391.6111
22.09 | 19235.6328 | 17217.46 | 16431.91 | 2018.168 | 392.7756 | 392.7756
22.1 | 19188.9414 | 17204.62 | 16416.73 | 1984.317 | 393.9476 | 393.9476
22.110001 | 19062.1602 | 17191.82 | 16401.57 | 1870.339 | 395.1271 | 395.1271
22.120001 | 18988.7402 | 17179.06 | 16386.43 | 1809.682 | 396.3141 | 396.3141
22.129999 | 18859.5117 | 17166.34 | 16371.32 | 1693.175 | 397.5083 | 397.5083
22.139999 | 18647.752 | 17153.65 | 16356.23 | 1494.1 | 398.7105 | 398.7105
22.15 | 18993.1738 | 17141 | 16341.16 | 1852.169 | 399.9205 | 399.9205
22.16 | 19074.7305 | 17128.4 | 16326.12 | 1946.332 | 401.1382 | 401.1382
22.17 | 18940.4082 | 17115.83 | 16311.11 | 1824.576 | 402.3638 | 402.3638
22.18 | 18877.1406 | 17103.31 | 16296.11 | 1773.834 | 403.5973 | 403.5973
22.190001 | 18783.4668 | 17090.82 | 16281.14 | 1692.647 | 404.839 | 404.839
22.200001 | 18813.8672 | 17078.37 | 16266.2 | 1735.493 | 406.0886 | 406.0886
22.209999 | 19071.0527 | 17065.97 | 16251.28 | 2005.08 | 407.346 | 407.346
22.219999 | 18940.0391 | 17053.61 | 16236.38 | 1886.43 | 408.612 | 408.612
22.23 | 18748.2441 | 17041.29 | 16221.51 | 1706.959 | 409.8863 | 409.8863
22.24 | 18653.7773 | 17029 | 16206.67 | 1624.773 | 411.1689 | 411.1689
22.25 | 18871.0469 | 17016.77 | 16191.85 | 1854.281 | 412.46 | 412.46
22.26 | 19094.4727 | 17004.57 | 16177.05 | 2089.904 | 413.7596 | 413.7596
22.27 | 18965.9414 | 16992.41 | 16162.28 | 1973.528 | 415.0678 | 415.0678
22.280001 | 18622.1484 | 16980.3 | 16147.53 | 1641.848 | 416.3848 | 416.3848
22.290001 | 18748.9941 | 16968.23 | 16132.81 | 1780.763 | 417.7105 | 417.7105
22.299999 | 19239.5156 | 16956.21 | 16118.12 | 2283.309 | 419.0446 | 419.0446
22.309999 | 19094.3047 | 16944.22 | 16103.45 | 2150.082 | 420.388 | 420.388
22.32 | 19062.0586 | 16932.28 | 16088.8 | 2129.777 | 421.7405 | 421.7405
22.33 | 18941.8457 | 16920.39 | 16074.18 | 2021.46 | 423.1019 | 423.1019
22.34 | 18962.875 | 16908.53 | 16059.59 | 2054.342 | 424.4726 | 424.4726
22.35 | 19114.375 | 16896.72 | 16045.02 | 2217.65 | 425.8524 | 425.8524
22.360001 | 19199.6562 | 16884.96 | 16030.48 | 2314.696 | 427.2418 | 427.2418
22.370001 | 18890.2559 | 16873.24 | 16015.96 | 2017.015 | 428.6405 | 428.6405
22.379999 | 18557.2324 | 16861.57 | 16001.47 | 1695.663 | 430.0484 | 430.0484
22.389999 | 18822.4062 | 16849.94 | 15987.01 | 1972.465 | 431.4662 | 431.4662
22.4 | 19225.4648 | 16838.36 | 15972.57 | 2387.108 | 432.8937 | 432.8937
22.41 | 19136.6504 | 16826.82 | 15958.16 | 2309.831 | 434.331 | 434.331
22.42 | 19133.2969 | 16815.33 | 15943.77 | 2317.969 | 435.7781 | 435.7781
22.43 | 18962.9648 | 16803.88 | 15929.41 | 2159.082 | 437.2352 | 437.2352
22.440001 | 18973.6055 | 16792.48 | 15915.08 | 2181.122 | 438.7026 | 438.7026
22.450001 | 18923.0625 | 16781.13 | 15900.77 | 2141.93 | 440.18 | 440.18
22.459999 | 18815.6777 | 16769.83 | 15886.5 | 2045.847 | 441.6672 | 441.6672
22.469999 | 18604.6582 | 16758.57 | 15872.24 | 1846.084 | 443.1652 | 443.1652
22.48 | 18492.5488 | 16747.36 | 15858.02 | 1745.185 | 444.6737 | 444.6737
22.49 | 18462.5117 | 16736.2 | 15843.82 | 1726.309 | 446.1927 | 446.1927
22.5 | 18706.5957 | 16725.09 | 15829.65 | 1981.505 | 447.7224 | 447.7224
22.51 | 18704.7617 | 16714.03 | 15815.5 | 1990.736 | 449.2628 | 449.2628
22.52 | 18988.3867 | 16703.01 | 15801.38 | 2285.375 | 450.8141 | 450.8141
22.530001 | 19110.5664 | 16692.04 | 15787.29 | 2418.522 | 452.3766 | 452.3766
22.540001 | 18887.793 | 16681.13 | 15773.23 | 2206.665 | 453.95 | 453.95
22.549999 | 18968.1035 | 16670.26 | 15759.2 | 2297.84 | 455.5342 | 455.5342
22.559999 | 18904.1934 | 16659.45 | 15745.19 | 2244.746 | 457.1301 | 457.1301
22.57 | 18785.9395 | 16648.68 | 15731.2 | 2137.26 | 458.7374 | 458.7374
22.58 | 19011.8574 | 16637.96 | 15717.25 | 2373.893 | 460.3562 | 460.3562
22.59 | 18940.1973 | 16627.3 | 15703.33 | 2312.897 | 461.9867 | 461.9867
22.6 | 18767.8711 | 16616.69 | 15689.43 | 2151.184 | 463.6289 | 463.6289
22.610001 | 18672.8281 | 16606.12 | 15675.56 | 2066.703 | 465.2833 | 465.2833
22.620001 | 18632.7773 | 16595.62 | 15661.72 | 2037.162 | 466.9494 | 466.9494
22.629999 | 18809.8555 | 16585.16 | 15647.91 | 2224.695 | 468.6272 | 468.6272
22.639999 | 18943.9961 | 16574.76 | 15634.12 | 2369.24 | 470.3177 | 470.3177
22.65 | 19012.5527 | 16564.4 | 15620.36 | 2448.149 | 472.0206 | 472.0206
22.66 | 19066.7031 | 16554.1 | 15606.63 | 2512.598 | 473.7359 | 473.7359
22.67 | 18712.293 | 16543.86 | 15592.93 | 2168.433 | 475.4638 | 475.4638
22.68 | 18433.8379 | 16533.67 | 15579.26 | 1900.168 | 477.2045 | 477.2045
22.690001 | 18397.9141 | 16523.53 | 15565.62 | 1874.382 | 478.9582 | 478.9582
22.700001 | 18859.8457 | 16513.45 | 15552 | 2346.395 | 480.7248 | 480.7248
22.709999 | 18665.9746 | 16503.43 | 15538.42 | 2162.549 | 482.5041 | 482.5041
22.719999 | 18728.6816 | 16493.45 | 15524.86 | 2235.228 | 484.297 | 484.297
22.73 | 18584.3047 | 16483.54 | 15511.33 | 2100.768 | 486.1035 | 486.1035
22.74 | 18764.6641 | 16473.68 | 15497.83 | 2290.987 | 487.9234 | 487.9234
22.75 | 18984.5469 | 16463.87 | 15484.36 | 2520.673 | 489.757 | 489.757
22.76 | 19115.2207 | 16454.13 | 15470.92 | 2661.094 | 491.6044 | 491.6044
22.77 | 18659.9824 | 16444.44 | 15457.51 | 2215.545 | 493.4658 | 493.4658
22.780001 | 18714.4316 | 16434.8 | 15444.12 | 2279.627 | 495.3416 | 495.3416
22.790001 | 18593.7266 | 16425.23 | 15430.77 | 2168.497 | 497.2314 | 497.2314
22.799999 | 18780.4922 | 16415.72 | 15417.45 | 2364.777 | 499.1352 | 499.1352
22.809999 | 18615.7695 | 16406.26 | 15404.15 | 2209.512 | 501.0539 | 501.0539
22.82 | 18513.1602 | 16396.86 | 15390.88 | 2116.302 | 502.9876 | 502.9876
22.83 | 18752.1719 | 16387.52 | 15377.65 | 2364.653 | 504.936 | 504.936
22.84 | 18841.6426 | 16378.24 | 15364.44 | 2463.403 | 506.8993 | 506.8993
22.85 | 18920.3555 | 16369.02 | 15351.26 | 2551.335 | 508.8779 | 508.8779
22.860001 | 18954.0371 | 16359.86 | 15338.12 | 2594.176 | 510.8722 | 510.8722
22.870001 | 18515.5 | 16350.76 | 15325 | 2164.737 | 512.8817 | 512.8817
22.879999 | 18482.6602 | 16341.73 | 15311.92 | 2140.932 | 514.9064 | 514.9064
22.889999 | 18876.2734 | 16332.75 | 15298.86 | 2543.52 | 516.9474 | 516.9474
22.9 | 19059.5918 | 16323.84 | 15285.83 | 2735.752 | 519.0046 | 519.0046
22.91 | 18794.0332 | 16314.99 | 15272.83 | 2479.043 | 521.0778 | 521.0778
22.92 | 18854.0645 | 16306.2 | 15259.87 | 2547.861 | 523.1674 | 523.1674
22.93 | 18992.459 | 16297.48 | 15246.93 | 2694.979 | 525.2736 | 525.2736
22.940001 | 18579.5918 | 16288.82 | 15234.03 | 2290.772 | 527.3968 | 527.3968
22.950001 | 18522.3105 | 16280.22 | 15221.15 | 2242.086 | 529.5366 | 529.5366
22.959999 | 18769.9277 | 16271.7 | 15208.31 | 2498.233 | 531.6931 | 531.6931
22.969999 | 18817.043 | 16263.23 | 15195.5 | 2553.813 | 533.8672 | 533.8672
22.98 | 18545.7578 | 16254.83 | 15182.71 | 2290.929 | 536.059 | 536.059
22.99 | 18561.8555 | 16246.5 | 15169.96 | 2315.36 | 538.2684 | 538.2684
23 | 18935.2285 | 16238.23 | 15157.24 | 2697 | 540.4956 | 540.4956
23.01 | 19108.7188 | 16230.03 | 15144.55 | 2878.69 | 542.7408 | 542.7408
23.02 | 18782.416 | 16221.9 | 15131.89 | 2560.52 | 545.0044 | 545.0044
23.030001 | 18814.3145 | 16213.83 | 15119.26 | 2600.484 | 547.2866 | 547.2866
23.040001 | 18935.8203 | 16205.83 | 15106.66 | 2729.985 | 549.5873 | 549.5873
23.049999 | 18571.0195 | 16197.91 | 15094.1 | 2373.11 | 551.9063 | 551.9063
23.059999 | 18605.8691 | 16190.05 | 15081.56 | 2415.817 | 554.2449 | 554.2449
23.07 | 18529.1406 | 16182.26 | 15069.06 | 2346.878 | 556.603 | 556.603
23.08 | 18444.8965 | 16174.55 | 15056.58 | 2270.351 | 558.9804 | 558.9804
23.09 | 18602.9102 | 16166.9 | 15044.14 | 2436.011 | 561.3776 | 561.3776
23.1 | 18367.3848 | 16159.32 | 15031.74 | 2208.06 | 563.7947 | 563.7947
23.110001 | 18113.5527 | 16151.82 | 15019.36 | 1961.732 | 566.2324 | 566.2324
23.120001 | 18472.4082 | 16144.39 | 15007.01 | 2328.017 | 568.6901 | 568.6901
23.129999 | 18609.6641 | 16137.03 | 14994.7 | 2472.629 | 571.1679 | 571.1679
23.139999 | 18840.6016 | 16129.75 | 14982.42 | 2710.851 | 573.6672 | 573.6672
23.15 | 18973.4102 | 16122.54 | 14970.16 | 2850.87 | 576.1877 | 576.1877
23.16 | 18961.5215 | 16115.41 | 14957.95 | 2846.116 | 578.7295 | 578.7295
23.17 | 18957.7617 | 16108.35 | 14945.76 | 2849.416 | 581.2928 | 581.2928
23.18 | 19475.9512 | 16101.36 | 14933.61 | 3374.589 | 583.8781 | 583.8781
23.190001 | 19148.207 | 16094.45 | 14921.48 | 3053.753 | 586.4858 | 586.4858
23.200001 | 19126.332 | 16087.62 | 14909.39 | 3038.709 | 589.1156 | 589.1156
23.209999 | 18886.3691 | 16080.87 | 14897.34 | 2805.498 | 591.7673 | 591.7673
23.219999 | 18728.1934 | 16074.2 | 14885.31 | 2653.997 | 594.4425 | 594.4425
23.23 | 18592.75 | 16067.6 | 14873.32 | 2525.151 | 597.1411 | 597.1411
23.24 | 17959.9043 | 16061.08 | 14861.36 | 1898.822 | 599.8629 | 599.8629
23.25 | 18038.373 | 16054.64 | 14849.43 | 1983.728 | 602.6084 | 602.6084
23.26 | 18323.7148 | 16048.29 | 14837.53 | 2275.426 | 605.3779 | 605.3779
23.27 | 18269.6719 | 16042.01 | 14825.67 | 2227.659 | 608.1717 | 608.1717
23.280001 | 18596.4141 | 16035.82 | 14813.84 | 2560.595 | 610.9903 | 610.9903
23.290001 | 18853.7305 | 16029.71 | 14802.04 | 2824.022 | 613.8335 | 613.8335
23.299999 | 18911.3242 | 16023.68 | 14790.28 | 2887.643 | 616.7011 | 616.7011
23.309999 | 18884.9688 | 16017.74 | 14778.55 | 2867.232 | 619.5948 | 619.5948
23.32 | 18636.791 | 16011.88 | 14766.85 | 2624.915 | 622.5145 | 622.5145
23.33 | 18370.8125 | 16006.1 | 14755.18 | 2364.711 | 625.4599 | 625.4599
23.34 | 18489.5547 | 16000.41 | 14743.55 | 2489.142 | 628.4318 | 628.4318
23.35 | 18371.3633 | 15994.81 | 14731.95 | 2376.553 | 631.4302 | 631.4302
23.360001 | 18326.9961 | 15989.29 | 14720.38 | 2337.701 | 634.4561 | 634.4561
23.370001 | 18703.168 | 15983.87 | 14708.85 | 2719.301 | 637.5089 | 637.5089
23.379999 | 18368.2637 | 15978.53 | 14697.35 | 2389.734 | 640.5887 | 640.5887
23.389999 | 18554.8066 | 15973.28 | 14685.89 | 2581.527 | 643.697 | 643.697
23.4 | 18051.8711 | 15968.12 | 14674.45 | 2083.751 | 646.834 | 646.834
23.41 | 18301.4004 | 15963.05 | 14663.05 | 2338.349 | 649.9993 | 649.9993
23.42 | 18123.8164 | 15958.07 | 14651.69 | 2165.742 | 653.1936 | 653.1936
23.43 | 18810.127 | 15953.19 | 14640.36 | 2856.937 | 656.4173 | 656.4173
23.440001 | 19123.959 | 15948.4 | 14629.06 | 3175.561 | 659.6712 | 659.6712
23.450001 | 18455.3008 | 15943.7 | 14617.79 | 2511.6 | 662.9547 | 662.9547
23.459999 | 18736.7559 | 15939.1 | 14606.56 | 2797.658 | 666.2679 | 666.2679
23.469999 | 18835.3809 | 15934.59 | 14595.37 | 2900.79 | 669.6126 | 669.6126
23.48 | 18528.7988 | 15930.18 | 14584.2 | 2598.62 | 672.9888 | 672.9888
23.49 | 18591.373 | 15925.87 | 14573.07 | 2665.508 | 676.3963 | 676.3963
23.5 | 18798.9395 | 15921.65 | 14561.98 | 2877.29 | 679.8358 | 679.8358
23.51 | 18648.7715 | 15917.53 | 14550.92 | 2731.24 | 683.3076 | 683.3076
23.52 | 18673.2695 | 15913.51 | 14539.89 | 2759.755 | 686.8122 | 686.8122
23.530001 | 18818.6406 | 15909.6 | 14528.9 | 2909.043 | 690.3505 | 690.3505
23.540001 | 18572.623 | 15905.78 | 14517.94 | 2666.841 | 693.9219 | 693.9219
23.549999 | 18464.7734 | 15902.07 | 14507.02 | 2562.704 | 697.5264 | 697.5264
23.559999 | 18253.5684 | 15898.46 | 14496.13 | 2355.11 | 701.1661 | 701.1661
23.57 | 18560.2969 | 15894.95 | 14485.27 | 2665.345 | 704.8411 | 704.8411
23.58 | 18430.3359 | 15891.55 | 14474.45 | 2538.784 | 708.551 | 708.551
23.59 | 18567.3496 | 15888.26 | 14463.66 | 2679.093 | 712.2966 | 712.2966
23.6 | 18814.832 | 15885.07 | 14452.91 | 2929.763 | 716.0784 | 716.0784
23.610001 | 18284.7441 | 15881.99 | 14442.19 | 2402.756 | 719.8974 | 719.8974
23.620001 | 18075 | 15879.02 | 14431.51 | 2195.982 | 723.753 | 723.753
23.629999 | 18138.4414 | 15876.16 | 14420.87 | 2262.285 | 727.6453 | 727.6453
23.639999 | 18576.2285 | 15873.41 | 14410.25 | 2702.822 | 731.5764 | 731.5764
23.65 | 18621.7207 | 15870.77 | 14399.67 | 2750.953 | 735.5464 | 735.5464
23.66 | 18454.2969 | 15868.24 | 14389.13 | 2586.055 | 739.5551 | 739.5551
23.67 | 18273.5566 | 15865.83 | 14378.62 | 2407.726 | 743.6033 | 743.6033
23.68 | 18448.7461 | 15863.53 | 14368.15 | 2585.212 | 747.6915 | 747.6915
23.690001 | 18485.0195 | 15861.35 | 14357.71 | 2623.666 | 751.8209 | 751.8209
23.700001 | 18394.7188 | 15859.29 | 14347.31 | 2535.428 | 755.9907 | 755.9907
23.709999 | 18545.5586 | 15857.35 | 14336.94 | 2688.213 | 760.201 | 760.201
23.719999 | 18601.8906 | 15855.52 | 14326.61 | 2746.37 | 764.4545 | 764.4545
23.73 | 18729.6836 | 15853.81 | 14316.31 | 2875.869 | 768.7508 | 768.7508
23.74 | 18128.8184 | 15852.23 | 14306.05 | 2276.587 | 773.09 | 773.09
23.75 | 18273.8672 | 15850.77 | 14295.83 | 2423.096 | 777.473 | 777.473
23.76 | 18644.8457 | 15849.43 | 14285.63 | 2795.411 | 781.9003 | 781.9003
23.77 | 18416.4648 | 15848.22 | 14275.48 | 2568.241 | 786.3724 | 786.3724
23.780001 | 18075.9961 | 15847.14 | 14265.36 | 2228.857 | 790.8906 | 790.8906
23.790001 | 18727.1172 | 15846.18 | 14255.27 | 2880.935 | 795.4543 | 795.4543
23.799999 | 18809.8027 | 15845.35 | 14245.23 | 2964.449 | 800.0635 | 800.0635
23.809999 | 18732.248 | 15844.66 | 14235.21 | 2887.593 | 804.7209 | 804.7209
23.82 | 18608.3008 | 15844.09 | 14225.24 | 2764.213 | 809.4266 | 809.4266
23.83 | 18879.6426 | 15843.65 | 14215.29 | 3035.989 | 814.1803 | 814.1803
23.84 | 18611.0176 | 15843.35 | 14205.39 | 2767.664 | 818.9832 | 818.9832
23.85 | 18530.5391 | 15843.19 | 14195.52 | 2687.35 | 823.8358 | 823.8358
23.860001 | 18289.3262 | 15843.16 | 14185.68 | 2446.165 | 828.7395 | 828.7395
23.870001 | 18516.7871 | 15843.27 | 14175.88 | 2673.515 | 833.6936 | 833.6936
23.879999 | 18621.1602 | 15843.52 | 14166.12 | 2777.64 | 838.6981 | 838.6981
23.889999 | 18798.416 | 15843.91 | 14156.4 | 2954.505 | 843.7562 | 843.7562
23.9 | 18408.0801 | 15844.44 | 14146.71 | 2563.637 | 848.8677 | 848.8677
23.91 | 18089.1777 | 15845.12 | 14137.05 | 2244.059 | 854.0326 | 854.0326
23.92 | 18410.3262 | 15845.94 | 14127.44 | 2564.387 | 859.2519 | 859.2519
23.93 | 18331.291 | 15846.91 | 14117.85 | 2484.384 | 864.5264 | 864.5264
23.940001 | 18247.2168 | 15848.02 | 14108.31 | 2399.193 | 869.8577 | 869.8577
23.950001 | 18536.3828 | 15849.29 | 14098.8 | 2687.094 | 875.2447 | 875.2447
23.959999 | 17935.9297 | 15850.7 | 14089.33 | 2085.226 | 880.6878 | 880.6878
23.969999 | 18348.0859 | 15852.27 | 14079.89 | 2495.813 | 886.1903 | 886.1903
23.98 | 18224.373 | 15854 | 14070.49 | 2370.377 | 891.7521 | 891.7521
23.99 | 18184.082 | 15855.87 | 14061.13 | 2328.207 | 897.3731 | 897.3731
24 | 17804.498 | 15857.91 | 14051.8 | 1946.587 | 903.0545 | 903.0545
24.01 | 18182.7441 | 15860.11 | 14042.51 | 2322.638 | 908.7972 | 908.7972
24.02 | 18202.0879 | 15862.46 | 14033.26 | 2339.626 | 914.6019 | 914.6019
24.030001 | 18542.998 | 15864.98 | 14024.04 | 2678.017 | 920.4703 | 920.4703
24.040001 | 18212.2617 | 15867.66 | 14014.86 | 2344.598 | 926.4015 | 926.4015
24.049999 | 18145.1602 | 15870.51 | 14005.72 | 2274.649 | 932.3958 | 932.3958
24.059999 | 18060.2988 | 15873.53 | 13996.61 | 2186.772 | 938.4568 | 938.4568
24.07 | 17836.0332 | 15876.71 | 13987.54 | 1959.322 | 944.5844 | 944.5844
24.08 | 17770.9727 | 15880.07 | 13978.51 | 1890.906 | 950.7788 | 950.7788
24.09 | 18090.7559 | 15883.6 | 13969.51 | 2207.16 | 957.0411 | 957.0411
24.1 | 17935.9824 | 15887.3 | 13960.55 | 2048.684 | 963.3721 | 963.3721
24.110001 | 17842.127 | 15891.18 | 13951.63 | 1950.948 | 969.774 | 969.774
24.120001 | 17890.3203 | 15895.24 | 13942.75 | 1995.083 | 976.2456 | 976.2456
24.129999 | 18593.9082 | 15899.47 | 13933.9 | 2694.434 | 982.7871 | 982.7871
24.139999 | 18480.7988 | 15903.89 | 13925.09 | 2576.904 | 989.4028 | 989.4028
24.15 | 18450.5312 | 15908.5 | 13916.31 | 2542.032 | 996.0923 | 996.0923
24.16 | 18745.2559 | 15913.29 | 13907.58 | 2831.966 | 1002.856 | 1002.856
24.17 | 18000.6035 | 15918.27 | 13898.88 | 2082.335 | 1009.695 | 1009.695
24.18 | 18370.5742 | 15923.44 | 13890.22 | 2447.137 | 1016.61 | 1016.61
24.190001 | 18633.6914 | 15928.8 | 13881.59 | 2704.892 | 1023.604 | 1023.604
24.200001 | 18626.8223 | 15934.35 | 13873 | 2692.469 | 1030.675 | 1030.675
24.209999 | 18263.7227 | 15940.1 | 13864.46 | 2323.62 | 1037.824 | 1037.824
24.219999 | 17805.0859 | 15946.05 | 13855.94 | 1859.034 | 1045.054 | 1045.054
24.23 | 18139.8262 | 15952.2 | 13847.47 | 2187.625 | 1052.367 | 1052.367
24.24 | 18100.4805 | 15958.55 | 13839.03 | 2141.927 | 1059.762 | 1059.762
24.25 | 18338.0137 | 15965.11 | 13830.63 | 2372.903 | 1067.241 | 1067.241
24.26 | 18234.4062 | 15971.87 | 13822.27 | 2262.532 | 1074.804 | 1074.804
24.27 | 18289.3809 | 15978.85 | 13813.94 | 2310.534 | 1082.453 | 1082.453
24.280001 | 19000.8203 | 15986.03 | 13805.65 | 3014.788 | 1090.189 | 1090.189
24.290001 | 18734.166 | 15993.43 | 13797.4 | 2740.736 | 1098.013 | 1098.013
24.299999 | 18178.6816 | 16001.04 | 13789.19 | 2177.641 | 1105.924 | 1105.924
24.309999 | 18315.0371 | 16008.87 | 13781.02 | 2306.164 | 1113.927 | 1113.927
24.32 | 18245.9922 | 16016.92 | 13772.88 | 2229.067 | 1122.022 | 1122.022
24.33 | 18082.4766 | 16025.2 | 13764.78 | 2057.277 | 1130.209 | 1130.209
24.34 | 18424.5039 | 16033.7 | 13756.72 | 2390.804 | 1138.489 | 1138.489
24.35 | 18398.6289 | 16042.43 | 13748.7 | 2356.202 | 1146.864 | 1146.864
24.360001 | 18321.7949 | 16051.39 | 13740.71 | 2270.409 | 1155.337 | 1155.337
24.370001 | 18135.3574 | 16060.58 | 13732.77 | 2074.781 | 1163.905 | 1163.905
24.379999 | 18267.1211 | 16070 | 13724.86 | 2197.123 | 1172.571 | 1172.571
24.389999 | 18294.3594 | 16079.66 | 13716.99 | 2214.699 | 1181.337 | 1181.337
24.4 | 17837.6387 | 16089.56 | 13709.15 | 1748.076 | 1190.205 | 1190.205
24.41 | 18241.0664 | 16099.71 | 13701.36 | 2141.36 | 1199.175 | 1199.175
24.42 | 18173.9453 | 16110.1 | 13693.6 | 2063.85 | 1208.248 | 1208.248
24.43 | 18032.9883 | 16120.73 | 13685.88 | 1912.257 | 1217.426 | 1217.426
24.440001 | 17975.6172 | 16131.62 | 13678.2 | 1843.997 | 1226.711 | 1226.711
24.450001 | 18117.6973 | 16142.76 | 13670.56 | 1974.939 | 1236.101 | 1236.101
24.459999 | 18483.2695 | 16154.15 | 13662.95 | 2329.12 | 1245.598 | 1245.598
24.469999 | 18433.3477 | 16165.8 | 13655.39 | 2267.547 | 1255.207 | 1255.207
24.48 | 18233.6992 | 16177.71 | 13647.86 | 2055.986 | 1264.928 | 1264.928
24.49 | 18075.5352 | 16189.89 | 13640.37 | 1885.648 | 1274.76 | 1274.76
24.5 | 18257.4297 | 16202.33 | 13632.92 | 2055.103 | 1284.705 | 1284.705
24.51 | 18134.1426 | 16215.04 | 13625.5 | 1919.107 | 1294.766 | 1294.766
24.52 | 18430.9277 | 16228.01 | 13618.13 | 2202.914 | 1304.943 | 1304.943
24.530001 | 18268.2617 | 16241.27 | 13610.79 | 2026.993 | 1315.239 | 1315.239
24.540001 | 18596.293 | 16254.8 | 13603.49 | 2341.495 | 1325.652 | 1325.652
24.549999 | 18805.6953 | 16268.6 | 13596.24 | 2537.094 | 1336.183 | 1336.183
24.559999 | 18644.0352 | 16282.69 | 13589.01 | 2361.345 | 1346.838 | 1346.838
24.57 | 18206.9629 | 16297.06 | 13581.83 | 1909.899 | 1357.616 | 1357.616
24.58 | 18003.4629 | 16311.72 | 13574.69 | 1691.739 | 1368.518 | 1368.518
24.59 | 18425.1602 | 16326.67 | 13567.58 | 2098.487 | 1379.545 | 1379.545
24.6 | 18914.9648 | 16341.91 | 13560.52 | 2573.05 | 1390.699 | 1390.699
24.610001 | 18680.4902 | 16357.45 | 13553.49 | 2323.037 | 1401.983 | 1401.983
24.620001 | 18015.8711 | 16373.29 | 13546.5 | 1642.584 | 1413.395 | 1413.395
24.629999 | 17935.0039 | 16389.42 | 13539.55 | 1545.586 | 1424.935 | 1424.935
24.639999 | 17957.668 | 16405.85 | 13532.64 | 1551.814 | 1436.609 | 1436.609
24.65 | 18500.9434 | 16422.6 | 13525.76 | 2078.346 | 1448.417 | 1448.417
24.66 | 18694.5527 | 16439.65 | 13518.93 | 2254.906 | 1460.36 | 1460.36
24.67 | 18490.1074 | 16457.01 | 13512.13 | 2033.1 | 1472.438 | 1472.438
24.68 | 18709.0098 | 16474.68 | 13505.37 | 2234.329 | 1484.653 | 1484.653
24.690001 | 18113.1445 | 16492.67 | 13498.66 | 1620.472 | 1497.009 | 1497.009
24.700001 | 18180.041 | 16510.98 | 13491.98 | 1669.061 | 1509.502 | 1509.502
24.709999 | 18103.123 | 16529.6 | 13485.34 | 1573.52 | 1522.133 | 1522.133
24.719999 | 18316.2207 | 16548.55 | 13478.74 | 1767.667 | 1534.909 | 1534.909
24.73 | 17437.5254 | 16567.83 | 13472.17 | 869.6951 | 1547.829 | 1547.829
24.74 | 17184.4766 | 16587.43 | 13465.65 | 597.0431 | 1560.893 | 1560.893
24.75 | 17382.2051 | 16607.37 | 13459.16 | 774.8383 | 1574.102 | 1574.102
24.76 | 18036.1406 | 16627.63 | 13452.72 | 1408.509 | 1587.457 | 1587.457
24.77 | 18257.3105 | 16648.23 | 13446.31 | 1609.079 | 1600.96 | 1600.96
24.780001 | 18115.9863 | 16669.17 | 13439.94 | 1446.816 | 1614.614 | 1614.614
24.790001 | 17886.6387 | 16690.44 | 13433.61 | 1196.194 | 1628.416 | 1628.416
24.799999 | 18017.2852 | 16712.05 | 13427.32 | 1305.231 | 1642.365 | 1642.365
24.809999 | 18269.6445 | 16734.01 | 13421.07 | 1535.634 | 1656.468 | 1656.468
24.82 | 18149.3926 | 16756.31 | 13414.86 | 1393.08 | 1670.726 | 1670.726
24.83 | 17237.0898 | 16778.96 | 13408.69 | 458.1315 | 1685.135 | 1685.135
24.84 | 17466.0391 | 16801.95 | 13402.56 | 664.0873 | 1699.698 | 1699.698
24.85 | 17608.7734 | 16825.29 | 13396.46 | 783.4797 | 1714.416 | 1714.416
24.860001 | 17710.5918 | 16848.99 | 13390.41 | 861.6018 | 1729.292 | 1729.292
24.870001 | 18037.0449 | 16873.03 | 13384.39 | 1164.011 | 1744.322 | 1744.322
24.879999 | 17793.0938 | 16897.42 | 13378.41 | 895.6699 | 1759.505 | 1759.505
24.889999 | 17767.2109 | 16922.17 | 13372.48 | 845.0379 | 1774.848 | 1774.848
24.9 | 17922.1719 | 16947.28 | 13366.58 | 974.8934 | 1790.351 | 1790.351
24.91 | 18127.3906 | 16972.74 | 13360.72 | 1154.653 | 1806.01 | 1806.01
24.92 | 18513.6348 | 16998.55 | 13354.9 | 1515.083 | 1821.827 | 1821.827
24.93 | 17930.4922 | 17024.72 | 13349.12 | 905.7698 | 1837.802 | 1837.802
24.940001 | 17620.7363 | 17051.25 | 13343.38 | 569.4828 | 1853.939 | 1853.939
24.950001 | 17677.1055 | 17078.14 | 13337.67 | 598.9686 | 1870.231 | 1870.231
24.959999 | 18068.209 | 17105.37 | 13332.01 | 962.8394 | 1886.678 | 1886.678
24.969999 | 18192.2148 | 17132.96 | 13326.39 | 1059.25 | 1903.287 | 1903.287
24.98 | 18575.9082 | 17160.92 | 13320.81 | 1414.992 | 1920.055 | 1920.055
24.99 | 18516.4297 | 17189.22 | 13315.26 | 1327.208 | 1936.98 | 1936.98
25 | 18011.3652 | 17217.88 | 13309.76 | 793.4859 | 1954.061 | 1954.061
25.01 | 18004.8301 | 17246.89 | 13304.29 | 757.9405 | 1971.299 | 1971.299
25.02 | 18328.3633 | 17276.25 | 13298.87 | 1052.113 | 1988.693 | 1988.693
25.030001 | 17871.5 | 17305.96 | 13293.48 | 565.5351 | 2006.244 | 2006.244
25.040001 | 18189.502 | 17336.02 | 13288.13 | 853.48 | 2023.946 | 2023.946
25.049999 | 17883.8633 | 17366.42 | 13282.82 | 517.4475 | 2041.796 | 2041.796
25.059999 | 17978.6543 | 17397.16 | 13277.56 | 581.4957 | 2059.801 | 2059.801
25.07 | 18172.9844 | 17428.24 | 13272.33 | 744.7416 | 2077.958 | 2077.958
25.08 | 17754.2363 | 17459.66 | 13267.14 | 294.576 | 2096.262 | 2096.262
25.09 | 17738.4492 | 17491.41 | 13261.99 | 247.0397 | 2114.711 | 2114.711
25.1 | 17997.209 | 17523.49 | 13256.88 | 473.7216 | 2133.305 | 2133.305
25.110001 | 17544.8086 | 17555.89 | 13251.81 | -11.08527 | 2152.044 | 2152.044
25.120001 | 17476.6875 | 17588.61 | 13246.77 | -111.927 | 2170.92 | 2170.92
25.129999 | 17534.8164 | 17621.64 | 13241.78 | -86.82445 | 2189.928 | 2189.928
25.139999 | 17340.1367 | 17654.98 | 13236.83 | -314.8468 | 2209.076 | 2209.076
25.15 | 17502.9434 | 17688.63 | 13231.92 | -185.6876 | 2228.356 | 2228.356
25.16 | 18127.4844 | 17722.57 | 13227.05 | 404.9117 | 2247.763 | 2247.763
25.17 | 18036.6484 | 17756.8 | 13222.21 | 279.8443 | 2267.295 | 2267.295
25.18 | 17912.8965 | 17791.32 | 13217.42 | 121.5793 | 2286.948 | 2286.948
25.190001 | 18003.5879 | 17826.11 | 13212.67 | 177.4773 | 2306.722 | 2306.722
25.200001 | 17928.0332 | 17861.16 | 13207.95 | 66.86864 | 2326.607 | 2326.607
25.209999 | 17769.2031 | 17896.47 | 13203.28 | -127.2649 | 2346.595 | 2346.595
25.219999 | 18037.0469 | 17932.03 | 13198.64 | 105.019 | 2366.693 | 2366.693
25.23 | 17803.1543 | 17967.83 | 13194.05 | -164.6754 | 2386.891 | 2386.891
25.24 | 17392.625 | 18003.86 | 13189.49 | -611.2323 | 2407.183 | 2407.183
25.25 | 17920.0391 | 18040.1 | 13184.98 | -120.063 | 2427.563 | 2427.563
25.26 | 17875.7617 | 18076.55 | 13180.5 | -200.7925 | 2448.028 | 2448.028
25.27 | 18551.375 | 18113.2 | 13176.06 | 438.1747 | 2468.569 | 2468.569
25.280001 | 18198.5039 | 18150.03 | 13171.67 | 48.46917 | 2489.185 | 2489.185
25.290001 | 17900.7188 | 18187.03 | 13167.31 | -286.3133 | 2509.862 | 2509.862
25.299999 | 18127.8887 | 18224.18 | 13162.99 | -96.28685 | 2530.592 | 2530.592
25.309999 | 18173.9102 | 18261.47 | 13158.71 | -87.5589 | 2551.378 | 2551.378
25.32 | 17936.4043 | 18298.89 | 13154.48 | -362.4876 | 2572.208 | 2572.208
25.33 | 18224.7734 | 18336.42 | 13150.28 | -111.6494 | 2593.073 | 2593.073
25.34 | 18058.875 | 18374.05 | 13146.12 | -315.1725 | 2613.965 | 2613.965
25.35 | 17665.4414 | 18411.75 | 13142 | -746.3096 | 2634.876 | 2634.876
25.360001 | 17838.0352 | 18449.52 | 13137.92 | -611.4853 | 2655.8 | 2655.8
25.370001 | 17896.4961 | 18487.33 | 13133.88 | -590.83 | 2676.723 | 2676.723
25.379999 | 17828.4785 | 18525.15 | 13129.88 | -696.6688 | 2697.633 | 2697.633
25.389999 | 17167.0059 | 18562.98 | 13125.92 | -1395.976 | 2718.53 | 2718.53
25.4 | 17336.252 | 18600.8 | 13122 | -1264.552 | 2739.401 | 2739.401
25.41 | 17774.5547 | 18638.59 | 13118.12 | -864.0325 | 2760.233 | 2760.233
25.42 | 17742.2656 | 18676.31 | 13114.28 | -934.0482 | 2781.016 | 2781.016
25.43 | 17625.7812 | 18713.96 | 13110.48 | -1088.181 | 2801.741 | 2801.741
25.440001 | 17360.7402 | 18751.51 | 13106.72 | -1390.774 | 2822.398 | 2822.398
25.450001 | 17726.207 | 18788.94 | 13103 | -1062.73 | 2842.97 | 2842.97
25.459999 | 17792.9512 | 18826.2 | 13099.32 | -1033.253 | 2863.444 | 2863.444
25.469999 | 17918.2969 | 18863.31 | 13095.68 | -945.0099 | 2883.816 | 2883.816
25.48 | 17892.5137 | 18900.22 | 13092.07 | -1007.704 | 2904.072 | 2904.072
25.49 | 17736.1445 | 18936.9 | 13088.51 | -1200.759 | 2924.196 | 2924.196
25.5 | 17883.2324 | 18973.34 | 13084.99 | -1090.11 | 2944.177 | 2944.177
25.51 | 17972.5293 | 19009.51 | 13081.51 | -1036.979 | 2964.001 | 2964.001
25.52 | 18004.2422 | 19045.37 | 13078.06 | -1041.132 | 2983.656 | 2983.656
25.530001 | 18154.4277 | 19080.92 | 13074.66 | -926.4914 | 3003.13 | 3003.13
25.540001 | 18197.2207 | 19116.1 | 13071.3 | -918.8836 | 3022.404 | 3022.404
25.549999 | 17784.1504 | 19150.9 | 13067.97 | -1366.748 | 3041.462 | 3041.462
25.559999 | 17492.4668 | 19185.29 | 13064.69 | -1692.824 | 3060.3 | 3060.3
25.57 | 17767.6191 | 19219.25 | 13061.45 | -1451.629 | 3078.901 | 3078.901
25.58 | 17757.5234 | 19252.73 | 13058.24 | -1495.211 | 3097.246 | 3097.246
25.59 | 17789.8184 | 19285.73 | 13055.08 | -1495.907 | 3115.323 | 3115.323
25.6 | 18033.4336 | 19318.19 | 13051.95 | -1284.757 | 3133.118 | 3133.118
25.610001 | 18035.3652 | 19350.11 | 13048.87 | -1314.741 | 3150.619 | 3150.619
25.620001 | 17977.123 | 19381.43 | 13045.82 | -1404.311 | 3167.805 | 3167.805
25.629999 | 17877.9219 | 19412.14 | 13042.82 | -1534.22 | 3184.661 | 3184.661
25.639999 | 17647.1133 | 19442.21 | 13039.85 | -1795.101 | 3201.18 | 3201.18
25.65 | 17531.9941 | 19471.62 | 13036.93 | -1939.624 | 3217.345 | 3217.345
25.66 | 17767.8027 | 19500.32 | 13034.04 | -1732.518 | 3233.139 | 3233.139
25.67 | 18109.5254 | 19528.29 | 13031.2 | -1418.768 | 3248.549 | 3248.549
25.68 | 17884.2598 | 19555.51 | 13028.39 | -1671.25 | 3263.56 | 3263.56
25.690001 | 17958.3809 | 19581.94 | 13025.62 | -1623.563 | 3278.161 | 3278.161
25.700001 | 18112.9023 | 19607.56 | 13022.9 | -1494.66 | 3292.333 | 3292.333
25.709999 | 18188.7227 | 19632.33 | 13020.21 | -1443.61 | 3306.061 | 3306.061
25.719999 | 18495.2051 | 19656.24 | 13017.56 | -1161.038 | 3319.34 | 3319.34
25.73 | 18124.7207 | 19679.26 | 13014.95 | -1554.54 | 3332.153 | 3332.153
25.74 | 17675.8281 | 19701.36 | 13012.39 | -2025.529 | 3344.485 | 3344.485
25.75 | 17971.8613 | 19722.51 | 13009.86 | -1750.65 | 3356.326 | 3356.326
25.76 | 18093.2949 | 19742.7 | 13007.37 | -1649.401 | 3367.663 | 3367.663
25.77 | 18179.7285 | 19761.89 | 13004.92 | -1582.161 | 3378.484 | 3378.484
25.780001 | 18325.9883 | 19780.07 | 13002.51 | -1454.083 | 3388.78 | 3388.78
25.790001 | 18477.4551 | 19797.22 | 13000.14 | -1319.76 | 3398.537 | 3398.537
25.799999 | 18620.6152 | 19813.3 | 12997.81 | -1192.683 | 3407.743 | 3407.743
25.809999 | 18557.7148 | 19828.31 | 12995.52 | -1270.596 | 3416.394 | 3416.394
25.82 | 18789.9023 | 19842.23 | 12993.27 | -1052.329 | 3424.479 | 3424.479
25.83 | 18608.8379 | 19855.04 | 12991.06 | -1246.201 | 3431.988 | 3431.988
25.84 | 18548.2188 | 19866.72 | 12988.89 | -1318.5 | 3438.914 | 3438.914
25.85 | 18464.9863 | 19877.26 | 12986.76 | -1412.27 | 3445.248 | 3445.248
25.860001 | 18454.7188 | 19886.64 | 12984.67 | -1431.921 | 3450.986 | 3450.986
25.870001 | 18341.0918 | 19894.85 | 12982.62 | -1553.763 | 3456.119 | 3456.119
25.879999 | 18373.3379 | 19901.89 | 12980.6 | -1528.551 | 3460.642 | 3460.642
25.889999 | 18592.7734 | 19907.74 | 12978.63 | -1314.963 | 3464.553 | 3464.553
25.9 | 18734.166 | 19912.39 | 12976.7 | -1178.223 | 3467.845 | 3467.845
25.91 | 18738.9492 | 19915.84 | 12974.8 | -1176.889 | 3470.517 | 3470.517
25.92 | 18888.0879 | 19918.08 | 12972.95 | -1029.991 | 3472.564 | 3472.564
25.93 | 18560.0996 | 19919.11 | 12971.14 | -1359.01 | 3473.987 | 3473.987
25.940001 | 18931.6484 | 19918.92 | 12969.36 | -987.2763 | 3474.782 | 3474.782
25.950001 | 19299.3125 | 19917.53 | 12967.63 | -618.2141 | 3474.951 | 3474.951
25.959999 | 18938.1445 | 19914.92 | 12965.93 | -976.7712 | 3474.493 | 3474.493
25.969999 | 18508.3418 | 19911.09 | 12964.27 | -1402.75 | 3473.409 | 3473.409
25.98 | 18410.2969 | 19906.06 | 12962.66 | -1495.765 | 3471.702 | 3471.702
25.99 | 18668.957 | 19899.83 | 12961.08 | -1230.872 | 3469.375 | 3469.375
26 | 19149.6465 | 19892.4 | 12959.54 | -742.7548 | 3466.43 | 3466.43
26.01 | 19363.627 | 19883.79 | 12958.04 | -520.1583 | 3462.871 | 3462.871
26.02 | 19025.2559 | 19873.99 | 12956.59 | -848.7363 | 3458.704 | 3458.704
26.030001 | 18757.0293 | 19863.03 | 12955.17 | -1106 | 3453.932 | 3453.932
26.040001 | 18469.2637 | 19850.91 | 12953.79 | -1381.651 | 3448.564 | 3448.564
26.049999 | 18341.4414 | 19837.66 | 12952.45 | -1496.221 | 3442.608 | 3442.608
26.059999 | 18663.3184 | 19823.28 | 12951.14 | -1159.962 | 3436.068 | 3436.068
26.07 | 18406.1289 | 19807.79 | 12949.88 | -1401.658 | 3428.952 | 3428.952
26.08 | 18383.1562 | 19791.2 | 12948.66 | -1408.047 | 3421.271 | 3421.271
26.09 | 18472.6992 | 19773.54 | 12947.48 | -1300.846 | 3413.034 | 3413.034
26.1 | 18460.6016 | 19754.83 | 12946.33 | -1294.231 | 3404.249 | 3404.249
26.110001 | 18499.5977 | 19735.08 | 12945.23 | -1235.485 | 3394.926 | 3394.926
26.120001 | 18906.4277 | 19714.32 | 12944.17 | -807.8953 | 3385.079 | 3385.079
26.129999 | 19257.7422 | 19692.58 | 12943.14 | -434.8368 | 3374.719 | 3374.719
26.139999 | 18760.4062 | 19669.86 | 12942.15 | -909.4582 | 3363.855 | 3363.855
26.15 | 18589.0703 | 19646.21 | 12941.21 | -1057.135 | 3352.499 | 3352.499
26.16 | 18409.8359 | 19621.63 | 12940.3 | -1211.795 | 3340.666 | 3340.666
26.17 | 18421.2422 | 19596.17 | 12939.43 | -1174.923 | 3328.367 | 3328.367
26.18 | 17900.2656 | 19569.83 | 12938.6 | -1669.568 | 3315.616 | 3315.616
26.190001 | 17693.9043 | 19542.66 | 12937.81 | -1848.755 | 3302.424 | 3302.424
26.200001 | 17703.8301 | 19514.68 | 12937.06 | -1810.849 | 3288.809 | 3288.809
26.209999 | 17556.6113 | 19485.92 | 12936.35 | -1929.31 | 3274.786 | 3274.786
26.219999 | 17372.8281 | 19456.4 | 12935.68 | -2083.574 | 3260.363 | 3260.363
26.23 | 17850.7168 | 19426.15 | 12935.04 | -1575.437 | 3245.555 | 3245.555
26.24 | 18043.9707 | 19395.21 | 12934.45 | -1351.241 | 3230.381 | 3230.381
26.25 | 18168.0137 | 19363.6 | 12933.89 | -1195.585 | 3214.852 | 3214.852
26.26 | 18342.7383 | 19331.35 | 12933.38 | -988.6081 | 3198.984 | 3198.984
26.27 | 18493.502 | 19298.48 | 12932.9 | -804.982 | 3182.791 | 3182.791
26.280001 | 18754.4922 | 19265.03 | 12932.46 | -510.542 | 3166.285 | 3166.285
26.290001 | 18543.457 | 19231.04 | 12932.07 | -687.5807 | 3149.486 | 3149.486
26.299999 | 18508.3145 | 19196.53 | 12931.71 | -688.2117 | 3132.41 | 3132.41
26.309999 | 18422.9062 | 19161.51 | 12931.39 | -738.6063 | 3115.064 | 3115.064
26.32 | 18072.8301 | 19126.03 | 12931.1 | -1053.201 | 3097.464 | 3097.464
26.33 | 17873.1465 | 19090.12 | 12930.86 | -1216.97 | 3079.628 | 3079.628
26.34 | 17558.5293 | 19053.79 | 12930.66 | -1495.263 | 3061.568 | 3061.568
26.35 | 17535.8359 | 19017.09 | 12930.49 | -1481.253 | 3043.298 | 3043.298
26.360001 | 17533.8926 | 18980.03 | 12930.37 | -1446.134 | 3024.831 | 3024.831
26.370001 | 17364.3223 | 18942.65 | 12930.28 | -1578.323 | 3006.183 | 3006.183
26.379999 | 17680.0098 | 18904.98 | 12930.23 | -1224.965 | 2987.372 | 2987.372
26.389999 | 17503.3418 | 18867.03 | 12930.22 | -1363.684 | 2968.402 | 2968.402
26.4 | 17160.4512 | 18828.83 | 12930.25 | -1668.375 | 2949.288 | 2949.288
26.41 | 16755.6152 | 18790.41 | 12930.32 | -2034.796 | 2930.046 | 2930.046
26.42 | 16981.6816 | 18751.8 | 12930.43 | -1770.119 | 2910.688 | 2910.688
26.43 | 17372.8984 | 18713.02 | 12930.57 | -1340.122 | 2891.225 | 2891.225
26.440001 | 17284.666 | 18674.09 | 12930.75 | -1389.422 | 2871.667 | 2871.667
26.450001 | 17343.8633 | 18635.04 | 12930.98 | -1291.176 | 2852.031 | 2852.031
26.459999 | 17632.25 | 18595.9 | 12931.24 | -963.651 | 2832.331 | 2832.331
26.469999 | 17435.459 | 18556.68 | 12931.54 | -1121.217 | 2812.568 | 2812.568
26.48 | 17334.291 | 18517.39 | 12931.88 | -1183.101 | 2792.756 | 2792.756
26.49 | 17184.6387 | 18478.08 | 12932.26 | -1293.437 | 2772.91 | 2772.91
26.5 | 17159.5352 | 18438.75 | 12932.67 | -1279.211 | 2753.037 | 2753.037
26.51 | 17154.9531 | 18399.42 | 12933.13 | -1244.469 | 2733.148 | 2733.148
26.52 | 17249.2598 | 18360.12 | 12933.62 | -1110.864 | 2713.252 | 2713.252
26.530001 | 17300 | 18320.86 | 12934.15 | -1020.863 | 2693.355 | 2693.355
26.540001 | 16871.6191 | 18281.67 | 12934.72 | -1410.049 | 2673.473 | 2673.473
26.549999 | 17200.8965 | 18242.56 | 12935.33 | -1041.666 | 2653.616 | 2653.616
26.559999 | 17059.998 | 18203.54 | 12935.98 | -1143.546 | 2633.783 | 2633.783
26.57 | 16973.0137 | 18164.63 | 12936.66 | -1191.619 | 2613.985 | 2613.985
26.58 | 17086.4258 | 18125.85 | 12937.39 | -1039.426 | 2594.233 | 2594.233
26.59 | 17222.5156 | 18087.21 | 12938.15 | -864.6978 | 2574.532 | 2574.532
26.6 | 17413.9473 | 18048.73 | 12938.95 | -634.7827 | 2554.89 | 2554.89
26.610001 | 17211.6387 | 18010.41 | 12939.79 | -798.7726 | 2535.312 | 2535.312
26.620001 | 16892.4551 | 17972.28 | 12940.67 | -1079.825 | 2515.808 | 2515.808
26.629999 | 16921.4082 | 17934.35 | 12941.58 | -1012.946 | 2496.387 | 2496.387
26.639999 | 17137.4844 | 17896.63 | 12942.53 | -759.1415 | 2477.046 | 2477.046
26.65 | 17134.2812 | 17859.11 | 12943.53 | -724.8316 | 2457.794 | 2457.794
26.66 | 17108.1035 | 17821.83 | 12944.55 | -713.728 | 2438.638 | 2438.638
26.67 | 16821.5 | 17784.79 | 12945.62 | -963.2891 | 2419.583 | 2419.583
26.68 | 16579.4199 | 17748 | 12946.73 | -1168.576 | 2400.634 | 2400.634
26.690001 | 17028.3555 | 17711.46 | 12947.87 | -683.1003 | 2381.791 | 2381.791
26.700001 | 17063.7461 | 17675.19 | 12949.05 | -611.4406 | 2363.066 | 2363.066
26.709999 | 16741.3652 | 17639.2 | 12950.27 | -897.8366 | 2344.464 | 2344.464
26.719999 | 16568.5273 | 17603.49 | 12951.53 | -1034.963 | 2325.979 | 2325.979
26.73 | 16581.8184 | 17568.07 | 12952.83 | -986.248 | 2307.619 | 2307.619
26.74 | 16984.5273 | 17532.94 | 12954.16 | -548.414 | 2289.389 | 2289.389
26.75 | 16998.668 | 17498.12 | 12955.53 | -499.4503 | 2271.292 | 2271.292
26.76 | 17020.0176 | 17463.6 | 12956.94 | -443.5869 | 2253.33 | 2253.33
26.77 | 17054.3223 | 17429.4 | 12958.39 | -375.0824 | 2235.507 | 2235.507
26.780001 | 17097.1934 | 17395.52 | 12959.88 | -298.325 | 2217.821 | 2217.821
26.790001 | 17382.8359 | 17361.96 | 12961.4 | 20.87476 | 2200.281 | 2200.281
26.799999 | 17434.9785 | 17328.74 | 12962.96 | 106.2385 | 2182.89 | 2182.89
26.809999 | 17087.5254 | 17295.84 | 12964.56 | -208.3176 | 2165.642 | 2165.642
26.82 | 16837.6289 | 17263.28 | 12966.19 | -425.6499 | 2148.542 | 2148.542
26.83 | 16817.9473 | 17231.06 | 12967.87 | -413.1089 | 2131.594 | 2131.594
26.84 | 16870.0332 | 17199.18 | 12969.58 | -329.1422 | 2114.798 | 2114.798
26.85 | 16849.8281 | 17167.64 | 12971.33 | -317.8107 | 2098.155 | 2098.155
26.860001 | 16981.5 | 17136.44 | 12973.12 | -154.9443 | 2081.664 | 2081.664
26.870001 | 16908.4883 | 17105.6 | 12974.94 | -197.1149 | 2065.332 | 2065.332
26.879999 | 16751.2383 | 17075.12 | 12976.8 | -323.8817 | 2049.16 | 2049.16
26.889999 | 16944.4648 | 17044.98 | 12978.7 | -100.5166 | 2033.141 | 2033.141
26.9 | 17124.6465 | 17015.19 | 12980.64 | 109.453 | 2017.279 | 2017.279
26.91 | 17083.0371 | 16985.76 | 12982.61 | 97.27458 | 2001.577 | 2001.577
26.92 | 16990.2891 | 16956.69 | 12984.62 | 33.60282 | 1986.033 | 1986.033
26.93 | 16876.3379 | 16927.97 | 12986.67 | -51.62774 | 1970.649 | 1970.649
26.940001 | 16712.5449 | 16899.6 | 12988.75 | -187.0515 | 1955.421 | 1955.421
26.950001 | 16952.6699 | 16871.59 | 12990.88 | 81.08209 | 1940.355 | 1940.355
26.959999 | 16895.7363 | 16843.94 | 12993.04 | 51.79426 | 1925.453 | 1925.453
26.969999 | 16799.2715 | 16816.64 | 12995.23 | -17.3733 | 1910.706 | 1910.706
26.98 | 16821.4297 | 16789.7 | 12997.47 | 31.72869 | 1896.117 | 1896.117
26.99 | 16712.4609 | 16763.11 | 12999.74 | -50.65335 | 1881.687 | 1881.687
27 | 16715.4258 | 16736.88 | 13002.05 | -21.45602 | 1867.417 | 1867.417
27.01 | 16788.4512 | 16711 | 13004.39 | 77.44905 | 1853.305 | 1853.305
27.02 | 16437.8555 | 16685.48 | 13006.78 | -247.6195 | 1839.35 | 1839.35
27.030001 | 16431.3457 | 16660.29 | 13009.2 | -228.9487 | 1825.55 | 1825.55
27.040001 | 16546.8457 | 16635.47 | 13011.65 | -88.62197 | 1811.908 | 1811.908
27.049999 | 16486.8652 | 16611 | 13014.14 | -124.1306 | 1798.426 | 1798.426
27.059999 | 16615.2832 | 16586.86 | 13016.67 | 28.41837 | 1785.096 | 1785.096
27.07 | 16494.334 | 16563.08 | 13019.24 | -68.74243 | 1771.918 | 1771.918
27.08 | 16188.9111 | 16539.63 | 13021.84 | -350.7231 | 1758.895 | 1758.895
27.09 | 16378.2012 | 16516.53 | 13024.48 | -138.3324 | 1746.025 | 1746.025
27.1 | 16666.6562 | 16493.77 | 13027.16 | 172.8832 | 1733.306 | 1733.306
27.110001 | 16671.2305 | 16471.35 | 13029.88 | 199.8836 | 1720.736 | 1720.736
27.120001 | 16799.084 | 16449.26 | 13032.63 | 349.8235 | 1708.318 | 1708.318
27.129999 | 16819.4297 | 16427.51 | 13035.41 | 391.917 | 1696.051 | 1696.051
27.139999 | 16415.4375 | 16406.09 | 13038.23 | 9.345449 | 1683.929 | 1683.929
27.15 | 16450.6289 | 16385 | 13041.09 | 65.63003 | 1671.952 | 1671.952
27.16 | 16650 | 16364.23 | 13043.99 | 285.7653 | 1660.122 | 1660.122
27.17 | 16481.6758 | 16343.8 | 13046.92 | 137.8805 | 1648.436 | 1648.436
27.18 | 16286.3916 | 16323.68 | 13049.89 | -37.28719 | 1636.893 | 1636.893
27.190001 | 16175.9375 | 16303.88 | 13052.9 | -127.9417 | 1625.491 | 1625.491
27.200001 | 16319.3574 | 16284.4 | 13055.94 | 34.95699 | 1614.23 | 1614.23
27.209999 | 16182.4453 | 16265.24 | 13059.02 | -82.79633 | 1603.112 | 1603.112
27.219999 | 16292.8174 | 16246.39 | 13062.13 | 46.42688 | 1592.13 | 1592.13
27.23 | 16703.627 | 16227.85 | 13065.28 | 475.7786 | 1581.283 | 1581.283
27.24 | 16762.5742 | 16209.62 | 13068.47 | 552.9585 | 1570.574 | 1570.574
27.25 | 16689.5176 | 16191.69 | 13071.69 | 497.83 | 1559.999 | 1559.999
27.26 | 17045.584 | 16174.06 | 13074.95 | 871.5219 | 1549.557 | 1549.557
27.27 | 16935.7227 | 16156.74 | 13078.24 | 778.9863 | 1539.247 | 1539.247
27.280001 | 16438.4141 | 16139.71 | 13081.57 | 298.7086 | 1529.066 | 1529.066
27.290001 | 16366.0898 | 16122.97 | 13084.94 | 243.1183 | 1519.016 | 1519.016
27.299999 | 16573.4258 | 16106.53 | 13088.34 | 466.8923 | 1509.096 | 1509.096
27.309999 | 16779.5449 | 16090.38 | 13091.78 | 689.164 | 1499.3 | 1499.3
27.32 | 16711.6387 | 16074.51 | 13095.25 | 637.1256 | 1489.629 | 1489.629
27.33 | 16590.8027 | 16058.93 | 13098.76 | 531.872 | 1480.083 | 1480.083
27.34 | 16661.291 | 16043.63 | 13102.31 | 617.6609 | 1470.66 | 1470.66
27.35 | 16821.0234 | 16028.61 | 13105.89 | 792.4161 | 1461.358 | 1461.358
27.360001 | 16927.3555 | 16013.86 | 13109.51 | 913.4972 | 1452.175 | 1452.175
27.370001 | 16645.4023 | 15999.39 | 13113.16 | 646.0173 | 1443.113 | 1443.113
27.379999 | 16196.7441 | 15985.19 | 13116.85 | 211.5578 | 1434.17 | 1434.17
27.389999 | 16372.3281 | 15971.25 | 13120.57 | 401.0767 | 1425.341 | 1425.341
27.4 | 16649.3203 | 15957.58 | 13124.33 | 691.7394 | 1416.626 | 1416.626
27.41 | 16533.8203 | 15944.17 | 13128.12 | 589.6462 | 1408.026 | 1408.026
27.42 | 16195.2412 | 15931.03 | 13131.95 | 264.2135 | 1399.538 | 1399.538
27.43 | 16162.0254 | 15918.14 | 13135.82 | 243.8867 | 1391.161 | 1391.161
27.440001 | 16236.4922 | 15905.5 | 13139.72 | 330.9898 | 1382.892 | 1382.892
27.450001 | 16339.8652 | 15893.12 | 13143.65 | 446.7449 | 1374.734 | 1374.734
27.459999 | 16513.8066 | 15880.99 | 13147.62 | 632.8153 | 1366.684 | 1366.684
27.469999 | 16533.334 | 15869.11 | 13151.63 | 664.2276 | 1358.739 | 1358.739
27.48 | 16467.3105 | 15857.47 | 13155.67 | 609.8451 | 1350.898 | 1350.898
27.49 | 16237.1885 | 15846.07 | 13159.74 | 391.1211 | 1343.161 | 1343.161
27.5 | 15973.9541 | 15834.91 | 13163.86 | 139.0449 | 1335.527 | 1335.527
27.51 | 16254.4961 | 15823.99 | 13168 | 430.5078 | 1327.994 | 1327.994
27.52 | 16608.6973 | 15813.3 | 13172.18 | 795.3955 | 1320.56 | 1320.56
27.530001 | 16386.875 | 15802.85 | 13176.4 | 584.0288 | 1313.224 | 1313.224
27.540001 | 16144.7422 | 15792.62 | 13180.65 | 352.1201 | 1305.987 | 1305.987
27.549999 | 16090.8105 | 15782.63 | 13184.93 | 308.1825 | 1298.848 | 1298.848
27.559999 | 16212.7383 | 15772.86 | 13189.25 | 439.8814 | 1291.803 | 1291.803
27.57 | 16341.4336 | 15763.31 | 13193.61 | 578.126 | 1284.851 | 1284.851
27.58 | 16042.9814 | 15753.98 | 13197.99 | 289.0021 | 1277.992 | 1277.992
27.59 | 15945.4492 | 15744.87 | 13202.42 | 200.5797 | 1271.226 | 1271.226
27.6 | 16116.667 | 15735.98 | 13206.88 | 380.6914 | 1264.55 | 1264.55
27.610001 | 15922.0684 | 15727.29 | 13211.37 | 194.7749 | 1257.962 | 1257.962
27.620001 | 15973.7158 | 15718.82 | 13215.9 | 254.8913 | 1251.464 | 1251.464
27.629999 | 16296.6191 | 15710.57 | 13220.46 | 586.0523 | 1245.055 | 1245.055
27.639999 | 16475.5332 | 15702.51 | 13225.05 | 773.0193 | 1238.731 | 1238.731
27.65 | 16708.709 | 15694.67 | 13229.68 | 1014.044 | 1232.491 | 1232.491
27.66 | 16750.0508 | 15687.02 | 13234.35 | 1063.031 | 1226.336 | 1226.336
27.67 | 16600.1836 | 15679.57 | 13239.04 | 920.6089 | 1220.265 | 1220.265
27.68 | 16384.4707 | 15672.33 | 13243.78 | 712.1427 | 1214.275 | 1214.275
27.690001 | 16109.415 | 15665.28 | 13248.54 | 444.1386 | 1208.366 | 1208.366
27.700001 | 16012.3359 | 15658.42 | 13253.34 | 353.9154 | 1202.538 | 1202.538
27.709999 | 16221.7393 | 15651.76 | 13258.18 | 569.9807 | 1196.79 | 1196.79
27.719999 | 16518.9688 | 15645.29 | 13263.05 | 873.6837 | 1191.119 | 1191.119
27.73 | 16437.4805 | 15639 | 13267.95 | 798.4813 | 1185.525 | 1185.525
27.74 | 16197.2295 | 15632.9 | 13272.89 | 564.3293 | 1180.007 | 1180.007
27.75 | 16048.6074 | 15626.99 | 13277.86 | 421.6218 | 1174.565 | 1174.565
27.76 | 16066.9541 | 15621.25 | 13282.86 | 445.7008 | 1169.197 | 1169.197
27.77 | 16288.1406 | 15615.7 | 13287.9 | 672.439 | 1163.903 | 1163.903
27.780001 | 16379.6465 | 15610.33 | 13292.97 | 769.3191 | 1158.68 | 1158.68
27.790001 | 16342.7061 | 15605.13 | 13298.07 | 737.5751 | 1153.529 | 1153.529
27.799999 | 16141.5361 | 15600.11 | 13303.21 | 541.4249 | 1148.451 | 1148.451
27.809999 | 16041.2422 | 15595.26 | 13308.38 | 445.9791 | 1143.441 | 1143.441
27.82 | 16117.9434 | 15590.59 | 13313.59 | 527.3575 | 1138.5 | 1138.5
27.83 | 16288.7031 | 15586.08 | 13318.82 | 702.6242 | 1133.627 | 1133.627
27.84 | 16414.0723 | 15581.74 | 13324.1 | 832.3329 | 1128.822 | 1128.822
27.85 | 16089.1279 | 15577.57 | 13329.4 | 511.5616 | 1124.083 | 1124.083
27.860001 | 15958.7031 | 15573.56 | 13334.74 | 385.1463 | 1119.409 | 1119.409
27.870001 | 16270.5166 | 15569.71 | 13340.11 | 700.8056 | 1114.8 | 1114.8
27.879999 | 16401.377 | 15566.03 | 13345.51 | 835.3493 | 1110.257 | 1110.257
27.889999 | 16251.0176 | 15562.5 | 13350.95 | 688.5151 | 1105.776 | 1105.776
27.9 | 16236.5762 | 15559.14 | 13356.42 | 677.4412 | 1101.356 | 1101.356
27.91 | 16220.1201 | 15555.92 | 13361.93 | 664.1961 | 1096.999 | 1096.999
27.92 | 16005.8232 | 15552.87 | 13367.46 | 452.9555 | 1092.703 | 1092.703
27.93 | 16015.9336 | 15549.96 | 13373.03 | 465.9687 | 1088.467 | 1088.467
27.940001 | 16247.8623 | 15547.21 | 13378.63 | 700.6494 | 1084.29 | 1084.29
27.950001 | 16332.5654 | 15544.61 | 13384.27 | 787.9537 | 1080.172 | 1080.172
27.959999 | 16371.8223 | 15542.16 | 13389.93 | 829.6622 | 1076.114 | 1076.114
27.969999 | 16280.6182 | 15539.85 | 13395.63 | 740.7633 | 1072.111 | 1072.111
27.98 | 16117.5137 | 15537.7 | 13401.37 | 579.8184 | 1068.165 | 1068.165
27.99 | 16056.1133 | 15535.68 | 13407.13 | 520.4332 | 1064.275 | 1064.275
28 | 15969.3662 | 15533.81 | 13412.93 | 435.5583 | 1060.44 | 1060.44
28.01 | 15974.999 | 15532.08 | 13418.76 | 442.9218 | 1056.66 | 1056.66
28.02 | 15939.167 | 15530.49 | 13424.62 | 408.6802 | 1052.934 | 1052.934
28.030001 | 16095.4004 | 15529.03 | 13430.51 | 566.3658 | 1049.26 | 1049.26
28.040001 | 16380.0254 | 15527.72 | 13436.44 | 852.3052 | 1045.64 | 1045.64
28.049999 | 16132.5312 | 15526.54 | 13442.4 | 605.9883 | 1042.073 | 1042.073
28.059999 | 15875 | 15525.5 | 13448.39 | 349.5004 | 1038.556 | 1038.556
28.07 | 16132.3467 | 15524.59 | 13454.41 | 607.757 | 1035.089 | 1035.089
28.08 | 16473.8887 | 15523.81 | 13460.47 | 950.0763 | 1031.673 | 1031.673
28.09 | 16382.582 | 15523.17 | 13466.55 | 859.4159 | 1028.307 | 1028.307
28.1 | 16131.6924 | 15522.65 | 13472.67 | 609.0428 | 1024.989 | 1024.989
28.110001 | 16007.1475 | 15522.26 | 13478.82 | 484.8861 | 1021.72 | 1021.72
28.120001 | 16085.5869 | 15522 | 13485 | 563.586 | 1018.498 | 1018.498
28.129999 | 16197.1533 | 15521.87 | 13491.22 | 675.2863 | 1015.325 | 1015.325
28.139999 | 16248.0098 | 15521.86 | 13497.46 | 726.1518 | 1012.198 | 1012.198
28.15 | 16150.7305 | 15521.97 | 13503.74 | 628.7579 | 1009.116 | 1009.116
28.16 | 15999.1885 | 15522.21 | 13510.05 | 476.9785 | 1006.081 | 1006.081
28.17 | 15799.5049 | 15522.57 | 13516.39 | 276.9358 | 1003.09 | 1003.09
28.18 | 15756.4072 | 15523.05 | 13522.76 | 233.3585 | 1000.144 | 1000.144
28.190001 | 15827.1348 | 15523.65 | 13529.16 | 303.487 | 997.2419 | 997.2419
28.200001 | 15987.0811 | 15524.37 | 13535.6 | 462.716 | 994.3835 | 994.3835
28.209999 | 16216.5166 | 15525.2 | 13542.06 | 691.3163 | 991.5691 | 991.5691
28.219999 | 16164.1768 | 15526.15 | 13548.56 | 638.0253 | 988.7964 | 988.7964
28.23 | 16303.9209 | 15527.22 | 13555.09 | 776.7028 | 986.0655 | 986.0655
28.24 | 16295.4385 | 15528.4 | 13561.65 | 767.0398 | 983.3764 | 983.3764
28.25 | 15964.7715 | 15529.69 | 13568.24 | 435.0789 | 980.7285 | 980.7285
28.26 | 15919.8896 | 15531.1 | 13574.86 | 388.7909 | 978.1212 | 978.1212
28.27 | 16014.2217 | 15532.62 | 13581.51 | 481.6056 | 975.5541 | 975.5541
28.280001 | 16002.2217 | 15534.24 | 13588.19 | 467.9778 | 973.0265 | 973.0265
28.290001 | 16315.0537 | 15535.98 | 13594.9 | 779.0729 | 970.5383 | 970.5383
28.299999 | 16443.5332 | 15537.83 | 13601.65 | 905.7068 | 968.0899 | 968.0899
28.309999 | 16216.0713 | 15539.78 | 13608.42 | 676.2921 | 965.679 | 965.679
28.32 | 16260.3252 | 15541.84 | 13615.23 | 718.486 | 963.3061 | 963.3061
28.33 | 16546.7422 | 15544 | 13622.06 | 1002.738 | 960.971 | 960.971
28.34 | 16329.2354 | 15546.27 | 13628.93 | 782.9608 | 958.673 | 958.673
28.35 | 16232.2871 | 15548.65 | 13635.83 | 683.6384 | 956.4118 | 956.4118
28.360001 | 16068.4492 | 15551.13 | 13642.75 | 517.3233 | 954.1867 | 954.1867
28.370001 | 15758.7422 | 15553.71 | 13649.71 | 205.0369 | 951.9978 | 951.9978
28.379999 | 15626.459 | 15556.39 | 13656.7 | 70.07312 | 949.8451 | 949.8451
28.389999 | 15663.4912 | 15559.17 | 13663.71 | 104.3239 | 947.7271 | 947.7271
28.4 | 15518.2998 | 15562.05 | 13670.76 | -43.74873 | 945.6436 | 945.6436
28.41 | 15584.2471 | 15565.03 | 13677.84 | 19.21853 | 943.5949 | 943.5949
28.42 | 15810.5732 | 15568.11 | 13684.95 | 242.4665 | 941.5802 | 941.5802
28.43 | 15685.3662 | 15571.28 | 13692.08 | 114.0838 | 939.5993 | 939.5993
28.440001 | 15919.6982 | 15574.55 | 13699.25 | 345.1434 | 937.6515 | 937.6515
28.450001 | 16112.5693 | 15577.92 | 13706.45 | 534.6466 | 935.7369 | 935.7369
28.459999 | 15680.5635 | 15581.39 | 13713.67 | 99.17804 | 933.8556 | 933.8556
28.469999 | 15726.5645 | 15584.94 | 13720.93 | 141.6217 | 932.0061 | 932.0061
28.48 | 16028.084 | 15588.59 | 13728.22 | 439.4898 | 930.1884 | 930.1884
28.49 | 16122.4004 | 15592.34 | 13735.53 | 530.0621 | 928.4027 | 928.4027
28.5 | 16351.4521 | 15596.17 | 13742.88 | 755.2777 | 926.6482 | 926.6482
28.51 | 16227.5596 | 15600.1 | 13750.25 | 627.4576 | 924.9248 | 924.9248
28.52 | 15913.6992 | 15604.12 | 13757.66 | 309.5787 | 923.2322 | 923.2322
28.530001 | 16032.998 | 15608.23 | 13765.09 | 424.7685 | 921.5698 | 921.5698
28.540001 | 15937.8398 | 15612.43 | 13772.55 | 325.4124 | 919.9376 | 919.9376
28.549999 | 16114.3174 | 15616.71 | 13780.04 | 497.6038 | 918.3358 | 918.3358
28.559999 | 16050.5234 | 15621.09 | 13787.56 | 429.4347 | 916.7631 | 916.7631
28.57 | 15913.7012 | 15625.55 | 13795.11 | 288.1499 | 915.2193 | 915.2193
28.58 | 15840.4209 | 15630.1 | 13802.69 | 210.3202 | 913.7048 | 913.7048
28.59 | 15831.3086 | 15634.74 | 13810.3 | 196.5725 | 912.2189 | 912.2189
28.6 | 16120.6787 | 15639.46 | 13817.93 | 481.2214 | 910.7614 | 910.7614
28.610001 | 16182.1846 | 15644.26 | 13825.6 | 537.921 | 909.3317 | 909.3317
28.620001 | 15929.2998 | 15649.15 | 13833.29 | 280.1457 | 907.9302 | 907.9302
28.629999 | 15874.1338 | 15654.13 | 13841.01 | 220.0063 | 906.5566 | 906.5566
28.639999 | 15996.2607 | 15659.19 | 13848.77 | 337.0756 | 905.21 | 905.21
28.65 | 15817.6592 | 15664.33 | 13856.55 | 153.3338 | 903.8901 | 903.8901
28.66 | 15928.8906 | 15669.55 | 13864.35 | 259.343 | 902.5974 | 902.5974
28.67 | 16030.8369 | 15674.85 | 13872.19 | 355.9858 | 901.3311 | 901.3311
28.68 | 15841.1182 | 15680.24 | 13880.05 | 160.8827 | 900.0912 | 900.0912
28.690001 | 15388.5889 | 15685.7 | 13887.95 | -297.1119 | 898.8771 | 898.8771
28.700001 | 15246.7002 | 15691.25 | 13895.87 | -444.5454 | 897.6891 | 897.6891
28.709999 | 15183.4766 | 15696.87 | 13903.81 | -513.3922 | 896.5271 | 896.5271
28.719999 | 15375.0859 | 15702.57 | 13911.79 | -327.4858 | 895.3901 | 895.3901
28.73 | 15424.1836 | 15708.35 | 13919.8 | -284.1696 | 894.278 | 894.278
28.74 | 15808.71 | 15714.21 | 13927.83 | 94.4979 | 893.1911 | 893.1911
28.75 | 16166.9609 | 15720.15 | 13935.89 | 446.8128 | 892.1289 | 892.1289
28.76 | 16152.3428 | 15726.16 | 13943.98 | 426.182 | 891.0911 | 891.0911
28.77 | 16145.7256 | 15732.25 | 13952.09 | 413.4756 | 890.0776 | 890.0776
28.780001 | 16004.2832 | 15738.42 | 13960.24 | 265.8681 | 889.088 | 889.088
28.790001 | 15956.5029 | 15744.66 | 13968.41 | 211.8475 | 888.1225 | 888.1225
28.799999 | 16143.5459 | 15750.97 | 13976.61 | 392.5768 | 887.1808 | 887.1808
28.809999 | 16264.0566 | 15757.36 | 13984.83 | 506.6982 | 886.2624 | 886.2624
28.82 | 16001.5049 | 15763.82 | 13993.09 | 237.683 | 885.367 | 885.367
28.83 | 15797.9922 | 15770.36 | 14001.37 | 27.63379 | 884.4948 | 884.4948
28.84 | 16050.6963 | 15776.97 | 14009.68 | 273.7284 | 883.6456 | 883.6456
28.85 | 16172.5166 | 15783.65 | 14018.01 | 388.8666 | 882.819 | 882.819
28.860001 | 16080.168 | 15790.4 | 14026.38 | 289.7634 | 882.0147 | 882.0147
28.870001 | 16024.8281 | 15797.23 | 14034.76 | 227.5977 | 881.233 | 881.233
28.879999 | 15890.3447 | 15804.13 | 14043.18 | 86.21847 | 880.4737 | 880.4737
28.889999 | 15950.4434 | 15811.09 | 14051.62 | 139.3494 | 879.736 | 879.736
28.9 | 15972.8965 | 15818.13 | 14060.09 | 154.7637 | 879.02 | 879.02
28.91 | 15934.4727 | 15825.24 | 14068.59 | 109.2318 | 878.3257 | 878.3257
28.92 | 16018.3047 | 15832.42 | 14077.11 | 185.886 | 877.653 | 877.653
28.93 | 16147.7842 | 15839.67 | 14085.66 | 308.1185 | 877.0015 | 877.0015
28.940001 | 16493.6777 | 15846.98 | 14094.24 | 646.6956 | 876.371 | 876.371
28.950001 | 16111.5547 | 15854.37 | 14102.84 | 257.1884 | 875.7616 | 875.7616
28.959999 | 15351.4346 | 15861.82 | 14111.47 | -510.3826 | 875.1732 | 875.1732
28.969999 | 15360.3652 | 15869.34 | 14120.13 | -508.9717 | 874.6053 | 874.6053
28.98 | 15788.9268 | 15876.92 | 14128.81 | -87.99782 | 874.0577 | 874.0577
28.99 | 15698.2383 | 15884.58 | 14137.52 | -186.3403 | 873.5307 | 873.5307
29 | 15577.2695 | 15892.3 | 14146.25 | -315.0296 | 873.0238 | 873.0238
29.01 | 15577.4619 | 15900.09 | 14155.01 | -322.6239 | 872.537 | 872.537
29.02 | 15749.7275 | 15907.94 | 14163.8 | -158.2109 | 872.0702 | 872.0702
29.030001 | 15901.6934 | 15915.86 | 14172.61 | -14.16359 | 871.623 | 871.623
29.040001 | 15725.4775 | 15923.84 | 14181.45 | -198.3628 | 871.1956 | 871.1956
29.049999 | 15730.3457 | 15931.89 | 14190.31 | -201.5409 | 870.7878 | 870.7878
29.059999 | 15911.9229 | 15940 | 14199.2 | -28.07613 | 870.3993 | 870.3993
29.07 | 15690.1436 | 15948.18 | 14208.12 | -258.0325 | 870.0298 | 870.0298
29.08 | 15470.8838 | 15956.42 | 14217.06 | -485.5326 | 869.6797 | 869.6797
29.09 | 15660.0967 | 15964.72 | 14226.02 | -304.6234 | 869.3485 | 869.3485
29.1 | 15737.3457 | 15973.09 | 14235.01 | -235.7413 | 869.0361 | 869.0361
29.110001 | 15489.8984 | 15981.52 | 14244.03 | -491.619 | 868.7425 | 868.7425
29.120001 | 15711.7324 | 15990.01 | 14253.07 | -278.2773 | 868.4676 | 868.4676
29.129999 | 15927.3486 | 15998.56 | 14262.14 | -71.21409 | 868.2113 | 868.2113
29.139999 | 15557.5947 | 16007.18 | 14271.23 | -449.5843 | 867.9732 | 867.9732
29.15 | 15624.1816 | 16015.86 | 14280.35 | -391.676 | 867.7533 | 867.7533
29.16 | 15456.4102 | 16024.6 | 14289.49 | -568.1868 | 867.5518 | 867.5518
29.17 | 15762.7256 | 16033.4 | 14298.66 | -270.6717 | 867.3682 | 867.3682
29.18 | 15970.7295 | 16042.26 | 14307.85 | -71.52883 | 867.2027 | 867.2027
29.190001 | 16079.8633 | 16051.18 | 14317.07 | 28.68262 | 867.0549 | 867.0549
29.200001 | 15849.5986 | 16060.16 | 14326.31 | -210.5638 | 866.9249 | 866.9249
29.209999 | 15556.21 | 16069.2 | 14335.58 | -512.9924 | 866.8127 | 866.8127
29.219999 | 15663.9336 | 16078.3 | 14344.87 | -414.3701 | 866.718 | 866.718
29.23 | 15993.71 | 16087.47 | 14354.18 | -93.75503 | 866.6405 | 866.6405
29.24 | 15883.3232 | 16096.68 | 14363.52 | -213.3614 | 866.5804 | 866.5804
29.25 | 15651.8115 | 16105.96 | 14372.89 | -454.1516 | 866.5377 | 866.5377
29.26 | 15828.5928 | 16115.3 | 14382.28 | -286.7074 | 866.5121 | 866.5121
29.27 | 16017.7686 | 16124.7 | 14391.69 | -106.927 | 866.5036 | 866.5036
29.280001 | 16089.7021 | 16134.15 | 14401.13 | -44.44795 | 866.512 | 866.512
29.290001 | 15732.1836 | 16143.66 | 14410.59 | -411.4779 | 866.5375 | 866.5375
29.299999 | 15561.9424 | 16153.23 | 14420.07 | -591.2861 | 866.5797 | 866.5797
29.309999 | 16055.1787 | 16162.85 | 14429.58 | -107.6759 | 866.6385 | 866.6385
29.32 | 16339.5137 | 16172.54 | 14439.11 | 166.975 | 866.7139 | 866.7139
29.33 | 16005.2012 | 16182.28 | 14448.67 | -177.0777 | 866.806 | 866.806
29.34 | 15736.7119 | 16192.08 | 14458.25 | -455.3636 | 866.9145 | 866.9145
29.35 | 15835.1025 | 16201.93 | 14467.85 | -366.8262 | 867.0395 | 867.0395
29.360001 | 15996.7461 | 16211.84 | 14477.48 | -215.0929 | 867.1808 | 867.1808
29.370001 | 15899.8623 | 16221.8 | 14487.13 | -321.9419 | 867.3383 | 867.3383
29.379999 | 15856.0781 | 16231.82 | 14496.8 | -375.7454 | 867.5121 | 867.5121
29.389999 | 15464.6094 | 16241.9 | 14506.5 | -777.2906 | 867.7019 | 867.7019
29.4 | 15556.9209 | 16252.03 | 14516.22 | -695.1117 | 867.9077 | 867.9077
29.41 | 15417.6328 | 16262.22 | 14525.96 | -844.5866 | 868.1295 | 868.1295
29.42 | 15557.1094 | 16272.46 | 14535.73 | -715.3518 | 868.3672 | 868.3672
29.43 | 15821.4863 | 16282.76 | 14545.52 | -461.2714 | 868.6208 | 868.6208
29.440001 | 15419.5391 | 16293.11 | 14555.33 | -873.5703 | 868.8901 | 868.8901
29.450001 | 15492.1699 | 16303.51 | 14565.16 | -811.3447 | 869.1752 | 869.1752
29.459999 | 15826.7939 | 16313.97 | 14575.02 | -487.1781 | 869.476 | 869.476
29.469999 | 15849.3613 | 16324.48 | 14584.9 | -475.1237 | 869.7922 | 869.7922
29.48 | 15901.2617 | 16335.05 | 14594.8 | -433.7908 | 870.1239 | 870.1239
29.49 | 15711.8193 | 16345.67 | 14604.73 | -633.8534 | 870.4712 | 870.4712
29.5 | 15232.3525 | 16356.35 | 14614.68 | -1123.994 | 870.8339 | 870.8339
29.51 | 15774.8135 | 16367.07 | 14624.65 | -592.2594 | 871.212 | 871.212
29.52 | 15832.1377 | 16377.85 | 14634.64 | -545.7147 | 871.6053 | 871.6053
29.530001 | 15433.1562 | 16388.69 | 14644.66 | -955.5296 | 872.0139 | 872.0139
29.540001 | 15460.7998 | 16399.57 | 14654.7 | -938.7712 | 872.4379 | 872.4379
29.549999 | 15763.6777 | 16410.51 | 14664.75 | -646.8285 | 872.8768 | 872.8768
29.559999 | 15971.7773 | 16421.5 | 14674.83 | -449.7184 | 873.3309 | 873.3309
29.57 | 15692.7012 | 16432.54 | 14684.94 | -739.837 | 873.8 | 873.8
29.58 | 15365.2988 | 16443.63 | 14695.06 | -1078.333 | 874.2841 | 874.2841
29.59 | 15624.4648 | 16454.78 | 14705.21 | -830.312 | 874.7832 | 874.7832
29.6 | 15440.3398 | 16465.97 | 14715.38 | -1025.634 | 875.2974 | 875.2974
29.610001 | 15532.5371 | 16477.22 | 14725.57 | -944.6859 | 875.8264 | 875.8264
29.620001 | 16015.6494 | 16488.52 | 14735.78 | -472.873 | 876.3702 | 876.3702
29.629999 | 15635.127 | 16499.87 | 14746.01 | -864.7439 | 876.9288 | 876.9288
29.639999 | 15407.2402 | 16511.27 | 14756.27 | -1104.032 | 877.5022 | 877.5022
29.65 | 15522.8721 | 16522.73 | 14766.55 | -999.8536 | 878.0903 | 878.0903
29.66 | 15701.1797 | 16534.23 | 14776.84 | -833.0489 | 878.6931 | 878.6931
29.67 | 15622.0879 | 16545.78 | 14787.16 | -923.6942 | 879.3107 | 879.3107
29.68 | 15920.3721 | 16557.39 | 14797.5 | -637.0137 | 879.9428 | 879.9428
29.690001 | 15860.1406 | 16569.04 | 14807.86 | -708.9004 | 880.5895 | 880.5895
29.700001 | 15388.0391 | 16580.75 | 14818.24 | -1192.706 | 881.2508 | 881.2508
29.709999 | 15650.459 | 16592.5 | 14828.64 | -942.038 | 881.9267 | 881.9267
29.719999 | 15671.335 | 16604.3 | 14839.07 | -932.9657 | 882.6169 | 882.6169
29.73 | 15550.5352 | 16616.16 | 14849.51 | -1065.62 | 883.3218 | 883.3218
29.74 | 15439.0371 | 16628.06 | 14859.98 | -1189.021 | 884.041 | 884.041
29.75 | 15507.6387 | 16640.01 | 14870.46 | -1132.372 | 884.7747 | 884.7747
29.76 | 15646.7471 | 16652.01 | 14880.97 | -1005.265 | 885.5228 | 885.5228
29.77 | 15359.6914 | 16664.06 | 14891.49 | -1304.372 | 886.2853 | 886.2853
29.780001 | 15515.9238 | 16676.16 | 14902.04 | -1160.24 | 887.0623 | 887.0623
29.790001 | 15822.7949 | 16688.31 | 14912.61 | -865.5184 | 887.8536 | 887.8536
29.799999 | 15602.5059 | 16700.51 | 14923.19 | -1098.003 | 888.6589 | 888.6589
29.809999 | 15137.9775 | 16712.75 | 14933.8 | -1574.777 | 889.4787 | 889.4787
29.82 | 14983.2139 | 16725.05 | 14944.43 | -1741.837 | 890.3128 | 890.3128
29.83 | 15452.4619 | 16737.39 | 14955.07 | -1284.932 | 891.1611 | 891.1611
29.84 | 15583.1699 | 16749.79 | 14965.74 | -1166.616 | 892.0237 | 892.0237
29.85 | 15480.1338 | 16762.23 | 14976.42 | -1282.091 | 892.9005 | 892.9005
29.860001 | 15481.3506 | 16774.71 | 14987.13 | -1293.364 | 893.7916 | 893.7916
29.870001 | 15806.5215 | 16787.25 | 14997.86 | -980.729 | 894.6969 | 894.6969
29.879999 | 15620.7539 | 16799.83 | 15008.6 | -1179.078 | 895.6162 | 895.6162
29.889999 | 15633.9072 | 16812.46 | 15019.36 | -1178.557 | 896.5498 | 896.5498
29.9 | 15334.042 | 16825.14 | 15030.15 | -1491.102 | 897.4975 | 897.4975
29.91 | 15563.3994 | 16837.87 | 15040.95 | -1274.472 | 898.4593 | 898.4593
29.92 | 15701.2227 | 16850.65 | 15051.77 | -1149.423 | 899.4354 | 899.4354
29.93 | 15460.6865 | 16863.47 | 15062.62 | -1402.781 | 900.4257 | 900.4257
29.940001 | 15497.1016 | 16876.34 | 15073.48 | -1379.236 | 901.4301 | 901.4301
29.950001 | 15625.2822 | 16889.25 | 15084.36 | -1263.972 | 902.4486 | 902.4486
29.959999 | 15513.6016 | 16902.22 | 15095.25 | -1388.614 | 903.4811 | 903.4811
29.969999 | 15159.8398 | 16915.23 | 15106.17 | -1755.387 | 904.5277 | 904.5277
29.98 | 15412.2129 | 16928.29 | 15117.11 | -1516.072 | 905.5885 | 905.5885
29.99 | 15606.5859 | 16941.39 | 15128.06 | -1334.804 | 906.6634 | 906.6634
30 | 15614.2119 | 16954.54 | 15139.04 | -1340.329 | 907.7524 | 907.7524
30.01 | 15410.3545 | 16967.74 | 15150.03 | -1557.384 | 908.8555 | 908.8555
30.02 | 15652.1162 | 16980.98 | 15161.04 | -1328.867 | 909.9728 | 909.9728
30.030001 | 15696.9746 | 16994.28 | 15172.07 | -1297.302 | 911.1044 | 911.1044
30.040001 | 15877.374 | 17007.61 | 15183.11 | -1130.24 | 912.2499 | 912.2499
30.049999 | 15615.541 | 17021 | 15194.18 | -1405.454 | 913.4092 | 913.4092
30.059999 | 15306.3223 | 17034.43 | 15205.26 | -1728.103 | 914.5829 | 914.5829
30.07 | 15321.4453 | 17047.9 | 15216.36 | -1726.458 | 915.7706 | 915.7706
30.08 | 15500.5273 | 17061.43 | 15227.48 | -1560.899 | 916.9726 | 916.9726
30.09 | 15257.3799 | 17075 | 15238.62 | -1817.615 | 918.1886 | 918.1886
30.1 | 15778.3516 | 17088.61 | 15249.77 | -1310.259 | 919.4188 | 919.4188
30.110001 | 15886.3262 | 17102.27 | 15260.95 | -1215.946 | 920.6632 | 920.6632
30.120001 | 15515.7393 | 17115.98 | 15272.14 | -1600.24 | 921.9218 | 921.9218
30.129999 | 15490.0557 | 17129.73 | 15283.34 | -1639.674 | 923.1942 | 923.1942
30.139999 | 15344.3691 | 17143.53 | 15294.57 | -1799.159 | 924.481 | 924.481
30.15 | 15389.7461 | 17157.37 | 15305.81 | -1767.628 | 925.7819 | 925.7819
30.16 | 15592.9531 | 17171.26 | 15317.07 | -1578.311 | 927.0971 | 927.0971
30.17 | 15642.2656 | 17185.2 | 15328.35 | -1542.934 | 928.4265 | 928.4265
30.18 | 15344.7607 | 17199.18 | 15339.64 | -1854.42 | 929.77 | 929.77
30.190001 | 15235.8574 | 17213.21 | 15350.95 | -1977.351 | 931.128 | 931.128
30.200001 | 15344.8428 | 17227.28 | 15362.28 | -1882.438 | 932.5001 | 932.5001
30.209999 | 15471.8418 | 17241.4 | 15373.62 | -1769.554 | 933.8861 | 933.8861
30.219999 | 15636.7988 | 17255.56 | 15384.98 | -1618.759 | 935.2867 | 935.2867
30.23 | 15228.0352 | 17269.77 | 15396.36 | -2041.732 | 936.7014 | 936.7014
30.24 | 14821.9473 | 17284.02 | 15407.76 | -2462.073 | 938.1305 | 938.1305
30.25 | 15305.2725 | 17298.32 | 15419.17 | -1993.047 | 939.5739 | 939.5739
30.26 | 15521.2832 | 17312.66 | 15430.6 | -1791.38 | 941.0316 | 941.0316
30.27 | 15479.6816 | 17327.05 | 15442.04 | -1847.37 | 942.5037 | 942.5037
30.280001 | 15465.334 | 17341.49 | 15453.51 | -1876.153 | 943.9905 | 943.9905
30.290001 | 15714.5547 | 17355.97 | 15464.98 | -1641.411 | 945.4913 | 945.4913
30.299999 | 15665.4092 | 17370.49 | 15476.47 | -1705.077 | 947.0062 | 947.0062
30.309999 | 15370.2549 | 17385.06 | 15487.98 | -2014.8 | 948.5358 | 948.5358
30.32 | 15285.4229 | 17399.67 | 15499.51 | -2114.247 | 950.0799 | 950.0799
30.33 | 14928.2588 | 17414.33 | 15511.05 | -2486.069 | 951.6385 | 951.6385
30.34 | 14990.9316 | 17429.03 | 15522.61 | -2438.1 | 953.2114 | 953.2114
30.35 | 15279.5811 | 17443.78 | 15534.18 | -2164.198 | 954.7989 | 954.7989
30.360001 | 15260.2773 | 17458.57 | 15545.77 | -2198.296 | 956.4011 | 956.4011
30.370001 | 15583.8203 | 17473.41 | 15557.38 | -1889.59 | 958.0177 | 958.0177
30.379999 | 15358.5879 | 17488.29 | 15568.99 | -2129.702 | 959.6486 | 959.6486
30.389999 | 15164.0156 | 17503.22 | 15580.63 | -2339.201 | 961.2943 | 961.2943
30.4 | 15470.0264 | 17518.19 | 15592.28 | -2048.162 | 962.9546 | 962.9546
30.41 | 15510.1045 | 17533.2 | 15603.94 | -2023.099 | 964.6295 | 964.6295
30.42 | 15440.1514 | 17548.26 | 15615.63 | -2108.112 | 966.3191 | 966.3191
30.43 | 15762.5068 | 17563.37 | 15627.32 | -1800.861 | 968.0233 | 968.0233
30.440001 | 15435.2812 | 17578.52 | 15639.03 | -2143.238 | 969.7426 | 969.7426
30.450001 | 15199.9277 | 17593.71 | 15650.76 | -2393.784 | 971.4762 | 971.4762
30.459999 | 15044.043 | 17608.95 | 15662.5 | -2564.904 | 973.2244 | 973.2244
30.469999 | 14692.7939 | 17624.23 | 15674.25 | -2931.435 | 974.9877 | 974.9877
30.48 | 14997.584 | 17639.56 | 15686.02 | -2641.972 | 976.7657 | 976.7657
30.49 | 15108.3994 | 17654.93 | 15697.81 | -2546.527 | 978.5585 | 978.5585
30.5 | 15255.7598 | 17670.34 | 15709.61 | -2414.582 | 980.3662 | 980.3662
30.51 | 15192.9453 | 17685.8 | 15721.42 | -2492.855 | 982.1887 | 982.1887
30.52 | 14913.293 | 17701.3 | 15733.25 | -2788.01 | 984.0263 | 984.0263
30.530001 | 15179.2871 | 17716.85 | 15745.09 | -2537.565 | 985.879 | 985.879
30.540001 | 15249.3418 | 17732.44 | 15756.95 | -2483.102 | 987.7463 | 987.7463
30.549999 | 14879.6982 | 17748.08 | 15768.82 | -2868.378 | 989.6283 | 989.6283
30.559999 | 14823.4805 | 17763.76 | 15780.7 | -2940.275 | 991.5256 | 991.5256
30.57 | 15345.1758 | 17779.48 | 15792.6 | -2434.304 | 993.4379 | 993.4379
30.58 | 15048.5742 | 17795.25 | 15804.52 | -2746.673 | 995.3653 | 995.3653
30.59 | 15442.4268 | 17811.06 | 15816.44 | -2368.631 | 997.3077 | 997.3077
30.6 | 15877.9531 | 17826.91 | 15828.38 | -1948.96 | 999.2653 | 999.2653
30.610001 | 15501.4922 | 17842.81 | 15840.34 | -2341.322 | 1001.238 | 1001.238
30.620001 | 15314.3164 | 17858.76 | 15852.3 | -2544.44 | 1003.226 | 1003.226
30.629999 | 15485.4541 | 17874.74 | 15864.28 | -2389.286 | 1005.229 | 1005.229
30.639999 | 15285.2764 | 17890.77 | 15876.28 | -2605.494 | 1007.247 | 1007.247
30.65 | 15085.0059 | 17906.85 | 15888.28 | -2821.84 | 1009.28 | 1009.28
30.66 | 15435.749 | 17922.96 | 15900.31 | -2487.214 | 1011.329 | 1011.329
30.67 | 15525.8262 | 17939.12 | 15912.34 | -2413.298 | 1013.393 | 1013.393
30.68 | 15556.7852 | 17955.33 | 15924.39 | -2398.544 | 1015.472 | 1015.472
30.690001 | 15488.0586 | 17971.58 | 15936.45 | -2483.521 | 1017.567 | 1017.567
30.700001 | 15322.6572 | 17987.87 | 15948.52 | -2665.214 | 1019.677 | 1019.677
30.709999 | 15206.3281 | 18004.2 | 15960.6 | -2797.876 | 1021.802 | 1021.802
30.719999 | 15106.6348 | 18020.58 | 15972.7 | -2913.948 | 1023.942 | 1023.942
30.73 | 15491.0264 | 18037.01 | 15984.81 | -2545.98 | 1026.098 | 1026.098
30.74 | 15452.3008 | 18053.47 | 15996.93 | -2601.171 | 1028.269 | 1028.269
30.75 | 15616.5645 | 18069.98 | 16009.07 | -2453.416 | 1030.456 | 1030.456
30.76 | 15611.7109 | 18086.53 | 16021.22 | -2474.822 | 1032.658 | 1032.658
30.77 | 15924.2422 | 18103.13 | 16033.38 | -2178.886 | 1034.876 | 1034.876
30.780001 | 15838.9062 | 18119.77 | 16045.55 | -2280.862 | 1037.109 | 1037.109
30.790001 | 15474.9004 | 18136.45 | 16057.73 | -2661.55 | 1039.358 | 1039.358
30.799999 | 15457.8574 | 18153.17 | 16069.93 | -2695.314 | 1041.621 | 1041.621
30.809999 | 15350.2354 | 18169.94 | 16082.14 | -2819.703 | 1043.901 | 1043.901
30.82 | 15433.543 | 18186.75 | 16094.36 | -2753.207 | 1046.196 | 1046.196
30.83 | 15599.9482 | 18203.6 | 16106.59 | -2603.655 | 1048.507 | 1048.507
30.84 | 15508.5059 | 18220.5 | 16118.83 | -2711.994 | 1050.833 | 1050.833
30.85 | 15707.6436 | 18237.44 | 16131.09 | -2529.795 | 1053.175 | 1053.175
30.860001 | 15600.543 | 18254.42 | 16143.36 | -2653.879 | 1055.532 | 1055.532
30.870001 | 15558.6074 | 18271.45 | 16155.64 | -2712.839 | 1057.905 | 1057.905
30.879999 | 15293.8398 | 18288.51 | 16167.92 | -2994.67 | 1060.294 | 1060.294
30.889999 | 15489.7236 | 18305.62 | 16180.22 | -2815.895 | 1062.698 | 1062.698
30.9 | 15878.9141 | 18322.77 | 16192.54 | -2443.857 | 1065.117 | 1065.117
30.91 | 15908.0117 | 18339.96 | 16204.86 | -2431.953 | 1067.552 | 1067.552
30.92 | 15694.79 | 18357.2 | 16217.19 | -2662.41 | 1070.003 | 1070.003
30.93 | 15306.2598 | 18374.48 | 16229.54 | -3068.219 | 1072.47 | 1072.47
30.940001 | 15300 | 18391.8 | 16241.9 | -3091.801 | 1074.952 | 1074.952
30.950001 | 15218.2598 | 18409.16 | 16254.26 | -3190.903 | 1077.45 | 1077.45
30.959999 | 15404.3691 | 18426.56 | 16266.64 | -3022.194 | 1079.963 | 1079.963
30.969999 | 15612.0312 | 18444.01 | 16279.03 | -2831.978 | 1082.491 | 1082.491
30.98 | 15787.499 | 18461.5 | 16291.43 | -2673.998 | 1085.036 | 1085.036
30.99 | 15409.9404 | 18479.03 | 16303.83 | -3069.086 | 1087.596 | 1087.596
31 | 15245.9336 | 18496.6 | 16316.25 | -3250.663 | 1090.171 | 1090.171
31.01 | 15775.9854 | 18514.21 | 16328.68 | -2738.223 | 1092.762 | 1092.762
31.02 | 15363.2842 | 18531.86 | 16341.12 | -3168.577 | 1095.369 | 1095.369
31.030001 | 15156.3291 | 18549.56 | 16353.57 | -3393.229 | 1097.992 | 1097.992
31.040001 | 15343.3584 | 18567.29 | 16366.03 | -3223.935 | 1100.629 | 1100.629
31.049999 | 15229.3467 | 18585.07 | 16378.5 | -3355.719 | 1103.282 | 1103.282
31.059999 | 15136.6641 | 18602.88 | 16390.98 | -3466.219 | 1105.951 | 1105.951
31.07 | 14868.7568 | 18620.74 | 16403.47 | -3751.985 | 1108.635 | 1108.635
31.08 | 15370.6162 | 18638.64 | 16415.97 | -3268.024 | 1111.334 | 1111.334
31.09 | 16150.8486 | 18656.58 | 16428.48 | -2505.73 | 1114.049 | 1114.049
31.1 | 15489.2168 | 18674.56 | 16441 | -3185.341 | 1116.78 | 1116.78
31.110001 | 15203.4434 | 18692.58 | 16453.53 | -3489.136 | 1119.526 | 1119.526
31.120001 | 15016.7168 | 18710.64 | 16466.06 | -3693.922 | 1122.287 | 1122.287
31.129999 | 15429.1133 | 18728.73 | 16478.61 | -3299.621 | 1125.063 | 1125.063
31.139999 | 15386.5908 | 18746.87 | 16491.16 | -3360.283 | 1127.855 | 1127.855
31.15 | 15130.1123 | 18765.05 | 16503.73 | -3634.941 | 1130.662 | 1130.662
31.16 | 15069.2656 | 18783.27 | 16516.3 | -3714.006 | 1133.484 | 1133.484
31.17 | 15113.9893 | 18801.53 | 16528.89 | -3687.54 | 1136.322 | 1136.322
31.18 | 15156.0371 | 18819.83 | 16541.48 | -3663.789 | 1139.175 | 1139.175
31.190001 | 15354.8594 | 18838.16 | 16554.08 | -3483.305 | 1142.043 | 1142.043
31.200001 | 15358.8184 | 18856.54 | 16566.69 | -3497.721 | 1144.927 | 1144.927
31.209999 | 15037.0986 | 18874.95 | 16579.3 | -3837.851 | 1147.824 | 1147.824
31.219999 | 15540.7383 | 18893.4 | 16591.93 | -3352.664 | 1150.738 | 1150.738
31.23 | 15551.5732 | 18911.89 | 16604.56 | -3360.321 | 1153.666 | 1153.666
31.24 | 15854.04 | 18930.42 | 16617.2 | -3076.384 | 1156.609 | 1156.609
31.25 | 15478.0732 | 18948.99 | 16629.86 | -3470.918 | 1159.568 | 1159.568
31.26 | 15247.9834 | 18967.6 | 16642.51 | -3719.614 | 1162.541 | 1162.541
31.27 | 15148.0078 | 18986.24 | 16655.18 | -3838.233 | 1165.53 | 1165.53
31.280001 | 15250.0801 | 19004.92 | 16667.86 | -3754.844 | 1168.533 | 1168.533
31.290001 | 15150.1025 | 19023.64 | 16680.54 | -3873.541 | 1171.551 | 1171.551
31.299999 | 15512.1201 | 19042.4 | 16693.23 | -3530.276 | 1174.584 | 1174.584
31.309999 | 15248.8857 | 19061.19 | 16705.93 | -3812.304 | 1177.631 | 1177.631
31.32 | 15201.9248 | 19080.02 | 16718.63 | -3878.097 | 1180.694 | 1180.694
31.33 | 15522.5068 | 19098.89 | 16731.35 | -3576.384 | 1183.771 | 1183.771
31.34 | 15680.3174 | 19117.8 | 16744.07 | -3437.478 | 1186.863 | 1186.863
31.35 | 15477.3906 | 19136.74 | 16756.8 | -3659.346 | 1189.969 | 1189.969
31.360001 | 15389.5762 | 19155.72 | 16769.54 | -3766.141 | 1193.091 | 1193.091
31.370001 | 15474.8535 | 19174.73 | 16782.28 | -3699.879 | 1196.227 | 1196.227
31.379999 | 15475.7197 | 19193.78 | 16795.03 | -3718.06 | 1199.377 | 1199.377
31.389999 | 15254.5811 | 19212.87 | 16807.78 | -3958.286 | 1202.542 | 1202.542
31.4 | 15468.5508 | 19231.99 | 16820.55 | -3763.442 | 1205.721 | 1205.721
31.41 | 15809.8018 | 19251.15 | 16833.32 | -3441.35 | 1208.916 | 1208.916
31.42 | 15773.6113 | 19270.35 | 16846.1 | -3496.736 | 1212.124 | 1212.124
31.43 | 15494.915 | 19289.58 | 16858.88 | -3794.663 | 1215.348 | 1215.348
31.440001 | 15835.9131 | 19308.85 | 16871.68 | -3472.934 | 1218.586 | 1218.586
31.450001 | 16078.1113 | 19328.15 | 16884.47 | -3250.039 | 1221.838 | 1221.838
31.459999 | 15732.0273 | 19347.48 | 16897.28 | -3615.457 | 1225.104 | 1225.104
31.469999 | 15796.6201 | 19366.86 | 16910.09 | -3570.237 | 1228.385 | 1228.385
31.48 | 15935.5557 | 19386.27 | 16922.91 | -3450.712 | 1231.681 | 1231.681
31.49 | 15778.1748 | 19405.71 | 16935.73 | -3627.536 | 1234.991 | 1234.991
31.5 | 15974.6055 | 19425.19 | 16948.56 | -3450.585 | 1238.316 | 1238.316
31.51 | 15992.5557 | 19444.7 | 16961.39 | -3452.148 | 1241.655 | 1241.655
31.52 | 15545.7666 | 19464.25 | 16974.23 | -3918.487 | 1245.009 | 1245.009
31.530001 | 15640.04 | 19483.84 | 16987.08 | -3843.8 | 1248.378 | 1248.378
31.540001 | 16058.2402 | 19503.46 | 16999.94 | -3445.219 | 1251.761 | 1251.761
31.549999 | 15797.8408 | 19523.11 | 17012.79 | -3725.268 | 1255.158 | 1255.158
31.559999 | 15529.5625 | 19542.8 | 17025.66 | -4013.236 | 1258.57 | 1258.57
31.57 | 15536.834 | 19562.52 | 17038.53 | -4025.689 | 1261.997 | 1261.997
31.58 | 15754.9248 | 19582.28 | 17051.4 | -3827.357 | 1265.439 | 1265.439
31.59 | 15665.8818 | 19602.08 | 17064.29 | -3936.194 | 1268.895 | 1268.895
31.6 | 15474.1338 | 19621.9 | 17077.17 | -4147.771 | 1272.366 | 1272.366
31.610001 | 15413.4258 | 19641.77 | 17090.06 | -4228.345 | 1275.853 | 1275.853
31.620001 | 15488.6533 | 19661.67 | 17102.96 | -4173.017 | 1279.354 | 1279.354
31.629999 | 15893.5957 | 19681.6 | 17115.86 | -3788.004 | 1282.87 | 1282.87
31.639999 | 16139.1719 | 19701.57 | 17128.77 | -3562.397 | 1286.401 | 1286.401
31.65 | 15803.5244 | 19721.57 | 17141.68 | -3918.05 | 1289.948 | 1289.948
31.66 | 16025.4951 | 19741.61 | 17154.6 | -3716.119 | 1293.509 | 1293.509
31.67 | 15581.7939 | 19761.69 | 17167.52 | -4179.895 | 1297.086 | 1297.086
31.68 | 15790.0664 | 19781.8 | 17180.44 | -3991.733 | 1300.679 | 1300.679
31.690001 | 15797.2783 | 19801.95 | 17193.37 | -4004.67 | 1304.287 | 1304.287
31.700001 | 15842.0527 | 19822.13 | 17206.31 | -3980.078 | 1307.912 | 1307.912
31.709999 | 15914.665 | 19842.34 | 17219.24 | -3927.679 | 1311.55 | 1311.55
31.719999 | 15530.5381 | 19862.6 | 17232.19 | -4332.061 | 1315.206 | 1315.206
31.73 | 15259.0537 | 19882.89 | 17245.14 | -4623.837 | 1318.877 | 1318.877
31.74 | 15375.0684 | 19903.22 | 17258.09 | -4528.149 | 1322.565 | 1322.565
31.75 | 15449.9316 | 19923.58 | 17271.04 | -4473.65 | 1326.269 | 1326.269
31.76 | 15323.0498 | 19943.98 | 17284 | -4620.932 | 1329.99 | 1329.99
31.77 | 15122.3193 | 19964.42 | 17296.97 | -4842.101 | 1333.727 | 1333.727
31.780001 | 15219.3633 | 19984.9 | 17309.93 | -4765.534 | 1337.482 | 1337.482
31.790001 | 15489.5117 | 20005.41 | 17322.9 | -4515.899 | 1341.253 | 1341.253
31.799999 | 15724.1777 | 20025.96 | 17335.88 | -4301.78 | 1345.04 | 1345.04
31.809999 | 15885.3301 | 20046.55 | 17348.85 | -4161.216 | 1348.846 | 1348.846
31.82 | 15457.6191 | 20067.17 | 17361.84 | -4609.556 | 1352.669 | 1352.669
31.83 | 15297.6758 | 20087.84 | 17374.82 | -4790.165 | 1356.51 | 1356.51
31.84 | 15858.6865 | 20108.55 | 17387.81 | -4249.86 | 1360.368 | 1360.368
31.85 | 15938.6523 | 20129.29 | 17400.8 | -4190.638 | 1364.245 | 1364.245
31.860001 | 15576.8135 | 20150.08 | 17413.8 | -4573.264 | 1368.14 | 1368.14
31.870001 | 15571.1318 | 20170.9 | 17426.79 | -4599.771 | 1372.054 | 1372.054
31.879999 | 15604.2275 | 20191.76 | 17439.79 | -4587.535 | 1375.986 | 1375.986
31.889999 | 15935.0654 | 20212.67 | 17452.79 | -4277.603 | 1379.937 | 1379.937
31.9 | 16055.5107 | 20233.62 | 17465.8 | -4178.106 | 1383.908 | 1383.908
31.91 | 16108.2217 | 20254.6 | 17478.81 | -4146.383 | 1387.897 | 1387.897
31.92 | 15694.9795 | 20275.64 | 17491.82 | -4580.656 | 1391.907 | 1391.907
31.93 | 15594.5332 | 20296.71 | 17504.83 | -4702.175 | 1395.937 | 1395.937
31.940001 | 16046.21 | 20317.83 | 17517.85 | -4271.616 | 1399.987 | 1399.987
31.950001 | 16127.9189 | 20338.99 | 17530.87 | -4211.067 | 1404.057 | 1404.057
31.959999 | 15747.6377 | 20360.18 | 17543.89 | -4612.546 | 1408.147 | 1408.147
31.969999 | 15632.4258 | 20381.43 | 17556.91 | -4749.004 | 1412.259 | 1412.259
31.98 | 15611.3291 | 20402.72 | 17569.94 | -4791.394 | 1416.392 | 1416.392
31.99 | 16024.4951 | 20424.06 | 17582.97 | -4399.564 | 1420.547 | 1420.547
32 | 16062.1914 | 20445.44 | 17595.99 | -4383.249 | 1424.723 | 1424.723
32.009998 | 15886.8848 | 20466.87 | 17609.02 | -4579.98 | 1428.921 | 1428.921
32.02 | 15856.7832 | 20488.34 | 17622.06 | -4631.559 | 1433.142 | 1433.142
32.029999 | 15770.3154 | 20509.86 | 17635.09 | -4739.547 | 1437.386 | 1437.386
32.040001 | 15912.1846 | 20531.44 | 17648.13 | -4619.251 | 1441.653 | 1441.653
32.049999 | 15639.7412 | 20553.05 | 17661.16 | -4913.306 | 1445.942 | 1445.942
32.060001 | 15856.1348 | 20574.72 | 17674.21 | -4718.582 | 1450.256 | 1450.256
32.07 | 15898.124 | 20596.43 | 17687.24 | -4698.304 | 1454.592 | 1454.592
32.080002 | 16032.4922 | 20618.2 | 17700.29 | -4585.704 | 1458.954 | 1458.954
32.09 | 15892.6475 | 20640.01 | 17713.33 | -4747.358 | 1463.339 | 1463.339
32.099998 | 16063.7646 | 20661.87 | 17726.37 | -4598.101 | 1467.748 | 1467.748
32.110001 | 15749.9697 | 20683.79 | 17739.42 | -4933.818 | 1472.185 | 1472.185
32.119999 | 15671.6416 | 20705.75 | 17752.46 | -5034.109 | 1476.645 | 1476.645
32.130001 | 15568.7383 | 20727.77 | 17765.51 | -5159.036 | 1481.132 | 1481.132
32.139999 | 15660.9795 | 20749.84 | 17778.55 | -5088.862 | 1485.644 | 1485.644
32.150002 | 15890.1328 | 20771.97 | 17791.61 | -4881.841 | 1490.183 | 1490.183
32.16 | 16265.1963 | 20794.15 | 17804.65 | -4528.951 | 1494.748 | 1494.748
32.169998 | 15961.2061 | 20816.38 | 17817.7 | -4855.172 | 1499.34 | 1499.34
32.18 | 16068.792 | 20838.67 | 17830.75 | -4769.878 | 1503.96 | 1503.96
32.189999 | 16249.7139 | 20861.01 | 17843.8 | -4611.299 | 1508.607 | 1508.607
32.200001 | 16171.9658 | 20883.42 | 17856.85 | -4711.453 | 1513.283 | 1513.283
32.209999 | 16148.2051 | 20905.87 | 17869.9 | -4757.666 | 1517.985 | 1517.985
32.220001 | 16456.6836 | 20928.39 | 17882.95 | -4471.706 | 1522.718 | 1522.718
32.23 | 16626.3262 | 20950.96 | 17896 | -4324.633 | 1527.478 | 1527.478
32.240002 | 16266.5361 | 20973.59 | 17909.06 | -4707.059 | 1532.27 | 1532.27
32.25 | 15885.9004 | 20996.28 | 17922.1 | -5110.38 | 1537.088 | 1537.088
32.259998 | 16073.751 | 21019.03 | 17935.15 | -4945.275 | 1541.938 | 1541.938
32.27 | 16195.2246 | 21041.84 | 17948.2 | -4846.615 | 1546.818 | 1546.818
32.279999 | 15963.3164 | 21064.71 | 17961.25 | -5101.392 | 1551.729 | 1551.729
32.290001 | 15930.2764 | 21087.65 | 17974.3 | -5157.369 | 1556.671 | 1556.671
32.299999 | 16050.8408 | 21110.63 | 17987.35 | -5059.793 | 1561.643 | 1561.643
32.310001 | 16179.4707 | 21133.7 | 18000.4 | -4954.225 | 1566.648 | 1566.648
32.32 | 16182.748 | 21156.81 | 18013.44 | -4974.063 | 1571.684 | 1571.684
32.330002 | 16232.4502 | 21180 | 18026.49 | -4947.549 | 1576.753 | 1576.753
32.34 | 16447.4844 | 21203.24 | 18039.54 | -4755.758 | 1581.853 | 1581.853
32.349998 | 16292.1758 | 21226.55 | 18052.58 | -4934.375 | 1586.987 | 1586.987
32.360001 | 16263.0684 | 21249.94 | 18065.62 | -4986.867 | 1592.156 | 1592.156
32.369999 | 16572.5957 | 21273.38 | 18078.66 | -4700.78 | 1597.356 | 1597.356
32.380001 | 16628.7539 | 21296.89 | 18091.71 | -4668.137 | 1602.591 | 1602.591
32.389999 | 16358.1182 | 21320.46 | 18104.74 | -4962.346 | 1607.86 | 1607.86
32.400002 | 16205.7754 | 21344.12 | 18117.79 | -5138.341 | 1613.165 | 1613.165
32.41 | 16013.7656 | 21367.83 | 18130.82 | -5354.06 | 1618.503 | 1618.503
32.419998 | 15933.2637 | 21391.61 | 18143.85 | -5458.342 | 1623.876 | 1623.876
32.43 | 16193.9453 | 21415.46 | 18156.89 | -5221.517 | 1629.286 | 1629.286
32.439999 | 16401.9258 | 21439.38 | 18169.92 | -5037.459 | 1634.732 | 1634.732
32.450001 | 16379.3789 | 21463.38 | 18182.95 | -5084.005 | 1640.216 | 1640.216
32.459999 | 16277.5264 | 21487.44 | 18195.98 | -5209.919 | 1645.733 | 1645.733
32.470001 | 16163.1572 | 21511.59 | 18209.01 | -5348.43 | 1651.29 | 1651.29
32.48 | 16201.4258 | 21535.8 | 18222.03 | -5334.369 | 1656.882 | 1656.882
32.490002 | 16509.1582 | 21560.08 | 18235.06 | -5050.926 | 1662.515 | 1662.515
32.5 | 16602.168 | 21584.44 | 18248.07 | -4982.268 | 1668.182 | 1668.182
32.509998 | 16273.9639 | 21608.87 | 18261.09 | -5334.902 | 1673.889 | 1673.889
32.52 | 16324.0801 | 21633.38 | 18274.11 | -5309.296 | 1679.636 | 1679.636
32.529999 | 16254.6895 | 21657.96 | 18287.12 | -5403.269 | 1685.421 | 1685.421
32.540001 | 16410.0645 | 21682.62 | 18300.13 | -5272.559 | 1691.247 | 1691.247
32.549999 | 16355.2295 | 21707.35 | 18313.14 | -5352.125 | 1697.11 | 1697.11
32.560001 | 16247.46 | 21732.17 | 18326.14 | -5484.714 | 1703.016 | 1703.016
32.57 | 16413.3086 | 21757.06 | 18339.14 | -5343.754 | 1708.959 | 1708.959
32.580002 | 16331.793 | 21782.04 | 18352.15 | -5450.246 | 1714.947 | 1714.947
32.59 | 16002.8047 | 21807.08 | 18365.14 | -5804.28 | 1720.972 | 1720.972
32.599998 | 16002.6113 | 21832.21 | 18378.13 | -5829.6 | 1727.04 | 1727.04
32.610001 | 16391.0059 | 21857.43 | 18391.12 | -5466.423 | 1733.152 | 1733.152
32.619999 | 16543.0312 | 21882.72 | 18404.11 | -5339.687 | 1739.304 | 1739.304
32.630001 | 16502.0215 | 21908.1 | 18417.1 | -5406.076 | 1745.501 | 1745.501
32.639999 | 16423.4883 | 21933.55 | 18430.07 | -5510.061 | 1751.738 | 1751.738
32.650002 | 16376.1133 | 21959.1 | 18443.06 | -5582.984 | 1758.021 | 1758.021
32.66 | 16378.584 | 21984.72 | 18456.03 | -5606.132 | 1764.345 | 1764.345
32.669998 | 16704.4199 | 22010.42 | 18468.99 | -5306.001 | 1770.714 | 1770.714
32.68 | 16857.0664 | 22036.22 | 18481.96 | -5179.153 | 1777.128 | 1777.128
32.689999 | 16837.0645 | 22062.1 | 18494.92 | -5225.033 | 1783.587 | 1783.587
32.700001 | 16222.4297 | 22088.07 | 18507.89 | -5865.64 | 1790.092 | 1790.092
32.709999 | 16051.6318 | 22114.12 | 18520.84 | -6062.486 | 1796.64 | 1796.64
32.720001 | 16230.3809 | 22140.26 | 18533.79 | -5909.883 | 1803.236 | 1803.236
32.73 | 16432.5234 | 22166.49 | 18546.74 | -5733.967 | 1809.876 | 1809.876
32.740002 | 16462.3848 | 22192.82 | 18559.68 | -5730.431 | 1816.566 | 1816.566
32.75 | 16596.0859 | 22219.22 | 18572.62 | -5623.132 | 1823.299 | 1823.299
32.759998 | 16739.9609 | 22245.71 | 18585.55 | -5505.753 | 1830.081 | 1830.081
32.77 | 16437.5684 | 22272.31 | 18598.48 | -5834.74 | 1836.912 | 1836.912
32.779999 | 16657.3789 | 22298.99 | 18611.41 | -5641.611 | 1843.791 | 1843.791
32.790001 | 16996.2227 | 22325.77 | 18624.33 | -5329.547 | 1850.719 | 1850.719
32.799999 | 16913.1797 | 22352.63 | 18637.25 | -5439.453 | 1857.694 | 1857.694
32.810001 | 16933.9316 | 22379.6 | 18650.16 | -5445.669 | 1864.72 | 1864.72
32.82 | 16779.375 | 22406.65 | 18663.07 | -5627.279 | 1871.794 | 1871.794
32.830002 | 16571.1074 | 22433.81 | 18675.97 | -5862.705 | 1878.921 | 1878.921
32.84 | 16969.1855 | 22461.05 | 18688.86 | -5491.869 | 1886.095 | 1886.095
32.849998 | 17300.7363 | 22488.4 | 18701.75 | -5187.66 | 1893.321 | 1893.321
32.860001 | 17415.3574 | 22515.85 | 18714.65 | -5100.49 | 1900.601 | 1900.601
32.869999 | 17333.5625 | 22543.38 | 18727.52 | -5209.821 | 1907.93 | 1907.93
32.880001 | 17095.998 | 22571.03 | 18740.4 | -5475.032 | 1915.313 | 1915.313
32.889999 | 17234.8965 | 22598.76 | 18753.27 | -5363.868 | 1922.746 | 1922.746
32.900002 | 17392.5273 | 22626.61 | 18766.14 | -5234.086 | 1930.236 | 1930.236
32.91 | 17258.7891 | 22654.55 | 18779 | -5395.76 | 1937.775 | 1937.775
32.919998 | 17290.2207 | 22682.59 | 18791.85 | -5392.37 | 1945.369 | 1945.369
32.93 | 17336.0547 | 22710.74 | 18804.7 | -5374.687 | 1953.019 | 1953.019
32.939999 | 17249.332 | 22738.99 | 18817.55 | -5489.659 | 1960.723 | 1960.723
32.950001 | 17163.6348 | 22767.35 | 18830.39 | -5603.718 | 1968.484 | 1968.484
32.959999 | 16779.3242 | 22795.81 | 18843.21 | -6016.484 | 1976.297 | 1976.297
32.970001 | 16961.5117 | 22824.38 | 18856.04 | -5862.869 | 1984.169 | 1984.169
32.98 | 17213.8027 | 22853.05 | 18868.86 | -5639.248 | 1992.095 | 1992.095
32.990002 | 17266.6094 | 22881.84 | 18881.68 | -5615.229 | 2000.08 | 2000.08
33 | 17407.5605 | 22910.72 | 18894.48 | -5503.162 | 2008.12 | 2008.12
33.009998 | 17579.7012 | 22939.72 | 18907.28 | -5360.017 | 2016.219 | 2016.219
33.02 | 17578.3555 | 22968.83 | 18920.08 | -5390.478 | 2024.377 | 2024.377
33.029999 | 17336.084 | 22998.05 | 18932.87 | -5661.969 | 2032.594 | 2032.594
33.040001 | 17153.8613 | 23027.39 | 18945.65 | -5873.53 | 2040.871 | 2040.871
33.049999 | 17176.7207 | 23056.83 | 18958.42 | -5880.112 | 2049.205 | 2049.205
33.060001 | 17600.4961 | 23086.4 | 18971.19 | -5485.902 | 2057.602 | 2057.602
33.07 | 17949.6152 | 23116.07 | 18983.95 | -5166.453 | 2066.057 | 2066.057
33.080002 | 17379.8809 | 23145.87 | 18996.71 | -5765.984 | 2074.577 | 2074.577
33.09 | 17287.5273 | 23175.77 | 19009.46 | -5888.239 | 2083.155 | 2083.155
33.099998 | 17710.9688 | 23205.79 | 19022.2 | -5494.817 | 2091.795 | 2091.795
33.110001 | 17322.998 | 23235.94 | 19034.93 | -5912.938 | 2100.502 | 2100.502
33.119999 | 17137.7715 | 23266.19 | 19047.66 | -6128.421 | 2109.268 | 2109.268
33.130001 | 17703.5898 | 23296.58 | 19060.38 | -5592.99 | 2118.1 | 2118.1
33.139999 | 17753.5156 | 23327.08 | 19073.09 | -5573.562 | 2126.994 | 2126.994
33.150002 | 17678.3184 | 23357.71 | 19085.8 | -5679.393 | 2135.957 | 2135.957
33.16 | 17633.8672 | 23388.45 | 19098.49 | -5754.586 | 2144.98 | 2144.98
33.169998 | 17697.793 | 23419.32 | 19111.18 | -5721.529 | 2154.071 | 2154.071
33.18 | 17911.8477 | 23450.32 | 19123.87 | -5538.476 | 2163.229 | 2163.229
33.189999 | 17920.7871 | 23481.45 | 19136.54 | -5560.659 | 2172.454 | 2172.454
33.200001 | 17811.7832 | 23512.7 | 19149.21 | -5700.921 | 2181.748 | 2181.748
33.209999 | 17843.3184 | 23544.08 | 19161.86 | -5700.758 | 2191.106 | 2191.106
33.220001 | 18192.6465 | 23575.59 | 19174.52 | -5382.944 | 2200.536 | 2200.536
33.23 | 18150.1172 | 23607.22 | 19187.16 | -5457.108 | 2210.032 | 2210.032
33.240002 | 17954.0605 | 23639 | 19199.8 | -5684.941 | 2219.602 | 2219.602
33.25 | 17921.8711 | 23670.9 | 19212.42 | -5749.026 | 2229.238 | 2229.238
33.259998 | 17992.4902 | 23702.93 | 19225.04 | -5710.439 | 2238.945 | 2238.945
33.27 | 18178.3418 | 23735.1 | 19237.65 | -5556.762 | 2248.726 | 2248.726
33.279999 | 18054.8535 | 23767.41 | 19250.25 | -5712.556 | 2258.579 | 2258.579
33.290001 | 18131.1367 | 23799.86 | 19262.85 | -5668.721 | 2268.505 | 2268.505
33.299999 | 18093.8301 | 23832.43 | 19275.43 | -5738.604 | 2278.501 | 2278.501
33.310001 | 18268.5762 | 23865.16 | 19288.01 | -5596.584 | 2288.575 | 2288.575
33.32 | 18364.9375 | 23898.02 | 19300.58 | -5533.079 | 2298.72 | 2298.72
33.330002 | 18541.1777 | 23931.03 | 19313.14 | -5389.848 | 2308.944 | 2308.944
33.34 | 18561.1777 | 23964.16 | 19325.69 | -5402.986 | 2319.239 | 2319.239
33.349998 | 18244.7109 | 23997.45 | 19338.22 | -5752.737 | 2329.612 | 2329.612
33.360001 | 18284.1113 | 24030.89 | 19350.76 | -5746.779 | 2340.065 | 2340.065
33.369999 | 18292.1465 | 24064.46 | 19363.28 | -5772.318 | 2350.592 | 2350.592
33.380001 | 18498.8457 | 24098.2 | 19375.8 | -5599.353 | 2361.2 | 2361.2
33.389999 | 18487.3105 | 24132.07 | 19388.3 | -5644.759 | 2371.884 | 2371.884
33.400002 | 18578.9277 | 24166.1 | 19400.8 | -5587.177 | 2382.652 | 2382.652
33.41 | 18699.9961 | 24200.28 | 19413.28 | -5500.279 | 2393.496 | 2393.496
33.419998 | 18753.166 | 24234.6 | 19425.76 | -5481.435 | 2404.421 | 2404.421
33.43 | 18795.0254 | 24269.09 | 19438.23 | -5474.065 | 2415.431 | 2415.431
33.439999 | 18682.4883 | 24303.73 | 19450.68 | -5621.24 | 2426.522 | 2426.522
33.450001 | 18435.084 | 24338.53 | 19463.14 | -5903.449 | 2437.699 | 2437.699
33.459999 | 18553.6562 | 24373.48 | 19475.57 | -5819.823 | 2448.954 | 2448.954
33.470001 | 18618.1758 | 24408.6 | 19488 | -5790.423 | 2460.298 | 2460.298
33.48 | 18407.5547 | 24443.87 | 19500.42 | -6036.314 | 2471.724 | 2471.724
33.490002 | 18323.0312 | 24479.31 | 19512.83 | -6156.282 | 2483.241 | 2483.241
33.5 | 18817.0957 | 24514.91 | 19525.23 | -5697.81 | 2494.839 | 2494.839
33.509998 | 19094.9746 | 24550.67 | 19537.61 | -5455.691 | 2506.526 | 2506.526
33.52 | 18656.25 | 24586.6 | 19549.99 | -5930.351 | 2518.303 | 2518.303
33.529999 | 18830.752 | 24622.7 | 19562.36 | -5791.947 | 2530.169 | 2530.169
33.540001 | 19042.2754 | 24658.97 | 19574.72 | -5616.698 | 2542.126 | 2542.126
33.549999 | 18987.2715 | 24695.41 | 19587.07 | -5708.134 | 2554.17 | 2554.17
33.560001 | 19171.8867 | 24732.02 | 19599.41 | -5560.137 | 2566.309 | 2566.309
33.57 | 19358.834 | 24768.8 | 19611.73 | -5409.97 | 2578.536 | 2578.536
33.580002 | 19293.4922 | 24805.77 | 19624.05 | -5512.28 | 2590.862 | 2590.862
33.59 | 19227.4219 | 24842.9 | 19636.35 | -5615.48 | 2603.275 | 2603.275
33.599998 | 19079.8379 | 24880.21 | 19648.64 | -5800.374 | 2615.784 | 2615.784
33.610001 | 19143.4668 | 24917.72 | 19660.93 | -5774.252 | 2628.394 | 2628.394
33.619999 | 19183.9121 | 24955.39 | 19673.2 | -5771.477 | 2641.094 | 2641.094
33.630001 | 19065.8379 | 24993.26 | 19685.46 | -5927.419 | 2653.896 | 2653.896
33.639999 | 19254.6562 | 25031.3 | 19697.71 | -5776.639 | 2666.791 | 2666.791
33.650002 | 19556.498 | 25069.54 | 19709.96 | -5513.04 | 2679.791 | 2679.791
33.66 | 19845.6797 | 25107.95 | 19722.18 | -5262.269 | 2692.884 | 2692.884
33.669998 | 19870.2207 | 25146.55 | 19734.4 | -5276.334 | 2706.079 | 2706.079
33.68 | 19952.0176 | 25185.36 | 19746.6 | -5233.343 | 2719.378 | 2719.378
33.689999 | 20231.0371 | 25224.35 | 19758.8 | -4993.317 | 2732.779 | 2732.779
33.700001 | 20119.2812 | 25263.55 | 19770.98 | -5144.272 | 2746.286 | 2746.286
33.709999 | 19890.8418 | 25302.93 | 19783.15 | -5412.089 | 2759.89 | 2759.89
33.720001 | 19868.4316 | 25342.52 | 19795.31 | -5474.091 | 2773.606 | 2773.606
33.73 | 20218.7754 | 25382.3 | 19807.46 | -5163.528 | 2787.423 | 2787.423
33.740002 | 20427.5117 | 25422.3 | 19819.6 | -4994.788 | 2801.352 | 2801.352
33.75 | 20329.3027 | 25462.48 | 19831.72 | -5133.18 | 2815.382 | 2815.382
33.759998 | 20455.7246 | 25502.88 | 19843.83 | -5047.151 | 2829.524 | 2829.524
33.77 | 20546.2207 | 25543.49 | 19855.93 | -4997.265 | 2843.778 | 2843.778
33.779999 | 20390.5039 | 25584.3 | 19868.02 | -5193.795 | 2858.142 | 2858.142
33.790001 | 20210.3203 | 25625.33 | 19880.09 | -5415.013 | 2872.619 | 2872.619
33.799999 | 20276.8652 | 25666.57 | 19892.16 | -5389.7 | 2887.205 | 2887.205
33.810001 | 20607.377 | 25708.03 | 19904.21 | -5100.651 | 2901.909 | 2901.909
33.82 | 20719.9648 | 25749.69 | 19916.25 | -5029.729 | 2916.724 | 2916.724
33.830002 | 20868.3633 | 25791.6 | 19928.28 | -4923.232 | 2931.66 | 2931.66
33.84 | 21152.4902 | 25833.7 | 19940.29 | -4681.209 | 2946.706 | 2946.706
33.849998 | 21108.3633 | 25876.03 | 19952.29 | -4767.667 | 2961.872 | 2961.872
33.860001 | 20787.8477 | 25918.6 | 19964.28 | -5130.755 | 2977.163 | 2977.163
33.869999 | 20767.3887 | 25961.38 | 19976.25 | -5193.996 | 2992.567 | 2992.567
33.880001 | 20820.2207 | 26004.41 | 19988.22 | -5184.19 | 3008.097 | 3008.097
33.889999 | 20710.916 | 26047.65 | 20000.16 | -5336.737 | 3023.744 | 3023.744
33.900002 | 20858.5488 | 26091.15 | 20012.11 | -5232.6 | 3039.522 | 3039.522
33.91 | 21187.0098 | 26134.86 | 20024.03 | -4947.849 | 3055.416 | 3055.416
33.919998 | 21581.1992 | 26178.81 | 20035.94 | -4597.612 | 3071.438 | 3071.438
33.93 | 21821.7129 | 26223.01 | 20047.84 | -4401.302 | 3087.589 | 3087.589
33.939999 | 21724.7578 | 26267.45 | 20059.72 | -4542.696 | 3103.867 | 3103.867
33.950001 | 21582.1289 | 26312.15 | 20071.59 | -4730.02 | 3120.278 | 3120.278
33.959999 | 21601.6562 | 26357.07 | 20083.45 | -4755.414 | 3136.811 | 3136.811
33.970001 | 21740.1348 | 26402.26 | 20095.3 | -4662.125 | 3153.482 | 3153.482
33.98 | 22004.7402 | 26447.69 | 20107.13 | -4442.946 | 3170.28 | 3170.28
33.990002 | 22119.5293 | 26493.38 | 20118.95 | -4373.854 | 3187.218 | 3187.218
34 | 22100.7012 | 26539.31 | 20130.75 | -4438.613 | 3204.283 | 3204.283
34.009998 | 22328.4531 | 26585.51 | 20142.54 | -4257.057 | 3221.487 | 3221.487
34.02 | 22685.834 | 26631.98 | 20154.31 | -3946.144 | 3238.832 | 3238.832
34.029999 | 22525.3242 | 26678.7 | 20166.08 | -4153.377 | 3256.313 | 3256.313
34.040001 | 22368.084 | 26725.7 | 20177.83 | -4357.616 | 3273.937 | 3273.937
34.049999 | 22709.4219 | 26772.95 | 20189.56 | -4063.529 | 3291.696 | 3291.696
34.060001 | 22925.0977 | 26820.49 | 20201.28 | -3895.39 | 3309.603 | 3309.603
34.07 | 23020.8262 | 26868.28 | 20212.99 | -3847.457 | 3327.648 | 3327.648
34.080002 | 22946.2617 | 26916.37 | 20224.68 | -3970.111 | 3345.845 | 3345.845
34.09 | 23077.5039 | 26964.72 | 20236.36 | -3887.213 | 3364.18 | 3364.18
34.099998 | 23560.5547 | 27013.35 | 20248.02 | -3452.793 | 3382.664 | 3382.664
34.110001 | 23832.623 | 27062.28 | 20259.67 | -3229.658 | 3401.304 | 3401.304
34.119999 | 24125.5586 | 27111.48 | 20271.3 | -2985.919 | 3420.087 | 3420.087
34.130001 | 24231.6699 | 27160.98 | 20282.93 | -2929.311 | 3439.027 | 3439.027
34.139999 | 24320.0488 | 27210.76 | 20294.53 | -2890.708 | 3458.113 | 3458.113
34.150002 | 24472.9531 | 27260.85 | 20306.13 | -2787.895 | 3477.362 | 3477.362
34.16 | 24456.2891 | 27311.21 | 20317.7 | -2854.923 | 3496.757 | 3496.757
34.169998 | 24864.6602 | 27361.88 | 20329.26 | -2497.221 | 3516.312 | 3516.312
34.18 | 25494.5996 | 27412.86 | 20340.81 | -1918.263 | 3536.028 | 3536.028
34.189999 | 26112.9043 | 27464.14 | 20352.34 | -1351.238 | 3555.902 | 3555.902
34.200001 | 26298.2168 | 27515.74 | 20363.86 | -1217.526 | 3575.943 | 3575.943
34.209999 | 26280.625 | 27567.63 | 20375.36 | -1287.004 | 3596.137 | 3596.137
34.220001 | 26660.8242 | 27619.85 | 20386.84 | -959.0276 | 3616.504 | 3616.504
34.23 | 27308.0195 | 27672.37 | 20398.31 | -364.3494 | 3637.027 | 3637.027
34.240002 | 27889.2012 | 27725.23 | 20409.77 | 163.9745 | 3657.727 | 3657.727
34.25 | 28273.2324 | 27778.38 | 20421.21 | 494.8507 | 3678.586 | 3678.586
34.259998 | 28801.3691 | 27831.87 | 20432.63 | 969.5011 | 3699.618 | 3699.618
34.27 | 29392.627 | 27885.69 | 20444.04 | 1506.934 | 3720.824 | 3720.824
34.279999 | 29862.6465 | 27939.84 | 20455.44 | 1922.805 | 3742.202 | 3742.202
34.290001 | 30260.6328 | 27994.34 | 20466.82 | 2266.295 | 3763.76 | 3763.76
34.299999 | 31077.9199 | 28049.14 | 20478.18 | 3028.777 | 3785.482 | 3785.482
34.310001 | 31640.2148 | 28104.31 | 20489.53 | 3535.902 | 3807.392 | 3807.392
34.32 | 31958.2793 | 28159.81 | 20500.86 | 3798.474 | 3829.474 | 3829.474
34.330002 | 32947.1484 | 28215.66 | 20512.18 | 4731.484 | 3851.745 | 3851.745
34.34 | 34259.6719 | 28271.85 | 20523.47 | 5987.825 | 3874.187 | 3874.187
34.349998 | 34776.3281 | 28328.39 | 20534.75 | 6447.941 | 3896.817 | 3896.817
34.360001 | 34928.9414 | 28385.3 | 20546.02 | 6543.638 | 3919.64 | 3919.64
34.369999 | 35840.3555 | 28442.55 | 20557.27 | 7397.803 | 3942.64 | 3942.64
34.380001 | 36606.7422 | 28500.18 | 20568.51 | 8106.559 | 3965.837 | 3965.837
34.389999 | 37087.1406 | 28558.16 | 20579.73 | 8528.983 | 3989.216 | 3989.216
34.400002 | 37094.4961 | 28616.52 | 20590.93 | 8477.972 | 4012.796 | 4012.796
34.41 | 37474.7539 | 28675.23 | 20602.12 | 8799.522 | 4036.558 | 4036.558
34.419998 | 38220.8203 | 28734.32 | 20613.28 | 9486.497 | 4060.52 | 4060.52
34.43 | 38423.4922 | 28793.8 | 20624.44 | 9629.69 | 4084.682 | 4084.682
34.439999 | 38540.75 | 28853.65 | 20635.57 | 9687.096 | 4109.041 | 4109.041
34.450001 | 38368.1211 | 28913.91 | 20646.69 | 9454.216 | 4133.606 | 4133.606
34.459999 | 38099.7344 | 28974.52 | 20657.79 | 9125.219 | 4158.361 | 4158.361
34.470001 | 37686.4805 | 29035.54 | 20668.88 | 8650.937 | 4183.33 | 4183.33
34.48 | 37227.9805 | 29096.94 | 20679.95 | 8131.042 | 4208.494 | 4208.494
34.490002 | 37186.8789 | 29158.76 | 20691.01 | 8028.122 | 4233.876 | 4233.876
34.5 | 36972.8477 | 29220.95 | 20702.04 | 7751.899 | 4259.456 | 4259.456
34.509998 | 36454.3008 | 29283.55 | 20713.05 | 7170.751 | 4285.248 | 4285.248
34.52 | 36487.543 | 29346.57 | 20724.06 | 7140.97 | 4311.258 | 4311.258
34.529999 | 36551.2695 | 29410 | 20735.04 | 7141.272 | 4337.479 | 4337.479
34.540001 | 35594.1055 | 29473.85 | 20746.01 | 6120.254 | 4363.922 | 4363.922
34.549999 | 34585.9219 | 29538.09 | 20756.96 | 5047.828 | 4390.569 | 4390.569
34.560001 | 34298.3398 | 29602.78 | 20767.89 | 4695.557 | 4417.447 | 4417.447
34.57 | 33985.6836 | 29667.87 | 20778.8 | 4317.809 | 4444.536 | 4444.536
34.580002 | 33663.7031 | 29733.42 | 20789.7 | 3930.284 | 4471.859 | 4471.859
34.59 | 33333.0938 | 29799.36 | 20800.58 | 3533.73 | 4499.392 | 4499.392
34.599998 | 33006.3906 | 29865.75 | 20811.44 | 3140.638 | 4527.157 | 4527.157
34.610001 | 32462.8047 | 29932.6 | 20822.29 | 2530.202 | 4555.158 | 4555.158
34.619999 | 31920.7344 | 29999.86 | 20833.11 | 1920.87 | 4583.377 | 4583.377
34.630001 | 31874.916 | 30067.59 | 20843.92 | 1807.321 | 4611.837 | 4611.837
34.639999 | 31829.748 | 30135.75 | 20854.71 | 1693.996 | 4640.521 | 4640.521
34.650002 | 31542.2793 | 30204.39 | 20865.48 | 1337.891 | 4669.452 | 4669.452
34.66 | 31547.3418 | 30273.45 | 20876.24 | 1273.896 | 4698.604 | 4698.604
34.669998 | 31462.5508 | 30342.97 | 20886.97 | 1119.579 | 4728 | 4728
34.68 | 30712.4863 | 30412.98 | 20897.69 | 299.511 | 4757.642 | 4757.642
34.689999 | 30467.5254 | 30483.44 | 20908.39 | -15.91054 | 4787.522 | 4787.522
34.700001 | 30680.1699 | 30554.38 | 20919.08 | 125.7911 | 4817.652 | 4817.652
34.709999 | 30772.2656 | 30625.77 | 20929.74 | 146.4952 | 4848.017 | 4848.017
34.720001 | 30316.5996 | 30697.67 | 20940.38 | -381.0673 | 4878.641 | 4878.641
34.73 | 29879.9922 | 30770.01 | 20951.01 | -890.0193 | 4909.501 | 4909.501
34.740002 | 30234.4668 | 30842.87 | 20961.62 | -608.4037 | 4940.625 | 4940.625
34.75 | 30874.4785 | 30916.18 | 20972.21 | -41.70437 | 4971.987 | 4971.987
34.759998 | 30704.5566 | 30989.99 | 20982.78 | -285.4376 | 5003.608 | 5003.608
34.77 | 30200.2109 | 31064.31 | 20993.33 | -864.1032 | 5035.491 | 5035.491
34.779999 | 30227.459 | 31139.12 | 21003.86 | -911.6629 | 5067.629 | 5067.629
34.790001 | 30243.0078 | 31214.45 | 21014.38 | -971.4411 | 5100.033 | 5100.033
34.799999 | 30125.3965 | 31290.24 | 21024.88 | -1164.848 | 5132.684 | 5132.684
34.810001 | 30054.6191 | 31366.58 | 21035.36 | -1311.957 | 5165.611 | 5165.611
34.82 | 30096.3496 | 31443.4 | 21045.81 | -1347.047 | 5198.792 | 5198.792
34.830002 | 30368.2832 | 31520.76 | 21056.25 | -1152.474 | 5232.252 | 5232.252
34.84 | 30635.2227 | 31598.6 | 21066.67 | -963.3757 | 5265.963 | 5265.963
34.849998 | 30802.6582 | 31676.97 | 21077.07 | -874.3124 | 5299.95 | 5299.95
34.860001 | 30846.1523 | 31755.9 | 21087.46 | -909.7452 | 5334.221 | 5334.221
34.869999 | 30978.168 | 31835.31 | 21097.82 | -857.14 | 5368.746 | 5368.746
34.880001 | 30712.0352 | 31915.28 | 21108.16 | -1203.25 | 5403.562 | 5403.562
34.889999 | 30408.0664 | 31995.76 | 21118.48 | -1587.69 | 5438.637 | 5438.637
34.900002 | 31086.1035 | 32076.8 | 21128.79 | -990.6993 | 5474.007 | 5474.007
34.91 | 31747.0645 | 32158.35 | 21139.07 | -411.2835 | 5509.638 | 5509.638
34.919998 | 31526.6191 | 32240.45 | 21149.33 | -713.8264 | 5545.555 | 5545.555
34.93 | 31439.9453 | 32323.1 | 21159.58 | -883.1583 | 5581.761 | 5581.761
34.939999 | 31617.7656 | 32406.3 | 21169.81 | -788.5333 | 5618.246 | 5618.246
34.950001 | 31659.7031 | 32490.06 | 21180.02 | -830.3556 | 5655.022 | 5655.022
34.959999 | 31420.2793 | 32574.34 | 21190.2 | -1154.064 | 5692.072 | 5692.072
34.970001 | 31416.7188 | 32659.22 | 21200.37 | -1242.499 | 5729.425 | 5729.425
34.98 | 31877.293 | 32744.61 | 21210.51 | -867.3169 | 5767.048 | 5767.048
34.990002 | 32103.0176 | 32830.6 | 21220.64 | -727.5848 | 5804.981 | 5804.981
35 | 32030.1758 | 32917.12 | 21230.75 | -886.9398 | 5843.185 | 5843.185
35.009998 | 31909.6289 | 33004.21 | 21240.83 | -1094.578 | 5881.688 | 5881.688
35.02 | 31852.2266 | 33091.88 | 21250.9 | -1239.654 | 5920.491 | 5920.491
35.029999 | 31596.6602 | 33180.12 | 21260.94 | -1583.455 | 5959.586 | 5959.586
35.040001 | 31425 | 33268.94 | 21270.97 | -1843.942 | 5998.986 | 5998.986
35.049999 | 31495.6621 | 33358.3 | 21280.97 | -1862.64 | 6038.664 | 6038.664
35.060001 | 31490.1328 | 33448.27 | 21290.96 | -1958.139 | 6078.656 | 6078.656
35.07 | 31568.6543 | 33538.79 | 21300.92 | -1970.136 | 6118.933 | 6118.933
35.080002 | 32154.6504 | 33629.92 | 21310.87 | -1475.272 | 6159.526 | 6159.526
35.09 | 31885.0801 | 33721.59 | 21320.79 | -1836.513 | 6200.401 | 6200.401
35.099998 | 31683.4824 | 33813.86 | 21330.69 | -2130.374 | 6241.582 | 6241.582
35.110001 | 32050.377 | 33906.74 | 21340.58 | -1856.365 | 6283.083 | 6283.083
35.119999 | 31822.5996 | 34000.16 | 21350.44 | -2177.56 | 6324.862 | 6324.862
35.130001 | 31752.2344 | 34094.21 | 21360.28 | -2341.973 | 6366.964 | 6366.964
35.139999 | 32038.1602 | 34188.8 | 21370.1 | -2150.637 | 6409.35 | 6409.35
35.150002 | 32385.5273 | 34284.02 | 21379.9 | -1898.491 | 6452.06 | 6452.06
35.16 | 32635.7734 | 34379.78 | 21389.67 | -1744.008 | 6495.054 | 6495.054
35.169998 | 32614.1465 | 34476.15 | 21399.43 | -1862 | 6538.359 | 6538.359
35.18 | 32775.1836 | 34573.12 | 21409.17 | -1797.934 | 6581.975 | 6581.975
35.189999 | 32739.3457 | 34670.67 | 21418.88 | -1931.322 | 6625.893 | 6625.893
35.200001 | 32474.0527 | 34768.82 | 21428.58 | -2294.771 | 6670.124 | 6670.124
35.209999 | 33044.0078 | 34867.53 | 21438.25 | -1823.526 | 6714.644 | 6714.644
35.220001 | 33583.9805 | 34966.87 | 21447.9 | -1382.891 | 6759.486 | 6759.486
35.23 | 33176.0508 | 35066.75 | 21457.53 | -1890.702 | 6804.613 | 6804.613
35.240002 | 32681.7695 | 35167.27 | 21467.14 | -2485.496 | 6850.064 | 6850.064
35.25 | 33195.4336 | 35268.32 | 21476.72 | -2072.884 | 6895.797 | 6895.797
35.259998 | 33570.375 | 35369.97 | 21486.29 | -1799.593 | 6941.841 | 6941.841
35.27 | 33710.0625 | 35472.22 | 21495.83 | -1762.156 | 6988.193 | 6988.193
35.279999 | 33990.168 | 35575.04 | 21505.35 | -1584.873 | 7034.844 | 7034.844
35.290001 | 34633.5195 | 35678.47 | 21514.86 | -1044.948 | 7081.806 | 7081.806
35.299999 | 34859.8594 | 35782.42 | 21524.33 | -922.5641 | 7129.046 | 7129.046
35.310001 | 34414.9453 | 35887 | 21533.79 | -1472.053 | 7176.603 | 7176.603
35.32 | 34071.8906 | 35992.11 | 21543.23 | -1920.218 | 7224.442 | 7224.442
35.330002 | 34228.8945 | 36097.83 | 21552.64 | -1868.937 | 7272.596 | 7272.596
35.34 | 34689.6992 | 36204.07 | 21562.03 | -1514.372 | 7321.021 | 7321.021
35.349998 | 35249.7461 | 36310.89 | 21571.4 | -1061.143 | 7369.746 | 7369.746
35.360001 | 35921.082 | 36418.31 | 21580.75 | -497.2274 | 7418.781 | 7418.781
35.369999 | 36090.8438 | 36526.23 | 21590.07 | -435.3835 | 7468.078 | 7468.078
35.380001 | 35851.7812 | 36634.75 | 21599.38 | -782.9647 | 7517.685 | 7517.685
35.389999 | 35607.8086 | 36743.76 | 21608.65 | -1135.952 | 7567.553 | 7567.553
35.400002 | 35413.1016 | 36853.37 | 21617.92 | -1440.271 | 7617.728 | 7617.728
35.41 | 35659.9922 | 36963.46 | 21627.15 | -1303.472 | 7668.157 | 7668.157
35.419998 | 35697.1758 | 37074.1 | 21636.36 | -1376.927 | 7718.87 | 7718.87
35.43 | 35948.3945 | 37185.29 | 21645.56 | -1236.895 | 7769.867 | 7769.867
35.439999 | 36092.3789 | 37296.98 | 21654.72 | -1204.603 | 7821.129 | 7821.129
35.450001 | 36033.8477 | 37409.22 | 21663.87 | -1375.367 | 7872.671 | 7872.671
35.459999 | 36235.9961 | 37521.9 | 21672.99 | -1285.905 | 7924.453 | 7924.453
35.470001 | 36630.9414 | 37635.14 | 21682.1 | -1004.198 | 7976.521 | 7976.521
35.48 | 37172.9492 | 37748.82 | 21691.18 | -575.8672 | 8028.82 | 8028.82
35.490002 | 36940.8945 | 37863.03 | 21700.23 | -922.1323 | 8081.397 | 8081.397
35.5 | 36903.082 | 37977.66 | 21709.26 | -1074.577 | 8134.197 | 8134.197
35.509998 | 37496.2578 | 38092.77 | 21718.27 | -596.5111 | 8187.248 | 8187.248
35.52 | 38012.5547 | 38208.36 | 21727.26 | -195.8041 | 8240.548 | 8240.548
35.529999 | 38115.6289 | 38324.38 | 21736.23 | -208.7529 | 8294.078 | 8294.078
35.540001 | 37898.6328 | 38440.87 | 21745.17 | -542.237 | 8347.85 | 8347.85
35.549999 | 38115.3203 | 38557.73 | 21754.09 | -442.4089 | 8401.821 | 8401.821
35.560001 | 38188.9531 | 38675.06 | 21762.98 | -486.1041 | 8456.037 | 8456.037
35.57 | 38363.3008 | 38792.74 | 21771.86 | -429.4342 | 8510.44 | 8510.44
35.580002 | 38602.1758 | 38910.86 | 21780.71 | -308.6823 | 8565.076 | 8565.076
35.59 | 39145.8789 | 39029.3 | 21789.53 | 116.5758 | 8619.886 | 8619.886
35.599998 | 39394.0742 | 39148.13 | 21798.33 | 245.9449 | 8674.899 | 8674.899
35.610001 | 39141.3359 | 39267.36 | 21807.11 | -126.023 | 8730.122 | 8730.122
35.619999 | 39068.6094 | 39386.86 | 21815.87 | -318.251 | 8785.496 | 8785.496
35.630001 | 39398.2031 | 39506.74 | 21824.6 | -108.5374 | 8841.069 | 8841.069
35.639999 | 39480.2109 | 39626.88 | 21833.31 | -146.6643 | 8896.782 | 8896.782
35.650002 | 39107.9453 | 39747.36 | 21842 | -639.4149 | 8952.681 | 8952.681
35.66 | 39427.5547 | 39868.07 | 21850.66 | -440.511 | 9008.703 | 9008.703
35.669998 | 39454.2266 | 39989.05 | 21859.3 | -534.8229 | 9064.877 | 9064.877
35.68 | 40147.7617 | 40110.3 | 21867.91 | 37.46137 | 9121.194 | 9121.194
35.689999 | 40233.6836 | 40231.76 | 21876.5 | 1.919084 | 9177.631 | 9177.631
35.700001 | 40314.9062 | 40353.47 | 21885.07 | -38.56264 | 9234.199 | 9234.199
35.709999 | 40975.4062 | 40475.31 | 21893.61 | 500.1 | 9290.846 | 9290.846
35.720001 | 41014.3906 | 40597.37 | 21902.14 | 417.0187 | 9347.618 | 9347.618
35.73 | 40930.582 | 40719.53 | 21910.63 | 211.0516 | 9404.45 | 9404.45
35.740002 | 41137.918 | 40841.88 | 21919.1 | 296.04 | 9461.387 | 9461.387
35.75 | 42191.6406 | 40964.28 | 21927.55 | 1227.361 | 9518.365 | 9518.365
35.759998 | 41903.1016 | 41086.79 | 21935.97 | 816.3155 | 9575.407 | 9575.407
35.77 | 41340.7852 | 41209.38 | 21944.37 | 131.4042 | 9632.504 | 9632.504
35.779999 | 41771.9883 | 41332.01 | 21952.75 | 439.9788 | 9689.631 | 9689.631
35.790001 | 42426.8477 | 41454.69 | 21961.1 | 972.1588 | 9746.794 | 9746.794
35.799999 | 42593.8555 | 41577.31 | 21969.43 | 1016.548 | 9803.941 | 9803.941
35.810001 | 42103.1445 | 41699.96 | 21977.73 | 403.1872 | 9861.113 | 9861.113
35.82 | 42078.3516 | 41822.5 | 21986.01 | 255.8478 | 9918.247 | 9918.247
35.830002 | 42592.2852 | 41945.02 | 21994.26 | 647.2619 | 9975.379 | 9975.379
35.84 | 43402.4766 | 42067.39 | 22002.49 | 1335.089 | 10032.45 | 10032.45
35.849998 | 43004.4062 | 42189.64 | 22010.7 | 814.7708 | 10089.47 | 10089.47
35.860001 | 43095.1172 | 42311.78 | 22018.88 | 783.3348 | 10146.45 | 10146.45
35.869999 | 43507.043 | 42433.67 | 22027.03 | 1073.369 | 10203.32 | 10203.32
35.880001 | 43688.3164 | 42555.41 | 22035.17 | 1132.904 | 10260.12 | 10260.12
35.889999 | 43694.0352 | 42676.85 | 22043.27 | 1017.181 | 10316.79 | 10316.79
35.900002 | 44443.7773 | 42798.08 | 22051.36 | 1645.693 | 10373.36 | 10373.36
35.91 | 44599.2305 | 42918.96 | 22059.41 | 1680.274 | 10429.77 | 10429.77
35.919998 | 44685.1289 | 43039.51 | 22067.45 | 1645.614 | 10486.03 | 10486.03
35.93 | 44893.5352 | 43159.74 | 22075.46 | 1733.798 | 10542.14 | 10542.14
35.939999 | 44844.3555 | 43279.55 | 22083.44 | 1564.802 | 10598.06 | 10598.06
35.950001 | 44716.3359 | 43398.98 | 22091.4 | 1317.36 | 10653.79 | 10653.79
35.959999 | 45067.1562 | 43517.89 | 22099.33 | 1549.268 | 10709.28 | 10709.28
35.970001 | 45477.8789 | 43636.37 | 22107.24 | 1841.513 | 10764.56 | 10764.56
35.98 | 45588.3906 | 43754.27 | 22115.12 | 1834.121 | 10819.57 | 10819.57
35.990002 | 46024.2422 | 43871.67 | 22122.98 | 2152.57 | 10874.35 | 10874.35
36 | 46044.3516 | 43988.43 | 22130.81 | 2055.922 | 10928.81 | 10928.81
36.009998 | 46589.1602 | 44104.58 | 22138.62 | 2484.58 | 10982.98 | 10982.98
36.02 | 46536.1914 | 44220.1 | 22146.4 | 2316.093 | 11036.85 | 11036.85
36.029999 | 46216.7383 | 44334.91 | 22154.16 | 1881.83 | 11090.37 | 11090.37
36.040001 | 46508.668 | 44449.02 | 22161.89 | 2059.652 | 11143.56 | 11143.56
36.049999 | 46632.9141 | 44562.31 | 22169.6 | 2070.604 | 11196.36 | 11196.36
36.060001 | 47072.2305 | 44674.86 | 22177.28 | 2397.375 | 11248.79 | 11248.79
36.07 | 47321.6094 | 44786.51 | 22184.94 | 2535.097 | 11300.79 | 11300.79
36.080002 | 47110.1133 | 44897.35 | 22192.57 | 2212.767 | 11352.39 | 11352.39
36.09 | 47870.5117 | 45007.22 | 22200.17 | 2863.291 | 11403.52 | 11403.52
36.099998 | 48267.0469 | 45116.16 | 22207.75 | 3150.885 | 11454.21 | 11454.21
36.110001 | 47912.1445 | 45224.17 | 22215.3 | 2687.977 | 11504.43 | 11504.43
36.119999 | 48188.2227 | 45331.09 | 22222.83 | 2857.132 | 11554.13 | 11554.13
36.130001 | 47804.4609 | 45437 | 22230.34 | 2367.459 | 11603.33 | 11603.33
36.139999 | 49193.0078 | 45541.77 | 22237.81 | 3651.235 | 11651.98 | 11651.98
36.150002 | 49177.0859 | 45645.46 | 22245.26 | 3531.628 | 11700.1 | 11700.1
36.16 | 49668.9062 | 45747.92 | 22252.69 | 3920.984 | 11747.62 | 11747.62
36.169998 | 49169.3867 | 45849.19 | 22260.08 | 3320.194 | 11794.55 | 11794.55
36.18 | 49699.4531 | 45949.24 | 22267.46 | 3750.215 | 11840.89 | 11840.89
36.189999 | 49609.4727 | 46047.99 | 22274.81 | 3561.484 | 11886.59 | 11886.59
36.200001 | 49506.2344 | 46145.44 | 22282.13 | 3360.791 | 11931.66 | 11931.66
36.209999 | 49453.9414 | 46241.5 | 22289.42 | 3212.446 | 11976.04 | 11976.04
36.220001 | 49966.7109 | 46336.2 | 22296.69 | 3630.516 | 12019.75 | 12019.75
36.23 | 50280.4297 | 46429.42 | 22303.94 | 3851.006 | 12062.74 | 12062.74
36.240002 | 50669.9023 | 46521.23 | 22311.15 | 4148.676 | 12105.04 | 12105.04
36.25 | 50608.332 | 46611.48 | 22318.34 | 3996.848 | 12146.57 | 12146.57
36.259998 | 50595.1172 | 46700.21 | 22325.51 | 3894.905 | 12187.35 | 12187.35
36.27 | 50597.4141 | 46787.38 | 22332.65 | 3810.03 | 12227.37 | 12227.37
36.279999 | 50949.1055 | 46872.94 | 22339.76 | 4076.169 | 12266.59 | 12266.59
36.290001 | 51101.6914 | 46956.86 | 22346.85 | 4144.828 | 12305.01 | 12305.01
36.299999 | 50936.9961 | 47039.08 | 22353.9 | 3897.921 | 12342.59 | 12342.59
36.310001 | 51983.8125 | 47119.61 | 22360.94 | 4864.202 | 12379.34 | 12379.34
36.32 | 51605.2773 | 47198.37 | 22367.94 | 4406.908 | 12415.21 | 12415.21
36.330002 | 51355.5078 | 47275.38 | 22374.92 | 4080.125 | 12450.23 | 12450.23
36.34 | 51555.3633 | 47350.55 | 22381.88 | 4204.81 | 12484.34 | 12484.34
36.349998 | 52329.5664 | 47423.89 | 22388.8 | 4905.678 | 12517.54 | 12517.54
36.360001 | 52861.1445 | 47495.39 | 22395.71 | 5365.758 | 12549.84 | 12549.84
36.369999 | 52631.3633 | 47564.95 | 22402.58 | 5066.418 | 12581.18 | 12581.18
36.380001 | 52893.7227 | 47632.61 | 22409.43 | 5261.115 | 12611.59 | 12611.59
36.389999 | 53830.3828 | 47698.28 | 22416.24 | 6132.1 | 12641.02 | 12641.02
36.400002 | 53550.0586 | 47762 | 22423.04 | 5788.058 | 12669.48 | 12669.48
36.41 | 53391.9883 | 47823.68 | 22429.81 | 5568.311 | 12696.94 | 12696.94
36.419998 | 53804.2773 | 47883.33 | 22436.54 | 5920.951 | 12723.39 | 12723.39
36.43 | 53988.7969 | 47940.93 | 22443.26 | 6047.867 | 12748.84 | 12748.84
36.439999 | 53553.6641 | 47996.44 | 22449.94 | 5557.226 | 12773.25 | 12773.25
36.450001 | 53367.3281 | 48049.85 | 22456.6 | 5317.474 | 12796.62 | 12796.62
36.459999 | 53903.1797 | 48101.12 | 22463.24 | 5802.063 | 12818.94 | 12818.94
36.470001 | 54495.1328 | 48150.26 | 22469.84 | 6344.877 | 12840.21 | 12840.21
36.48 | 54282.3906 | 48197.21 | 22476.42 | 6085.185 | 12860.39 | 12860.39
36.490002 | 53434.9258 | 48241.99 | 22482.97 | 5192.939 | 12879.51 | 12879.51
36.5 | 55069.9219 | 48284.55 | 22489.49 | 6785.376 | 12897.53 | 12897.53
36.509998 | 56075.2148 | 48324.89 | 22495.99 | 7750.326 | 12914.45 | 12914.45
36.52 | 55631.7031 | 48363.01 | 22502.46 | 7268.695 | 12930.27 | 12930.27
36.529999 | 55648.3086 | 48398.87 | 22508.9 | 7249.435 | 12944.99 | 12944.99
36.540001 | 55117.9609 | 48432.49 | 22515.32 | 6685.474 | 12958.58 | 12958.58
36.549999 | 54852.043 | 48463.81 | 22521.71 | 6388.229 | 12971.05 | 12971.05
36.560001 | 55205.4062 | 48492.87 | 22528.07 | 6712.532 | 12982.4 | 12982.4
36.57 | 55681.582 | 48519.63 | 22534.4 | 7161.948 | 12992.62 | 12992.62
36.580002 | 55765.1406 | 48544.1 | 22540.71 | 7221.037 | 13001.7 | 13001.7
36.59 | 56000.0703 | 48566.26 | 22546.98 | 7433.809 | 13009.64 | 13009.64
36.599998 | 55819.5625 | 48586.11 | 22553.23 | 7233.452 | 13016.44 | 13016.44
36.610001 | 56153.3242 | 48603.66 | 22559.46 | 7549.667 | 13022.1 | 13022.1
36.619999 | 56355.1875 | 48618.88 | 22565.65 | 7736.307 | 13026.61 | 13026.61
36.630001 | 56293.2422 | 48631.79 | 22571.82 | 7661.449 | 13029.99 | 13029.99
36.639999 | 55581.5312 | 48642.38 | 22577.96 | 6939.147 | 13032.21 | 13032.21
36.650002 | 55649.5352 | 48650.67 | 22584.08 | 6998.867 | 13033.3 | 13033.3
36.66 | 56666.5117 | 48656.64 | 22590.16 | 8009.874 | 13033.24 | 13033.24
36.669998 | 56591.5234 | 48660.3 | 22596.22 | 7931.226 | 13032.04 | 13032.04
36.68 | 56948.3164 | 48661.66 | 22602.25 | 8286.658 | 13029.71 | 13029.71
36.689999 | 56839.8086 | 48660.72 | 22608.25 | 8179.087 | 13026.24 | 13026.24
36.700001 | 57099.3438 | 48657.49 | 22614.22 | 8441.849 | 13021.64 | 13021.64
36.709999 | 57183.1484 | 48652 | 22620.17 | 8531.153 | 13015.91 | 13015.91
36.720001 | 56832.5547 | 48644.22 | 22626.09 | 8188.336 | 13009.07 | 13009.07
36.73 | 56806.7578 | 48634.19 | 22631.98 | 8172.564 | 13001.11 | 13001.11
36.740002 | 57757.1562 | 48621.91 | 22637.84 | 9135.242 | 12992.04 | 12992.04
36.75 | 57805.1953 | 48607.41 | 22643.68 | 9197.781 | 12981.87 | 12981.87
36.759998 | 57684.8281 | 48590.69 | 22649.48 | 9094.135 | 12970.61 | 12970.61
36.77 | 57603.5469 | 48571.77 | 22655.26 | 9031.776 | 12958.26 | 12958.26
36.779999 | 58572.0938 | 48550.66 | 22661.01 | 10021.43 | 12944.83 | 12944.83
36.790001 | 57868.3047 | 48527.38 | 22666.73 | 9340.92 | 12930.33 | 12930.33
36.799999 | 57791.7695 | 48501.97 | 22672.43 | 9289.797 | 12914.77 | 12914.77
36.810001 | 58350.957 | 48474.42 | 22678.09 | 9876.536 | 12898.16 | 12898.16
36.82 | 58622.043 | 48444.78 | 22683.73 | 10177.27 | 12880.52 | 12880.52
36.830002 | 58851.6367 | 48413.04 | 22689.34 | 10438.6 | 12861.85 | 12861.85
36.84 | 58196.6445 | 48379.26 | 22694.92 | 9817.389 | 12842.17 | 12842.17
36.849998 | 57181.6523 | 48343.42 | 22700.47 | 8838.229 | 12821.47 | 12821.47
36.860001 | 58027.1328 | 48305.57 | 22706 | 9721.564 | 12799.78 | 12799.78
36.869999 | 59222.0391 | 48265.75 | 22711.5 | 10956.29 | 12777.13 | 12777.13
36.880001 | 59091.1719 | 48223.95 | 22716.97 | 10867.22 | 12753.49 | 12753.49
36.889999 | 58044.5312 | 48180.24 | 22722.4 | 9864.289 | 12728.92 | 12728.92
36.900002 | 58081.3398 | 48134.61 | 22727.82 | 9946.734 | 12703.39 | 12703.39
36.91 | 58177.707 | 48087.11 | 22733.2 | 10090.59 | 12676.96 | 12676.96
36.919998 | 58557.5469 | 48037.77 | 22738.55 | 10519.78 | 12649.61 | 12649.61
36.93 | 59364.2344 | 47986.6 | 22743.88 | 11377.64 | 12621.36 | 12621.36
36.939999 | 59008.5977 | 47933.64 | 22749.18 | 11074.95 | 12592.23 | 12592.23
36.950001 | 58495.957 | 47878.92 | 22754.45 | 10617.03 | 12562.24 | 12562.24
36.959999 | 58176.6094 | 47822.5 | 22759.68 | 10354.11 | 12531.41 | 12531.41
36.970001 | 58506.2188 | 47764.36 | 22764.9 | 10741.86 | 12499.73 | 12499.73
36.98 | 58616.2695 | 47704.58 | 22770.08 | 10911.69 | 12467.25 | 12467.25
36.990002 | 59020.7734 | 47643.15 | 22775.23 | 11377.62 | 12433.96 | 12433.96
37 | 58893.5117 | 47580.15 | 22780.36 | 11313.36 | 12399.9 | 12399.9
37.009998 | 59306.625 | 47515.59 | 22785.45 | 11791.04 | 12365.07 | 12365.07
37.02 | 58632.5312 | 47449.49 | 22790.52 | 11183.04 | 12329.48 | 12329.48
37.029999 | 58930.3047 | 47381.89 | 22795.56 | 11548.41 | 12293.17 | 12293.17
37.040001 | 58411.2773 | 47312.82 | 22800.57 | 11098.45 | 12256.12 | 12256.12
37.049999 | 58396.0859 | 47242.37 | 22805.55 | 11153.72 | 12218.41 | 12218.41
37.060001 | 59296.6445 | 47170.48 | 22810.51 | 12126.16 | 12179.99 | 12179.99
37.07 | 58830.8984 | 47097.28 | 22815.43 | 11733.62 | 12140.93 | 12140.93
37.080002 | 58289.7578 | 47022.73 | 22820.32 | 11267.03 | 12101.2 | 12101.2
37.09 | 58544.6875 | 46946.92 | 22825.19 | 11597.77 | 12060.87 | 12060.87
37.099998 | 58900.8633 | 46869.86 | 22830.03 | 12031.01 | 12019.92 | 12019.92
37.110001 | 59448.0586 | 46791.54 | 22834.83 | 12656.52 | 11978.35 | 11978.35
37.119999 | 58936.6211 | 46712.1 | 22839.61 | 12224.53 | 11936.24 | 11936.24
37.130001 | 58141.25 | 46631.46 | 22844.36 | 11509.79 | 11893.55 | 11893.55
37.139999 | 58734.5039 | 46549.76 | 22849.08 | 12184.74 | 11850.34 | 11850.34
37.150002 | 58561.9062 | 46466.95 | 22853.77 | 12094.95 | 11806.59 | 11806.59
37.16 | 57834.5469 | 46383.14 | 22858.44 | 11451.41 | 11762.35 | 11762.35
37.169998 | 58004.5391 | 46298.31 | 22863.07 | 11706.23 | 11717.62 | 11717.62
37.18 | 57553.0117 | 46212.5 | 22867.67 | 11340.51 | 11672.41 | 11672.41
37.189999 | 56976.1367 | 46125.76 | 22872.25 | 10850.38 | 11626.76 | 11626.76
37.200001 | 58457.543 | 46038.09 | 22876.79 | 12419.45 | 11580.65 | 11580.65
37.209999 | 58251.6953 | 45949.6 | 22881.31 | 12302.09 | 11534.15 | 11534.15
37.220001 | 58318.5117 | 45860.24 | 22885.79 | 12458.28 | 11487.22 | 11487.22
37.23 | 58975 | 45770.12 | 22890.25 | 13204.88 | 11439.93 | 11439.93
37.240002 | 58944.6094 | 45679.18 | 22894.68 | 13265.43 | 11392.25 | 11392.25
37.25 | 58158.9062 | 45587.56 | 22899.08 | 12571.34 | 11344.24 | 11344.24
37.259998 | 58612.0195 | 45495.22 | 22903.45 | 13116.8 | 11295.89 | 11295.89
37.27 | 57973.9336 | 45402.2 | 22907.79 | 12571.73 | 11247.21 | 11247.21
37.279999 | 57221.4805 | 45308.55 | 22912.1 | 11912.93 | 11198.23 | 11198.23
37.290001 | 58177.7148 | 45214.27 | 22916.38 | 12963.45 | 11148.94 | 11148.94
37.299999 | 58835.3555 | 45119.46 | 22920.63 | 13715.9 | 11099.41 | 11099.41
37.310001 | 59464.0273 | 45024.06 | 22924.85 | 14439.97 | 11049.6 | 11049.6
37.32 | 58750.3477 | 44928.19 | 22929.04 | 13822.15 | 10999.57 | 10999.57
37.330002 | 58439.0859 | 44831.8 | 22933.21 | 13607.29 | 10949.29 | 10949.29
37.34 | 58311.4766 | 44734.99 | 22937.34 | 13576.48 | 10898.83 | 10898.83
37.349998 | 57366.3867 | 44637.75 | 22941.44 | 12728.64 | 10848.15 | 10848.15
37.360001 | 57736.1094 | 44540.07 | 22945.52 | 13196.04 | 10797.28 | 10797.28
37.369999 | 57452.418 | 44442.08 | 22949.56 | 13010.34 | 10746.26 | 10746.26
37.380001 | 57131.0938 | 44343.7 | 22953.58 | 12787.39 | 10695.06 | 10695.06
37.389999 | 56996.5352 | 44245.06 | 22957.56 | 12751.48 | 10643.75 | 10643.75
37.400002 | 56770.5664 | 44146.08 | 22961.52 | 12624.48 | 10592.28 | 10592.28
37.41 | 56456.6523 | 44046.89 | 22965.44 | 12409.76 | 10540.73 | 10540.73
37.419998 | 56336.4805 | 43947.46 | 22969.34 | 12389.02 | 10489.06 | 10489.06
37.43 | 57351.1445 | 43847.8 | 22973.21 | 13503.35 | 10437.29 | 10437.29
37.439999 | 57465.8984 | 43747.96 | 22977.04 | 13717.94 | 10385.46 | 10385.46
37.450001 | 57374.7656 | 43647.94 | 22980.85 | 13726.82 | 10333.55 | 10333.55
37.459999 | 57340.125 | 43547.84 | 22984.62 | 13792.28 | 10281.61 | 10281.61
37.470001 | 57066.3164 | 43447.58 | 22988.37 | 13618.74 | 10229.6 | 10229.6
37.48 | 56982.2344 | 43347.28 | 22992.09 | 13634.95 | 10177.6 | 10177.6
37.490002 | 56592.6172 | 43246.87 | 22995.78 | 13345.75 | 10125.55 | 10125.55
37.5 | 57266.6758 | 43146.46 | 22999.43 | 14120.22 | 10073.51 | 10073.51
37.509998 | 58057.2383 | 43046.02 | 23003.06 | 15011.22 | 10021.48 | 10021.48
37.52 | 57501.5547 | 42945.56 | 23006.66 | 14556 | 9969.449 | 9969.449
37.529999 | 57632.7773 | 42845.13 | 23010.22 | 14787.65 | 9917.451 | 9917.451
37.540001 | 57243.8477 | 42744.71 | 23013.76 | 14499.14 | 9865.475 | 9865.475
37.549999 | 57614.0547 | 42644.41 | 23017.27 | 14969.65 | 9813.57 | 9813.57
37.560001 | 56748.9844 | 42544.14 | 23020.75 | 14204.85 | 9761.695 | 9761.695
37.57 | 56881.9492 | 42444.01 | 23024.19 | 14437.94 | 9709.909 | 9709.909
37.580002 | 57015.1797 | 42343.96 | 23027.61 | 14671.22 | 9658.173 | 9658.173
37.59 | 57279.9883 | 42244.08 | 23031 | 15035.9 | 9606.543 | 9606.543
37.599998 | 57234.0312 | 42144.35 | 23034.35 | 15089.68 | 9554.999 | 9554.999
37.610001 | 58439.5508 | 42044.74 | 23037.68 | 16394.81 | 9503.532 | 9503.532
37.619999 | 57630.7422 | 41945.38 | 23040.98 | 15685.36 | 9452.203 | 9452.203
37.630001 | 56340.2188 | 41846.17 | 23044.24 | 14494.05 | 9400.965 | 9400.965
37.639999 | 56994.8398 | 41747.23 | 23047.48 | 15247.61 | 9349.876 | 9349.876
37.650002 | 57799.7734 | 41648.47 | 23050.69 | 16151.3 | 9298.894 | 9298.894
37.66 | 57564.0898 | 41550.01 | 23053.86 | 16014.08 | 9248.076 | 9248.076
37.669998 | 56655.2383 | 41451.8 | 23057.01 | 15203.44 | 9197.396 | 9197.396
37.68 | 56860.8164 | 41353.84 | 23060.12 | 15506.97 | 9146.86 | 9146.86
37.689999 | 57856.4336 | 41256.19 | 23063.21 | 16600.25 | 9096.49 | 9096.49
37.700001 | 58466.625 | 41158.81 | 23066.26 | 17307.82 | 9046.274 | 9046.274
37.709999 | 57642.0039 | 41061.79 | 23069.29 | 16580.21 | 8996.254 | 8996.254
37.720001 | 57059.2773 | 40965.06 | 23072.28 | 16094.22 | 8946.389 | 8946.389
37.73 | 58533.9805 | 40868.71 | 23075.24 | 17665.27 | 8896.733 | 8896.733
37.740002 | 59179.4023 | 40772.67 | 23078.18 | 18406.74 | 8847.244 | 8847.244
37.75 | 58556.5234 | 40677.03 | 23081.08 | 17879.49 | 8797.976 | 8797.976
37.759998 | 58420.8867 | 40581.76 | 23083.95 | 17839.13 | 8748.901 | 8748.901
37.77 | 58817.6836 | 40486.85 | 23086.8 | 18330.84 | 8700.024 | 8700.024
37.779999 | 59530.0977 | 40392.34 | 23089.61 | 19137.76 | 8651.364 | 8651.364
37.790001 | 60302.0781 | 40298.21 | 23092.39 | 20003.87 | 8602.91 | 8602.91
37.799999 | 60445.1328 | 40204.54 | 23095.14 | 20240.59 | 8554.698 | 8554.698
37.810001 | 59198.0586 | 40111.24 | 23097.86 | 19086.82 | 8506.691 | 8506.691
37.82 | 60686.418 | 40018.42 | 23100.55 | 20667.99 | 8458.935 | 8458.935
37.830002 | 61155.8867 | 39926 | 23103.21 | 21229.89 | 8411.392 | 8411.392
37.84 | 60912.9961 | 39834.06 | 23105.84 | 21078.94 | 8364.109 | 8364.109
37.849998 | 61700.7344 | 39742.56 | 23108.44 | 21958.17 | 8317.062 | 8317.062
37.860001 | 62390.8203 | 39651.49 | 23111.01 | 22739.33 | 8270.24 | 8270.24
37.869999 | 62369.6641 | 39560.93 | 23113.55 | 22808.73 | 8223.695 | 8223.695
37.880001 | 63392.8203 | 39470.81 | 23116.05 | 23922.01 | 8177.379 | 8177.379
37.889999 | 63615.5234 | 39381.21 | 23118.53 | 24234.31 | 8131.342 | 8131.342
37.900002 | 63939.8203 | 39292.06 | 23120.98 | 24647.76 | 8085.542 | 8085.542
37.91 | 64469.168 | 39203.44 | 23123.39 | 25265.73 | 8040.025 | 8040.025
37.919998 | 64774.6602 | 39115.31 | 23125.78 | 25659.35 | 7994.766 | 7994.766
37.93 | 64337.1797 | 39027.66 | 23128.13 | 25309.52 | 7949.766 | 7949.766
37.939999 | 65082.957 | 38940.53 | 23130.45 | 26142.42 | 7905.04 | 7905.04
37.950001 | 65703.6797 | 38853.91 | 23132.75 | 26849.77 | 7860.58 | 7860.58
37.959999 | 65008.3242 | 38767.82 | 23135.01 | 26240.5 | 7816.407 | 7816.407
37.970001 | 64810.3242 | 38682.23 | 23137.24 | 26128.1 | 7772.494 | 7772.494
37.98 | 64745.5508 | 38597.2 | 23139.44 | 26148.35 | 7728.879 | 7728.879
37.990002 | 64834.8711 | 38512.66 | 23141.61 | 26322.21 | 7685.526 | 7685.526
38 | 64236.7305 | 38428.7 | 23143.75 | 25808.03 | 7642.475 | 7642.475
38.009998 | 63881.9023 | 38345.26 | 23145.86 | 25536.64 | 7599.701 | 7599.701
38.02 | 63077.332 | 38262.35 | 23147.94 | 24814.98 | 7557.206 | 7557.206
38.029999 | 61333.4414 | 38179.99 | 23149.98 | 23153.45 | 7515.002 | 7515.002
38.040001 | 60752.832 | 38098.15 | 23152 | 22654.68 | 7473.076 | 7473.076
38.049999 | 60447.2266 | 38016.9 | 23153.99 | 22430.32 | 7431.458 | 7431.458
38.060001 | 59510.2656 | 37936.17 | 23155.94 | 21574.09 | 7390.116 | 7390.116
38.07 | 57836.8477 | 37856.02 | 23157.87 | 19980.83 | 7349.078 | 7349.078
38.080002 | 57148.1953 | 37776.39 | 23159.76 | 19371.8 | 7308.317 | 7308.317
38.09 | 57375.4922 | 37697.36 | 23161.62 | 19678.13 | 7267.869 | 7267.869
38.099998 | 56116.2969 | 37618.87 | 23163.45 | 18497.42 | 7227.71 | 7227.71
38.110001 | 55061.5508 | 37540.91 | 23165.26 | 17520.64 | 7187.829 | 7187.829
38.119999 | 54586.4688 | 37463.56 | 23167.03 | 17122.91 | 7148.266 | 7148.266
38.130001 | 53796.9258 | 37386.73 | 23168.77 | 16410.2 | 7108.982 | 7108.982
38.139999 | 53147.75 | 37310.5 | 23170.47 | 15837.25 | 7070.011 | 7070.011
38.150002 | 52613.875 | 37234.79 | 23172.15 | 15379.08 | 7031.32 | 7031.32
38.16 | 51771.5469 | 37159.69 | 23173.8 | 14611.86 | 6992.945 | 6992.945
38.169998 | 51457.2695 | 37085.14 | 23175.41 | 14372.13 | 6954.863 | 6954.863
38.18 | 50112.1289 | 37011.14 | 23177 | 13100.99 | 6917.07 | 6917.07
38.189999 | 48987.4766 | 36937.71 | 23178.55 | 12049.76 | 6879.58 | 6879.58
38.200001 | 49191.9375 | 36864.84 | 23180.08 | 12327.1 | 6842.382 | 6842.382
38.209999 | 48676.3672 | 36792.55 | 23181.57 | 11883.81 | 6805.492 | 6805.492
38.220001 | 48136.4023 | 36720.8 | 23183.03 | 11415.6 | 6768.887 | 6768.887
38.23 | 47543.8555 | 36649.65 | 23184.46 | 10894.2 | 6732.596 | 6732.596
38.240002 | 47588.0742 | 36579.03 | 23185.86 | 11009.04 | 6696.586 | 6696.586
38.25 | 47734.4609 | 36509.01 | 23187.23 | 11225.45 | 6660.89 | 6660.89
38.259998 | 46795.2969 | 36439.54 | 23188.57 | 10355.76 | 6625.486 | 6625.486
38.27 | 46132.2383 | 36370.61 | 23189.87 | 9761.624 | 6590.371 | 6590.371
38.279999 | 45754.3594 | 36302.26 | 23191.15 | 9452.097 | 6555.557 | 6555.557
38.290001 | 44877.6992 | 36234.45 | 23192.39 | 8643.246 | 6521.03 | 6521.03
38.299999 | 44997.3945 | 36167.23 | 23193.61 | 8830.161 | 6486.814 | 6486.814
38.310001 | 44995.3945 | 36100.55 | 23194.79 | 8894.846 | 6452.879 | 6452.879
38.32 | 44548.2422 | 36034.44 | 23195.94 | 8513.804 | 6419.248 | 6419.248
38.330002 | 44845.8633 | 35968.86 | 23197.06 | 8877.004 | 6385.898 | 6385.898
38.34 | 44965.3438 | 35903.86 | 23198.15 | 9061.481 | 6352.856 | 6352.856
38.349998 | 43702.3477 | 35839.41 | 23199.21 | 7862.934 | 6320.102 | 6320.102
38.360001 | 43562.7148 | 35775.49 | 23200.24 | 7787.228 | 6287.624 | 6287.624
38.369999 | 44571.3828 | 35712.14 | 23201.24 | 8859.238 | 6255.455 | 6255.455
38.380001 | 44276.3125 | 35649.32 | 23202.2 | 8626.991 | 6223.56 | 6223.56
38.389999 | 43704.8945 | 35587.07 | 23203.14 | 8117.822 | 6191.969 | 6191.969
38.400002 | 43385.1445 | 35525.34 | 23204.04 | 7859.806 | 6160.65 | 6160.65
38.41 | 43437.4609 | 35464.18 | 23204.91 | 7973.283 | 6129.633 | 6129.633
38.419998 | 43697.4219 | 35403.55 | 23205.75 | 8293.874 | 6098.897 | 6098.897
38.43 | 43297.3867 | 35343.44 | 23206.56 | 7953.942 | 6068.44 | 6068.44
38.439999 | 42341.0352 | 35283.88 | 23207.34 | 7057.151 | 6038.27 | 6038.27
38.450001 | 42440.1133 | 35224.85 | 23208.09 | 7215.265 | 6008.378 | 6008.378
38.459999 | 42496.6953 | 35166.36 | 23208.81 | 7330.332 | 5978.777 | 5978.777
38.470001 | 42268.9414 | 35108.39 | 23209.5 | 7160.556 | 5949.445 | 5949.445
38.48 | 42024.2656 | 35050.96 | 23210.15 | 6973.304 | 5920.405 | 5920.405
38.490002 | 41718.1445 | 34994.04 | 23210.77 | 6724.108 | 5891.631 | 5891.631
38.5 | 42415.2266 | 34937.66 | 23211.37 | 7477.565 | 5863.147 | 5863.147
38.509998 | 42468.7539 | 34881.8 | 23211.93 | 7586.954 | 5834.935 | 5834.935
38.52 | 41491.1797 | 34826.44 | 23212.46 | 6664.735 | 5806.992 | 5806.992
38.529999 | 41991.3906 | 34771.61 | 23212.96 | 7219.776 | 5779.327 | 5779.327
38.540001 | 41957.168 | 34717.28 | 23213.43 | 7239.887 | 5751.926 | 5751.926
38.549999 | 41234.5664 | 34663.49 | 23213.87 | 6571.08 | 5724.81 | 5724.81
38.560001 | 40895.9766 | 34610.18 | 23214.27 | 6285.798 | 5697.953 | 5697.953
38.57 | 41178.1797 | 34557.39 | 23214.65 | 6620.788 | 5671.372 | 5671.372
38.580002 | 41659.1211 | 34505.09 | 23214.99 | 7154.031 | 5645.049 | 5645.049
38.59 | 41506.6055 | 34453.31 | 23215.31 | 7053.292 | 5619.004 | 5619.004
38.599998 | 41282.7422 | 34402.03 | 23215.59 | 6880.714 | 5593.22 | 5593.22
38.610001 | 41398.3164 | 34351.22 | 23215.84 | 7047.099 | 5567.69 | 5567.69
38.619999 | 41537.8242 | 34300.93 | 23216.06 | 7236.897 | 5542.435 | 5542.435
38.630001 | 41333.0469 | 34251.1 | 23216.25 | 7081.942 | 5517.429 | 5517.429
38.639999 | 40666.0859 | 34201.79 | 23216.4 | 6464.292 | 5492.695 | 5492.695
38.650002 | 40578.0703 | 34152.94 | 23216.53 | 6425.126 | 5468.207 | 5468.207
38.66 | 40106.8906 | 34104.6 | 23216.63 | 6002.291 | 5443.987 | 5443.987
38.669998 | 40800.1406 | 34056.73 | 23216.69 | 6743.41 | 5420.02 | 5420.02
38.68 | 40565.875 | 34009.33 | 23216.72 | 6556.548 | 5396.302 | 5396.302
38.689999 | 40143.0234 | 33962.41 | 23216.73 | 6180.618 | 5372.84 | 5372.84
38.700001 | 40123.7305 | 33915.94 | 23216.7 | 6207.787 | 5349.623 | 5349.623
38.709999 | 40265.3906 | 33869.97 | 23216.64 | 6395.419 | 5326.668 | 5326.668
38.720001 | 40145.9414 | 33824.44 | 23216.55 | 6321.496 | 5303.95 | 5303.95
38.73 | 39534.7109 | 33779.4 | 23216.42 | 5755.307 | 5281.49 | 5281.49
38.740002 | 39783.2578 | 33734.8 | 23216.27 | 6048.455 | 5259.267 | 5259.267
38.75 | 40072.4102 | 33690.68 | 23216.08 | 6381.729 | 5237.298 | 5237.298
38.759998 | 39792.6289 | 33647.01 | 23215.87 | 6145.621 | 5215.57 | 5215.57
38.77 | 39959.0312 | 33603.78 | 23215.62 | 6355.251 | 5194.079 | 5194.079
38.779999 | 40193.8789 | 33561.01 | 23215.34 | 6632.871 | 5172.832 | 5172.832
38.790001 | 40356.8281 | 33518.67 | 23215.03 | 6838.155 | 5151.819 | 5151.819
38.799999 | 40218.9414 | 33476.8 | 23214.69 | 6742.139 | 5131.054 | 5131.054
38.810001 | 40114.9492 | 33435.36 | 23214.32 | 6679.591 | 5110.518 | 5110.518
38.82 | 40482.332 | 33394.36 | 23213.92 | 7087.967 | 5090.222 | 5090.222
38.830002 | 40675.7266 | 33353.79 | 23213.49 | 7321.932 | 5070.154 | 5070.154
38.84 | 40870.125 | 33313.68 | 23213.02 | 7556.449 | 5050.327 | 5050.327
38.849998 | 40228.9414 | 33273.99 | 23212.53 | 6954.955 | 5030.73 | 5030.73
38.860001 | 40142.8281 | 33234.71 | 23212 | 6908.118 | 5011.355 | 5011.355
38.869999 | 40307.3086 | 33195.88 | 23211.44 | 7111.432 | 4992.217 | 4992.217
38.880001 | 39976.6016 | 33157.45 | 23210.85 | 6819.147 | 4973.301 | 4973.301
38.889999 | 40087.3984 | 33119.47 | 23210.23 | 6967.932 | 4954.617 | 4954.617
38.900002 | 40288.3125 | 33081.88 | 23209.58 | 7206.432 | 4936.15 | 4936.15
38.91 | 40264.457 | 33044.73 | 23208.9 | 7219.727 | 4917.915 | 4917.915
38.919998 | 40841 | 33007.99 | 23208.19 | 7833.011 | 4899.902 | 4899.902
38.93 | 40795.5977 | 32971.65 | 23207.44 | 7823.949 | 4882.104 | 4882.104
38.939999 | 40194.4258 | 32935.72 | 23206.67 | 7258.703 | 4864.529 | 4864.529
38.950001 | 40004.8711 | 32900.2 | 23205.86 | 7104.676 | 4847.168 | 4847.168
38.959999 | 40758.8828 | 32865.09 | 23205.02 | 7893.797 | 4830.033 | 4830.033
38.970001 | 41289.6758 | 32830.36 | 23204.15 | 8459.312 | 4813.106 | 4813.106
38.98 | 41488.0352 | 32796.05 | 23203.25 | 8691.981 | 4796.401 | 4796.401
38.990002 | 41808.7461 | 32762.13 | 23202.32 | 9046.619 | 4779.903 | 4779.903
39 | 41498.9648 | 32728.61 | 23201.36 | 8770.357 | 4763.624 | 4763.624
39.009998 | 41472.7734 | 32695.48 | 23200.37 | 8777.298 | 4747.555 | 4747.555
39.02 | 41062.3516 | 32662.73 | 23199.34 | 8399.625 | 4731.692 | 4731.692
39.029999 | 41879.7188 | 32630.37 | 23198.29 | 9249.35 | 4716.041 | 4716.041
39.040001 | 42217.1562 | 32598.39 | 23197.2 | 9618.769 | 4700.593 | 4700.593
39.049999 | 42432.2422 | 32566.8 | 23196.08 | 9865.441 | 4685.359 | 4685.359
39.060001 | 42667.0273 | 32535.59 | 23194.94 | 10131.44 | 4670.325 | 4670.325
39.07 | 42670.8203 | 32504.75 | 23193.76 | 10166.07 | 4655.499 | 4655.499
39.080002 | 43227.1719 | 32474.29 | 23192.55 | 10752.88 | 4640.871 | 4640.871
39.09 | 42815.457 | 32444.21 | 23191.3 | 10371.25 | 4626.451 | 4626.451
39.099998 | 43192.668 | 32414.5 | 23190.03 | 10778.17 | 4612.232 | 4612.232
39.110001 | 43725.4727 | 32385.14 | 23188.73 | 11340.33 | 4598.207 | 4598.207
39.119999 | 44326.8906 | 32356.17 | 23187.4 | 11970.72 | 4584.386 | 4584.386
39.130001 | 45387.2695 | 32327.55 | 23186.03 | 13059.72 | 4570.759 | 4570.759
39.139999 | 45578.8086 | 32299.3 | 23184.63 | 13279.51 | 4557.332 | 4557.332
39.150002 | 45926.6133 | 32271.4 | 23183.21 | 13655.22 | 4544.095 | 4544.095
39.16 | 46600.9336 | 32243.87 | 23181.75 | 14357.07 | 4531.06 | 4531.06
39.169998 | 46850.375 | 32216.69 | 23180.26 | 14633.68 | 4518.217 | 4518.217
39.18 | 47800.6211 | 32189.86 | 23178.74 | 15610.76 | 4505.562 | 4505.562
39.189999 | 48678.1914 | 32163.39 | 23177.19 | 16514.8 | 4493.102 | 4493.102
39.200001 | 49511.7344 | 32137.26 | 23175.61 | 17374.47 | 4480.828 | 4480.828
39.209999 | 50776.2773 | 32111.49 | 23173.99 | 18664.78 | 4468.75 | 4468.75
39.220001 | 51744.7695 | 32086.06 | 23172.35 | 19658.71 | 4456.856 | 4456.856
39.23 | 52432.375 | 32060.98 | 23170.68 | 20371.4 | 4445.152 | 4445.152
39.240002 | 54192.8828 | 32036.23 | 23168.97 | 22156.65 | 4433.632 | 4433.632
39.25 | 55282.2969 | 32011.84 | 23167.23 | 23270.46 | 4422.302 | 4422.302
39.259998 | 56328.8867 | 31987.78 | 23165.47 | 24341.11 | 4411.156 | 4411.156
39.27 | 58701.1836 | 31964.05 | 23163.67 | 26737.13 | 4400.191 | 4400.191
39.279999 | 60554.4297 | 31940.66 | 23161.84 | 28613.77 | 4389.411 | 4389.411
39.290001 | 62692.957 | 31917.6 | 23159.98 | 30775.36 | 4378.812 | 4378.812
39.299999 | 64996.0078 | 31894.88 | 23158.09 | 33101.13 | 4368.395 | 4368.395
39.310001 | 67318.1172 | 31872.48 | 23156.17 | 35445.64 | 4358.158 | 4358.158
39.32 | 69284.4922 | 31850.42 | 23154.21 | 37434.08 | 4348.101 | 4348.101
39.330002 | 72259.3984 | 31828.67 | 23152.23 | 40430.73 | 4338.22 | 4338.22
39.34 | 75036.0547 | 31807.26 | 23150.22 | 43228.79 | 4328.522 | 4328.522
39.349998 | 77087.5781 | 31786.17 | 23148.17 | 45301.41 | 4319 | 4319
39.360001 | 80598.6328 | 31765.4 | 23146.1 | 48833.24 | 4309.651 | 4309.651
39.369999 | 84336.5625 | 31744.95 | 23143.99 | 52591.61 | 4300.48 | 4300.48
39.380001 | 87617.4609 | 31724.82 | 23141.85 | 55892.64 | 4291.482 | 4291.482
39.389999 | 90308.9766 | 31705 | 23139.69 | 58603.97 | 4282.659 | 4282.659
39.400002 | 94441.25 | 31685.5 | 23137.49 | 62755.75 | 4274.008 | 4274.008
39.41 | 97317.3594 | 31666.32 | 23135.26 | 65651.04 | 4265.532 | 4265.532
39.419998 | 99564.4141 | 31647.45 | 23133 | 67916.96 | 4257.228 | 4257.228
39.43 | 102316.0547 | 31628.89 | 23130.71 | 70687.17 | 4249.091 | 4249.091
39.439999 | 104293.4297 | 31610.64 | 23128.38 | 72682.79 | 4241.127 | 4241.127
39.450001 | 104731.1328 | 31592.69 | 23126.03 | 73138.44 | 4233.331 | 4233.331
39.459999 | 106636.9062 | 31575.06 | 23123.65 | 75061.84 | 4225.707 | 4225.707
39.470001 | 106982.8438 | 31557.73 | 23121.24 | 75425.11 | 4218.249 | 4218.249
39.48 | 107224.2734 | 31540.71 | 23118.79 | 75683.56 | 4210.959 | 4210.959
39.490002 | 107571.4141 | 31523.99 | 23116.32 | 76047.43 | 4203.835 | 4203.835
39.5 | 107571 | 31507.57 | 23113.81 | 76063.43 | 4196.88 | 4196.88
39.509998 | 106006.8906 | 31491.45 | 23111.28 | 74515.44 | 4190.089 | 4190.089
39.52 | 103955.8125 | 31475.63 | 23108.71 | 72480.18 | 4183.463 | 4183.463
39.529999 | 102191.0938 | 31460.12 | 23106.11 | 70730.98 | 4177.002 | 4177.002
39.540001 | 100924.8281 | 31444.89 | 23103.48 | 69479.94 | 4170.705 | 4170.705
39.549999 | 99074.8438 | 31429.97 | 23100.82 | 67644.88 | 4164.571 | 4164.571
39.560001 | 96541.4922 | 31415.34 | 23098.13 | 65126.16 | 4158.6 | 4158.6
39.57 | 93877.3438 | 31401 | 23095.42 | 62476.35 | 4152.791 | 4152.791
39.580002 | 90635.4375 | 31386.95 | 23092.66 | 59248.49 | 4147.143 | 4147.143
39.59 | 88468.4531 | 31373.2 | 23089.88 | 57095.25 | 4141.658 | 4141.658
39.599998 | 85541.0078 | 31359.74 | 23087.07 | 54181.26 | 4136.335 | 4136.335
39.610001 | 82582.7891 | 31346.57 | 23084.23 | 51236.22 | 4131.168 | 4131.168
39.619999 | 80429.8672 | 31333.69 | 23081.36 | 49096.18 | 4126.163 | 4126.163
39.630001 | 77520.8516 | 31321.09 | 23078.46 | 46199.76 | 4121.317 | 4121.317
39.639999 | 74700.2734 | 31308.78 | 23075.52 | 43391.49 | 4116.63 | 4116.63
39.650002 | 72510.4297 | 31296.76 | 23072.56 | 41213.67 | 4112.1 | 4112.1
39.66 | 69799.7812 | 31285.03 | 23069.57 | 38514.76 | 4107.729 | 4107.729
39.669998 | 68029.3281 | 31273.58 | 23066.54 | 36755.75 | 4103.517 | 4103.517
39.68 | 66629.0312 | 31262.41 | 23063.49 | 35366.63 | 4099.459 | 4099.459
39.689999 | 64198.0195 | 31251.52 | 23060.4 | 32946.5 | 4095.558 | 4095.558
39.700001 | 62537.918 | 31240.91 | 23057.29 | 31297 | 4091.813 | 4091.813
39.709999 | 60992.5625 | 31230.59 | 23054.14 | 29761.97 | 4088.226 | 4088.226
39.720001 | 59683.4609 | 31220.55 | 23050.97 | 28462.91 | 4084.793 | 4084.793
39.73 | 58053.75 | 31210.79 | 23047.76 | 26842.96 | 4081.514 | 4081.514
39.740002 | 57232.4219 | 31201.3 | 23044.52 | 26031.12 | 4078.39 | 4078.39
39.75 | 56135.4375 | 31192.1 | 23041.26 | 24943.34 | 4075.421 | 4075.421
39.759998 | 55007.1016 | 31183.17 | 23037.96 | 23823.93 | 4072.606 | 4072.606
39.77 | 54590.0938 | 31174.52 | 23034.63 | 23415.57 | 4069.944 | 4069.944
39.779999 | 52988.5352 | 31166.15 | 23031.27 | 21822.39 | 4067.436 | 4067.436
39.790001 | 51135.8828 | 31158.05 | 23027.89 | 19977.84 | 4065.081 | 4065.081
39.799999 | 50766.2227 | 31150.22 | 23024.47 | 19616 | 4062.877 | 4062.877
39.810001 | 50816.1094 | 31142.67 | 23021.02 | 19673.43 | 4060.827 | 4060.827
39.82 | 50252.4609 | 31135.4 | 23017.54 | 19117.06 | 4058.928 | 4058.928
39.830002 | 49845.5625 | 31128.4 | 23014.03 | 18717.17 | 4057.181 | 4057.181
39.84 | 49472.418 | 31121.67 | 23010.5 | 18350.75 | 4055.586 | 4055.586
39.849998 | 48444.3867 | 31115.21 | 23006.93 | 17329.17 | 4054.144 | 4054.144
39.860001 | 47635.1992 | 31109.03 | 23003.33 | 16526.17 | 4052.851 | 4052.851
39.869999 | 47234.2773 | 31103.11 | 22999.7 | 16131.16 | 4051.708 | 4051.708
39.880001 | 46974.6797 | 31097.47 | 22996.04 | 15877.21 | 4050.717 | 4050.717
39.889999 | 46583.2969 | 31092.1 | 22992.35 | 15491.2 | 4049.875 | 4049.875
39.900002 | 45699.5273 | 31087 | 22988.63 | 14612.53 | 4049.184 | 4049.184
39.91 | 45614.7969 | 31082.17 | 22984.88 | 14532.63 | 4048.644 | 4048.644
39.919998 | 44352.7305 | 31077.61 | 22981.1 | 13275.12 | 4048.251 | 4048.251
39.93 | 44160.3945 | 31073.32 | 22977.29 | 13087.08 | 4048.01 | 4048.01
39.939999 | 43881.9023 | 31069.29 | 22973.46 | 12812.61 | 4047.918 | 4047.918
39.950001 | 43325.8242 | 31065.54 | 22969.59 | 12260.29 | 4047.975 | 4047.975
39.959999 | 42739.7305 | 31062.05 | 22965.69 | 11677.68 | 4048.181 | 4048.181
39.970001 | 42591.8359 | 31058.83 | 22961.76 | 11533 | 4048.537 | 4048.537
39.98 | 42258.1055 | 31055.88 | 22957.8 | 11202.23 | 4049.039 | 4049.039
39.990002 | 41464.6875 | 31053.2 | 22953.81 | 10411.49 | 4049.692 | 4049.692
40 | 41141.7188 | 31050.78 | 22949.8 | 10090.94 | 4050.493 | 4050.493
40.009998 | 41133.332 | 31048.63 | 22945.75 | 10084.7 | 4051.441 | 4051.441
40.02 | 40543.0977 | 31046.75 | 22941.67 | 9496.349 | 4052.54 | 4052.54
40.029999 | 39757.1758 | 31045.13 | 22937.56 | 8712.043 | 4053.785 | 4053.785
40.040001 | 39189.6289 | 31043.78 | 22933.42 | 8145.844 | 4055.18 | 4055.18
40.049999 | 38948.2227 | 31042.7 | 22929.26 | 7905.523 | 4056.721 | 4056.721
40.060001 | 38727.707 | 31041.88 | 22925.06 | 7685.823 | 4058.412 | 4058.412
40.07 | 38321.9492 | 31041.33 | 22920.83 | 7280.619 | 4060.248 | 4060.248
40.080002 | 38229.2109 | 31041.04 | 22916.58 | 7188.166 | 4062.234 | 4062.234
40.09 | 37815.0156 | 31041.02 | 22912.29 | 6773.991 | 4064.366 | 4064.366
40.099998 | 37536.9844 | 31041.27 | 22907.98 | 6495.711 | 4066.647 | 4066.647
40.110001 | 37462.4648 | 31041.79 | 22903.63 | 6420.68 | 4069.076 | 4069.076
40.119999 | 37281.8633 | 31042.56 | 22899.26 | 6239.304 | 4071.65 | 4071.65
40.130001 | 36719.4844 | 31043.6 | 22894.85 | 5675.881 | 4074.375 | 4074.375
40.139999 | 36194.3008 | 31044.91 | 22890.42 | 5149.391 | 4077.244 | 4077.244
40.150002 | 36001.6016 | 31046.48 | 22885.96 | 4955.119 | 4080.263 | 4080.263
40.16 | 35953.5312 | 31048.32 | 22881.47 | 4905.211 | 4083.428 | 4083.428
40.169998 | 36102.3633 | 31050.42 | 22876.94 | 5051.941 | 4086.739 | 4086.739
40.18 | 36309.2773 | 31052.79 | 22872.39 | 5256.485 | 4090.2 | 4090.2
40.189999 | 36407.0117 | 31055.43 | 22867.81 | 5351.584 | 4093.808 | 4093.808
40.200001 | 36212.0117 | 31058.33 | 22863.2 | 5153.684 | 4097.564 | 4097.564
40.209999 | 36091.668 | 31061.49 | 22858.56 | 5030.176 | 4101.465 | 4101.465
40.220001 | 35969.6836 | 31064.92 | 22853.89 | 4904.759 | 4105.516 | 4105.516
40.23 | 35825.8984 | 31068.62 | 22849.19 | 4757.282 | 4109.711 | 4109.711
40.240002 | 35809.7461 | 31072.58 | 22844.46 | 4737.167 | 4114.057 | 4114.057
40.25 | 35830.2734 | 31076.8 | 22839.71 | 4753.47 | 4118.547 | 4118.547
40.259998 | 35712.3242 | 31081.29 | 22834.92 | 4631.03 | 4123.185 | 4123.185
40.27 | 35720.4258 | 31086.05 | 22830.11 | 4634.373 | 4127.973 | 4127.973
40.279999 | 35688.0664 | 31091.08 | 22825.26 | 4596.99 | 4132.907 | 4132.907
40.290001 | 35510.9297 | 31096.37 | 22820.39 | 4414.561 | 4137.99 | 4137.99
40.299999 | 35751.6914 | 31101.92 | 22815.49 | 4649.771 | 4143.217 | 4143.217
40.310001 | 35582.2852 | 31107.74 | 22810.55 | 4474.541 | 4148.595 | 4148.595
40.32 | 34940.4414 | 31113.83 | 22805.59 | 3826.615 | 4154.117 | 4154.117
40.330002 | 34885.6367 | 31120.18 | 22800.6 | 3765.455 | 4159.791 | 4159.791
40.34 | 35277.5234 | 31126.8 | 22795.58 | 4150.725 | 4165.608 | 4165.608
40.349998 | 35441.668 | 31133.69 | 22790.53 | 4307.982 | 4171.576 | 4171.576
40.360001 | 35142.6367 | 31140.84 | 22785.46 | 4001.798 | 4177.692 | 4177.692
40.369999 | 34814.2695 | 31148.25 | 22780.35 | 3666.017 | 4183.951 | 4183.951
40.380001 | 35069.0234 | 31155.94 | 22775.21 | 3913.083 | 4190.363 | 4190.363
40.389999 | 35452.4297 | 31163.89 | 22770.05 | 4288.542 | 4196.919 | 4196.919
40.400002 | 35348.6758 | 31172.11 | 22764.86 | 4176.568 | 4203.626 | 4203.626
40.41 | 35395.2773 | 31180.59 | 22759.63 | 4214.687 | 4210.478 | 4210.478
40.419998 | 35538.8906 | 31189.34 | 22754.38 | 4349.552 | 4217.477 | 4217.477
40.43 | 35985.2305 | 31198.36 | 22749.1 | 4786.871 | 4224.628 | 4224.628
40.439999 | 36111.2578 | 31207.65 | 22743.79 | 4903.613 | 4231.925 | 4231.925
40.450001 | 35869.8945 | 31217.2 | 22738.46 | 4652.694 | 4239.372 | 4239.372
40.459999 | 35997.2266 | 31227.02 | 22733.09 | 4770.209 | 4246.964 | 4246.964
40.470001 | 36247.5078 | 31237.11 | 22727.69 | 5010.399 | 4254.707 | 4254.707
40.48 | 36266.3711 | 31247.46 | 22722.27 | 5018.912 | 4262.594 | 4262.594
40.490002 | 36092.7969 | 31258.08 | 22716.82 | 4834.713 | 4270.633 | 4270.633
40.5 | 35779.6172 | 31268.97 | 22711.34 | 4510.647 | 4278.817 | 4278.817
40.509998 | 35843.2617 | 31280.13 | 22705.83 | 4563.132 | 4287.15 | 4287.15
40.52 | 35878.5898 | 31291.55 | 22700.29 | 4587.038 | 4295.632 | 4295.632
40.529999 | 35882.9922 | 31303.25 | 22694.72 | 4579.747 | 4304.261 | 4304.261
40.540001 | 35953.1992 | 31315.21 | 22689.13 | 4637.99 | 4313.042 | 4313.042
40.549999 | 36422.6602 | 31327.43 | 22683.5 | 5095.227 | 4321.965 | 4321.965
40.560001 | 36535.4922 | 31339.93 | 22677.85 | 5195.56 | 4331.041 | 4331.041
40.57 | 36478.9688 | 31352.69 | 22672.17 | 5126.279 | 4340.26 | 4340.26
40.580002 | 36336.3281 | 31365.72 | 22666.46 | 4970.604 | 4349.633 | 4349.633
40.59 | 35959.1797 | 31379.02 | 22660.72 | 4580.162 | 4359.148 | 4359.148
40.599998 | 35703.3906 | 31392.59 | 22654.96 | 4310.805 | 4368.815 | 4368.815
40.610001 | 35147.3867 | 31406.42 | 22649.16 | 3740.965 | 4378.631 | 4378.631
40.619999 | 35151.6094 | 31420.52 | 22643.34 | 3731.093 | 4388.589 | 4388.589
40.630001 | 35702.1289 | 31434.89 | 22637.49 | 4267.24 | 4398.701 | 4398.701
40.639999 | 35493.6172 | 31449.52 | 22631.61 | 4044.099 | 4408.955 | 4408.955
40.650002 | 35114.0312 | 31464.42 | 22625.7 | 3649.608 | 4419.362 | 4419.362
40.66 | 35198.7461 | 31479.59 | 22619.76 | 3719.159 | 4429.912 | 4429.912
40.669998 | 35362.8086 | 31495.02 | 22613.8 | 3867.791 | 4440.608 | 4440.608
40.68 | 35278.1641 | 31510.72 | 22607.81 | 3767.442 | 4451.457 | 4451.457
40.689999 | 35515.2695 | 31526.69 | 22601.79 | 3988.58 | 4462.451 | 4462.451
40.700001 | 35383.9102 | 31542.93 | 22595.74 | 3840.984 | 4473.594 | 4473.594
40.709999 | 34864.0469 | 31559.42 | 22589.66 | 3304.628 | 4484.879 | 4484.879
40.720001 | 34950.9883 | 31576.19 | 22583.56 | 3374.8 | 4496.316 | 4496.316
40.73 | 35555.3789 | 31593.21 | 22577.42 | 3962.169 | 4507.893 | 4507.893
40.740002 | 35644.1875 | 31610.51 | 22571.26 | 4033.68 | 4519.622 | 4519.622
40.75 | 35032.2305 | 31628.06 | 22565.08 | 3404.171 | 4531.492 | 4531.492
40.759998 | 34303.1445 | 31645.88 | 22558.86 | 2657.263 | 4543.511 | 4543.511
40.77 | 34187.9883 | 31663.96 | 22552.61 | 2524.026 | 4555.674 | 4555.674
40.779999 | 34471.2383 | 31682.31 | 22546.34 | 2788.929 | 4567.983 | 4567.983
40.790001 | 34818.6875 | 31700.92 | 22540.04 | 3117.766 | 4580.44 | 4580.44
40.799999 | 34953.0312 | 31719.79 | 22533.72 | 3233.245 | 4593.035 | 4593.035
40.810001 | 34790.1328 | 31738.92 | 22527.36 | 3051.212 | 4605.781 | 4605.781
40.82 | 34598.1445 | 31758.31 | 22520.98 | 2839.839 | 4618.665 | 4618.665
40.830002 | 34879.5977 | 31777.96 | 22514.56 | 3101.636 | 4631.699 | 4631.699
40.84 | 35121.0898 | 31797.87 | 22508.13 | 3323.225 | 4644.869 | 4644.869
40.849998 | 35040.5703 | 31818.03 | 22501.66 | 3222.536 | 4658.187 | 4658.187
40.860001 | 35166.8555 | 31838.46 | 22495.17 | 3328.393 | 4671.649 | 4671.649
40.869999 | 35355.4961 | 31859.14 | 22488.65 | 3496.359 | 4685.246 | 4685.246
40.880001 | 34975.4922 | 31880.08 | 22482.09 | 3095.412 | 4698.993 | 4698.993
40.889999 | 34550.4609 | 31901.26 | 22475.52 | 2649.198 | 4712.871 | 4712.871
40.900002 | 34575.207 | 31922.71 | 22468.91 | 2652.495 | 4726.899 | 4726.899
40.91 | 34494.1641 | 31944.4 | 22462.28 | 2549.762 | 4741.059 | 4741.059
40.919998 | 34435.2617 | 31966.35 | 22455.63 | 2468.916 | 4755.36 | 4755.36
40.93 | 34893.1953 | 31988.55 | 22448.94 | 2904.649 | 4769.804 | 4769.804
40.939999 | 34997.375 | 32010.99 | 22442.23 | 2986.382 | 4784.383 | 4784.383
40.950001 | 35126.293 | 32033.69 | 22435.48 | 3092.6 | 4799.105 | 4799.105
40.959999 | 35595.6055 | 32056.63 | 22428.72 | 3538.979 | 4813.955 | 4813.955
40.970001 | 35554.1445 | 32079.81 | 22421.92 | 3474.334 | 4828.945 | 4828.945
40.98 | 35550.9492 | 32103.24 | 22415.1 | 3447.71 | 4844.071 | 4844.071
40.990002 | 35384.9102 | 32126.92 | 22408.25 | 3257.986 | 4859.339 | 4859.339
41 | 34694.5117 | 32150.82 | 22401.37 | 2543.693 | 4874.724 | 4874.724
41.009998 | 34319.8906 | 32174.97 | 22394.47 | 2144.922 | 4890.25 | 4890.25
41.02 | 34706.2109 | 32199.35 | 22387.54 | 2506.859 | 4905.908 | 4905.908
41.029999 | 35023.2383 | 32223.97 | 22380.58 | 2799.265 | 4921.698 | 4921.698
41.040001 | 35004.4492 | 32248.83 | 22373.59 | 2755.624 | 4937.617 | 4937.617
41.049999 | 35341.3242 | 32273.91 | 22366.58 | 3067.414 | 4953.665 | 4953.665
41.060001 | 35491.5859 | 32299.22 | 22359.54 | 3192.362 | 4969.842 | 4969.842
41.07 | 35587.6406 | 32324.76 | 22352.48 | 3262.876 | 4986.145 | 4986.145
41.080002 | 35686.3281 | 32350.55 | 22345.38 | 3335.782 | 5002.583 | 5002.583
41.09 | 35406.4414 | 32376.52 | 22338.26 | 3029.924 | 5019.128 | 5019.128
41.099998 | 35558.1094 | 32402.73 | 22331.12 | 3155.382 | 5035.805 | 5035.805
41.110001 | 35744.9102 | 32429.15 | 22323.94 | 3315.76 | 5052.604 | 5052.604
41.119999 | 35562.6289 | 32455.79 | 22316.74 | 3106.836 | 5069.525 | 5069.525
41.130001 | 35683.8164 | 32482.64 | 22309.51 | 3201.172 | 5086.565 | 5086.565
41.139999 | 35831.8828 | 32509.71 | 22302.26 | 3322.172 | 5103.724 | 5103.724
41.150002 | 35643.832 | 32537 | 22294.98 | 3106.834 | 5121.009 | 5121.009
41.16 | 35482.6875 | 32564.46 | 22287.68 | 2918.232 | 5138.39 | 5138.39
41.169998 | 35496.8906 | 32592.13 | 22280.34 | 2904.757 | 5155.895 | 5155.895
41.18 | 35692.9922 | 32620.01 | 22272.98 | 3072.985 | 5173.512 | 5173.512
41.189999 | 35781.2422 | 32648.08 | 22265.6 | 3133.164 | 5191.241 | 5191.241
41.200001 | 35545.1797 | 32676.34 | 22258.18 | 2868.842 | 5209.078 | 5209.078
41.209999 | 35610.0156 | 32704.79 | 22250.75 | 2905.227 | 5227.022 | 5227.022
41.220001 | 36051.1445 | 32733.42 | 22243.28 | 3317.723 | 5245.072 | 5245.072
41.23 | 35751.5977 | 32762.24 | 22235.79 | 2989.359 | 5263.226 | 5263.226
41.240002 | 34888.8789 | 32791.25 | 22228.27 | 2097.629 | 5281.491 | 5281.491
41.25 | 34846.8359 | 32820.4 | 22220.72 | 2026.436 | 5299.838 | 5299.838
41.259998 | 35386.6758 | 32849.74 | 22213.16 | 2536.936 | 5318.292 | 5318.292
41.27 | 35768.4531 | 32879.24 | 22205.56 | 2889.213 | 5336.841 | 5336.841
41.279999 | 35929.2852 | 32908.91 | 22197.93 | 3020.379 | 5355.486 | 5355.486
41.290001 | 35694.0977 | 32938.73 | 22190.28 | 2755.372 | 5374.221 | 5374.221
41.299999 | 35571.3945 | 32968.7 | 22182.61 | 2602.691 | 5393.047 | 5393.047
41.310001 | 35712.5469 | 32998.82 | 22174.91 | 2713.722 | 5411.959 | 5411.959
41.32 | 35525.0469 | 33029.09 | 22167.18 | 2495.953 | 5430.956 | 5430.956
41.330002 | 35100.5703 | 33059.52 | 22159.43 | 2041.052 | 5450.046 | 5450.046
41.34 | 35310.3281 | 33090.04 | 22151.65 | 2220.287 | 5469.196 | 5469.196
41.349998 | 35820.2422 | 33120.71 | 22143.84 | 2699.53 | 5488.434 | 5488.434
41.360001 | 35400.8203 | 33151.5 | 22136.01 | 2249.316 | 5507.746 | 5507.746
41.369999 | 34986.3203 | 33182.42 | 22128.16 | 1803.902 | 5527.131 | 5527.131
41.380001 | 35465.1289 | 33213.44 | 22120.27 | 2251.687 | 5546.585 | 5546.585
41.389999 | 35796.9062 | 33244.58 | 22112.37 | 2552.328 | 5566.106 | 5566.106
41.400002 | 35831.3789 | 33275.83 | 22104.43 | 2555.546 | 5585.702 | 5585.702
41.41 | 35945.5586 | 33307.15 | 22096.47 | 2638.412 | 5605.338 | 5605.338
41.419998 | 36112.8086 | 33338.57 | 22088.49 | 2774.237 | 5625.042 | 5625.042
41.43 | 36108.7422 | 33370.08 | 22080.47 | 2738.665 | 5644.801 | 5644.801
41.439999 | 35727.0352 | 33401.66 | 22072.44 | 2325.372 | 5664.612 | 5664.612
41.450001 | 35476.0547 | 33433.32 | 22064.38 | 2042.736 | 5684.472 | 5684.472
41.459999 | 35465.8164 | 33465.04 | 22056.29 | 2000.774 | 5704.377 | 5704.377
41.470001 | 35427.4258 | 33496.82 | 22048.17 | 1930.603 | 5724.324 | 5724.324
41.48 | 35682.7344 | 33528.66 | 22040.04 | 2154.078 | 5744.31 | 5744.31
41.490002 | 35825.5938 | 33560.55 | 22031.87 | 2265.04 | 5764.341 | 5764.341
41.5 | 35811.2031 | 33592.45 | 22023.68 | 2218.752 | 5784.383 | 5784.383
41.509998 | 36069.4922 | 33624.4 | 22015.47 | 2445.095 | 5804.463 | 5804.463
41.52 | 35850.207 | 33656.36 | 22007.23 | 2193.842 | 5824.567 | 5824.567
41.529999 | 35768.793 | 33688.35 | 21998.97 | 2080.442 | 5844.692 | 5844.692
41.540001 | 35947.8281 | 33720.34 | 21990.68 | 2227.486 | 5864.833 | 5864.833
41.549999 | 35833.5664 | 33752.34 | 21982.36 | 2081.231 | 5884.987 | 5884.987
41.560001 | 35620.4727 | 33784.32 | 21974.02 | 1836.154 | 5905.149 | 5905.149
41.57 | 35643.3477 | 33816.29 | 21965.66 | 1827.059 | 5925.317 | 5925.317
41.580002 | 35606.8398 | 33848.25 | 21957.26 | 1758.586 | 5945.495 | 5945.495
41.59 | 35186.4062 | 33880.15 | 21948.85 | 1306.26 | 5965.648 | 5965.648
41.599998 | 35147.6367 | 33912.02 | 21940.41 | 1235.616 | 5985.804 | 5985.804
41.610001 | 35502.6758 | 33943.84 | 21931.94 | 1558.837 | 6005.947 | 6005.947
41.619999 | 35871.2773 | 33975.6 | 21923.46 | 1895.674 | 6026.073 | 6026.073
41.630001 | 35818.6797 | 34007.3 | 21914.94 | 1811.384 | 6046.178 | 6046.178
41.639999 | 35669.207 | 34038.92 | 21906.4 | 1630.291 | 6066.257 | 6066.257
41.650002 | 35589.7109 | 34070.47 | 21897.84 | 1519.244 | 6086.315 | 6086.315
41.66 | 35788.5742 | 34101.88 | 21889.25 | 1686.691 | 6106.317 | 6106.317
41.669998 | 36424.207 | 34133.22 | 21880.64 | 2290.99 | 6126.29 | 6126.29
41.68 | 35997.4492 | 34164.43 | 21872 | 1833.016 | 6146.218 | 6146.218
41.689999 | 35387.957 | 34195.53 | 21863.34 | 1192.431 | 6166.095 | 6166.095
41.700001 | 35618.8398 | 34226.48 | 21854.65 | 1392.358 | 6185.917 | 6185.917
41.709999 | 36083.3281 | 34257.3 | 21845.94 | 1826.03 | 6205.68 | 6205.68
41.720001 | 36020.9883 | 34287.95 | 21837.2 | 1733.034 | 6225.377 | 6225.377
41.73 | 35486.4922 | 34318.45 | 21828.44 | 1168.043 | 6245.004 | 6245.004
41.740002 | 35530.6641 | 34348.79 | 21819.65 | 1181.876 | 6264.566 | 6264.566
41.75 | 36040.582 | 34378.9 | 21810.85 | 1661.683 | 6284.026 | 6284.026
41.759998 | 36207.1016 | 34408.84 | 21802.02 | 1798.265 | 6303.41 | 6303.41
41.77 | 35913.7344 | 34438.56 | 21793.16 | 1475.173 | 6322.702 | 6322.702
41.779999 | 35780.4922 | 34468.07 | 21784.28 | 1312.42 | 6341.898 | 6341.898
41.790001 | 35576.1211 | 34497.35 | 21775.37 | 1078.773 | 6360.99 | 6360.99
41.799999 | 35131.9531 | 34526.39 | 21766.44 | 605.5642 | 6379.974 | 6379.974
41.810001 | 35219.707 | 34555.17 | 21757.49 | 664.5337 | 6398.844 | 6398.844
41.82 | 35648.9648 | 34583.7 | 21748.51 | 1065.268 | 6417.594 | 6417.594
41.830002 | 35534.7266 | 34611.96 | 21739.51 | 922.7617 | 6436.23 | 6436.23
41.84 | 35788.0781 | 34639.9082 | 21730.48 | 1148.17 | 6454.713 | 6454.713
41.849998 | 35664.1289 | 34667.58 | 21721.43 | 996.5529 | 6473.071 | 6473.071
41.860001 | 35639.5625 | 34694.93 | 21712.36 | 944.6338 | 6491.285 | 6491.285
41.869999 | 35924.4609 | 34721.96 | 21703.26 | 1202.496 | 6509.351 | 6509.351
41.880001 | 35591.2305 | 34748.66 | 21694.14 | 842.5677 | 6527.261 | 6527.261
41.889999 | 35696.4102 | 34775.02 | 21685 | 921.3881 | 6545.012 | 6545.012
41.900002 | 35893.0078 | 34801.04 | 21675.83 | 1091.971 | 6562.606 | 6562.606
41.91 | 35676.332 | 34826.65 | 21666.64 | 849.68 | 6580.008 | 6580.008
41.919998 | 35723.8359 | 34851.91 | 21657.42 | 871.9299 | 6597.242 | 6597.242
41.93 | 35670.2266 | 34876.76 | 21648.18 | 793.4654 | 6614.29 | 6614.29
41.939999 | 35799.2344 | 34901.22 | 21638.92 | 898.0169 | 6631.148 | 6631.148
41.950001 | 35740.1172 | 34925.25 | 21629.63 | 814.8641 | 6647.81 | 6647.81
41.959999 | 35539.2344 | 34948.86 | 21620.33 | 590.3718 | 6664.268 | 6664.268
41.970001 | 36003.6797 | 34972.03 | 21610.99 | 1031.651 | 6680.519 | 6680.519
41.98 | 36104.6602 | 34994.74 | 21601.64 | 1109.916 | 6696.554 | 6696.554
41.990002 | 35757.1914 | 35017.01 | 21592.26 | 740.1792 | 6712.378 | 6712.378
42 | 35794.4805 | 35038.77 | 21582.86 | 755.7115 | 6727.957 | 6727.957
42.009998 | 35562.3398 | 35060.06 | 21573.43 | 502.2831 | 6743.312 | 6743.312
42.02 | 35593.0312 | 35080.84 | 21563.98 | 512.1939 | 6758.428 | 6758.428
42.029999 | 35779.1055 | 35101.11 | 21554.51 | 677.9955 | 6773.299 | 6773.299
42.040001 | 35877.375 | 35120.85 | 21545.01 | 756.5207 | 6787.92 | 6787.92
42.049999 | 35830.4258 | 35140.07 | 21535.5 | 690.3596 | 6802.284 | 6802.284
42.060001 | 35800.0586 | 35158.73 | 21525.96 | 641.3326 | 6816.385 | 6816.385
42.07 | 35961.0078 | 35176.83 | 21516.39 | 784.1782 | 6830.218 | 6830.218
42.080002 | 35819.6797 | 35194.37 | 21506.81 | 625.3072 | 6843.783 | 6843.783
42.09 | 35789.7891 | 35211.31 | 21497.2 | 578.4816 | 6857.054 | 6857.054
42.099998 | 35859.8438 | 35227.66 | 21487.57 | 632.181 | 6870.047 | 6870.047
42.110001 | 35658.4727 | 35243.41 | 21477.91 | 415.0656 | 6882.748 | 6882.748
42.119999 | 34953.8828 | 35258.54 | 21468.24 | -304.658 | 6895.152 | 6895.152
42.130001 | 34899.293 | 35273.04 | 21458.53 | -373.7489 | 6907.253 | 6907.253
42.139999 | 35460.9258 | 35286.91 | 21448.81 | 174.0187 | 6919.046 | 6919.046
42.150002 | 35551.2266 | 35300.13 | 21439.07 | 251.0949 | 6930.532 | 6930.532
42.16 | 35099.8242 | 35312.68 | 21429.3 | -212.8524 | 6941.687 | 6941.687
42.169998 | 34726.6055 | 35324.56 | 21419.51 | -597.9579 | 6952.525 | 6952.525
42.18 | 34925.8438 | 35335.76 | 21409.7 | -409.9208 | 6963.032 | 6963.032
42.189999 | 34984.8086 | 35346.28 | 21399.87 | -361.4702 | 6973.206 | 6973.206
42.200001 | 34807.2383 | 35356.09 | 21390.01 | -548.8518 | 6983.041 | 6983.041
42.209999 | 35099.6836 | 35365.19 | 21380.13 | -265.5109 | 6992.532 | 6992.532
42.220001 | 35218.3398 | 35373.57 | 21370.23 | -155.2346 | 7001.673 | 7001.673
42.23 | 34962.0938 | 35381.23 | 21360.31 | -419.1355 | 7010.462 | 7010.462
42.240002 | 34956.3984 | 35388.15 | 21350.36 | -431.755 | 7018.898 | 7018.898
42.25 | 35073.3008 | 35394.31 | 21340.39 | -321.0121 | 7026.96 | 7026.96
42.259998 | 34758.3945 | 35399.73 | 21330.41 | -641.3347 | 7034.662 | 7034.662
42.27 | 34445.8242 | 35404.38 | 21320.39 | -958.5531 | 7041.993 | 7041.993
42.279999 | 34631.2656 | 35408.26 | 21310.36 | -776.9918 | 7048.949 | 7048.949
42.290001 | 35086.2812 | 35411.35 | 21300.3 | -325.073 | 7055.526 | 7055.526
42.299999 | 34889.0117 | 35413.67 | 21290.23 | -524.6566 | 7061.72 | 7061.72
42.310001 | 34691.7148 | 35415.19 | 21280.13 | -723.4711 | 7067.529 | 7067.529
42.32 | 34240.1484 | 35415.9 | 21270.01 | -1175.755 | 7072.948 | 7072.948
42.330002 | 34418.5391 | 35415.82 | 21259.86 | -997.2788 | 7077.977 | 7077.977
42.34 | 34748.3281 | 35414.91 | 21249.7 | -666.5817 | 7082.604 | 7082.604
42.349998 | 34779.7578 | 35413.19 | 21239.52 | -633.4307 | 7086.835 | 7086.835
42.360001 | 34588.0078 | 35410.64 | 21229.31 | -822.6285 | 7090.664 | 7090.664
42.369999 | 34692.5977 | 35407.26 | 21219.08 | -714.6606 | 7094.088 | 7094.088
42.380001 | 34646.8672 | 35403.04 | 21208.83 | -756.1733 | 7097.105 | 7097.105
42.389999 | 34898.2266 | 35397.99 | 21198.56 | -499.7589 | 7099.712 | 7099.712
42.400002 | 35205.5508 | 35392.08 | 21188.27 | -186.5338 | 7101.909 | 7101.909
42.41 | 35079.5234 | 35385.33 | 21177.95 | -305.8092 | 7103.689 | 7103.689
42.419998 | 34899.4102 | 35377.73 | 21167.62 | -478.3229 | 7105.055 | 7105.055
42.43 | 34764.6016 | 35369.27 | 21157.26 | -604.6695 | 7106.003 | 7106.003
42.439999 | 34847.3984 | 35359.95 | 21146.89 | -512.5554 | 7106.533 | 7106.533
42.450001 | 34693 | 35349.77 | 21136.49 | -656.771 | 7106.642 | 7106.642
42.459999 | 34224.9062 | 35338.73 | 21126.07 | -1113.824 | 7106.33 | 7106.33
42.470001 | 33751.5625 | 35326.82 | 21115.63 | -1575.256 | 7105.595 | 7105.595
42.48 | 33725.7891 | 35314.04 | 21105.17 | -1588.252 | 7104.437 | 7104.437
42.490002 | 33809.1641 | 35300.39 | 21094.68 | -1491.23 | 7102.855 | 7102.855
42.5 | 34410.2148 | 35285.88 | 21084.18 | -875.6661 | 7100.849 | 7100.849
42.509998 | 34704.9961 | 35270.5 | 21073.66 | -565.503 | 7098.419 | 7098.419
42.52 | 34295.5312 | 35254.24 | 21063.12 | -958.7108 | 7095.563 | 7095.563
42.529999 | 34022.3555 | 35237.12 | 21052.55 | -1214.763 | 7092.284 | 7092.284
42.540001 | 33881.9141 | 35219.12 | 21041.96 | -1337.208 | 7088.579 | 7088.579
42.549999 | 33915.9922 | 35200.26 | 21031.36 | -1284.27 | 7084.451 | 7084.451
42.560001 | 33600.9141 | 35180.53 | 21020.73 | -1579.618 | 7079.901 | 7079.901
42.57 | 34050.1719 | 35159.94 | 21010.08 | -1109.769 | 7074.928 | 7074.928
42.580002 | 34461.3945 | 35138.48 | 20999.41 | -677.0831 | 7069.532 | 7069.532
42.59 | 34287.2695 | 35116.17 | 20988.73 | -828.8979 | 7063.72 | 7063.72
42.599998 | 34122.0859 | 35093 | 20978.02 | -970.9107 | 7057.487 | 7057.487
42.610001 | 33994.6406 | 35068.96 | 20967.29 | -1074.324 | 7050.837 | 7050.837
42.619999 | 33697.1641 | 35044.09 | 20956.54 | -1346.924 | 7043.772 | 7043.772
42.630001 | 33716.7656 | 35018.36 | 20945.77 | -1301.594 | 7036.294 | 7036.294
42.639999 | 33766.957 | 34991.79 | 20934.98 | -1224.836 | 7028.404 | 7028.404
42.650002 | 33293.457 | 34964.38 | 20924.17 | -1670.919 | 7020.102 | 7020.102
42.66 | 33347.6641 | 34936.15 | 20913.35 | -1588.481 | 7011.4 | 7011.4
42.669998 | 33073.8203 | 34907.08 | 20902.5 | -1833.258 | 7002.29 | 7002.29
42.68 | 32281.168 | 34877.19 | 20891.63 | -2596.017 | 6992.779 | 6992.779
42.689999 | 32744.6445 | 34846.48 | 20880.74 | -2101.834 | 6982.87 | 6982.87
42.700001 | 33126.0273 | 34814.96 | 20869.83 | -1688.93 | 6972.565 | 6972.565
42.709999 | 33263.957 | 34782.64 | 20858.9 | -1518.681 | 6961.868 | 6961.868
42.720001 | 33056.457 | 34749.52 | 20847.95 | -1693.058 | 6950.782 | 6950.782
42.73 | 32733.9062 | 34715.61 | 20836.98 | -1981.701 | 6939.312 | 6939.312
42.740002 | 32952.7812 | 34680.9 | 20825.99 | -1728.122 | 6927.454 | 6927.454
42.75 | 33044.3203 | 34645.45 | 20814.99 | -1601.126 | 6915.229 | 6915.229
42.759998 | 32978.9336 | 34609.21 | 20803.96 | -1630.28 | 6902.624 | 6902.624
42.77 | 32734.1738 | 34572.22 | 20792.92 | -1838.042 | 6889.65 | 6889.65
42.779999 | 33164.4023 | 34534.47 | 20781.85 | -1370.069 | 6876.31 | 6876.31
42.790001 | 32872.5156 | 34495.98 | 20770.76 | -1623.466 | 6862.609 | 6862.609
42.799999 | 32529.2344 | 34456.76 | 20759.66 | -1927.529 | 6848.55 | 6848.55
42.810001 | 32707.6113 | 34416.82 | 20748.54 | -1709.206 | 6834.14 | 6834.14
42.82 | 32701.877 | 34376.16 | 20737.4 | -1674.283 | 6819.382 | 6819.382
42.830002 | 32539.2051 | 34334.78 | 20726.23 | -1795.573 | 6804.274 | 6804.274
42.84 | 32430.5996 | 34292.74 | 20715.05 | -1862.136 | 6788.841 | 6788.841
42.849998 | 32164.2305 | 34249.99 | 20703.86 | -2085.762 | 6773.069 | 6773.069
42.860001 | 32154.2773 | 34206.57 | 20692.63 | -2052.293 | 6756.969 | 6756.969
42.869999 | 32452.7871 | 34162.49 | 20681.4 | -1709.7 | 6740.545 | 6740.545
42.880001 | 32369.7148 | 34117.75 | 20670.14 | -1748.031 | 6723.804 | 6723.804
42.889999 | 32451.6172 | 34072.37 | 20658.87 | -1620.75 | 6706.751 | 6706.751
42.900002 | 32299.0527 | 34026.33 | 20647.57 | -1727.281 | 6689.383 | 6689.383
42.91 | 32150.7852 | 33979.71 | 20636.26 | -1828.93 | 6671.729 | 6671.729
42.919998 | 32041.9336 | 33932.47 | 20624.93 | -1890.537 | 6653.771 | 6653.771
42.93 | 32001.2891 | 33884.62 | 20613.57 | -1883.332 | 6635.523 | 6635.523
42.939999 | 32531.998 | 33836.19 | 20602.21 | -1304.19 | 6616.991 | 6616.991
42.950001 | 31834.1367 | 33787.18 | 20590.82 | -1953.039 | 6598.179 | 6598.179
42.959999 | 31545.4434 | 33737.6 | 20579.41 | -2192.159 | 6579.094 | 6579.094
42.970001 | 31591.1641 | 33687.47 | 20567.99 | -2096.307 | 6559.742 | 6559.742
42.98 | 31625.2305 | 33636.8 | 20556.55 | -2011.571 | 6540.128 | 6540.128
42.990002 | 31309.6973 | 33585.58 | 20545.08 | -2275.885 | 6520.249 | 6520.249
43 | 31315.6582 | 33533.88 | 20533.61 | -2218.227 | 6500.139 | 6500.139
43.009998 | 31324.7793 | 33481.66 | 20522.11 | -2156.884 | 6479.776 | 6479.776
43.02 | 31082.8789 | 33428.94 | 20510.59 | -2346.065 | 6459.175 | 6459.175
43.029999 | 31057.1523 | 33375.74 | 20499.06 | -2318.593 | 6438.341 | 6438.341
43.040001 | 31401.8984 | 33322.07 | 20487.51 | -1920.175 | 6417.283 | 6417.283
43.049999 | 31529.5352 | 33267.95 | 20475.94 | -1738.415 | 6396.004 | 6396.004
43.060001 | 31004.6621 | 33213.37 | 20464.35 | -2208.712 | 6374.511 | 6374.511
43.07 | 31141.7812 | 33158.37 | 20452.75 | -2016.588 | 6352.811 | 6352.811
43.080002 | 31722.9922 | 33102.92 | 20441.12 | -1379.927 | 6330.899 | 6330.899
43.09 | 31156.293 | 33047.1 | 20429.48 | -1890.811 | 6308.81 | 6308.81
43.099998 | 31209.2246 | 32990.87 | 20417.83 | -1781.646 | 6286.521 | 6286.521
43.110001 | 31345.2715 | 32934.25 | 20406.15 | -1588.976 | 6264.049 | 6264.049
43.119999 | 30843.3906 | 32877.25 | 20394.46 | -2033.864 | 6241.399 | 6241.399
43.130001 | 30442.166 | 32819.9 | 20382.74 | -2377.732 | 6218.577 | 6218.577
43.139999 | 30329.6055 | 32762.2 | 20371.02 | -2432.59 | 6195.589 | 6195.589
43.150002 | 30477.8418 | 32704.13 | 20359.27 | -2226.285 | 6172.429 | 6172.429
43.16 | 30883.1484 | 32645.78 | 20347.51 | -1762.634 | 6149.138 | 6149.138
43.169998 | 30702.2168 | 32587.1 | 20335.73 | -1884.886 | 6125.687 | 6125.687
43.18 | 30444.0781 | 32528.12 | 20323.93 | -2084.037 | 6102.093 | 6102.093
43.189999 | 30216.6309 | 32468.84 | 20312.11 | -2252.208 | 6078.362 | 6078.362
43.200001 | 29841.7812 | 32409.28 | 20300.28 | -2567.5 | 6054.501 | 6054.501
43.209999 | 30170.6816 | 32349.46 | 20288.43 | -2178.777 | 6030.513 | 6030.513
43.220001 | 30093.1152 | 32289.38 | 20276.56 | -2196.261 | 6006.406 | 6006.406
43.23 | 29543.9961 | 32229.05 | 20264.68 | -2685.056 | 5982.185 | 5982.185
43.240002 | 29545.3574 | 32168.47 | 20252.78 | -2623.109 | 5957.843 | 5957.843
43.25 | 29706.7344 | 32107.71 | 20240.86 | -2400.972 | 5933.421 | 5933.421
43.259998 | 30151.4238 | 32046.71 | 20228.93 | -1895.289 | 5908.89 | 5908.89
43.27 | 29965.8848 | 31985.51 | 20216.98 | -2019.627 | 5884.266 | 5884.266
43.279999 | 29440.4648 | 31924.12 | 20205.01 | -2483.659 | 5859.555 | 5859.555
43.290001 | 29050.543 | 31862.55 | 20193.03 | -2812.009 | 5834.762 | 5834.762
43.299999 | 28853.125 | 31800.81 | 20181.03 | -2947.689 | 5809.892 | 5809.892
43.310001 | 29424.8047 | 31738.91 | 20169.01 | -2314.108 | 5784.951 | 5784.951
43.32 | 28981.9004 | 31676.87 | 20156.98 | -2694.965 | 5759.944 | 5759.944
43.330002 | 28313.2871 | 31614.65 | 20144.93 | -3301.363 | 5734.862 | 5734.862
43.34 | 28278.4277 | 31552.36 | 20132.86 | -3273.931 | 5709.749 | 5709.749
43.349998 | 28782.2148 | 31489.92 | 20120.78 | -2707.709 | 5684.571 | 5684.571
43.360001 | 28665.7168 | 31427.37 | 20108.68 | -2761.655 | 5659.347 | 5659.347
43.369999 | 28262.4551 | 31364.73 | 20096.57 | -3102.271 | 5634.08 | 5634.08
43.380001 | 28553.1738 | 31301.98 | 20084.43 | -2748.81 | 5608.776 | 5608.776
43.389999 | 29099.0371 | 31239.16 | 20072.29 | -2140.127 | 5583.438 | 5583.438
43.400002 | 29110.0859 | 31176.24 | 20060.12 | -2066.156 | 5558.06 | 5558.06
43.41 | 28954.334 | 31113.31 | 20047.94 | -2158.974 | 5532.682 | 5532.682
43.419998 | 29020.6191 | 31050.3 | 20035.75 | -2029.677 | 5507.273 | 5507.273
43.43 | 29099.7812 | 30987.23 | 20023.54 | -1887.45 | 5481.846 | 5481.846
43.439999 | 28821.2695 | 30924.13 | 20011.31 | -2102.863 | 5456.41 | 5456.41
43.450001 | 28599.043 | 30861 | 19999.07 | -2261.955 | 5430.965 | 5430.965
43.459999 | 28415.5801 | 30797.85 | 19986.81 | -2382.268 | 5405.518 | 5405.518
43.470001 | 28277.5898 | 30734.68 | 19974.54 | -2457.09 | 5380.072 | 5380.072
43.48 | 28488.543 | 30671.51 | 19962.25 | -2182.964 | 5354.63 | 5354.63
43.490002 | 28785.334 | 30608.31 | 19949.94 | -1822.976 | 5329.185 | 5329.185
43.5 | 28674.9062 | 30545.17 | 19937.62 | -1870.265 | 5303.775 | 5303.775
43.509998 | 28410.6035 | 30482.03 | 19925.29 | -2071.424 | 5278.37 | 5278.37
43.52 | 28191.8457 | 30418.9 | 19912.93 | -2227.056 | 5252.983 | 5252.983
43.529999 | 28283.4805 | 30355.81 | 19900.57 | -2072.329 | 5227.62 | 5227.62
43.540001 | 28551.7598 | 30292.75 | 19888.19 | -1740.991 | 5202.283 | 5202.283
43.549999 | 27653.3438 | 30229.74 | 19875.79 | -2576.398 | 5176.975 | 5176.975
43.560001 | 27089.0215 | 30166.78 | 19863.38 | -3077.756 | 5151.7 | 5151.7
43.57 | 27027.4922 | 30103.87 | 19850.95 | -3076.383 | 5126.462 | 5126.462
43.580002 | 27412.9121 | 30041.01 | 19838.51 | -2628.095 | 5101.25 | 5101.25
43.59 | 27375 | 29978.26 | 19826.05 | -2603.263 | 5076.105 | 5076.105
43.599998 | 27490.8242 | 29915.57 | 19813.58 | -2424.744 | 5050.992 | 5050.992
43.610001 | 27864.2969 | 29852.95 | 19801.09 | -1988.653 | 5025.928 | 5025.928
43.619999 | 27796.25 | 29790.42 | 19788.59 | -1994.174 | 5000.914 | 5000.914
43.630001 | 27418.1543 | 29727.99 | 19776.08 | -2309.831 | 4975.955 | 4975.955
43.639999 | 27196.1074 | 29665.65 | 19763.55 | -2469.542 | 4951.05 | 4951.05
43.650002 | 27561.0508 | 29603.39 | 19751 | -2042.336 | 4926.193 | 4926.193
43.66 | 27575.8984 | 29541.29 | 19738.44 | -1965.387 | 4901.422 | 4901.422
43.669998 | 26926.7695 | 29479.27 | 19725.87 | -2552.505 | 4876.702 | 4876.702
43.68 | 26591.8125 | 29417.38 | 19713.28 | -2825.563 | 4852.048 | 4852.048
43.689999 | 27053.4414 | 29355.6 | 19700.68 | -2302.161 | 4827.462 | 4827.462
43.700001 | 27399.373 | 29293.95 | 19688.06 | -1894.579 | 4802.947 | 4802.947
43.709999 | 27059.6855 | 29232.44 | 19675.43 | -2172.754 | 4778.505 | 4778.505
43.720001 | 26891.2441 | 29171.06 | 19662.78 | -2279.812 | 4754.137 | 4754.137
43.73 | 27035.2129 | 29109.82 | 19650.12 | -2074.604 | 4729.847 | 4729.847
43.740002 | 27163.0078 | 29048.7 | 19637.45 | -1885.689 | 4705.625 | 4705.625
43.75 | 26932.6758 | 28987.77 | 19624.76 | -2055.096 | 4681.505 | 4681.505
43.759998 | 27015.6328 | 28926.98 | 19612.06 | -1911.344 | 4657.457 | 4657.457
43.77 | 26804.6406 | 28866.33 | 19599.34 | -2061.691 | 4633.494 | 4633.494
43.779999 | 26699.7871 | 28805.85 | 19586.62 | -2106.062 | 4609.616 | 4609.616
43.790001 | 26301.8477 | 28745.52 | 19573.87 | -2443.677 | 4585.827 | 4585.827
43.799999 | 26070.7871 | 28685.37 | 19561.12 | -2614.583 | 4562.127 | 4562.127
43.810001 | 26158.6992 | 28625.38 | 19548.34 | -2466.679 | 4538.518 | 4538.518
43.82 | 26058.5449 | 28565.56 | 19535.56 | -2507.018 | 4515.001 | 4515.001
43.830002 | 25911.9199 | 28505.89 | 19522.76 | -2593.973 | 4491.567 | 4491.567
43.84 | 25937.4941 | 28446.45 | 19509.95 | -2508.959 | 4468.251 | 4468.251
43.849998 | 25857.2285 | 28387.17 | 19497.13 | -2529.94 | 4445.019 | 4445.019
43.860001 | 25430.5488 | 28328.06 | 19484.29 | -2897.511 | 4421.886 | 4421.886
43.869999 | 25657.6543 | 28269.14 | 19471.44 | -2611.488 | 4398.851 | 4398.851
43.880001 | 25908.9219 | 28210.41 | 19458.57 | -2301.486 | 4375.918 | 4375.918
43.889999 | 25693.4082 | 28151.87 | 19445.7 | -2458.458 | 4353.084 | 4353.084
43.900002 | 25587.3965 | 28093.49 | 19432.8 | -2506.093 | 4330.343 | 4330.343
43.91 | 25211.7656 | 28035.36 | 19419.9 | -2823.591 | 4307.727 | 4307.727
43.919998 | 25394.373 | 27977.39 | 19406.99 | -2583.021 | 4285.203 | 4285.203
43.93 | 25362.9316 | 27919.63 | 19394.06 | -2556.696 | 4262.786 | 4262.786
43.939999 | 25573.3027 | 27862.06 | 19381.11 | -2288.76 | 4240.474 | 4240.474
43.950001 | 25488.9824 | 27804.69 | 19368.16 | -2315.713 | 4218.269 | 4218.269
43.959999 | 25030.4473 | 27747.54 | 19355.19 | -2717.088 | 4196.172 | 4196.172
43.970001 | 24508.5684 | 27690.57 | 19342.21 | -3182.006 | 4174.184 | 4174.184
43.98 | 24873.2578 | 27633.82 | 19329.22 | -2760.565 | 4152.304 | 4152.304
43.990002 | 24930.5312 | 27577.25 | 19316.21 | -2646.723 | 4130.524 | 4130.524
44 | 24547.9902 | 27520.94 | 19303.19 | -2972.95 | 4108.874 | 4108.874
44.009998 | 24182.4336 | 27464.82 | 19290.16 | -3282.382 | 4087.326 | 4087.326
44.02 | 24437.0566 | 27408.89 | 19277.12 | -2971.837 | 4065.888 | 4065.888
44.029999 | 24622.709 | 27353.19 | 19264.06 | -2730.482 | 4044.564 | 4044.564
44.040001 | 24450.8398 | 27297.69 | 19250.99 | -2846.854 | 4023.351 | 4023.351
44.049999 | 24434.9062 | 27242.42 | 19237.91 | -2807.51 | 4002.251 | 4002.251
44.060001 | 24745.459 | 27187.35 | 19224.82 | -2441.889 | 3981.264 | 3981.264
44.07 | 24589.6172 | 27132.5 | 19211.72 | -2542.881 | 3960.391 | 3960.391
44.080002 | 24729.9629 | 27077.84 | 19198.6 | -2347.878 | 3939.622 | 3939.622
44.09 | 24484.5039 | 27023.45 | 19185.47 | -2538.942 | 3918.987 | 3918.987
44.099998 | 24003 | 26969.25 | 19172.33 | -2966.248 | 3898.457 | 3898.457
44.110001 | 24289.1406 | 26915.26 | 19159.18 | -2626.119 | 3878.041 | 3878.041
44.119999 | 24570.332 | 26861.5 | 19146.02 | -2291.163 | 3857.739 | 3857.739
44.130001 | 24672.0137 | 26807.95 | 19132.84 | -2135.932 | 3837.554 | 3837.554
44.139999 | 24328.3535 | 26754.62 | 19119.65 | -2426.266 | 3817.483 | 3817.483
44.150002 | 23984.0801 | 26701.49 | 19106.45 | -2717.407 | 3797.518 | 3797.518
44.16 | 23894.5938 | 26648.62 | 19093.24 | -2754.024 | 3777.687 | 3777.687
44.169998 | 23902.4062 | 26595.95 | 19080.02 | -2693.542 | 3757.963 | 3757.963
44.18 | 23524.3926 | 26543.49 | 19066.79 | -3019.101 | 3738.353 | 3738.353
44.189999 | 23453.7031 | 26491.26 | 19053.54 | -3037.561 | 3718.86 | 3718.86
44.200001 | 23325.5039 | 26439.25 | 19040.29 | -3113.744 | 3699.482 | 3699.482
44.209999 | 23385.7031 | 26387.46 | 19027.02 | -3001.756 | 3680.219 | 3680.219
44.220001 | 23428.4141 | 26335.88 | 19013.74 | -2907.468 | 3661.072 | 3661.072
44.23 | 23198.2031 | 26284.53 | 19000.45 | -3086.328 | 3642.04 | 3642.04
44.240002 | 23161.5098 | 26233.38 | 18987.15 | -3071.866 | 3623.114 | 3623.114
44.25 | 23209.5156 | 26182.48 | 18973.84 | -2972.965 | 3604.321 | 3604.321
44.259998 | 23177.8438 | 26131.79 | 18960.52 | -2953.943 | 3585.634 | 3585.634
44.27 | 23133.7266 | 26081.31 | 18947.18 | -2947.58 | 3567.062 | 3567.062
44.279999 | 22724.9863 | 26031.05 | 18933.84 | -3306.063 | 3548.605 | 3548.605
44.290001 | 22214.4395 | 25981.01 | 18920.48 | -3766.566 | 3530.262 | 3530.262
44.299999 | 22861.0039 | 25931.18 | 18907.12 | -3070.18 | 3512.033 | 3512.033
44.310001 | 23462.4707 | 25881.58 | 18893.74 | -2419.104 | 3493.918 | 3493.918
44.32 | 23357.2344 | 25832.19 | 18880.35 | -2474.952 | 3475.916 | 3475.916
44.330002 | 22743.9102 | 25782.99 | 18866.95 | -3039.084 | 3458.02 | 3458.02
44.34 | 22892.8086 | 25734.06 | 18853.55 | -2841.248 | 3440.254 | 3440.254
44.349998 | 22933.5957 | 25685.32 | 18840.13 | -2751.721 | 3422.592 | 3422.592
44.360001 | 22864.9316 | 25636.79 | 18826.7 | -2771.855 | 3405.043 | 3405.043
44.369999 | 22747.5801 | 25588.48 | 18813.26 | -2840.896 | 3387.606 | 3387.606
44.380001 | 22816.5137 | 25540.37 | 18799.81 | -2723.86 | 3370.281 | 3370.281
44.389999 | 22624.7461 | 25492.49 | 18786.36 | -2867.744 | 3353.067 | 3353.067
44.400002 | 22899.9219 | 25444.8 | 18772.88 | -2544.874 | 3335.957 | 3335.957
44.41 | 22267.7168 | 25397.35 | 18759.4 | -3129.635 | 3318.973 | 3318.973
44.419998 | 22487.1406 | 25350.1 | 18745.92 | -2862.962 | 3302.092 | 3302.092
44.43 | 22416.666 | 25303.06 | 18732.42 | -2886.392 | 3285.321 | 3285.321
44.439999 | 22424.2812 | 25256.23 | 18718.91 | -2831.947 | 3268.66 | 3268.66
44.450001 | 22470.4492 | 25209.6 | 18705.39 | -2739.153 | 3252.108 | 3252.108
44.459999 | 22475.3867 | 25163.19 | 18691.86 | -2687.803 | 3235.664 | 3235.664
44.470001 | 22347.2598 | 25116.98 | 18678.32 | -2769.718 | 3219.329 | 3219.329
44.48 | 22173.791 | 25070.98 | 18664.77 | -2897.187 | 3203.102 | 3203.102
44.490002 | 22332.5625 | 25025.16 | 18651.21 | -2692.601 | 3186.975 | 3186.975
44.5 | 22168.709 | 24979.59 | 18637.65 | -2810.88 | 3170.97 | 3170.97
44.509998 | 22124.4863 | 24934.2 | 18624.08 | -2809.717 | 3155.064 | 3155.064
44.52 | 22209.2031 | 24889.02 | 18610.49 | -2679.812 | 3139.264 | 3139.264
44.529999 | 21257.0957 | 24844.03 | 18596.89 | -3586.937 | 3123.57 | 3123.57
44.540001 | 21206.8945 | 24799.25 | 18583.29 | -3592.353 | 3107.981 | 3107.981
44.549999 | 21540.584 | 24754.67 | 18569.68 | -3214.084 | 3092.496 | 3092.496
44.560001 | 21462.2988 | 24710.28 | 18556.05 | -3247.983 | 3077.115 | 3077.115
44.57 | 21267.1992 | 24666.1 | 18542.42 | -3398.899 | 3061.839 | 3061.839
44.580002 | 20906.7129 | 24622.09 | 18528.78 | -3715.381 | 3046.658 | 3046.658
44.59 | 21174.0273 | 24578.32 | 18515.13 | -3404.292 | 3031.594 | 3031.594
44.599998 | 20998.0664 | 24534.73 | 18501.48 | -3536.66 | 3016.625 | 3016.625
44.610001 | 21225.207 | 24491.32 | 18487.8 | -3266.113 | 3001.758 | 3001.758
44.619999 | 21051.0059 | 24448.11 | 18474.13 | -3397.108 | 2986.991 | 2986.991
44.630001 | 20979.9785 | 24405.1 | 18460.44 | -3425.117 | 2972.325 | 2972.325
44.639999 | 21190.4277 | 24362.27 | 18446.75 | -3171.845 | 2957.759 | 2957.759
44.650002 | 21309.166 | 24319.62 | 18433.05 | -3010.455 | 2943.286 | 2943.286
44.66 | 21322.9727 | 24277.19 | 18419.34 | -2954.219 | 2928.925 | 2928.925
44.669998 | 20709.5254 | 24234.94 | 18405.63 | -3525.413 | 2914.656 | 2914.656
44.68 | 21204.0762 | 24192.87 | 18391.9 | -2988.79 | 2900.485 | 2900.485
44.689999 | 21422.2734 | 24150.98 | 18378.16 | -2728.71 | 2886.41 | 2886.41
44.700001 | 21168.6855 | 24109.28 | 18364.42 | -2940.598 | 2872.433 | 2872.433
44.709999 | 21142.748 | 24067.77 | 18350.67 | -2925.024 | 2858.552 | 2858.552
44.720001 | 21255.2734 | 24026.44 | 18336.91 | -2771.165 | 2844.766 | 2844.766
44.73 | 21157.5312 | 23985.29 | 18323.14 | -2827.759 | 2831.075 | 2831.075
44.740002 | 21037.4102 | 23944.31 | 18309.36 | -2906.897 | 2817.473 | 2817.473
44.75 | 21016.1152 | 23903.53 | 18295.58 | -2887.419 | 2803.977 | 2803.977
44.759998 | 20671.0586 | 23862.93 | 18281.79 | -3191.869 | 2790.568 | 2790.568
44.77 | 20885.6699 | 23822.49 | 18267.99 | -2936.824 | 2777.251 | 2777.251
44.779999 | 21303.7422 | 23782.24 | 18254.19 | -2478.498 | 2764.027 | 2764.027
44.790001 | 20971.8223 | 23742.16 | 18240.37 | -2770.336 | 2750.895 | 2750.895
44.799999 | 20102.2949 | 23702.26 | 18226.55 | -3599.962 | 2737.854 | 2737.854
44.810001 | 19944.5684 | 23662.52 | 18212.72 | -3717.954 | 2724.903 | 2724.903
44.82 | 20584.5762 | 23622.97 | 18198.88 | -3038.39 | 2712.043 | 2712.043
44.830002 | 20856.1621 | 23583.56 | 18185.03 | -2727.402 | 2699.265 | 2699.265
44.84 | 20358.9668 | 23544.36 | 18171.18 | -3185.395 | 2686.589 | 2686.589
44.849998 | 20201.0391 | 23505.32 | 18157.33 | -3304.278 | 2673.995 | 2673.995
44.860001 | 20444.6113 | 23466.43 | 18143.46 | -3021.822 | 2661.488 | 2661.488
44.869999 | 20223.7305 | 23427.72 | 18129.59 | -3203.993 | 2649.069 | 2649.069
44.880001 | 20404.0039 | 23389.18 | 18115.7 | -2985.171 | 2636.736 | 2636.736
44.889999 | 20237.2539 | 23350.8 | 18101.82 | -3113.543 | 2624.489 | 2624.489
44.900002 | 19720.2188 | 23312.56 | 18087.92 | -3592.346 | 2612.323 | 2612.323
44.91 | 19794.0039 | 23274.52 | 18074.02 | -3480.52 | 2600.252 | 2600.252
44.919998 | 20129.1738 | 23236.63 | 18060.11 | -3107.46 | 2588.26 | 2588.26
44.93 | 19750.457 | 23198.9 | 18046.2 | -3448.442 | 2576.351 | 2576.351
44.939999 | 19259.4121 | 23161.33 | 18032.28 | -3901.917 | 2564.526 | 2564.526
44.950001 | 19415.4062 | 23123.91 | 18018.34 | -3708.506 | 2552.784 | 2552.784
44.959999 | 20001.1875 | 23086.66 | 18004.41 | -3085.472 | 2541.124 | 2541.124
44.970001 | 19449.9219 | 23049.56 | 17990.47 | -3599.635 | 2529.545 | 2529.545
44.98 | 19791.9863 | 23012.62 | 17976.52 | -3220.629 | 2518.047 | 2518.047
44.990002 | 20155.4355 | 22975.81 | 17962.56 | -2820.377 | 2506.624 | 2506.624
45 | 19958.0508 | 22939.19 | 17948.6 | -2981.139 | 2495.292 | 2495.292
45.009998 | 19796.0059 | 22902.71 | 17934.64 | -3106.704 | 2484.035 | 2484.035
45.02 | 19795.5078 | 22866.37 | 17920.66 | -3070.867 | 2472.855 | 2472.855
45.029999 | 20080.3242 | 22830.19 | 17906.69 | -2749.87 | 2461.754 | 2461.754
45.040001 | 19397.4863 | 22794.16 | 17892.7 | -3396.673 | 2450.731 | 2450.731
45.049999 | 19319.2695 | 22758.28 | 17878.71 | -3439.009 | 2439.785 | 2439.785
45.060001 | 19612.9102 | 22722.54 | 17864.71 | -3109.629 | 2428.916 | 2428.916
45.07 | 19810.7363 | 22686.95 | 17850.71 | -2876.215 | 2418.123 | 2418.123
45.080002 | 19609.4824 | 22651.5 | 17836.69 | -3042.016 | 2407.403 | 2407.403
45.09 | 19057.3223 | 22616.2 | 17822.68 | -3558.882 | 2396.762 | 2396.762
45.099998 | 19384.4004 | 22581.05 | 17808.66 | -3196.65 | 2386.194 | 2386.194
45.110001 | 19303.3027 | 22546.03 | 17794.63 | -3242.729 | 2375.7 | 2375.7
45.119999 | 19252.1309 | 22511.16 | 17780.6 | -3259.03 | 2365.28 | 2365.28
45.130001 | 19278.5137 | 22476.43 | 17766.56 | -3197.912 | 2354.933 | 2354.933
45.139999 | 19336.8086 | 22441.83 | 17752.52 | -3105.026 | 2344.657 | 2344.657
45.150002 | 19521.9453 | 22407.37 | 17738.47 | -2885.421 | 2334.45 | 2334.45
45.16 | 19086.8086 | 22373.06 | 17724.42 | -3286.252 | 2324.322 | 2324.322
45.169998 | 18730.5527 | 22338.88 | 17710.36 | -3608.33 | 2314.262 | 2314.262
45.18 | 18516.9473 | 22304.83 | 17696.29 | -3787.886 | 2304.271 | 2304.271
45.189999 | 18661.1836 | 22270.92 | 17682.22 | -3609.741 | 2294.351 | 2294.351
45.200001 | 19157.4648 | 22237.14 | 17668.15 | -3079.679 | 2284.499 | 2284.499
45.209999 | 18856.3867 | 22203.5 | 17654.07 | -3347.116 | 2274.717 | 2274.717
45.220001 | 18932.7031 | 22169.99 | 17639.98 | -3237.285 | 2265.004 | 2265.004
45.23 | 18923.1309 | 22136.61 | 17625.89 | -3213.476 | 2255.358 | 2255.358
45.240002 | 18883.3965 | 22103.34 | 17611.79 | -3219.947 | 2245.775 | 2245.775
45.25 | 18653.7559 | 22070.23 | 17597.7 | -3416.477 | 2236.268 | 2236.268
45.259998 | 18377.3418 | 22037.24 | 17583.6 | -3659.9 | 2226.823 | 2226.823
45.27 | 18337.2422 | 22004.37 | 17569.49 | -3667.13 | 2217.443 | 2217.443
45.279999 | 18831.416 | 21971.63 | 17555.37 | -3140.217 | 2208.13 | 2208.13
45.290001 | 18893.0781 | 21939.01 | 17541.25 | -3045.937 | 2198.881 | 2198.881
45.299999 | 18543.2246 | 21906.53 | 17527.13 | -3363.302 | 2189.697 | 2189.697
45.310001 | 18124.5605 | 21874.16 | 17513 | -3749.597 | 2180.577 | 2180.577
45.32 | 18331.2441 | 21841.91 | 17498.87 | -3510.671 | 2171.521 | 2171.521
45.330002 | 18080.8047 | 21809.79 | 17484.74 | -3728.982 | 2162.526 | 2162.526
45.34 | 18319.7734 | 21777.79 | 17470.6 | -3458.019 | 2153.597 | 2153.597
45.349998 | 18838.9121 | 21745.91 | 17456.46 | -2907.002 | 2144.728 | 2144.728
45.360001 | 18681.2422 | 21714.15 | 17442.31 | -3032.907 | 2135.922 | 2135.922
45.369999 | 18770.9023 | 21682.51 | 17428.16 | -2911.607 | 2127.177 | 2127.177
45.380001 | 18675.543 | 21650.98 | 17414 | -2975.439 | 2118.492 | 2118.492
45.389999 | 18137.8633 | 21619.58 | 17399.84 | -3481.714 | 2109.868 | 2109.868
45.400002 | 17702.3965 | 21588.27 | 17385.67 | -3885.877 | 2101.3 | 2101.3
45.41 | 18012.6621 | 21557.11 | 17371.51 | -3544.446 | 2092.8 | 2092.8
45.419998 | 18092.7949 | 21526.05 | 17357.34 | -3433.254 | 2084.354 | 2084.354
45.43 | 18217.4277 | 21495.1 | 17343.16 | -3277.671 | 2075.968 | 2075.968
45.439999 | 17683.1367 | 21464.26 | 17328.99 | -3781.127 | 2067.639 | 2067.639
45.450001 | 17969.3652 | 21433.54 | 17314.8 | -3464.173 | 2059.368 | 2059.368
45.459999 | 18006.9453 | 21402.93 | 17300.62 | -3395.984 | 2051.155 | 2051.155
45.470001 | 17848.9609 | 21372.42 | 17286.43 | -3523.464 | 2042.999 | 2042.999
45.48 | 18133.334 | 21342.04 | 17272.24 | -3208.701 | 2034.899 | 2034.899
45.490002 | 18114.918 | 21311.74 | 17258.04 | -3196.824 | 2026.851 | 2026.851
45.5 | 17765.4336 | 21281.58 | 17243.84 | -3516.144 | 2018.867 | 2018.867
45.509998 | 17742.875 | 21251.51 | 17229.64 | -3508.639 | 2010.935 | 2010.935
45.52 | 17761.1328 | 21221.55 | 17215.44 | -3460.418 | 2003.057 | 2003.057
45.529999 | 17656.1992 | 21191.7 | 17201.23 | -3535.499 | 1995.234 | 1995.234
45.540001 | 17793.5859 | 21161.95 | 17187.02 | -3368.36 | 1987.465 | 1987.465
45.549999 | 18002.0098 | 21132.3 | 17172.81 | -3130.294 | 1979.749 | 1979.749
45.560001 | 17859.0176 | 21102.76 | 17158.59 | -3243.743 | 1972.087 | 1972.087
45.57 | 17692.7363 | 21073.32 | 17144.37 | -3380.588 | 1964.477 | 1964.477
45.580002 | 17701.3203 | 21043.98 | 17130.14 | -3342.663 | 1956.919 | 1956.919
45.59 | 17349.3184 | 21014.75 | 17115.92 | -3665.436 | 1949.416 | 1949.416
45.599998 | 17320.998 | 20985.62 | 17101.7 | -3664.627 | 1941.963 | 1941.963
45.610001 | 17044.541 | 20956.59 | 17087.47 | -3912.047 | 1934.561 | 1934.561
45.619999 | 17541.5352 | 20927.66 | 17073.24 | -3386.122 | 1927.211 | 1927.211
45.630001 | 17935.373 | 20898.82 | 17059 | -2963.447 | 1919.911 | 1919.911
45.639999 | 17355.2832 | 20870.09 | 17044.76 | -3514.804 | 1912.661 | 1912.661
45.650002 | 17713.127 | 20841.44 | 17030.52 | -3128.31 | 1905.458 | 1905.458
45.66 | 17601.4434 | 20812.9 | 17016.28 | -3211.461 | 1898.311 | 1898.311
45.669998 | 17184.7852 | 20784.46 | 17002.04 | -3599.677 | 1891.209 | 1891.209
45.68 | 17455.7891 | 20756.11 | 16987.79 | -3300.32 | 1884.157 | 1884.157
45.689999 | 17137.2969 | 20727.86 | 16973.55 | -3590.558 | 1877.153 | 1877.153
45.700001 | 17264.4922 | 20699.69 | 16959.3 | -3435.198 | 1870.197 | 1870.197
45.709999 | 17447.3789 | 20671.63 | 16945.05 | -3224.247 | 1863.289 | 1863.289
45.720001 | 17103.4922 | 20643.65 | 16930.79 | -3540.156 | 1856.428 | 1856.428
45.73 | 17490.8848 | 20615.77 | 16916.54 | -3124.882 | 1849.614 | 1849.614
45.740002 | 17167.7656 | 20587.97 | 16902.28 | -3420.202 | 1842.844 | 1842.844
45.75 | 16908.5527 | 20560.28 | 16888.02 | -3651.724 | 1836.126 | 1836.126
45.759998 | 16918.3535 | 20532.67 | 16873.77 | -3614.316 | 1829.451 | 1829.451
45.77 | 16987.8047 | 20505.15 | 16859.5 | -3517.343 | 1822.822 | 1822.822
45.779999 | 17171.5586 | 20477.72 | 16845.24 | -3306.16 | 1816.238 | 1816.238
45.790001 | 17367.0996 | 20450.37 | 16830.97 | -3083.275 | 1809.7 | 1809.7
45.799999 | 17024.459 | 20423.12 | 16816.71 | -3398.664 | 1803.205 | 1803.205
45.810001 | 17005.0156 | 20395.95 | 16802.44 | -3390.939 | 1796.756 | 1796.756
45.82 | 17241.998 | 20368.88 | 16788.18 | -3126.878 | 1790.35 | 1790.35
45.830002 | 17246.498 | 20341.88 | 16773.9 | -3095.38 | 1783.987 | 1783.987
45.84 | 16633.9336 | 20314.98 | 16759.64 | -3681.042 | 1777.669 | 1777.669
45.849998 | 16680.2227 | 20288.16 | 16745.37 | -3607.934 | 1771.394 | 1771.394
45.860001 | 17456.8457 | 20261.41 | 16731.09 | -2804.569 | 1765.161 | 1765.161
45.869999 | 17358.2441 | 20234.76 | 16716.82 | -2876.52 | 1758.971 | 1758.971
45.880001 | 16814.0254 | 20208.19 | 16702.55 | -3394.166 | 1752.822 | 1752.822
45.889999 | 16631.4199 | 20181.71 | 16688.27 | -3550.287 | 1746.716 | 1746.716
45.900002 | 16491.666 | 20155.29 | 16674 | -3663.627 | 1740.648 | 1740.648
45.91 | 16491.082 | 20128.98 | 16659.72 | -3637.896 | 1734.628 | 1734.628
45.919998 | 16441.3066 | 20102.74 | 16645.45 | -3661.433 | 1728.645 | 1728.645
45.93 | 16409.4883 | 20076.58 | 16631.17 | -3667.087 | 1722.703 | 1722.703
45.939999 | 16527.7012 | 20050.5 | 16616.89 | -3522.795 | 1716.802 | 1716.802
45.950001 | 16827.1621 | 20024.49 | 16602.61 | -3197.331 | 1710.94 | 1710.94
45.959999 | 17088.1816 | 19998.57 | 16588.34 | -2910.393 | 1705.118 | 1705.118
45.970001 | 16606.8086 | 19972.73 | 16574.06 | -3365.921 | 1699.336 | 1699.336
45.98 | 16366.8477 | 19946.97 | 16559.78 | -3580.119 | 1693.593 | 1693.593
45.990002 | 16399.6992 | 19921.27 | 16545.5 | -3521.572 | 1687.887 | 1687.887
46 | 16334.2705 | 19895.67 | 16531.22 | -3561.4 | 1682.224 | 1682.224
46.009998 | 16591.3477 | 19870.14 | 16516.95 | -3278.793 | 1676.597 | 1676.597
46.02 | 16475.1836 | 19844.68 | 16502.67 | -3369.498 | 1671.008 | 1671.008
46.029999 | 16575.2598 | 19819.3 | 16488.39 | -3244.043 | 1665.457 | 1665.457
46.040001 | 16849.9766 | 19793.99 | 16474.11 | -2944.018 | 1659.944 | 1659.944
46.049999 | 16450.334 | 19768.77 | 16459.83 | -3318.434 | 1654.468 | 1654.468
46.060001 | 16483.2754 | 19743.61 | 16445.55 | -3260.334 | 1649.029 | 1649.029
46.07 | 16059.4434 | 19718.53 | 16431.28 | -3659.085 | 1643.626 | 1643.626
46.080002 | 16739.2754 | 19693.52 | 16417 | -2954.24 | 1638.26 | 1638.26
46.09 | 16119.4092 | 19668.59 | 16402.72 | -3549.176 | 1632.931 | 1632.931
46.099998 | 16182.9814 | 19643.73 | 16388.45 | -3460.744 | 1627.638 | 1627.638
46.110001 | 16150.2051 | 19618.93 | 16374.17 | -3468.726 | 1622.381 | 1622.381
46.119999 | 15769.3672 | 19594.22 | 16359.9 | -3824.848 | 1617.159 | 1617.159
46.130001 | 16312.3057 | 19569.57 | 16345.62 | -3257.259 | 1611.972 | 1611.972
46.139999 | 15961.4912 | 19544.99 | 16331.35 | -3583.5 | 1606.82 | 1606.82
46.150002 | 15727.2617 | 19520.48 | 16317.07 | -3793.215 | 1601.701 | 1601.701
46.16 | 15716.7549 | 19496.05 | 16302.81 | -3779.293 | 1596.621 | 1596.621
46.169998 | 16219.1758 | 19471.68 | 16288.54 | -3252.509 | 1591.573 | 1591.573
46.18 | 16340.2275 | 19447.38 | 16274.27 | -3107.157 | 1586.559 | 1586.559
46.189999 | 16522.5762 | 19423.16 | 16260 | -2900.581 | 1581.579 | 1581.579
46.200001 | 16204.5811 | 19398.99 | 16245.73 | -3194.414 | 1576.632 | 1576.632
46.209999 | 15986.5781 | 19374.91 | 16231.47 | -3388.328 | 1571.719 | 1571.719
46.220001 | 16426.2012 | 19350.88 | 16217.2 | -2924.677 | 1566.839 | 1566.839
46.23 | 16195.709 | 19326.92 | 16202.94 | -3131.214 | 1561.992 | 1561.992
46.240002 | 15815.0811 | 19303.03 | 16188.67 | -3487.944 | 1557.175 | 1557.175
46.25 | 15800.1543 | 19279.21 | 16174.42 | -3479.054 | 1552.396 | 1552.396
46.259998 | 16012.4736 | 19255.45 | 16160.16 | -3242.98 | 1547.646 | 1547.646
46.27 | 15902.3594 | 19231.76 | 16145.9 | -3329.399 | 1542.929 | 1542.929
46.279999 | 15753.165 | 19208.13 | 16131.65 | -3454.968 | 1538.243 | 1538.243
46.290001 | 16092.3105 | 19184.57 | 16117.39 | -3092.258 | 1533.589 | 1533.589
46.299999 | 15554.4189 | 19161.07 | 16103.14 | -3606.655 | 1528.966 | 1528.966
46.310001 | 15435.9014 | 19137.64 | 16088.89 | -3701.736 | 1524.374 | 1524.374
46.32 | 15571.5176 | 19114.27 | 16074.64 | -3542.752 | 1519.813 | 1519.813
46.330002 | 15794.2744 | 19090.96 | 16060.39 | -3296.685 | 1515.283 | 1515.283
46.34 | 15710.7451 | 19067.72 | 16046.15 | -3356.977 | 1510.784 | 1510.784
46.349998 | 15724.5469 | 19044.54 | 16031.91 | -3319.998 | 1506.315 | 1506.315
46.360001 | 15846.4941 | 19021.42 | 16017.67 | -3174.929 | 1501.877 | 1501.877
46.369999 | 15461.5645 | 18998.37 | 16003.44 | -3536.806 | 1497.468 | 1497.468
46.380001 | 15231.7002 | 18975.37 | 15989.2 | -3743.674 | 1493.089 | 1493.089
46.389999 | 15596.5879 | 18952.45 | 15974.97 | -3355.857 | 1488.739 | 1488.739
46.400002 | 15777.8203 | 18929.57 | 15960.73 | -3151.746 | 1484.417 | 1484.417
46.41 | 15484.9795 | 18906.76 | 15946.51 | -3421.784 | 1480.128 | 1480.128
46.419998 | 15515.2822 | 18884.02 | 15932.28 | -3368.734 | 1475.866 | 1475.866
46.43 | 15460.3213 | 18861.32 | 15918.06 | -3401.003 | 1471.632 | 1471.632
46.439999 | 15257.2803 | 18838.7 | 15903.84 | -3581.416 | 1467.428 | 1467.428
46.450001 | 15571.3984 | 18816.12 | 15889.62 | -3244.725 | 1463.252 | 1463.252
46.459999 | 15792.0566 | 18793.62 | 15875.41 | -3001.558 | 1459.103 | 1459.103
46.470001 | 15719.793 | 18771.16 | 15861.19 | -3051.368 | 1454.984 | 1454.984
46.48 | 15436.1934 | 18748.77 | 15846.99 | -3312.575 | 1450.891 | 1450.891
46.490002 | 15184.8076 | 18726.43 | 15832.78 | -3541.62 | 1446.825 | 1446.825
46.5 | 15374.9814 | 18704.16 | 15818.58 | -3329.176 | 1442.79 | 1442.79
46.509998 | 15575.1455 | 18681.94 | 15804.38 | -3106.795 | 1438.78 | 1438.78
46.52 | 15247.9609 | 18659.78 | 15790.18 | -3411.815 | 1434.798 | 1434.798
46.529999 | 15568.4072 | 18637.67 | 15775.99 | -3069.266 | 1430.842 | 1430.842
46.540001 | 15328.2666 | 18615.62 | 15761.79 | -3287.356 | 1426.914 | 1426.914
46.549999 | 15316.667 | 18593.63 | 15747.61 | -3276.967 | 1423.012 | 1423.012
46.560001 | 15467.8438 | 18571.7 | 15733.42 | -3103.853 | 1419.136 | 1419.136
46.57 | 15538.5967 | 18549.82 | 15719.25 | -3011.223 | 1415.287 | 1415.287
46.580002 | 15136.5977 | 18527.99 | 15705.07 | -3391.394 | 1411.463 | 1411.463
46.59 | 14910.3447 | 18506.23 | 15690.9 | -3595.884 | 1407.667 | 1407.667
46.599998 | 15090.2822 | 18484.52 | 15676.73 | -3394.237 | 1403.895 | 1403.895
46.610001 | 15171.292 | 18462.86 | 15662.56 | -3291.566 | 1400.15 | 1400.15
46.619999 | 14953.3994 | 18441.26 | 15648.4 | -3487.859 | 1396.429 | 1396.429
46.630001 | 14680.7266 | 18419.71 | 15634.24 | -3738.981 | 1392.735 | 1392.735
46.639999 | 14808.8711 | 18398.22 | 15620.09 | -3589.346 | 1389.065 | 1389.065
46.650002 | 15242.9014 | 18376.77 | 15605.93 | -3133.868 | 1385.418 | 1385.418
46.66 | 15542.6846 | 18355.39 | 15591.79 | -2812.705 | 1381.8 | 1381.8
46.669998 | 15329.8359 | 18334.06 | 15577.65 | -3004.224 | 1378.205 | 1378.205
46.68 | 15174.9668 | 18312.78 | 15563.51 | -3137.81 | 1374.634 | 1374.634
46.689999 | 15237.4531 | 18291.55 | 15549.38 | -3054.099 | 1371.088 | 1371.088
46.700001 | 15045.2109 | 18270.37 | 15535.24 | -3225.164 | 1367.566 | 1367.566
46.709999 | 15009.7793 | 18249.26 | 15521.12 | -3239.478 | 1364.068 | 1364.068
46.720001 | 15031.8662 | 18228.18 | 15507 | -3196.318 | 1360.594 | 1360.594
46.73 | 15056.8457 | 18207.17 | 15492.88 | -3150.324 | 1357.145 | 1357.145
46.740002 | 14737.29 | 18186.2 | 15478.77 | -3448.909 | 1353.717 | 1353.717
46.75 | 14990.4854 | 18165.29 | 15464.66 | -3174.806 | 1350.315 | 1350.315
46.759998 | 15164.6621 | 18144.43 | 15450.56 | -2979.77 | 1346.936 | 1346.936
46.77 | 15065.667 | 18123.62 | 15436.46 | -3057.952 | 1343.58 | 1343.58
46.779999 | 15300.2129 | 18102.86 | 15422.37 | -2802.647 | 1340.247 | 1340.247
46.790001 | 14895.7031 | 18082.15 | 15408.27 | -3186.445 | 1336.937 | 1336.937
46.799999 | 14928.9766 | 18061.49 | 15394.19 | -3132.515 | 1333.65 | 1333.65
46.810001 | 15057.8418 | 18040.88 | 15380.11 | -2983.039 | 1330.385 | 1330.385
46.82 | 14957.8184 | 18020.32 | 15366.04 | -3062.505 | 1327.143 | 1327.143
46.830002 | 14716.96 | 17999.81 | 15351.97 | -3282.852 | 1323.923 | 1323.923
46.84 | 14793.1328 | 17979.36 | 15337.9 | -3186.224 | 1320.726 | 1320.726
46.849998 | 15210.9727 | 17958.95 | 15323.85 | -2747.978 | 1317.551 | 1317.551
46.860001 | 15125.457 | 17938.59 | 15309.79 | -2813.129 | 1314.399 | 1314.399
46.869999 | 15085.7051 | 17918.28 | 15295.74 | -2832.573 | 1311.267 | 1311.267
46.880001 | 14882.2598 | 17898.01 | 15281.7 | -3015.754 | 1308.158 | 1308.158
46.889999 | 14503.5107 | 17877.8 | 15267.66 | -3374.292 | 1305.071 | 1305.071
46.900002 | 14536.7588 | 17857.63 | 15253.63 | -3320.873 | 1302.003 | 1302.003
46.91 | 14927.3184 | 17837.52 | 15239.6 | -2910.202 | 1298.96 | 1298.96
46.919998 | 15027.6895 | 17817.46 | 15225.58 | -2789.766 | 1295.937 | 1295.937
46.93 | 14802.3525 | 17797.43 | 15211.56 | -2995.08 | 1292.935 | 1292.935
46.939999 | 14729.4854 | 17777.46 | 15197.55 | -3047.976 | 1289.954 | 1289.954
46.950001 | 14655.8281 | 17757.53 | 15183.55 | -3101.705 | 1286.993 | 1286.993
46.959999 | 14734.4678 | 17737.66 | 15169.55 | -3003.191 | 1284.054 | 1284.054
46.970001 | 15086.9111 | 17717.83 | 15155.55 | -2630.915 | 1281.135 | 1281.135
46.98 | 14940.3643 | 17698.04 | 15141.57 | -2757.681 | 1278.238 | 1278.238
46.990002 | 14480.8066 | 17678.3 | 15127.59 | -3197.497 | 1275.359 | 1275.359
47 | 14311.5869 | 17658.62 | 15113.61 | -3347.033 | 1272.503 | 1272.503
47.009998 | 14865.7266 | 17638.98 | 15099.65 | -2773.253 | 1269.667 | 1269.667
47.02 | 14687.5215 | 17619.38 | 15085.68 | -2931.859 | 1266.85 | 1266.85
47.029999 | 14414.8301 | 17599.83 | 15071.73 | -3185.002 | 1264.053 | 1264.053
47.040001 | 14437.415 | 17580.33 | 15057.77 | -3142.911 | 1261.277 | 1261.277
47.049999 | 14494.9922 | 17560.87 | 15043.83 | -3065.878 | 1258.52 | 1258.52
47.060001 | 14713.1123 | 17541.46 | 15029.89 | -2828.344 | 1255.783 | 1255.783
47.07 | 14223.8369 | 17522.09 | 15015.96 | -3298.254 | 1253.065 | 1253.065
47.080002 | 14494.1035 | 17502.77 | 15002.03 | -3008.663 | 1250.367 | 1250.367
47.09 | 14912.1396 | 17483.49 | 14988.12 | -2571.355 | 1247.689 | 1247.689
47.099998 | 14821.0674 | 17464.27 | 14974.21 | -2643.199 | 1245.029 | 1245.029
47.110001 | 14527.9639 | 17445.08 | 14960.3 | -2917.114 | 1242.389 | 1242.389
47.119999 | 14121.457 | 17425.94 | 14946.4 | -3304.483 | 1239.768 | 1239.768
47.130001 | 14385.8994 | 17406.84 | 14932.51 | -3020.942 | 1237.166 | 1237.166
47.139999 | 14273.0742 | 17387.79 | 14918.63 | -3114.719 | 1234.583 | 1234.583
47.150002 | 14530.1621 | 17368.78 | 14904.75 | -2838.618 | 1232.017 | 1232.017
47.16 | 14845.0098 | 17349.82 | 14890.88 | -2504.813 | 1229.473 | 1229.473
47.169998 | 15108.6611 | 17330.91 | 14877.02 | -2222.247 | 1226.946 | 1226.946
47.18 | 14817.04 | 17312.03 | 14863.16 | -2494.991 | 1224.437 | 1224.437
47.189999 | 14610.2783 | 17293.2 | 14849.31 | -2682.924 | 1221.947 | 1221.947
47.200001 | 14148.1348 | 17274.41 | 14835.46 | -3126.278 | 1219.475 | 1219.475
47.209999 | 14039.9131 | 17255.67 | 14821.63 | -3215.761 | 1217.022 | 1217.022
47.220001 | 14716.2178 | 17236.97 | 14807.8 | -2520.754 | 1214.586 | 1214.586
47.23 | 14596.7295 | 17218.32 | 14793.98 | -2621.589 | 1212.169 | 1212.169
47.240002 | 13968.2305 | 17199.7 | 14780.16 | -3231.471 | 1209.769 | 1209.769
47.25 | 13937.4219 | 17181.14 | 14766.36 | -3243.716 | 1207.388 | 1207.388
47.259998 | 14442.6768 | 17162.61 | 14752.57 | -2719.938 | 1205.024 | 1205.024
47.27 | 14320.6924 | 17144.13 | 14738.77 | -2823.437 | 1202.678 | 1202.678
47.279999 | 14061.1338 | 17125.69 | 14724.99 | -3064.557 | 1200.35 | 1200.35
47.290001 | 13772.3037 | 17107.29 | 14711.21 | -3334.987 | 1198.039 | 1198.039
47.299999 | 13756.5693 | 17088.94 | 14697.45 | -3332.369 | 1195.745 | 1195.745
47.310001 | 13654.1055 | 17070.62 | 14683.69 | -3416.518 | 1193.469 | 1193.469
47.32 | 13753.2412 | 17052.35 | 14669.94 | -3299.114 | 1191.209 | 1191.209
47.330002 | 13840.9844 | 17034.12 | 14656.19 | -3193.14 | 1188.967 | 1188.967
47.34 | 14013.3535 | 17015.94 | 14642.46 | -3002.588 | 1186.743 | 1186.743
47.349998 | 13773.6807 | 16997.8 | 14628.73 | -3224.12 | 1184.535 | 1184.535
47.360001 | 13608.249 | 16979.7 | 14615.01 | -3371.447 | 1182.344 | 1182.344
47.369999 | 13769.4004 | 16961.64 | 14601.3 | -3192.238 | 1180.17 | 1180.17
47.380001 | 13680.6807 | 16943.62 | 14587.59 | -3262.938 | 1178.013 | 1178.013
47.389999 | 13762.7695 | 16925.64 | 14573.9 | -3162.875 | 1175.872 | 1175.872
47.400002 | 13575.5771 | 16907.7 | 14560.21 | -3332.127 | 1173.747 | 1173.747
47.41 | 13579.5186 | 16889.82 | 14546.53 | -3310.297 | 1171.641 | 1171.641
47.419998 | 14379.6221 | 16871.97 | 14532.87 | -2492.344 | 1169.55 | 1169.55
47.43 | 14409.668 | 16854.15 | 14519.2 | -2444.484 | 1167.475 | 1167.475
47.439999 | 14083.5166 | 16836.38 | 14505.55 | -2752.867 | 1165.417 | 1165.417
47.450001 | 14254.9209 | 16818.65 | 14491.9 | -2563.731 | 1163.374 | 1163.374
47.459999 | 14268.6387 | 16800.97 | 14478.27 | -2532.329 | 1161.348 | 1161.348
47.470001 | 13892.292 | 16783.32 | 14464.64 | -2891.026 | 1159.338 | 1159.338
47.48 | 14083.6963 | 16765.71 | 14451.02 | -2682.017 | 1157.344 | 1157.344
47.490002 | 14116.667 | 16748.14 | 14437.41 | -2631.477 | 1155.365 | 1155.365
47.5 | 13911.6689 | 16730.62 | 14423.82 | -2818.954 | 1153.404 | 1153.404
47.509998 | 14110.0957 | 16713.14 | 14410.23 | -2603.046 | 1151.457 | 1151.457
47.52 | 13849.3271 | 16695.7 | 14396.64 | -2846.368 | 1149.527 | 1149.527
47.529999 | 13786.4268 | 16678.29 | 14383.07 | -2891.866 | 1147.612 | 1147.612
47.540001 | 14133.5244 | 16660.93 | 14369.5 | -2527.403 | 1145.712 | 1145.712
47.549999 | 14562.374 | 16643.61 | 14355.95 | -2081.232 | 1143.828 | 1143.828
47.560001 | 14594.8184 | 16626.32 | 14342.4 | -2031.502 | 1141.96 | 1141.96
47.57 | 14184.1855 | 16609.08 | 14328.87 | -2424.893 | 1140.106 | 1140.106
47.580002 | 13914.168 | 16591.87 | 14315.34 | -2677.704 | 1138.268 | 1138.268
47.59 | 14210.1992 | 16574.71 | 14301.82 | -2364.513 | 1136.445 | 1136.445
47.599998 | 14330.9062 | 16557.59 | 14288.32 | -2226.684 | 1134.637 | 1134.637
47.610001 | 13841.3516 | 16540.5 | 14274.81 | -2699.151 | 1132.845 | 1132.845
47.619999 | 13592.7969 | 16523.46 | 14261.33 | -2930.664 | 1131.067 | 1131.067
47.630001 | 13769.3369 | 16506.45 | 14247.84 | -2737.117 | 1129.305 | 1129.305
47.639999 | 13611.9707 | 16489.49 | 14234.38 | -2877.52 | 1127.557 | 1127.557
47.650002 | 13894.0322 | 16472.56 | 14220.91 | -2578.527 | 1125.823 | 1125.823
47.66 | 13963.3242 | 16455.68 | 14207.46 | -2492.352 | 1124.106 | 1124.106
47.669998 | 13779.1318 | 16438.83 | 14194.03 | -2659.699 | 1122.402 | 1122.402
47.68 | 13757.207 | 16422.02 | 14180.59 | -2664.813 | 1120.714 | 1120.714
47.689999 | 13563.9268 | 16405.25 | 14167.17 | -2841.325 | 1119.039 | 1119.039
47.700001 | 13382.2607 | 16388.52 | 14153.76 | -3006.258 | 1117.379 | 1117.379
47.709999 | 13286.457 | 16371.83 | 14140.36 | -3085.373 | 1115.734 | 1115.734
47.720001 | 13748.9697 | 16355.17 | 14126.97 | -2606.204 | 1114.103 | 1114.103
47.73 | 13710.1992 | 16338.56 | 14113.59 | -2628.363 | 1112.487 | 1112.487
47.740002 | 13455.0967 | 16321.98 | 14100.22 | -2866.886 | 1110.883 | 1110.883
47.75 | 13760.4678 | 16305.45 | 14086.86 | -2544.983 | 1109.296 | 1109.296
47.759998 | 14195.9482 | 16288.96 | 14073.51 | -2093.007 | 1107.722 | 1107.722
47.77 | 13843.6338 | 16272.49 | 14060.17 | -2428.859 | 1106.162 | 1106.162
47.779999 | 13682.1309 | 16256.07 | 14046.84 | -2573.943 | 1104.616 | 1104.616
47.790001 | 13959.3037 | 16239.69 | 14033.52 | -2280.385 | 1103.084 | 1103.084
47.799999 | 13901.3643 | 16223.35 | 14020.22 | -2321.983 | 1101.566 | 1101.566
47.810001 | 13612.582 | 16207.04 | 14006.92 | -2594.457 | 1100.062 | 1100.062
47.82 | 13395.8154 | 16190.77 | 13993.63 | -2794.957 | 1098.571 | 1098.571
47.830002 | 13601.3818 | 16174.54 | 13980.35 | -2573.158 | 1097.094 | 1097.094
47.84 | 13755.3682 | 16158.35 | 13967.09 | -2402.983 | 1095.631 | 1095.631
47.849998 | 13618.7969 | 16142.2 | 13953.84 | -2523.403 | 1094.181 | 1094.181
47.860001 | 14074.0557 | 16126.08 | 13940.59 | -2052.025 | 1092.745 | 1092.745
47.869999 | 13811.0332 | 16110.01 | 13927.36 | -2298.972 | 1091.323 | 1091.323
47.880001 | 13459.6562 | 16093.96 | 13914.14 | -2634.307 | 1089.914 | 1089.914
47.889999 | 13613.5195 | 16077.96 | 13900.93 | -2464.444 | 1088.518 | 1088.518
47.900002 | 14017.5986 | 16061.99 | 13887.72 | -2044.396 | 1087.135 | 1087.135
47.91 | 14118.6484 | 16046.07 | 13874.54 | -1927.423 | 1085.767 | 1085.767
47.919998 | 13659.2461 | 16030.19 | 13861.36 | -2370.939 | 1084.411 | 1084.411
47.93 | 13518.5947 | 16014.33 | 13848.19 | -2495.737 | 1083.068 | 1083.068
47.939999 | 13881.6953 | 15998.52 | 13835.04 | -2116.824 | 1081.739 | 1081.739
47.950001 | 13851.4619 | 15982.74 | 13821.9 | -2131.278 | 1080.422 | 1080.422
47.959999 | 13397.332 | 15967 | 13808.77 | -2569.671 | 1079.119 | 1079.119
47.970001 | 13112.9082 | 15951.3 | 13795.64 | -2838.391 | 1077.828 | 1077.828
47.98 | 13524.2822 | 15935.64 | 13782.54 | -2411.354 | 1076.55 | 1076.55
47.990002 | 13517.1523 | 15920 | 13769.43 | -2402.852 | 1075.285 | 1075.285
48 | 13401.8906 | 15904.42 | 13756.35 | -2502.528 | 1074.033 | 1074.033
48.009998 | 13201.2891 | 15888.87 | 13743.28 | -2687.579 | 1072.794 | 1072.794
48.02 | 13691.3359 | 15873.35 | 13730.21 | -2182.013 | 1071.567 | 1071.567
48.029999 | 13777.6875 | 15857.87 | 13717.17 | -2080.184 | 1070.353 | 1070.353
48.040001 | 13216.3271 | 15842.43 | 13704.12 | -2626.1 | 1069.152 | 1069.152
48.049999 | 12996.6963 | 15827.02 | 13691.1 | -2830.328 | 1067.963 | 1067.963
48.060001 | 13323.5635 | 15811.65 | 13678.08 | -2488.09 | 1066.786 | 1066.786
48.07 | 13524.0049 | 15796.32 | 13665.08 | -2272.318 | 1065.622 | 1065.622
48.080002 | 13619.5908 | 15781.03 | 13652.09 | -2161.435 | 1064.47 | 1064.47
48.09 | 13563.8027 | 15765.77 | 13639.11 | -2201.968 | 1063.331 | 1063.331
48.099998 | 13556.9473 | 15750.55 | 13626.14 | -2193.604 | 1062.203 | 1062.203
48.110001 | 13745.7402 | 15735.36 | 13613.19 | -1989.622 | 1061.088 | 1061.088
48.119999 | 13755.5938 | 15720.22 | 13600.25 | -1964.623 | 1059.985 | 1059.985
48.130001 | 13805.4316 | 15705.1 | 13587.31 | -1899.67 | 1058.894 | 1058.894
48.139999 | 13740.5146 | 15690.03 | 13574.4 | -1949.514 | 1057.816 | 1057.816
48.150002 | 13628.1641 | 15674.98 | 13561.49 | -2046.821 | 1056.748 | 1056.748
48.16 | 13926.2334 | 15659.99 | 13548.6 | -1733.752 | 1055.694 | 1055.694
48.169998 | 13632.6143 | 15645.02 | 13535.72 | -2012.407 | 1054.651 | 1054.651
48.18 | 13606.625 | 15630.09 | 13522.85 | -2023.463 | 1053.62 | 1053.62
48.189999 | 13023.8809 | 15615.19 | 13509.99 | -2591.314 | 1052.6 | 1052.6
48.200001 | 13430.2891 | 15600.33 | 13497.15 | -2170.045 | 1051.593 | 1051.593
48.209999 | 13665.5225 | 15585.51 | 13484.32 | -1919.991 | 1050.597 | 1050.597
48.220001 | 13849.79 | 15570.72 | 13471.5 | -1720.935 | 1049.612 | 1049.612
48.23 | 13656.6582 | 15555.98 | 13458.7 | -1899.318 | 1048.639 | 1048.639
48.240002 | 13539.7031 | 15541.26 | 13445.9 | -2001.555 | 1047.678 | 1047.678
48.25 | 13607.2842 | 15526.58 | 13433.13 | -1919.298 | 1046.728 | 1046.728
48.259998 | 13453.7227 | 15511.94 | 13420.36 | -2058.219 | 1045.79 | 1045.79
48.27 | 13498.8086 | 15497.33 | 13407.61 | -1998.524 | 1044.863 | 1044.863
48.279999 | 13687.6465 | 15482.76 | 13394.87 | -1795.115 | 1043.947 | 1043.947
48.290001 | 13677.167 | 15468.22 | 13382.14 | -1791.057 | 1043.043 | 1043.043
48.299999 | 13571.084 | 15453.73 | 13369.43 | -1882.641 | 1042.149 | 1042.149
48.310001 | 13352.1787 | 15439.26 | 13356.72 | -2087.079 | 1041.267 | 1041.267
48.32 | 13321.9639 | 15424.83 | 13344.04 | -2102.865 | 1040.396 | 1040.396
48.330002 | 13352.2383 | 15410.43 | 13331.36 | -2058.194 | 1039.536 | 1039.536
48.34 | 13365.1367 | 15396.08 | 13318.7 | -2030.939 | 1038.687 | 1038.687
48.349998 | 13264.6992 | 15381.75 | 13306.06 | -2117.055 | 1037.848 | 1037.848
48.360001 | 13153.3721 | 15367.46 | 13293.42 | -2214.09 | 1037.021 | 1037.021
48.369999 | 12990.8271 | 15353.21 | 13280.8 | -2362.385 | 1036.205 | 1036.205
48.380001 | 13188.8584 | 15338.99 | 13268.19 | -2150.132 | 1035.399 | 1035.399
48.389999 | 13092.6328 | 15324.81 | 13255.6 | -2232.177 | 1034.604 | 1034.604
48.400002 | 12929.7334 | 15310.66 | 13243.02 | -2380.924 | 1033.82 | 1033.82
48.41 | 12960.8633 | 15296.55 | 13230.45 | -2335.684 | 1033.047 | 1033.047
48.419998 | 13265.5381 | 15282.47 | 13217.9 | -2016.933 | 1032.283 | 1032.283
48.43 | 13272.5762 | 15268.43 | 13205.36 | -1995.849 | 1031.531 | 1031.531
48.439999 | 13453.9385 | 15254.42 | 13192.84 | -1800.479 | 1030.789 | 1030.789
48.450001 | 13216.9551 | 15240.44 | 13180.33 | -2023.486 | 1030.057 | 1030.057
48.459999 | 13176.9336 | 15226.5 | 13167.83 | -2049.57 | 1029.336 | 1029.336
48.470001 | 13021.873 | 15212.6 | 13155.35 | -2190.723 | 1028.625 | 1028.625
48.48 | 12996.7764 | 15198.73 | 13142.88 | -2201.95 | 1027.924 | 1027.924
48.490002 | 13141.0332 | 15184.89 | 13130.42 | -2043.854 | 1027.233 | 1027.233
48.5 | 13356.1719 | 15171.09 | 13117.98 | -1814.917 | 1026.553 | 1026.553
48.509998 | 13534.0859 | 15157.32 | 13105.56 | -1623.238 | 1025.883 | 1025.883
48.52 | 13312.124 | 15143.59 | 13093.14 | -1831.464 | 1025.222 | 1025.222
48.529999 | 13109.4531 | 15129.89 | 13080.75 | -2020.438 | 1024.572 | 1024.572
48.540001 | 12820.8975 | 15116.22 | 13068.36 | -2295.326 | 1023.932 | 1023.932
48.549999 | 12885.2754 | 15102.59 | 13055.99 | -2217.32 | 1023.301 | 1023.301
48.560001 | 12983.4199 | 15089 | 13043.64 | -2105.576 | 1022.68 | 1022.68
48.57 | 13293.4629 | 15075.43 | 13031.3 | -1781.972 | 1022.069 | 1022.069
48.580002 | 13366.667 | 15061.9 | 13018.97 | -1695.236 | 1021.468 | 1021.468
48.59 | 13186.8984 | 15048.41 | 13006.66 | -1861.512 | 1020.876 | 1020.876
48.599998 | 13154.9717 | 15034.95 | 12994.36 | -1879.98 | 1020.294 | 1020.294
48.610001 | 13118.4541 | 15021.52 | 12982.08 | -1903.066 | 1019.721 | 1019.721
48.619999 | 13354.0449 | 15008.13 | 12969.81 | -1654.084 | 1019.158 | 1019.158
48.630001 | 13410.0312 | 14994.77 | 12957.56 | -1584.735 | 1018.604 | 1018.604
48.639999 | 13196.1924 | 14981.44 | 12945.32 | -1785.249 | 1018.06 | 1018.06
48.650002 | 12982.6982 | 14968.14 | 12933.09 | -1985.446 | 1017.525 | 1017.525
48.66 | 13087.2617 | 14954.89 | 12920.89 | -1867.625 | 1016.999 | 1016.999
48.669998 | 13005.9795 | 14941.66 | 12908.7 | -1935.683 | 1016.482 | 1016.482
48.68 | 13371.3936 | 14928.47 | 12896.52 | -1557.073 | 1015.975 | 1015.975
48.689999 | 13468.3994 | 14915.31 | 12884.35 | -1446.908 | 1015.477 | 1015.477
48.700001 | 13249.0254 | 14902.18 | 12872.2 | -1653.152 | 1014.987 | 1014.987
48.709999 | 13310.2773 | 14889.09 | 12860.07 | -1578.809 | 1014.507 | 1014.507
48.720001 | 13361.418 | 14876.02 | 12847.95 | -1514.605 | 1014.035 | 1014.035
48.73 | 13504.8076 | 14863 | 12835.85 | -1358.188 | 1013.573 | 1013.573
48.740002 | 13357.6377 | 14850 | 12823.76 | -1492.36 | 1013.119 | 1013.119
48.75 | 13282.0664 | 14837.04 | 12811.69 | -1554.971 | 1012.674 | 1012.674
48.759998 | 13032.2373 | 14824.11 | 12799.63 | -1791.872 | 1012.237 | 1012.237
48.77 | 13228.8867 | 14811.21 | 12787.59 | -1582.324 | 1011.81 | 1011.81
48.779999 | 13286.9004 | 14798.35 | 12775.57 | -1511.446 | 1011.391 | 1011.391
48.790001 | 13054.2852 | 14785.51 | 12763.55 | -1731.228 | 1010.98 | 1010.98
48.799999 | 12821.6631 | 14772.71 | 12751.56 | -1951.052 | 1010.578 | 1010.578
48.810001 | 12918.7256 | 14759.95 | 12739.58 | -1841.22 | 1010.184 | 1010.184
48.82 | 13402.1924 | 14747.21 | 12727.61 | -1345.019 | 1009.799 | 1009.799
48.830002 | 13401.0869 | 14734.51 | 12715.66 | -1333.42 | 1009.422 | 1009.422
48.84 | 13106.0225 | 14721.84 | 12703.73 | -1615.816 | 1009.053 | 1009.053
48.849998 | 12942.1865 | 14709.2 | 12691.82 | -1767.015 | 1008.692 | 1008.692
48.860001 | 12949.1914 | 14696.59 | 12679.91 | -1747.4 | 1008.339 | 1008.339
48.869999 | 12802.3496 | 14684.02 | 12668.03 | -1881.67 | 1007.995 | 1007.995
48.880001 | 12621.9648 | 14671.47 | 12656.16 | -2049.51 | 1007.659 | 1007.659
48.889999 | 13102.3848 | 14658.97 | 12644.31 | -1556.582 | 1007.33 | 1007.33
48.900002 | 13165.7266 | 14646.48 | 12632.47 | -1480.757 | 1007.009 | 1007.009
48.91 | 12914.9717 | 14634.04 | 12620.65 | -1719.068 | 1006.697 | 1006.697
48.919998 | 12843.5283 | 14621.63 | 12608.84 | -1778.098 | 1006.392 | 1006.392
48.93 | 12835.2012 | 14609.24 | 12597.05 | -1774.039 | 1006.095 | 1006.095
48.939999 | 12852.7139 | 14596.89 | 12585.28 | -1744.175 | 1005.805 | 1005.805
48.950001 | 12761.5117 | 14584.57 | 12573.52 | -1823.054 | 1005.523 | 1005.523
48.959999 | 12855.8682 | 14572.28 | 12561.78 | -1716.41 | 1005.249 | 1005.249
48.970001 | 13078.5332 | 14560.02 | 12550.05 | -1481.484 | 1004.982 | 1004.982
48.98 | 13146.21 | 14547.79 | 12538.35 | -1401.582 | 1004.723 | 1004.723
48.990002 | 13014.915 | 14535.59 | 12526.65 | -1520.678 | 1004.471 | 1004.471
49 | 12872.166 | 14523.43 | 12514.98 | -1651.266 | 1004.227 | 1004.227
49.009998 | 12681.127 | 14511.3 | 12503.32 | -1830.173 | 1003.989 | 1003.989
49.02 | 12947.7207 | 14499.2 | 12491.68 | -1551.475 | 1003.76 | 1003.76
49.029999 | 12669.8535 | 14487.13 | 12480.05 | -1817.272 | 1003.537 | 1003.537
49.040001 | 12750.4854 | 14475.08 | 12468.44 | -1724.597 | 1003.322 | 1003.322
49.049999 | 12744.3379 | 14463.07 | 12456.85 | -1718.737 | 1003.113 | 1003.113
49.060001 | 13044.7041 | 14451.09 | 12445.27 | -1406.39 | 1002.912 | 1002.912
49.07 | 13026.6719 | 14439.15 | 12433.71 | -1412.475 | 1002.718 | 1002.718
49.080002 | 13061.8809 | 14427.23 | 12422.17 | -1365.346 | 1002.531 | 1002.531
49.09 | 12949.4023 | 14415.34 | 12410.64 | -1465.94 | 1002.35 | 1002.35
49.099998 | 12647.0742 | 14403.49 | 12399.14 | -1756.414 | 1002.176 | 1002.176
49.110001 | 12687.6348 | 14391.66 | 12387.64 | -1704.025 | 1002.01 | 1002.01
49.119999 | 12915.8379 | 14379.87 | 12376.17 | -1464.029 | 1001.85 | 1001.85
49.130001 | 12746.1914 | 14368.1 | 12364.71 | -1621.908 | 1001.697 | 1001.697
49.139999 | 12802.0068 | 14356.37 | 12353.27 | -1554.361 | 1001.55 | 1001.55
49.150002 | 12917.8057 | 14344.66 | 12341.84 | -1426.854 | 1001.411 | 1001.411
49.16 | 12795.8584 | 14332.99 | 12330.43 | -1537.13 | 1001.278 | 1001.278
49.169998 | 12851.3447 | 14321.35 | 12319.05 | -1470.003 | 1001.151 | 1001.151
49.18 | 12952.9482 | 14309.73 | 12307.67 | -1356.784 | 1001.031 | 1001.031
49.189999 | 12557.668 | 14298.15 | 12296.32 | -1740.482 | 1000.917 | 1000.917
49.200001 | 12582.9453 | 14286.59 | 12284.97 | -1703.65 | 1000.81 | 1000.81
49.209999 | 12961.5771 | 14275.07 | 12273.66 | -1313.497 | 1000.709 | 1000.709
49.220001 | 12745.0107 | 14263.58 | 12262.35 | -1518.569 | 1000.615 | 1000.615
49.23 | 12837.0156 | 14252.12 | 12251.06 | -1415.102 | 1000.527 | 1000.527
49.240002 | 12629.2637 | 14240.68 | 12239.79 | -1611.419 | 1000.445 | 1000.445
49.25 | 12585.7021 | 14229.28 | 12228.54 | -1643.58 | 1000.37 | 1000.37
49.259998 | 12631.4268 | 14217.91 | 12217.31 | -1586.485 | 1000.301 | 1000.301
49.27 | 12553.7461 | 14206.57 | 12206.09 | -1652.821 | 1000.238 | 1000.238
49.279999 | 12769.7119 | 14195.25 | 12194.89 | -1425.543 | 1000.181 | 1000.181
49.290001 | 12868.8076 | 14183.97 | 12183.71 | -1315.162 | 1000.13 | 1000.13
49.299999 | 13232.0449 | 14172.72 | 12172.55 | -940.6734 | 1000.085 | 1000.085
49.310001 | 13162.2422 | 14161.49 | 12161.4 | -999.2509 | 1000.047 | 1000.047
49.32 | 13074.9873 | 14150.3 | 12150.27 | -1075.313 | 1000.014 | 1000.014
49.330002 | 12947.957 | 14139.13 | 12139.16 | -1191.177 | 999.9876 | 999.9876
49.34 | 12870.8779 | 14128 | 12128.07 | -1257.124 | 999.9669 | 999.9669
49.349998 | 12733.5889 | 14116.9 | 12117 | -1383.311 | 999.9521 | 999.9521
49.360001 | 13140.3623 | 14105.82 | 12105.94 | -965.46 | 999.9436 | 999.9436
49.369999 | 13347.7061 | 14094.78 | 12094.9 | -747.0735 | 999.9407 | 999.9407
49.380001 | 13142.7021 | 14083.76 | 12083.87 | -941.0604 | 999.9439 | 999.9439
49.389999 | 12923.7002 | 14072.78 | 12072.87 | -1149.079 | 999.9527 | 999.9527
49.400002 | 12968.1592 | 14061.82 | 12061.89 | -1093.661 | 999.9675 | 999.9675
49.41 | 13297.8545 | 14050.9 | 12050.92 | -753.0422 | 999.9882 | 999.9882
49.419998 | 13245 | 14040 | 12039.97 | -795.0025 | 1000.014 | 1000.014
49.43 | 12962.4629 | 14029.13 | 12029.04 | -1066.671 | 1000.047 | 1000.047
49.439999 | 12685.2715 | 14018.3 | 12018.13 | -1333.027 | 1000.085 | 1000.085
49.450001 | 12938.2412 | 14007.49 | 12007.23 | -1069.249 | 1000.129 | 1000.129
49.459999 | 12815.2031 | 13996.71 | 11996.36 | -1181.512 | 1000.178 | 1000.178
49.470001 | 12554.2998 | 13985.97 | 11985.5 | -1431.666 | 1000.234 | 1000.234
49.48 | 12485.498 | 13975.25 | 11974.66 | -1489.751 | 1000.294 | 1000.294
49.490002 | 12662.0615 | 13964.56 | 11963.84 | -1302.498 | 1000.361 | 1000.361
49.5 | 12644.9492 | 13953.9 | 11953.04 | -1308.955 | 1000.434 | 1000.434
49.509998 | 12487.4639 | 13943.28 | 11942.25 | -1455.815 | 1000.512 | 1000.512
49.52 | 12429.3721 | 13932.68 | 11931.49 | -1503.307 | 1000.596 | 1000.596
49.529999 | 12529.415 | 13922.11 | 11920.74 | -1392.697 | 1000.685 | 1000.685
49.540001 | 12486.8887 | 13911.57 | 11910.01 | -1424.684 | 1000.781 | 1000.781
49.549999 | 12672.9385 | 13901.07 | 11899.3 | -1228.128 | 1000.882 | 1000.882
49.560001 | 12958.2949 | 13890.59 | 11888.61 | -932.2922 | 1000.989 | 1000.989
49.57 | 12880.3057 | 13880.14 | 11877.94 | -999.8346 | 1001.101 | 1001.101
49.580002 | 12733.2617 | 13869.72 | 11867.28 | -1136.46 | 1001.22 | 1001.22
49.59 | 12736.6641 | 13859.34 | 11856.65 | -1122.672 | 1001.343 | 1001.343
49.599998 | 12811.0547 | 13848.98 | 11846.04 | -1037.926 | 1001.473 | 1001.473
49.610001 | 12839.4336 | 13838.65 | 11835.43 | -999.218 | 1001.608 | 1001.608
49.619999 | 12622.2441 | 13828.36 | 11824.86 | -1206.113 | 1001.749 | 1001.749
49.630001 | 12371.1504 | 13818.09 | 11814.3 | -1446.939 | 1001.896 | 1001.896
49.639999 | 12624.7363 | 13807.86 | 11803.76 | -1183.12 | 1002.049 | 1002.049
49.650002 | 12601.8379 | 13797.65 | 11793.23 | -1195.811 | 1002.208 | 1002.208
49.66 | 12659.3379 | 13787.48 | 11782.73 | -1128.139 | 1002.372 | 1002.372
49.669998 | 12754.6221 | 13777.34 | 11772.25 | -1022.713 | 1002.542 | 1002.542
49.68 | 13132.7744 | 13767.22 | 11761.79 | -634.4468 | 1002.718 | 1002.718
49.689999 | 12854.668 | 13757.14 | 11751.34 | -902.4727 | 1002.9 | 1002.9
49.700001 | 12736.3223 | 13747.09 | 11740.91 | -1010.766 | 1003.088 | 1003.088
49.709999 | 12574.5938 | 13737.07 | 11730.51 | -1162.476 | 1003.281 | 1003.281
49.720001 | 12375.3799 | 13727.08 | 11720.12 | -1351.7 | 1003.481 | 1003.481
49.73 | 12500.1074 | 13717.12 | 11709.75 | -1217.016 | 1003.686 | 1003.686
49.740002 | 12518.4023 | 13707.2 | 11699.4 | -1188.793 | 1003.898 | 1003.898
49.75 | 12596.4463 | 13697.3 | 11689.07 | -1100.857 | 1004.115 | 1004.115
49.759998 | 12579.1279 | 13687.44 | 11678.76 | -1108.314 | 1004.339 | 1004.339
49.77 | 12654.6162 | 13677.61 | 11668.47 | -1022.992 | 1004.569 | 1004.569
49.779999 | 12661.6035 | 13667.81 | 11658.2 | -1006.206 | 1004.804 | 1004.804
49.790001 | 12595.9336 | 13658.04 | 11647.95 | -1062.106 | 1005.047 | 1005.047
49.799999 | 12575 | 13648.31 | 11637.72 | -1073.305 | 1005.294 | 1005.294
49.810001 | 12455.0557 | 13638.6 | 11627.5 | -1183.544 | 1005.549 | 1005.549
49.82 | 12264.5234 | 13628.93 | 11617.31 | -1364.404 | 1005.809 | 1005.809
49.830002 | 12579.5273 | 13619.29 | 11607.13 | -1039.759 | 1006.077 | 1006.077
49.84 | 12952.3125 | 13609.68 | 11596.98 | -657.3679 | 1006.35 | 1006.35
49.849998 | 12390.1934 | 13600.11 | 11586.85 | -1209.914 | 1006.629 | 1006.629
49.860001 | 12210.9658 | 13590.56 | 11576.73 | -1379.596 | 1006.915 | 1006.915
49.869999 | 12259.5664 | 13581.05 | 11566.64 | -1321.488 | 1007.208 | 1007.208
49.880001 | 12391.8604 | 13571.58 | 11556.56 | -1179.715 | 1007.507 | 1007.507
49.889999 | 12346.3623 | 13562.13 | 11546.51 | -1215.77 | 1007.812 | 1007.812
49.900002 | 12463.0713 | 13552.72 | 11536.47 | -1089.648 | 1008.125 | 1008.125
49.91 | 12388.2334 | 13543.34 | 11526.46 | -1155.11 | 1008.444 | 1008.444
49.919998 | 12273.9199 | 13534 | 11516.46 | -1260.08 | 1008.769 | 1008.769
49.93 | 12303.4268 | 13524.69 | 11506.48 | -1221.261 | 1009.101 | 1009.101
49.939999 | 12781.7051 | 13515.41 | 11496.53 | -733.706 | 1009.44 | 1009.44
49.950001 | 12960.7402 | 13506.17 | 11486.59 | -545.4256 | 1009.787 | 1009.787
49.959999 | 12460.9561 | 13496.96 | 11476.68 | -1036.002 | 1010.139 | 1010.139
49.970001 | 12453.5654 | 13487.78 | 11466.78 | -1034.215 | 1010.5 | 1010.5
49.98 | 12734.3105 | 13478.64 | 11456.91 | -744.3293 | 1010.866 | 1010.866
49.990002 | 12621.7656 | 13469.53 | 11447.05 | -847.7651 | 1011.24 | 1011.24
50 | 12559.3701 | 13460.46 | 11437.22 | -901.0898 | 1011.622 | 1011.622
50.009998 | 12507.7061 | 13451.42 | 11427.4 | -943.7175 | 1012.01 | 1012.01
50.02 | 12182.8906 | 13442.42 | 11417.61 | -1259.528 | 1012.406 | 1012.406
50.029999 | 12040.6748 | 13433.45 | 11407.83 | -1392.776 | 1012.808 | 1012.808
50.040001 | 12397.957 | 13424.52 | 11398.08 | -1026.56 | 1013.219 | 1013.219
50.049999 | 12661.6445 | 13415.62 | 11388.35 | -753.9753 | 1013.637 | 1013.637
50.060001 | 12590.9121 | 13406.76 | 11378.63 | -815.8439 | 1014.062 | 1014.062
50.07 | 12248.3633 | 13397.93 | 11368.94 | -1149.566 | 1014.495 | 1014.495
50.080002 | 12593.8867 | 13389.14 | 11359.27 | -795.2502 | 1014.936 | 1014.936
50.09 | 12809.2354 | 13380.38 | 11349.62 | -571.1475 | 1015.384 | 1015.384
50.099998 | 12471.4502 | 13371.67 | 11339.99 | -900.215 | 1015.84 | 1015.84
50.110001 | 12307.4619 | 13362.98 | 11330.37 | -1055.518 | 1016.304 | 1016.304
50.119999 | 12358.4121 | 13354.33 | 11320.78 | -995.9226 | 1016.776 | 1016.776
50.130001 | 12587.6016 | 13345.72 | 11311.21 | -758.1215 | 1017.256 | 1017.256
50.139999 | 12675 | 13337.15 | 11301.66 | -662.1512 | 1017.743 | 1017.743
50.150002 | 12750.7422 | 13328.61 | 11292.13 | -577.8699 | 1018.24 | 1018.24
50.16 | 12696.0127 | 13320.11 | 11282.63 | -624.1016 | 1018.744 | 1018.744
50.169998 | 12669.9658 | 13311.65 | 11273.14 | -641.688 | 1019.256 | 1019.256
50.18 | 12506.4658 | 13303.23 | 11263.67 | -796.7616 | 1019.777 | 1019.777
50.189999 | 12450.7529 | 13294.84 | 11254.23 | -844.0882 | 1020.306 | 1020.306
50.200001 | 12574.3662 | 13286.49 | 11244.8 | -712.124 | 1020.844 | 1020.844
50.209999 | 12671.374 | 13278.18 | 11235.4 | -606.8061 | 1021.39 | 1021.39
50.220001 | 12494.7451 | 13269.91 | 11226.02 | -775.1602 | 1021.945 | 1021.945
50.23 | 12408.333 | 13261.67 | 11216.65 | -853.3379 | 1022.509 | 1022.509
50.240002 | 12448.8076 | 13253.47 | 11207.31 | -804.6651 | 1023.081 | 1023.081
50.25 | 12316.4629 | 13245.32 | 11197.99 | -928.8535 | 1023.662 | 1023.662
50.259998 | 12428.9375 | 13237.2 | 11188.69 | -808.2615 | 1024.252 | 1024.252
50.27 | 12531.4023 | 13229.12 | 11179.41 | -697.7148 | 1024.851 | 1024.851
50.279999 | 12328.458 | 13221.08 | 11170.16 | -892.619 | 1025.46 | 1025.46
50.290001 | 12308.1807 | 13213.07 | 11160.92 | -904.8934 | 1026.077 | 1026.077
50.299999 | 12082.7988 | 13205.11 | 11151.71 | -1122.314 | 1026.703 | 1026.703
50.310001 | 12150.5947 | 13197.19 | 11142.51 | -1046.595 | 1027.34 | 1027.34
50.32 | 12595.1338 | 13189.31 | 11133.34 | -594.1738 | 1027.985 | 1027.985
50.330002 | 12287.8174 | 13181.46 | 11124.18 | -893.6466 | 1028.64 | 1028.64
50.34 | 12252.7266 | 13173.66 | 11115.06 | -920.9363 | 1029.304 | 1029.304
50.349998 | 12614.0186 | 13165.9 | 11105.95 | -551.884 | 1029.977 | 1029.977
50.360001 | 12541.3477 | 13158.18 | 11096.86 | -616.832 | 1030.661 | 1030.661
50.369999 | 12673.0234 | 13150.5 | 11087.79 | -477.4773 | 1031.354 | 1031.354
50.380001 | 12860.7061 | 13142.86 | 11078.75 | -282.1539 | 1032.057 | 1032.057
50.389999 | 12671.6455 | 13135.26 | 11069.72 | -463.6176 | 1032.77 | 1032.77
50.400002 | 12486.8105 | 13127.7 | 11060.72 | -640.8934 | 1033.493 | 1033.493
50.41 | 12563.9834 | 13120.19 | 11051.74 | -556.2065 | 1034.226 | 1034.226
50.419998 | 12497.085 | 13112.72 | 11042.78 | -615.6326 | 1034.969 | 1034.969
50.43 | 12179.9482 | 13105.28 | 11033.84 | -925.3361 | 1035.723 | 1035.723
50.439999 | 12075.3877 | 13097.9 | 11024.92 | -1022.508 | 1036.486 | 1036.486
50.450001 | 12128.7725 | 13090.55 | 11016.03 | -961.7738 | 1037.26 | 1037.26
50.459999 | 11905.9717 | 13083.24 | 11007.15 | -1177.27 | 1038.044 | 1038.044
50.470001 | 12177.2441 | 13075.98 | 10998.3 | -898.7342 | 1038.84 | 1038.84
50.48 | 12522.6309 | 13068.76 | 10989.47 | -546.1279 | 1039.645 | 1039.645
50.490002 | 12452.8232 | 13061.58 | 10980.66 | -608.7575 | 1040.461 | 1040.461
50.5 | 12422.9238 | 13054.45 | 10971.87 | -631.5239 | 1041.288 | 1041.288
50.509998 | 12588.5938 | 13047.36 | 10963.11 | -458.7645 | 1042.125 | 1042.125
50.52 | 12709.1494 | 13040.31 | 10954.36 | -331.1601 | 1042.974 | 1042.974
50.529999 | 12727.6914 | 13033.31 | 10945.64 | -305.6152 | 1043.833 | 1043.833
50.540001 | 12685.543 | 13026.35 | 10936.94 | -340.8024 | 1044.704 | 1044.704
50.549999 | 12531.501 | 13019.43 | 10928.26 | -487.9292 | 1045.585 | 1045.585
50.560001 | 12044.6309 | 13012.56 | 10919.6 | -967.9264 | 1046.478 | 1046.478
50.57 | 12077.8066 | 13005.73 | 10910.97 | -927.9232 | 1047.382 | 1047.382
50.580002 | 12410.7539 | 12998.95 | 10902.35 | -588.1917 | 1048.298 | 1048.298
50.59 | 12432.4736 | 12992.21 | 10893.76 | -559.7342 | 1049.224 | 1049.224
50.599998 | 12279.5049 | 12985.52 | 10885.19 | -706.0102 | 1050.162 | 1050.162
50.610001 | 12465.9434 | 12978.86 | 10876.64 | -512.9211 | 1051.112 | 1051.112
50.619999 | 12600.1289 | 12972.26 | 10868.12 | -372.1325 | 1052.072 | 1052.072
50.630001 | 12412.5488 | 12965.7 | 10859.61 | -553.1527 | 1053.045 | 1053.045
50.639999 | 12171.3496 | 12959.19 | 10851.13 | -787.8395 | 1054.029 | 1054.029
50.650002 | 12384.8027 | 12952.72 | 10842.67 | -567.917 | 1055.026 | 1055.026
50.66 | 12268.3369 | 12946.3 | 10834.23 | -677.9615 | 1056.034 | 1056.034
50.669998 | 12242.0146 | 12939.92 | 10825.82 | -697.9086 | 1057.053 | 1057.053
50.68 | 12397.5 | 12933.59 | 10817.42 | -536.0916 | 1058.085 | 1058.085
50.689999 | 12650.3564 | 12927.31 | 10809.05 | -276.9518 | 1059.129 | 1059.129
50.700001 | 12727.7568 | 12921.07 | 10800.7 | -193.3126 | 1060.186 | 1060.186
50.709999 | 12555.542 | 12914.88 | 10792.37 | -359.3367 | 1061.253 | 1061.253
50.720001 | 12264.0498 | 12908.73 | 10784.06 | -644.6831 | 1062.334 | 1062.334
50.73 | 12141.6934 | 12902.64 | 10775.78 | -760.9417 | 1063.426 | 1063.426
50.740002 | 12255.2559 | 12896.58 | 10767.52 | -641.3274 | 1064.532 | 1064.532
50.75 | 12211.459 | 12890.58 | 10759.28 | -679.1207 | 1065.649 | 1065.649
50.759998 | 12385.167 | 12884.62 | 10751.07 | -499.4569 | 1066.778 | 1066.778
50.77 | 12577.3896 | 12878.71 | 10742.87 | -301.3233 | 1067.921 | 1067.921
50.779999 | 12693.9912 | 12872.85 | 10734.7 | -178.8601 | 1069.076 | 1069.076
50.790001 | 12567.7793 | 12867.04 | 10726.55 | -299.2565 | 1070.244 | 1070.244
50.799999 | 12439.2227 | 12861.27 | 10718.42 | -422.0466 | 1071.423 | 1071.423
50.810001 | 12427.6846 | 12855.55 | 10710.32 | -427.8647 | 1072.617 | 1072.617
50.82 | 12323.2441 | 12849.88 | 10702.23 | -526.634 | 1073.822 | 1073.822
50.830002 | 12266.667 | 12844.25 | 10694.17 | -577.5875 | 1075.041 | 1075.041
50.84 | 12656.8213 | 12838.68 | 10686.14 | -181.8587 | 1076.272 | 1076.272
50.849998 | 12616.7529 | 12833.15 | 10678.12 | -216.4017 | 1077.516 | 1077.516
50.860001 | 12590.4111 | 12827.67 | 10670.13 | -237.2637 | 1078.774 | 1078.774
50.869999 | 12553.9678 | 12822.25 | 10662.16 | -268.2784 | 1080.044 | 1080.044
50.880001 | 12152.3594 | 12816.86 | 10654.21 | -664.5046 | 1081.328 | 1081.328
50.889999 | 11994.0264 | 12811.53 | 10646.28 | -817.5066 | 1082.624 | 1082.624
50.900002 | 12008.333 | 12806.25 | 10638.38 | -797.9155 | 1083.935 | 1083.935
50.91 | 12499.9678 | 12801.01 | 10630.5 | -301.0468 | 1085.257 | 1085.257
50.919998 | 12589.1357 | 12795.83 | 10622.64 | -206.6949 | 1086.593 | 1086.593
50.93 | 12603.6133 | 12790.69 | 10614.81 | -187.0803 | 1087.943 | 1087.943
50.939999 | 12402.2432 | 12785.61 | 10607 | -383.3645 | 1089.306 | 1089.306
50.950001 | 12353.7725 | 12780.57 | 10599.2 | -426.7972 | 1090.683 | 1090.683
50.959999 | 12584.9424 | 12775.58 | 10591.44 | -190.6402 | 1092.072 | 1092.072
50.970001 | 12710.5078 | 12770.64 | 10583.69 | -60.13604 | 1093.475 | 1093.475
50.98 | 12925.9199 | 12765.76 | 10575.97 | 160.1643 | 1094.892 | 1094.892
50.990002 | 12962.7998 | 12760.92 | 10568.27 | 201.8831 | 1096.323 | 1096.323
51 | 12686.4727 | 12756.13 | 10560.6 | -69.65573 | 1097.766 | 1097.766
51.009998 | 12368.7568 | 12751.39 | 10552.95 | -382.634 | 1099.223 | 1099.223
51.02 | 12401.9639 | 12746.7 | 10545.31 | -344.737 | 1100.694 | 1100.694
51.029999 | 12404.7051 | 12742.06 | 10537.71 | -337.358 | 1102.179 | 1102.179
51.040001 | 12388.2773 | 12737.47 | 10530.12 | -349.1969 | 1103.677 | 1103.677
51.049999 | 12572.7402 | 12732.94 | 10522.56 | -160.1963 | 1105.189 | 1105.189
51.060001 | 12569.583 | 12728.45 | 10515.02 | -158.8653 | 1106.715 | 1106.715
51.07 | 12495.1104 | 12724.01 | 10507.5 | -228.9006 | 1108.254 | 1108.254
51.080002 | 12585.6367 | 12719.62 | 10500.01 | -133.9872 | 1109.808 | 1109.808
51.09 | 12560.9688 | 12715.29 | 10492.54 | -154.319 | 1111.375 | 1111.375
51.099998 | 12489.79 | 12711 | 10485.09 | -221.2132 | 1112.956 | 1112.956
51.110001 | 12372.9561 | 12706.77 | 10477.67 | -333.8109 | 1114.551 | 1114.551
51.119999 | 12300.5684 | 12702.58 | 10470.26 | -402.0149 | 1116.159 | 1116.159
51.130001 | 12136.1797 | 12698.45 | 10462.88 | -562.2692 | 1117.782 | 1117.782
51.139999 | 12044.6426 | 12694.37 | 10455.53 | -649.7246 | 1119.418 | 1119.418
51.150002 | 12084.4863 | 12690.33 | 10448.2 | -605.8481 | 1121.069 | 1121.069
51.16 | 12204.5967 | 12686.35 | 10440.89 | -481.7568 | 1122.733 | 1122.733
51.169998 | 12285.0508 | 12682.42 | 10433.6 | -397.3735 | 1124.411 | 1124.411
51.18 | 12428.1338 | 12678.54 | 10426.34 | -250.4103 | 1126.103 | 1126.103
51.189999 | 12313.2969 | 12674.72 | 10419.1 | -361.4197 | 1127.81 | 1127.81
51.200001 | 12160.3643 | 12670.94 | 10411.88 | -510.5748 | 1129.53 | 1129.53
51.209999 | 12245.165 | 12667.21 | 10404.69 | -422.0482 | 1131.264 | 1131.264
51.220001 | 12244.4834 | 12663.54 | 10397.51 | -419.0543 | 1133.012 | 1133.012
51.23 | 12288.0771 | 12659.91 | 10390.37 | -371.8365 | 1134.774 | 1134.774
51.240002 | 12099.6152 | 12656.34 | 10383.24 | -556.7255 | 1136.55 | 1136.55
51.25 | 12025.0469 | 12652.82 | 10376.14 | -627.772 | 1138.339 | 1138.339
51.259998 | 12169.6914 | 12649.35 | 10369.06 | -479.6576 | 1140.143 | 1140.143
51.27 | 12646.5967 | 12645.93 | 10362.01 | 0.6682404 | 1141.961 | 1141.961
51.279999 | 12793.3398 | 12642.56 | 10354.98 | 150.7792 | 1143.793 | 1143.793
51.290001 | 12355.5508 | 12639.24 | 10347.97 | -283.6918 | 1145.639 | 1145.639
51.299999 | 12180.8965 | 12635.98 | 10340.98 | -455.08 | 1147.497 | 1147.497
51.310001 | 12562.1123 | 12632.76 | 10334.02 | -70.64842 | 1149.371 | 1149.371
51.32 | 12729.7363 | 12629.6 | 10327.08 | 100.1398 | 1151.258 | 1151.258
51.330002 | 12550.1943 | 12626.48 | 10320.16 | -76.28899 | 1153.16 | 1153.16
51.34 | 12231.8594 | 12623.42 | 10313.27 | -391.5616 | 1155.074 | 1155.074
51.349998 | 12236.8213 | 12620.41 | 10306.41 | -383.5892 | 1157.003 | 1157.003
51.360001 | 12532.2402 | 12617.45 | 10299.56 | -85.20919 | 1158.946 | 1158.946
51.369999 | 12590.0391 | 12614.54 | 10292.74 | -24.50135 | 1160.902 | 1160.902
51.380001 | 12534.2529 | 12611.68 | 10285.94 | -77.42822 | 1162.872 | 1162.872
51.389999 | 12755.7578 | 12608.87 | 10279.16 | 146.8838 | 1164.856 | 1164.856
51.400002 | 12807.8262 | 12606.12 | 10272.41 | 201.7097 | 1166.854 | 1166.854
51.41 | 12878.752 | 12603.41 | 10265.68 | 275.3422 | 1168.864 | 1168.864
51.419998 | 12698.9053 | 12600.75 | 10258.98 | 98.15047 | 1170.888 | 1170.888
51.43 | 12597.04 | 12598.15 | 10252.3 | -1.108781 | 1172.927 | 1172.927
51.439999 | 12562.333 | 12595.59 | 10245.64 | -33.26144 | 1174.978 | 1174.978
51.450001 | 12989.3848 | 12593.09 | 10239 | 396.2947 | 1177.044 | 1177.044
51.459999 | 13209.3193 | 12590.64 | 10232.39 | 618.6832 | 1179.122 | 1179.122
51.470001 | 13117.7021 | 12588.23 | 10225.8 | 529.47 | 1181.214 | 1181.214
51.48 | 12984.4473 | 12585.88 | 10219.24 | 398.569 | 1183.319 | 1183.319
51.490002 | 12945.8008 | 12583.58 | 10212.7 | 362.2258 | 1185.439 | 1185.439
51.5 | 13010.29 | 12581.32 | 10206.18 | 428.9689 | 1187.569 | 1187.569
51.509998 | 12719.8096 | 12579.12 | 10199.69 | 140.6916 | 1189.714 | 1189.714
51.52 | 12395.3291 | 12576.96 | 10193.22 | -181.6341 | 1191.872 | 1191.872
51.529999 | 12658.7051 | 12574.86 | 10186.77 | 83.84575 | 1194.043 | 1194.043
51.540001 | 13063.4307 | 12572.8 | 10180.35 | 490.6265 | 1196.228 | 1196.228
51.549999 | 12914.3066 | 12570.8 | 10173.95 | 343.508 | 1198.424 | 1198.424
51.560001 | 12734.4922 | 12568.84 | 10167.57 | 165.6501 | 1200.634 | 1200.634
51.57 | 12890.2734 | 12566.93 | 10161.22 | 323.3387 | 1202.856 | 1202.856
51.580002 | 12976.1855 | 12565.08 | 10154.89 | 411.1086 | 1205.092 | 1205.092
51.59 | 12786.207 | 12563.27 | 10148.59 | 222.9401 | 1207.338 | 1207.338
51.599998 | 12556.5127 | 12561.51 | 10142.31 | -4.994091 | 1209.598 | 1209.598
51.610001 | 12612.0137 | 12559.79 | 10136.05 | 52.21976 | 1211.871 | 1211.871
51.619999 | 12995.0938 | 12558.13 | 10129.82 | 436.9636 | 1214.156 | 1214.156
51.630001 | 13173.0566 | 12556.51 | 10123.61 | 616.5428 | 1216.453 | 1216.453
51.639999 | 13253.9463 | 12554.95 | 10117.42 | 699.0002 | 1218.762 | 1218.762
51.650002 | 13031.3301 | 12553.43 | 10111.26 | 477.904 | 1221.084 | 1221.084
51.66 | 13063.3467 | 12551.95 | 10105.12 | 511.3937 | 1223.416 | 1223.416
51.669998 | 13217.2715 | 12550.53 | 10099.01 | 666.7431 | 1225.761 | 1225.761
51.68 | 13248.6836 | 12549.15 | 10092.91 | 699.5339 | 1228.118 | 1228.118
51.689999 | 13370.8027 | 12547.82 | 10086.85 | 822.9838 | 1230.486 | 1230.486
51.700001 | 13518.2852 | 12546.53 | 10080.8 | 971.7507 | 1232.866 | 1232.866
51.709999 | 13403.3545 | 12545.3 | 10074.78 | 858.0577 | 1235.257 | 1235.257
51.720001 | 13172.5205 | 12544.11 | 10068.79 | 628.4154 | 1237.659 | 1237.659
51.73 | 13310.7432 | 12542.96 | 10062.81 | 767.7836 | 1240.073 | 1240.073
51.740002 | 13338.0098 | 12541.86 | 10056.86 | 796.1492 | 1242.498 | 1242.498
51.75 | 13246.3223 | 12540.81 | 10050.94 | 705.5165 | 1244.932 | 1244.932
51.759998 | 13309.5605 | 12539.8 | 10045.04 | 769.7628541 | 1247.378 | 1247.378
51.77 | 13312.6367 | 12538.83 | 10039.16 | 773.8033 | 1249.835 | 1249.835
51.779999 | 13633.3779 | 12537.92 | 10033.31 | 1095.463 | 1252.303 | 1252.303
51.790001 | 13863.4023 | 12537.04 | 10027.48 | 1326.362 | 1254.781 | 1254.781
51.799999 | 13836.2803 | 12536.21 | 10021.67 | 1300.07 | 1257.268 | 1257.268
51.810001 | 13705.3438 | 12535.42 | 10015.89 | 1169.92 | 1259.766 | 1259.766
51.82 | 13916.459 | 12534.68 | 10010.13 | 1381.778 | 1262.274 | 1262.274
51.830002 | 14044.4336 | 12533.98 | 10004.4 | 1510.451 | 1264.792 | 1264.792
51.84 | 13978.0508 | 12533.33 | 9998.69 | 1444.725 | 1267.318 | 1267.318
51.849998 | 13882.6904 | 12532.71 | 9993.005 | 1349.978 | 1269.854 | 1269.854
51.860001 | 14110.4531 | 12532.14 | 9987.34 | 1578.312 | 1272.4 | 1272.4
51.869999 | 14442.6943 | 12531.61 | 9981.703 | 1911.082 | 1274.954 | 1274.954
51.880001 | 14617.1162 | 12531.12 | 9976.087 | 2085.992 | 1277.518 | 1277.518
51.889999 | 14686.7695 | 12530.68 | 9970.498 | 2156.091 | 1280.09 | 1280.09
51.900002 | 14925.96 | 12530.27 | 9964.929 | 2395.687 | 1282.672 | 1282.672
51.91 | 14984.6934 | 12529.91 | 9959.387 | 2454.785 | 1285.26 | 1285.26
51.919998 | 14970.1152 | 12529.58 | 9953.87 | 2440.531 | 1287.857 | 1287.857
51.93 | 15290.4912 | 12529.3 | 9948.374 | 2761.192 | 1290.463 | 1290.463
51.939999 | 15613.4424 | 12529.05 | 9942.903 | 3084.388 | 1293.076 | 1293.076
51.950001 | 15744.999 | 12528.85 | 9937.455 | 3216.15 | 1295.697 | 1295.697
51.959999 | 15745.0264 | 12528.68 | 9932.033 | 3216.345 | 1298.324 | 1298.324
51.970001 | 15739.9736 | 12528.55 | 9926.633 | 3211.421 | 1300.96 | 1300.96
51.98 | 16074.1592 | 12528.46 | 9921.258 | 3545.698 | 1303.602 | 1303.602
51.990002 | 16471.0469 | 12528.41 | 9915.906 | 3942.638 | 1306.251 | 1306.251
52 | 16885.4004 | 12528.39 | 9910.58 | 4357.009 | 1308.906 | 1308.906
52.009998 | 16929.1309 | 12528.41 | 9905.277 | 4400.719 | 1311.567 | 1311.567
52.02 | 17361.7598 | 12528.47 | 9899.997 | 4833.292 | 1314.235 | 1314.235
52.029999 | 18132.1914 | 12528.56 | 9894.742 | 5603.632 | 1316.909 | 1316.909
52.040001 | 18522.4473 | 12528.69 | 9889.51 | 5993.761 | 1319.588 | 1319.588
52.049999 | 18803.2461 | 12528.85 | 9884.304 | 6274.398 | 1322.272 | 1322.272
52.060001 | 19139.7852 | 12529.04 | 9879.12 | 6610.741 | 1324.962 | 1324.962
52.07 | 19844.1035 | 12529.27 | 9873.961 | 7314.83 | 1327.656 | 1327.656
52.080002 | 20668.4473 | 12529.54 | 9868.825 | 8138.909 | 1330.357 | 1330.357
52.09 | 21174.1562 | 12529.83 | 9863.715 | 8644.323 | 1333.059 | 1333.059
52.099998 | 21583.2109 | 12530.16 | 9858.629 | 9053.049 | 1335.766 | 1335.766
52.110001 | 21549.6699 | 12530.52 | 9853.564 | 9019.148 | 1338.479 | 1338.479
52.119999 | 21651.3047 | 12530.91 | 9848.526 | 9120.392 | 1341.193 | 1341.193
52.130001 | 22391.1797 | 12531.33 | 9843.51 | 9859.845 | 1343.912 | 1343.912
52.139999 | 22743.9805 | 12531.79 | 9838.52 | 10212.19 | 1346.633 | 1346.633
52.150002 | 22692.0918 | 12532.27 | 9833.552 | 10159.82 | 1349.359 | 1349.359
52.16 | 22895.9785 | 12532.78 | 9828.61 | 10363.2 | 1352.084 | 1352.084
52.169998 | 23246.2559 | 12533.32 | 9823.692 | 10712.94 | 1354.813 | 1354.813
52.18 | 23329.4102 | 12533.89 | 9818.796 | 10795.53 | 1357.544 | 1357.544
52.189999 | 23208.4004 | 12534.48 | 9813.926 | 10673.92 | 1360.277 | 1360.277
52.200001 | 23164.6816 | 12535.1 | 9809.079 | 10629.58 | 1363.011 | 1363.011
52.209999 | 23175 | 12535.75 | 9804.257 | 10639.25 | 1365.746 | 1365.746
52.220001 | 23429.0371 | 12536.42 | 9799.458 | 10892.61 | 1368.482 | 1368.482
52.23 | 23632.7383 | 12537.12 | 9794.684 | 11095.62 | 1371.218 | 1371.218
52.240002 | 23333 | 12537.84 | 9789.933 | 10795.16 | 1373.955 | 1373.955
52.25 | 23244.7695 | 12538.59 | 9785.207 | 10706.18 | 1376.691 | 1376.691
52.259998 | 23078.7656 | 12539.36 | 9780.506 | 10539.41 | 1379.426 | 1379.426
52.27 | 22376.0469 | 12540.15 | 9775.827 | 9835.897 | 1382.162 | 1382.162
52.279999 | 21687.5625 | 12540.96 | 9771.174 | 9146.598 | 1384.896 | 1384.896
52.290001 | 21657.4277 | 12541.8 | 9766.543 | 9115.628 | 1387.629 | 1387.629
52.299999 | 21581.6699 | 12542.66 | 9761.938 | 9039.015 | 1390.359 | 1390.359
52.310001 | 21022.6504 | 12543.53 | 9757.355 | 8479.119 | 1393.088 | 1393.088
52.32 | 20428.1992 | 12544.43 | 9752.798 | 7883.774 | 1395.814 | 1395.814
52.330002 | 20169.6191 | 12545.34 | 9748.263 | 7624.279 | 1398.538 | 1398.538
52.34 | 19866.0684 | 12546.27 | 9743.755 | 7319.798 | 1401.258 | 1401.258
52.349998 | 19550.7246 | 12547.22 | 9739.27 | 7003.505 | 1403.975 | 1403.975
52.360001 | 19389.4395 | 12548.18 | 9734.808 | 6841.255 | 1406.689 | 1406.689
52.369999 | 19154.8984 | 12549.17 | 9730.371 | 6605.733 | 1409.397 | 1409.397
52.380001 | 18870.8125 | 12550.16 | 9725.957 | 6320.651 | 1412.102 | 1412.102
52.389999 | 18214.3262 | 12551.17 | 9721.569 | 5663.154 | 1414.802 | 1414.802
52.400002 | 17696.416 | 12552.2 | 9717.203 | 5144.218 | 1417.497 | 1417.497
52.41 | 17560.2734 | 12553.23 | 9712.863 | 5007.039 | 1420.186 | 1420.186
52.419998 | 17356.9395 | 12554.28 | 9708.547 | 4802.656 | 1422.869 | 1422.869
52.43 | 16705.5977 | 12555.35 | 9704.253 | 4150.253 | 1425.546 | 1425.546
52.439999 | 15976.332 | 12556.42 | 9699.985 | 3419.915 | 1428.216 | 1428.216
52.450001 | 15830.3643 | 12557.5 | 9695.739 | 3272.864 | 1430.88 | 1430.88
52.459999 | 15712.1416 | 12558.59 | 9691.52 | 3153.55 | 1433.536 | 1433.536
52.470001 | 15734.002 | 12559.69 | 9687.323 | 3174.31 | 1436.185 | 1436.185
52.48 | 15514.3984 | 12560.8 | 9683.151 | 2953.598 | 1438.825 | 1438.825
52.490002 | 14890.833 | 12561.92 | 9679.002 | 2328.916 | 1441.458 | 1441.458
52.5 | 14845.5596 | 12563.04 | 9674.878 | 2282.522 | 1444.08 | 1444.08
52.509998 | 15111.9561 | 12564.17 | 9670.779 | 2547.791 | 1446.693 | 1446.693
52.52 | 14988.1592 | 12565.3 | 9666.702 | 2422.862 | 1449.298 | 1449.298
52.529999 | 14646.6621 | 12566.43 | 9662.651 | 2080.228 | 1451.892 | 1451.892
52.540001 | 14576.0332 | 12567.57 | 9658.622 | 2008.458 | 1454.476 | 1454.476
52.549999 | 14334.2119 | 12568.72 | 9654.619 | 1765.495 | 1457.049 | 1457.049
52.560001 | 13994.4814 | 12569.86 | 9650.638 | 1424.62 | 1459.612 | 1459.612
52.57 | 13770.8809 | 12571.01 | 9646.683 | 1199.874 | 1462.162 | 1462.162
52.580002 | 13500.9199 | 12572.15 | 9642.751 | 928.7661 | 1464.702 | 1464.702
52.59 | 13379.7314 | 12573.3 | 9638.844 | 806.4333 | 1467.227 | 1467.227
52.599998 | 13624.4297 | 12574.44 | 9634.961 | 1049.987 | 1469.741 | 1469.741
52.610001 | 13775.2705 | 12575.58 | 9631.101 | 1199.686 | 1472.242 | 1472.242
52.619999 | 13452.6924 | 12576.72 | 9627.266 | 875.9683 | 1474.729 | 1474.729
52.630001 | 13050.542 | 12577.86 | 9623.454 | 472.6823 | 1477.203 | 1477.203
52.639999 | 13147.5039 | 12578.99 | 9619.667 | 568.513 | 1479.662 | 1479.662
52.650002 | 13306.1729 | 12580.12 | 9615.903 | 726.0546 | 1482.108 | 1482.108
52.66 | 13070.6367 | 12581.24 | 9612.164 | 489.3991 | 1484.537 | 1484.537
52.669998 | 13125.5361 | 12582.35 | 9608.45 | 543.1844 | 1486.951 | 1486.951
52.68 | 13398.5859 | 12583.46 | 9604.758 | 815.1281 | 1489.35 | 1489.35
52.689999 | 13217.0225 | 12584.56 | 9601.091 | 632.4666 | 1491.732 | 1491.732
52.700001 | 13101.0225 | 12585.65 | 9597.447 | 515.377 | 1494.099 | 1494.099
52.709999 | 13096.4316 | 12586.72 | 9593.829 | 509.7074 | 1496.448 | 1496.448
52.720001 | 13027.6318 | 12587.79 | 9590.233 | 439.8384 | 1498.78 | 1498.78
52.73 | 13026.0146 | 12588.85 | 9586.662 | 437.1641 | 1501.094 | 1501.094
52.740002 | 13136.0752 | 12589.9 | 9583.114 | 546.1785 | 1503.391 | 1503.391
52.75 | 13253.9951 | 12590.93 | 9579.592 | 663.0666 | 1505.668 | 1505.668
52.759998 | 13194.7568 | 12591.95 | 9576.093 | 602.8093 | 1507.927 | 1507.927
52.77 | 13041.1582 | 12592.95 | 9572.617 | 448.2062 | 1510.167 | 1510.167
52.779999 | 12872.6162 | 12593.94 | 9569.167 | 278.6744 | 1512.388 | 1512.388
52.790001 | 12680.0732 | 12594.92 | 9565.739 | 85.15759 | 1514.589 | 1514.589
52.799999 | 12810.0127 | 12595.87 | 9562.336 | 214.1405 | 1516.768 | 1516.768
52.810001 | 12992.6162 | 12596.81 | 9558.956 | 395.8039 | 1518.928 | 1518.928
52.82 | 12791.3105 | 12597.73 | 9555.601 | 193.577 | 1521.066 | 1521.066
52.830002 | 12657.4346 | 12598.64 | 9552.269 | 58.7974 | 1523.184 | 1523.184
52.84 | 12738.8867 | 12599.52 | 9548.962 | 139.367 | 1525.279 | 1525.279
52.849998 | 12778.708 | 12600.38 | 9545.679 | 178.3251 | 1527.352 | 1527.352
52.860001 | 12899.7754 | 12601.23 | 9542.419 | 298.5504 | 1529.403 | 1529.403
52.869999 | 12750.668 | 12602.05 | 9539.183 | 148.6228 | 1531.431 | 1531.431
52.880001 | 12734.5283 | 12602.84 | 9535.971 | 131.6851 | 1533.436 | 1533.436
52.889999 | 12993.9531 | 12603.62 | 9532.784 | 390.3354 | 1535.417 | 1535.417
52.900002 | 12908.3389 | 12604.37 | 9529.619 | 303.9695 | 1537.375 | 1537.375
52.91 | 12904.6992 | 12605.1 | 9526.479 | 299.6038 | 1539.308 | 1539.308
52.919998 | 12855.7705 | 12605.8 | 9523.364 | 249.9736 | 1541.217 | 1541.217
52.93 | 12545.873 | 12606.47 | 9520.271 | -60.59936 | 1543.101 | 1543.101
52.939999 | 12588.1475 | 12607.12 | 9517.203 | -18.97393 | 1544.959 | 1544.959
52.950001 | 12837.9502 | 12607.74 | 9514.157 | 230.2066 | 1546.793 | 1546.793
52.959999 | 12825.0488 | 12608.34 | 9511.137 | 216.7112 | 1548.6 | 1548.6
52.970001 | 12864.4219 | 12608.9 | 9508.14 | 255.5182 | 1550.382 | 1550.382
52.98 | 12972.0518 | 12609.44 | 9505.167 | 362.6116 | 1552.137 | 1552.137
52.990002 | 12796.0117 | 12609.95 | 9502.217 | 186.064 | 1553.865 | 1553.865
53 | 12568.6299 | 12610.42 | 9499.292 | -41.7942 | 1555.566 | 1555.566
53.009998 | 12672.5215 | 12610.87 | 9496.391 | 61.65154 | 1557.239 | 1557.239
53.02 | 12721.7549 | 12611.28 | 9493.513 | 110.4706 | 1558.886 | 1558.886
53.029999 | 12695.5273 | 12611.67 | 9490.659 | 83.86031 | 1560.504 | 1560.504
53.040001 | 12542.2861 | 12612.02 | 9487.828 | -69.73055 | 1562.094 | 1562.094
53.049999 | 12351.5205 | 12612.33 | 9485.022 | -260.8125 | 1563.655 | 1563.655
53.060001 | 12533.873 | 12612.62 | 9482.239 | -78.74319 | 1565.189 | 1565.189
53.07 | 12486.0352 | 12612.86 | 9479.48 | -126.8294 | 1566.692 | 1566.692
53.080002 | 12182.1494 | 12613.08 | 9476.745 | -430.9294 | 1568.167 | 1568.167
53.09 | 12124.0918 | 12613.26 | 9474.034 | -489.1651 | 1569.612 | 1569.612
53.099998 | 12208.1045 | 12613.4 | 9471.346 | -405.2953 | 1571.027 | 1571.027
53.110001 | 12367.5381 | 12613.51 | 9468.682 | -245.9681 | 1572.412 | 1572.412
53.119999 | 12403.4326 | 12613.58 | 9466.042 | -210.1433 | 1573.767 | 1573.767
53.130001 | 12598.1982 | 12613.61 | 9463.425 | -15.40991 | 1575.092 | 1575.092
53.139999 | 12542.3203 | 12613.6 | 9460.832 | -71.28218 | 1576.385 | 1576.385
53.150002 | 12559.9209 | 12613.56 | 9458.262 | -53.63859 | 1577.649 | 1577.649
53.16 | 12951.1963 | 12613.48 | 9455.717 | 337.7191 | 1578.88 | 1578.88
53.169998 | 13135.3135 | 12613.36 | 9453.196 | 521.9573 | 1580.08 | 1580.08
53.18 | 12983.1172 | 12613.2 | 9450.697 | 369.9216 | 1581.249 | 1581.249
53.189999 | 12514.6318 | 12613 | 9448.222 | -98.3635 | 1582.387 | 1582.387
53.200001 | 12326.877 | 12612.76 | 9445.771 | -285.878 | 1583.492 | 1583.492
53.209999 | 12547.8662 | 12612.47 | 9443.344 | -64.60775 | 1584.565 | 1584.565
53.220001 | 12639.1855 | 12612.15 | 9440.939 | 27.03307 | 1585.607 | 1585.607
53.23 | 12608.333 | 12611.79 | 9438.559 | -3.456315 | 1586.615 | 1586.615
53.240002 | 12787.0869 | 12611.38 | 9436.202 | 175.7022 | 1587.591 | 1587.591
53.25 | 12901.4824 | 12610.94 | 9433.869 | 290.5441 | 1588.534 | 1588.534
53.259998 | 12692.6914 | 12610.45 | 9431.56 | 82.2416 | 1589.445 | 1589.445
53.27 | 12612.9775 | 12609.92 | 9429.274 | 3.058572 | 1590.323 | 1590.323
53.279999 | 12652.7354 | 12609.35 | 9427.011 | 43.39006 | 1591.167 | 1591.167
53.290001 | 12655.5781 | 12608.73 | 9424.772 | 46.8494 | 1591.978 | 1591.978
53.299999 | 12759.4551 | 12608.07 | 9422.557 | 151.3864 | 1592.756 | 1592.756
53.310001 | 12855.5391 | 12607.37 | 9420.364 | 248.1733 | 1593.501 | 1593.501
53.32 | 12959.3047 | 12606.62 | 9418.196 | 352.6856 | 1594.212 | 1594.212
53.330002 | 12771.7783 | 12605.83 | 9416.05 | 165.9499 | 1594.889 | 1594.889
53.34 | 12674.542 | 12604.99 | 9413.929 | 69.54786 | 1595.533 | 1595.533
53.349998 | 12667.7607 | 12604.12 | 9411.831 | 63.64503 | 1596.142 | 1596.142
53.360001 | 12576.0186 | 12603.19 | 9409.756 | -27.17405 | 1596.718 | 1596.718
53.369999 | 12627.0049 | 12602.23 | 9407.705 | 24.77941 | 1597.26 | 1597.26
53.380001 | 12843.6943 | 12601.21 | 9405.676 | 242.4808 | 1597.769 | 1597.769
53.389999 | 12911.3262 | 12600.16 | 9403.672 | 311.1692 | 1598.243 | 1598.243
53.400002 | 12758.918 | 12599.06 | 9401.69 | 159.8622 | 1598.683 | 1598.683
53.41 | 12783.6289 | 12597.91 | 9399.732 | 185.7188 | 1599.089 | 1599.089
53.419998 | 12963.875 | 12596.72 | 9397.798 | 367.1555 | 1599.461 | 1599.461
53.43 | 12843.0459 | 12595.48 | 9395.886 | 247.5621 | 1599.799 | 1599.799
53.439999 | 12597.3242 | 12594.2 | 9393.999 | 3.121135 | 1600.102 | 1600.102
53.450001 | 12659.6436 | 12592.88 | 9392.134 | 66.76586 | 1600.372 | 1600.372
53.459999 | 12732.043 | 12591.51 | 9390.293 | 140.5357 | 1600.607 | 1600.607
53.470001 | 12791.5127 | 12590.09 | 9388.474 | 201.4206 | 1600.809 | 1600.809
53.48 | 12945.3975 | 12588.63 | 9386.679 | 356.7653 | 1600.976 | 1600.976
53.490002 | 12968.5967 | 12587.13 | 9384.907 | 381.4701 | 1601.11 | 1601.11
53.5 | 12855.1426 | 12585.58 | 9383.159 | 269.565 | 1601.209 | 1601.209
53.509998 | 12713.1484 | 12583.98 | 9381.434 | 129.165 | 1601.275 | 1601.275
53.52 | 12654.7412 | 12582.34 | 9379.732 | 72.39677 | 1601.306 | 1601.306
53.529999 | 12919.2148 | 12580.66 | 9378.053 | 338.5537 | 1601.304 | 1601.304
53.540001 | 13084.7451 | 12578.93 | 9376.397 | 505.812 | 1601.268 | 1601.268
53.549999 | 12933.7246 | 12577.16 | 9374.764 | 356.5634 | 1601.198 | 1601.198
53.560001 | 12858.6846 | 12575.35 | 9373.154 | 283.3394 | 1601.095 | 1601.095
53.57 | 12801.5879 | 12573.49 | 9371.568 | 228.1023 | 1600.959 | 1600.959
53.580002 | 12711.3242 | 12571.58 | 9370.004 | 139.7429 | 1600.788 | 1600.788
53.59 | 12800.2637 | 12569.64 | 9368.464 | 230.6287 | 1600.585 | 1600.585
53.599998 | 12791.5088 | 12567.64 | 9366.948 | 223.8641 | 1600.349 | 1600.349
53.610001 | 12545 | 12565.61 | 9365.453 | -20.6109 | 1600.079 | 1600.079
53.619999 | 12550.5557 | 12563.53 | 9363.982 | -12.97929 | 1599.776 | 1599.776
53.630001 | 12713.8359 | 12561.42 | 9362.534 | 152.4202 | 1599.441 | 1599.441
53.639999 | 12551.6855 | 12559.25 | 9361.109 | -7.569081 | 1599.073 | 1599.073
53.650002 | 12448.5049 | 12557.05 | 9359.706 | -108.5457 | 1598.672 | 1598.672
53.66 | 12434.6299 | 12554.81 | 9358.327 | -120.1765 | 1598.24 | 1598.24
53.669998 | 12397.2939 | 12552.52 | 9356.971 | -155.2261 | 1597.775 | 1597.775
53.68 | 12312.7998 | 12550.19 | 9355.637 | -237.3925 | 1597.278 | 1597.278
53.689999 | 12419.124 | 12547.82 | 9354.327 | -128.6996 | 1596.748 | 1596.748
53.700001 | 12796.2676 | 12545.41 | 9353.039 | 250.853 | 1596.188 | 1596.188
53.709999 | 12920.0127 | 12542.97 | 9351.774 | 377.047 | 1595.596 | 1595.596
53.720001 | 12870.2666 | 12540.48 | 9350.532 | 329.7899 | 1594.972 | 1594.972
53.73 | 12678.958 | 12537.95 | 9349.313 | 141.009 | 1594.318 | 1594.318
53.740002 | 12516.667 | 12535.38 | 9348.116 | -18.71373 | 1593.632 | 1593.632
53.75 | 12584.959 | 12532.78 | 9346.943 | 52.18289 | 1592.917 | 1592.917
53.759998 | 12603.0918 | 12530.13 | 9345.792 | 72.95956 | 1592.17 | 1592.17
53.77 | 12413.4775 | 12527.45 | 9344.664 | -113.9734 | 1591.393 | 1591.393
53.779999 | 12368.6445 | 12524.73 | 9343.559 | -156.087 | 1590.586 | 1590.586
53.790001 | 12394.543 | 12521.98 | 9342.476 | -127.4325 | 1589.75 | 1589.75
53.799999 | 12167.6299 | 12519.18 | 9341.416 | -351.5537 | 1588.884 | 1588.884
53.810001 | 12012.5781 | 12516.36 | 9340.379 | -503.7772 | 1587.988 | 1587.988
53.82 | 12305.0566 | 12513.49 | 9339.364 | -208.4359 | 1587.064 | 1587.064
53.830002 | 12714.6846 | 12510.59 | 9338.372 | 204.0919 | 1586.11 | 1586.11
53.84 | 12765.4678 | 12507.66 | 9337.403 | 257.8067 | 1585.129 | 1585.129
53.849998 | 12543.6387 | 12504.69 | 9336.456 | 38.9444 | 1584.119 | 1584.119
53.860001 | 12581.6963 | 12501.69 | 9335.532 | 80.00274 | 1583.081 | 1583.081
53.869999 | 12682.3447 | 12498.66 | 9334.63 | 183.6841 | 1582.015 | 1582.015
53.880001 | 12574.5918 | 12495.59 | 9333.751 | 78.99681 | 1580.922 | 1580.922
53.889999 | 12651.2266 | 12492.5 | 9332.895 | 158.7287 | 1579.802 | 1579.802
53.900002 | 12817.2734 | 12489.37 | 9332.06 | 327.9051 | 1578.654 | 1578.654
53.91 | 12727.7861 | 12486.21 | 9331.249 | 241.5756 | 1577.481 | 1577.481
53.919998 | 12511.8955 | 12483.02 | 9330.46 | 28.87435 | 1576.281 | 1576.281
53.93 | 12265.335 | 12479.8 | 9329.693 | -214.4674 | 1575.055 | 1575.055
53.939999 | 12162.9727 | 12476.55 | 9328.948 | -313.5817 | 1573.803 | 1573.803
53.950001 | 12296.1924 | 12473.28 | 9328.226 | -177.0856 | 1572.526 | 1572.526
53.959999 | 12282.9717 | 12469.97 | 9327.527 | -187.0028 | 1571.224 | 1571.224
53.970001 | 12179.0527 | 12466.64 | 9326.849 | -287.5905 | 1569.897 | 1569.897
53.98 | 12116.5674 | 12463.29 | 9326.194 | -346.7191 | 1568.546 | 1568.546
53.990002 | 12212.7637 | 12459.9 | 9325.561 | -247.1378 | 1567.17 | 1567.17
54 | 12525.2041 | 12456.49 | 9324.951 | 68.70948 | 1565.772 | 1565.772
54.009998 | 12691.6641 | 12453.06 | 9324.363 | 238.6029 | 1564.349 | 1564.349
54.02 | 12429.3486 | 12449.6 | 9323.797 | -20.25561 | 1562.904 | 1562.904
54.029999 | 12353.8818 | 12446.12 | 9323.253 | -92.24162 | 1561.435 | 1561.435
54.040001 | 12637.208 | 12442.62 | 9322.731 | 194.588 | 1559.944 | 1559.944
54.049999 | 12575.6162 | 12439.1 | 9322.232 | 136.521 | 1558.432 | 1558.432
54.060001 | 12250.667 | 12435.55 | 9321.755 | -184.8813 | 1556.897 | 1556.897
54.07 | 12261.627 | 12431.98 | 9321.3 | -170.355 | 1555.341 | 1555.341
54.080002 | 12346.332 | 12428.39 | 9320.866 | -82.06108 | 1553.763 | 1553.763
54.09 | 12192.208 | 12424.79 | 9320.455 | -232.5803 | 1552.166 | 1552.166
54.099998 | 11955.4902 | 12421.16 | 9320.067 | -465.673 | 1550.548 | 1550.548
54.110001 | 11754.5068 | 12417.52 | 9319.699 | -663.0127 | 1548.91 | 1548.91
54.119999 | 11687.791 | 12413.86 | 9319.355 | -726.0685 | 1547.252 | 1547.252
54.130001 | 11950.9365 | 12410.18 | 9319.032 | -459.2458 | 1545.575 | 1545.575
54.139999 | 12138.832 | 12406.49 | 9318.731 | -267.6581 | 1543.88 | 1543.88
54.150002 | 12173.085 | 12402.78 | 9318.451 | -229.6957 | 1542.165 | 1542.165
54.16 | 12329.1094 | 12399.06 | 9318.194 | -69.95068 | 1540.433 | 1540.433
54.169998 | 12321.0156 | 12395.32 | 9317.959 | -74.30818 | 1538.682 | 1538.682
54.18 | 12205.7842 | 12391.57 | 9317.745 | -185.7906 | 1536.915 | 1536.915
54.189999 | 12026.2344 | 12387.81 | 9317.554 | -361.5785 | 1535.13 | 1535.13
54.200001 | 11978.6602 | 12384.04 | 9317.384 | -405.3791 | 1533.328 | 1533.328
54.209999 | 11844.7168 | 12380.26 | 9317.236 | -535.5388 | 1531.51 | 1531.51
54.220001 | 11544.2295 | 12376.46 | 9317.109 | -832.2314 | 1529.676 | 1529.676
54.23 | 11526.7324 | 12372.66 | 9317.005 | -845.9255 | 1527.827 | 1527.827
54.240002 | 11943.6807 | 12368.84 | 9316.922 | -425.1626 | 1525.961 | 1525.961
54.25 | 12254.0752 | 12365.02 | 9316.861 | -110.9495 | 1524.082 | 1524.082
54.259998 | 12233.9062 | 12361.2 | 9316.821 | -127.29 | 1522.188 | 1522.188
54.27 | 12399.501 | 12357.36 | 9316.803 | 42.13897 | 1520.279 | 1520.279
54.279999 | 12506.5381 | 12353.52 | 9316.807 | 153.0171 | 1518.357 | 1518.357
54.290001 | 12383.9746 | 12349.67 | 9316.832 | 34.29981 | 1516.421 | 1516.421
54.299999 | 12090.6445 | 12345.83 | 9316.879 | -255.1805 | 1514.473 | 1514.473
54.310001 | 11889.375 | 12341.97 | 9316.947 | -452.5956 | 1512.512 | 1512.512
54.32 | 12031.6748 | 12338.11 | 9317.037 | -306.4396 | 1510.539 | 1510.539
54.330002 | 12233.2207 | 12334.25 | 9317.148 | -101.0323 | 1508.552 | 1508.552
54.34 | 12262.1162 | 12330.39 | 9317.281 | -68.27781 | 1506.556 | 1506.556
54.349998 | 12072.7822 | 12326.53 | 9317.435 | -253.7496 | 1504.548 | 1504.548
54.360001 | 11939.7734 | 12322.67 | 9317.611 | -382.8958 | 1502.529 | 1502.529
54.369999 | 11906.958 | 12318.81 | 9317.808 | -411.8499 | 1500.5 | 1500.5
54.380001 | 11897.6719 | 12314.95 | 9318.026 | -417.2751 | 1498.461 | 1498.461
54.389999 | 11664.7227 | 12311.09 | 9318.265 | -646.3662 | 1496.412 | 1496.412
54.400002 | 11768.2861 | 12307.23 | 9318.526 | -538.9454 | 1494.353 | 1494.353
54.41 | 12147.5537 | 12303.38 | 9318.808 | -155.8272 | 1492.286 | 1492.286
54.419998 | 12004.1377 | 12299.53 | 9319.112 | -295.3943 | 1490.21 | 1490.21
54.43 | 11779.0059 | 12295.69 | 9319.436 | -516.6827 | 1488.126 | 1488.126
54.439999 | 12071.501 | 12291.85 | 9319.782 | -220.3486 | 1486.034 | 1486.034
54.450001 | 12259.3789 | 12288.02 | 9320.149 | -28.63797 | 1483.934 | 1483.934
54.459999 | 11881.3232 | 12284.19 | 9320.537 | -402.8686 | 1481.828 | 1481.828
54.470001 | 11708.457 | 12280.37 | 9320.946 | -571.9162 | 1479.714 | 1479.714
54.48 | 11684.7344 | 12276.56 | 9321.376 | -591.8297 | 1477.594 | 1477.594
54.490002 | 11737.2129 | 12272.76 | 9321.827 | -535.5481 | 1475.467 | 1475.467
54.5 | 12116.7617 | 12268.97 | 9322.299 | -152.2097 | 1473.336 | 1473.336
54.509998 | 12189.0654 | 12265.19 | 9322.792 | -76.12394 | 1471.198 | 1471.198
54.52 | 11792.2227 | 12261.42 | 9323.307 | -469.1965 | 1469.056 | 1469.056
54.529999 | 11607.1357 | 12257.66 | 9323.842 | -650.5237 | 1466.909 | 1466.909
54.540001 | 11824.1045 | 12253.91 | 9324.398 | -429.8074 | 1464.757 | 1464.757
54.549999 | 11747.1963 | 12250.18 | 9324.974 | -502.9817 | 1462.602 | 1462.602
54.560001 | 11597.0586 | 12246.46 | 9325.572 | -649.3982 | 1460.442 | 1460.442
54.57 | 11776.915 | 12242.75 | 9326.19 | -465.836 | 1458.28 | 1458.28
54.580002 | 11947.8223 | 12239.06 | 9326.83 | -291.2345 | 1456.114 | 1456.114
54.59 | 11920.6543 | 12235.38 | 9327.489 | -314.7277 | 1453.946 | 1453.946
54.599998 | 12101.793 | 12231.72 | 9328.17 | -129.9279 | 1451.776 | 1451.776
54.610001 | 12198.7295 | 12228.08 | 9328.871 | -29.34676 | 1449.602 | 1449.602
54.619999 | 11947.9297 | 12224.45 | 9329.593 | -276.5199 | 1447.428 | 1447.428
54.630001 | 11641.1016 | 12220.84 | 9330.336 | -579.7383 | 1445.252 | 1445.252
54.639999 | 11467.3008 | 12217.25 | 9331.099 | -749.9489 | 1443.075 | 1443.075
54.650002 | 11729.9238 | 12213.68 | 9331.883 | -483.7527 | 1440.897 | 1440.897
54.66 | 11725.6016 | 12210.13 | 9332.687 | -484.5247 | 1438.72 | 1438.72
54.669998 | 11547.0938 | 12206.59 | 9333.512 | -659.5 | 1436.541 | 1436.541
54.68 | 11478.0693 | 12203.08 | 9334.357 | -725.014 | 1434.363 | 1434.363
54.689999 | 11589.0967 | 12199.59 | 9335.223 | -610.4961 | 1432.185 | 1432.185
54.700001 | 11755.4834 | 12196.12 | 9336.109 | -440.6414 | 1430.008 | 1430.008
54.709999 | 11764.5293 | 12192.68 | 9337.016 | -428.1505 | 1427.832 | 1427.832
54.720001 | 11877.9131 | 12189.26 | 9337.943 | -311.3442 | 1425.657 | 1425.657
54.73 | 11923.8564 | 12185.86 | 9338.89 | -262.0031 | 1423.485 | 1423.485
54.740002 | 12077.1787 | 12182.48 | 9339.857 | -105.3043 | 1421.313 | 1421.313
54.75 | 12215.1113 | 12179.14 | 9340.845 | 35.97593 | 1419.145 | 1419.145
54.759998 | 11991.9199 | 12175.81 | 9341.853 | -183.8902 | 1416.979 | 1416.979
54.77 | 11819.5674 | 12172.51 | 9342.881 | -352.9447 | 1414.815 | 1414.815
54.779999 | 12057.7178 | 12169.24 | 9343.929 | -111.5213 | 1412.655 | 1412.655
54.790001 | 12271.1309 | 12165.99 | 9344.998 | 105.1377 | 1410.498 | 1410.498
54.799999 | 11952.2695 | 12162.78 | 9346.086 | -210.5057 | 1408.344 | 1408.344
54.810001 | 11721.749 | 12159.58 | 9347.195 | -437.8354 | 1406.195 | 1406.195
54.82 | 11827.9209 | 12156.42 | 9348.324 | -328.5024 | 1404.05 | 1404.05
54.830002 | 12113.1133 | 12153.29 | 9349.473 | -40.17471 | 1401.908 | 1401.908
54.84 | 12190.9316 | 12150.19 | 9350.641 | 40.74566 | 1399.772 | 1399.772
54.849998 | 12021.793 | 12147.11 | 9351.83 | -125.3181 | 1397.641 | 1397.641
54.860001 | 12038.377 | 12144.07 | 9353.038 | -105.6898 | 1395.514 | 1395.514
54.869999 | 12130.1504 | 12141.05 | 9354.266 | -10.90344 | 1393.394 | 1393.394
54.880001 | 11970.9414 | 12138.07 | 9355.515 | -167.1302 | 1391.278 | 1391.278
54.889999 | 11784.6758 | 12135.12 | 9356.783 | -350.4454 | 1389.169 | 1389.169
54.900002 | 11873.8311 | 12132.2 | 9358.071 | -258.3705 | 1387.065 | 1387.065
54.91 | 11915.8828 | 12129.32 | 9359.378 | -213.4348 | 1384.97 | 1384.97
54.919998 | 11648.5996 | 12126.46 | 9360.705 | -477.8642 | 1382.879 | 1382.879
54.93 | 11591.1885 | 12123.65 | 9362.052 | -532.4566 | 1380.796 | 1380.796
54.939999 | 11868.8848 | 12120.86 | 9363.419 | -251.9739 | 1378.72 | 1378.72
54.950001 | 11984.7666 | 12118.11 | 9364.805 | -133.3403 | 1376.651 | 1376.651
54.959999 | 12054.1709 | 12115.39 | 9366.211 | -61.21921 | 1374.59 | 1374.59
54.970001 | 11972.0967 | 12112.71 | 9367.636 | -140.6112 | 1372.536 | 1372.536
54.98 | 11761.3906 | 12110.06 | 9369.081 | -348.6716 | 1370.491 | 1370.491
54.990002 | 11824.3115 | 12107.45 | 9370.545 | -283.1381 | 1368.452 | 1368.452
55 | 11890.9121 | 12104.88 | 9372.029 | -213.9647 | 1366.424 | 1366.424
55.009998 | 11820.5029 | 12102.34 | 9373.531 | -281.8349 | 1364.403 | 1364.403
55.02 | 11645.582 | 12099.84 | 9375.054 | -454.2554 | 1362.392 | 1362.392
55.029999 | 11686.0088 | 12097.37 | 9376.596 | -411.3639 | 1360.388 | 1360.388
55.040001 | 11699.0312 | 12094.95 | 9378.157 | -395.9152 | 1358.395 | 1358.395
55.049999 | 11629.7793 | 12092.56 | 9379.737 | -462.7788 | 1356.41 | 1356.41
55.060001 | 11740.2998 | 12090.21 | 9381.337 | -349.9082 | 1354.435 | 1354.435
55.07 | 11659.416 | 12087.9 | 9382.956 | -428.4814 | 1352.471 | 1352.471
55.080002 | 11539.8545 | 12085.62 | 9384.594 | -545.7687 | 1350.515 | 1350.515
55.09 | 11699.4941 | 12083.39 | 9386.251 | -383.8977 | 1348.571 | 1348.571
55.099998 | 12035.8545 | 12081.2 | 9387.926 | -45.34299 | 1346.636 | 1346.636
55.110001 | 11965.083 | 12079.04 | 9389.622 | -113.9605 | 1344.711 | 1344.711
55.119999 | 11829.9512 | 12076.93 | 9391.336 | -246.9791 | 1342.797 | 1342.797
55.130001 | 11675.9199 | 12074.86 | 9393.07 | -398.9374 | 1340.894 | 1340.894
55.139999 | 11572.4385 | 12072.83 | 9394.821 | -500.387 | 1339.002 | 1339.002
55.150002 | 11785.5889 | 12070.83 | 9396.593 | -285.2445 | 1337.12 | 1337.12
55.16 | 11973.0498 | 12068.89 | 9398.382 | -95.83566 | 1335.252 | 1335.252
55.169998 | 11923.8506 | 12066.98 | 9400.191 | -143.1258 | 1333.393 | 1333.393
55.18 | 11645.2305 | 12065.11 | 9402.019 | -419.8808 | 1331.546 | 1331.546
55.189999 | 11556.29 | 12063.29 | 9403.865 | -506.9966 | 1329.711 | 1329.711
55.200001 | 11733.0527 | 12061.51 | 9405.73 | -328.4524 | 1327.887 | 1327.887
55.209999 | 11899.7793 | 12059.77 | 9407.614 | -159.987 | 1326.076 | 1326.076
55.220001 | 11688.8604 | 12058.07 | 9409.516 | -369.21 | 1324.277 | 1324.277
55.23 | 11685.165 | 12056.42 | 9411.437 | -371.2534 | 1322.491 | 1322.491
55.240002 | 11835.0654 | 12054.81 | 9413.377 | -219.7421 | 1320.715 | 1320.715
55.25 | 11871.4678 | 12053.24 | 9415.335 | -181.7756 | 1318.954 | 1318.954
55.259998 | 11956.8066 | 12051.72 | 9417.311 | -94.91363 | 1317.204 | 1317.204
55.27 | 12082.8223 | 12050.24 | 9419.307 | 32.57872 | 1315.468 | 1315.468
55.279999 | 11929.833 | 12048.81 | 9421.32 | -118.9761 | 1313.744 | 1313.744
55.290001 | 11835.499 | 12047.42 | 9423.353 | -211.9211 | 1312.034 | 1312.034
55.299999 | 11797.0547 | 12046.08 | 9425.402 | -249.0208 | 1310.337 | 1310.337
55.310001 | 11883.752 | 12044.78 | 9427.472 | -161.024 | 1308.652 | 1308.652
55.32 | 12061.043 | 12043.52 | 9429.558 | 17.52076 | 1306.982 | 1306.982
55.330002 | 12118.3779 | 12042.31 | 9431.664 | 76.06646 | 1305.324 | 1305.324
55.34 | 11860.2715 | 12041.15 | 9433.787 | -180.8775 | 1303.681 | 1303.681
55.349998 | 11635.373 | 12040.03 | 9435.928 | -404.6568 | 1302.051 | 1302.051
55.360001 | 11598.4014 | 12038.96 | 9438.088 | -440.5558 | 1300.434 | 1300.434
55.369999 | 11538.5068 | 12037.93 | 9440.266 | -499.4239 | 1298.833 | 1298.833
55.380001 | 11652.0684 | 12036.95 | 9442.462 | -384.882 | 1297.244 | 1297.244
55.389999 | 11872.9004 | 12036.02 | 9444.675 | -163.1157 | 1295.67 | 1295.67
55.400002 | 11884.3906 | 12035.13 | 9446.908 | -150.7369 | 1294.11 | 1294.11
55.41 | 11893.1709 | 12034.29 | 9449.157 | -141.1168 | 1292.565 | 1292.565
55.419998 | 12069.1416 | 12033.49 | 9451.424 | 35.64988 | 1291.034 | 1291.034
55.43 | 12201.3887 | 12032.75 | 9453.71 | 168.6436 | 1289.517 | 1289.517
55.439999 | 12065.9473 | 12032.04 | 9456.013 | 33.90391 | 1288.015 | 1288.015
55.450001 | 12025.333 | 12031.39 | 9458.335 | -6.056864 | 1286.527 | 1286.527
55.459999 | 11967.9531 | 12030.78 | 9460.673 | -62.8299 | 1285.055 | 1285.055
55.470001 | 11784.9941 | 12030.22 | 9463.03 | -245.2299 | 1283.597 | 1283.597
55.48 | 11689.1768 | 12029.71 | 9465.404 | -340.5359 | 1282.154 | 1282.154
55.490002 | 11700.2266 | 12029.25 | 9467.797 | -329.0205 | 1280.725 | 1280.725
55.5 | 11686.5322 | 12028.83 | 9470.206 | -342.2996 | 1279.313 | 1279.313
55.509998 | 11635.7891 | 12028.46 | 9472.632 | -392.6725 | 1277.915 | 1277.915
55.52 | 11693.1104 | 12028.14 | 9475.077 | -335.0315 | 1276.532 | 1276.532
55.529999 | 11742.8223 | 12027.87 | 9477.539 | -285.0456 | 1275.164 | 1275.164
55.540001 | 11722.5781 | 12027.64 | 9480.019 | -305.0653 | 1273.812 | 1273.812
55.549999 | 11762.0508 | 12027.47 | 9482.515 | -265.4152 | 1272.475 | 1272.475
55.560001 | 11686.6621 | 12027.34 | 9485.03 | -340.6755 | 1271.154 | 1271.154
55.57 | 11595.2998 | 12027.26 | 9487.561 | -431.958 | 1269.848 | 1269.848
55.580002 | 11868.9854 | 12027.22 | 9490.11 | -158.2393 | 1268.557 | 1268.557
55.59 | 11907.3604 | 12027.24 | 9492.676 | -119.882 | 1267.283 | 1267.283
55.599998 | 11698.8555 | 12027.31 | 9495.258 | -328.4506 | 1266.024 | 1266.024
55.610001 | 11667.8828 | 12027.42 | 9497.86 | -359.5372 | 1264.78 | 1264.78
55.619999 | 11683.2158 | 12027.58 | 9500.476 | -344.3662 | 1263.553 | 1263.553
55.630001 | 11610.1416 | 12027.79 | 9503.111 | -417.6517 | 1262.341 | 1262.341
55.639999 | 11551.7959 | 12028.05 | 9505.762 | -476.2568 | 1261.145 | 1261.145
55.650002 | 11726.9023 | 12028.36 | 9508.432 | -301.4586 | 1259.965 | 1259.965
55.66 | 11730.4648 | 12028.72 | 9511.116 | -298.2547 | 1258.802 | 1258.802
55.669998 | 11872.498 | 12029.12 | 9513.818 | -156.6263 | 1257.653 | 1257.653
55.68 | 12194.2061 | 12029.58 | 9516.538 | 164.625 | 1256.522 | 1256.522
55.689999 | 11959.7861 | 12030.08 | 9519.274 | -70.29816 | 1255.405 | 1255.405
55.700001 | 11719.5312 | 12030.64 | 9522.027 | -311.1067 | 1254.305 | 1254.305
55.709999 | 11802.2285 | 12031.24 | 9524.796 | -229.0115 | 1253.222 | 1253.222
55.720001 | 11760.3994 | 12031.89 | 9527.583 | -271.4923 | 1252.155 | 1252.155
55.73 | 11827.3643 | 12032.59 | 9530.385 | -205.229 | 1251.104 | 1251.104
55.740002 | 12098.6924 | 12033.34 | 9533.205 | 65.35034 | 1250.068 | 1250.068
55.75 | 12014.2158 | 12034.14 | 9536.041 | -19.92631 | 1249.051 | 1249.051
55.759998 | 11656.7881 | 12034.99 | 9538.893 | -378.2006 | 1248.048 | 1248.048
55.77 | 11691.5557 | 12035.89 | 9541.762 | -344.3323 | 1247.063 | 1247.063
55.779999 | 12017.1885 | 12036.83 | 9544.647 | -19.64518 | 1246.093 | 1246.093
55.790001 | 12000.7061 | 12037.83 | 9547.55 | -37.12415 | 1245.14 | 1245.14
55.799999 | 11680.6973 | 12038.88 | 9550.467 | -358.1778 | 1244.204 | 1244.204
55.810001 | 11658.8311 | 12039.97 | 9553.403 | -381.1393 | 1243.284 | 1243.284
55.82 | 12013.4248 | 12041.11 | 9556.353 | -27.69011 | 1242.381 | 1242.381
55.830002 | 11985.2578 | 12042.31 | 9559.321 | -57.04945 | 1241.493 | 1241.493
55.84 | 11798.585 | 12043.55 | 9562.303 | -244.9659 | 1240.624 | 1240.624
55.849998 | 11956.207 | 12044.84 | 9565.302 | -88.63449 | 1239.77 | 1239.77
55.860001 | 11975.7549 | 12046.18 | 9568.318 | -70.42893 | 1238.933 | 1238.933
55.869999 | 11952.0459 | 12047.57 | 9571.349 | -95.52777 | 1238.112 | 1238.112
55.880001 | 11952.8428 | 12049.01 | 9574.397 | -96.1713 | 1237.308 | 1237.308
55.889999 | 12095.5879 | 12050.5 | 9577.46 | 45.08473 | 1236.521 | 1236.521
55.900002 | 12314.6543 | 12052.04 | 9580.541 | 262.6124 | 1235.751 | 1235.751
55.91 | 12196.6611 | 12053.63 | 9583.635 | 143.0303 | 1234.998 | 1234.998
55.919998 | 11984.624 | 12055.27 | 9586.746 | -70.64228 | 1234.26 | 1234.26
55.93 | 11929.4736 | 12056.95 | 9589.873 | -127.4811 | 1233.541 | 1233.541
55.939999 | 11955.8672 | 12058.69 | 9593.016 | -102.8222 | 1232.837 | 1232.837
55.950001 | 11920.0957 | 12060.48 | 9596.175 | -140.3794 | 1232.15 | 1232.15
55.959999 | 12010.6406 | 12062.31 | 9599.348 | -51.66828 | 1231.48 | 1231.48
55.970001 | 12177.8174 | 12064.19 | 9602.538 | 113.6244 | 1230.827 | 1230.827
55.98 | 12241.667 | 12066.13 | 9605.743 | 175.5406 | 1230.192 | 1230.192
55.990002 | 12006.085 | 12068.11 | 9608.965 | -62.02278 | 1229.572 | 1229.572
56 | 11724.6436 | 12070.14 | 9612.2 | -345.4962 | 1228.97 | 1228.97
56.009998 | 12077.4561 | 12072.22 | 9615.451 | 5.237961 | 1228.383 | 1228.383
56.02 | 12395.207 | 12074.35 | 9618.719 | 320.8573 | 1227.815 | 1227.815
56.029999 | 12220.2871 | 12076.53 | 9622.001 | 143.7601 | 1227.263 | 1227.263
56.040001 | 12116.667 | 12078.76 | 9625.3 | 37.91141 | 1226.728 | 1226.728
56.049999 | 12150.5811 | 12081.03 | 9628.612 | 69.54962 | 1226.21 | 1226.21
56.060001 | 11945.9307 | 12083.36 | 9631.941 | -137.4274 | 1225.709 | 1225.709
56.07 | 11602.0703 | 12085.73 | 9635.284 | -483.6629 | 1225.225 | 1225.225
56.080002 | 11638.2871 | 12088.16 | 9638.643 | -449.8691 | 1224.757 | 1224.757
56.09 | 11670.4717 | 12090.63 | 9642.016 | -420.1579 | 1224.307 | 1224.307
56.099998 | 11667.6699 | 12093.15 | 9645.404 | -425.4796 | 1223.873 | 1223.873
56.110001 | 11542.9111 | 12095.72 | 9648.809 | -552.8098 | 1223.456 | 1223.456
56.119999 | 11560.7227 | 12098.34 | 9652.227 | -537.6167 | 1223.056 | 1223.056
56.130001 | 11735.4971 | 12101.01 | 9655.661 | -365.5111 | 1222.674 | 1222.674
56.139999 | 11828.3574 | 12103.72 | 9659.109 | -275.3669 | 1222.308 | 1222.308
56.150002 | 11823.2734 | 12106.49 | 9662.573 | -283.2171 | 1221.959 | 1221.959
56.16 | 11741.3438 | 12109.31 | 9666.05 | -367.9615 | 1221.628 | 1221.628
56.169998 | 11768.8027 | 12112.17 | 9669.542 | -343.3633 | 1221.312 | 1221.312
56.18 | 11961.6748 | 12115.08 | 9673.05 | -153.4047 | 1221.015 | 1221.015
56.189999 | 11859.8486 | 12118.04 | 9676.572 | -258.1896 | 1220.733 | 1220.733
56.200001 | 11726.6738 | 12121.05 | 9680.109 | -394.3739 | 1220.469 | 1220.469
56.209999 | 11779.9883 | 12124.1 | 9683.659 | -344.1155 | 1220.222 | 1220.222
56.220001 | 11836.5928 | 12127.21 | 9687.226 | -290.6173 | 1219.992 | 1219.992
56.23 | 11875.0527 | 12130.36 | 9690.805 | -255.3118 | 1219.78 | 1219.78
56.240002 | 11783.6201 | 12133.57 | 9694.4 | -349.9461 | 1219.583 | 1219.583
56.25 | 11633.6064 | 12136.82 | 9698.009 | -503.2109 | 1219.404 | 1219.404
56.259998 | 11800.0605 | 12140.11 | 9701.631 | -340.0533 | 1219.241 | 1219.241
56.27 | 12070.749 | 12143.46 | 9705.269 | -72.71422 | 1219.097 | 1219.097
56.279999 | 11967.9482 | 12146.86 | 9708.92 | -178.9088 | 1218.968 | 1218.968
56.290001 | 12006.9346 | 12150.3 | 9712.587 | -143.3668 | 1218.857 | 1218.857
56.299999 | 12058.9561 | 12153.79 | 9716.266 | -94.83573 | 1218.763 | 1218.763
56.310001 | 12249.3838 | 12157.33 | 9719.96 | 92.05158 | 1218.686 | 1218.686
56.32 | 12236.2129 | 12160.92 | 9723.668 | 75.29261 | 1218.626 | 1218.626
56.330002 | 12057.3008 | 12164.56 | 9727.391 | -107.2546 | 1218.582 | 1218.582
56.34 | 11991.667 | 12168.24 | 9731.126 | -176.572 | 1218.557 | 1218.557
56.349998 | 12073.5898 | 12171.97 | 9734.875 | -98.3787 | 1218.547 | 1218.547
56.360001 | 12124.7188 | 12175.75 | 9738.639 | -51.0303 | 1218.555 | 1218.555
56.369999 | 12031.2188 | 12179.57 | 9742.416 | -148.356 | 1218.579 | 1218.579
56.380001 | 12128.7109 | 12183.45 | 9746.208 | -54.73941 | 1218.621 | 1218.621
56.389999 | 12146.7207 | 12187.37 | 9750.012 | -40.65087 | 1218.68 | 1218.68
56.400002 | 11959.8438 | 12191.34 | 9753.832 | -231.4986 | 1218.755 | 1218.755
56.41 | 12008.0166 | 12195.36 | 9757.663 | -187.3437 | 1218.849 | 1218.849
56.419998 | 12303.4199 | 12199.42 | 9761.508 | 103.997 | 1218.958 | 1218.958
56.43 | 12231.1904 | 12203.54 | 9765.368 | 27.65267 | 1219.085 | 1219.085
56.439999 | 11840.209 | 12207.7 | 9769.24 | -367.4871 | 1219.228 | 1219.228
56.450001 | 11635.1895 | 12211.9 | 9773.127 | -576.715 | 1219.389 | 1219.389
56.459999 | 11725.2803 | 12216.16 | 9777.025 | -490.8775 | 1219.566 | 1219.566
56.470001 | 11931.7988 | 12220.46 | 9780.939 | -288.6621 | 1219.761 | 1219.761
56.48 | 12047.0596 | 12224.81 | 9784.864 | -177.7508 | 1219.973 | 1219.973
56.490002 | 12205.0342 | 12229.21 | 9788.804 | -24.17224 | 1220.201 | 1220.201
56.5 | 12207.0156 | 12233.65 | 9792.756 | -26.63449 | 1220.447 | 1220.447
56.509998 | 12095.2939 | 12238.14 | 9796.72 | -142.8444 | 1220.709 | 1220.709
56.52 | 12161.8906 | 12242.68 | 9800.699 | -80.78773 | 1220.989 | 1220.989
56.529999 | 11855.0498 | 12247.26 | 9804.691 | -392.2117 | 1221.285 | 1221.285
56.540001 | 11799.9756 | 12251.89 | 9808.696 | -451.9187 | 1221.599 | 1221.599
56.549999 | 11936.5332 | 12256.57 | 9812.712 | -320.0383 | 1221.929 | 1221.929
56.560001 | 11932.0771 | 12261.3 | 9816.744 | -329.2211 | 1222.277 | 1222.277
56.57 | 11983.7129 | 12266.07 | 9820.786 | -282.3578 | 1222.642 | 1222.642
56.580002 | 12113.9883 | 12270.89 | 9824.843 | -156.9011 | 1223.023 | 1223.023
56.59 | 12105.4102 | 12275.76 | 9828.911 | -170.345 | 1223.422 | 1223.422
56.599998 | 11972.8906 | 12280.67 | 9832.991 | -307.775 | 1223.837 | 1223.837
56.610001 | 11963.9658 | 12285.63 | 9837.087 | -321.6605 | 1224.27 | 1224.27
56.619999 | 12155.9355 | 12290.63 | 9841.192 | -134.695 | 1224.719 | 1224.719
56.630001 | 12195.2979 | 12295.68 | 9845.312 | -100.3859 | 1225.186 | 1225.186
56.639999 | 12139.665 | 12300.78 | 9849.443 | -161.1162 | 1225.669 | 1225.669
56.650002 | 12051.9785 | 12305.93 | 9853.588 | -253.9491 | 1226.17 | 1226.17
56.66 | 11837.9785 | 12311.12 | 9857.744 | -473.1407 | 1226.688 | 1226.688
56.669998 | 11828.8574 | 12316.35 | 9861.912 | -487.497 | 1227.221 | 1227.221
56.68 | 11885.873 | 12321.64 | 9866.093 | -435.7681 | 1227.774 | 1227.774
56.689999 | 11691.1475 | 12326.97 | 9870.286 | -635.8224 | 1228.342 | 1228.342
56.700001 | 11745.8057 | 12332.35 | 9874.492 | -586.5421 | 1228.928 | 1228.928
56.709999 | 12189.1973 | 12337.77 | 9878.709 | -148.572 | 1229.53 | 1229.53
56.720001 | 12361.2256 | 12343.24 | 9882.94 | 17.98604 | 1230.15 | 1230.15
56.73 | 12257.3232 | 12348.75 | 9887.181 | -91.4316 | 1230.787 | 1230.787
56.740002 | 12264.5684 | 12354.32 | 9891.435 | -89.74736 | 1231.44 | 1231.44
56.75 | 12252.0752 | 12359.92 | 9895.7 | -107.8478 | 1232.111 | 1232.111
56.759998 | 12292.6924 | 12365.57 | 9899.977 | -72.88086 | 1232.798 | 1232.798
56.77 | 12308.333 | 12371.27 | 9904.267 | -62.94191 | 1233.504 | 1233.504
56.779999 | 12274.1006 | 12377.02 | 9908.568 | -102.9177 | 1234.225 | 1234.225
56.790001 | 12083.0146 | 12382.81 | 9912.882 | -299.7958 | 1234.964 | 1234.964
56.799999 | 11911.1074 | 12388.65 | 9917.205 | -477.5381 | 1235.72 | 1235.72
56.810001 | 12049.6084 | 12394.53 | 9921.542 | -344.9209 | 1236.493 | 1236.493
56.82 | 12040.4336 | 12400.46 | 9925.89 | -360.024 | 1237.284 | 1237.284
56.830002 | 11969.9316 | 12406.43 | 9930.25 | -436.4997 | 1238.091 | 1238.091
56.84 | 12215.5137 | 12412.45 | 9934.62 | -196.9371 | 1238.915 | 1238.915
56.849998 | 12306.2051 | 12418.51 | 9939.001 | -112.3076 | 1239.756 | 1239.756
56.860001 | 12088.7246 | 12424.63 | 9943.396 | -335.9018 | 1240.615 | 1240.615
56.869999 | 12098.6152 | 12430.78 | 9947.8 | -332.1655 | 1241.49 | 1241.49
56.880001 | 12372.8135 | 12436.98 | 9952.217 | -64.17047 | 1242.383 | 1242.383
56.889999 | 12220.6377 | 12443.23 | 9956.644 | -222.592 | 1243.293 | 1243.293
56.900002 | 11999.918 | 12449.52 | 9961.084 | -449.6061 | 1244.22 | 1244.22
56.91 | 12118.3721 | 12455.86 | 9965.533 | -337.49 | 1245.165 | 1245.165
56.919998 | 12055.1963 | 12462.24 | 9969.993 | -407.0462 | 1246.125 | 1246.125
56.93 | 11909.9922 | 12468.67 | 9974.466 | -558.682 | 1247.104 | 1247.104
56.939999 | 11935.5654 | 12475.15 | 9978.948 | -539.5808 | 1248.099 | 1248.099
56.950001 | 11928.0469 | 12481.67 | 9983.443 | -553.6206 | 1249.112 | 1249.112
56.959999 | 12006.3594 | 12488.23 | 9987.947 | -481.8711 | 1250.142 | 1250.142
56.970001 | 12109.0225 | 12494.84 | 9992.463 | -385.8193 | 1251.189 | 1251.189
56.98 | 12024.1758 | 12501.5 | 9996.989 | -477.3209 | 1252.254 | 1252.254
56.990002 | 12034.874 | 12508.2 | 10001.53 | -473.3231 | 1253.335 | 1253.335
57 | 12271.127 | 12514.94 | 10006.07 | -243.8152 | 1254.434 | 1254.434
57.009998 | 12406.8594 | 12521.73 | 10010.63 | -114.8702 | 1255.549 | 1255.549
57.02 | 12365.9414 | 12528.57 | 10015.2 | -162.6266 | 1256.684 | 1256.684
57.029999 | 12431.4268 | 12535.45 | 10019.78 | -104.0196 | 1257.833 | 1257.833
57.040001 | 12496.6895 | 12542.37 | 10024.37 | -45.68434 | 1259.002 | 1259.002
57.049999 | 12310.2041 | 12549.34 | 10028.97 | -239.1383 | 1260.186 | 1260.186
57.060001 | 12402.25 | 12556.36 | 10033.58 | -154.1096 | 1261.389 | 1261.389
57.07 | 12548.6455 | 12563.42 | 10038.2 | -14.77455 | 1262.609 | 1262.609
57.080002 | 12363.8682 | 12570.53 | 10042.83 | -206.6575 | 1263.846 | 1263.846
57.09 | 12336.2314 | 12577.68 | 10047.47 | -241.4441 | 1265.101 | 1265.101
57.099998 | 11969.832 | 12584.87 | 10052.12 | -615.0354 | 1266.371 | 1266.371
57.110001 | 12172.3828 | 12592.11 | 10056.79 | -419.7277 | 1267.661 | 1267.661
57.119999 | 12421.4775 | 12599.39 | 10061.46 | -177.9157 | 1268.967 | 1268.967
57.130001 | 12546.4541 | 12606.72 | 10066.14 | -60.27053 | 1270.292 | 1270.292
57.139999 | 12576.8789 | 12614.1 | 10070.83 | -37.21815 | 1271.633 | 1271.633
57.150002 | 12382.1826 | 12621.52 | 10075.53 | -239.3356 | 1272.992 | 1272.992
57.16 | 12332.2061 | 12628.98 | 10080.25 | -296.7759 | 1274.368 | 1274.368
57.169998 | 12329.6182 | 12636.49 | 10084.97 | -306.8688 | 1275.761 | 1275.761
57.18 | 12362.6279 | 12644.04 | 10089.7 | -281.4157 | 1277.173 | 1277.173
57.189999 | 12404.7607 | 12651.64 | 10094.44 | -246.8788 | 1278.601 | 1278.601
57.200001 | 12485.0947 | 12659.28 | 10099.19 | -174.1895 | 1280.048 | 1280.048
57.209999 | 12331.3105 | 12666.97 | 10103.95 | -335.6588 | 1281.511 | 1281.511
57.220001 | 12293.1494 | 12674.7 | 10108.72 | -381.5537 | 1282.993 | 1282.993
57.23 | 12468.0283 | 12682.48 | 10113.5 | -214.4513 | 1284.492 | 1284.492
57.240002 | 12673.5869 | 12690.3 | 10118.28 | -16.71418 | 1286.008 | 1286.008
57.25 | 12630.8623 | 12698.17 | 10123.08 | -67.30411 | 1287.543 | 1287.543
57.259998 | 12477.751 | 12706.07 | 10127.89 | -228.3224 | 1289.093 | 1289.093
57.27 | 12251.0029 | 12714.03 | 10132.7 | -463.0287 | 1290.664 | 1290.664
57.279999 | 12412.1016 | 12722.03 | 10137.53 | -309.9272 | 1292.25 | 1292.25
57.290001 | 12417.9297 | 12730.07 | 10142.36 | -312.1453 | 1293.855 | 1293.855
57.299999 | 12329.2168 | 12738.16 | 10147.21 | -408.9445 | 1295.477 | 1295.477
57.310001 | 12240.1074 | 12746.3 | 10152.06 | -506.1889 | 1297.118 | 1297.118
57.32 | 12169.1924 | 12754.47 | 10156.92 | -585.2816 | 1298.776 | 1298.776
57.330002 | 12207.6338 | 12762.7 | 10161.79 | -555.0626 | 1300.451 | 1300.451
57.34 | 12285.5195 | 12770.96 | 10166.67 | -485.443 | 1302.145 | 1302.145
57.349998 | 12293.041 | 12779.27 | 10171.56 | -486.2291 | 1303.855 | 1303.855
57.360001 | 12358.333 | 12787.63 | 10176.46 | -429.2964 | 1305.586 | 1305.586
57.369999 | 12306.4111 | 12796.03 | 10181.36 | -489.616 | 1307.332 | 1307.332
57.380001 | 12219.8564 | 12804.47 | 10186.28 | -584.6176 | 1309.098 | 1309.098
57.389999 | 12187.0068 | 12812.96 | 10191.2 | -625.9538 | 1310.88 | 1310.88
57.400002 | 12146.5391 | 12821.5 | 10196.13 | -674.9574 | 1312.682 | 1312.682
57.41 | 12220.7607 | 12830.07 | 10201.07 | -609.3134 | 1314.501 | 1314.501
57.419998 | 12193.5039 | 12838.69 | 10206.02 | -645.1889 | 1316.336 | 1316.336
57.43 | 12497.1846 | 12847.36 | 10210.98 | -350.1787 | 1318.193 | 1318.193
57.439999 | 12912.626 | 12856.07 | 10215.94 | 56.55372 | 1320.065 | 1320.065
57.450001 | 12699.9121 | 12864.83 | 10220.92 | -164.9184 | 1321.956 | 1321.956
57.459999 | 12131.5635 | 12873.63 | 10225.9 | -742.0646 | 1323.865 | 1323.865
57.470001 | 12399.0098 | 12882.48 | 10230.89 | -483.4654 | 1325.793 | 1325.793
57.48 | 12792.2451 | 12891.36 | 10235.89 | -99.11911 | 1327.738 | 1327.738
57.490002 | 12804.7705 | 12900.3 | 10240.89 | -95.5277 | 1329.702 | 1329.702
57.5 | 12571.7773 | 12909.28 | 10245.91 | -337.4984 | 1331.684 | 1331.684
57.509998 | 12309.2812 | 12918.29 | 10250.93 | -609.0134 | 1333.682 | 1333.682
57.52 | 12433.7725 | 12927.37 | 10255.96 | -493.5926 | 1335.702 | 1335.702
57.529999 | 12432.5244 | 12936.47 | 10261 | -503.95 | 1337.738 | 1337.738
57.540001 | 12198.0283 | 12945.63 | 10266.05 | -747.6043 | 1339.793 | 1339.793
57.549999 | 11978.373 | 12954.83 | 10271.1 | -976.4578 | 1341.866 | 1341.866
57.560001 | 12342.1553 | 12964.08 | 10276.16 | -621.9225 | 1343.958 | 1343.958
57.57 | 12900.1768 | 12973.37 | 10281.23 | -73.19036 | 1346.069 | 1346.069
57.580002 | 12753.918 | 12982.7 | 10286.31 | -228.7834 | 1348.197 | 1348.197
57.59 | 12302.0176 | 12992.08 | 10291.39 | -690.0617 | 1350.344 | 1350.344
57.599998 | 12088.7637 | 13001.5 | 10296.48 | -912.7347 | 1352.509 | 1352.509
57.610001 | 12206.3389 | 13010.97 | 10301.58 | -804.631 | 1354.694 | 1354.694
57.619999 | 12664.4248 | 13020.48 | 10306.69 | -356.0544 | 1356.896 | 1356.896
57.630001 | 12782.9395 | 13030.04 | 10311.8 | -247.0986 | 1359.118 | 1359.118
57.639999 | 12277.6445 | 13039.64 | 10316.92 | -761.992 | 1361.357 | 1361.357
57.650002 | 12205.4268 | 13049.29 | 10322.05 | -843.8583 | 1363.616 | 1363.616
57.66 | 12777.5957 | 13058.97 | 10327.19 | -281.3788 | 1365.894 | 1365.894
57.669998 | 12839.3135 | 13068.71 | 10332.33 | -229.3918 | 1368.188 | 1368.188
57.68 | 12442.335 | 13078.49 | 10337.48 | -636.1536 | 1370.504 | 1370.504
57.689999 | 12282.5693 | 13088.31 | 10342.64 | -805.7405 | 1372.837 | 1372.837
57.700001 | 12662.9092 | 13098.18 | 10347.8 | -435.2719 | 1375.19 | 1375.19
57.709999 | 12820.3838 | 13108.09 | 10352.97 | -287.7075 | 1377.561 | 1377.561
57.720001 | 12613.832 | 13118.05 | 10358.15 | -504.2199 | 1379.952 | 1379.952
57.73 | 12635.9814 | 13128.05 | 10363.33 | -492.0725 | 1382.361 | 1382.361
57.740002 | 12595.2803 | 13138.1 | 10368.52 | -542.8212 | 1384.789 | 1384.789
57.75 | 12302.4121 | 13148.19 | 10373.72 | -845.7804 | 1387.236 | 1387.236
57.759998 | 12024.0742 | 13158.33 | 10378.92 | -1134.251 | 1389.7 | 1389.7
57.77 | 12245.4004 | 13168.51 | 10384.14 | -923.1096 | 1392.187 | 1392.187
57.779999 | 12463.7852 | 13178.73 | 10389.35 | -714.9482 | 1394.69 | 1394.69
57.790001 | 12347.0615 | 13189.01 | 10394.58 | -841.9451 | 1397.214 | 1397.214
57.799999 | 12181.1895 | 13199.32 | 10399.81 | -1018.13 | 1399.756 | 1399.756
57.810001 | 12464.7637 | 13209.68 | 10405.04 | -744.9179 | 1402.319 | 1402.319
57.82 | 12576.4131 | 13220.09 | 10410.29 | -643.6736 | 1404.9 | 1404.9
57.830002 | 12550.3574 | 13230.54 | 10415.54 | -680.1795 | 1407.5 | 1407.5
57.84 | 12736.2607 | 13241.03 | 10420.79 | -504.77 | 1410.12 | 1410.12
57.849998 | 12660.2275 | 13251.57 | 10426.05 | -591.3382 | 1412.757 | 1412.757
57.860001 | 12646.2744 | 13262.15 | 10431.32 | -615.88 | 1415.417 | 1415.417
57.869999 | 12848.8691 | 13272.78 | 10436.59 | -423.9114 | 1418.094 | 1418.094
57.880001 | 12722.8564 | 13283.46 | 10441.87 | -560.6007 | 1420.792 | 1420.792
57.889999 | 12723.584 | 13294.17 | 10447.16 | -570.5889 | 1423.508 | 1423.508
57.900002 | 12891.3975 | 13304.94 | 10452.45 | -413.5421 | 1426.245 | 1426.245
57.91 | 12994.4248 | 13315.75 | 10457.75 | -321.3229 | 1429.001 | 1429.001
57.919998 | 12555.79 | 13326.6 | 10463.05 | -770.8067 | 1431.774 | 1431.774
57.93 | 12059.3828 | 13337.5 | 10468.36 | -1278.117 | 1434.571 | 1434.571
57.939999 | 12273.0186 | 13348.44 | 10473.67 | -1075.422 | 1437.385 | 1437.385
57.950001 | 12331.7578 | 13359.43 | 10478.99 | -1027.674 | 1440.22 | 1440.22
57.959999 | 12637.292 | 13370.46 | 10484.32 | -733.1707 | 1443.073 | 1443.073
57.970001 | 12693.1338 | 13381.54 | 10489.65 | -688.4103 | 1445.948 | 1445.948
57.98 | 12573.6377 | 13392.67 | 10494.98 | -819.0296 | 1448.842 | 1448.842
57.990002 | 12933.8838 | 13403.84 | 10500.33 | -469.9528 | 1451.755 | 1451.755
58 | 12738.8516 | 13415.05 | 10505.67 | -676.1981 | 1454.689 | 1454.689
58.009998 | 12638.1846 | 13426.3 | 10511.02 | -788.1193 | 1457.641 | 1457.641
58.02 | 12627.1719 | 13437.61 | 10516.38 | -810.4406 | 1460.616 | 1460.616
58.029999 | 12588.9912 | 13448.96 | 10521.74 | -859.9678 | 1463.608 | 1463.608
58.040001 | 12733.6709 | 13460.36 | 10527.11 | -726.6852 | 1466.623 | 1466.623
58.049999 | 12861.6992 | 13471.79 | 10532.48 | -610.0934 | 1469.655 | 1469.655
58.060001 | 12980.9297 | 13483.28 | 10537.86 | -502.3504 | 1472.71 | 1472.71
58.07 | 13001.3252 | 13494.81 | 10543.24 | -493.4845 | 1475.784 | 1475.784
58.080002 | 12918.3584 | 13506.39 | 10548.63 | -588.027 | 1478.878 | 1478.878
58.09 | 12911.8877 | 13518 | 10554.02 | -606.1172 | 1481.992 | 1481.992
58.099998 | 12543.2832 | 13529.67 | 10559.42 | -986.3825 | 1485.124 | 1485.124
58.110001 | 12472.748 | 13541.38 | 10564.82 | -1068.634 | 1488.281 | 1488.281
58.119999 | 12695.5957 | 13553.13 | 10570.22 | -857.5391 | 1491.455 | 1491.455
58.130001 | 12854.0566 | 13564.94 | 10575.64 | -710.8827 | 1494.651 | 1494.651
58.139999 | 13013.8066 | 13576.78 | 10581.05 | -562.9761 | 1497.866 | 1497.866
58.150002 | 13127.2041 | 13588.68 | 10586.47 | -461.4742 | 1501.103 | 1501.103
58.16 | 12878.5576 | 13600.61 | 10591.89 | -722.0572 | 1504.36 | 1504.36
58.169998 | 13101.6387 | 13612.59 | 10597.32 | -510.954 | 1507.635 | 1507.635
58.18 | 12944.5781 | 13624.63 | 10602.76 | -680.0476 | 1510.935 | 1510.935
58.189999 | 12241.1143 | 13636.7 | 10608.19 | -1395.582 | 1514.252 | 1514.252
58.200001 | 12439.0928 | 13648.82 | 10613.63 | -1209.725 | 1517.592 | 1517.592
58.209999 | 12533.9277 | 13660.98 | 10619.08 | -1127.052 | 1520.95 | 1520.95
58.220001 | 12509.8896 | 13673.19 | 10624.53 | -1163.303 | 1524.331 | 1524.331
58.23 | 12455.1348 | 13685.45 | 10629.98 | -1230.312 | 1527.732 | 1527.732
58.240002 | 12811.1465 | 13697.75 | 10635.44 | -886.6018 | 1531.154 | 1531.154
58.25 | 12919.4736 | 13710.09 | 10640.9 | -790.6195 | 1534.596 | 1534.596
58.259998 | 12855.0801 | 13722.48 | 10646.37 | -867.3996 | 1538.057 | 1538.057
58.27 | 12935.1426 | 13734.92 | 10651.84 | -799.7787 | 1541.543 | 1541.543
58.279999 | 13035.9561 | 13747.4 | 10657.31 | -711.4443 | 1545.047 | 1545.047
58.290001 | 12845.123 | 13759.93 | 10662.78 | -914.8084 | 1548.573 | 1548.573
58.299999 | 12795.9326 | 13772.5 | 10668.26 | -976.5687 | 1552.119 | 1552.119
58.310001 | 13150.2617 | 13785.12 | 10673.75 | -634.8615 | 1555.687 | 1555.687
58.32 | 13337.5273 | 13797.79 | 10679.24 | -460.2599 | 1559.276 | 1559.276
58.330002 | 13025.665 | 13810.5 | 10684.73 | -784.8324 | 1562.885 | 1562.885
58.34 | 12924.9092 | 13823.25 | 10690.22 | -898.3425 | 1566.516 | 1566.516
58.349998 | 12969.3779 | 13836.05 | 10695.72 | -866.6689 | 1570.165 | 1570.165
58.360001 | 13210.835 | 13848.9 | 10701.22 | -638.0632 | 1573.84 | 1573.84
58.369999 | 13164.2207 | 13861.79 | 10706.72 | -697.5655 | 1577.532 | 1577.532
58.380001 | 13046.6533 | 13874.73 | 10712.23 | -828.0733 | 1581.248 | 1581.248
58.389999 | 13065.8027 | 13887.71 | 10717.74 | -821.9025 | 1584.983 | 1584.983
58.400002 | 13060.9609 | 13900.74 | 10723.25 | -839.7759 | 1588.741 | 1588.741
58.41 | 12973.5869 | 13913.81 | 10728.77 | -940.2225 | 1592.52 | 1592.52
58.419998 | 12918.9248 | 13926.92 | 10734.29 | -1007.998 | 1596.317 | 1596.317
58.43 | 12842.3057 | 13940.09 | 10739.81 | -1097.786 | 1600.14 | 1600.14
58.439999 | 12718.3086 | 13953.3 | 10745.34 | -1234.989 | 1603.981 | 1603.981
58.450001 | 13312.8574 | 13966.56 | 10750.86 | -653.6986 | 1607.846 | 1607.846
58.459999 | 13578.6045 | 13979.85 | 10756.39 | -401.2483 | 1611.729 | 1611.729
58.470001 | 13575.6953 | 13993.2 | 10761.93 | -417.5066 | 1615.636 | 1615.636
58.48 | 13355.8789 | 14006.59 | 10767.46 | -650.7134 | 1619.564 | 1619.564
58.490002 | 13479.8994 | 14020.03 | 10773 | -540.13 | 1623.512 | 1623.512
58.5 | 13754.9609 | 14033.51 | 10778.54 | -278.5492 | 1627.483 | 1627.483
58.509998 | 13595.8145 | 14047.03 | 10784.09 | -451.2169 | 1631.472 | 1631.472
58.52 | 13224.9766 | 14060.61 | 10789.63 | -835.6321 | 1635.487 | 1635.487
58.529999 | 12802.5527 | 14074.22 | 10795.18 | -1271.67 | 1639.52 | 1639.52
58.540001 | 13149.3887 | 14087.89 | 10800.73 | -938.5 | 1643.577 | 1643.577
58.549999 | 13686.7432 | 14101.59 | 10806.29 | -414.8496 | 1647.653 | 1647.653
58.560001 | 13705.1709 | 14115.35 | 10811.84 | -410.1782 | 1651.753 | 1651.753
58.57 | 13474.4727 | 14129.15 | 10817.4 | -654.6741 | 1655.874 | 1655.874
58.580002 | 13495.2695 | 14142.99 | 10822.96 | -647.7209 | 1660.015 | 1660.015
58.59 | 13435.084 | 14156.88 | 10828.52 | -721.7938 | 1664.179 | 1664.179
58.599998 | 13785.9336 | 14170.8 | 10834.08 | -384.8713 | 1668.361 | 1668.361
58.610001 | 13828.5244 | 14184.79 | 10839.65 | -356.2645 | 1672.57 | 1672.57
58.619999 | 13816.667 | 14198.81 | 10845.22 | -382.1409 | 1676.796 | 1676.796
58.630001 | 13699.2275 | 14212.88 | 10850.79 | -513.6523 | 1681.047 | 1681.047
58.639999 | 13365.2617 | 14226.99 | 10856.36 | -861.7268 | 1685.317 | 1685.317
58.650002 | 13322.8359 | 14241.15 | 10861.93 | -918.3142 | 1689.61 | 1689.61
58.66 | 13457.0967 | 14255.35 | 10867.5 | -798.2547 | 1693.924 | 1693.924
58.669998 | 13517.8721 | 14269.59 | 10873.08 | -751.7203 | 1698.258 | 1698.258
58.68 | 13778.6543 | 14283.89 | 10878.66 | -505.2353 | 1702.617 | 1702.617
58.689999 | 13636.9199 | 14298.22 | 10884.23 | -661.3019 | 1706.994 | 1706.994
58.700001 | 13736.3721 | 14312.61 | 10889.81 | -576.234 | 1711.396 | 1711.396
58.709999 | 13879.4531 | 14327.03 | 10895.4 | -447.5739 | 1715.816 | 1715.816
58.720001 | 13528.6094 | 14341.5 | 10900.98 | -812.8911 | 1720.261 | 1720.261
58.73 | 13594.4814 | 14356.01 | 10906.56 | -761.5322 | 1724.725 | 1724.725
58.740002 | 13803.4375 | 14370.57 | 10912.15 | -567.1353 | 1729.212 | 1729.212
58.75 | 13868.5879 | 14385.17 | 10917.73 | -516.5857 | 1733.72 | 1733.72
58.759998 | 13824.5879 | 14399.81 | 10923.32 | -575.2263 | 1738.247 | 1738.247
58.77 | 13523.1562 | 14414.51 | 10928.91 | -891.3538 | 1742.8 | 1742.8
58.779999 | 13685.8057 | 14429.24 | 10934.5 | -743.4349 | 1747.371 | 1747.371
58.790001 | 13825.3232 | 14444.02 | 10940.09 | -618.6994 | 1751.966 | 1751.966
58.799999 | 13792.6572 | 14458.84 | 10945.68 | -666.183 | 1756.58 | 1756.58
58.810001 | 13674.7158 | 14473.71 | 10951.27 | -798.9937 | 1761.218 | 1761.218
58.82 | 13450.0479 | 14488.62 | 10956.87 | -1038.571 | 1765.876 | 1765.876
58.830002 | 13828.2637 | 14503.57 | 10962.46 | -675.3081 | 1770.555 | 1770.555
58.84 | 13867.5947 | 14518.57 | 10968.05 | -650.9725 | 1775.256 | 1775.256
58.849998 | 13903.2246 | 14533.6 | 10973.65 | -630.376 | 1779.976 | 1779.976
58.860001 | 14032.5654 | 14548.69 | 10979.24 | -516.1241 | 1784.722 | 1784.722
58.869999 | 14187.9932 | 14563.81 | 10984.84 | -375.8179 | 1789.486 | 1789.486
58.880001 | 13852.2666 | 14578.98 | 10990.44 | -726.7167 | 1794.273 | 1794.273
58.889999 | 13729.2559 | 14594.19 | 10996.03 | -864.935 | 1799.079 | 1799.079
58.900002 | 13907.3066 | 14609.45 | 11001.63 | -702.1433 | 1803.91 | 1803.91
58.91 | 13991.9697 | 14624.75 | 11007.23 | -632.7762 | 1808.76 | 1808.76
58.919998 | 13743.5625 | 14640.08 | 11012.82 | -896.5165 | 1813.628 | 1813.628
58.93 | 13584.21 | 14655.47 | 11018.42 | -1071.257 | 1818.523 | 1818.523
58.939999 | 13772.9014 | 14670.89 | 11024.02 | -897.9857 | 1823.434 | 1823.434
58.950001 | 13956.0537 | 14686.36 | 11029.62 | -730.3042 | 1828.37 | 1828.37
58.959999 | 13820.3408 | 14701.86 | 11035.21 | -881.5213 | 1833.324 | 1833.324
58.970001 | 14024.1895 | 14717.42 | 11040.81 | -693.227 | 1838.302 | 1838.302
58.98 | 14062.1436 | 14733.01 | 11046.41 | -670.8643 | 1843.299 | 1843.299
58.990002 | 14031.9404 | 14748.64 | 11052.01 | -716.7017 | 1848.317 | 1848.317
59 | 14100.5205 | 14764.32 | 11057.6 | -663.7958 | 1853.356 | 1853.356
59.009998 | 14331.1768 | 14780.03 | 11063.2 | -448.8494 | 1858.413 | 1858.413
59.02 | 13983.2148 | 14795.79 | 11068.8 | -812.5752 | 1863.497 | 1863.497
59.029999 | 13747.3789 | 14811.58 | 11074.39 | -1064.205 | 1868.596 | 1868.596
59.040001 | 14118.8604 | 14827.43 | 11079.99 | -708.5673 | 1873.72 | 1873.72
59.049999 | 14542.2705 | 14843.3 | 11085.58 | -301.0328 | 1878.86 | 1878.86
59.060001 | 14464.0674 | 14859.23 | 11091.18 | -395.1599 | 1884.025 | 1884.025
59.07 | 14234.5439 | 14875.19 | 11096.77 | -640.644 | 1889.208 | 1889.208
59.080002 | 14272.7568 | 14891.19 | 11102.37 | -618.4325 | 1894.412 | 1894.412
59.09 | 13818.5986 | 14907.23 | 11107.96 | -1088.63 | 1899.636 | 1899.636
59.099998 | 13478.9941 | 14923.3 | 11113.55 | -1444.309 | 1904.878 | 1904.878
59.110001 | 13902.5557 | 14939.43 | 11119.14 | -1036.874 | 1910.145 | 1910.145
59.119999 | 14077.9736 | 14955.58 | 11124.73 | -877.6104 | 1915.428 | 1915.428
59.130001 | 14348.3887 | 14971.79 | 11130.32 | -623.3986 | 1920.734 | 1920.734
59.139999 | 14665.2725 | 14988.02 | 11135.91 | -322.7475 | 1926.057 | 1926.057
59.150002 | 14582.8838 | 15004.3 | 11141.49 | -421.417 | 1931.404 | 1931.404
59.16 | 14499.1553 | 15020.61 | 11147.08 | -521.4595 | 1936.768 | 1936.768
59.169998 | 14344.2734 | 15036.96 | 11152.66 | -692.6873 | 1942.149 | 1942.149
59.18 | 14523.5166 | 15053.36 | 11158.25 | -529.8418 | 1947.556 | 1947.556
59.189999 | 14797.7725 | 15069.78 | 11163.83 | -272.0105 | 1952.978 | 1952.978
59.200001 | 14245.8506 | 15086.25 | 11169.41 | -840.4034 | 1958.422 | 1958.422
59.209999 | 14028.8574 | 15102.75 | 11174.99 | -1073.896 | 1963.883 | 1963.883
59.220001 | 14639.7178 | 15119.3 | 11180.57 | -479.5811 | 1969.366 | 1969.366
59.23 | 14685.2666 | 15135.88 | 11186.14 | -450.6095 | 1974.867 | 1974.867
59.240002 | 14254.6094 | 15152.49 | 11191.72 | -897.8823 | 1980.386 | 1980.386
59.25 | 14098.542 | 15169.14 | 11197.29 | -1070.6 | 1985.925 | 1985.925
59.259998 | 14527.9912 | 15185.82 | 11202.86 | -657.8311 | 1991.48 | 1991.48
59.27 | 14604.0342 | 15202.55 | 11208.43 | -598.5176 | 1997.06 | 1997.06
59.279999 | 14574.5029 | 15219.31 | 11214 | -644.8033 | 2002.653 | 2002.653
59.290001 | 14629.9404 | 15236.1 | 11219.57 | -606.1642 | 2008.268 | 2008.268
59.299999 | 14914.0938 | 15252.93 | 11225.13 | -338.8352 | 2013.899 | 2013.899
59.310001 | 14873.2705 | 15269.8 | 11230.69 | -396.5268 | 2019.551 | 2019.551
59.32 | 14931.5771 | 15286.7 | 11236.25 | -355.1182 | 2025.22 | 2025.22
59.330002 | 14877.1943 | 15303.63 | 11241.81 | -426.4344 | 2030.907 | 2030.907
59.34 | 14572.5654 | 15320.59 | 11247.37 | -748.0286 | 2036.612 | 2036.612
59.349998 | 14565.3926 | 15337.59 | 11252.92 | -772.1945 | 2042.332 | 2042.332
59.360001 | 14704.1045 | 15354.63 | 11258.48 | -650.5232 | 2048.075 | 2048.075
59.369999 | 14740.2148 | 15371.69 | 11264.03 | -631.4741 | 2053.832 | 2053.832
59.380001 | 14889.6543 | 15388.79 | 11269.57 | -499.1383 | 2059.609 | 2059.609
59.389999 | 14889.4053 | 15405.92 | 11275.12 | -516.5135 | 2065.4 | 2065.4
59.400002 | 14719.9746 | 15423.09 | 11280.66 | -703.1127 | 2071.212 | 2071.212
59.41 | 14477.626 | 15440.28 | 11286.2 | -962.655 | 2077.039 | 2077.039
59.419998 | 14787.6152 | 15457.5 | 11291.74 | -669.8849 | 2082.881 | 2082.881
59.43 | 14745.5635 | 15474.76 | 11297.28 | -729.2004 | 2088.744 | 2088.744
59.439999 | 14289.5674 | 15492.05 | 11302.81 | -1202.48 | 2094.62 | 2094.62
59.450001 | 14158.2129 | 15509.37 | 11308.34 | -1351.157 | 2100.516 | 2100.516
59.459999 | 14536.9668 | 15526.71 | 11313.86 | -989.7458 | 2106.424 | 2106.424
59.470001 | 14937.832 | 15544.09 | 11319.39 | -606.2625 | 2112.352 | 2112.352
59.48 | 14766.5479 | 15561.5 | 11324.91 | -794.9524 | 2118.295 | 2118.295
59.490002 | 14818.7314 | 15578.94 | 11330.43 | -760.2053 | 2124.253 | 2124.253
59.5 | 14919.793 | 15596.4 | 11335.95 | -676.6059 | 2130.227 | 2130.227
59.509998 | 15154.8545 | 15613.88 | 11341.46 | -459.0285 | 2136.213 | 2136.213
59.52 | 14954.7119 | 15631.41 | 11346.97 | -676.6972 | 2142.22 | 2142.22
59.529999 | 14786.3389 | 15648.95 | 11352.47 | -862.6116 | 2148.238 | 2148.238
59.540001 | 14710.752 | 15666.53 | 11357.98 | -955.7763 | 2154.275 | 2154.275
59.549999 | 15091.8672 | 15684.12 | 11363.48 | -592.2552 | 2160.322 | 2160.322
59.560001 | 15342.3975 | 15701.75 | 11368.98 | -359.3548 | 2166.388 | 2166.388
59.57 | 15154.2139 | 15719.4 | 11374.47 | -565.1887 | 2172.467 | 2172.467
59.580002 | 14891.4531 | 15737.08 | 11379.96 | -845.6258 | 2178.559 | 2178.559
59.59 | 14971.3711 | 15754.78 | 11385.45 | -783.4069 | 2184.666 | 2184.666
59.599998 | 15198.29 | 15772.49 | 11390.93 | -574.2049 | 2190.783 | 2190.783
59.610001 | 15391.1475 | 15790.25 | 11396.41 | -399.1027 | 2196.92 | 2196.92
59.619999 | 15477.9287 | 15808.02 | 11401.89 | -330.0875 | 2203.065 | 2203.065
59.630001 | 15460.9697 | 15825.82 | 11407.36 | -364.8453 | 2209.228 | 2209.228
59.639999 | 15015.8828 | 15843.63 | 11412.83 | -827.7431 | 2215.399 | 2215.399
59.650002 | 15016.4971 | 15861.47 | 11418.29 | -844.9724 | 2221.587 | 2221.587
59.66 | 15384.3232 | 15879.33 | 11423.75 | -495.0042 | 2227.786 | 2227.786
59.669998 | 15420.7734 | 15897.2 | 11429.21 | -476.4263 | 2233.994 | 2233.994
59.68 | 15440.2959 | 15915.11 | 11434.67 | -474.811 | 2240.22 | 2240.22
59.689999 | 15887.1602 | 15933.02 | 11440.12 | -45.86228 | 2246.453 | 2246.453
59.700001 | 15581.7539 | 15950.97 | 11445.56 | -369.2122 | 2252.702 | 2252.702
59.709999 | 15287.9668 | 15968.92 | 11451 | -680.9519 | 2258.958 | 2258.958
59.720001 | 14954.0459 | 15986.9 | 11456.44 | -1032.854 | 2265.229 | 2265.229
59.73 | 15320.7549 | 16004.89 | 11461.88 | -684.138 | 2271.509 | 2271.509
59.740002 | 15643.9639 | 16022.9 | 11467.31 | -378.9405 | 2277.799 | 2277.799
59.75 | 15548.1006 | 16040.93 | 11472.73 | -492.8299 | 2284.1 | 2284.1
59.759998 | 15718.6279 | 16058.97 | 11478.15 | -340.3383 | 2290.408 | 2290.408
59.77 | 15961.2363 | 16077.03 | 11483.57 | -115.7955 | 2296.732 | 2296.732
59.779999 | 15911.7188 | 16095.1 | 11488.98 | -183.3817 | 2303.061 | 2303.061
59.790001 | 15621.5879 | 16113.19 | 11494.39 | -491.605 | 2309.403 | 2309.403
59.799999 | 15877.4971 | 16131.29 | 11499.79 | -253.7921 | 2315.75 | 2315.75
59.810001 | 15868.041 | 16149.41 | 11505.19 | -281.3673 | 2322.11 | 2322.11
59.82 | 15901.9375 | 16167.53 | 11510.58 | -265.5968 | 2328.476 | 2328.476
59.830002 | 15906.3994 | 16185.67 | 11515.97 | -279.2745 | 2334.851 | 2334.851
59.84 | 15946.3223 | 16203.82 | 11521.36 | -257.5001 | 2341.233 | 2341.233
59.849998 | 16092.2949 | 16221.97 | 11526.73 | -129.68 | 2347.62 | 2347.62
59.860001 | 16155.0986 | 16240.15 | 11532.11 | -85.05434 | 2354.021 | 2354.021
59.869999 | 16490.291 | 16258.33 | 11537.48 | 231.9639 | 2360.424 | 2360.424
59.880001 | 16619.2559 | 16276.52 | 11542.85 | 342.7355 | 2366.837 | 2366.837
59.889999 | 16508.2754 | 16294.71 | 11548.21 | 213.5643 | 2373.253 | 2373.253
59.900002 | 16251.4922 | 16312.92 | 11553.56 | -61.42767 | 2379.679 | 2379.679
59.91 | 16379.3213 | 16331.13 | 11558.91 | 48.19257 | 2386.109 | 2386.109
59.919998 | 16247.7939 | 16349.34 | 11564.25 | -101.5428 | 2392.541 | 2392.541
59.93 | 16283.2959 | 16367.57 | 11569.6 | -84.2696 | 2398.985 | 2398.985
59.939999 | 16192.7451 | 16385.79 | 11574.93 | -193.0409 | 2405.428 | 2405.428
59.950001 | 16444.0742 | 16404.02 | 11580.26 | 40.05369 | 2411.88 | 2411.88
59.959999 | 16772.3945 | 16422.25 | 11585.58 | 350.147 | 2418.332 | 2418.332
59.970001 | 16893.8906 | 16440.49 | 11590.9 | 453.4031 | 2424.793 | 2424.793
59.98 | 16462.6328 | 16458.72 | 11596.21 | 3.909162 | 2431.254 | 2431.254
59.990002 | 16163.2959 | 16476.96 | 11601.52 | -313.6659 | 2437.719 | 2437.719
60 | 16375.0586 | 16495.2 | 11606.82 | -120.1397 | 2444.187 | 2444.187
60.009998 | 16768.6504 | 16513.43 | 11612.12 | 255.223 | 2450.654 | 2450.654
60.02 | 16654.6602 | 16531.67 | 11617.41 | 122.9899 | 2457.129 | 2457.129
60.029999 | 16113.2002 | 16549.9 | 11622.7 | -436.6986 | 2463.601 | 2463.601
60.040001 | 16495.4648 | 16568.13 | 11627.98 | -72.669 | 2470.078 | 2470.078
60.049999 | 16762.1484 | 16586.36 | 11633.25 | 175.7932 | 2476.553 | 2476.553
60.060001 | 16417.6172 | 16604.58 | 11638.52 | -186.9651 | 2483.032 | 2483.032
60.07 | 16446.9277 | 16622.8 | 11643.78 | -175.8708 | 2489.509 | 2489.509
60.080002 | 16514.8281 | 16641.01 | 11649.04 | -126.1817 | 2495.986 | 2495.986
60.09 | 16268.4531 | 16659.21 | 11654.29 | -390.7588 | 2502.463 | 2502.463
60.099998 | 16963.1973 | 16677.4 | 11659.53 | 285.7976 | 2508.935 | 2508.935
60.110001 | 16710.8145 | 16695.59 | 11664.77 | 15.21999 | 2515.413 | 2515.413
60.119999 | 16177.8672 | 16713.77 | 11670 | -535.8993 | 2521.883 | 2521.883
60.130001 | 16651.4043 | 16731.94 | 11675.23 | -80.53386 | 2528.356 | 2528.356
60.139999 | 17110.1641 | 16750.09 | 11680.44 | 360.0756 | 2534.822 | 2534.822
60.150002 | 17606.5293 | 16768.24 | 11685.66 | 838.2918 | 2541.289 | 2541.289
60.16 | 17012.6543 | 16786.37 | 11690.87 | 226.2877 | 2547.751 | 2547.751
60.169998 | 17090.8027 | 16804.47 | 11696.06 | 286.3278 | 2554.205 | 2554.205
60.18 | 17222.7344 | 16822.58 | 11701.26 | 400.1508 | 2560.662 | 2560.662
60.189999 | 17253.4453 | 16840.66 | 11706.45 | 412.7808 | 2567.109 | 2567.109
60.200001 | 17155.2832 | 16858.74 | 11711.63 | 296.5456 | 2573.554 | 2573.554
60.209999 | 17095.8535 | 16876.78 | 11716.8 | 219.07 | 2579.991 | 2579.991
60.220001 | 17193.4258 | 16894.82 | 11721.97 | 298.6049 | 2586.425 | 2586.425
60.23 | 17356.6191 | 16912.83 | 11727.13 | 443.786 | 2592.851 | 2592.851
60.240002 | 17396.9531 | 16930.83 | 11732.29 | 466.127 | 2599.269 | 2599.269
60.25 | 17940.2539 | 16948.8 | 11737.43 | 991.4581 | 2605.681 | 2605.681
60.259998 | 17927.3867 | 16966.74 | 11742.57 | 960.6504 | 2612.081 | 2612.081
60.27 | 17393.9922 | 16984.67 | 11747.71 | 409.3239 | 2618.48 | 2618.48
60.279999 | 17246.6191 | 17002.56 | 11752.84 | 244.0549 | 2624.864 | 2624.864
60.290001 | 17472.6113 | 17020.44 | 11757.96 | 452.1677 | 2631.243 | 2631.243
60.299999 | 17887.7207 | 17038.29 | 11763.07 | 849.4343 | 2637.609 | 2637.609
60.310001 | 17850.4199 | 17056.11 | 11768.18 | 794.3075 | 2643.968 | 2643.968
60.32 | 17853.6387 | 17073.9 | 11773.27 | 779.7353 | 2650.314 | 2650.314
60.330002 | 17802.668 | 17091.67 | 11778.37 | 711.0011 | 2656.65 | 2656.65
60.34 | 18052.4629 | 17109.4 | 11783.45 | 943.0654 | 2662.973 | 2662.973
60.349998 | 18095.5 | 17127.09 | 11788.53 | 968.4106 | 2669.281 | 2669.281
60.360001 | 17997.1855 | 17144.76 | 11793.6 | 852.4206 | 2675.583 | 2675.583
60.369999 | 18081.0977 | 17162.39 | 11798.66 | 918.7054 | 2681.865 | 2681.865
60.380001 | 18100.0156 | 17180 | 11803.72 | 920.02 | 2688.139 | 2688.139
60.389999 | 17806.1094 | 17197.55 | 11808.76 | 608.5569 | 2694.394 | 2694.394
60.400002 | 18273.5703 | 17215.08 | 11813.81 | 1058.488 | 2700.638 | 2700.638
60.41 | 18717.4629 | 17232.57 | 11818.84 | 1484.894 | 2706.865 | 2706.865
60.419998 | 18545.5332 | 17250.01 | 11823.86 | 1295.525 | 2713.072 | 2713.072
60.43 | 18335.9785 | 17267.42 | 11828.88 | 1068.556 | 2719.27 | 2719.27
60.439999 | 18257.4922 | 17284.78 | 11833.89 | 972.709 | 2725.446 | 2725.446
60.450001 | 18465.8867 | 17302.11 | 11838.9 | 1163.777 | 2731.607 | 2731.607
60.459999 | 18714.2188 | 17319.38 | 11843.89 | 1394.836 | 2737.747 | 2737.747
60.470001 | 18880.9531 | 17336.62 | 11848.88 | 1544.332 | 2743.872 | 2743.872
60.48 | 18622.7383 | 17353.81 | 11853.86 | 1268.931 | 2749.976 | 2749.976
60.490002 | 18356.1113 | 17370.95 | 11858.83 | 985.1639 | 2756.06 | 2756.06
60.5 | 18227.4336 | 17388.04 | 11863.79 | 839.3966 | 2762.124 | 2762.124
60.509998 | 18812.3477 | 17405.07 | 11868.74 | 1407.277 | 2768.163 | 2768.163
60.52 | 19324.8398 | 17422.07 | 11873.69 | 1902.773 | 2774.188 | 2774.188
60.529999 | 19098.3398 | 17439 | 11878.63 | 1659.339 | 2780.185 | 2780.185
60.540001 | 19253.3438 | 17455.89 | 11883.56 | 1797.455 | 2786.163 | 2786.163
60.549999 | 19087.3145 | 17472.71 | 11888.48 | 1614.601 | 2792.114 | 2792.114
60.560001 | 18587.7422 | 17489.49 | 11893.4 | 1098.251 | 2798.046 | 2798.046
60.57 | 18996.1738 | 17506.21 | 11898.31 | 1489.967 | 2803.951 | 2803.951
60.580002 | 19241.3867 | 17522.87 | 11903.2 | 1718.521 | 2809.831 | 2809.831
60.59 | 19305.4961 | 17539.46 | 11908.09 | 1766.033 | 2815.685 | 2815.685
60.599998 | 19168.1758 | 17555.99 | 11912.97 | 1612.182 | 2821.51 | 2821.51
60.610001 | 19211.6074 | 17572.48 | 11917.85 | 1639.131 | 2827.314 | 2827.314
60.619999 | 19272.3516 | 17588.88 | 11922.71 | 1683.468 | 2833.086 | 2833.086
60.630001 | 19438.9727 | 17605.23 | 11927.57 | 1833.738 | 2838.833 | 2838.833
60.639999 | 19264.8672 | 17621.51 | 11932.41 | 1643.356 | 2844.549 | 2844.549
60.650002 | 19075.0391 | 17637.73 | 11937.25 | 1437.309 | 2850.238 | 2850.238
60.66 | 19410.4902 | 17653.87 | 11942.08 | 1756.615 | 2855.896 | 2855.896
60.669998 | 19745.1289 | 17669.94 | 11946.9 | 2075.184 | 2861.521 | 2861.521
60.68 | 19492.5156 | 17685.96 | 11951.72 | 1806.559 | 2867.12 | 2867.12
60.689999 | 19436.6426 | 17701.88 | 11956.52 | 1734.759 | 2872.682 | 2872.682
60.700001 | 19607.373 | 17717.75 | 11961.32 | 1889.627 | 2878.216 | 2878.216
60.709999 | 19582.8945 | 17733.53 | 11966.1 | 1849.369 | 2883.713 | 2883.713
60.720001 | 19788.4766 | 17749.24 | 11970.88 | 2039.239 | 2889.18 | 2889.18
60.73 | 19763.8613 | 17764.87 | 11975.65 | 1998.994 | 2894.611 | 2894.611
60.740002 | 19764.2891 | 17780.42 | 11980.41 | 1983.87 | 2900.007 | 2900.007
60.75 | 19939.7441 | 17795.89 | 11985.15 | 2143.855 | 2905.367 | 2905.367
60.759998 | 19862.916 | 17811.27 | 11989.89 | 2051.644 | 2910.689 | 2910.689
60.77 | 19979.293 | 17826.58 | 11994.63 | 2152.709 | 2915.979 | 2915.979
60.779999 | 19769.1836 | 17841.8 | 11999.35 | 1927.381 | 2921.227 | 2921.227
60.790001 | 19758.5254 | 17856.94 | 12004.06 | 1901.582 | 2926.44 | 2926.44
60.799999 | 20037.5898 | 17871.99 | 12008.76 | 2165.601 | 2931.612 | 2931.612
60.810001 | 20314.5781 | 17886.96 | 12013.46 | 2427.623 | 2936.747 | 2936.747
60.82 | 20330.7656 | 17901.83 | 12018.15 | 2428.939 | 2941.841 | 2941.841
60.830002 | 20286.4395 | 17916.61 | 12022.82 | 2369.831 | 2946.893 | 2946.893
60.84 | 20352.6895 | 17931.3 | 12027.49 | 2421.392 | 2951.905 | 2951.905
60.849998 | 20574.0586 | 17945.89 | 12032.14 | 2628.172 | 2956.872 | 2956.872
60.860001 | 20357.5312 | 17960.39 | 12036.79 | 2397.137 | 2961.802 | 2961.802
60.869999 | 19678.7109 | 17974.8 | 12041.43 | 1703.915 | 2966.684 | 2966.684
60.880001 | 20126.0879 | 17989.11 | 12046.06 | 2136.981 | 2971.525 | 2971.525
60.889999 | 20241.666 | 18003.31 | 12050.67 | 2238.354 | 2976.319 | 2976.319
60.900002 | 20308.8574 | 18017.42 | 12055.28 | 2291.433 | 2981.07 | 2981.07
60.91 | 20544.3555 | 18031.43 | 12059.88 | 2512.925 | 2985.774 | 2985.774
60.919998 | 20232.502 | 18045.33 | 12064.47 | 2187.171 | 2990.43 | 2990.43
60.93 | 20121.2148 | 18059.14 | 12069.05 | 2062.078 | 2995.043 | 2995.043
60.939999 | 20280.7715 | 18072.83 | 12073.62 | 2207.943 | 2999.605 | 2999.605
60.950001 | 21015.418 | 18086.42 | 12078.18 | 2928.997 | 3004.121 | 3004.121
60.959999 | 21369.1094 | 18099.9 | 12082.73 | 3269.211 | 3008.585 | 3008.585
60.970001 | 20755.4902 | 18113.27 | 12087.27 | 2642.217 | 3013.003 | 3013.003
60.98 | 20653.1934 | 18126.53 | 12091.8 | 2526.659 | 3017.369 | 3017.369
60.990002 | 20615.5586 | 18139.69 | 12096.32 | 2475.874 | 3021.684 | 3021.684
61 | 20680.3164 | 18152.72 | 12100.83 | 2527.596 | 3025.947 | 3025.947
61.009998 | 20570.084 | 18165.64 | 12105.32 | 2404.447 | 3030.156 | 3030.156
61.02 | 21064.6465 | 18178.45 | 12109.81 | 2886.199 | 3034.317 | 3034.317
61.029999 | 21305.7832 | 18191.13 | 12114.29 | 3114.648 | 3038.422 | 3038.422
61.040001 | 21194.5508 | 18203.71 | 12118.76 | 2990.842 | 3042.474 | 3042.474
61.049999 | 21090.1953 | 18216.16 | 12123.22 | 2874.038 | 3046.47 | 3046.47
61.060001 | 21147.877 | 18228.49 | 12127.67 | 2919.384 | 3050.413 | 3050.413
61.07 | 21479.2637 | 18240.7 | 12132.1 | 3238.562 | 3054.299 | 3054.299
61.080002 | 21562.668 | 18252.79 | 12136.53 | 3309.878 | 3058.13 | 3058.13
61.09 | 21378.2051 | 18264.75 | 12140.95 | 3113.454 | 3061.902 | 3061.902
61.099998 | 21664.7754 | 18276.58 | 12145.35 | 3388.192 | 3065.616 | 3065.616
61.110001 | 21494.5371 | 18288.3 | 12149.75 | 3206.239 | 3069.275 | 3069.275
61.119999 | 21728.7773 | 18299.88 | 12154.13 | 3428.9 | 3072.874 | 3072.874
61.130001 | 22012.0332 | 18311.33 | 12158.5 | 3700.699 | 3076.415 | 3076.415
61.139999 | 22014.6621 | 18322.65 | 12162.87 | 3692.008 | 3079.893 | 3079.893
61.150002 | 22393.793 | 18333.85 | 12167.22 | 4059.943 | 3083.315 | 3083.315
61.16 | 22640.6621 | 18344.91 | 12171.56 | 4295.753 | 3086.674 | 3086.674
61.169998 | 22127.832 | 18355.83 | 12175.89 | 3772.001 | 3089.97 | 3089.97
61.18 | 21704.8281 | 18366.63 | 12180.21 | 3338.202 | 3093.207 | 3093.207
61.189999 | 22198.5703 | 18377.28 | 12184.52 | 3821.29 | 3096.38 | 3096.38
61.200001 | 22590.2188 | 18387.8 | 12188.82 | 4202.417 | 3099.491 | 3099.491
61.209999 | 22897.8027 | 18398.18 | 12193.11 | 4499.623 | 3102.537 | 3102.537
61.220001 | 22689.5039 | 18408.42 | 12197.38 | 4281.079 | 3105.521 | 3105.521
61.23 | 22926.4023 | 18418.53 | 12201.65 | 4507.875 | 3108.44 | 3108.44
61.240002 | 22878.752 | 18428.49 | 12205.9 | 4450.262 | 3111.294 | 3111.294
61.25 | 22652.998 | 18438.31 | 12210.14 | 4214.689 | 3114.082 | 3114.082
61.259998 | 22948.7793 | 18447.98 | 12214.38 | 4500.798 | 3116.803 | 3116.803
61.27 | 23298.6191 | 18457.52 | 12218.6 | 4841.101 | 3119.461 | 3119.461
61.279999 | 23205.5645 | 18466.9 | 12222.81 | 4738.66 | 3122.049 | 3122.049
61.290001 | 23288.3262 | 18476.15 | 12227 | 4812.178 | 3124.572 | 3124.572
61.299999 | 23725.4238 | 18485.24 | 12231.19 | 5240.182 | 3127.026 | 3127.026
61.310001 | 23509.334 | 18494.19 | 12235.37 | 5015.142 | 3129.412 | 3129.412
61.32 | 23764.1426 | 18502.99 | 12239.53 | 5261.151 | 3131.731 | 3131.731
61.330002 | 24175 | 18511.64 | 12243.68 | 5663.358 | 3133.979 | 3133.979
61.34 | 24221.3145 | 18520.14 | 12247.82 | 5701.173 | 3136.159 | 3136.159
61.349998 | 24463.7676 | 18528.49 | 12251.95 | 5935.28 | 3138.267 | 3138.267
61.360001 | 24465.9258 | 18536.69 | 12256.07 | 5929.237 | 3140.308 | 3140.308
61.369999 | 24436.0117 | 18544.73 | 12260.18 | 5891.28 | 3142.277 | 3142.277
61.380001 | 24942.416 | 18552.62 | 12264.27 | 6389.791 | 3144.175 | 3144.175
61.389999 | 24839.5078 | 18560.36 | 12268.36 | 6279.147 | 3146.002 | 3146.002
61.400002 | 25023.9863 | 18567.95 | 12272.43 | 6456.04 | 3147.758 | 3147.758
61.41 | 25462.8691 | 18575.37 | 12276.49 | 6887.496 | 3149.442 | 3149.442
61.419998 | 25928.0273 | 18582.64 | 12280.54 | 7345.385 | 3151.053 | 3151.053
61.43 | 25806.0508 | 18589.76 | 12284.57 | 7216.291 | 3152.593 | 3152.593
61.439999 | 26208.1582 | 18596.72 | 12288.6 | 7611.442 | 3154.06 | 3154.06
61.450001 | 26073.6797 | 18603.52 | 12292.61 | 7470.162 | 3155.453 | 3155.453
61.459999 | 26224.7734 | 18610.16 | 12296.61 | 7614.617 | 3156.773 | 3156.773
61.470001 | 27166.5176 | 18616.64 | 12300.6 | 8549.878 | 3158.02 | 3158.02
61.48 | 27617.4629 | 18622.96 | 12304.58 | 8994.501 | 3159.193 | 3159.193
61.490002 | 27236.4004 | 18629.12 | 12308.54 | 8607.276 | 3160.291 | 3160.291
61.5 | 27637.0117 | 18635.13 | 12312.49 | 9001.886 | 3161.316 | 3161.316
61.509998 | 28153.0605 | 18640.97 | 12316.43 | 9512.095 | 3162.265 | 3162.265
61.52 | 28885.1895 | 18646.65 | 12320.36 | 10238.54 | 3163.141 | 3163.141
61.529999 | 28817.7109 | 18652.16 | 12324.28 | 10165.55 | 3163.941 | 3163.941
61.540001 | 28672.5762 | 18657.52 | 12328.19 | 10015.06 | 3164.667 | 3164.667
61.549999 | 28982.9238 | 18662.71 | 12332.08 | 10320.21 | 3165.317 | 3165.317
61.560001 | 29813.3926 | 18667.74 | 12335.96 | 11145.65 | 3165.892 | 3165.892
61.57 | 30140.9238 | 18672.61 | 12339.83 | 11468.31 | 3166.392 | 3166.392
61.580002 | 30314.4648 | 18677.31 | 12343.68 | 11637.15 | 3166.816 | 3166.816
61.59 | 30579.0293 | 18681.85 | 12347.52 | 11897.18 | 3167.164 | 3167.164
61.599998 | 30926.9902 | 18686.23 | 12351.35 | 12240.76 | 3167.436 | 3167.436
61.610001 | 31343.998 | 18690.44 | 12355.17 | 12653.56 | 3167.633 | 3167.633
61.619999 | 30879.5977 | 18694.49 | 12358.98 | 12185.11 | 3167.754 | 3167.754
61.630001 | 31581.9883 | 18698.37 | 12362.77 | 12883.62 | 3167.798 | 3167.798
61.639999 | 31428.3301 | 18702.09 | 12366.55 | 12726.24 | 3167.767 | 3167.767
61.650002 | 31441.1562 | 18705.64 | 12370.32 | 12735.51 | 3167.66 | 3167.66
61.66 | 31678.7305 | 18709.03 | 12374.08 | 12969.7 | 3167.476 | 3167.476
61.669998 | 31790.502 | 18712.25 | 12377.82 | 13078.25 | 3167.217 | 3167.217
61.68 | 32399.8008 | 18715.31 | 12381.55 | 13684.49 | 3166.881 | 3166.881
61.689999 | 32922.5352 | 18718.21 | 12385.27 | 14204.33 | 3166.47 | 3166.47
61.700001 | 32814.9531 | 18720.94 | 12388.97 | 14094.01 | 3165.982 | 3165.982
61.709999 | 32206.4023 | 18723.5 | 12392.67 | 13482.9 | 3165.419 | 3165.419
61.720001 | 31779.0234 | 18725.91 | 12396.35 | 13053.12 | 3164.779 | 3164.779
61.73 | 31609.5508 | 18728.14 | 12400.01 | 12881.41 | 3164.064 | 3164.064
61.740002 | 31699.2129 | 18730.21 | 12403.67 | 12969 | 3163.273 | 3163.273
61.75 | 32195.4355 | 18732.12 | 12407.31 | 13463.31 | 3162.407 | 3162.407
61.759998 | 32237.709 | 18733.87 | 12410.94 | 13503.84 | 3161.466 | 3161.466
61.77 | 32061.8555 | 18735.45 | 12414.55 | 13326.41 | 3160.448 | 3160.448
61.779999 | 31929.0059 | 18736.87 | 12418.15 | 13192.14 | 3159.356 | 3159.356
61.790001 | 31266.4922 | 18738.12 | 12421.74 | 12528.37 | 3158.188 | 3158.188
61.799999 | 30995.2148 | 18739.21 | 12425.32 | 12256 | 3156.946 | 3156.946
61.810001 | 30781.1211 | 18740.14 | 12428.88 | 12040.98 | 3155.629 | 3155.629
61.82 | 30158.8828 | 18740.91 | 12432.43 | 11417.97 | 3154.238 | 3154.238
61.830002 | 29611.0605 | 18741.52 | 12435.97 | 10869.54 | 3152.772 | 3152.772
61.84 | 30225.0938 | 18741.96 | 12439.5 | 11483.13 | 3151.232 | 3151.232
61.849998 | 30138.625 | 18742.24 | 12443.01 | 11396.38 | 3149.619 | 3149.619
61.860001 | 29882.7441 | 18742.37 | 12446.5 | 11140.38 | 3147.932 | 3147.932
61.869999 | 29651.6797 | 18742.33 | 12449.99 | 10909.35 | 3146.172 | 3146.172
61.880001 | 29395.582 | 18742.14 | 12453.46 | 10653.45 | 3144.338 | 3144.338
61.889999 | 28674.5078 | 18741.78 | 12456.92 | 9932.724 | 3142.433 | 3142.433
61.900002 | 28520.1309 | 18741.27 | 12460.36 | 9778.859 | 3140.454 | 3140.454
61.91 | 28469.1289 | 18740.6 | 12463.79 | 9728.528 | 3138.403 | 3138.403
61.919998 | 27990.2695 | 18739.78 | 12467.21 | 9250.494 | 3136.282 | 3136.282
61.93 | 27794.1113 | 18738.79 | 12470.62 | 9055.32 | 3134.087 | 3134.087
61.939999 | 27674.125 | 18737.65 | 12474.01 | 8936.471 | 3131.823 | 3131.823
61.950001 | 28031.4062 | 18736.36 | 12477.39 | 9295.046 | 3129.487 | 3129.487
61.959999 | 27282.3457 | 18734.91 | 12480.75 | 8547.432 | 3127.082 | 3127.082
61.970001 | 26940.2637 | 18733.31 | 12484.1 | 8206.953 | 3124.605 | 3124.605
61.98 | 26885.7891 | 18731.56 | 12487.44 | 8154.232 | 3122.059 | 3122.059
61.990002 | 27196.4551 | 18729.65 | 12490.76 | 8466.802 | 3119.445 | 3119.445
62 | 26679.3633 | 18727.6 | 12494.07 | 7951.768 | 3116.761 | 3116.761
62.009998 | 26534.2305 | 18725.39 | 12497.37 | 7808.84 | 3114.011 | 3114.011
62.02 | 26095 | 18723.03 | 12500.65 | 7371.969 | 3111.19 | 3111.19
62.029999 | 26019.4082 | 18720.53 | 12503.92 | 7298.88 | 3108.304 | 3108.304
62.040001 | 26139.1289 | 18717.87 | 12507.18 | 7421.255 | 3105.349 | 3105.349
62.049999 | 26435.6992 | 18715.08 | 12510.42 | 7720.623 | 3102.329 | 3102.329
62.060001 | 26234.2129 | 18712.13 | 12513.65 | 7522.084 | 3099.241 | 3099.241
62.07 | 25516.2578 | 18709.04 | 12516.86 | 6807.219 | 3096.089 | 3096.089
62.080002 | 25418.0332 | 18705.81 | 12520.06 | 6712.228 | 3092.872 | 3092.872
62.09 | 25146.7441 | 18702.43 | 12523.25 | 6444.316 | 3089.59 | 3089.59
62.099998 | 25104.4453 | 18698.91 | 12526.42 | 6405.534 | 3086.246 | 3086.246
62.110001 | 24980.6836 | 18695.25 | 12529.58 | 6285.435 | 3082.835 | 3082.835
62.119999 | 25009.4512 | 18691.45 | 12532.72 | 6318 | 3079.364 | 3079.364
62.130001 | 24606.291 | 18687.51 | 12535.85 | 5918.78 | 3075.828 | 3075.828
62.139999 | 24833.375 | 18683.44 | 12538.97 | 6149.939 | 3072.233 | 3072.233
62.150002 | 24507.4531 | 18679.22 | 12542.07 | 5828.231 | 3068.574 | 3068.574
62.16 | 24226.207 | 18674.87 | 12545.16 | 5551.334 | 3064.855 | 3064.855
62.169998 | 24349.7676 | 18670.39 | 12548.24 | 5679.375 | 3061.078 | 3061.078
62.18 | 24770.002 | 18665.77 | 12551.3 | 6104.228 | 3057.237 | 3057.237
62.189999 | 24845.3867 | 18661.03 | 12554.35 | 6184.358 | 3053.341 | 3053.341
62.200001 | 24384.2871 | 18656.15 | 12557.38 | 5728.14 | 3049.384 | 3049.384
62.209999 | 24191.6621 | 18651.14 | 12560.4 | 5540.521 | 3045.372 | 3045.372
62.220001 | 24063.3848 | 18646 | 12563.4 | 5417.384 | 3041.299 | 3041.299
62.23 | 24362.6992 | 18640.74 | 12566.39 | 5721.964 | 3037.172 | 3037.172
62.240002 | 24112.9727 | 18635.35 | 12569.37 | 5477.627 | 3032.989 | 3032.989
62.25 | 23816.3223 | 18629.83 | 12572.33 | 5186.493 | 3028.75 | 3028.75
62.259998 | 23936.3887 | 18624.19 | 12575.28 | 5312.195 | 3024.459 | 3024.459
62.27 | 23624.2891 | 18618.43 | 12578.21 | 5005.861 | 3020.109 | 3020.109
62.279999 | 24180.0762 | 18612.55 | 12581.13 | 5567.528 | 3015.709 | 3015.709
62.290001 | 23916.666 | 18606.54 | 12584.03 | 5310.122 | 3011.255 | 3011.255
62.299999 | 23961.0703 | 18600.43 | 12586.92 | 5360.645 | 3006.75 | 3006.75
62.310001 | 24282.3281 | 18594.18 | 12589.8 | 5688.145 | 3002.191 | 3002.191
62.32 | 24303.0527 | 18587.83 | 12592.66 | 5715.224 | 2997.583 | 2997.583
62.330002 | 24438.4531 | 18581.36 | 12595.51 | 5857.092 | 2992.925 | 2992.925
62.34 | 23966.7773 | 18574.78 | 12598.34 | 5391.999 | 2988.218 | 2988.218
62.349998 | 24201.6621 | 18568.09 | 12601.16 | 5633.575 | 2983.464 | 2983.464
62.360001 | 23662.2832 | 18561.28 | 12603.96 | 5101.005 | 2978.657 | 2978.657
62.369999 | 23708.3926 | 18554.37 | 12606.75 | 5154.025 | 2973.807 | 2973.807
62.380001 | 23734.332 | 18547.34 | 12609.53 | 5186.99 | 2968.907 | 2968.907
62.389999 | 23070.7715 | 18540.22 | 12612.29 | 4530.555 | 2963.964 | 2963.964
62.400002 | 23688.0723 | 18532.98 | 12615.03 | 5155.092 | 2958.973 | 2958.973
62.41 | 23808.3164 | 18525.64 | 12617.77 | 5282.675 | 2953.938 | 2953.938
62.419998 | 23423.0977 | 18518.21 | 12620.48 | 4904.892 | 2948.862 | 2948.862
62.43 | 22959.6543 | 18510.66 | 12623.18 | 4448.995 | 2943.738 | 2943.738
62.439999 | 23409.957 | 18503.02 | 12625.87 | 4906.935 | 2938.576 | 2938.576
62.450001 | 23291.4863 | 18495.28 | 12628.54 | 4796.207 | 2933.368 | 2933.368
62.459999 | 22747.4102 | 18487.45 | 12631.2 | 4259.964 | 2928.123 | 2928.123
62.470001 | 22532.3848 | 18479.51 | 12633.84 | 4052.873 | 2922.833 | 2922.833
62.48 | 22588.2578 | 18471.49 | 12636.47 | 4116.773 | 2917.506 | 2917.506
62.490002 | 22993.041 | 18463.37 | 12639.09 | 4529.674 | 2912.14 | 2912.14
62.5 | 22303.0098 | 18455.16 | 12641.69 | 3847.854 | 2906.735 | 2906.735
62.509998 | 22530.2012 | 18446.86 | 12644.27 | 4083.341 | 2901.296 | 2901.296
62.52 | 23051.6523 | 18438.47 | 12646.84 | 4613.186 | 2895.814 | 2895.814
62.529999 | 22627.7676 | 18429.99 | 12649.39 | 4197.773 | 2890.301 | 2890.301
62.540001 | 22370.1758 | 18421.43 | 12651.93 | 3948.747 | 2884.748 | 2884.748
62.549999 | 22796.3242 | 18412.79 | 12654.46 | 4383.538 | 2879.164 | 2879.164
62.560001 | 22753.8516 | 18404.05 | 12656.97 | 4349.797 | 2873.543 | 2873.543
62.57 | 22621.7344 | 18395.24 | 12659.46 | 4226.491 | 2867.89 | 2867.89
62.580002 | 22410.7383 | 18386.35 | 12661.94 | 4024.385 | 2862.205 | 2862.205
62.59 | 22565.7617 | 18377.38 | 12664.41 | 4188.38 | 2856.487 | 2856.487
62.599998 | 22553.8281 | 18368.34 | 12666.86 | 4185.488 | 2850.741 | 2850.741
62.610001 | 22494.2305 | 18359.21 | 12669.29 | 4135.018 | 2844.959 | 2844.959
62.619999 | 22336.043 | 18350.02 | 12671.71 | 3986.025 | 2839.152 | 2839.152
62.630001 | 22546.1914 | 18340.74 | 12674.12 | 4205.448 | 2833.312 | 2833.312
62.639999 | 22451.2559 | 18331.4 | 12676.51 | 4119.852 | 2827.447 | 2827.447
62.650002 | 23028.9668 | 18321.99 | 12678.89 | 4706.98 | 2821.551 | 2821.551
62.66 | 22452.5059 | 18312.5 | 12681.25 | 4140.003 | 2815.629 | 2815.629
62.669998 | 22076.2793 | 18302.96 | 12683.59 | 3773.32 | 2809.684 | 2809.684
62.68 | 22311.3418 | 18293.34 | 12685.92 | 4018.005 | 2803.708 | 2803.708
62.689999 | 22400.5137 | 18283.66 | 12688.24 | 4116.855 | 2797.711 | 2797.711
62.700001 | 22347.1777 | 18273.91 | 12690.54 | 4073.269 | 2791.686 | 2791.686
62.709999 | 22471.8359 | 18264.1 | 12692.82 | 4207.731 | 2785.642 | 2785.642
62.720001 | 22495.2148 | 18254.23 | 12695.09 | 4240.983 | 2779.571 | 2779.571
62.73 | 22313.4609 | 18244.3 | 12697.34 | 4069.158 | 2773.479 | 2773.479
62.740002 | 22365.9922 | 18234.32 | 12699.58 | 4131.676 | 2767.366 | 2767.366
62.75 | 22372.3223 | 18224.27 | 12701.81 | 4148.051 | 2761.231 | 2761.231
62.759998 | 21786.0801 | 18214.18 | 12704.02 | 3571.904 | 2755.08 | 2755.08
62.77 | 21375.0684 | 18204.02 | 12706.21 | 3171.052 | 2748.903 | 2748.903
62.779999 | 21469.2441 | 18193.81 | 12708.39 | 3275.432 | 2742.712 | 2742.712
62.790001 | 21660.8281 | 18183.55 | 12710.55 | 3477.279 | 2736.498 | 2736.498
62.799999 | 21875.6406 | 18173.24 | 12712.7 | 3702.398 | 2730.271 | 2730.271
62.810001 | 22194.7305 | 18162.88 | 12714.83 | 4031.851 | 2724.023 | 2724.023
62.82 | 21622.4238 | 18152.47 | 12716.95 | 3469.952 | 2717.761 | 2717.761
62.830002 | 21659.4414 | 18142.02 | 12719.05 | 3517.424 | 2711.482 | 2711.482
62.84 | 21488.9453 | 18131.52 | 12721.14 | 3357.428 | 2705.189 | 2705.189
62.849998 | 21251.1934 | 18120.98 | 12723.21 | 3130.214 | 2698.884 | 2698.884
62.860001 | 21457.0781 | 18110.39 | 12725.27 | 3346.693 | 2692.559 | 2692.559
62.869999 | 21778.6133 | 18099.76 | 12727.31 | 3678.853 | 2686.226 | 2686.226
62.880001 | 21229.8145 | 18089.09 | 12729.33 | 3140.728 | 2679.877 | 2679.877
62.889999 | 20894.5 | 18078.38 | 12731.34 | 2816.119 | 2673.519 | 2673.519
62.900002 | 21031.7617 | 18067.63 | 12733.34 | 2964.132 | 2667.146 | 2667.146
62.91 | 21351.5156 | 18056.84 | 12735.32 | 3294.671 | 2660.764 | 2660.764
62.919998 | 21522.6387 | 18046.03 | 12737.28 | 3476.609 | 2654.375 | 2654.375
62.93 | 21481.9805 | 18035.17 | 12739.23 | 3446.812 | 2647.969 | 2647.969
62.939999 | 21284.1562 | 18024.28 | 12741.16 | 3259.873 | 2641.561 | 2641.561
62.950001 | 20998.7617 | 18013.36 | 12743.08 | 2985.403 | 2635.139 | 2635.139
62.959999 | 20491.5 | 18002.41 | 12744.98 | 2489.091 | 2628.713 | 2628.713
62.970001 | 20446.0273 | 17991.42 | 12746.87 | 2454.605 | 2622.277 | 2622.277
62.98 | 20828.918 | 17980.41 | 12748.74 | 2848.508 | 2615.835 | 2615.835
62.990002 | 20924.084 | 17969.37 | 12750.6 | 2954.714 | 2609.387 | 2609.387
63 | 20673.4941 | 17958.3 | 12752.44 | 2715.192 | 2602.933 | 2602.933
63.009998 | 20734.1152 | 17947.22 | 12754.26 | 2786.9 | 2596.478 | 2596.478
63.02 | 20665.8496 | 17936.09 | 12756.07 | 2729.758 | 2590.011 | 2590.011
63.029999 | 20690.7969 | 17924.95 | 12757.86 | 2765.843 | 2583.546 | 2583.546
63.040001 | 20139.2617 | 17913.79 | 12759.64 | 2225.476 | 2577.072 | 2577.072
63.049999 | 19791.3027 | 17902.6 | 12761.4 | 1888.698 | 2570.6 | 2570.6
63.060001 | 19987.0957 | 17891.39 | 12763.15 | 2095.702 | 2564.121 | 2564.121
63.07 | 20270.8555 | 17880.17 | 12764.88 | 2390.688 | 2557.643 | 2557.643
63.080002 | 20124.8652 | 17868.92 | 12766.6 | 2255.942 | 2551.162 | 2551.162
63.09 | 19968.9004 | 17857.66 | 12768.3 | 2111.24 | 2544.681 | 2544.681
63.099998 | 20176.0723 | 17846.39 | 12769.98 | 2329.685 | 2538.202 | 2538.202
63.110001 | 20273.5605 | 17835.09 | 12771.65 | 2438.474 | 2531.717 | 2531.717
63.119999 | 20240.4238 | 17823.78 | 12773.31 | 2416.643 | 2525.238 | 2525.238
63.130001 | 20050 | 17812.45 | 12774.94 | 2237.546 | 2518.755 | 2518.755
63.139999 | 20035.1035 | 17801.12 | 12776.57 | 2233.981 | 2512.278 | 2512.278
63.150002 | 19853.8242 | 17789.77 | 12778.17 | 2064.054 | 2505.799 | 2505.799
63.16 | 19601.1191 | 17778.41 | 12779.76 | 1822.709 | 2499.323 | 2499.323
63.169998 | 19346.5586 | 17767.05 | 12781.34 | 1579.511 | 2492.854 | 2492.854
63.18 | 19415.9941 | 17755.66 | 12782.9 | 1660.332 | 2486.382 | 2486.382
63.189999 | 19606.1953 | 17744.28 | 12784.44 | 1861.916 | 2479.918 | 2479.918
63.200001 | 19763.2246 | 17732.88 | 12785.97 | 2030.344 | 2473.455 | 2473.455
63.209999 | 19742.8066 | 17721.48 | 12787.48 | 2021.323 | 2467 | 2467
63.220001 | 19888.5215 | 17710.07 | 12788.98 | 2178.449 | 2460.546 | 2460.546
63.23 | 19263.1973 | 17698.66 | 12790.46 | 1564.537 | 2454.099 | 2454.099
63.240002 | 18924.8086 | 17687.24 | 12791.93 | 1237.564 | 2447.658 | 2447.658
63.25 | 18766.877 | 17675.82 | 12793.38 | 1091.054 | 2441.223 | 2441.223
63.259998 | 19161.3457 | 17664.41 | 12794.81 | 1496.939 | 2434.797 | 2434.797
63.27 | 19303.6172 | 17652.98 | 12796.23 | 1650.641 | 2428.373 | 2428.373
63.279999 | 19419.873 | 17641.56 | 12797.63 | 1778.318 | 2421.961 | 2421.961
63.290001 | 19155.5 | 17630.12 | 12799.02 | 1525.375 | 2415.552 | 2415.552
63.299999 | 19047.8691 | 17618.7 | 12800.39 | 1429.165 | 2409.156 | 2409.156
63.310001 | 19308.2168 | 17607.28 | 12801.75 | 1700.942 | 2402.763 | 2402.763
63.32 | 19212.8574 | 17595.85 | 12803.09 | 1617.005 | 2396.382 | 2396.382
63.330002 | 19276.9531 | 17584.43 | 12804.41 | 1692.52 | 2390.01 | 2390.01
63.34 | 19395.5234 | 17573.02 | 12805.72 | 1822.508 | 2383.647 | 2383.647
63.349998 | 19300.9629 | 17561.61 | 12807.01 | 1739.354 | 2377.297 | 2377.297
63.360001 | 18800.1113 | 17550.19 | 12808.29 | 1249.917 | 2370.951 | 2370.951
63.369999 | 18723.9043 | 17538.8 | 12809.55 | 1185.109 | 2364.621 | 2364.621
63.380001 | 19019.168 | 17527.39 | 12810.8 | 1491.773 | 2358.298 | 2358.298
63.389999 | 19027.6055 | 17516.01 | 12812.03 | 1511.597 | 2351.99 | 2351.99
63.400002 | 18738.8652 | 17504.62 | 12813.24 | 1234.244 | 2345.689 | 2345.689
63.41 | 18596.9238 | 17493.25 | 12814.44 | 1103.678 | 2339.402 | 2339.402
63.419998 | 18536.9238 | 17481.88 | 12815.62 | 1055.039 | 2333.13 | 2333.13
63.43 | 18299.5098 | 17470.52 | 12816.79 | 828.9886 | 2326.865 | 2326.865
63.439999 | 18720.9004 | 17459.18 | 12817.94 | 1261.723 | 2320.617 | 2320.617
63.450001 | 18738.3223 | 17447.84 | 12819.08 | 1290.487 | 2314.379 | 2314.379
63.459999 | 18270.2539 | 17436.51 | 12820.2 | 833.7419 | 2308.157 | 2308.157
63.470001 | 18354.1113 | 17425.19 | 12821.3 | 928.9189 | 2301.945 | 2301.945
63.48 | 18774.3047 | 17413.89 | 12822.39 | 1360.416 | 2295.749 | 2295.749
63.490002 | 17883.4434 | 17402.6 | 12823.46 | 480.8457 | 2289.567 | 2289.567
63.5 | 17779.0879 | 17391.32 | 12824.52 | 387.7697 | 2283.4 | 2283.4
63.509998 | 17845.5234 | 17380.06 | 12825.56 | 465.4645 | 2277.249 | 2277.249
63.52 | 18003.7168 | 17368.8 | 12826.59 | 634.9145 | 2271.108 | 2271.108
63.529999 | 17950.8438 | 17357.57 | 12827.59 | 593.2742 | 2264.987 | 2264.987
63.540001 | 18081.8418 | 17346.34 | 12828.59 | 735.4978 | 2258.878 | 2258.878
63.549999 | 18165.3652 | 17335.14 | 12829.57 | 830.2232 | 2252.788 | 2252.788
63.560001 | 18032.7695 | 17323.95 | 12830.53 | 708.8217 | 2246.709 | 2246.709
63.57 | 18015.4824 | 17312.77 | 12831.48 | 702.7089 | 2240.649 | 2240.649
63.580002 | 17876.0996 | 17301.62 | 12832.41 | 574.4821 | 2234.606 | 2234.606
63.59 | 17778.3184 | 17290.48 | 12833.32 | 487.8416 | 2228.578 | 2228.578
63.599998 | 17836.5391 | 17279.36 | 12834.22 | 557.1784 | 2222.57 | 2222.57
63.610001 | 17991.2637 | 17268.25 | 12835.1 | 723.0127 | 2216.574 | 2216.574
63.619999 | 17825.4277 | 17257.17 | 12835.97 | 568.2582 | 2210.599 | 2210.599
63.630001 | 17257.0586 | 17246.1 | 12836.82 | 10.95943 | 2204.638 | 2204.638
63.639999 | 17586.6055 | 17235.06 | 12837.66 | 351.5496 | 2198.698 | 2198.698
63.650002 | 17426.2676 | 17224.02 | 12838.48 | 202.2427 | 2192.772 | 2192.772
63.66 | 17938.0938 | 17213.02 | 12839.29 | 725.0766 | 2186.866 | 2186.866
63.669998 | 17975.7539 | 17202.04 | 12840.07 | 773.7178 | 2180.981 | 2180.981
63.68 | 17476.0059 | 17191.06 | 12840.85 | 284.9411 | 2175.109 | 2175.109
63.689999 | 17266.041 | 17180.12 | 12841.61 | 85.91734 | 2169.259 | 2169.259
63.700001 | 17589.543 | 17169.2 | 12842.35 | 420.346 | 2163.425 | 2163.425
63.709999 | 16930.1172 | 17158.3 | 12843.07 | -228.1822 | 2157.613 | 2157.613
63.720001 | 17041.375 | 17147.42 | 12843.78 | -106.0418 | 2151.816 | 2151.816
63.73 | 17547.9805 | 17136.56 | 12844.48 | 411.4206 | 2146.041 | 2146.041
63.740002 | 17504.1289 | 17125.73 | 12845.16 | 378.4021 | 2140.284 | 2140.284
63.75 | 17317.2988 | 17114.92 | 12845.82 | 202.3832 | 2134.547 | 2134.547
63.759998 | 17455.3652 | 17104.13 | 12846.47 | 351.2312 | 2128.832 | 2128.832
63.77 | 17411.2812 | 17093.37 | 12847.1 | 317.9162 | 2123.132 | 2123.132
63.779999 | 17434.4277 | 17082.63 | 12847.72 | 351.7984 | 2117.456 | 2117.456
63.790001 | 17028.1992 | 17071.91 | 12848.32 | -43.7114 | 2111.796 | 2111.796
63.799999 | 16674.0371 | 17061.22 | 12848.9 | -387.1865 | 2106.16 | 2106.16
63.810001 | 16684.125 | 17050.55 | 12849.47 | -366.4293 | 2100.541 | 2100.541
63.82 | 17113.5488 | 17039.91 | 12850.03 | 73.63518 | 2094.943 | 2094.943
63.830002 | 17197.1758 | 17029.3 | 12850.56 | 167.8775 | 2089.367 | 2089.367
63.84 | 17142.9883 | 17018.71 | 12851.09 | 124.28 | 2083.81 | 2083.81
63.849998 | 17015.7188 | 17008.15 | 12851.59 | 7.569136 | 2078.278 | 2078.278
63.860001 | 16880.9043 | 16997.61 | 12852.09 | -116.7019 | 2072.76 | 2072.76
63.869999 | 17240.6055 | 16987.1 | 12852.56 | 253.5075 | 2067.268 | 2067.268
63.880001 | 16787.582 | 16976.61 | 12853.02 | -189.027 | 2061.794 | 2061.794
63.889999 | 16721.1719 | 16966.15 | 12853.47 | -244.9821 | 2056.344 | 2056.344
63.900002 | 16790.1641 | 16955.72 | 12853.89 | -165.5549 | 2050.912 | 2050.912
63.91 | 16625.5391 | 16945.31 | 12854.31 | -319.7747 | 2045.503 | 2045.503
63.919998 | 16770.125 | 16934.94 | 12854.71 | -164.8167 | 2040.118 | 2040.118
63.93 | 16524.5957 | 16924.59 | 12855.09 | -399.9904 | 2034.749 | 2034.749
63.939999 | 16369.7012 | 16914.27 | 12855.45 | -544.5659 | 2029.407 | 2029.407
63.950001 | 16446.0762 | 16903.97 | 12855.81 | -457.8925 | 2024.082 | 2024.082
63.959999 | 16844.002 | 16893.71 | 12856.14 | -49.7032 | 2018.782 | 2018.782
63.970001 | 17018.3828 | 16883.46 | 12856.46 | 134.9197 | 2013.501 | 2013.501
63.98 | 16578.293 | 16873.25 | 12856.76 | -294.9591 | 2008.244 | 2008.244
63.990002 | 16478.75 | 16863.07 | 12857.05 | -384.3205 | 2003.008 | 2003.008
64 | 16392.4922 | 16852.92 | 12857.33 | -460.4239 | 1997.794 | 1997.794
64.010002 | 16393.5781 | 16842.79 | 12857.59 | -449.2135 | 1992.603 | 1992.603
64.019997 | 16101.8291 | 16832.7 | 12857.83 | -730.871 | 1987.436 | 1987.436
64.029999 | 15993.5439 | 16822.63 | 12858.05 | -829.087 | 1982.288 | 1982.288
64.040001 | 16350.3379 | 16812.59 | 12858.27 | -462.251 | 1977.161 | 1977.161
64.050003 | 16207.5225 | 16802.58 | 12858.46 | -595.0574 | 1972.059 | 1972.059
64.059998 | 16516.7461 | 16792.6 | 12858.64 | -275.8584 | 1966.981 | 1966.981
64.07 | 16353.1172 | 16782.65 | 12858.81 | -429.5314 | 1961.92 | 1961.92
64.080002 | 16391.1699 | 16772.73 | 12858.96 | -381.5577 | 1956.885 | 1956.885
64.089996 | 15862.4541 | 16762.84 | 12859.09 | -900.3862 | 1951.874 | 1951.874
64.099998 | 15802.71 | 16752.98 | 12859.21 | -950.2686 | 1946.883 | 1946.883
64.110001 | 16357.75 | 16743.14 | 12859.32 | -385.3908 | 1941.913 | 1941.913
64.120003 | 15802.124 | 16733.34 | 12859.4 | -931.2147 | 1936.967 | 1936.967
64.129997 | 15493.1445 | 16723.57 | 12859.48 | -1230.426 | 1932.047 | 1932.047
64.139999 | 15547.3369 | 16713.83 | 12859.53 | -1166.489 | 1927.146 | 1927.146
64.150002 | 16020.9971 | 16704.11 | 12859.58 | -683.1125 | 1922.266 | 1922.266
64.160004 | 15743.5293 | 16694.43 | 12859.6 | -950.8962 | 1917.411 | 1917.411
64.169998 | 15602.4932 | 16684.78 | 12859.62 | -1082.286 | 1912.581 | 1912.581
64.18 | 15666.8008 | 16675.15 | 12859.61 | -1008.35 | 1907.769 | 1907.769
64.190002 | 15833.1729 | 16665.56 | 12859.59 | -832.3869 | 1902.983 | 1902.983
64.199997 | 15255.5645 | 16656 | 12859.56 | -1400.438 | 1898.221 | 1898.221
64.209999 | 15222.5166 | 16646.47 | 12859.51 | -1423.952 | 1893.479 | 1893.479
64.220001 | 15936.9141 | 16636.96 | 12859.45 | -700.05 | 1888.759 | 1888.759
64.230003 | 15829.0332 | 16627.49 | 12859.37 | -798.4603 | 1884.063 | 1884.063
64.239998 | 15922.6709 | 16618.06 | 12859.27 | -695.3866 | 1879.393 | 1879.393
64.25 | 15860.7363 | 16608.64 | 12859.16 | -747.9061 | 1874.74 | 1874.74
64.260002 | 15707.8613 | 16599.26 | 12859.04 | -891.4017 | 1870.113 | 1870.113
64.269997 | 15484.2422 | 16589.92 | 12858.9 | -1105.676 | 1865.511 | 1865.511
64.279999 | 15311.501 | 16580.6 | 12858.74 | -1269.097 | 1860.928 | 1860.928
64.290001 | 15611.0654 | 16571.31 | 12858.57 | -960.241 | 1856.368 | 1856.368
64.300003 | 15885.4102 | 16562.05 | 12858.39 | -676.6392 | 1851.832 | 1851.832
64.309998 | 15704.8818 | 16552.83 | 12858.19 | -847.9442 | 1847.32 | 1847.32
64.32 | 15186.3955 | 16543.62 | 12857.97 | -1357.229 | 1842.828 | 1842.828
64.330002 | 15287.2627 | 16534.46 | 12857.74 | -1247.197 | 1838.36 | 1838.36
64.339996 | 15848.0117 | 16525.33 | 12857.49 | -677.3161 | 1833.917 | 1833.917
64.349998 | 16209.9678 | 16516.22 | 12857.23 | -306.2551 | 1829.495 | 1829.495
64.360001 | 15346.1914 | 16507.14 | 12856.96 | -1160.953 | 1825.094 | 1825.094
64.370003 | 15235.874 | 16498.1 | 12856.67 | -1262.226 | 1820.717 | 1820.717
64.379997 | 15073.8545 | 16489.09 | 12856.36 | -1415.236 | 1816.365 | 1816.365
64.389999 | 15043.9307 | 16480.11 | 12856.04 | -1436.176 | 1812.033 | 1812.033
64.400002 | 15110.291 | 16471.15 | 12855.7 | -1360.86 | 1807.723 | 1807.723
64.410004 | 15162.2441 | 16462.23 | 12855.35 | -1299.983 | 1803.436 | 1803.436
64.419998 | 15039.3418 | 16453.34 | 12854.99 | -1413.999 | 1799.176 | 1799.176
64.43 | 15227.7295 | 16444.47 | 12854.61 | -1216.745 | 1794.933 | 1794.933
64.440002 | 15551.4033 | 16435.64 | 12854.21 | -884.2408 | 1790.715 | 1790.715
64.449997 | 15346.668 | 16426.85 | 12853.81 | -1080.179 | 1786.521 | 1786.521
64.459999 | 15489.3428 | 16418.08 | 12853.38 | -928.7325 | 1782.347 | 1782.347
64.470001 | 15150.377 | 16409.33 | 12852.94 | -1258.955 | 1778.195 | 1778.195
64.480003 | 14891.8926 | 16400.62 | 12852.49 | -1508.729 | 1774.067 | 1774.067
64.489998 | 14647.5879 | 16391.95 | 12852.02 | -1744.358 | 1769.963 | 1769.963
64.5 | 15105.125 | 16383.29 | 12851.54 | -1278.167 | 1765.878 | 1765.878
64.510002 | 14995.8604 | 16374.67 | 12851.04 | -1378.812 | 1761.817 | 1761.817
64.519997 | 14858.5732 | 16366.09 | 12850.53 | -1507.513 | 1757.78 | 1757.78
64.529999 | 14868.3252 | 16357.52 | 12850 | -1489.2 | 1753.763 | 1753.763
64.540001 | 14930.375 | 16348.99 | 12849.46 | -1418.617 | 1749.768 | 1749.768
64.550003 | 15108.3721 | 16340.49 | 12848.9 | -1232.12 | 1745.796 | 1745.796
64.559998 | 14805.9912 | 16332.03 | 12848.33 | -1526.034 | 1741.848 | 1741.848
64.57 | 14412.6875 | 16323.58 | 12847.74 | -1910.893 | 1737.919 | 1737.919
64.580002 | 13978.3584 | 16315.17 | 12847.14 | -2336.811 | 1734.013 | 1734.013
64.589996 | 14407.0293 | 16306.79 | 12846.53 | -1899.763 | 1730.131 | 1730.131
64.599998 | 14361.5439 | 16298.44 | 12845.9 | -1936.896 | 1726.27 | 1726.27
64.610001 | 14492.8193 | 16290.11 | 12845.26 | -1797.294 | 1722.428 | 1722.428
64.620003 | 14856.6729 | 16281.82 | 12844.6 | -1425.147 | 1718.611 | 1718.611
64.629997 | 14785.7432 | 16273.56 | 12843.93 | -1487.817 | 1714.817 | 1714.817
64.639999 | 14553.6182 | 16265.32 | 12843.24 | -1711.705 | 1711.042 | 1711.042
64.650002 | 14707.3174 | 16257.12 | 12842.54 | -1549.799 | 1707.289 | 1707.289
64.660004 | 15010.667 | 16248.94 | 12841.82 | -1238.271 | 1703.558 | 1703.558
64.669998 | 15098.3877 | 16240.8 | 12841.09 | -1142.408 | 1699.851 | 1699.851
64.68 | 14674.624 | 16232.67 | 12840.35 | -1558.049 | 1696.162 | 1696.162
64.690002 | 14654.8232 | 16224.58 | 12839.59 | -1569.76 | 1692.496 | 1692.496
64.699997 | 14506.3525 | 16216.53 | 12838.82 | -1710.174 | 1688.854 | 1688.854
64.709999 | 14784.1797 | 16208.49 | 12838.03 | -1424.313 | 1685.23 | 1685.23
64.720001 | 14446.3926 | 16200.49 | 12837.23 | -1754.094 | 1681.627 | 1681.627
64.730003 | 14663.7461 | 16192.51 | 12836.42 | -1528.765 | 1678.048 | 1678.048
64.739998 | 14520.1123 | 16184.57 | 12835.59 | -1664.456 | 1674.49 | 1674.49
64.75 | 14284.4902 | 16176.65 | 12834.74 | -1892.156 | 1670.951 | 1670.951
64.760002 | 14345.7188 | 16168.76 | 12833.89 | -1823.037 | 1667.434 | 1667.434
64.769997 | 14547.7764 | 16160.9 | 12833.02 | -1613.121 | 1663.94 | 1663.94
64.779999 | 14430.0654 | 16153.06 | 12832.13 | -1722.996 | 1660.465 | 1660.465
64.790001 | 14261.9902 | 16145.25 | 12831.23 | -1883.263 | 1657.011 | 1657.011
64.800003 | 14463.1064 | 16137.47 | 12830.32 | -1674.368 | 1653.578 | 1653.578
64.809998 | 14721.498 | 16129.73 | 12829.39 | -1408.23 | 1650.168 | 1650.168
64.82 | 14527.4258 | 16122 | 12828.45 | -1594.575 | 1646.775 | 1646.775
64.830002 | 14664.1562 | 16114.31 | 12827.5 | -1450.149 | 1643.405 | 1643.405
64.839996 | 14511.3525 | 16106.64 | 12826.53 | -1595.288 | 1640.057 | 1640.057
64.849998 | 14192.1992 | 16099 | 12825.54 | -1906.801 | 1636.728 | 1636.728
64.860001 | 14224.0908 | 16091.38 | 12824.55 | -1867.292 | 1633.417 | 1633.417
64.870003 | 14170.4658 | 16083.8 | 12823.54 | -1913.331 | 1630.129 | 1630.129
64.879997 | 14412.7178 | 16076.24 | 12822.52 | -1663.523 | 1626.863 | 1626.863
64.889999 | 14152.4043 | 16068.71 | 12821.48 | -1916.303 | 1623.615 | 1623.615
64.900002 | 14320.0596 | 16061.2 | 12820.43 | -1741.14 | 1620.387 | 1620.387
64.910004 | 14551.1641 | 16053.72 | 12819.36 | -1502.555 | 1617.179 | 1617.179
64.919998 | 14030.9004 | 16046.27 | 12818.28 | -2015.371 | 1613.994 | 1613.994
64.93 | 13853.0068 | 16038.84 | 12817.19 | -2185.835 | 1610.825 | 1610.825
64.940002 | 14087.8135 | 16031.44 | 12816.09 | -1943.63 | 1607.679 | 1607.679
64.949997 | 14437.5254 | 16024.07 | 12814.97 | -1586.548 | 1604.553 | 1604.553
64.959999 | 14100.1953 | 16016.72 | 12813.83 | -1916.53 | 1601.445 | 1601.445
64.970001 | 14124.2354 | 16009.4 | 12812.69 | -1885.166 | 1598.356 | 1598.356
64.980003 | 14786.0762 | 16002.11 | 12811.53 | -1216.031 | 1595.289 | 1595.289
64.989998 | 15028.7451 | 15994.84 | 12810.36 | -966.0959 | 1592.242 | 1592.242
65 | 14594.0469 | 15987.59 | 12809.17 | -1393.546 | 1589.211 | 1589.211
65.010002 | 14017.4033 | 15980.38 | 12807.97 | -1962.972 | 1586.202 | 1586.202
65.019997 | 14090.3291 | 15973.19 | 12806.76 | -1882.857 | 1583.213 | 1583.213
65.029999 | 13951.208 | 15966.02 | 12805.53 | -2014.81 | 1580.242 | 1580.242
65.040001 | 14080.3682 | 15958.87 | 12804.29 | -1878.505 | 1577.289 | 1577.289
65.050003 | 13743.4639 | 15951.76 | 12803.04 | -2208.293 | 1574.357 | 1574.357
65.059998 | 13961.2354 | 15944.67 | 12801.78 | -1983.433 | 1571.445 | 1571.445
65.07 | 14322.0488 | 15937.6 | 12800.5 | -1615.548 | 1568.549 | 1568.549
65.080002 | 13931.7832 | 15930.56 | 12799.21 | -1998.772 | 1565.674 | 1565.674
65.089996 | 13716.7227 | 15923.54 | 12797.9 | -2206.818 | 1562.818 | 1562.818
65.099998 | 13725.2129 | 15916.55 | 12796.59 | -2191.334 | 1559.981 | 1559.981
65.110001 | 13756.9805 | 15909.57 | 12795.26 | -2152.594 | 1557.16 | 1557.16
65.120003 | 13534.5547 | 15902.63 | 12793.91 | -2368.076 | 1554.359 | 1554.359
65.129997 | 13750 | 15895.71 | 12792.56 | -2145.713 | 1551.579 | 1551.579
65.139999 | 13750.1221 | 15888.82 | 12791.19 | -2138.693 | 1548.814 | 1548.814
65.150002 | 13773.0508 | 15881.94 | 12789.8 | -2108.89 | 1546.068 | 1546.068
65.160004 | 13342.9717 | 15875.09 | 12788.41 | -2532.119 | 1543.341 | 1543.341
65.169998 | 13658.6143 | 15868.27 | 12787 | -2209.655 | 1540.633 | 1540.633
65.18 | 13732.8291 | 15861.46 | 12785.58 | -2128.635 | 1537.941 | 1537.941
65.190002 | 13582.7607 | 15854.69 | 12784.15 | -2271.925 | 1535.269 | 1535.269
65.199997 | 13393.1016 | 15847.93 | 12782.7 | -2454.832 | 1532.615 | 1532.615
65.209999 | 13942.0381 | 15841.2 | 12781.25 | -1899.163 | 1529.978 | 1529.978
65.220001 | 14108.1016 | 15834.49 | 12779.77 | -1726.388 | 1527.357 | 1527.357
65.230003 | 13983.0625 | 15827.8 | 12778.29 | -1844.741 | 1524.756 | 1524.756
65.239998 | 13799.8438 | 15821.14 | 12776.8 | -2021.3 | 1522.174 | 1522.174
65.25 | 13658.2129 | 15814.5 | 12775.29 | -2156.286 | 1519.606 | 1519.606
65.260002 | 13491.6953 | 15807.88 | 12773.77 | -2316.185 | 1517.057 | 1517.057
65.269997 | 13574.998 | 15801.29 | 12772.23 | -2226.29 | 1514.527 | 1514.527
65.279999 | 13899.8691 | 15794.71 | 12770.69 | -1894.844 | 1512.012 | 1512.012
65.290001 | 13275.4863 | 15788.16 | 12769.13 | -2512.673 | 1509.514 | 1509.514
65.300003 | 13516.3877 | 15781.63 | 12767.56 | -2265.242 | 1507.034 | 1507.034
65.309998 | 13500.0254 | 15775.12 | 12765.98 | -2275.099 | 1504.573 | 1504.573
65.32 | 13450.0947 | 15768.64 | 12764.38 | -2318.541 | 1502.125 | 1502.125
65.330002 | 13865.7188 | 15762.17 | 12762.78 | -1896.452 | 1499.696 | 1499.696
65.339996 | 13741.998 | 15755.73 | 12761.16 | -2013.733 | 1497.285 | 1497.285
65.349998 | 13251.4863 | 15749.31 | 12759.53 | -2497.823 | 1494.89 | 1494.89
65.360001 | 13382.8809 | 15742.91 | 12757.89 | -2360.025 | 1492.509 | 1492.509
65.370003 | 13715.4102 | 15736.53 | 12756.23 | -2021.116 | 1490.147 | 1490.147
65.379997 | 13293.4277 | 15730.17 | 12754.57 | -2436.743 | 1487.802 | 1487.802
65.389999 | 13399.5107 | 15723.83 | 12752.89 | -2324.321 | 1485.472 | 1485.472
65.400002 | 13093.1738 | 15717.51 | 12751.2 | -2624.339 | 1483.158 | 1483.158
65.410004 | 12992.1924 | 15711.22 | 12749.49 | -2719.023 | 1480.86 | 1480.86
65.419998 | 13281.6904 | 15704.94 | 12747.78 | -2423.252 | 1478.58 | 1478.58
65.43 | 13043.1172 | 15698.68 | 12746.06 | -2655.567 | 1476.314 | 1476.314
65.440002 | 13190.71 | 15692.45 | 12744.32 | -2501.738673 | 1474.065 | 1474.065
65.449997 | 13613.7998 | 15686.24 | 12742.57 | -2072.436 | 1471.833 | 1471.833
65.459999 | 13757.3252 | 15680.04 | 12740.81 | -1922.714 | 1469.615 | 1469.615
65.470001 | 13328.2451 | 15673.86 | 12739.04 | -2345.616 | 1467.412 | 1467.412
65.480003 | 13002.5537 | 15667.71 | 12737.25 | -2665.152 | 1465.226 | 1465.226
65.489998 | 13223.1484 | 15661.57 | 12735.46 | -2438.423 | 1463.056 | 1463.056
65.5 | 13629.8223 | 15655.45 | 12733.65 | -2025.629 | 1460.899 | 1460.899
65.510002 | 13790.2471 | 15649.35 | 12731.83 | -1859.106 | 1458.759 | 1458.759
65.519997 | 13428.4238 | 15643.28 | 12730.01 | -2214.853 | 1456.635 | 1456.635
65.529999 | 13482.7676 | 15637.22 | 12728.17 | -2154.449 | 1454.525 | 1454.525
65.540001 | 13574.0762 | 15631.17 | 12726.31 | -2057.097 | 1452.43 | 1452.43
65.550003 | 13418.3203 | 15625.15 | 12724.45 | -2206.831 | 1450.35 | 1450.35
65.559998 | 13367.207 | 15619.15 | 12722.58 | -2251.943 | 1448.286 | 1448.286
65.57 | 13399.627 | 15613.16 | 12720.69 | -2213.535 | 1446.235 | 1446.235
65.580002 | 13194.0723 | 15607.19 | 12718.8 | -2413.123 | 1444.2 | 1444.2
65.589996 | 13018.752 | 15601.25 | 12716.89 | -2582.497 | 1442.18 | 1442.18
65.599998 | 12942.5879 | 15595.32 | 12714.97 | -2652.731 | 1440.174 | 1440.174
65.610001 | 12777.1084 | 15589.4 | 12713.04 | -2812.295 | 1438.181 | 1438.181
65.620003 | 13071.0957 | 15583.51 | 12711.1 | -2512.413 | 1436.204 | 1436.204
65.629997 | 12721.4619 | 15577.63 | 12709.15 | -2856.173 | 1434.242 | 1434.242
65.639999 | 13045.417 | 15571.77 | 12707.19 | -2526.358 | 1432.292 | 1432.292
65.650002 | 13173.2354 | 15565.93 | 12705.22 | -2392.696 | 1430.357 | 1430.357
65.660004 | 12961.4707 | 15560.11 | 12703.23 | -2598.635 | 1428.436 | 1428.436
65.669998 | 12670.9961 | 15554.3 | 12701.24 | -2883.306 | 1426.53 | 1426.53
65.68 | 13290.3672 | 15548.51 | 12699.24 | -2258.142 | 1424.636 | 1424.636
65.690002 | 13513.292 | 15542.74 | 12697.22 | -2029.444 | 1422.758 | 1422.758
65.699997 | 13246.0498 | 15536.98 | 12695.2 | -2290.933 | 1420.893 | 1420.893
65.709999 | 13143.2969 | 15531.24 | 12693.16 | -2387.945 | 1419.041 | 1419.041
65.720001 | 13305.5557 | 15525.52 | 12691.11 | -2219.962 | 1417.202 | 1417.202
65.730003 | 13472.1611 | 15519.81 | 12689.06 | -2047.65 | 1415.377 | 1415.377
65.739998 | 13196.5957 | 15514.12 | 12686.99 | -2317.528 | 1413.566 | 1413.566
65.75 | 12798.7705 | 15508.45 | 12684.91 | -2709.677 | 1411.766 | 1411.766
65.760002 | 13061.6836 | 15502.79 | 12682.83 | -2441.106 | 1409.981 | 1409.981
65.769997 | 13033.9492 | 15497.15 | 12680.73 | -2463.202 | 1408.21 | 1408.21
65.779999 | 13074.2148 | 15491.52 | 12678.62 | -2417.31 | 1406.451 | 1406.451
65.790001 | 12805.2822 | 15485.91 | 12676.5 | -2680.631 | 1404.704 | 1404.704
65.800003 | 12873.5322 | 15480.32 | 12674.38 | -2606.787 | 1402.971 | 1402.971
65.809998 | 12989.3408 | 15474.74 | 12672.24 | -2485.402 | 1401.251 | 1401.251
65.82 | 12983.5029 | 15469.18 | 12670.09 | -2485.674 | 1399.542 | 1399.542
65.830002 | 13203.6865 | 15463.63 | 12667.94 | -2259.942 | 1397.847 | 1397.847
65.839996 | 12759.6318 | 15458.1 | 12665.77 | -2698.467 | 1396.165 | 1396.165
65.849998 | 13369.7949 | 15452.58 | 12663.59 | -2082.786 | 1394.494 | 1394.494
65.860001 | 13334.4199 | 15447.08 | 12661.41 | -2112.656 | 1392.835 | 1392.835
65.870003 | 12787.3369 | 15441.59 | 12659.21 | -2654.251 | 1391.19 | 1391.19
65.879997 | 12913.4854 | 15436.12 | 12657 | -2522.632 | 1389.557 | 1389.557
65.889999 | 12892.2373 | 15430.66 | 12654.79 | -2538.421 | 1387.935 | 1387.935
65.900002 | 12688.1611 | 15425.21 | 12652.56 | -2737.051 | 1386.325 | 1386.325
65.910004 | 13008.8223 | 15419.78 | 12650.33 | -2410.96 | 1384.727 | 1384.727
65.919998 | 12772.6396 | 15414.37 | 12648.09 | -2641.731 | 1383.142 | 1383.142
65.93 | 13067.5234 | 15408.97 | 12645.83 | -2341.443 | 1381.567 | 1381.567
65.940002 | 12871.793 | 15403.58 | 12643.57 | -2531.787 | 1380.005 | 1380.005
65.949997 | 12842.291 | 15398.21 | 12641.3 | -2555.919 | 1378.455 | 1378.455
65.959999 | 12987.8682 | 15392.85 | 12639.02 | -2404.982 | 1376.915 | 1376.915
65.970001 | 12342.1201 | 15387.5 | 12636.73 | -3045.383 | 1375.386 | 1375.386
65.980003 | 12682.1201 | 15382.17 | 12634.43 | -2700.051 | 1373.87 | 1373.87
65.989998 | 12553.7393 | 15376.86 | 12632.12 | -2823.116 | 1372.366 | 1372.366
66 | 12614.8838 | 15371.55 | 12629.81 | -2756.665 | 1370.871 | 1370.871
66.010002 | 12665.3115 | 15366.26 | 12627.48 | -2700.946 | 1369.388 | 1369.388
66.019997 | 12715.2939 | 15360.98 | 12625.15 | -2645.688 | 1367.917 | 1367.917
66.029999 | 12595.1436 | 15355.72 | 12622.8 | -2760.573 | 1366.456 | 1366.456
66.040001 | 12956.1016 | 15350.46 | 12620.45 | -2394.361 | 1365.005 | 1365.005
66.050003 | 13201.4395 | 15345.22 | 12618.09 | -2143.785 | 1363.566 | 1363.566
66.059998 | 12827.9795 | 15340 | 12615.72 | -2512.021 | 1362.138 | 1362.138
66.07 | 12662.9629 | 15334.78 | 12613.35 | -2671.822 | 1360.72 | 1360.72
66.080002 | 13232.4922 | 15329.58 | 12610.96 | -2097.092 | 1359.313 | 1359.313
66.089996 | 12716.4697 | 15324.4 | 12608.57 | -2607.929 | 1357.917 | 1357.917
66.099998 | 12586.8682 | 15319.22 | 12606.16 | -2732.355 | 1356.53 | 1356.53
66.110001 | 12405.6191 | 15314.06 | 12603.75 | -2908.439 | 1355.154 | 1355.154
66.120003 | 13142.8965 | 15308.91 | 12601.33 | -2166.011 | 1353.788 | 1353.788
66.129997 | 12851.8574 | 15303.77 | 12598.9 | -2451.914 | 1352.433 | 1352.433
66.139999 | 11865.3076 | 15298.64 | 12596.47 | -3433.336 | 1351.088 | 1351.088
66.150002 | 12268.9053 | 15293.53 | 12594.02 | -3024.622 | 1349.752 | 1349.752
66.160004 | 12896.1377 | 15288.42 | 12591.57 | -2392.287 | 1348.427 | 1348.427
66.169998 | 12690.9785 | 15283.34 | 12589.11 | -2592.359 | 1347.113 | 1347.113
66.18 | 12965.3408 | 15278.26 | 12586.64 | -2312.915 | 1345.806 | 1345.806
66.190002 | 12620.6045 | 15273.19 | 12584.17 | -2652.584 | 1344.511 | 1344.511
66.199997 | 12511.7148 | 15268.14 | 12581.68 | -2756.421 | 1343.225 | 1343.225
66.209999 | 12975.1514 | 15263.09 | 12579.19 | -2287.94 | 1341.949 | 1341.949
66.220001 | 12734.2051 | 15258.06 | 12576.69 | -2523.852 | 1340.682 | 1340.682
66.230003 | 12242.4346 | 15253.04 | 12574.19 | -3010.601 | 1339.425 | 1339.425
66.239998 | 12401.877 | 15248.03 | 12571.67 | -2846.151 | 1338.177 | 1338.177
66.25 | 12745.8848 | 15243.03 | 12569.15 | -2497.143 | 1336.938 | 1336.938
66.260002 | 12348.5977 | 15238.04 | 12566.62 | -2889.442 | 1335.709 | 1335.709
66.269997 | 12975.8232 | 15233.07 | 12564.09 | -2257.243 | 1334.49 | 1334.49
66.279999 | 12502.251 | 15228.1 | 12561.54 | -2725.849 | 1333.279 | 1333.279
66.290001 | 12587.6621 | 15223.14 | 12558.99 | -2635.482 | 1332.077 | 1332.077
66.300003 | 13056.9668 | 15218.2 | 12556.43 | -2161.234 | 1330.884 | 1330.884
66.309998 | 12914.6094 | 15213.27 | 12553.87 | -2298.66 | 1329.701 | 1329.701
66.32 | 12539.5684 | 15208.35 | 12551.29 | -2668.777 | 1328.526 | 1328.526
66.330002 | 12396.7803 | 15203.43 | 12548.71 | -2806.654 | 1327.36 | 1327.36
66.339996 | 12247.4717 | 15198.54 | 12546.13 | -2951.064 | 1326.203 | 1326.203
66.349998 | 12714.1357 | 15193.65 | 12543.54 | -2479.51 | 1325.055 | 1325.055
66.360001 | 13125.582 | 15188.76 | 12540.93 | -2063.182 | 1323.915 | 1323.915
66.370003 | 12877.5947 | 15183.89 | 12538.33 | -2306.3 | 1322.784 | 1322.784
66.379997 | 12666.6836 | 15179.04 | 12535.71 | -2512.354 | 1321.661 | 1321.661
66.389999 | 12858.2441 | 15174.19 | 12533.09 | -2315.944 | 1320.547 | 1320.547
66.400002 | 12339.0918 | 15169.35 | 12530.47 | -2830.257 | 1319.441 | 1319.441
66.410004 | 12356.6201 | 15164.52 | 12527.83 | -2807.9 | 1318.344 | 1318.344
66.419998 | 12526.0771 | 15159.71 | 12525.19 | -2633.628 | 1317.255 | 1317.255
66.43 | 12549.3037 | 15154.89 | 12522.55 | -2605.591 | 1316.174 | 1316.174
66.440002 | 12534.0361 | 15150.1 | 12519.89 | -2616.061 | 1315.101 | 1315.101
66.449997 | 12445.5615 | 15145.31 | 12517.24 | -2699.75 | 1314.037 | 1314.037
66.459999 | 12441.667 | 15140.53 | 12514.57 | -2698.866 | 1312.981 | 1312.981
66.470001 | 12553.2959 | 15135.76 | 12511.9 | -2582.467 | 1311.932 | 1311.932
66.480003 | 12741.6582 | 15131.01 | 12509.22 | -2389.347 | 1310.892 | 1310.892
66.489998 | 12678.29 | 15126.26 | 12506.54 | -2447.969 | 1309.859 | 1309.859
66.5 | 12690.9297 | 15121.52 | 12503.85 | -2430.589 | 1308.834 | 1308.834
66.510002 | 12795.1738 | 15116.79 | 12501.16 | -2321.616 | 1307.817 | 1307.817
66.519997 | 12807.959 | 15112.07 | 12498.46 | -2304.114 | 1306.809 | 1306.809
66.529999 | 12848.1152 | 15107.36 | 12495.75 | -2259.248 | 1305.807 | 1305.807
66.540001 | 12810.2324 | 15102.66 | 12493.04 | -2292.429 | 1304.813 | 1304.813
66.550003 | 12561.8604 | 15097.97 | 12490.32 | -2536.111 | 1303.827 | 1303.827
66.559998 | 12510.2607 | 15093.29 | 12487.6 | -2583.032 | 1302.849 | 1302.849
66.57 | 12571.8936 | 15088.62 | 12484.87 | -2516.726 | 1301.877 | 1301.877
66.580002 | 12551.1729 | 15083.96 | 12482.13 | -2532.785 | 1300.913 | 1300.913
66.589996 | 12835.8184 | 15079.31 | 12479.39 | -2243.491 | 1299.958 | 1299.958
66.599998 | 12889.6826 | 15074.67 | 12476.65 | -2184.983 | 1299.009 | 1299.009
66.610001 | 12431.5088 | 15070.03 | 12473.9 | -2638.522 | 1298.067 | 1298.067
66.620003 | 12662.123 | 15065.41 | 12471.14 | -2403.285 | 1297.133 | 1297.133
66.629997 | 12770.1377 | 15060.8 | 12468.38 | -2290.658 | 1296.206 | 1296.206
66.639999 | 12180.6016 | 15056.19 | 12465.62 | -2875.588 | 1295.286 | 1295.286
66.650002 | 12498.5898 | 15051.59 | 12462.85 | -2553.003 | 1294.373 | 1294.373
66.660004 | 12595.8633 | 15047.01 | 12460.07 | -2451.143 | 1293.467 | 1293.467
66.669998 | 12362.4941 | 15042.43 | 12457.29 | -2679.938 | 1292.57 | 1292.57
66.68 | 12152.1484 | 15037.86 | 12454.51 | -2885.714 | 1291.677 | 1291.677
66.690002 | 12505.585 | 15033.3 | 12451.72 | -2527.719 | 1290.793 | 1290.793
66.699997 | 12659.4443 | 15028.76 | 12448.93 | -2369.314 | 1289.916 | 1289.916
66.709999 | 12548.082 | 15024.22 | 12446.13 | -2476.136 | 1289.045 | 1289.045
66.720001 | 12581.1807 | 15019.69 | 12443.32 | -2438.505 | 1288.181 | 1288.181
66.730003 | 12133.0283 | 15015.17 | 12440.52 | -2882.137 | 1287.324 | 1287.324
66.739998 | 12147.8193 | 15010.66 | 12437.71 | -2862.836 | 1286.474 | 1286.474
66.75 | 12418.4131 | 15006.15 | 12434.89 | -2587.738 | 1285.63 | 1285.63
66.760002 | 12243.9316 | 15001.66 | 12432.07 | -2757.727 | 1284.794 | 1284.794
66.769997 | 12564.6689 | 14997.18 | 12429.25 | -2432.508 | 1283.964 | 1283.964
66.779999 | 12614.8779 | 14992.7 | 12426.42 | -2377.824 | 1283.141 | 1283.141
66.790001 | 12805.8682 | 14988.23 | 12423.59 | -2182.367 | 1282.324 | 1282.324
66.800003 | 12619.6514 | 14983.78 | 12420.75 | -2364.128 | 1281.514 | 1281.514
66.809998 | 12419.2656 | 14979.33 | 12417.91 | -2560.069 | 1280.711 | 1280.711
66.82 | 12998.9629 | 14974.9 | 12415.07 | -1975.933 | 1279.914 | 1279.914
66.830002 | 12812.9092 | 14970.47 | 12412.22 | -2157.558 | 1279.123 | 1279.123
66.839996 | 12508.8271 | 14966.05 | 12409.37 | -2457.225 | 1278.34 | 1278.34
66.849998 | 12829.9375 | 14961.64 | 12406.52 | -2131.705 | 1277.562 | 1277.562
66.860001 | 12456.7998 | 14957.24 | 12403.66 | -2500.441 | 1276.791 | 1276.791
66.870003 | 12519.8076 | 14952.85 | 12400.8 | -2433.043 | 1276.026 | 1276.026
66.879997 | 12682.1699 | 14948.47 | 12397.94 | -2266.302 | 1275.268 | 1275.268
66.889999 | 12880.2051 | 14944.1 | 12395.07 | -2063.895 | 1274.516 | 1274.516
66.900002 | 12373.3691 | 14939.74 | 12392.2 | -2566.367 | 1273.77 | 1273.77
66.910004 | 12561.4736 | 14935.38 | 12389.32 | -2373.91 | 1273.031 | 1273.031
66.919998 | 12700.5605 | 14931.04 | 12386.45 | -2230.483 | 1272.298 | 1272.298
66.93 | 12912.2969 | 14926.71 | 12383.57 | -2014.411 | 1271.571 | 1271.571
66.940002 | 12540.7402 | 14922.38 | 12380.68 | -2381.644 | 1270.85 | 1270.85
66.949997 | 12689.1309 | 14918.07 | 12377.8 | -2228.942 | 1270.136 | 1270.136
66.959999 | 12668.6533 | 14913.77 | 12374.91 | -2245.114 | 1269.428 | 1269.428
66.970001 | 12549.1592 | 14909.47 | 12372.02 | -2360.312 | 1268.726 | 1268.726
66.980003 | 12627.8086 | 14905.19 | 12369.13 | -2277.378 | 1268.03 | 1268.03
66.989998 | 12594.1914 | 14900.91 | 12366.23 | -2306.722 | 1267.341 | 1267.341
67 | 12497.7588 | 14896.65 | 12363.33 | -2398.888 | 1266.657 | 1266.657
67.010002 | 12343.0312 | 14892.39 | 12360.43 | -2549.36 | 1265.979 | 1265.979
67.019997 | 12528.8389 | 14888.15 | 12357.53 | -2359.308 | 1265.308 | 1265.308
67.029999 | 12291.5068 | 14883.91 | 12354.63 | -2592.404 | 1264.643 | 1264.643
67.040001 | 12439.1104 | 14879.68 | 12351.72 | -2440.574 | 1263.983 | 1263.983
67.050003 | 12504.6846 | 14875.47 | 12348.81 | -2370.784 | 1263.33 | 1263.33
67.059998 | 12523.9521 | 14871.26 | 12345.9 | -2347.312 | 1262.683 | 1262.683
67.07 | 12103.4404 | 14867.07 | 12342.98 | -2763.627 | 1262.042 | 1262.042
67.080002 | 12402.7666 | 14862.88 | 12340.07 | -2460.116 | 1261.407 | 1261.407
67.089996 | 12159.7568 | 14858.71 | 12337.15 | -2698.953 | 1260.778 | 1260.778
67.099998 | 12274.2422 | 14854.54 | 12334.24 | -2580.302 | 1260.154 | 1260.154
67.110001 | 12337.9043 | 14850.39 | 12331.31 | -2512.485 | 1259.537 | 1259.537
67.120003 | 12045.5254 | 14846.24 | 12328.39 | -2800.72 | 1258.926 | 1258.926
67.129997 | 12095.1143 | 14842.11 | 12325.47 | -2746.999 | 1258.321 | 1258.321
67.139999 | 12582.8438 | 14837.99 | 12322.55 | -2255.146 | 1257.721 | 1257.721
67.150002 | 12772.3691 | 14833.88 | 12319.62 | -2061.507 | 1257.128 | 1257.128
67.160004 | 12370.8643 | 14829.77 | 12316.69 | -2458.91 | 1256.54 | 1256.54
67.169998 | 12769.5537 | 14825.69 | 12313.77 | -2056.132 | 1255.959 | 1255.959
67.18 | 12652.2354 | 14821.6 | 12310.84 | -2169.369 | 1255.383 | 1255.383
67.190002 | 12392.8857 | 14817.53 | 12307.91 | -2424.649 | 1254.813 | 1254.813
67.199997 | 12141.8477 | 14813.48 | 12304.98 | -2671.63 | 1254.25 | 1254.25
67.209999 | 12241.5361 | 14809.43 | 12302.05 | -2567.894 | 1253.692 | 1253.692
67.220001 | 12234.4668 | 14805.39 | 12299.11 | -2570.926 | 1253.139 | 1253.139
67.230003 | 12163.46 | 14801.37 | 12296.18 | -2637.908 | 1252.593 | 1252.593
67.239998 | 11987.5889 | 14797.36 | 12293.25 | -2809.766 | 1252.053 | 1252.053
67.25 | 11959.4834 | 14793.35 | 12290.31 | -2833.868 | 1251.519 | 1251.519
67.260002 | 12090.1816 | 14789.36 | 12287.38 | -2699.178 | 1250.99 | 1250.99
67.269997 | 12402.3721 | 14785.38 | 12284.45 | -2383.01 | 1250.468 | 1250.468
67.279999 | 11944.4697 | 14781.41 | 12281.51 | -2836.944 | 1249.951 | 1249.951
67.290001 | 12636.6299 | 14777.46 | 12278.58 | -2140.826 | 1249.44 | 1249.44
67.300003 | 12226.9551 | 14773.51 | 12275.64 | -2546.556 | 1248.936 | 1248.936
67.309998 | 11974.875 | 14769.58 | 12272.71 | -2794.704 | 1248.437 | 1248.437
67.32 | 11950.5938 | 14765.66 | 12269.77 | -2815.063 | 1247.943 | 1247.943
67.330002 | 12375.5508 | 14761.75 | 12266.83 | -2386.196 | 1247.456 | 1247.456
67.339996 | 12516.6182 | 14757.85 | 12263.9 | -2241.234 | 1246.975 | 1246.975
67.349998 | 12177.0596 | 14753.97 | 12260.97 | -2576.906 | 1246.5 | 1246.5
67.360001 | 12188.6465 | 14750.09 | 12258.03 | -2561.446 | 1246.031 | 1246.031
67.370003 | 12516.1904 | 14746.23 | 12255.1 | -2230.041 | 1245.567 | 1245.567
67.379997 | 12518.4941 | 14742.39 | 12252.17 | -2223.891 | 1245.11 | 1245.11
67.389999 | 11937.5527 | 14738.55 | 12249.23 | -2800.996 | 1244.658 | 1244.658
67.400002 | 11783.6016 | 14734.72 | 12246.3 | -2951.123 | 1244.212 | 1244.212
67.410004 | 12291.9922 | 14730.91 | 12243.37 | -2438.921 | 1243.773 | 1243.773
67.419998 | 12387.3291 | 14727.12 | 12240.44 | -2339.79 | 1243.339 | 1243.339
67.43 | 12553.5996 | 14723.33 | 12237.51 | -2169.733 | 1242.911 | 1242.911
67.440002 | 12535.833 | 14719.56 | 12234.58 | -2183.727 | 1242.489 | 1242.489
67.449997 | 12541.0391 | 14715.8 | 12231.66 | -2174.764 | 1242.074 | 1242.074
67.459999 | 12094.877 | 14712.06 | 12228.73 | -2617.181 | 1241.664 | 1241.664
67.470001 | 12512.6729 | 14708.32 | 12225.8 | -2195.651 | 1241.26 | 1241.26
67.480003 | 12403.7363 | 14704.61 | 12222.88 | -2300.869 | 1240.863 | 1240.863
67.489998 | 11776.0273 | 14700.9 | 12219.96 | -2924.874 | 1240.471 | 1240.471
67.5 | 12255.8105 | 14697.21 | 12217.04 | -2441.398 | 1240.085 | 1240.085
67.510002 | 12738.3477 | 14693.53 | 12214.12 | -1955.183 | 1239.705 | 1239.705
67.519997 | 12690.4346 | 14689.87 | 12211.2 | -1999.434 | 1239.332 | 1239.332
67.529999 | 12806.2959 | 14686.22 | 12208.29 | -1879.922 | 1238.964 | 1238.964
67.540001 | 12478.6338 | 14682.58 | 12205.38 | -2203.947 | 1238.603 | 1238.603
67.550003 | 12058.3203 | 14678.96 | 12202.46 | -2620.638 | 1238.247 | 1238.247
67.559998 | 12078.7422 | 14675.35 | 12199.56 | -2596.609 | 1237.898 | 1237.898
67.57 | 12190.7812 | 14671.76 | 12196.65 | -2480.976 | 1237.555 | 1237.555
67.580002 | 12123.2773 | 14668.18 | 12193.74 | -2544.901 | 1237.218 | 1237.218
67.589996 | 12178.0244 | 14664.62 | 12190.84 | -2486.592 | 1236.887 | 1236.887
67.599998 | 12183.333 | 14661.07 | 12187.94 | -2477.732 | 1236.563 | 1236.563
67.610001 | 12129.6807 | 14657.53 | 12185.04 | -2527.849 | 1236.244 | 1236.244
67.620003 | 12362.5234 | 14654.01 | 12182.15 | -2291.486 | 1235.932 | 1235.932
67.629997 | 12176.5264 | 14650.51 | 12179.25 | -2473.98 | 1235.626 | 1235.626
67.639999 | 12165.9902 | 14647.02 | 12176.36 | -2481.026 | 1235.327 | 1235.327
67.650002 | 12220.2471 | 14643.54 | 12173.48 | -2423.294 | 1235.033 | 1235.033
67.660004 | 12508.1191 | 14640.08 | 12170.59 | -2131.963 | 1234.746 | 1234.746
67.669998 | 12579.2295 | 14636.64 | 12167.71 | -2057.411 | 1234.465 | 1234.465
67.68 | 11963.9443 | 14633.21 | 12164.83 | -2669.267 | 1234.19 | 1234.19
67.690002 | 12237.0361 | 14629.8 | 12161.96 | -2392.763 | 1233.922 | 1233.922
67.699997 | 12236.0996 | 14626.41 | 12159.09 | -2390.306 | 1233.66 | 1233.66
67.709999 | 12164.5811 | 14623.02 | 12156.22 | -2458.444 | 1233.405 | 1233.405
67.720001 | 11967.417 | 14619.66 | 12153.35 | -2652.243 | 1233.155 | 1233.155
67.730003 | 12056.8779 | 14616.31 | 12150.49 | -2559.435 | 1232.913 | 1232.913
67.739998 | 11814.8232 | 14612.98 | 12147.63 | -2798.159 | 1232.676 | 1232.676
67.75 | 12188.3799 | 14609.67 | 12144.78 | -2421.287 | 1232.446 | 1232.446
67.760002 | 12324.1455 | 14606.37 | 12141.92 | -2282.223 | 1232.223 | 1232.223
67.769997 | 12310.4609 | 14603.09 | 12139.08 | -2292.628 | 1232.006 | 1232.006
67.779999 | 11934.877 | 14599.82 | 12136.23 | -2664.948 | 1231.796 | 1231.796
67.790001 | 12181.9043 | 14596.58 | 12133.39 | -2414.672 | 1231.591 | 1231.591
67.800003 | 12223.5664 | 14593.35 | 12130.56 | -2369.78 | 1231.394 | 1231.394
67.809998 | 11844.2979 | 14590.13 | 12127.73 | -2745.837 | 1231.203 | 1231.203
67.82 | 11846.3906 | 14586.94 | 12124.9 | -2740.548 | 1231.019 | 1231.019
67.830002 | 12260.8887 | 14583.76 | 12122.08 | -2322.872 | 1230.841 | 1230.841
67.839996 | 12102.2295 | 14580.6 | 12119.26 | -2478.373 | 1230.671 | 1230.671
67.849998 | 12014.8965 | 14577.46 | 12116.45 | -2562.563 | 1230.506 | 1230.506
67.860001 | 12388.4121 | 14574.33 | 12113.64 | -2185.923 | 1230.349 | 1230.349
67.870003 | 12333.8105 | 14571.23 | 12110.83 | -2237.418 | 1230.198 | 1230.198
67.879997 | 12689.6377 | 14568.14 | 12108.04 | -1878.504 | 1230.053 | 1230.053
67.889999 | 12595.8994 | 14565.07 | 12105.24 | -1969.173 | 1229.916 | 1229.916
67.900002 | 12211.3418 | 14562.02 | 12102.45 | -2350.678 | 1229.785 | 1229.785
67.910004 | 12167.4111 | 14558.99 | 12099.66 | -2391.576 | 1229.662 | 1229.662
67.919998 | 11984.5859 | 14555.98 | 12096.89 | -2571.39 | 1229.545 | 1229.545
67.93 | 11587.4541 | 14552.98 | 12094.11 | -2965.525 | 1229.434 | 1229.434
67.940002 | 11595.4902 | 14550 | 12091.34 | -2954.513 | 1229.331 | 1229.331
67.949997 | 12426.1465 | 14547.05 | 12088.58 | -2120.902 | 1229.234 | 1229.234
67.959999 | 12470.4492 | 14544.11 | 12085.82 | -2073.662 | 1229.145 | 1229.145
67.970001 | 12125.8184 | 14541.19 | 12083.07 | -2415.374 | 1229.062 | 1229.062
67.980003 | 12068.9512 | 14538.29 | 12080.32 | -2469.343 | 1228.987 | 1228.987
67.989998 | 12233.1963 | 14535.42 | 12077.58 | -2302.22 | 1228.918 | 1228.918
68 | 12590.5176 | 14532.56 | 12074.84 | -1942.04 | 1228.856 | 1228.856
68.010002 | 12375.3672 | 14529.72 | 12072.11 | -2154.351 | 1228.802 | 1228.802
68.019997 | 12070.1992 | 14526.9 | 12069.39 | -2456.702 | 1228.754 | 1228.754
68.029999 | 12223.1006 | 14524.1 | 12066.68 | -2301.002 | 1228.714 | 1228.714
68.040001 | 12113.1924 | 14521.32 | 12063.96 | -2408.132 | 1228.681 | 1228.681
68.050003 | 11714.7012 | 14518.57 | 12061.26 | -2803.866 | 1228.655 | 1228.655
68.059998 | 11780.7344 | 14515.83 | 12058.56 | -2735.097 | 1228.635 | 1228.635
68.07 | 12138.9678 | 14513.12 | 12055.87 | -2374.147 | 1228.623 | 1228.623
68.080002 | 12265.5713 | 14510.42 | 12053.18 | -2244.849 | 1228.619 | 1228.619
68.089996 | 12192.0029 | 14507.75 | 12050.51 | -2315.746 | 1228.622 | 1228.622
68.099998 | 12107.9062 | 14505.1 | 12047.83 | -2397.189 | 1228.631 | 1228.631
68.110001 | 11941.6523 | 14502.46 | 12045.17 | -2560.812 | 1228.649 | 1228.649
68.120003 | 11970.2275 | 14499.85 | 12042.51 | -2529.627 | 1228.673 | 1228.673
68.129997 | 12253.8145 | 14497.27 | 12039.86 | -2243.453 | 1228.705 | 1228.705
68.139999 | 12170.3369 | 14494.7 | 12037.21 | -2324.365 | 1228.744 | 1228.744
68.150002 | 11608.5908 | 14492.16 | 12034.58 | -2883.566 | 1228.791 | 1228.791
68.160004 | 11896.3027 | 14489.64 | 12031.95 | -2593.333 | 1228.845 | 1228.845
68.169998 | 12430.0439 | 14487.14 | 12029.32 | -2057.094 | 1228.907 | 1228.907
68.18 | 12287.7217 | 14484.66 | 12026.71 | -2196.938 | 1228.975 | 1228.975
68.190002 | 12123.7646 | 14482.2 | 12024.1 | -2358.44 | 1229.052 | 1229.052
68.199997 | 12394.0459 | 14479.77 | 12021.5 | -2085.728 | 1229.136 | 1229.136
68.209999 | 12545.2617 | 14477.36 | 12018.91 | -1932.103 | 1229.227 | 1229.227
68.220001 | 12167.6064 | 14474.98 | 12016.33 | -2307.372 | 1229.326 | 1229.326
68.230003 | 11899.6523 | 14472.62 | 12013.75 | -2572.963 | 1229.433 | 1229.433
68.239998 | 11882.5088 | 14470.28 | 12011.18 | -2587.767 | 1229.547 | 1229.547
68.25 | 11980.9229 | 14467.96 | 12008.62 | -2487.036 | 1229.669 | 1229.669
68.260002 | 11991.667 | 14465.67 | 12006.07 | -2473.999 | 1229.799 | 1229.799
68.269997 | 11564.0459 | 14463.4 | 12003.53 | -2899.352 | 1229.936 | 1229.936
68.279999 | 11779.1582 | 14461.15 | 12000.99 | -2681.995 | 1230.082 | 1230.082
68.290001 | 11958.2812 | 14458.93 | 11998.46 | -2500.65 | 1230.234 | 1230.234
68.300003 | 12072.4355 | 14456.73 | 11995.94 | -2384.299 | 1230.395 | 1230.395
68.309998 | 11955.958 | 14454.56 | 11993.44 | -2498.604 | 1230.563 | 1230.563
68.32 | 12376.1055 | 14452.41 | 11990.93 | -2076.308 | 1230.74 | 1230.74
68.330002 | 12454.9521 | 14450.29 | 11988.44 | -1995.337 | 1230.924 | 1230.924
68.339996 | 11964.2812 | 14448.19 | 11985.96 | -2483.91 | 1231.116 | 1231.116
68.349998 | 12177.7314 | 14446.12 | 11983.48 | -2268.385 | 1231.316 | 1231.316
68.360001 | 12200.8525 | 14444.07 | 11981.02 | -2243.214 | 1231.524 | 1231.524
68.370003 | 12087.8213 | 14442.04 | 11978.56 | -2354.222 | 1231.74 | 1231.74
68.379997 | 11955.3799 | 14440.04 | 11976.12 | -2484.665 | 1231.964 | 1231.964
68.389999 | 12180.833 | 14438.07 | 11973.68 | -2257.238 | 1232.196 | 1232.196
68.400002 | 12447.4248 | 14436.12 | 11971.25 | -1988.697 | 1232.436 | 1232.436
68.410004 | 12116.4736 | 14434.2 | 11968.83 | -2317.726 | 1232.684 | 1232.684
68.419998 | 11910.7266 | 14432.31 | 11966.43 | -2521.579 | 1232.94 | 1232.94
68.43 | 12138 | 14430.43 | 11964.03 | -2292.434 | 1233.204 | 1233.204
68.440002 | 12293.5264 | 14428.59 | 11961.64 | -2135.063 | 1233.476 | 1233.476
68.449997 | 12188.9727 | 14426.77 | 11959.26 | -2237.799 | 1233.757 | 1233.757
68.459999 | 12443.4775 | 14424.98 | 11956.89 | -1981.503 | 1234.046 | 1234.046
68.470001 | 12601.7422 | 14423.22 | 11954.53 | -1821.473 | 1234.343 | 1234.343
68.480003 | 12527.2295 | 14421.48 | 11952.18 | -1894.248 | 1234.648 | 1234.648
68.489998 | 12583.7236 | 14419.77 | 11949.84 | -1836.042 | 1234.961 | 1234.961
68.5 | 12546.9756 | 14418.08 | 11947.52 | -1871.106 | 1235.283 | 1235.283
68.510002 | 12295.9414 | 14416.42 | 11945.2 | -2120.483 | 1235.614 | 1235.614
68.519997 | 12222.0029 | 14414.8 | 11942.89 | -2192.792 | 1235.952 | 1235.952
68.529999 | 12692.9316 | 14413.19 | 11940.59 | -1720.261 | 1236.299 | 1236.299
68.540001 | 12549.1377 | 14411.62 | 11938.31 | -1862.48 | 1236.654 | 1236.654
68.550003 | 12376.2588 | 14410.07 | 11936.03 | -2033.812 | 1237.018 | 1237.018
68.559998 | 12625.9854 | 14408.55 | 11933.77 | -1782.566 | 1237.39 | 1237.39
68.57 | 12673.1982 | 14407.06 | 11931.52 | -1733.862 | 1237.771 | 1237.771
68.580002 | 12169.7432 | 14405.6 | 11929.28 | -2235.853 | 1238.16 | 1238.16
68.589996 | 12160.3291 | 14404.16 | 11927.05 | -2243.834 | 1238.558 | 1238.558
68.599998 | 11981.0244 | 14402.76 | 11924.83 | -2421.731 | 1238.964 | 1238.964
68.610001 | 11913.793 | 14401.38 | 11922.62 | -2487.585 | 1239.379 | 1239.379
68.620003 | 12153.2324 | 14400.03 | 11920.42 | -2246.797 | 1239.803 | 1239.803
68.629997 | 12576.5361 | 14398.71 | 11918.24 | -1822.173 | 1240.234 | 1240.234
68.639999 | 12387.666 | 14397.42 | 11916.07 | -2009.753 | 1240.675 | 1240.675
68.650002 | 12425.0635 | 14396.16 | 11913.91 | -1971.092 | 1241.124 | 1241.124
68.660004 | 12537.1035 | 14394.92 | 11911.76 | -1857.82 | 1241.583 | 1241.583
68.669998 | 12579.6396 | 14393.72 | 11909.62 | -1814.082 | 1242.049 | 1242.049
68.68 | 12346.2871 | 14392.55 | 11907.5 | -2046.259 | 1242.525 | 1242.525
68.690002 | 12479.5869 | 14391.4 | 11905.38 | -1911.815 | 1243.009 | 1243.009
68.699997 | 12596.2422 | 14390.29 | 11903.28 | -1794.047 | 1243.502 | 1243.502
68.709999 | 12763.7539 | 14389.21 | 11901.2 | -1625.451 | 1244.004 | 1244.004
68.720001 | 12716.7441 | 14388.15 | 11899.12 | -1671.407 | 1244.515 | 1244.515
68.730003 | 12397.6797 | 14387.13 | 11897.06 | -1989.448 | 1245.035 | 1245.035
68.739998 | 12432.2764 | 14386.13 | 11895.01 | -1953.858 | 1245.563 | 1245.563
68.75 | 12574.7246 | 14385.17 | 11892.97 | -1810.447 | 1246.101 | 1246.101
68.760002 | 12621.2266 | 14384.24 | 11890.94 | -1763.013 | 1246.647 | 1246.647
68.769997 | 12661.9385 | 14383.34 | 11888.93 | -1721.401 | 1247.202 | 1247.202
68.779999 | 12496.8018 | 14382.47 | 11886.94 | -1885.668 | 1247.767 | 1247.767
68.790001 | 12652.1973 | 14381.63 | 11884.95 | -1729.433 | 1248.341 | 1248.341
68.800003 | 12785.7158 | 14380.82 | 11882.98 | -1595.108 | 1248.924 | 1248.924
68.809998 | 12895.9248 | 14380.05 | 11881.02 | -1484.123 | 1249.515 | 1249.515
68.82 | 13070.6191 | 14379.3 | 11879.07 | -1308.683 | 1250.115 | 1250.115
68.830002 | 12745.0684 | 14378.59 | 11877.14 | -1633.521 | 1250.725 | 1250.725
68.839996 | 12486.2051 | 14377.91 | 11875.22 | -1891.704 | 1251.344 | 1251.344
68.849998 | 12620.4746 | 14377.26 | 11873.32 | -1756.785 | 1251.971 | 1251.971
68.860001 | 12722.7129 | 14376.64 | 11871.42 | -1653.93 | 1252.609 | 1252.609
68.870003 | 12644.9453 | 14376.06 | 11869.55 | -1731.114 | 1253.256 | 1253.256
68.879997 | 12729.0586 | 14375.51 | 11867.69 | -1646.448 | 1253.911 | 1253.911
68.889999 | 12822.6416 | 14374.99 | 11865.84 | -1552.346 | 1254.576 | 1254.576
68.900002 | 13090.9043 | 14374.5 | 11864 | -1283.596 | 1255.25 | 1255.25
68.910004 | 12919.0039 | 14374.05 | 11862.18 | -1455.043 | 1255.934 | 1255.934
68.919998 | 12766.6348 | 14373.63 | 11860.37 | -1606.991 | 1256.627 | 1256.627
68.93 | 13014.6963 | 14373.24 | 11858.58 | -1358.541 | 1257.328 | 1257.328
68.940002 | 12910.3408 | 14372.88 | 11856.8 | -1462.542 | 1258.04 | 1258.04
68.949997 | 13045.9824 | 14372.56 | 11855.04 | -1326.579 | 1258.76 | 1258.76
68.959999 | 13015.2432 | 14372.27 | 11853.29 | -1357.031 | 1259.491 | 1259.491
68.970001 | 12780.668 | 14372.02 | 11851.56 | -1591.352 | 1260.231 | 1260.231
68.980003 | 12801.3936 | 14371.8 | 11849.84 | -1570.407 | 1260.98 | 1260.98
68.989998 | 12889.0703 | 14371.61 | 11848.14 | -1482.543 | 1261.738 | 1261.738
69 | 13244.8682 | 14371.46 | 11846.45 | -1126.593 | 1262.507 | 1262.507
69.010002 | 13357.6855 | 14371.34 | 11844.77 | -1013.658 | 1263.284 | 1263.284
69.019997 | 13447.333 | 14371.26 | 11843.12 | -923.927 | 1264.071 | 1264.071
69.029999 | 13582.9639 | 14371.21 | 11841.47 | -788.2475 | 1264.868 | 1264.868
69.040001 | 13138.2676 | 14371.2 | 11839.85 | -1232.929 | 1265.675 | 1265.675
69.050003 | 13133.6152 | 14371.22 | 11838.24 | -1237.603 | 1266.491 | 1266.491
69.059998 | 13932.75 | 14371.27 | 11836.64 | -438.5232 | 1267.316 | 1267.316
69.07 | 13756.0801 | 14371.36 | 11835.06 | -615.2827 | 1268.151 | 1268.151
69.080002 | 13365.2773 | 14371.49 | 11833.5 | -1006.211 | 1268.996 | 1268.996
69.089996 | 13594.7695 | 14371.65 | 11831.95 | -776.8802 | 1269.851 | 1269.851
69.099998 | 13604.0674 | 14371.85 | 11830.42 | -767.7778 | 1270.715 | 1270.715
69.110001 | 13541.4854 | 14372.08 | 11828.9 | -830.5927 | 1271.589 | 1271.589
69.120003 | 13913.5674 | 14372.35 | 11827.4 | -458.7794 | 1272.474 | 1272.474
69.129997 | 14047.0771 | 14372.65 | 11825.92 | -325.5722 | 1273.366 | 1273.366
69.139999 | 14138.7217 | 14372.99 | 11824.45 | -234.268 | 1274.27 | 1274.27
69.150002 | 14084.2471 | 14373.37 | 11823 | -289.1179 | 1275.184 | 1275.184
69.160004 | 14133.4307 | 14373.78 | 11821.56 | -240.3473 | 1276.107 | 1276.107
69.169998 | 14061.3477 | 14374.23 | 11820.15 | -312.8792 | 1277.04 | 1277.04
69.18 | 14436.8809 | 14374.71 | 11818.75 | 62.16949 | 1277.983 | 1277.983
69.190002 | 14717.8906 | 14375.23 | 11817.36 | 342.6572 | 1278.936 | 1278.936
69.199997 | 14545.7266 | 14375.79 | 11816 | 169.9345 | 1279.898 | 1279.898
69.209999 | 14742.7627 | 14376.39 | 11814.65 | 366.3739 | 1280.871 | 1280.871
69.220001 | 15176.0234 | 14377.02 | 11813.31 | 799.002 | 1281.854 | 1281.854
69.230003 | 15291.6475 | 14377.69 | 11812 | 913.9549 | 1282.847 | 1282.847
69.239998 | 15161.543 | 14378.4 | 11810.7 | 783.1444 | 1283.849 | 1283.849
69.25 | 14937.6826 | 14379.14 | 11809.42 | 558.5382 | 1284.862 | 1284.862
69.260002 | 14893.7676 | 14379.93 | 11808.16 | 513.8404 | 1285.885 | 1285.885
69.269997 | 15117.3789 | 14380.75 | 11806.91 | 736.6314 | 1286.918 | 1286.918
69.279999 | 15521.2285 | 14381.61 | 11805.68 | 1139.621 | 1287.961 | 1287.961
69.290001 | 15902.4619 | 14382.5 | 11804.47 | 1519.958 | 1289.014 | 1289.014
69.300003 | 16190.0713 | 14383.44 | 11803.28 | 1806.632 | 1290.078 | 1290.078
69.309998 | 15955.9043 | 14384.41 | 11802.11 | 1571.492 | 1291.151 | 1291.151
69.32 | 16447.4355 | 14385.42 | 11800.95 | 2062.012 | 1292.235 | 1292.235
69.330002 | 17171.9219 | 14386.47 | 11799.82 | 2785.448 | 1293.329 | 1293.329
69.339996 | 17048.6641 | 14387.56 | 11798.7 | 2661.101 | 1294.433 | 1294.433
69.349998 | 16973.0781 | 14388.69 | 11797.6 | 2584.387 | 1295.547 | 1295.547
69.360001 | 16850.4629 | 14389.86 | 11796.51 | 2460.604 | 1296.673 | 1296.673
69.370003 | 16978.5469 | 14391.07 | 11795.45 | 2587.481 | 1297.808 | 1297.808
69.379997 | 18139.6074 | 14392.31 | 11794.41 | 3747.297 | 1298.953 | 1298.953
69.389999 | 18228.5098 | 14393.6 | 11793.38 | 3834.914 | 1300.109 | 1300.109
69.400002 | 17984.5195 | 14394.92 | 11792.37 | 3589.599 | 1301.275 | 1301.275
69.410004 | 18929.1016 | 14396.29 | 11791.38 | 4532.816 | 1302.452 | 1302.452
69.419998 | 19067.75 | 14397.69 | 11790.41 | 4670.06 | 1303.639 | 1303.639
69.43 | 19139.1523 | 14399.13 | 11789.46 | 4740.019 | 1304.836 | 1304.836
69.440002 | 20113.7969 | 14400.62 | 11788.53 | 5713.179 | 1306.044 | 1306.044
69.449997 | 20120.6855 | 14402.14 | 11787.62 | 5718.543 | 1307.261 | 1307.261
69.459999 | 19969.6328 | 14403.71 | 11786.73 | 5565.925 | 1308.491 | 1308.491
69.470001 | 20420.6387 | 14405.31 | 11785.85 | 6015.325 | 1309.73 | 1309.73
69.480003 | 20752.2559 | 14406.96 | 11785 | 6345.295 | 1310.981 | 1310.981
69.489998 | 20646.9336 | 14408.65 | 11784.17 | 6238.288 | 1312.24 | 1312.24
69.5 | 21319.5254 | 14410.37 | 11783.35 | 6909.151 | 1313.512 | 1313.512
69.510002 | 21858.959 | 14412.14 | 11782.56 | 7446.815 | 1314.793 | 1314.793
69.519997 | 22105.7676 | 14413.95 | 11781.78 | 7691.814 | 1316.085 | 1316.085
69.529999 | 22321.2793 | 14415.81 | 11781.03 | 7905.473 | 1317.389 | 1317.389
69.540001 | 22118.7441 | 14417.7 | 11780.29 | 7701.045 | 1318.702 | 1318.702
69.550003 | 22177.2559 | 14419.64 | 11779.58 | 7757.621 | 1320.027 | 1320.027
69.559998 | 22430.0195 | 14421.61 | 11778.89 | 8008.409 | 1321.361 | 1321.361
69.57 | 22481.1074 | 14423.63 | 11778.21 | 8057.479 | 1322.707 | 1322.707
69.580002 | 22064.6387 | 14425.69 | 11777.56 | 7638.95 | 1324.064 | 1324.064
69.589996 | 22339.1953 | 14427.79 | 11776.93 | 7911.405 | 1325.43 | 1325.43
69.599998 | 22499.8906 | 14429.93 | 11776.32 | 8069.956 | 1326.808 | 1326.808
69.610001 | 22379.6191 | 14432.12 | 11775.73 | 7947.496 | 1328.198 | 1328.198
69.620003 | 22372.7559 | 14434.35 | 11775.16 | 7938.402 | 1329.598 | 1329.598
69.629997 | 21834.3164 | 14436.62 | 11774.61 | 7397.693 | 1331.007 | 1331.007
69.639999 | 21649.0996 | 14438.94 | 11774.08 | 7210.16 | 1332.429 | 1332.429
69.650002 | 21705.3848 | 14441.3 | 11773.57 | 7264.087 | 1333.862 | 1333.862
69.660004 | 21918.3594 | 14443.7 | 11773.09 | 7474.659 | 1335.306 | 1335.306
69.669998 | 21604.334 | 14446.14 | 11772.62 | 7158.19 | 1336.759 | 1336.759
69.68 | 20686.0684 | 14448.63 | 11772.18 | 6237.437 | 1338.224 | 1338.224
69.690002 | 20643.5684 | 14451.16 | 11771.76 | 6192.406 | 1339.701 | 1339.701
69.699997 | 20967.7441 | 14453.74 | 11771.36 | 6514.008 | 1341.187 | 1341.187
69.709999 | 20246.9453 | 14456.36 | 11770.98 | 5790.59 | 1342.686 | 1342.686
69.720001 | 19528.0859 | 14459.02 | 11770.63 | 5069.068 | 1344.195 | 1344.195
69.730003 | 19584.3203 | 14461.73 | 11770.29 | 5122.595 | 1345.716 | 1345.716
69.739998 | 19845.5352 | 14464.47 | 11769.98 | 5381.062 | 1347.246 | 1347.246
69.75 | 19710.8691 | 14467.27 | 11769.69 | 5243.601 | 1348.789 | 1348.789
69.760002 | 19266.6562 | 14470.11 | 11769.42 | 4796.548 | 1350.343 | 1350.343
69.769997 | 18524.875 | 14472.99 | 11769.18 | 4051.885 | 1351.907 | 1351.907
69.779999 | 18495.6504 | 14475.92 | 11768.95 | 4019.731 | 1353.484 | 1353.484
69.790001 | 18063.2734 | 14478.89 | 11768.75 | 3584.381 | 1355.071 | 1355.071
69.800003 | 17934.2539 | 14481.91 | 11768.57 | 3452.342 | 1356.67 | 1356.67
69.809998 | 18240.6816 | 14484.97 | 11768.41 | 3755.709 | 1358.279 | 1358.279
69.82 | 17933.0312 | 14488.08 | 11768.28 | 3444.951 | 1359.9 | 1359.9
69.830002 | 17358.7031 | 14491.23 | 11768.17 | 2867.469 | 1361.532 | 1361.532
69.839996 | 16823.3574 | 14494.43 | 11768.08 | 2328.926 | 1363.175 | 1363.175
69.849998 | 16864.6719 | 14497.68 | 11768.02 | 2366.996 | 1364.829 | 1364.829
69.860001 | 17134.1133 | 14500.97 | 11767.97 | 2633.146 | 1366.497 | 1366.497
69.870003 | 16938.6113 | 14504.3 | 11767.96 | 2434.307 | 1368.175 | 1368.175
69.879997 | 16348.5723 | 14507.68 | 11767.96 | 1840.889 | 1369.862 | 1369.862
69.889999 | 16079.3447 | 14511.11 | 11767.99 | 1568.233 | 1371.563 | 1371.563
69.900002 | 15706.4326 | 14514.59 | 11768.04 | 1191.846 | 1373.275 | 1373.275
69.910004 | 15628.5322 | 14518.11 | 11768.11 | 1110.425 | 1374.998 | 1374.998
69.919998 | 15324.5352 | 14521.67 | 11768.21 | 802.8626 | 1376.732 | 1376.732
69.93 | 15282.1523 | 14525.29 | 11768.33 | 756.8669 | 1378.478 | 1378.478
69.940002 | 15226.1318 | 14528.95 | 11768.47 | 697.186 | 1380.236 | 1380.236
69.949997 | 14937.8809 | 14532.65 | 11768.64 | 405.2304 | 1382.004 | 1382.004
69.959999 | 14848.7881 | 14536.41 | 11768.84 | 312.3825 | 1383.785 | 1383.785
69.970001 | 14598.749 | 14540.21 | 11769.05 | 58.54238 | 1385.577 | 1385.577
69.980003 | 14644.0469 | 14544.06 | 11769.29 | 99.99112 | 1387.381 | 1387.381
69.989998 | 14615.4873 | 14547.95 | 11769.56 | 67.53818 | 1389.196 | 1389.196
70 | 14529.8027 | 14551.89 | 11769.85 | -22.0885 | 1391.022 | 1391.022
70.010002 | 14373.9209 | 14555.88 | 11770.16 | -181.9608 | 1392.861 | 1392.861
70.019997 | 14371.4062 | 14559.92 | 11770.5 | -188.5115 | 1394.71 | 1394.71
70.029999 | 14267.9961 | 14564 | 11770.86 | -296.0084 | 1396.573 | 1396.573
70.040001 | 13743.6445 | 14568.14 | 11771.25 | -824.4943 | 1398.446 | 1398.446
70.050003 | 13658.333 | 14572.32 | 11771.66 | -913.9887 | 1400.332 | 1400.332
70.059998 | 13907.8174 | 14576.55 | 11772.09 | -668.7319 | 1402.228 | 1402.228
70.07 | 14121.0303 | 14580.83 | 11772.55 | -459.7968 | 1404.137 | 1404.137
70.080002 | 13565.7949 | 14585.15 | 11773.04 | -1019.359 | 1406.057 | 1406.057
70.089996 | 13780.0625 | 14589.53 | 11773.55 | -809.4644 | 1407.989 | 1407.989
70.099998 | 14103.9248 | 14593.95 | 11774.09 | -490.0254 | 1409.932 | 1409.932
70.110001 | 13936.4297 | 14598.42 | 11774.65 | -661.9948 | 1411.889 | 1411.889
70.120003 | 13579.7266 | 14602.95 | 11775.23 | -1023.221 | 1413.858 | 1413.858
70.129997 | 13574.8076 | 14607.51 | 11775.84 | -1032.706 | 1415.835 | 1415.835
70.139999 | 13561.9922 | 14612.13 | 11776.48 | -1050.142 | 1417.827 | 1417.827
70.150002 | 13408.9863 | 14616.8 | 11777.14 | -1207.817 | 1419.83 | 1419.83
70.160004 | 13362.0029 | 14621.52 | 11777.83 | -1259.52 | 1421.846 | 1421.846
70.169998 | 13415.1992 | 14626.29 | 11778.54 | -1211.089 | 1423.872 | 1423.872
70.18 | 13289.9785 | 14631.1 | 11779.28 | -1341.126 | 1425.911 | 1425.911
70.190002 | 13089.0518 | 14635.97 | 11780.05 | -1546.92 | 1427.962 | 1427.962
70.199997 | 13164.875 | 14640.89 | 11780.84 | -1476.011 | 1430.024 | 1430.024
70.209999 | 13261.4443 | 14645.85 | 11781.66 | -1384.41 | 1432.099 | 1432.099
70.220001 | 13466.6787 | 14650.87 | 11782.5 | -1184.192 | 1434.186 | 1434.186
70.230003 | 13294.1738 | 14655.94 | 11783.37 | -1361.765 | 1436.286 | 1436.286
70.239998 | 13457.0117 | 14661.05 | 11784.26 | -1204.042 | 1438.396 | 1438.396
70.25 | 13349.7891 | 14666.22 | 11785.18 | -1316.431 | 1440.518 | 1440.518
70.260002 | 13601.5918 | 14671.44 | 11786.13 | -1069.847 | 1442.653 | 1442.653
70.269997 | 13288.3936 | 14676.7 | 11787.11 | -1388.31 | 1444.799 | 1444.799
70.279999 | 13118.6719 | 14682.02 | 11788.11 | -1563.352 | 1446.959 | 1446.959
70.290001 | 13213.3887 | 14687.39 | 11789.13 | -1474.006 | 1449.131 | 1449.131
70.300003 | 13063.293 | 14692.82 | 11790.19 | -1629.524 | 1451.315 | 1451.315
70.309998 | 13089.999 | 14698.29 | 11791.27 | -1608.287 | 1453.509 | 1453.509
70.32 | 13128.3262 | 14703.81 | 11792.38 | -1575.482 | 1455.716 | 1455.716
70.330002 | 13239.5293 | 14709.38 | 11793.51 | -1469.854 | 1457.936 | 1457.936
70.339996 | 13010.6035 | 14715.01 | 11794.67 | -1704.402 | 1460.167 | 1460.167
70.349998 | 12980.8193 | 14720.68 | 11795.86 | -1739.863 | 1462.411 | 1462.411
70.360001 | 13393.6533 | 14726.41 | 11797.08 | -1332.76 | 1464.668 | 1464.668
70.370003 | 13636.4121 | 14732.19 | 11798.32 | -1095.783 | 1466.937 | 1466.937
70.379997 | 13447.4658 | 14738.02 | 11799.59 | -1290.556 | 1469.216 | 1469.216
70.389999 | 13422.4717 | 14743.91 | 11800.89 | -1321.435 | 1471.509 | 1471.509
70.400002 | 13326.0547 | 14749.84 | 11802.21 | -1423.788 | 1473.815 | 1473.815
70.410004 | 13484.9775 | 14755.83 | 11803.57 | -1270.855 | 1476.133 | 1476.133
70.419998 | 13114.0176 | 14761.87 | 11804.95 | -1647.851 | 1478.461 | 1478.461
70.43 | 13034.6045 | 14767.96 | 11806.35 | -1733.355 | 1480.803 | 1480.803
70.440002 | 13379.3008 | 14774.11 | 11807.79 | -1394.804 | 1483.157 | 1483.157
70.449997 | 13519.3135 | 14780.3 | 11809.25 | -1260.985 | 1485.523 | 1485.523
70.459999 | 13455.7051 | 14786.55 | 11810.75 | -1330.844 | 1487.902 | 1487.902
70.470001 | 13469.8877 | 14792.85 | 11812.27 | -1322.964 | 1490.293 | 1490.293
70.480003 | 13397.4102 | 14799.21 | 11813.81 | -1401.798 | 1492.697 | 1492.697
70.489998 | 13051.8926 | 14805.61 | 11815.39 | -1753.719 | 1495.112 | 1495.112
70.5 | 13132.6709 | 14812.07 | 11816.99 | -1679.401 | 1497.539 | 1497.539
70.510002 | 13278.1582 | 14818.59 | 11818.63 | -1540.427 | 1499.98 | 1499.98
70.519997 | 12940.6133 | 14825.15 | 11820.29 | -1884.535 | 1502.431 | 1502.431
70.529999 | 12994.7666 | 14831.77 | 11821.97 | -1837.002 | 1504.897 | 1504.897
70.540001 | 13136.4043 | 14838.44 | 11823.69 | -1702.038 | 1507.375 | 1507.375
70.550003 | 13193.542 | 14845.17 | 11825.44 | -1651.628 | 1509.865 | 1509.865
70.559998 | 13171.8398 | 14851.95 | 11827.21 | -1680.106 | 1512.366 | 1512.366
70.57 | 13413.0059 | 14858.78 | 11829.02 | -1445.772 | 1514.88 | 1514.88
70.580002 | 13507.5889 | 14865.67 | 11830.85 | -1358.076 | 1517.407 | 1517.407
70.589996 | 13579.9805 | 14872.6 | 11832.71 | -1292.621 | 1519.945 | 1519.945
70.599998 | 13472.1025 | 14879.59 | 11834.6 | -1407.492 | 1522.497 | 1522.497
70.610001 | 13471.0947 | 14886.65 | 11836.52 | -1415.55 | 1525.062 | 1525.062
70.620003 | 13144.5996 | 14893.75 | 11838.47 | -1749.149 | 1527.639 | 1527.639
70.629997 | 13526.1035 | 14900.9 | 11840.45 | -1374.794 | 1530.226 | 1530.226
70.639999 | 13629.4121 | 14908.11 | 11842.45 | -1278.696 | 1532.828 | 1532.828
70.650002 | 13591.1846 | 14915.37 | 11844.49 | -1324.188 | 1535.441 | 1535.441
70.660004 | 13246.2266 | 14922.69 | 11846.56 | -1676.466 | 1538.068 | 1538.068
70.669998 | 13443.124 | 14930.06 | 11848.65 | -1486.936 | 1540.705 | 1540.705
70.68 | 13414.4502 | 14937.49 | 11850.77 | -1523.035 | 1543.355 | 1543.355
70.690002 | 13343.8555 | 14944.97 | 11852.93 | -1601.111 | 1546.019 | 1546.019
70.699997 | 13396.4805 | 14952.5 | 11855.11 | -1556.017 | 1548.693 | 1548.693
70.709999 | 13261.0254 | 14960.09 | 11857.33 | -1699.063 | 1551.382 | 1551.382
70.720001 | 13366.5801 | 14967.73 | 11859.57 | -1601.153 | 1554.082 | 1554.082
70.730003 | 13230.4053 | 14975.43 | 11861.84 | -1745.029 | 1556.796 | 1556.796
70.739998 | 13550.4844 | 14983.18 | 11864.14 | -1432.698 | 1559.519 | 1559.519
70.75 | 13665.7227 | 14990.99 | 11866.48 | -1325.268 | 1562.257 | 1562.257
70.760002 | 13822.1338 | 14998.85 | 11868.84 | -1176.72 | 1565.007 | 1565.007
70.769997 | 13716.9102 | 15006.77 | 11871.23 | -1289.857 | 1567.767 | 1567.767
70.779999 | 13677.6602 | 15014.74 | 11873.66 | -1337.081 | 1570.543 | 1570.543
70.790001 | 13646.9941 | 15022.77 | 11876.11 | -1375.776 | 1573.33 | 1573.33
70.800003 | 13543.6699 | 15030.85 | 11878.59 | -1487.185 | 1576.13 | 1576.13
70.809998 | 13196.0889 | 15038.99 | 11881.11 | -1842.898 | 1578.94 | 1578.94
70.82 | 13378.209 | 15047.18 | 11883.65 | -1668.971 | 1581.764 | 1581.764
70.830002 | 13557.9014 | 15055.43 | 11886.23 | -1497.527 | 1584.6 | 1584.6
70.839996 | 13688.2305 | 15063.73 | 11888.83 | -1375.496 | 1587.447 | 1587.447
70.849998 | 13855.1553 | 15072.08 | 11891.47 | -1216.929 | 1590.308 | 1590.308
70.860001 | 13813.4346 | 15080.5 | 11894.14 | -1267.066 | 1593.182 | 1593.182
70.870003 | 13737.1055 | 15088.97 | 11896.83 | -1351.866 | 1596.069 | 1596.069
70.879997 | 13368.6816 | 15097.49 | 11899.56 | -1728.807 | 1598.963 | 1598.963
70.889999 | 13404.7754 | 15106.07 | 11902.32 | -1701.294 | 1601.874 | 1601.874
70.900002 | 13194.5488 | 15114.71 | 11905.11 | -1920.157 | 1604.797 | 1604.797
70.910004 | 12968.4746 | 15123.4 | 11907.93 | -2154.923 | 1607.732 | 1607.732
70.919998 | 13359.1201 | 15132.14 | 11910.79 | -1773.018 | 1610.677 | 1610.677
70.93 | 13483.5381 | 15140.94 | 11913.67 | -1657.402 | 1613.635 | 1613.635
70.940002 | 13707.9502 | 15149.8 | 11916.58 | -1441.847 | 1616.606 | 1616.606
70.949997 | 13450.0645 | 15158.7 | 11919.53 | -1708.64 | 1619.588 | 1619.588
70.959999 | 13356.7988 | 15167.67 | 11922.51 | -1810.875 | 1622.584 | 1622.584
70.970001 | 13698.6016 | 15176.7 | 11925.52 | -1478.097 | 1625.591 | 1625.591
70.980003 | 13780.6074 | 15185.78 | 11928.56 | -1405.172 | 1628.612 | 1628.612
70.989998 | 13853.0215 | 15194.91 | 11931.63 | -1341.888 | 1631.641 | 1631.641
71 | 13748.2246 | 15204.1 | 11934.73 | -1455.875 | 1634.685 | 1634.685
71.010002 | 13773.7588 | 15213.35 | 11937.87 | -1439.587 | 1637.74 | 1637.74
71.019997 | 13790.2969 | 15222.64 | 11941.03 | -1432.346 | 1640.806 | 1640.806
71.029999 | 13561.9082 | 15232 | 11944.23 | -1670.093 | 1643.887 | 1643.887
71.040001 | 13391.373 | 15241.42 | 11947.46 | -1850.042 | 1646.978 | 1646.978
71.050003 | 13763.3398 | 15250.89 | 11950.72 | -1487.546 | 1650.083 | 1650.083
71.059998 | 14036.4795 | 15260.4 | 11954.01 | -1223.925 | 1653.196 | 1653.196
71.07 | 13845.4521 | 15269.98 | 11957.34 | -1424.532 | 1656.323 | 1656.323
71.080002 | 13723.502 | 15279.62 | 11960.7 | -1556.119 | 1659.462 | 1659.462
71.089996 | 14076.832 | 15289.31 | 11964.08 | -1212.474 | 1662.611 | 1662.611
71.099998 | 14094.3906 | 15299.05 | 11967.51 | -1204.662 | 1665.773 | 1665.773
71.110001 | 14076.3838 | 15308.86 | 11970.96 | -1232.475 | 1668.949 | 1668.949
71.120003 | 14005.5195 | 15318.72 | 11974.45 | -1313.199 | 1672.136 | 1672.136
71.129997 | 13720.7539 | 15328.62 | 11977.96 | -1607.87 | 1675.331 | 1675.331
71.139999 | 13763.8955 | 15338.6 | 11981.51 | -1574.7 | 1678.541 | 1678.541
71.150002 | 13866.6533 | 15348.62 | 11985.1 | -1481.968 | 1681.762 | 1681.762
71.160004 | 13695.9062 | 15358.7 | 11988.71 | -1662.798 | 1684.996 | 1684.996
71.169998 | 13942.8799 | 15368.83 | 11992.36 | -1425.954 | 1688.238 | 1688.238
71.18 | 14055.5088 | 15379.02 | 11996.04 | -1323.516 | 1691.493 | 1691.493
71.190002 | 14233.1553 | 15389.27 | 11999.75 | -1156.117 | 1694.76 | 1694.76
71.199997 | 14023.9258 | 15399.57 | 12003.49 | -1375.643 | 1698.037 | 1698.037
71.209999 | 13877.9258 | 15409.93 | 12007.27 | -1532.002 | 1701.328 | 1701.328
71.220001 | 13990.0469 | 15420.34 | 12011.08 | -1430.295 | 1704.629 | 1704.629
71.230003 | 13968.1514 | 15430.81 | 12014.93 | -1462.661 | 1707.942 | 1707.942
71.239998 | 14117.7051 | 15441.33 | 12018.8 | -1323.625 | 1711.264 | 1711.264
71.25 | 14219.2764 | 15451.91 | 12022.71 | -1232.631 | 1714.598 | 1714.598
71.260002 | 14004.7725 | 15462.54 | 12026.65 | -1457.77 | 1717.944 | 1717.944
71.269997 | 14062.2012 | 15473.23 | 12030.63 | -1411.024 | 1721.299 | 1721.299
71.279999 | 14041.7959 | 15483.97 | 12034.63 | -1442.175 | 1724.668 | 1724.668
71.290001 | 14337.876 | 15494.77 | 12038.68 | -1156.895 | 1728.048 | 1728.048
71.300003 | 14427.6797 | 15505.63 | 12042.75 | -1077.947 | 1731.439 | 1731.439
71.309998 | 14474.8428 | 15516.53 | 12046.85 | -1041.686 | 1734.837 | 1734.837
71.32 | 14123.6611 | 15527.49 | 12050.99 | -1403.831 | 1738.249 | 1738.249
71.330002 | 14340.4395 | 15538.51 | 12055.17 | -1198.072 | 1741.671 | 1741.671
71.339996 | 14787.166 | 15549.58 | 12059.37 | -762.4114 | 1745.103 | 1745.103
71.349998 | 14590.1807 | 15560.71 | 12063.61 | -970.5262 | 1748.547 | 1748.547
71.360001 | 13807.7197 | 15571.89 | 12067.89 | -1764.171 | 1752.002 | 1752.002
71.370003 | 14045.2412 | 15583.13 | 12072.19 | -1537.887 | 1755.468 | 1755.468
71.379997 | 14643.0645 | 15594.41 | 12076.53 | -951.3456 | 1758.94 | 1758.94
71.389999 | 14660.2217 | 15605.76 | 12080.9 | -945.5354 | 1762.426 | 1762.426
71.400002 | 14745.2334 | 15617.16 | 12085.31 | -871.9242 | 1765.923 | 1765.923
71.410004 | 14324.8789 | 15628.61 | 12089.75 | -1303.733 | 1769.43 | 1769.43
71.419998 | 14143.6152 | 15640.11 | 12094.22 | -1496.497 | 1772.944 | 1772.944
71.43 | 14373.3955 | 15651.67 | 12098.73 | -1278.277 | 1776.471 | 1776.471
71.440002 | 14838.9014 | 15663.29 | 12103.27 | -824.3871 | 1780.008 | 1780.008
71.449997 | 15097.4209 | 15674.95 | 12107.84 | -577.529 | 1783.553 | 1783.553
71.459999 | 14616.1846 | 15686.67 | 12112.45 | -1070.489 | 1787.11 | 1787.11
71.470001 | 14846.1289 | 15698.45 | 12117.1 | -852.3207 | 1790.677 | 1790.677
71.480003 | 14696.1143 | 15710.28 | 12121.77 | -1014.166 | 1794.254 | 1794.254
71.489998 | 14512.1846 | 15722.15 | 12126.48 | -1209.97 | 1797.838 | 1797.838
71.5 | 14524.6689 | 15734.09 | 12131.22 | -1209.421 | 1801.433 | 1801.433
71.510002 | 14795.0674 | 15746.08 | 12136 | -951.0106 | 1805.038 | 1805.038
71.519997 | 14691.6172 | 15758.11 | 12140.81 | -1066.494 | 1808.651 | 1808.651
71.529999 | 14913.0674 | 15770.21 | 12145.66 | -857.139 | 1812.275 | 1812.275
71.540001 | 14842.7686 | 15782.35 | 12150.54 | -939.5844 | 1815.909 | 1815.909
71.550003 | 14754.7314 | 15794.55 | 12155.45 | -1039.822 | 1819.552 | 1819.552
71.559998 | 14727.9062 | 15806.8 | 12160.39 | -1078.89 | 1823.201 | 1823.201
71.57 | 14883.21 | 15819.1 | 12165.38 | -935.8882 | 1826.861 | 1826.861
71.580002 | 14648.4561 | 15831.45 | 12170.39 | -1182.998 | 1830.531 | 1830.531
71.589996 | 14742.9316 | 15843.85 | 12175.44 | -1100.92 | 1834.207 | 1834.207
71.599998 | 14740.6289 | 15856.31 | 12180.52 | -1115.683 | 1837.895 | 1837.895
71.610001 | 15049.4775 | 15868.82 | 12185.64 | -819.3442 | 1841.59 | 1841.59
71.620003 | 15350.2881 | 15881.38 | 12190.79 | -531.0964 | 1845.295 | 1845.295
71.629997 | 15661.0488 | 15893.99 | 12195.98 | -232.937 | 1849.005 | 1849.005
71.639999 | 15503.752 | 15906.65 | 12201.2 | -402.898 | 1852.726 | 1852.726
71.650002 | 15073.7959 | 15919.36 | 12206.45 | -845.5691 | 1856.456 | 1856.456
71.660004 | 14854.3613 | 15932.13 | 12211.74 | -1077.77 | 1860.194 | 1860.194
71.669998 | 14701.4521 | 15944.94 | 12217.06 | -1243.485 | 1863.937 | 1863.937
71.68 | 15011.251 | 15957.8 | 12222.42 | -946.5499 | 1867.69 | 1867.69
71.690002 | 14843.2061 | 15970.72 | 12227.81 | -1127.51 | 1871.451 | 1871.451
71.699997 | 15004.3057 | 15983.67 | 12233.24 | -979.3671 | 1875.217 | 1875.217
71.709999 | 15104.8623 | 15996.69 | 12238.7 | -891.8268 | 1878.995 | 1878.995
71.720001 | 15301.7881 | 16009.75 | 12244.2 | -707.9652 | 1882.779 | 1882.779
71.730003 | 15293.6826 | 16022.87 | 12249.73 | -729.1854 | 1886.571 | 1886.571
71.739998 | 15242.2129 | 16036.02 | 12255.29 | -793.8087 | 1890.367 | 1890.367
71.75 | 15247.0371 | 16049.23 | 12260.89 | -802.1945 | 1894.172 | 1894.172
71.760002 | 15407.5605 | 16062.49 | 12266.52 | -654.9305 | 1897.985 | 1897.985
71.769997 | 15797.8135 | 16075.79 | 12272.19 | -277.9769 | 1901.802 | 1901.802
71.779999 | 15875 | 16089.15 | 12277.89 | -214.1477 | 1905.629 | 1905.629
71.790001 | 15635.3887 | 16102.55 | 12283.63 | -467.1635 | 1909.462 | 1909.462
71.800003 | 15973.4746 | 16116.01 | 12289.4 | -142.5305 | 1913.303 | 1913.303
71.809998 | 15921.4707 | 16129.5 | 12295.2 | -208.0246 | 1917.146 | 1917.146
71.82 | 15980.6084 | 16143.04 | 12301.04 | -162.4318 | 1920.998 | 1920.998
71.830002 | 15815.3145 | 16156.63 | 12306.92 | -341.3188 | 1924.856 | 1924.856
71.839996 | 15898.0977 | 16170.26 | 12312.83 | -272.1657 | 1928.718 | 1928.718
71.849998 | 15747.2305 | 16183.95 | 12318.77 | -436.7204 | 1932.589 | 1932.589
71.860001 | 15913.4082 | 16197.68 | 12324.75 | -284.2757 | 1936.465 | 1936.465
71.870003 | 15828.4805 | 16211.46 | 12330.77 | -382.9833 | 1940.347 | 1940.347
71.879997 | 15963.9902 | 16225.27 | 12336.81 | -261.2847 | 1944.23 | 1944.23
71.889999 | 15993.1689 | 16239.15 | 12342.9 | -245.9765 | 1948.123 | 1948.123
71.900002 | 15902.877 | 16253.06 | 12349.02 | -350.1833 | 1952.021 | 1952.021
71.910004 | 16354.5039 | 16267.02 | 12355.17 | 87.48341 | 1955.924 | 1955.924
71.919998 | 16560.7402 | 16281.01 | 12361.36 | 279.7261 | 1959.829 | 1959.829
71.93 | 16262.5273 | 16295.06 | 12367.58 | -32.53289 | 1963.74 | 1963.74
71.940002 | 16730.7812 | 16309.15 | 12373.84 | 421.6288 | 1967.657 | 1967.657
71.949997 | 16297.3545 | 16323.28 | 12380.13 | -25.92352 | 1971.576 | 1971.576
71.959999 | 16072.6797 | 16337.46 | 12386.45 | -264.7779 | 1975.501 | 1975.501
71.970001 | 16254.5967 | 16351.68 | 12392.82 | -97.08215 | 1979.431 | 1979.431
71.980003 | 15849.9814 | 16365.94 | 12399.21 | -515.9631 | 1983.365 | 1983.365
71.989998 | 16015.8643 | 16380.24 | 12405.64 | -364.377 | 1987.299 | 1987.299
72 | 16190.8652 | 16394.59 | 12412.11 | -203.7232 | 1991.239 | 1991.239
72.010002 | 16427.9062 | 16408.98 | 12418.61 | 18.92734 | 1995.184 | 1995.184
72.019997 | 16263.8057 | 16423.4 | 12425.14 | -159.5953 | 1999.129 | 1999.129
72.029999 | 16529.9863 | 16437.87 | 12431.72 | 92.11136 | 2003.08 | 2003.08
72.040001 | 16988.1621 | 16452.39 | 12438.32 | 535.7738 | 2007.033 | 2007.033
72.050003 | 16802.6621 | 16466.94 | 12444.96 | 335.7185 | 2010.99 | 2010.99
72.059998 | 16598.7188 | 16481.53 | 12451.63 | 117.191 | 2014.947 | 2014.947
72.07 | 16355.6943 | 16496.16 | 12458.34 | -140.4658 | 2018.908 | 2018.908
72.080002 | 16437.6113 | 16510.83 | 12465.09 | -73.22152 | 2022.871 | 2022.871
72.089996 | 16847.6191 | 16525.53 | 12471.87 | 322.0849 | 2026.834 | 2026.834
72.099998 | 17021.75 | 16540.29 | 12478.68 | 481.4642 | 2030.803 | 2030.803
72.110001 | 17415.6602 | 16555.08 | 12485.53 | 860.5848 | 2034.772 | 2034.772
72.120003 | 17364.0312 | 16569.9 | 12492.42 | 794.1275 | 2038.744 | 2038.744
72.129997 | 17564.4336 | 16584.75 | 12499.33 | 979.6794 | 2042.712 | 2042.712
72.139999 | 17596.2793 | 16599.66 | 12506.28 | 996.6226 | 2046.686 | 2046.686
72.150002 | 17387.8398 | 16614.6 | 12513.27 | 773.2444 | 2050.661 | 2050.661
72.160004 | 17035.9902 | 16629.57 | 12520.3 | 406.4193 | 2054.637 | 2054.637
72.169998 | 17068.5371 | 16644.57 | 12527.35 | 423.9667 | 2058.61 | 2058.61
72.18 | 17295.3652 | 16659.61 | 12534.44 | 635.7503 | 2062.585 | 2062.585
72.190002 | 17090.4902 | 16674.7 | 12541.57 | 415.7942 | 2066.562 | 2066.562
72.199997 | 16890.8027 | 16689.8 | 12548.73 | 201.0007 | 2070.536 | 2070.536
72.209999 | 17122.9766 | 16704.95 | 12555.93 | 418.0238 | 2074.513 | 2074.513
72.220001 | 16939.0977 | 16720.14 | 12563.16 | 218.9608 | 2078.489 | 2078.489
72.230003 | 16930.8145 | 16735.36 | 12570.43 | 195.4586 | 2082.465 | 2082.465
72.239998 | 17416.373 | 16750.6 | 12577.72 | 665.7769 | 2086.437 | 2086.437
72.25 | 17653.8223 | 16765.88 | 12585.06 | 887.9438 | 2090.41 | 2090.41
72.260002 | 17534.2012 | 16781.19 | 12592.43 | 753.0076 | 2094.382 | 2094.382
72.269997 | 17730.4297 | 16796.53 | 12599.83 | 933.8989 | 2098.35 | 2098.35
72.279999 | 17695.2461 | 16811.91 | 12607.27 | 883.3356 | 2102.32 | 2102.32
72.290001 | 17837.5879 | 16827.32 | 12614.75 | 1010.267 | 2106.288 | 2106.288
72.300003 | 18017.2363 | 16842.76 | 12622.25 | 1174.474 | 2110.254 | 2110.254
72.309998 | 18083.8594 | 16858.22 | 12629.79 | 1225.638 | 2114.214 | 2114.214
72.32 | 17671.9062 | 16873.72 | 12637.37 | 798.1865 | 2118.174 | 2118.174
72.330002 | 18048.8262 | 16889.25 | 12644.98 | 1159.577 | 2122.132 | 2122.132
72.339996 | 18009.4473 | 16904.79 | 12652.63 | 1104.652 | 2126.085 | 2126.085
72.349998 | 18272.7109 | 16920.38 | 12660.31 | 1352.329 | 2130.037 | 2130.037
72.360001 | 18294.3125 | 16936 | 12668.02 | 1358.317 | 2133.986 | 2133.986
72.370003 | 18398.3105 | 16951.64 | 12675.77 | 1446.672 | 2137.932 | 2137.932
72.379997 | 18607.5742 | 16967.29 | 12683.55 | 1640.283 | 2141.869 | 2141.869
72.389999 | 18900.1426 | 16982.99 | 12691.37 | 1917.156 | 2145.806 | 2145.806
72.400002 | 19059.7207 | 16998.71 | 12699.23 | 2061.014 | 2149.74 | 2149.74
72.410004 | 18907.6289 | 17014.45 | 12707.12 | 1893.176 | 2153.668 | 2153.668
72.419998 | 19055.8477 | 17030.21 | 12715.03 | 2025.637 | 2157.589 | 2157.589
72.43 | 19133.7754 | 17046 | 12722.99 | 2087.772 | 2161.507 | 2161.507
72.440002 | 19283.4941 | 17061.82 | 12730.98 | 2221.673 | 2165.421 | 2165.421
72.449997 | 18992.5566 | 17077.65 | 12739 | 1914.905 | 2169.326 | 2169.326
72.459999 | 19071.9375 | 17093.52 | 12747.06 | 1978.421 | 2173.229 | 2173.229
72.470001 | 19175.8281 | 17109.4 | 12755.15 | 2066.426 | 2177.126 | 2177.126
72.480003 | 18962.2285 | 17125.31 | 12763.28 | 1836.916 | 2181.017 | 2181.017
72.489998 | 19211.9395 | 17141.23 | 12771.43 | 2070.709 | 2184.898 | 2184.898
72.5 | 19222.625 | 17157.18 | 12779.63 | 2065.446 | 2188.775 | 2188.775
72.510002 | 19430.8867 | 17173.15 | 12787.86 | 2257.738 | 2192.645 | 2192.645
72.519997 | 19624.9297 | 17189.13 | 12796.12 | 2435.801 | 2196.506 | 2196.506
72.529999 | 19826.8652 | 17205.14 | 12804.41 | 2621.727 | 2200.362 | 2200.362
72.540001 | 19610.5488 | 17221.17 | 12812.75 | 2389.383 | 2204.21 | 2204.21
72.550003 | 19428.7051 | 17237.21 | 12821.11 | 2191.492 | 2208.051 | 2208.051
72.559998 | 19514.5332 | 17253.27 | 12829.5 | 2261.268 | 2211.881 | 2211.881
72.57 | 19588.8184 | 17269.34 | 12837.94 | 2319.474 | 2215.704 | 2215.704
72.580002 | 20010.8027 | 17285.44 | 12846.4 | 2725.361 | 2219.519 | 2219.519
72.589996 | 20189.1309 | 17301.54 | 12854.9 | 2887.589 | 2223.323 | 2223.323
72.599998 | 20046.7715 | 17317.67 | 12863.43 | 2729.1 | 2227.121 | 2227.121
72.610001 | 20210.2441 | 17333.82 | 12872 | 2876.429 | 2230.909 | 2230.909
72.620003 | 20157.3984 | 17349.97 | 12880.6 | 2807.425 | 2234.688 | 2234.688
72.629997 | 20234.248 | 17366.13 | 12889.23 | 2868.118 | 2238.452 | 2238.452
72.639999 | 20164.166 | 17382.31 | 12897.89 | 2781.851 | 2242.211 | 2242.211
72.650002 | 20377.0391 | 17398.51 | 12906.6 | 2978.526 | 2245.959 | 2245.959
72.660004 | 20386.2676 | 17414.72 | 12915.33 | 2971.545 | 2249.696 | 2249.696
72.669998 | 20173.334 | 17430.93 | 12924.09 | 2742.404 | 2253.42 | 2253.42
72.68 | 19876.3281 | 17447.16 | 12932.89 | 2429.168 | 2257.134 | 2257.134
72.690002 | 19568.0449 | 17463.4 | 12941.73 | 2104.644 | 2260.838 | 2260.838
72.699997 | 19978.6055 | 17479.64 | 12950.59 | 2498.964 | 2264.527 | 2264.527
72.709999 | 20252.8711 | 17495.9 | 12959.49 | 2756.969 | 2268.207 | 2268.207
72.720001 | 20076.7715 | 17512.17 | 12968.42 | 2564.602 | 2271.875 | 2271.875
72.730003 | 20253.2793 | 17528.45 | 12977.39 | 2724.832 | 2275.531 | 2275.531
72.739998 | 20556.7051 | 17544.72 | 12986.38 | 3011.985 | 2279.17 | 2279.17
72.75 | 20240.8281 | 17561.01 | 12995.41 | 2679.819 | 2282.799 | 2282.799
72.760002 | 20150 | 17577.31 | 13004.48 | 2572.693 | 2286.415 | 2286.415
72.769997 | 19814.5645 | 17593.6 | 13013.57 | 2220.967 | 2290.015 | 2290.015
72.779999 | 20256.5078 | 17609.91 | 13022.7 | 2646.602 | 2293.604 | 2293.604
72.790001 | 20671.6934 | 17626.22 | 13031.86 | 3045.476 | 2297.178 | 2297.178
72.800003 | 20299.1582 | 17642.53 | 13041.06 | 2656.624 | 2300.739 | 2300.739
72.809998 | 20305.623 | 17658.84 | 13050.28 | 2646.781 | 2304.282 | 2304.282
72.82 | 20393.6504 | 17675.16 | 13059.54 | 2718.488 | 2307.812 | 2307.812
72.830002 | 20394.9316 | 17691.49 | 13068.83 | 2703.446 | 2311.328 | 2311.328
72.839996 | 20518.9531 | 17707.8 | 13078.15 | 2811.155 | 2314.825 | 2314.825
72.849998 | 20335.6641 | 17724.12 | 13087.5 | 2611.539 | 2318.31 | 2318.31
72.860001 | 20551.1992 | 17740.45 | 13096.89 | 2810.747 | 2321.779 | 2321.779
72.870003 | 20616.666 | 17756.78 | 13106.32 | 2859.888 | 2325.231 | 2325.231
72.879997 | 20797.4043 | 17773.09 | 13115.76 | 3024.315 | 2328.664 | 2328.664
72.889999 | 20741.2773 | 17789.41 | 13125.25 | 2951.865 | 2332.083 | 2332.083
72.900002 | 20843.8008 | 17805.73 | 13134.77 | 3038.066 | 2335.485 | 2335.485
72.910004 | 21222.8789 | 17822.05 | 13144.31 | 3400.826 | 2338.87 | 2338.87
72.919998 | 20993.9688 | 17838.36 | 13153.89 | 3155.613 | 2342.234 | 2342.234
72.93 | 20562.2402 | 17854.67 | 13163.5 | 2707.575 | 2345.583 | 2345.583
72.940002 | 20635.4629 | 17870.97 | 13173.14 | 2764.492 | 2348.914 | 2348.914
72.949997 | 20929.0156 | 17887.26 | 13182.81 | 3041.755 | 2352.225 | 2352.225
72.959999 | 21372.6152 | 17903.56 | 13192.52 | 3469.059 | 2355.519 | 2355.519
72.970001 | 21239.4805 | 17919.84 | 13202.26 | 3319.636 | 2358.794 | 2358.794
72.980003 | 21136.5684 | 17936.13 | 13212.03 | 3200.441 | 2362.051 | 2362.051
72.989998 | 21084.9238 | 17952.39 | 13221.82 | 3132.534 | 2365.286 | 2365.286
73 | 21255.3047 | 17968.65 | 13231.65 | 3286.651 | 2368.502 | 2368.502
73.010002 | 21540.3594 | 17984.91 | 13241.51 | 3555.449 | 2371.699 | 2371.699
73.019997 | 21660.0781 | 18001.15 | 13251.4 | 3658.931 | 2374.874 | 2374.874
73.029999 | 21274.5586 | 18017.38 | 13261.32 | 3257.174 | 2378.031 | 2378.031
73.040001 | 21014.8555 | 18033.61 | 13271.28 | 2981.245 | 2381.167 | 2381.167
73.050003 | 21355.2676 | 18049.83 | 13281.26 | 3305.441 | 2384.282 | 2384.282
73.059998 | 21590.0703 | 18066.02 | 13291.27 | 3524.052 | 2387.373 | 2387.373
73.07 | 21431.6074 | 18082.21 | 13301.32 | 3349.399 | 2390.445 | 2390.445
73.080002 | 21083.3008 | 18098.39 | 13311.4 | 2984.914 | 2393.496 | 2393.496
73.089996 | 21148.3203 | 18114.54 | 13321.49 | 3033.782 | 2396.522 | 2396.522
73.099998 | 21243.3164 | 18130.69 | 13331.63 | 3112.628 | 2399.529 | 2399.529
73.110001 | 21411.5918 | 18146.82 | 13341.8 | 3264.768 | 2402.512 | 2402.512
73.120003 | 21636.5391 | 18162.94 | 13352 | 3473.594 | 2405.474 | 2405.474
73.129997 | 22209.5371 | 18179.03 | 13362.22 | 4030.503 | 2408.409 | 2408.409
73.139999 | 22115.2441 | 18195.12 | 13372.47 | 3920.123 | 2411.324 | 2411.324
73.150002 | 21499.0469 | 18211.19 | 13382.76 | 3287.855 | 2414.216 | 2414.216
73.160004 | 21671.2051 | 18227.24 | 13393.08 | 3443.961 | 2417.084 | 2417.084
73.169998 | 21976.2891 | 18243.26 | 13403.41 | 3733.024 | 2419.925 | 2419.925
73.18 | 21640.7344 | 18259.28 | 13413.79 | 3381.456 | 2422.744 | 2422.744
73.190002 | 22206.957 | 18275.27 | 13424.19 | 3931.685 | 2425.54 | 2425.54
73.199997 | 22335.0898 | 18291.24 | 13434.62 | 4043.854 | 2428.308 | 2428.308
73.209999 | 22025.7383 | 18307.19 | 13445.08 | 3718.548 | 2431.054 | 2431.054
73.220001 | 21723.9355 | 18323.12 | 13455.57 | 3400.813 | 2433.775 | 2433.775
73.230003 | 22038.9355 | 18339.03 | 13466.09 | 3699.902 | 2436.47 | 2436.47
73.239998 | 22738.1504 | 18354.91 | 13476.64 | 4383.24 | 2439.137 | 2439.137
73.25 | 22692.3164 | 18370.77 | 13487.21 | 4321.542 | 2441.781 | 2441.781
73.260002 | 22488.8613 | 18386.62 | 13497.82 | 4102.245 | 2444.398 | 2444.398
73.269997 | 22602.7754 | 18402.42 | 13508.45 | 4200.353 | 2446.988 | 2446.988
73.279999 | 21884.5801 | 18418.22 | 13519.11 | 3466.365 | 2449.553 | 2449.553
73.290001 | 21950.6191 | 18433.98 | 13529.8 | 3516.636 | 2452.091 | 2452.091
73.300003 | 22414.9766 | 18449.73 | 13540.52 | 3965.251 | 2454.603 | 2454.603
73.309998 | 22875.0742 | 18465.43 | 13551.26 | 4409.645 | 2457.086 | 2457.086
73.32 | 23099.3848 | 18481.12 | 13562.03 | 4618.268 | 2459.542 | 2459.542
73.330002 | 23312.4668 | 18496.78 | 13572.84 | 4815.688 | 2461.971 | 2461.971
73.339996 | 23331.8008 | 18512.4 | 13583.66 | 4819.402 | 2464.371 | 2464.371
73.349998 | 23278.5762 | 18528 | 13594.51 | 4750.572 | 2466.745 | 2466.745
73.360001 | 23081.0078 | 18543.58 | 13605.4 | 4537.427 | 2469.091 | 2469.091
73.370003 | 23092.998 | 18559.13 | 13616.31 | 4533.87 | 2471.408 | 2471.408
73.379997 | 23221.0098 | 18574.63 | 13627.24 | 4646.379 | 2473.694 | 2473.694
73.389999 | 23011.4375 | 18590.12 | 13638.21 | 4421.321 | 2475.954 | 2475.954
73.400002 | 23347.5273 | 18605.57 | 13649.2 | 4741.955 | 2478.186 | 2478.186
73.410004 | 23476.4961 | 18621 | 13660.22 | 4855.5 | 2480.387 | 2480.387
73.419998 | 23496.5781 | 18636.37 | 13671.26 | 4860.204 | 2482.558 | 2482.558
73.43 | 23314.5957 | 18651.73 | 13682.33 | 4662.864 | 2484.701 | 2484.701
73.440002 | 23107.7812 | 18667.06 | 13693.43 | 4440.724 | 2486.814 | 2486.814
73.449997 | 23007.0957 | 18682.34 | 13704.55 | 4324.757 | 2488.896 | 2488.896
73.459999 | 23501.2266 | 18697.6 | 13715.7 | 4803.63 | 2490.95 | 2490.95
73.470001 | 23481.1562 | 18712.82 | 13726.87 | 4768.337 | 2492.973 | 2492.973
73.480003 | 23435.0508 | 18728.01 | 13738.07 | 4707.043 | 2494.967 | 2494.967
73.489998 | 22950.5273 | 18743.15 | 13749.29 | 4207.377 | 2496.928 | 2496.928
73.5 | 23307.7109 | 18758.27 | 13760.55 | 4549.444 | 2498.859 | 2498.859
73.510002 | 24028.3398 | 18773.35 | 13771.83 | 5254.993 | 2500.76 | 2500.76
73.519997 | 24203.1621 | 18788.38 | 13783.12 | 5414.782 | 2502.629 | 2502.629
73.529999 | 24254.5938 | 18803.39 | 13794.45 | 5451.206 | 2504.468 | 2504.468
73.540001 | 24002.375 | 18818.36 | 13805.8 | 5184.019 | 2506.276 | 2506.276
73.550003 | 23913.5156 | 18833.29 | 13817.18 | 5080.228 | 2508.052 | 2508.052
73.559998 | 23908.334 | 18848.17 | 13828.58 | 5060.165 | 2509.796 | 2509.796
73.57 | 24066.8145 | 18863.02 | 13840 | 5203.793 | 2511.509 | 2511.509
73.580002 | 23963.0859 | 18877.84 | 13851.46 | 5085.25 | 2513.19 | 2513.19
73.589996 | 23852.3906 | 18892.6 | 13862.92 | 4959.793 | 2514.838 | 2514.838
73.599998 | 23575.9512 | 18907.33 | 13874.42 | 4668.619 | 2516.455 | 2516.455
73.610001 | 24075.7812 | 18922.03 | 13885.95 | 5153.754 | 2518.041 | 2518.041
73.620003 | 23842.377 | 18936.68 | 13897.49 | 4905.697 | 2519.594 | 2519.594
73.629997 | 23926.3457 | 18951.28 | 13909.05 | 4975.067 | 2521.113 | 2521.113
73.639999 | 24172.8301 | 18965.85 | 13920.65 | 5206.982 | 2522.601 | 2522.601
73.650002 | 24310.7109 | 18980.38 | 13932.26 | 5330.334 | 2524.056 | 2524.056
73.660004 | 24221.2734 | 18994.86 | 13943.9 | 5226.413 | 2525.478 | 2525.478
73.669998 | 24040.0859 | 19009.29 | 13955.56 | 5030.794 | 2526.867 | 2526.867
73.68 | 23993.4102 | 19023.69 | 13967.24 | 4969.72 | 2528.224 | 2528.224
73.690002 | 24103.6621 | 19038.05 | 13978.95 | 5065.617 | 2529.548 | 2529.548
73.699997 | 24541.7051 | 19052.35 | 13990.67 | 5489.358 | 2530.838 | 2530.838
73.709999 | 24412.9277 | 19066.61 | 14002.42 | 5346.314 | 2532.095 | 2532.095
73.720001 | 24488.2656 | 19080.84 | 14014.2 | 5407.429 | 2533.32 | 2533.32
73.730003 | 24906.8008 | 19095.01 | 14025.99 | 5811.786 | 2534.511 | 2534.511
73.739998 | 25034.6602 | 19109.14 | 14037.8 | 5925.523 | 2535.667 | 2535.667
73.75 | 25166.6895 | 19123.22 | 14049.64 | 6043.466 | 2536.792 | 2536.792
73.760002 | 25042.1055 | 19137.27 | 14061.5 | 5904.84 | 2537.882 | 2537.882
73.769997 | 24664.541 | 19151.25 | 14073.37 | 5513.29 | 2538.939 | 2538.939
73.779999 | 24542.1191 | 19165.2 | 14085.28 | 5376.92 | 2539.962 | 2539.962
73.790001 | 24776.6094 | 19179.1 | 14097.2 | 5597.508 | 2540.952 | 2540.952
73.800003 | 24657.6016 | 19192.96 | 14109.14 | 5464.645 | 2541.908 | 2541.908
73.809998 | 25147.2754 | 19206.76 | 14121.1 | 5940.52 | 2542.83 | 2542.83
73.82 | 25409.9473 | 19220.52 | 14133.08 | 6189.431 | 2543.718 | 2543.718
73.830002 | 25152.5918 | 19234.23 | 14145.08 | 5918.363 | 2544.573 | 2544.573
73.839996 | 25278.627 | 19247.88 | 14157.1 | 6030.745 | 2545.392 | 2545.392
73.849998 | 25241.3906 | 19261.5 | 14169.14 | 5979.891 | 2546.18 | 2546.18
73.860001 | 25413.6484 | 19275.07 | 14181.2 | 6138.579 | 2546.933 | 2546.933
73.870003 | 25657.0449 | 19288.59 | 14193.29 | 6368.456 | 2547.652 | 2547.652
73.879997 | 25452.3574 | 19302.05 | 14205.38 | 6150.308 | 2548.336 | 2548.336
73.889999 | 25376.7715 | 19315.47 | 14217.5 | 6061.3 | 2548.987 | 2548.987
73.900002 | 25165.0508 | 19328.85 | 14229.64 | 5836.205 | 2549.605 | 2549.605
73.910004 | 25232.9668 | 19342.17 | 14241.79 | 5890.798 | 2550.188 | 2550.188
73.919998 | 25056.7988 | 19355.43 | 14253.96 | 5701.368 | 2550.737 | 2550.737
73.93 | 24763.9453 | 19368.66 | 14266.15 | 5395.29 | 2551.252 | 2551.252
73.940002 | 24831.1152 | 19381.83 | 14278.36 | 5449.286 | 2551.734 | 2551.734
73.949997 | 24951.875 | 19394.94 | 14290.58 | 5556.931 | 2552.182 | 2552.182
73.959999 | 25014.3203 | 19408.02 | 14302.83 | 5606.304 | 2552.595 | 2552.595
73.970001 | 24769.4746 | 19421.04 | 14315.09 | 5348.437 | 2552.975 | 2552.975
73.980003 | 24988.2285 | 19434.01 | 14327.37 | 5554.218 | 2553.321 | 2553.321
73.989998 | 25439.9805 | 19446.92 | 14339.66 | 5993.058 | 2553.633 | 2553.633
74 | 25266.6465 | 19459.79 | 14351.97 | 5806.853 | 2553.912 | 2553.912
74.010002 | 25060.7305 | 19472.61 | 14364.3 | 5588.118 | 2554.156 | 2554.156
74.019997 | 25568.2793 | 19485.37 | 14376.64 | 6082.908 | 2554.367 | 2554.367
74.029999 | 25893.3613 | 19498.09 | 14389 | 6395.274 | 2554.545 | 2554.545
74.040001 | 25143.4238 | 19510.75 | 14401.37 | 5632.671 | 2554.689 | 2554.689
74.050003 | 24977.334 | 19523.37 | 14413.77 | 5453.967 | 2554.8 | 2554.8
74.059998 | 25384.0918 | 19535.92 | 14426.17 | 5848.172 | 2554.877 | 2554.877
74.07 | 26060.5703 | 19548.43 | 14438.59 | 6512.14 | 2554.92 | 2554.92
74.080002 | 26066.2969 | 19560.89 | 14451.03 | 6505.407 | 2554.931 | 2554.931
74.089996 | 25240.6113 | 19573.29 | 14463.47 | 5667.325 | 2554.908 | 2554.908
74.099998 | 24894.2949 | 19585.64 | 14475.94 | 5308.654 | 2554.852 | 2554.852
74.110001 | 25322.248 | 19597.95 | 14488.42 | 5724.302 | 2554.764 | 2554.764
74.120003 | 25848.4961 | 19610.2 | 14500.91 | 6238.3 | 2554.642 | 2554.642
74.129997 | 25860.3613 | 19622.39 | 14513.41 | 6237.975 | 2554.488 | 2554.488
74.139999 | 25670.0801 | 19634.53 | 14525.93 | 6035.548 | 2554.3 | 2554.3
74.150002 | 25788.2227 | 19646.63 | 14538.47 | 6141.594 | 2554.08 | 2554.08
74.160004 | 25800.6953 | 19658.67 | 14551.02 | 6142.025 | 2553.827 | 2553.827
74.169998 | 26326.8262 | 19670.65 | 14563.57 | 6656.175 | 2553.542 | 2553.542
74.18 | 26390.1738 | 19682.59 | 14576.14 | 6707.585 | 2553.225 | 2553.225
74.190002 | 25981.7637 | 19694.47 | 14588.72 | 6287.289 | 2552.875 | 2552.875
74.199997 | 25992.4043 | 19706.3 | 14601.31 | 6286.105 | 2552.493 | 2552.493
74.209999 | 26259.7637 | 19718.08 | 14613.92 | 6541.683 | 2552.079 | 2552.079
74.220001 | 25796.8848 | 19729.81 | 14626.54 | 6067.076 | 2551.634 | 2551.634
74.230003 | 25454.4414 | 19741.49 | 14639.17 | 5712.956 | 2551.156 | 2551.156
74.239998 | 25595.5215 | 19753.1 | 14651.81 | 5842.419 | 2550.647 | 2550.647
74.25 | 25636.9688 | 19764.67 | 14664.46 | 5872.295 | 2550.107 | 2550.107
74.260002 | 25991.6484 | 19776.19 | 14677.12 | 6215.454 | 2549.535 | 2549.535
74.269997 | 26072.127 | 19787.65 | 14689.79 | 6284.473 | 2548.933 | 2548.933
74.279999 | 26014.5684 | 19799.07 | 14702.47 | 6215.5 | 2548.298 | 2548.298
74.290001 | 26716.207 | 19810.43 | 14715.17 | 6905.774 | 2547.633 | 2547.633
74.300003 | 26760.4336 | 19821.74 | 14727.87 | 6938.69 | 2546.937 | 2546.937
74.309998 | 26469.3477 | 19833 | 14740.57 | 6636.352 | 2546.211 | 2546.211
74.32 | 26588.707 | 19844.2 | 14753.29 | 6744.504 | 2545.455 | 2545.455
74.330002 | 26901.9004 | 19855.36 | 14766.02 | 7046.541 | 2544.668 | 2544.668
74.339996 | 26792.8711 | 19866.45 | 14778.75 | 6926.418 | 2543.851 | 2543.851
74.349998 | 26780.6855 | 19877.51 | 14791.5 | 6903.18 | 2543.004 | 2543.004
74.360001 | 27051.748 | 19888.51 | 14804.25 | 7163.241 | 2542.128 | 2542.128
74.370003 | 27144.502 | 19899.46 | 14817.01 | 7245.047 | 2541.221 | 2541.221
74.379997 | 26942.0176 | 19910.35 | 14829.77 | 7031.673 | 2540.286 | 2540.286
74.389999 | 27201.7441 | 19921.19 | 14842.55 | 7280.555 | 2539.321 | 2539.321
74.400002 | 27181.2188 | 19931.99 | 14855.33 | 7249.232 | 2538.327 | 2538.327
74.410004 | 27091.5391 | 19942.73 | 14868.12 | 7148.81 | 2537.304 | 2537.304
74.419998 | 27562.0742 | 19953.41 | 14880.91 | 7608.663 | 2536.253 | 2536.253
74.43 | 27505.209 | 19964.05 | 14893.71 | 7541.156 | 2535.174 | 2535.174
74.440002 | 27566.8516 | 19974.64 | 14906.51 | 7592.208 | 2534.066 | 2534.066
74.449997 | 28112.748 | 19985.18 | 14919.32 | 8127.572 | 2532.93 | 2532.93
74.459999 | 28433.541 | 19995.66 | 14932.13 | 8437.878 | 2531.766 | 2531.766
74.470001 | 28463.8691 | 20006.1 | 14944.95 | 8457.768 | 2530.574 | 2530.574
74.480003 | 28425.9004 | 20016.49 | 14957.78 | 8409.412 | 2529.354 | 2529.354
74.489998 | 28669.5957 | 20026.82 | 14970.6 | 8642.778 | 2528.109 | 2528.109
74.5 | 28916.7363 | 20037.11 | 14983.43 | 8879.631 | 2526.835 | 2526.835
74.510002 | 28953.7012 | 20047.34 | 14996.27 | 8906.359 | 2525.535 | 2525.535
74.519997 | 28852.7773 | 20057.52 | 15009.1 | 8795.256 | 2524.209 | 2524.209
74.529999 | 29498.9434 | 20067.66 | 15021.95 | 9431.286 | 2522.855 | 2522.855
74.540001 | 29387.1562 | 20077.74 | 15034.79 | 9309.411 | 2521.476 | 2521.476
74.550003 | 29274.0898 | 20087.78 | 15047.64 | 9186.308 | 2520.07 | 2520.07
74.559998 | 29247.2383 | 20097.76 | 15060.48 | 9149.476 | 2518.639 | 2518.639
74.57 | 29643.123 | 20107.7 | 15073.34 | 9535.421 | 2517.183 | 2517.183
74.580002 | 30205.0254 | 20117.59 | 15086.19 | 10087.43 | 2515.702 | 2515.702
74.589996 | 30527.5098 | 20127.42 | 15099.03 | 10400.09 | 2514.195 | 2514.195
74.599998 | 30738.6426 | 20137.22 | 15111.89 | 10601.43 | 2512.663 | 2512.663
74.610001 | 31016.252 | 20146.96 | 15124.75 | 10869.29 | 2511.106 | 2511.106
74.620003 | 31270.9258 | 20156.65 | 15137.6 | 11114.27 | 2509.525 | 2509.525
74.629997 | 32269.2383 | 20166.29 | 15150.45 | 12102.95 | 2507.922 | 2507.922
74.639999 | 32211.8945 | 20175.89 | 15163.3 | 12036.01 | 2506.293 | 2506.293
74.650002 | 32123.1309 | 20185.44 | 15176.16 | 11937.69 | 2504.641 | 2504.641
74.660004 | 32034.5098 | 20194.94 | 15189.01 | 11839.57 | 2502.964 | 2502.964
74.669998 | 32460.6914 | 20204.39 | 15201.85 | 12256.3 | 2501.266 | 2501.266
74.68 | 32695.043 | 20213.79 | 15214.7 | 12481.25 | 2499.545 | 2499.545
74.690002 | 32653.9434 | 20223.15 | 15227.55 | 12430.79 | 2497.8 | 2497.8
74.699997 | 32678.543 | 20232.46 | 15240.39 | 12446.09 | 2496.034 | 2496.034
74.709999 | 33046.8086 | 20241.72 | 15253.23 | 12805.09 | 2494.244 | 2494.244
74.720001 | 32936.957 | 20250.94 | 15266.07 | 12686.02 | 2492.433 | 2492.433
74.730003 | 33088 | 20260.11 | 15278.91 | 12827.89 | 2490.6 | 2490.6
74.739998 | 33214.5312 | 20269.22 | 15291.73 | 12945.31 | 2488.747 | 2488.747
74.75 | 32710.7246 | 20278.3 | 15304.56 | 12432.42 | 2486.872 | 2486.872
74.760002 | 32597.0371 | 20287.33 | 15317.38 | 12309.7 | 2484.976 | 2484.976
74.769997 | 32975.9492 | 20296.31 | 15330.19 | 12679.64 | 2483.06 | 2483.06
74.779999 | 33025.3008 | 20305.25 | 15343 | 12720.05 | 2481.122 | 2481.122
74.790001 | 32170.25 | 20314.14 | 15355.81 | 11856.11 | 2479.164 | 2479.164
74.800003 | 31705.8535 | 20322.99 | 15368.61 | 11382.87 | 2477.186 | 2477.186
74.809998 | 31873.6582 | 20331.78 | 15381.4 | 11541.88 | 2475.19 | 2475.19
74.82 | 32296.0273 | 20340.54 | 15394.19 | 11955.49 | 2473.174 | 2473.174
74.830002 | 32593.248 | 20349.25 | 15406.97 | 12244 | 2471.139 | 2471.139
74.839996 | 32379.5059 | 20357.9 | 15419.73 | 12021.6 | 2469.085 | 2469.085
74.849998 | 31714.0469 | 20366.52 | 15432.5 | 11347.52 | 2467.011 | 2467.011
74.860001 | 31560.9805 | 20375.1 | 15445.26 | 11185.88 | 2464.92 | 2464.92
74.870003 | 31688.959 | 20383.63 | 15458.01 | 11305.33 | 2462.809 | 2462.809
74.879997 | 31647.7773 | 20392.11 | 15470.74 | 11255.67 | 2460.684 | 2460.684
74.889999 | 31110.2891 | 20400.55 | 15483.48 | 10709.74 | 2458.538 | 2458.538
74.900002 | 31498.6699 | 20408.95 | 15496.2 | 11089.72 | 2456.376 | 2456.376
74.910004 | 31227.4375 | 20417.3 | 15508.91 | 10810.13 | 2454.196 | 2454.196
74.919998 | 30868.5195 | 20425.6 | 15521.6 | 10442.91 | 2452.001 | 2452.001
74.93 | 30947.8594 | 20433.87 | 15534.3 | 10513.99 | 2449.788 | 2449.788
74.940002 | 31023.8027 | 20442.09 | 15546.98 | 10581.71 | 2447.559 | 2447.559
74.949997 | 30474.2617 | 20450.27 | 15559.64 | 10024 | 2445.315 | 2445.315
74.959999 | 29929.2695 | 20458.4 | 15572.29 | 9470.871 | 2443.053 | 2443.053
74.970001 | 29765.2793 | 20466.49 | 15584.94 | 9298.79 | 2440.776 | 2440.776
74.980003 | 29820.6445 | 20474.54 | 15597.57 | 9346.107 | 2438.484 | 2438.484
74.989998 | 29591.25 | 20482.54 | 15610.18 | 9108.714 | 2436.178 | 2436.178
75 | 29118.6504 | 20490.5 | 15622.79 | 8628.151 | 2433.857 | 2433.857
75.010002 | 28640.5742 | 20498.42 | 15635.38 | 8142.155 | 2431.521 | 2431.521
75.019997 | 28430.6602 | 20506.29 | 15647.95 | 7924.37 | 2429.171 | 2429.171
75.029999 | 28470.5723 | 20514.12 | 15660.51 | 7956.45 | 2426.806 | 2426.806
75.040001 | 28536.5684 | 20521.91 | 15673.06 | 8014.655 | 2424.428 | 2424.428
75.050003 | 28556.4141 | 20529.66 | 15685.59 | 8026.752 | 2422.035 | 2422.035
75.059998 | 28455.7441 | 20537.36 | 15698.1 | 7918.381 | 2419.632 | 2419.632
75.07 | 28219.8633 | 20545.03 | 15710.6 | 7674.835 | 2417.214 | 2417.214
75.080002 | 27876.3281 | 20552.65 | 15723.08 | 7323.677 | 2414.784 | 2414.784
75.089996 | 27842.9297 | 20560.22 | 15735.54 | 7282.706 | 2412.342 | 2412.342
75.099998 | 27621.2891 | 20567.76 | 15747.99 | 7053.528 | 2409.886 | 2409.886
75.110001 | 27658.8906 | 20575.26 | 15760.42 | 7083.632 | 2407.418 | 2407.418
75.120003 | 27345.8516 | 20582.71 | 15772.84 | 6763.139 | 2404.939 | 2404.939
75.129997 | 26607.8008 | 20590.12 | 15785.22 | 6017.68 | 2402.451 | 2402.451
75.139999 | 26199.0195 | 20597.49 | 15797.59 | 5601.529 | 2399.948 | 2399.948
75.150002 | 26645.3398 | 20604.82 | 15809.95 | 6040.518 | 2397.435 | 2397.435
75.160004 | 26748.8105 | 20612.11 | 15822.29 | 6136.702 | 2394.911 | 2394.911
75.169998 | 25901.6641 | 20619.35 | 15834.59 | 5282.315 | 2392.378 | 2392.378
75.18 | 25893.0547 | 20626.56 | 15846.89 | 5266.5 | 2389.834 | 2389.834
75.190002 | 26580.5723 | 20633.72 | 15859.16 | 5946.853 | 2387.28 | 2387.28
75.199997 | 26140.0996 | 20640.84 | 15871.4 | 5499.263 | 2384.718 | 2384.718
75.209999 | 25854.1172 | 20647.92 | 15883.63 | 5206.201 | 2382.143 | 2382.143
75.220001 | 26003.9453 | 20654.96 | 15895.84 | 5348.989 | 2379.56 | 2379.56
75.230003 | 25873.0352 | 20661.95 | 15908.02 | 5211.081 | 2376.967 | 2376.967
75.239998 | 25369.4863 | 20668.91 | 15920.17 | 4700.58 | 2374.368 | 2374.368
75.25 | 25341.9121 | 20675.82 | 15932.31 | 4666.089 | 2371.758 | 2371.758
75.260002 | 25055.7168 | 20682.7 | 15944.42 | 4373.018 | 2369.14 | 2369.14
75.269997 | 24798.7246 | 20689.53 | 15956.5 | 4109.197 | 2366.516 | 2366.516
75.279999 | 24456.3809 | 20696.32 | 15968.56 | 3760.063 | 2363.881 | 2363.881
75.290001 | 25260.1074 | 20703.07 | 15980.59 | 4557.038 | 2361.239 | 2361.239
75.300003 | 25131.3672 | 20709.78 | 15992.6 | 4421.588 | 2358.589 | 2358.589
75.309998 | 25097.6406 | 20716.44 | 16004.57 | 4381.198 | 2355.934 | 2355.934
75.32 | 25348.2227 | 20723.07 | 16016.53 | 4625.151 | 2353.271 | 2353.271
75.330002 | 25193.4902 | 20729.66 | 16028.46 | 4463.832 | 2350.601 | 2350.601
75.339996 | 25195.127 | 20736.2 | 16040.35 | 4458.931 | 2347.925 | 2347.925
75.349998 | 25388.7598 | 20742.7 | 16052.22 | 4646.061 | 2345.242 | 2345.242
75.360001 | 24976.4746 | 20749.16 | 16064.06 | 4227.312 | 2342.552 | 2342.552
75.370003 | 24674.0547 | 20755.58 | 16075.87 | 3918.473 | 2339.856 | 2339.856
75.379997 | 25026.3008 | 20761.96 | 16087.64 | 4264.343 | 2337.158 | 2337.158
75.389999 | 24958.9434 | 20768.29 | 16099.39 | 4190.65 | 2334.45 | 2334.45
75.400002 | 24715.3516 | 20774.59 | 16111.11 | 3940.76 | 2331.738 | 2331.738
75.410004 | 24976.627 | 20780.84 | 16122.8 | 4195.783 | 2329.02 | 2329.02
75.419998 | 25208.6562 | 20787.05 | 16134.45 | 4421.605 | 2326.3 | 2326.3
75.43 | 24906.3848 | 20793.22 | 16146.08 | 4113.162 | 2323.574 | 2323.574
75.440002 | 25137.1816 | 20799.35 | 16157.67 | 4337.83 | 2320.843 | 2320.843
75.449997 | 25731.4316 | 20805.43 | 16169.22 | 4925.998 | 2318.109 | 2318.109
75.459999 | 25985.082 | 20811.48 | 16180.74 | 5173.606 | 2315.368 | 2315.368
75.470001 | 25698.7695 | 20817.48 | 16192.23 | 4881.291 | 2312.625 | 2312.625
75.480003 | 25460.1543 | 20823.44 | 16203.68 | 4636.717 | 2309.877 | 2309.877
75.489998 | 25537.416 | 20829.35 | 16215.09 | 4708.066 | 2307.127 | 2307.127
75.5 | 25123.8711 | 20835.22 | 16226.48 | 4288.646 | 2304.374 | 2304.374
75.510002 | 25205.6738 | 20841.06 | 16237.82 | 4364.617 | 2301.617 | 2301.617
75.519997 | 25922.8301 | 20846.84 | 16249.13 | 5075.989 | 2298.858 | 2298.858
75.529999 | 26156.75 | 20852.58 | 16260.4 | 5304.165 | 2296.094 | 2296.094
75.540001 | 26033.3457 | 20858.29 | 16271.63 | 5175.059 | 2293.328 | 2293.328
75.550003 | 25782.207 | 20863.94 | 16282.83 | 4918.263 | 2290.559 | 2290.559
75.559998 | 25970.5039 | 20869.56 | 16293.97 | 5100.949 | 2287.79 | 2287.79
75.57 | 26043.6562 | 20875.13 | 16305.09 | 5168.528 | 2285.018 | 2285.018
75.580002 | 25965.5469 | 20880.66 | 16316.17 | 5084.891 | 2282.244 | 2282.244
75.589996 | 26150.9512 | 20886.13 | 16327.2 | 5264.819 | 2279.469 | 2279.469
75.599998 | 26343.4785 | 20891.57 | 16338.19 | 5451.908 | 2276.69 | 2276.69
75.610001 | 26757.3496 | 20896.97 | 16349.14 | 5860.384 | 2273.911 | 2273.911
75.620003 | 27084.1504 | 20902.31 | 16360.05 | 6181.836 | 2271.13 | 2271.13
75.629997 | 26300.9004 | 20907.62 | 16370.91 | 5393.285 | 2268.351 | 2268.351
75.639999 | 25824.2715 | 20912.87 | 16381.74 | 4911.399 | 2265.567 | 2265.567
75.650002 | 26113.0312 | 20918.09 | 16392.52 | 5194.943 | 2262.784 | 2262.784
75.660004 | 26718.9375 | 20923.25 | 16403.26 | 5795.683 | 2259.999 | 2259.999
75.669998 | 26912.9863 | 20928.37 | 16413.94 | 5984.615 | 2257.217 | 2257.217
75.68 | 26981.9688 | 20933.45 | 16424.58 | 6048.521 | 2254.432 | 2254.432
75.690002 | 27025.3145 | 20938.48 | 16435.18 | 6086.837 | 2251.647 | 2251.647
75.699997 | 26932.0996 | 20943.46 | 16445.73 | 5988.644 | 2248.864 | 2248.864
75.709999 | 26912.6523 | 20948.39 | 16456.23 | 5964.263 | 2246.078 | 2246.078
75.720001 | 26556.1738 | 20953.28 | 16466.69 | 5602.896 | 2243.293 | 2243.293
75.730003 | 26106.543 | 20958.12 | 16477.1 | 5148.426 | 2240.508 | 2240.508
75.739998 | 26486.7754 | 20962.91 | 16487.45 | 5523.87 | 2237.726 | 2237.726
75.75 | 26799.6758 | 20967.65 | 16497.77 | 5832.025 | 2234.943 | 2234.943
75.760002 | 26824.7246 | 20972.35 | 16508.03 | 5852.378 | 2232.16 | 2232.16
75.769997 | 26045.9082 | 20976.99 | 16518.23 | 5068.918 | 2229.38 | 2229.38
75.779999 | 25957.9082 | 20981.59 | 16528.39 | 4976.323 | 2226.599 | 2226.599
75.790001 | 25983.0742 | 20986.13 | 16538.5 | 4996.941 | 2223.819 | 2223.819
75.800003 | 26290.6816 | 20990.63 | 16548.55 | 5300.051 | 2221.041 | 2221.041
75.809998 | 25874.0605 | 20995.07 | 16558.54 | 4878.986 | 2218.265 | 2218.265
75.82 | 25746.1992 | 20999.47 | 16568.49 | 4746.726 | 2215.49 | 2215.49
75.830002 | 25878.2148 | 21003.82 | 16578.39 | 4874.394 | 2212.717 | 2212.717
75.839996 | 25872.5098 | 21008.11 | 16588.22 | 4864.4 | 2209.946 | 2209.946
75.849998 | 25713.2773 | 21012.35 | 16598 | 4700.925 | 2207.175 | 2207.175
75.860001 | 25773.8594 | 21016.54 | 16607.73 | 4757.314 | 2204.407 | 2204.407
75.870003 | 25537.2578 | 21020.68 | 16617.4 | 4516.575 | 2201.64 | 2201.64
75.879997 | 25046.625 | 21024.77 | 16627.01 | 4021.858 | 2198.879 | 2198.879
75.889999 | 24954.4746 | 21028.8 | 16636.57 | 3925.677 | 2196.116 | 2196.116
75.900002 | 24903.666 | 21032.78 | 16646.06 | 3870.887 | 2193.357 | 2193.357
75.910004 | 25147.875 | 21036.7 | 16655.5 | 4111.174 | 2190.599 | 2190.599
75.919998 | 24723.2559 | 21040.57 | 16664.88 | 3682.688 | 2187.846 | 2187.846
75.93 | 24463.8945 | 21044.38 | 16674.19 | 3419.511 | 2185.095 | 2185.095
75.940002 | 24452.2168 | 21048.14 | 16683.45 | 3404.073 | 2182.346 | 2182.346
75.949997 | 24552.7305 | 21051.84 | 16692.64 | 3500.886 | 2179.601 | 2179.601
75.959999 | 23784.2793 | 21055.49 | 16701.78 | 2728.789 | 2176.857 | 2176.857
75.970001 | 24053.3926 | 21059.08 | 16710.85 | 2994.312 | 2174.116 | 2174.116
75.980003 | 24174.6875 | 21062.61 | 16719.86 | 3112.074 | 2171.378 | 2171.378
75.989998 | 24045.1562 | 21066.09 | 16728.8 | 2979.07 | 2168.645 | 2168.645
76 | 24108.9141 | 21069.51 | 16737.68 | 3039.409 | 2165.914 | 2165.914
76.010002 | 23915.4121 | 21072.86 | 16746.49 | 2842.548 | 2163.187 | 2163.187
76.019997 | 23470.9414 | 21076.16 | 16755.23 | 2394.781 | 2160.464 | 2160.464
76.029999 | 22652.6855 | 21079.4 | 16763.92 | 1573.288 | 2157.741 | 2157.741
76.040001 | 22311.9473 | 21082.58 | 16772.53 | 1229.37 | 2155.024 | 2155.024
76.050003 | 22833.8613 | 21085.69 | 16781.08 | 1748.166 | 2152.309 | 2152.309
76.059998 | 22570.9316 | 21088.75 | 16789.55 | 1482.182 | 2149.6 | 2149.6
76.07 | 21929.1504 | 21091.75 | 16797.96 | 837.4052 | 2146.894 | 2146.894
76.080002 | 22124.3516 | 21094.68 | 16806.3 | 1029.673 | 2144.191 | 2144.191
76.089996 | 22316.9531 | 21097.54 | 16814.56 | 1219.409 | 2141.492 | 2141.492
76.099998 | 21902.5977 | 21100.35 | 16822.76 | 802.2481 | 2138.796 | 2138.796
76.110001 | 21319.3633 | 21103.09 | 16830.88 | 216.2711 | 2136.104 | 2136.104
76.120003 | 21049.6074 | 21105.77 | 16838.94 | -56.16108 | 2133.416 | 2133.416
76.129997 | 21146.2344 | 21108.38 | 16846.91 | 37.85445 | 2130.735 | 2130.735
76.139999 | 21266.8691 | 21110.92 | 16854.82 | 155.9446 | 2128.054 | 2128.054
76.150002 | 21254.0742 | 21113.41 | 16862.65 | 140.6684 | 2125.379 | 2125.379
76.160004 | 20828.2402 | 21115.82 | 16870.4 | -287.5765 | 2122.707 | 2122.707
76.169998 | 20898.334 | 21118.16 | 16878.08 | -219.8245 | 2120.041 | 2120.041
76.18 | 20653.6055 | 21120.44 | 16885.68 | -466.8307 | 2117.378 | 2117.378
76.190002 | 20762.834 | 21122.64 | 16893.21 | -359.8104 | 2114.719 | 2114.719
76.199997 | 21252.6484 | 21124.78 | 16900.65 | 127.8676 | 2112.066 | 2112.066
76.209999 | 20471.8828 | 21126.85 | 16908.02 | -654.9644 | 2109.414 | 2109.414
76.220001 | 20385.6133 | 21128.84 | 16915.31 | -743.2306 | 2106.768 | 2106.768
76.230003 | 20570.9102 | 21130.77 | 16922.52 | -559.8584 | 2104.125 | 2104.125
76.239998 | 20777.1602 | 21132.62 | 16929.64 | -355.4605 | 2101.489 | 2101.489
76.25 | 20552.0195 | 21134.4 | 16936.69 | -582.3825 | 2098.856 | 2098.856
76.260002 | 19883.334 | 21136.11 | 16943.65 | -1252.776 | 2096.228 | 2096.228
76.269997 | 19972.8535 | 21137.74 | 16950.53 | -1164.888 | 2093.605 | 2093.605
76.279999 | 19991.7012 | 21139.3 | 16957.33 | -1147.596 | 2090.984 | 2090.984
76.290001 | 19810.5234 | 21140.78 | 16964.04 | -1330.256 | 2088.368 | 2088.368
76.300003 | 19695.8906 | 21142.19 | 16970.67 | -1446.295 | 2085.757 | 2085.757
76.309998 | 19899.7461 | 21143.51 | 16977.21 | -1243.767 | 2083.152 | 2083.152
76.32 | 20074.8633 | 21144.77 | 16983.67 | -1069.903 | 2080.55 | 2080.55
76.330002 | 19896.1699 | 21145.94 | 16990.03 | -1249.77 | 2077.953 | 2077.953
76.339996 | 19775.0898 | 21147.03 | 16996.31 | -1371.941 | 2075.361 | 2075.361
76.349998 | 19577.4531 | 21148.04 | 17002.5 | -1570.591 | 2072.772 | 2072.772
76.360001 | 19716.2129 | 21148.98 | 17008.6 | -1432.766 | 2070.188 | 2070.188
76.370003 | 20232.2109 | 21149.83 | 17014.61 | -917.6194 | 2067.608 | 2067.608
76.379997 | 20046.752 | 21150.6 | 17020.53 | -1103.849 | 2065.035 | 2065.035
76.389999 | 19553.209 | 21151.29 | 17026.36 | -1598.078 | 2062.464 | 2062.464
76.400002 | 19923.4102 | 21151.89 | 17032.1 | -1228.482 | 2059.898 | 2059.898
76.410004 | 19531.084 | 21152.41 | 17037.74 | -1621.326 | 2057.336 | 2057.336
76.419998 | 19347.8945 | 21152.84 | 17043.28 | -1804.948 | 2054.78 | 2054.78
76.43 | 19480.7422 | 21153.19 | 17048.74 | -1672.449 | 2052.228 | 2052.228
76.440002 | 19213.7793 | 21153.45 | 17054.09 | -1939.674 | 2049.68 | 2049.68
76.449997 | 19469.2656 | 21153.63 | 17059.35 | -1684.361 | 2047.138 | 2047.138
76.459999 | 19125.0527 | 21153.71 | 17064.52 | -2028.658 | 2044.598 | 2044.598
76.470001 | 18854.7051 | 21153.71 | 17069.58 | -2299.002 | 2042.062 | 2042.062
76.480003 | 19183.5664 | 21153.61 | 17074.55 | -1970.046 | 2039.532 | 2039.532
76.489998 | 19190.207 | 21153.43 | 17079.41 | -1963.221 | 2037.007 | 2037.007
76.5 | 18913.8008 | 21153.15 | 17084.18 | -2239.351 | 2034.486 | 2034.486
76.510002 | 18988.6914 | 21152.78 | 17088.85 | -2164.092 | 2031.968 | 2031.968
76.519997 | 19116.2207 | 21152.32 | 17093.41 | -2036.101 | 2029.457 | 2029.457
76.529999 | 19073.3418 | 21151.76 | 17097.87 | -2078.423 | 2026.947 | 2026.947
76.540001 | 19006.5293 | 21151.11 | 17102.23 | -2144.584 | 2024.443 | 2024.443
76.550003 | 18836.4531 | 21150.37 | 17106.48 | -2313.912 | 2021.942 | 2021.942
76.559998 | 18746.0898 | 21149.52 | 17110.63 | -2403.432 | 2019.448 | 2019.448
76.57 | 18851.2402 | 21148.58 | 17114.67 | -2297.341 | 2016.956 | 2016.956
76.580002 | 19059.1797 | 21147.54 | 17118.6 | -2088.362 | 2014.469 | 2014.469
76.589996 | 18980.207 | 21146.4 | 17122.43 | -2166.195 | 2011.986 | 2011.986
76.599998 | 19044.957 | 21145.16 | 17126.15 | -2100.207 | 2009.507 | 2009.507
76.610001 | 19281.7285 | 21143.82 | 17129.76 | -1862.092 | 2007.031 | 2007.031
76.620003 | 18587.5996 | 21142.38 | 17133.26 | -2554.777 | 2004.559 | 2004.559
76.629997 | 18548.0898 | 21140.83 | 17136.65 | -2592.744 | 2002.094 | 2002.094
76.639999 | 18792.2773 | 21139.18 | 17139.92 | -2346.905 | 1999.63 | 1999.63
76.650002 | 19011.0449 | 21137.43 | 17143.09 | -2126.384 | 1997.17 | 1997.17
76.660004 | 18930.4316 | 21135.57 | 17146.14 | -2205.136 | 1994.714 | 1994.714
76.669998 | 18753.3203 | 21133.6 | 17149.07 | -2380.281 | 1992.263 | 1992.263
76.68 | 18584.541 | 21131.53 | 17151.9 | -2546.987 | 1989.816 | 1989.816
76.690002 | 17953.793 | 21129.34 | 17154.6 | -3175.552 | 1987.371 | 1987.371
76.699997 | 17824.2402 | 21127.05 | 17157.19 | -3302.813 | 1984.932 | 1984.932
76.709999 | 18369.5566 | 21124.65 | 17159.66 | -2755.092 | 1982.494 | 1982.494
76.720001 | 18506.7129 | 21122.13 | 17162.01 | -2615.422 | 1980.061 | 1980.061
76.730003 | 18355.6562 | 21119.51 | 17164.25 | -2763.85 | 1977.63 | 1977.63
76.739998 | 18141.4512 | 21116.77 | 17166.36 | -2975.317 | 1975.205 | 1975.205
76.75 | 17916.4922 | 21113.91 | 17168.35 | -3197.422 | 1972.782 | 1972.782
76.760002 | 18031.3125 | 21110.95 | 17170.22 | -3079.633 | 1970.363 | 1970.363
76.769997 | 18233.7227 | 21107.86 | 17171.97 | -2874.138 | 1967.948 | 1967.948
76.779999 | 18517.9785 | 21104.66 | 17173.59 | -2586.678 | 1965.534 | 1965.534
76.790001 | 18741.9883 | 21101.33 | 17175.09 | -2359.346 | 1963.124 | 1963.124
76.800003 | 18853.3867 | 21097.89 | 17176.46 | -2244.506 | 1960.717 | 1960.717
76.809998 | 18572.6484 | 21094.33 | 17177.7 | -2521.686 | 1958.315 | 1958.315
76.82 | 17954.6426 | 21090.65 | 17178.82 | -3136.01 | 1955.915 | 1955.915
76.830002 | 17910.6855 | 21086.85 | 17179.81 | -3176.163 | 1953.517 | 1953.517
76.839996 | 18143.3145 | 21082.92 | 17180.67 | -2939.608 | 1951.124 | 1951.124
76.849998 | 18411.7617 | 21078.87 | 17181.41 | -2667.11 | 1948.733 | 1948.733
76.860001 | 17891.6816 | 21074.69 | 17182.01 | -3183.01 | 1946.343 | 1946.343
76.870003 | 17979.0879 | 21070.39 | 17182.47 | -3091.299 | 1943.956 | 1943.956
76.879997 | 18071.0137 | 21065.96 | 17182.81 | -2994.947 | 1941.575 | 1941.575
76.889999 | 17820.3242 | 21061.4 | 17183.01 | -3241.075 | 1939.194 | 1939.194
76.900002 | 17764.1191 | 21056.71 | 17183.08 | -3292.591 | 1936.816 | 1936.816
76.910004 | 17750.377 | 21051.89 | 17183.01 | -3301.512 | 1934.439 | 1934.439
76.919998 | 17920.1348 | 21046.94 | 17182.81 | -3126.806 | 1932.067 | 1932.067
76.93 | 18235.5898 | 21041.86 | 17182.46 | -2806.267 | 1929.697 | 1929.697
76.940002 | 17992.8418 | 21036.64 | 17181.98 | -3043.797 | 1927.328 | 1927.328
76.949997 | 18016.4414 | 21031.29 | 17181.36 | -3014.848 | 1924.964 | 1924.964
76.959999 | 18601.5508 | 21025.8 | 17180.6 | -2424.248 | 1922.599 | 1922.599
76.970001 | 18379.8457 | 21020.17 | 17179.7 | -2640.327 | 1920.237 | 1920.237
76.980003 | 18042.8359 | 21014.41 | 17178.66 | -2971.572 | 1917.876 | 1917.876
76.989998 | 17723.1133 | 21008.51 | 17177.47 | -3285.396 | 1915.52 | 1915.52
77 | 17516.6328 | 21002.47 | 17176.14 | -3485.834 | 1913.164 | 1913.164
77.010002 | 17849.5762 | 20996.28 | 17174.66 | -3146.706 | 1910.81 | 1910.81
77.019997 | 18253.4531 | 20989.96 | 17173.04 | -2736.506 | 1908.459 | 1908.459
77.029999 | 18122.9102 | 20983.49 | 17171.27 | -2860.576 | 1906.108 | 1906.108
77.040001 | 17722.5918 | 20976.87 | 17169.35 | -3254.279 | 1903.759 | 1903.759
77.050003 | 18013.2129 | 20970.11 | 17167.29 | -2956.896 | 1901.411 | 1901.411
77.059998 | 18201.2637 | 20963.2 | 17165.07 | -2761.941 | 1899.067 | 1899.067
77.07 | 17615.7773 | 20956.15 | 17162.7 | -3340.372 | 1896.723 | 1896.723
77.080002 | 17271.2695 | 20948.94 | 17160.18 | -3677.674 | 1894.38 | 1894.38
77.089996 | 17414.9824 | 20941.59 | 17157.51 | -3526.61 | 1892.039 | 1892.039
77.099998 | 17820.3164 | 20934.09 | 17154.69 | -3113.77 | 1889.699 | 1889.699
77.110001 | 17745.6523 | 20926.42 | 17151.71 | -3180.772 | 1887.359 | 1887.359
77.120003 | 17479.0332 | 20918.61 | 17148.57 | -3439.577 | 1885.02 | 1885.02
77.129997 | 17243.0273 | 20910.65 | 17145.28 | -3667.621 | 1882.685 | 1882.685
77.139999 | 17471.0156 | 20902.52 | 17141.83 | -3431.507 | 1880.348 | 1880.348
77.150002 | 17666.791 | 20894.24 | 17138.22 | -3227.45 | 1878.013 | 1878.013
77.160004 | 17583.7617 | 20885.8 | 17134.44 | -3302.038 | 1875.678 | 1875.678
77.169998 | 17345.9434 | 20877.21 | 17130.52 | -3531.262 | 1873.345 | 1873.345
77.18 | 17293.3438 | 20868.45 | 17126.42 | -3575.102 | 1871.013 | 1871.013
77.190002 | 17348.9062 | 20859.52 | 17122.16 | -3510.617 | 1868.68 | 1868.68
77.199997 | 17427.7832 | 20850.44 | 17117.75 | -3422.662 | 1866.349 | 1866.349
77.209999 | 17291.1348 | 20841.19 | 17113.16 | -3550.059 | 1864.017 | 1864.017
77.220001 | 17306.6367 | 20831.78 | 17108.41 | -3525.142 | 1861.686 | 1861.686
77.230003 | 16954.6895 | 20822.2 | 17103.49 | -3867.507 | 1859.355 | 1859.355
77.239998 | 17183.0039 | 20812.45 | 17098.4 | -3629.45 | 1857.026 | 1857.026
77.25 | 17243.418 | 20802.54 | 17093.15 | -3559.118 | 1854.695 | 1854.695
77.260002 | 17173.9492 | 20792.45 | 17087.72 | -3618.498 | 1852.365 | 1852.365
77.269997 | 17042.4141 | 20782.19 | 17082.12 | -3739.78 | 1850.036 | 1850.036
77.279999 | 17268.377 | 20771.76 | 17076.35 | -3503.384 | 1847.705 | 1847.705
77.290001 | 17366.666 | 20761.15 | 17070.4 | -3394.489 | 1845.375 | 1845.375
77.300003 | 17159.3887 | 20750.37 | 17064.28 | -3590.984 | 1843.044 | 1843.044
77.309998 | 17010.1953 | 20739.42 | 17057.99 | -3729.227 | 1840.715 | 1840.715
77.32 | 17367.2109 | 20728.29 | 17051.52 | -3361.077 | 1838.384 | 1838.384
77.330002 | 17678.9023 | 20716.97 | 17044.87 | -3038.073 | 1836.053 | 1836.053
77.339996 | 17431.0664 | 20705.49 | 17038.05 | -3274.423 | 1833.722 | 1833.722
77.349998 | 17188.8047 | 20693.82 | 17031.04 | -3505.011 | 1831.39 | 1831.39
77.360001 | 16904.2695 | 20681.96 | 17023.84 | -3777.687 | 1829.056 | 1829.056
77.370003 | 17029.6621 | 20669.92 | 17016.47 | -3640.253 | 1826.722 | 1826.722
77.379997 | 17351.6953 | 20657.7 | 17008.92 | -3306.006 | 1824.391 | 1824.391
77.389999 | 16991.5625 | 20645.29 | 17001.18 | -3653.726 | 1822.055 | 1822.055
77.400002 | 16752.0293 | 20632.69 | 16993.25 | -3880.66 | 1819.719 | 1819.719
77.410004 | 16743.2383 | 20619.9 | 16985.14 | -3876.663 | 1817.382 | 1817.382
77.419998 | 16622.3652 | 20606.93 | 16976.84 | -3984.568 | 1815.046 | 1815.046
77.43 | 16538.543 | 20593.77 | 16968.35 | -4055.224 | 1812.707 | 1812.707
77.440002 | 16561.4473 | 20580.41 | 16959.67 | -4018.959 | 1810.367 | 1810.367
77.449997 | 16575 | 20566.86 | 16950.81 | -3991.862 | 1808.028 | 1808.028
77.459999 | 16696.4316 | 20553.11 | 16941.74 | -3856.68 | 1805.685 | 1805.685
77.470001 | 16820.5762 | 20539.17 | 16932.48 | -3718.591 | 1803.342 | 1803.342
77.480003 | 16734.6992 | 20525.02 | 16923.03 | -3790.325 | 1800.997 | 1800.997
77.489998 | 16770.5371 | 20510.69 | 16913.39 | -3740.156 | 1798.652 | 1798.652
77.5 | 16781.8047 | 20496.15 | 16903.54 | -3714.349 | 1796.305 | 1796.305
77.510002 | 16580.959 | 20481.41 | 16893.5 | -3900.453 | 1793.956 | 1793.956
77.519997 | 16835.6934 | 20466.48 | 16883.26 | -3630.784 | 1791.606 | 1791.606
77.529999 | 16976.5156 | 20451.33 | 16872.82 | -3474.813 | 1789.254 | 1789.254
77.540001 | 16934.8613 | 20435.98 | 16862.18 | -3501.115 | 1786.9 | 1786.9
77.550003 | 16680.4238 | 20420.42 | 16851.33 | -3739.992 | 1784.543 | 1784.543
77.559998 | 16458.4355 | 20404.66 | 16840.28 | -3946.224 | 1782.187 | 1782.187
77.57 | 16535.4746 | 20388.68 | 16829.03 | -3853.21 | 1779.828 | 1779.828
77.580002 | 16777.0234 | 20372.5 | 16817.56 | -3595.476 | 1777.467 | 1777.467
77.589996 | 16589.7969 | 20356.11 | 16805.9 | -3766.317 | 1775.105 | 1775.105
77.599998 | 16400.9219 | 20339.5 | 16794.02 | -3938.583 | 1772.74 | 1772.74
77.610001 | 16554.1562 | 20322.68 | 16781.93 | -3768.521 | 1770.372 | 1770.372
77.620003 | 16576.6289 | 20305.64 | 16769.63 | -3729.008 | 1768.002 | 1768.002
77.629997 | 16775.9492 | 20288.39 | 16757.13 | -3512.446 | 1765.633 | 1765.633
77.639999 | 16695.1641 | 20270.92 | 16744.4 | -3575.755 | 1763.259 | 1763.259
77.650002 | 16464.1641 | 20253.22 | 16731.46 | -3789.06 | 1760.883 | 1760.883
77.660004 | 16756.3691 | 20235.31 | 16718.3 | -3478.94 | 1758.504 | 1758.504
77.669998 | 16432.7344 | 20217.19 | 16704.94 | -3784.452 | 1756.125 | 1756.125
77.68 | 16511.8867 | 20198.83 | 16691.34 | -3686.941 | 1753.742 | 1753.742
77.690002 | 16632.4746 | 20180.24 | 16677.53 | -3547.768 | 1751.356 | 1751.356
77.699997 | 16382.2119 | 20161.45 | 16663.51 | -3779.234 | 1748.969 | 1748.969
77.709999 | 16361.752 | 20142.41 | 16649.25 | -3780.655 | 1746.578 | 1746.578
77.720001 | 16566.5547 | 20123.14 | 16634.77 | -3556.586 | 1744.185 | 1744.185
77.730003 | 17109.6289 | 20103.64 | 16620.07 | -2994.015 | 1741.789 | 1741.789
77.739998 | 16815.4961 | 20083.93 | 16605.15 | -3268.434 | 1739.392 | 1739.392
77.75 | 16392.2988 | 20063.97 | 16589.99 | -3671.672 | 1736.991 | 1736.991
77.760002 | 16372.291 | 20043.78 | 16574.6 | -3671.486 | 1734.587 | 1734.587
77.769997 | 16598.748 | 20023.36 | 16559 | -3424.613 | 1732.181 | 1732.181
77.779999 | 16903.8008 | 20002.69 | 16543.15 | -3098.894 | 1729.771 | 1729.771
77.790001 | 16913.4141 | 19981.79 | 16527.07 | -3068.376 | 1727.359 | 1727.359
77.800003 | 16799.082 | 19960.65 | 16510.76 | -3161.564 | 1724.943 | 1724.943
77.809998 | 16736.5859 | 19939.28 | 16494.22 | -3202.691 | 1722.526 | 1722.526
77.82 | 16658.8379 | 19917.65 | 16477.44 | -3258.813 | 1720.105 | 1720.105
77.830002 | 16621.3066 | 19895.78 | 16460.42 | -3274.474 | 1717.681 | 1717.681
77.839996 | 16376.207 | 19873.68 | 16443.17 | -3497.476 | 1715.255 | 1715.255
77.849998 | 16397.5215 | 19851.32 | 16425.67 | -3453.802 | 1712.825 | 1712.825
77.860001 | 16273.4346 | 19828.71 | 16407.93 | -3555.277 | 1710.391 | 1710.391
77.870003 | 16430.5801 | 19805.85 | 16389.95 | -3375.274 | 1707.953 | 1707.953
77.879997 | 16648.7793 | 19782.77 | 16371.73 | -3133.986 | 1705.516 | 1705.516
77.889999 | 16790.0527 | 19759.41 | 16353.26 | -2969.353 | 1703.072 | 1703.072
77.900002 | 16194.8047 | 19735.79 | 16334.54 | -3540.986 | 1700.626 | 1700.626
77.910004 | 16100.0059 | 19711.92 | 16315.57 | -3611.917 | 1698.176 | 1698.176
77.919998 | 16290.3037 | 19687.82 | 16296.37 | -3397.515 | 1695.725 | 1695.725
77.93 | 16107.7822 | 19663.44 | 16276.9 | -3555.658 | 1693.27 | 1693.27
77.940002 | 16142.5703 | 19638.8 | 16257.18 | -3496.231 | 1690.81 | 1690.81
77.949997 | 16083.7783 | 19613.92 | 16237.22 | -3530.142 | 1688.349 | 1688.349
77.959999 | 15987.7373 | 19588.76 | 16216.99 | -3601.022 | 1685.883 | 1685.883
77.970001 | 16014.5908 | 19563.34 | 16196.51 | -3548.746 | 1683.413 | 1683.413
77.980003 | 16165.0908 | 19537.65 | 16175.77 | -3372.558 | 1680.94 | 1680.94
77.989998 | 16144.8184 | 19511.72 | 16154.78 | -3366.897 | 1678.466 | 1678.466
78 | 16260.3242 | 19485.5 | 16133.52 | -3225.171 | 1675.986 | 1675.986
78.010002 | 16328.6348 | 19459.01 | 16112 | -3130.372 | 1673.503 | 1673.503
78.019997 | 16285.4736 | 19432.27 | 16090.23 | -3146.794 | 1671.018 | 1671.018
78.029999 | 16386.2832 | 19405.24 | 16068.18 | -3018.955 | 1668.528 | 1668.528
78.040001 | 16445.291 | 19377.94 | 16045.87 | -2932.645 | 1666.034 | 1666.034
78.050003 | 16390.2246 | 19350.36 | 16023.29 | -2960.135 | 1663.537 | 1663.537
78.059998 | 16378.6182 | 19322.53 | 16000.45 | -2943.909 | 1661.038 | 1661.038
78.07 | 16126.4365 | 19294.4 | 15977.33 | -3167.964 | 1658.534 | 1658.534
78.080002 | 15762.2002 | 19265.99 | 15953.94 | -3503.793 | 1656.027 | 1656.027
78.089996 | 15801.6396 | 19237.33 | 15930.29 | -3435.69 | 1653.518 | 1653.518
78.099998 | 16031.4482 | 19208.36 | 15906.36 | -3176.914 | 1651.003 | 1651.003
78.110001 | 15741.9297 | 19179.11 | 15882.14 | -3437.178 | 1648.484 | 1648.484
78.120003 | 15576.1348 | 19149.57 | 15857.65 | -3573.438 | 1645.962 | 1645.962
78.129997 | 15572.6309 | 19119.78 | 15832.9 | -3547.146 | 1643.439 | 1643.439
78.139999 | 15765.8135 | 19089.67 | 15807.85 | -3323.856 | 1640.91 | 1640.91
78.150002 | 15799.9375 | 19059.27 | 15782.52 | -3259.334 | 1638.378 | 1638.378
78.160004 | 15783.333 | 19028.59 | 15756.9 | -3245.252 | 1635.841 | 1635.841
78.169998 | 16003.7803 | 18997.63 | 15731.03 | -2993.852 | 1633.304 | 1633.304
78.18 | 16002.3213 | 18966.36 | 15704.84 | -2964.043 | 1630.761 | 1630.761
78.190002 | 15722.5225 | 18934.8 | 15678.37 | -3212.277 | 1628.214 | 1628.214
78.199997 | 15946.4678 | 18902.96 | 15651.63 | -2956.495 | 1625.665 | 1625.665
78.209999 | 16372.5732 | 18870.81 | 15624.58 | -2498.232 | 1623.111 | 1623.111
78.220001 | 16182.2764 | 18838.35 | 15597.24 | -2656.074 | 1620.554 | 1620.554
78.230003 | 16105.9189 | 18805.59 | 15569.61 | -2699.675 | 1617.993 | 1617.993
78.239998 | 15928.7646 | 18772.56 | 15541.7 | -2843.796 | 1615.431 | 1615.431
78.25 | 15867.835 | 18739.2 | 15513.48 | -2871.365 | 1612.862 | 1612.862
78.260002 | 15714.5322 | 18705.54 | 15484.95 | -2991.003 | 1610.291 | 1610.291
78.269997 | 15483.6357 | 18671.59 | 15456.15 | -3187.952 | 1607.717 | 1607.717
78.279999 | 15678.0244 | 18637.31 | 15427.03 | -2959.285 | 1605.139 | 1605.139
78.290001 | 16299.9648 | 18602.72 | 15397.61 | -2302.757 | 1602.557 | 1602.557
78.300003 | 15950.2891 | 18567.82 | 15367.88 | -2617.534 | 1599.971 | 1599.971
78.309998 | 16015.8145 | 18532.64 | 15337.87 | -2516.823 | 1597.384 | 1597.384
78.32 | 16056.2002 | 18497.12 | 15307.53 | -2440.915 | 1594.791 | 1594.791
78.330002 | 16113.9756 | 18461.28 | 15276.89 | -2347.301 | 1592.195 | 1592.195
78.339996 | 15954.3086 | 18425.15 | 15245.95 | -2470.842 | 1589.598 | 1589.598
78.349998 | 15910.5703 | 18388.68 | 15214.69 | -2478.107 | 1586.995 | 1586.995
78.360001 | 15794.6123 | 18351.88 | 15183.1 | -2557.269 | 1584.389 | 1584.389
78.370003 | 15954.9688 | 18314.77 | 15151.21 | -2359.798 | 1581.779 | 1581.779
78.379997 | 15668.4922 | 18277.36 | 15119.02 | -2608.869 | 1579.168 | 1579.168
78.389999 | 15421.9189 | 18239.6 | 15086.5 | -2817.681 | 1576.552 | 1576.552
78.400002 | 15365.5732 | 18201.51 | 15053.65 | -2835.937 | 1573.932 | 1573.932
78.410004 | 15713.4385 | 18163.1 | 15020.48 | -2449.659 | 1571.309 | 1571.309
78.419998 | 15893.834 | 18124.39 | 14987.02 | -2230.551 | 1568.684 | 1568.684
78.43 | 15801.8613 | 18085.31 | 14953.2 | -2283.453 | 1566.055 | 1566.055
78.440002 | 15486.3154 | 18045.91 | 14919.07 | -2559.595 | 1563.422 | 1563.422
78.449997 | 15239.0293 | 18006.2 | 14884.62 | -2767.171 | 1560.788 | 1560.788
78.459999 | 15443.377 | 17966.13 | 14849.83 | -2522.752 | 1558.149 | 1558.149
78.470001 | 15349.1133 | 17925.72 | 14814.71 | -2576.607 | 1555.507 | 1555.507
78.480003 | 15225.3193 | 17884.97 | 14779.25 | -2659.654 | 1552.861 | 1552.861
78.489998 | 15161.0928 | 17843.92 | 14743.49 | -2682.824 | 1550.215 | 1550.215
78.5 | 15377.8027 | 17802.49 | 14707.36 | -2424.686 | 1547.563 | 1547.563
78.510002 | 15250.7334 | 17760.72 | 14670.9 | -2509.986 | 1544.908 | 1544.908
78.519997 | 15653.9395 | 17718.63 | 14634.13 | -2064.695 | 1542.252 | 1542.252
78.529999 | 15775.7559 | 17676.17 | 14596.99 | -1900.419 | 1539.591 | 1539.591
78.540001 | 15494.0049 | 17633.37 | 14559.51 | -2139.363 | 1536.927 | 1536.927
78.550003 | 15444.7217 | 17590.21 | 14521.69 | -2145.489 | 1534.26 | 1534.26
78.559998 | 15755.4414 | 17546.73 | 14483.55 | -1791.293 | 1531.593 | 1531.593
78.57 | 15816.083 | 17502.88 | 14445.04 | -1686.793 | 1528.921 | 1528.921
78.580002 | 15656.1963 | 17458.66 | 14406.17 | -1802.467 | 1526.245 | 1526.245
78.589996 | 15405.6855 | 17414.13 | 14366.99 | -2008.445 | 1523.569 | 1523.569
78.599998 | 15007.1211 | 17369.21 | 14327.43 | -2362.086 | 1520.888 | 1520.888
78.610001 | 14980.9297 | 17323.92 | 14287.51 | -2342.988 | 1518.204 | 1518.204
78.620003 | 15113.249 | 17278.27 | 14247.24 | -2165.025 | 1515.518 | 1515.518
78.629997 | 14997.0781 | 17232.31 | 14206.64 | -2235.227 | 1512.831 | 1512.831
78.639999 | 15050.9316 | 17185.94 | 14165.66 | -2135.005 | 1510.139 | 1510.139
78.650002 | 15158.7822 | 17139.2 | 14124.31 | -1980.416 | 1507.444 | 1507.444
78.660004 | 15247.9756 | 17092.1 | 14082.6 | -1844.122 | 1504.748 | 1504.748
78.669998 | 15016.5068 | 17044.67 | 14040.57 | -2028.159 | 1502.05 | 1502.05
78.68 | 15301.835 | 16996.83 | 13998.13 | -1694.993 | 1499.348 | 1499.348
78.690002 | 15537.124 | 16948.62 | 13955.33 | -1411.494 | 1496.644 | 1496.644
78.699997 | 15678.1924 | 16900.07 | 13912.19 | -1221.876 | 1493.939 | 1493.939
78.709999 | 15578.2979 | 16851.11 | 13868.65 | -1272.812 | 1491.23 | 1491.23
78.720001 | 15375.873 | 16801.78 | 13824.74 | -1425.902 | 1488.518 | 1488.518
78.730003 | 15199.373 | 16752.06 | 13780.45 | -1552.688 | 1485.804 | 1485.804
78.739998 | 14950.6572 | 16702 | 13735.82 | -1751.347 | 1483.091 | 1483.091
78.75 | 14843.2217 | 16651.53 | 13690.79 | -1808.308 | 1480.372 | 1480.372
78.760002 | 14950.5254 | 16600.67 | 13645.37 | -1650.147 | 1477.652 | 1477.652
78.769997 | 15199.1689 | 16549.47 | 13599.6 | -1350.297 | 1474.931 | 1474.931
78.779999 | 15031.5156 | 16497.84 | 13553.42 | -1466.321 | 1472.207 | 1472.207
78.790001 | 14755.2188 | 16445.82 | 13506.86 | -1690.601 | 1469.48 | 1469.48
78.800003 | 14753.5674 | 16393.41 | 13459.91 | -1639.845 | 1466.751 | 1466.751
78.809998 | 15046.6338 | 16340.65 | 13412.61 | -1294.017 | 1464.022 | 1464.022
78.82 | 15023.7969 | 16287.46 | 13364.88 | -1263.663 | 1461.29 | 1461.29
78.830002 | 14627.499 | 16233.87 | 13316.76 | -1606.374 | 1458.556 | 1458.556
78.839996 | 14512.5635 | 16179.93 | 13268.29 | -1667.369 | 1455.822 | 1455.822
78.849998 | 14408.1143 | 16125.55 | 13219.38 | -1717.436 | 1453.084 | 1453.084
78.860001 | 14697.2041 | 16070.76 | 13170.08 | -1373.559 | 1450.344 | 1450.344
78.870003 | 14905.916 | 16015.58 | 13120.37 | -1109.662 | 1447.602 | 1447.602
78.879997 | 14600.5 | 15960.04 | 13070.31 | -1359.535 | 1444.861 | 1444.861
78.889999 | 14388.2832 | 15904.04 | 13019.81 | -1515.759 | 1442.117 | 1442.117
78.900002 | 14912.7314 | 15847.64 | 12968.9 | -934.9052 | 1439.371 | 1439.371
78.910004 | 15278.3496 | 15790.83 | 12917.58 | -512.478 | 1436.623 | 1436.623
78.919998 | 15041.7158 | 15733.65 | 12865.9 | -691.9375 | 1433.876 | 1433.876
78.93 | 14893.3438 | 15676.02 | 12813.77 | -782.6783 | 1431.126 | 1431.126
78.940002 | 14900.8203 | 15617.98 | 12761.23 | -717.1557 | 1428.374 | 1428.374
78.949997 | 14710.208 | 15559.56 | 12708.31 | -849.3471 | 1425.622 | 1425.622
78.959999 | 14957.0527 | 15500.68 | 12654.94 | -543.6231 | 1422.868 | 1422.868
78.970001 | 15169.8848 | 15441.38 | 12601.15 | -271.4923 | 1420.112 | 1420.112
78.980003 | 15054.4482 | 15381.66 | 12546.95 | -327.2083 | 1417.355 | 1417.355
78.989998 | 14758.8535 | 15321.56 | 12492.36 | -562.7027 | 1414.6 | 1414.6
79 | 14850.3477 | 15260.99 | 12437.31 | -410.6406 | 1411.841 | 1411.841
79.010002 | 14974.0518 | 15199.99 | 12381.83 | -225.942 | 1409.081 | 1409.081
79.019997 | 14648.5713 | 15138.61 | 12325.97 | -490.0425 | 1406.322 | 1406.322
79.029999 | 14459.3057 | 15076.76 | 12269.64 | -617.4553 | 1403.56 | 1403.56
79.040001 | 14621.8301 | 15014.48 | 12212.88 | -392.6463 | 1400.797 | 1400.797
79.050003 | 14583.7998 | 14951.76 | 12155.69 | -367.9572 | 1398.034 | 1398.034
79.059998 | 14080.2871 | 14888.65 | 12098.1 | -808.3605 | 1395.272 | 1395.272
79.07 | 13964.625 | 14825.06 | 12040.04 | -860.4304 | 1392.507 | 1392.507
79.080002 | 14487.6055 | 14761.02 | 11981.54 | -273.4186 | 1389.741 | 1389.741
79.089996 | 14450.4668 | 14696.6 | 11922.65 | -246.1366 | 1386.977 | 1386.977
79.099998 | 14440.29 | 14631.69 | 11863.27 | -191.3986 | 1384.21 | 1384.21
79.110001 | 14599.3262 | 14566.32 | 11803.44 | 33.00458 | 1381.443 | 1381.443
79.120003 | 14545.6377 | 14500.51 | 11743.16 | 45.1237 | 1378.675 | 1378.675
79.129997 | 14389.8721 | 14434.31 | 11682.49 | -44.43956 | 1375.909 | 1375.909
79.139999 | 14399.6113 | 14367.61 | 11621.33 | 32.00549 | 1373.14 | 1373.14
79.150002 | 14540.8545 | 14300.44 | 11559.7 | 240.4136 | 1370.371 | 1370.371
79.160004 | 14412.1465 | 14232.83 | 11497.62 | 179.3183 | 1367.602 | 1367.602
79.169998 | 14223.3379 | 14164.81 | 11435.14 | 58.5245 | 1364.835 | 1364.835
79.18 | 14198.1504 | 14096.29 | 11372.16 | 101.8632 | 1362.066 | 1362.066
79.190002 | 14248.834 | 14027.3 | 11308.71 | 221.5335 | 1359.296 | 1359.296
79.199997 | 14255.0986 | 13957.9 | 11244.84 | 297.1979 | 1356.528 | 1356.528
79.209999 | 14411.9043 | 13887.99 | 11180.47 | 523.9155 | 1353.759 | 1353.759
79.220001 | 14465.9912 | 13817.61 | 11115.63 | 648.3802 | 1350.989 | 1350.989
79.230003 | 14302.3047 | 13746.77 | 11050.33 | 555.5397 | 1348.219 | 1348.219
79.239998 | 13932.9248 | 13675.5 | 10984.6 | 257.424 | 1345.452 | 1345.452
79.25 | 13834.6523 | 13603.71 | 10918.35 | 230.9379 | 1342.683 | 1342.683
79.260002 | 13844.2266 | 13531.45 | 10851.63 | 312.7722 | 1339.914 | 1339.914
79.269997 | 14014.8223 | 13458.77 | 10784.47 | 556.0522 | 1337.148 | 1337.148
79.279999 | 14368.6318 | 13385.56 | 10716.8 | 983.074 | 1334.379 | 1334.379
79.290001 | 14416.6777 | 13311.87 | 10648.64 | 1104.811 | 1331.612 | 1331.612
79.300003 | 13985.4365 | 13237.69 | 10580 | 747.7436 | 1328.844 | 1328.844
79.309998 | 13796.8037 | 13163.09 | 10510.93 | 633.7139 | 1326.08 | 1326.08
79.32 | 13808.9561 | 13087.95 | 10441.32 | 721.0078 | 1323.313 | 1323.313
79.330002 | 13977.9854 | 13012.32 | 10371.22 | 965.6658 | 1320.547 | 1320.547
79.339996 | 13986.6445 | 12936.26 | 10300.69 | 1050.382 | 1317.785 | 1317.785
79.349998 | 14142.585 | 12859.65 | 10229.61 | 1282.93 | 1315.02 | 1315.02
79.360001 | 13948.7061 | 12782.54 | 10158.03 | 1166.161 | 1312.256 | 1312.256
79.370003 | 13767.4561 | 12704.95 | 10085.96 | 1062.509 | 1309.493 | 1309.493
79.379997 | 13804.9453 | 12626.92 | 10013.45 | 1178.03 | 1306.734 | 1306.734
79.389999 | 14115.126 | 12548.32 | 9940.376 | 1566.804 | 1303.973 | 1303.973
79.400002 | 14103.6885 | 12469.22 | 9866.794 | 1634.47 | 1301.212 | 1301.212
79.410004 | 13961.2041 | 12389.62 | 9792.713 | 1571.584 | 1298.454 | 1298.454
79.419998 | 14120.3506 | 12309.58 | 9718.185 | 1810.77 | 1295.698 | 1295.698
79.43 | 14231.3086 | 12228.97 | 9643.088 | 2002.339 | 1292.941 | 1292.941
79.440002 | 13885.6572 | 12147.85 | 9567.479 | 1737.808 | 1290.185 | 1290.185
79.449997 | 13799.624 | 12066.27 | 9491.409 | 1733.35 | 1287.432 | 1287.432
79.459999 | 14039.9219 | 11984.13 | 9414.77 | 2055.793 | 1284.679 | 1284.679
79.470001 | 14018.5977 | 11901.47 | 9337.613 | 2117.13 | 1281.927 | 1281.927
79.480003 | 13897.8457 | 11818.29 | 9259.935 | 2079.558 | 1279.176 | 1279.176
79.489998 | 13901.0664 | 11734.65 | 9181.789 | 2166.419 | 1276.429 | 1276.429
79.5 | 13515.4609 | 11650.43 | 9103.063 | 1865.035 | 1273.681 | 1273.681
79.510002 | 13384.9014 | 11565.68 | 9023.811 | 1819.221 | 1270.935 | 1270.935
79.519997 | 13499.9814 | 11480.47 | 8944.085 | 2019.512 | 1268.192 | 1268.192
79.529999 | 13364.1543 | 11394.67 | 8863.772 | 1969.485 | 1265.449 | 1265.449
79.540001 | 13500.8623 | 11308.34 | 8782.925 | 2192.523 | 1262.707 | 1262.707
79.550003 | 13485.5459 | 11221.48 | 8701.542 | 2264.07 | 1259.967 | 1259.967
79.559998 | 13358.9609 | 11134.14 | 8619.678 | 2224.821 | 1257.231 | 1257.231
79.57 | 13056.2002 | 11046.21 | 8537.216 | 2009.995 | 1254.495 | 1254.495
79.580002 | 13310.6807 | 10957.73 | 8454.212 | 2352.949 | 1251.76 | 1251.76
79.589996 | 13431.8926 | 10868.79 | 8370.73 | 2563.104 | 1249.029 | 1249.029
79.599998 | 13276.915 | 10779.23 | 8286.634 | 2497.684 | 1246.299 | 1246.299
79.610001 | 13353.7559 | 10689.12 | 8201.98 | 2664.638 | 1243.569 | 1243.569
79.620003 | 13313.8818 | 10598.47 | 8116.782 | 2715.416 | 1240.842 | 1240.842
79.629997 | 13340.877 | 10507.34 | 8031.099 | 2833.539 | 1238.12 | 1238.12
79.639999 | 13226.625 | 10415.58 | 7944.791 | 2811.04 | 1235.397 | 1235.397
79.650002 | 13221.0879 | 10323.27 | 7857.916 | 2897.82 | 1232.676 | 1232.676
79.660004 | 13409.6895 | 10230.4 | 7770.489 | 3179.286 | 1229.957 | 1229.957
79.669998 | 13580.2568 | 10137.05 | 7682.569 | 3443.202 | 1227.243 | 1227.243
79.68 | 13351.418 | 10043.07 | 7594.013 | 3308.347 | 1224.529 | 1224.529
79.690002 | 13122.4385 | 9948.524 | 7504.889 | 3173.915 | 1221.817 | 1221.817
79.699997 | 13228.7939 | 9853.477 | 7415.258 | 3375.317 | 1219.11 | 1219.11
79.709999 | 13419.5801 | 9757.797 | 7324.991 | 3661.783 | 1216.403 | 1216.403
79.720001 | 13395.3047 | 9661.547 | 7234.15 | 3733.758 | 1213.698 | 1213.698
79.730003 | 13216.0654 | 9564.723 | 7142.731 | 3651.342 | 1210.996 | 1210.996
79.739998 | 13098.7998 | 9467.395 | 7050.798 | 3631.405 | 1208.299 | 1208.299
79.75 | 13080.6875 | 9369.421 | 6958.218 | 3711.267 | 1205.602 | 1205.602
79.760002 | 13316.4336 | 9270.867 | 6865.053 | 4045.566 | 1202.907 | 1202.907
79.769997 | 13345.4297 | 9171.802 | 6771.368 | 4173.627 | 1200.217 | 1200.217
79.779999 | 13098.1064 | 9072.085 | 6677.028 | 4026.022 | 1197.528 | 1197.528
79.790001 | 13045.4404 | 8971.78 | 6582.097 | 4073.66 | 1194.842 | 1194.842
79.800003 | 12845.2158 | 8870.887 | 6486.572 | 3974.328 | 1192.158 | 1192.158
79.809998 | 12724.6377 | 8769.476 | 6390.518 | 3955.162 | 1189.479 | 1189.479
79.82 | 12949.3271 | 8667.4 | 6293.798 | 4281.927 | 1186.801 | 1186.801
79.830002 | 12831.4189 | 8564.728 | 6196.477 | 4266.691 | 1184.126 | 1184.126
79.839996 | 12889.4609 | 8461.542 | 6098.631 | 4427.918 | 1181.456 | 1181.456
79.849998 | 13000.6826 | 8357.674 | 6000.1 | 4643.009 | 1178.787 | 1178.787
79.860001 | 12976.9941 | 8253.192 | 5900.952 | 4723.802 | 1176.12 | 1176.12
79.870003 | 12743.0371 | 8148.116 | 5801.202 | 4594.921 | 1173.457 | 1173.457
79.879997 | 12613.3477 | 8042.517 | 5700.92 | 4570.83 | 1170.799 | 1170.799
79.889999 | 12911.415 | 7936.225 | 5599.942 | 4975.19 | 1168.142 | 1168.142
79.900002 | 13035.6924 | 7829.31 | 5498.335 | 5206.383 | 1165.487 | 1165.487
79.910004 | 12911.8301 | 7721.791 | 5396.118 | 5190.039 | 1162.837 | 1162.837
79.919998 | 12982.7812 | 7613.742 | 5293.36 | 5369.039 | 1160.191 | 1160.191
79.93 | 13002.082 | 7504.988 | 5189.894 | 5497.094 | 1157.547 | 1157.547
79.940002 | 12751.5557 | 7395.612 | 5085.8 | 5355.943 | 1154.906 | 1154.906
79.949997 | 12992.0479 | 7285.689 | 4981.149 | 5706.358 | 1152.27 | 1152.27
79.959999 | 12932.3525 | 7175.064 | 4875.792 | 5757.289 | 1149.636 | 1149.636
79.970001 | 12627.3301 | 7063.809 | 4769.799 | 5563.521 | 1147.005 | 1147.005
79.980003 | 12634.96 | 6951.922 | 4663.167 | 5683.038 | 1144.377 | 1144.377
79.989998 | 12988.1152 | 6839.481 | 4555.97 | 6148.634 | 1141.755 | 1141.755
80 | 12947.1377 | 6726.325 | 4448.056 | 6220.812 | 1139.135 | 1139.135