## Summary
Parameter | MoO2_P21c_fixed P 21/c | MoC_0.66 F m -3 m | Mo2C_Pbcn_fixed
Sample | M25.txt | M25.txt | M25.txt
Method | GSAS-II | GSAS-II | GSAS-II
Phase name | MoO2_P21c_fixed P 21/c | MoC_0.66 F m -3 m | Mo2C_Pbcn_fixed
COD / MP ID | manual | manual | manual
Formula | Mo4 O8 | Mo4 C2.64 | Mo8 C4
Space group
Space group # | 14 | 225 | 60
Crystal system | monoclinic | cubic | orthorhombic
a (Å) | 5.54083 | 4.23172 | 4.77878
b (Å) | 4.86854 | 4.23172 | 5.96522
c (Å) | 5.64137 | 4.23172 | 5.21344
α (°) | 90 | 90 | 90
β (°) | 120.175 | 90 | 90
γ (°) | 90 | 90 | 90
Volume (A^3) | 131.55883 | 75.77959 | 148.61673
da/a0 (%) | 0 | -0.5 | 0.519
db/b0 (%) | 0 | -0.5 | -1.831
dc/c0 (%) | 0 | -0.5 | -0.535
dV/V0 (%) | 0 | -1.493 | -1.85
Weight fraction (%) | 0.3 | 56.2 | 43.5
GSAS-II mass weight fraction (%) | 3.4 | 54.2 | 42.4
Weight fraction ± (%) | 5.42 | 3.43 | 2.83
Weight fraction error source | integrated_phase_area_diagonal_covariance | integrated_phase_area_diagonal_covariance | integrated_phase_area_diagonal_covariance
Weight fraction propagated sigma (%) | 5.423 | 3.43 | 2.835
Weight fraction systematic floor (%) | 1 | 1.123 | 1
Weight fraction method | integrated_phase_pattern_area | integrated_phase_pattern_area | integrated_phase_pattern_area
Integrated phase fraction (%) | 0.3 | 56.2 | 43.5
Integrated - wt fraction (percentage points) | -3.05 | 1.96 | 1.1
Integrated phase fraction method | primary_quant_from_refined_phase_envelope | primary_quant_from_refined_phase_envelope | primary_quant_from_refined_phase_envelope
Crystallite size (nm) | 1000 | 1000 | 1000
Crystallite size source | gsas_hap_size | gsas_hap_size | gsas_hap_size
Scale factor | 64.47167 | 1266.50361 | 503.79041
Scale factor sigma | 1008.159 | 44.15169813 | 26.80710426
Scale factor sigma (%) | 1563.725 | 3.486 | 5.321
Scale factor sigma source | gsas_covariance | gsas_covariance | gsas_covariance
Scale * phase mass value | 32993.51 | 526193 | 410873.3
Legacy mass-weighted scale value | 32993.51 | 526193 | 410873.3
U (Caglioti) | 0.01489 | 0.01489 | 0.01489
V (Caglioti) | -0.01538 | -0.01538 | -0.01538
W (Caglioti) | 0.00566 | 0.00566 | 0.00566
X (Lorentzian) | 0 | 0 | 0
Y (Lorentzian) | 6.091 | 6.091 | 6.091
η at strongest | 1 | 1 | 1
FWHM (°) | 6.2517 | 6.42 | 6.4725
FWHM reference 2theta (deg) | 25.94 | 36.79 | 39.49
FWHM reference hkl | [1, 1, 1] | [1, 1, 1] | [1, 2, 1]
N reflections | 40 | 5 | 17
Seeded by | gsas2 | gsas2 | gsas2
Zero shift (°) | -0.00155 | -0.00155 | -0.00155
Rwp (%) | 10.81 | 10.81 | 10.81
Rp (%) | 7.24 | 7.24 | 7.24
χ² | 257.237 | 257.237 | 257.237
GoF | 16.039 | 16.039 | 16.039

## Plot Data
2theta | Y_obs | Y_calc | Background | Residual | MoO2_P21c_fixed P 21/c | MoC_0.66 F m -3 m | Mo2C_Pbcn_fixed | MoO2_P21c_fixed P 21/c peak 2θ | MoO2_P21c_fixed P 21/c [hkl] | MoC_0.66 F m -3 m peak 2θ | MoC_0.66 F m -3 m [hkl] | Mo2C_Pbcn_fixed peak 2θ | Mo2C_Pbcn_fixed [hkl]
10 | 37670.5703 | 39112.27 | 38887.71 | -1441.7 | 1.614694 | 125.1094 | 97.8361 | 18.508 | [100] | 36.755 | [111] | 34.375 | [002]
10.01 | 37430.7656 | 39076.9 | 38852.2 | -1646.135 | 1.616646 | 125.1869 | 97.8975 | 25.836 | [011] | 42.698 | [200] | 34.619 | [021]
10.02 | 38079.4883 | 39041.58 | 38816.74 | -962.0939 | 1.618601 | 125.2644 | 97.95895 | 25.922 | [111] | 61.974 | [220] | 37.613 | [200]
10.03 | 37450.8984 | 39006.32 | 38781.33 | -1555.417 | 1.620561 | 125.3421 | 98.02047 | 31.696 | [102] | 74.272 | [311] | 39.34 | [102]
10.04 | 37883.7344 | 38971.1 | 38745.98 | -1087.366 | 1.622524 | 125.4198 | 98.08206 | 36.829 | [002] | 78.182 | [222] | 39.558 | [121]
10.05 | 37984.7695 | 38935.94 | 38710.67 | -951.1679 | 1.624491 | 125.4976 | 98.1437 | 36.895 | [020] |  |  | 51.865 | [202]
10.06 | 38347.7812 | 38900.83 | 38675.42 | -553.0444 | 1.626462 | 125.5754 | 98.2054 | 37.078 | [202] |  |  | 52.041 | [221]
10.07 | 38084.1211 | 38865.77 | 38640.22 | -781.6442 | 1.628438 | 125.6534 | 98.26717 | 37.131 | [111] |  |  | 61.727 | [023]
10.08 | 37189.9219 | 38830.76 | 38605.07 | -1640.835 | 1.630417 | 125.7314 | 98.32901 | 37.522 | [200] |  |  | 62.197 | [040]
10.09 | 37536.957 | 38795.8 | 38569.97 | -1258.842 | 1.6324 | 125.8095 | 98.3909 | 41.378 | [012] |  |  | 69.041 | [302]
10.1 | 37933.2148 | 38760.89 | 38534.92 | -827.678 | 1.634387 | 125.8877 | 98.45285 | 42.007 | [210] |  |  | 69.189 | [321]
10.11 | 37492.5078 | 38726.04 | 38499.92 | -1233.53 | 1.636378 | 125.966 | 98.51486 | 49.414 | [122] |  |  | 72.455 | [004]
10.12 | 37546.2344 | 38691.23 | 38464.97 | -1145 | 1.638373 | 126.0443 | 98.57695 | 49.716 | [102] |  |  | 73.035 | [042]
10.13 | 36828.1406 | 38656.48 | 38430.08 | -1828.341 | 1.640373 | 126.1227 | 98.63908 | 52.959 | [113] |  |  | 74.584 | [223]
10.14 | 36523.5547 | 38621.78 | 38395.23 | -2098.225 | 1.642376 | 126.2012 | 98.70129 | 53.1 | [213] |  |  | 75.014 | [240]
10.15 | 36425.3281 | 38587.13 | 38360.44 | -2161.801 | 1.644383 | 126.2798 | 98.76356 | 53.118 | [022] |  |  | 75.553 | [104]
10.16 | 37086.1172 | 38552.53 | 38325.7 | -1466.412 | 1.646394 | 126.3584 | 98.82588 | 53.305 | [222] |  |  | 76.124 | [142]
10.17 | 38007.2148 | 38517.98 | 38291.01 | -510.7661 | 1.64841 | 126.4371 | 98.88829 | 53.639 | [220]
10.18 | 37481.9414 | 38483.48 | 38256.37 | -1001.542 | 1.650429 | 126.5159 | 98.95073 | 53.77 | [211]
10.19 | 36610.75 | 38449.04 | 38221.78 | -1838.286 | 1.652452 | 126.5948 | 99.01325 | 54.001 | [311]
10.2 | 38219.9961 | 38414.64 | 38187.24 | -194.6433 | 1.65448 | 126.6738 | 99.07583 | 57.688 | [300]
10.21 | 37213.2695 | 38380.29 | 38152.75 | -1167.024 | 1.656512 | 126.7528 | 99.13848 | 59.94 | [013]
10.22 | 36819.7461 | 38346 | 38118.31 | -1526.252 | 1.658548 | 126.832 | 99.20118 | 60.074 | [131]
10.23 | 36921.5312 | 38311.75 | 38083.92 | -1390.223 | 1.660588 | 126.9112 | 99.26395 | 60.329 | [313]
10.24 | 36362.1172 | 38277.56 | 38049.58 | -1915.442 | 1.662632 | 126.9904 | 99.32679 | 63.492 | [122]
10.25 | 36755.6914 | 38243.42 | 38015.29 | -1487.724 | 1.664681 | 127.0698 | 99.38968 | 66.211 | [204]
10.26 | 36970.9258 | 38209.32 | 37981.05 | -1238.397 | 1.666733 | 127.1492 | 99.45265 | 66.625 | [131]
10.27 | 37566.5938 | 38175.28 | 37946.87 | -608.6855 | 1.66879 | 127.2288 | 99.51568 | 67.09 | [202]
10.28 | 37227.9219 | 38141.29 | 37912.73 | -913.3645 | 1.670851 | 127.3084 | 99.57876 | 67.577 | [402]
10.29 | 36769.9219 | 38107.34 | 37878.64 | -1337.422 | 1.672916 | 127.388 | 99.64191 | 69.251 | [104]
10.3 | 37491.4102 | 38073.45 | 37844.6 | -582.0408 | 1.674985 | 127.4678 | 99.70512 | 69.571 | [304]
10.31 | 37236.3711 | 38039.61 | 37810.62 | -803.2374 | 1.677059 | 127.5476 | 99.7684 | 72.783 | [113]
10.32 | 37150.6172 | 38005.82 | 37776.68 | -855.1987 | 1.679137 | 127.6275 | 99.83175 | 73.658 | [311]
10.33 | 36956.1523 | 37972.07 | 37742.79 | -1015.921 | 1.681219 | 127.7075 | 99.89516 | 78.281 | [224]
10.34 | 36746.1836 | 37938.38 | 37708.95 | -1192.197 | 1.683305 | 127.7876 | 99.95863 | 78.354 | [133]
10.35 | 36666.4648 | 37904.74 | 37675.16 | -1238.273 | 1.685396 | 127.8678 | 100.0222 | 78.362 | [004]
10.36 | 37172.0781 | 37871.14 | 37641.42 | -699.0663 | 1.687491 | 127.948 | 100.0858 | 78.523 | [040]
10.37 | 36774.5 | 37837.6 | 37607.73 | -1063.101 | 1.68959 | 128.0283 | 100.1494 | 78.973 | [404]
10.38 | 36954.9062 | 37804.11 | 37574.09 | -849.2009 | 1.691694 | 128.1087 | 100.2132 | 79.104 | [222]
10.39 | 36918.4648 | 37770.66 | 37540.5 | -852.198 | 1.693802 | 128.1892 | 100.277 | 79.208 | [331]
10.4 | 36718.375 | 37737.27 | 37506.96 | -1018.893 | 1.695914 | 128.2698 | 100.3408 | 79.561 | [422]
10.41 | 36443.9727 | 37703.92 | 37473.47 | -1259.95 | 1.698031 | 128.3504 | 100.4047
10.42 | 37169.9336 | 37670.63 | 37440.03 | -500.6933 | 1.700152 | 128.4311 | 100.4687
10.43 | 37350.8984 | 37637.38 | 37406.63 | -286.482 | 1.702278 | 128.5119 | 100.5328
10.44 | 36961.5508 | 37604.18 | 37373.29 | -642.6323 | 1.704407 | 128.5928 | 100.5969
10.45 | 36455.7305 | 37571.04 | 37339.99 | -1115.305 | 1.706542 | 128.6738 | 100.6611
10.46 | 37223.6562 | 37537.94 | 37306.75 | -314.28 | 1.708681 | 128.7548 | 100.7253
10.47 | 36876.3477 | 37504.89 | 37273.55 | -628.5388 | 1.710824 | 128.836 | 100.7897
10.48 | 36110.918 | 37471.89 | 37240.4 | -1360.968 | 1.712972 | 128.9172 | 100.854
10.49 | 36629.2539 | 37438.93 | 37207.3 | -809.6801 | 1.715124 | 128.9985 | 100.9185
10.5 | 36438.625 | 37406.03 | 37174.25 | -967.4062 | 1.717281 | 129.0799 | 100.983
10.51 | 36525.4375 | 37373.18 | 37141.25 | -847.7398 | 1.719442 | 129.1613 | 101.0476
10.52 | 37049.5352 | 37340.37 | 37108.3 | -290.8369 | 1.721607 | 129.2429 | 101.1122
10.53 | 36949.7148 | 37307.62 | 37075.39 | -357.9009 | 1.723778 | 129.3245 | 101.1769
10.54 | 36209.4414 | 37274.91 | 37042.53 | -1065.467 | 1.725953 | 129.4062 | 101.2417
10.55 | 36116.2344 | 37242.25 | 37009.73 | -1126.015 | 1.728132 | 129.488 | 101.3066
10.56 | 36531.1328 | 37209.64 | 36976.97 | -678.5057 | 1.730316 | 129.5699 | 101.3715
10.57 | 36586.8867 | 37177.08 | 36944.26 | -590.1898 | 1.732505 | 129.6518 | 101.4365
10.58 | 36118.6484 | 37144.56 | 36911.59 | -1025.915 | 1.734698 | 129.7339 | 101.5015
10.59 | 36878.1523 | 37112.1 | 36878.98 | -233.9455 | 1.736896 | 129.816 | 101.5666
10.6 | 36611.3945 | 37079.68 | 36846.41 | -468.2865 | 1.739098 | 129.8982 | 101.6318
10.61 | 36167.5117 | 37047.31 | 36813.89 | -879.8007 | 1.741305 | 129.9805 | 101.697
10.62 | 36572.3672 | 37014.99 | 36781.42 | -442.6249 | 1.743517 | 130.0629 | 101.7623
10.63 | 36739.625 | 36982.72 | 36749 | -243.0949 | 1.745733 | 130.1453 | 101.8277
10.64 | 36219.2539 | 36950.5 | 36716.63 | -731.242 | 1.747954 | 130.2279 | 101.8932
10.65 | 36100.2188 | 36918.32 | 36684.3 | -818.101 | 1.75018 | 130.3105 | 101.9587
10.66 | 36207.6367 | 36886.19 | 36652.02 | -678.5551 | 1.752411 | 130.3932 | 102.0242
10.67 | 35687.9336 | 36854.11 | 36619.79 | -1166.178 | 1.754646 | 130.476 | 102.0899
10.68 | 35708.4141 | 36822.08 | 36587.61 | -1113.665 | 1.756886 | 130.5589 | 102.1556
10.69 | 35925.9062 | 36790.09 | 36555.47 | -864.1886 | 1.759131 | 130.6418 | 102.2214
10.7 | 36646.8203 | 36758.16 | 36523.38 | -111.3378 | 1.76138 | 130.7249 | 102.2872
10.71 | 36929.0195 | 36726.27 | 36491.34 | 202.7505 | 1.763635 | 130.808 | 102.3531
10.72 | 36018.6836 | 36694.43 | 36459.35 | -675.744 | 1.765894 | 130.8912 | 102.4191
10.73 | 35818.0703 | 36662.63 | 36427.41 | -844.5634 | 1.768158 | 130.9745 | 102.4852
10.74 | 35457.0781 | 36630.89 | 36395.51 | -1173.809 | 1.770427 | 131.0579 | 102.5513
10.75 | 35206.1953 | 36599.19 | 36363.66 | -1392.993 | 1.772701 | 131.1414 | 102.6175
10.76 | 35841.3008 | 36567.54 | 36331.85 | -726.2361 | 1.774979 | 131.2249 | 102.6838
10.77 | 36107.8398 | 36535.93 | 36300.1 | -428.0928 | 1.777263 | 131.3086 | 102.7501
10.78 | 36489.1758 | 36504.38 | 36268.39 | -15.19989 | 1.779551 | 131.3923 | 102.8165
10.79 | 36341.0664 | 36472.87 | 36236.73 | -131.7995 | 1.781845 | 131.4761 | 102.8829
10.8 | 35662.75 | 36441.4 | 36205.11 | -778.6533 | 1.784143 | 131.56 | 102.9495
10.81 | 35112.3672 | 36409.99 | 36173.54 | -1297.621 | 1.786446 | 131.644 | 103.0161
10.82 | 35249.4688 | 36378.62 | 36142.02 | -1129.151 | 1.788754 | 131.728 | 103.0827
10.83 | 35675.0352 | 36347.3 | 36110.55 | -672.2627 | 1.791067 | 131.8122 | 103.1495
10.84 | 35867.8047 | 36316.02 | 36079.12 | -448.2186 | 1.793385 | 131.8964 | 103.2163
10.85 | 36251.3203 | 36284.8 | 36047.74 | -33.47523 | 1.795709 | 131.9808 | 103.2831
10.86 | 35706.2305 | 36253.61 | 36016.4 | -547.3841 | 1.798037 | 132.0652 | 103.3501
10.87 | 35549.7812 | 36222.48 | 35985.11 | -672.6992 | 1.80037 | 132.1497 | 103.4171
10.88 | 35563.0977 | 36191.39 | 35953.87 | -628.2952 | 1.802708 | 132.2343 | 103.4842
10.89 | 35624.1016 | 36160.35 | 35922.68 | -536.2503 | 1.805052 | 132.3189 | 103.5513
10.9 | 36116.3945 | 36129.36 | 35891.53 | -12.96309 | 1.8074 | 132.4037 | 103.6186
10.91 | 35499.6289 | 36098.41 | 35860.43 | -598.7808 | 1.809754 | 132.4886 | 103.6859
10.92 | 35785.6758 | 36067.51 | 35829.37 | -281.8325 | 1.812113 | 132.5735 | 103.7532
10.93 | 36579.4961 | 36036.65 | 35798.36 | 542.8428 | 1.814477 | 132.6585 | 103.8206
10.94 | 35889.0625 | 36005.84 | 35767.4 | -116.7821 | 1.816845 | 132.7436 | 103.8881
10.95 | 35367.8555 | 35975.08 | 35736.48 | -607.2267 | 1.81922 | 132.8288 | 103.9557
10.96 | 35065.8398 | 35944.37 | 35705.61 | -878.5261 | 1.821599 | 132.9141 | 104.0234
10.97 | 34753.7266 | 35913.7 | 35674.78 | -1159.969 | 1.823984 | 132.9995 | 104.0911
10.98 | 34863.6172 | 35883.07 | 35644 | -1019.455 | 1.826374 | 133.0849 | 104.1588
10.99 | 35253.0938 | 35852.49 | 35613.27 | -599.4001 | 1.828769 | 133.1705 | 104.2267
11 | 35381.332 | 35821.96 | 35582.58 | -440.6299 | 1.83117 | 133.2561 | 104.2946
11.01 | 35258.0547 | 35791.48 | 35551.94 | -533.4211 | 1.833575 | 133.3418 | 104.3626
11.02 | 35695.8984 | 35761.04 | 35521.34 | -65.13713 | 1.835986 | 133.4277 | 104.4307
11.03 | 35521.1211 | 35730.64 | 35490.79 | -209.52 | 1.838402 | 133.5136 | 104.4988
11.04 | 35852.7617 | 35700.29 | 35460.28 | 152.4693 | 1.840824 | 133.5996 | 104.567
11.05 | 35868.1836 | 35669.99 | 35429.83 | 198.1943 | 1.843251 | 133.6856 | 104.6353
11.06 | 35889.9336 | 35639.73 | 35399.41 | 250.2017 | 1.845683 | 133.7718 | 104.7037
11.07 | 35692.3438 | 35609.52 | 35369.04 | 82.82374 | 1.848121 | 133.8581 | 104.7721
11.08 | 35549.3047 | 35579.35 | 35338.72 | -30.04901 | 1.850564 | 133.9444 | 104.8406
11.09 | 35284.7852 | 35549.23 | 35308.44 | -264.4476 | 1.853013 | 134.0308 | 104.9091
11.1 | 35818.1133 | 35519.16 | 35278.21 | 298.956 | 1.855467 | 134.1174 | 104.9778
11.11 | 35518 | 35489.13 | 35248.02 | 28.87295 | 1.857926 | 134.204 | 105.0465
11.12 | 35164.8086 | 35459.14 | 35217.88 | -294.3335 | 1.860392 | 134.2907 | 105.1153
11.13 | 35071.2695 | 35429.2 | 35187.78 | -357.9329 | 1.862862 | 134.3775 | 105.1841
11.14 | 34923.25 | 35399.31 | 35157.73 | -476.0578 | 1.865338 | 134.4644 | 105.253
11.15 | 34625.7656 | 35369.46 | 35127.72 | -743.6927 | 1.867819 | 134.5514 | 105.322
11.16 | 34942.2305 | 35339.65 | 35097.75 | -397.4233 | 1.870307 | 134.6384 | 105.3911
11.17 | 35526.9688 | 35309.89 | 35067.84 | 217.0745 | 1.872799 | 134.7256 | 105.4602
11.18 | 35439.8867 | 35280.18 | 35037.96 | 159.707 | 1.875298 | 134.8128 | 105.5294
11.19 | 34868.6641 | 35250.51 | 35008.13 | -381.8459 | 1.877801 | 134.9002 | 105.5987
11.2 | 34536.5 | 35220.89 | 34978.35 | -684.385 | 1.880311 | 134.9876 | 105.6681
11.21 | 34517.4141 | 35191.3 | 34948.61 | -673.8908 | 1.882826 | 135.0751 | 105.7375
11.22 | 34802.0898 | 35161.77 | 34918.91 | -359.6795 | 1.885347 | 135.1627 | 105.807
11.23 | 35223.543 | 35132.28 | 34889.26 | 91.26455 | 1.887873 | 135.2504 | 105.8766
11.24 | 34909.6406 | 35102.83 | 34859.66 | -193.1915 | 1.890405 | 135.3382 | 105.9462
11.25 | 34862.7891 | 35073.43 | 34830.1 | -210.6412 | 1.892944 | 135.4261 | 106.016
11.26 | 35205.5508 | 35044.07 | 34800.58 | 161.4779 | 1.895487 | 135.5141 | 106.0858
11.27 | 35316.9648 | 35014.76 | 34771.1 | 302.2049 | 1.898037 | 135.6021 | 106.1556
11.28 | 34875.1094 | 34985.49 | 34741.67 | -110.3819 | 1.900592 | 135.6903 | 106.2256
11.29 | 34762.1406 | 34956.27 | 34712.29 | -194.1262 | 1.903153 | 135.7785 | 106.2956
11.3 | 35049.9453 | 34927.09 | 34682.95 | 122.8586 | 1.90572 | 135.8669 | 106.3657
11.31 | 35932.7734 | 34897.95 | 34653.65 | 1034.823 | 1.908292 | 135.9553 | 106.4358
11.32 | 35316.7695 | 34868.86 | 34624.4 | 447.9108 | 1.910871 | 136.0438 | 106.5061
11.33 | 34577.2461 | 34839.81 | 34595.19 | -262.5647 | 1.913455 | 136.1325 | 106.5764
11.34 | 34465.5391 | 34810.81 | 34566.02 | -345.2678 | 1.916046 | 136.2212 | 106.6468
11.35 | 34821.6523 | 34781.85 | 34536.9 | 39.80537 | 1.918642 | 136.31 | 106.7173
11.36 | 35043.6602 | 34752.93 | 34507.82 | 290.7294 | 1.921244 | 136.3989 | 106.7878
11.37 | 34772.9102 | 34724.06 | 34478.79 | 48.85174 | 1.923852 | 136.4879 | 106.8584
11.38 | 35135.0625 | 34695.23 | 34449.8 | 439.8326 | 1.926467 | 136.5769 | 106.9291
11.39 | 35494.1719 | 34666.45 | 34420.85 | 827.7269 | 1.929087 | 136.6661 | 106.9998
11.4 | 35033.7734 | 34637.7 | 34391.95 | 396.0697 | 1.931713 | 136.7554 | 107.0707
11.41 | 34293.6992 | 34609.01 | 34363.09 | -315.3068 | 1.934345 | 136.8448 | 107.1416
11.42 | 33970.2578 | 34580.35 | 34334.27 | -610.0941 | 1.936984 | 136.9342 | 107.2126
11.43 | 34550.5352 | 34551.74 | 34305.49 | -1.205952 | 1.939628 | 137.0238 | 107.2836
11.44 | 34643.6211 | 34523.17 | 34276.76 | 120.4473 | 1.942278 | 137.1134 | 107.3548
11.45 | 34515.0742 | 34494.65 | 34248.08 | 20.42435 | 1.944935 | 137.2031 | 107.426
11.46 | 34890.2773 | 34466.17 | 34219.43 | 424.1081 | 1.947598 | 137.293 | 107.4973
11.47 | 34721.5859 | 34437.73 | 34190.83 | 283.8542 | 1.950267 | 137.3829 | 107.5686
11.48 | 34282.0664 | 34409.34 | 34162.27 | -127.271 | 1.952942 | 137.4729 | 107.6401
11.49 | 33849.9023 | 34380.99 | 34133.76 | -531.0839 | 1.955623 | 137.563 | 107.7116
11.5 | 34799.9062 | 34352.68 | 34105.28 | 447.2282 | 1.958311 | 137.6533 | 107.7832
11.51 | 34861.6797 | 34324.41 | 34076.85 | 537.2668 | 1.961005 | 137.7436 | 107.8548
11.52 | 34149.2656 | 34296.19 | 34048.47 | -146.925 | 1.963705 | 137.834 | 107.9266
11.53 | 34479.9961 | 34268.01 | 34020.12 | 211.9848 | 1.966412 | 137.9245 | 107.9984
11.54 | 33828.8281 | 34239.87 | 33991.82 | -411.0466 | 1.969125 | 138.0151 | 108.0703
11.55 | 33963.1289 | 34211.78 | 33963.56 | -248.6521 | 1.971844 | 138.1057 | 108.1422
11.56 | 34256.1484 | 34183.73 | 33935.34 | 72.4185 | 1.974569 | 138.1965 | 108.2143
11.57 | 34273.0078 | 34155.72 | 33907.17 | 117.2863 | 1.977301 | 138.2874 | 108.2864
11.58 | 34732.3477 | 34127.76 | 33879.04 | 604.5921 | 1.980039 | 138.3784 | 108.3586
11.59 | 34777.8359 | 34099.83 | 33850.95 | 678.0036 | 1.982784 | 138.4694 | 108.4309
11.6 | 33887.7969 | 34071.95 | 33822.9 | -184.1546 | 1.985536 | 138.5606 | 108.5033
11.61 | 33436.9531 | 34044.11 | 33794.9 | -607.16 | 1.988293 | 138.6519 | 108.5757
11.62 | 34081.25 | 34016.32 | 33766.93 | 64.93302 | 1.991058 | 138.7432 | 108.6482
11.63 | 34000.2148 | 33988.56 | 33739.01 | 11.6516 | 1.993829 | 138.8347 | 108.7208
11.64 | 33877.543 | 33960.85 | 33711.14 | -83.30868 | 1.996606 | 138.9263 | 108.7934
11.65 | 34148.1641 | 33933.18 | 33683.3 | 214.9818 | 1.99939 | 139.0179 | 108.8662
11.66 | 34057.5938 | 33905.56 | 33655.5 | 152.0387 | 2.00218 | 139.1096 | 108.939
11.67 | 34044.8672 | 33877.97 | 33627.75 | 166.8972 | 2.004978 | 139.2015 | 109.0119
11.68 | 33980.1719 | 33850.43 | 33600.04 | 129.7451 | 2.007782 | 139.2934 | 109.0849
11.69 | 33895 | 33822.93 | 33572.37 | 72.07437 | 2.010592 | 139.3855 | 109.1579
11.7 | 33993.7539 | 33795.47 | 33544.74 | 198.2876 | 2.013409 | 139.4776 | 109.2311
11.71 | 34381.5 | 33768.05 | 33517.16 | 613.4511 | 2.016233 | 139.5698 | 109.3043
11.72 | 34545.2109 | 33740.67 | 33489.61 | 804.5377 | 2.019064 | 139.6622 | 109.3776
11.73 | 34294.3711 | 33713.34 | 33462.11 | 581.0319 | 2.021901 | 139.7546 | 109.4509
11.74 | 33893.5 | 33686.05 | 33434.65 | 207.453 | 2.024746 | 139.8471 | 109.5244
11.75 | 34386.4648 | 33658.8 | 33407.23 | 727.6685 | 2.027597 | 139.9398 | 109.5979
11.76 | 34424.5312 | 33631.59 | 33379.85 | 792.9441 | 2.030455 | 140.0325 | 109.6715
11.77 | 34225.7539 | 33604.42 | 33352.52 | 621.3344 | 2.03332 | 140.1253 | 109.7452
11.78 | 33609.7227 | 33577.29 | 33325.22 | 32.4294 | 2.036191 | 140.2182 | 109.8189
11.79 | 33416.0078 | 33550.21 | 33297.97 | -134.2007 | 2.03907 | 140.3112 | 109.8928
11.8 | 33696.8711 | 33523.16 | 33270.75 | 173.7061 | 2.041956 | 140.4044 | 109.9667
11.81 | 34068.4414 | 33496.16 | 33243.58 | 572.2787 | 2.044848 | 140.4976 | 110.0407
11.82 | 33865.4531 | 33469.2 | 33216.45 | 396.2514 | 2.047748 | 140.5909 | 110.1148
11.83 | 33904.7266 | 33442.28 | 33189.36 | 462.4448 | 2.050654 | 140.6843 | 110.1889
11.84 | 34073.1328 | 33415.4 | 33162.31 | 657.7298 | 2.053568 | 140.7778 | 110.2632
11.85 | 34517.7617 | 33388.57 | 33135.3 | 1129.196 | 2.056489 | 140.8715 | 110.3375
11.86 | 34624.7266 | 33361.77 | 33108.33 | 1262.958 | 2.059417 | 140.9652 | 110.4119
11.87 | 34338 | 33335.01 | 33081.4 | 1002.987 | 2.062352 | 141.059 | 110.4864
11.88 | 33877.0977 | 33308.3 | 33054.52 | 568.8 | 2.065294 | 141.1529 | 110.5609
11.89 | 34580.2266 | 33281.62 | 33027.67 | 1298.603 | 2.068244 | 141.2469 | 110.6356
11.9 | 34304.3867 | 33254.99 | 33000.87 | 1049.397 | 2.0712 | 141.3411 | 110.7103
11.91 | 34314.8086 | 33228.4 | 32974.1 | 1086.411 | 2.074164 | 141.4353 | 110.7851
11.92 | 34326.3008 | 33201.85 | 32947.38 | 1124.456 | 2.077135 | 141.5296 | 110.86
11.93 | 33817.3281 | 33175.33 | 32920.69 | 641.9944 | 2.080114 | 141.624 | 110.935
11.94 | 34279.6367 | 33148.86 | 32894.05 | 1130.774 | 2.083099 | 141.7185 | 111.01
11.95 | 34013.0078 | 33122.43 | 32867.45 | 890.5756 | 2.086092 | 141.8132 | 111.0851
11.96 | 33124.6914 | 33096.04 | 32840.88 | 28.64937 | 2.089093 | 141.9079 | 111.1603
11.97 | 32793.25 | 33069.69 | 32814.36 | -276.4422 | 2.092101 | 142.0027 | 111.2356
11.98 | 33352.3945 | 33043.38 | 32787.88 | 309.0117 | 2.095116 | 142.0976 | 111.311
11.99 | 34802.2148 | 33017.11 | 32761.44 | 1785.101 | 2.098139 | 142.1927 | 111.3865
12 | 35060.8594 | 32990.88 | 32735.03 | 2069.975 | 2.101169 | 142.2878 | 111.462
12.01 | 33495.7656 | 32964.7 | 32708.67 | 531.0701 | 2.104207 | 142.383 | 111.5376
12.02 | 32688.6074 | 32938.55 | 32682.35 | -249.9393 | 2.107252 | 142.4784 | 111.6133
12.03 | 33180.7422 | 32912.44 | 32656.06 | 268.3044 | 2.110305 | 142.5738 | 111.6891
12.04 | 33582.9023 | 32886.37 | 32629.82 | 696.5334 | 2.113366 | 142.6693 | 111.7649
12.05 | 33268.2305 | 32860.34 | 32603.62 | 407.8906 | 2.116434 | 142.765 | 111.8409
12.06 | 32852.5469 | 32834.35 | 32577.45 | 18.19617 | 2.11951 | 142.8607 | 111.9169
12.07 | 33286.543 | 32808.4 | 32551.33 | 478.1417 | 2.122593 | 142.9566 | 111.993
12.08 | 33711.8477 | 32782.49 | 32525.24 | 929.356 | 2.125685 | 143.0525 | 112.0692
12.09 | 33554.9023 | 32756.62 | 32499.2 | 798.2806 | 2.128784 | 143.1486 | 112.1455
12.1 | 33412.2969 | 32730.79 | 32473.19 | 681.5055 | 2.131891 | 143.2448 | 112.2219
12.11 | 33640.5273 | 32705 | 32447.23 | 935.5268 | 2.135005 | 143.341 | 112.2983
12.12 | 33706.6406 | 32679.25 | 32421.3 | 1027.391 | 2.138128 | 143.4374 | 112.3748
12.13 | 33248.9219 | 32653.54 | 32395.41 | 595.3845 | 2.141258 | 143.5339 | 112.4514
12.14 | 33666.1094 | 32627.86 | 32369.56 | 1038.244 | 2.144397 | 143.6304 | 112.5281
12.15 | 33578.1211 | 32602.23 | 32343.75 | 975.8893 | 2.147542 | 143.7271 | 112.6049
12.16 | 32956.9883 | 32576.64 | 32317.98 | 380.3504 | 2.150697 | 143.8239 | 112.6818
12.17 | 32848.043 | 32551.08 | 32292.25 | 296.9597 | 2.153859 | 143.9208 | 112.7587
12.18 | 33405.7617 | 32525.57 | 32266.56 | 880.1939 | 2.157029 | 144.0178 | 112.8358
12.19 | 33702.2773 | 32500.09 | 32240.9 | 1202.186 | 2.160208 | 144.1149 | 112.9129
12.2 | 33826.0742 | 32474.65 | 32215.29 | 1351.42 | 2.163394 | 144.2121 | 112.9901
12.21 | 33532.0234 | 32449.26 | 32189.71 | 1082.768 | 2.166589 | 144.3094 | 113.0673
12.22 | 33133.5586 | 32423.9 | 32164.18 | 709.6622 | 2.169792 | 144.4068 | 113.1447
12.23 | 33135.7812 | 32398.58 | 32138.68 | 737.2053 | 2.173002 | 144.5043 | 113.2222
12.24 | 33440.2891 | 32373.29 | 32113.22 | 1066.995 | 2.176221 | 144.602 | 113.2997
12.25 | 33213.6094 | 32348.05 | 32087.79 | 865.558 | 2.179449 | 144.6997 | 113.3773
12.26 | 32659.6387 | 32322.85 | 32062.41 | 336.7915 | 2.182685 | 144.7975 | 113.455
12.27 | 32681.1992 | 32297.68 | 32037.07 | 383.5175 | 2.185928 | 144.8955 | 113.5328
12.28 | 32615.377 | 32272.55 | 32011.76 | 342.8223 | 2.189181 | 144.9935 | 113.6107
12.29 | 32732.0352 | 32247.47 | 31986.49 | 484.5689 | 2.192442 | 145.0917 | 113.6887
12.3 | 32929.3711 | 32222.42 | 31961.26 | 706.9546 | 2.195711 | 145.19 | 113.7667
12.31 | 32859.3359 | 32197.41 | 31936.07 | 661.9309 | 2.198988 | 145.2883 | 113.8448
12.32 | 32976.0703 | 32172.43 | 31910.92 | 803.6383 | 2.202275 | 145.3868 | 113.9231
12.33 | 33163.4414 | 32147.5 | 31885.8 | 1015.944 | 2.205569 | 145.4854 | 114.0014
12.34 | 32765.2207 | 32122.6 | 31860.73 | 642.62 | 2.208873 | 145.5841 | 114.0798
12.35 | 32675.9375 | 32097.74 | 31835.69 | 578.195 | 2.212185 | 145.6829 | 114.1582
12.36 | 32449.0664 | 32072.92 | 31810.69 | 376.144 | 2.215505 | 145.7818 | 114.2368
12.37 | 33048.5508 | 32048.14 | 31785.73 | 1000.41 | 2.218834 | 145.8808 | 114.3155
12.38 | 33061.7461 | 32023.4 | 31760.8 | 1038.35 | 2.222172 | 145.9799 | 114.3942
12.39 | 32687.6855 | 31998.69 | 31735.91 | 688.9951 | 2.225519 | 146.0792 | 114.473
12.4 | 32970.5859 | 31974.02 | 31711.06 | 996.5635 | 2.228874 | 146.1785 | 114.5519
12.41 | 33135.668 | 31949.39 | 31686.25 | 1186.276 | 2.232238 | 146.2779 | 114.6309
12.42 | 32895.4883 | 31924.8 | 31661.48 | 970.6884 | 2.235611 | 146.3775 | 114.71
12.43 | 33070.1172 | 31900.25 | 31636.74 | 1169.872 | 2.238993 | 146.4772 | 114.7892
12.44 | 33140.2461 | 31875.73 | 31612.04 | 1264.518 | 2.242384 | 146.5769 | 114.8685
12.45 | 32591.9258 | 31851.25 | 31587.38 | 740.6766 | 2.245784 | 146.6768 | 114.9478
12.46 | 32745.3223 | 31826.81 | 31562.75 | 918.5147 | 2.249193 | 146.7768 | 115.0272
12.47 | 33697.4375 | 31802.4 | 31538.17 | 1895.034 | 2.252611 | 146.8769 | 115.1068
12.48 | 33936.6367 | 31778.04 | 31513.62 | 2158.6 | 2.256037 | 146.9771 | 115.1864
12.49 | 33374.6641 | 31753.71 | 31489.1 | 1620.956 | 2.259474 | 147.0775 | 115.2661
12.5 | 33070.5508 | 31729.42 | 31464.63 | 1341.135 | 2.262919 | 147.1779 | 115.3459
12.51 | 32632.6699 | 31705.16 | 31440.19 | 927.5082 | 2.266374 | 147.2784 | 115.4257
12.52 | 32400.3555 | 31680.94 | 31415.79 | 719.411 | 2.269837 | 147.3791 | 115.5057
12.53 | 32940.625 | 31656.76 | 31391.43 | 1283.86 | 2.27331 | 147.4798 | 115.5858
12.54 | 33360.375 | 31632.62 | 31367.1 | 1727.753 | 2.276792 | 147.5807 | 115.6659
12.55 | 33221.1055 | 31608.52 | 31342.81 | 1612.589 | 2.280284 | 147.6817 | 115.7461
12.56 | 32638.5801 | 31584.45 | 31318.55 | 1054.133 | 2.283784 | 147.7828 | 115.8265
12.57 | 32368.3027 | 31560.42 | 31294.34 | 807.8869 | 2.287295 | 147.884 | 115.9069
12.58 | 32517.5547 | 31536.42 | 31270.16 | 981.1336 | 2.290814 | 147.9853 | 115.9874
12.59 | 32411.4844 | 31512.46 | 31246.01 | 899.0212 | 2.294344 | 148.0868 | 116.068
12.6 | 32469.6504 | 31488.54 | 31221.91 | 981.1082 | 2.297883 | 148.1883 | 116.1487
12.61 | 32206.0449 | 31464.66 | 31197.84 | 741.3869 | 2.301431 | 148.2899 | 116.2294
12.62 | 32019.3535 | 31440.81 | 31173.8 | 578.543 | 2.304989 | 148.3917 | 116.3103
12.63 | 32507.9277 | 31417 | 31149.81 | 1090.928 | 2.308557 | 148.4936 | 116.3912
12.64 | 32299.6992 | 31393.23 | 31125.85 | 906.4738 | 2.312134 | 148.5956 | 116.4723
12.65 | 32217.2559 | 31369.49 | 31101.92 | 847.7682 | 2.315721 | 148.6977 | 116.5534
12.66 | 32532.6367 | 31345.79 | 31078.03 | 1186.85 | 2.319318 | 148.7999 | 116.6346
12.67 | 32402.8477 | 31322.12 | 31054.18 | 1080.726 | 2.322925 | 148.9022 | 116.7159
12.68 | 32219.8906 | 31298.49 | 31030.36 | 921.3972 | 2.326542 | 149.0047 | 116.7973
12.69 | 32091.4238 | 31274.9 | 31006.59 | 816.5224 | 2.330168 | 149.1072 | 116.8788
12.7 | 32035.2168 | 31251.35 | 30982.84 | 783.8711 | 2.333805 | 149.2099 | 116.9604
12.71 | 31630.3965 | 31227.83 | 30959.13 | 402.5703 | 2.337452 | 149.3127 | 117.0421
12.72 | 31581.7734 | 31204.34 | 30935.46 | 377.4306 | 2.341108 | 149.4156 | 117.1239
12.73 | 31880.4004 | 31180.9 | 30911.83 | 699.5048 | 2.344774 | 149.5186 | 117.2057
12.74 | 31637.9199 | 31157.48 | 30888.23 | 480.4355 | 2.348451 | 149.6217 | 117.2877
12.75 | 31695.2871 | 31134.11 | 30864.66 | 561.1778 | 2.352139 | 149.7249 | 117.3697
12.76 | 31996.9004 | 31110.77 | 30841.13 | 886.1303 | 2.355836 | 149.8283 | 117.4518
12.77 | 31652.457 | 31087.47 | 30817.64 | 564.9902 | 2.359543 | 149.9318 | 117.5341
12.78 | 31762.666 | 31064.2 | 30794.18 | 698.4667 | 2.363261 | 150.0353 | 117.6164
12.79 | 32188.0527 | 31040.97 | 30770.76 | 1147.085 | 2.36699 | 150.139 | 117.6988
12.8 | 32164.8652 | 31017.77 | 30747.38 | 1147.093 | 2.370728 | 150.2428 | 117.7813
12.81 | 31935.0156 | 30994.61 | 30724.03 | 940.4042 | 2.374477 | 150.3468 | 117.8639
12.82 | 31223.1875 | 30971.49 | 30700.71 | 251.7007 | 2.378236 | 150.4508 | 117.9466
12.83 | 30760.1543 | 30948.4 | 30677.43 | -188.2435 | 2.382007 | 150.555 | 118.0294
12.84 | 31044.1152 | 30925.34 | 30654.19 | 118.771 | 2.385788 | 150.6592 | 118.1122
12.85 | 31450.4258 | 30902.33 | 30630.98 | 548.0996 | 2.389579 | 150.7636 | 118.1952
12.86 | 31708.8555 | 30879.34 | 30607.8 | 829.512 | 2.393381 | 150.8681 | 118.2783
12.87 | 31634.5156 | 30856.4 | 30584.66 | 778.1194 | 2.397194 | 150.9728 | 118.3614
12.88 | 31663.8652 | 30833.48 | 30561.56 | 830.381 | 2.401017 | 151.0775 | 118.4447
12.89 | 31832.8652 | 30810.61 | 30538.49 | 1022.258 | 2.404852 | 151.1823 | 118.528
12.9 | 31544.6816 | 30787.77 | 30515.46 | 756.9158 | 2.408697 | 151.2873 | 118.6115
12.91 | 31262.4824 | 30764.96 | 30492.46 | 497.523 | 2.412553 | 151.3924 | 118.695
12.92 | 31254.6797 | 30742.19 | 30469.5 | 512.4916 | 2.416421 | 151.4976 | 118.7786
12.93 | 31057.2031 | 30719.45 | 30446.57 | 337.7513 | 2.420299 | 151.6029 | 118.8623
12.94 | 30717.7754 | 30696.75 | 30423.67 | 21.02495 | 2.424188 | 151.7084 | 118.9461
12.95 | 30385.502 | 30674.08 | 30400.81 | -288.582 | 2.428088 | 151.8139 | 119.0301
12.96 | 30750.4648 | 30651.45 | 30377.99 | 99.01229 | 2.432001 | 151.9196 | 119.1141
12.97 | 31209.1211 | 30628.86 | 30355.2 | 580.2653 | 2.435923 | 152.0254 | 119.1982
12.98 | 31367.3027 | 30606.29 | 30332.44 | 761.0089 | 2.439857 | 152.1313 | 119.2823
12.99 | 31509.1289 | 30583.77 | 30309.72 | 925.3623 | 2.443803 | 152.2374 | 119.3666
13 | 31053.623 | 30561.27 | 30287.03 | 492.349 | 2.44776 | 152.3435 | 119.451
13.01 | 30746.3535 | 30538.82 | 30264.38 | 207.5375 | 2.451729 | 152.4498 | 119.5355
13.02 | 31038.7656 | 30516.39 | 30241.76 | 522.373 | 2.455708 | 152.5562 | 119.6201
13.03 | 31263.418 | 30494 | 30219.18 | 769.4143 | 2.4597 | 152.6627 | 119.7048
13.04 | 31425.2695 | 30471.65 | 30196.63 | 953.6203 | 2.463703 | 152.7693 | 119.7895
13.05 | 31690.9219 | 30449.33 | 30174.11 | 1241.593 | 2.467718 | 152.8761 | 119.8744
13.06 | 31359.7812 | 30427.04 | 30151.63 | 932.7379 | 2.471744 | 152.9829 | 119.9593
13.07 | 30967.375 | 30404.79 | 30129.18 | 562.5832 | 2.475782 | 153.0899 | 120.0444
13.08 | 31238.4727 | 30382.57 | 30106.77 | 855.8981 | 2.479832 | 153.197 | 120.1296
13.09 | 31532.4102 | 30360.39 | 30084.39 | 1172.019 | 2.483895 | 153.3042 | 120.2148
13.1 | 31336.8379 | 30338.24 | 30062.04 | 998.5954 | 2.487969 | 153.4116 | 120.3002
13.11 | 31084.5742 | 30316.13 | 30039.73 | 768.4466 | 2.492054 | 153.5191 | 120.3856
13.12 | 30700.9492 | 30294.05 | 30017.45 | 406.9024 | 2.496152 | 153.6267 | 120.4711
13.13 | 30430.6816 | 30272 | 29995.21 | 158.6818 | 2.500263 | 153.7344 | 120.5568
13.14 | 30573.0645 | 30249.99 | 29973 | 323.0777 | 2.504385 | 153.8422 | 120.6425
13.15 | 30837.4023 | 30228.01 | 29950.82 | 609.3946 | 2.508519 | 153.9502 | 120.7284
13.16 | 30905.7109 | 30206.06 | 29928.68 | 699.6486 | 2.512666 | 154.0582 | 120.8143
13.17 | 30795.5527 | 30184.15 | 29906.57 | 611.4019 | 2.516826 | 154.1664 | 120.9003
13.18 | 30750.8535 | 30162.27 | 29884.49 | 588.5806 | 2.520997 | 154.2748 | 120.9865
13.19 | 30776.9941 | 30140.43 | 29862.45 | 636.5655 | 2.525181 | 154.3832 | 121.0727
13.2 | 31410.3848 | 30118.62 | 29840.44 | 1291.767 | 2.529378 | 154.4918 | 121.159
13.21 | 31328.2188 | 30096.84 | 29818.46 | 1231.378 | 2.533587 | 154.6004 | 121.2454
13.22 | 30727.1016 | 30075.1 | 29796.52 | 652.0044 | 2.537809 | 154.7093 | 121.3319
13.23 | 30750.3047 | 30053.39 | 29774.61 | 696.9177 | 2.542043 | 154.8182 | 121.4186
13.24 | 30763.459 | 30031.71 | 29752.73 | 731.7488 | 2.546291 | 154.9273 | 121.5053
13.25 | 30423.1641 | 30010.07 | 29730.89 | 413.0974 | 2.550551 | 155.0364 | 121.5921
13.26 | 29952.5801 | 29988.46 | 29709.08 | -35.8764 | 2.554825 | 155.1457 | 121.679
13.27 | 30042.9844 | 29966.88 | 29687.3 | 76.10489 | 2.55911 | 155.2552 | 121.7661
13.28 | 30505.0508 | 29945.34 | 29665.55 | 559.7151 | 2.563409 | 155.3647 | 121.8532
13.29 | 30611.6328 | 29923.82 | 29643.84 | 687.8078 | 2.567722 | 155.4744 | 121.9404
13.3 | 30533.5508 | 29902.35 | 29622.16 | 631.2034 | 2.572047 | 155.5842 | 122.0277
13.31 | 30321.9961 | 29880.9 | 29600.52 | 441.0934 | 2.576385 | 155.6941 | 122.1151
13.32 | 29781.1328 | 29859.49 | 29578.9 | -78.35827 | 2.580737 | 155.8042 | 122.2027
13.33 | 29434.7129 | 29838.11 | 29557.32 | -403.3994 | 2.585103 | 155.9144 | 122.2903
13.34 | 29389.7207 | 29816.77 | 29535.77 | -427.0457 | 2.589482 | 156.0247 | 122.378
13.35 | 29218.584 | 29795.45 | 29514.26 | -576.8693 | 2.593874 | 156.1351 | 122.4658
13.36 | 29668.4531 | 29774.17 | 29492.78 | -105.7199 | 2.598279 | 156.2456 | 122.5538
13.37 | 30067.4863 | 29752.93 | 29471.32 | 314.561 | 2.602699 | 156.3563 | 122.6418
13.38 | 29997.6543 | 29731.71 | 29449.91 | 265.944 | 2.607132 | 156.4671 | 122.7299
13.39 | 30498.1035 | 29710.53 | 29428.52 | 787.5755 | 2.611579 | 156.578 | 122.8181
13.4 | 30339.7324 | 29689.38 | 29407.17 | 650.3543 | 2.616039 | 156.6891 | 122.9065
13.41 | 29560.2188 | 29668.26 | 29385.85 | -108.0419 | 2.620514 | 156.8003 | 122.9949
13.42 | 29759.7422 | 29647.18 | 29364.56 | 112.5664 | 2.625003 | 156.9116 | 123.0834
13.43 | 29847.6074 | 29626.12 | 29343.3 | 221.4841 | 2.629506 | 157.023 | 123.1721
13.44 | 29456.252 | 29605.1 | 29322.07 | -148.8511 | 2.634022 | 157.1346 | 123.2608
13.45 | 29696.2715 | 29584.12 | 29300.88 | 112.1564 | 2.638553 | 157.2463 | 123.3496
13.46 | 30136.9805 | 29563.16 | 29279.72 | 573.8211 | 2.643099 | 157.3581 | 123.4386
13.47 | 29935.875 | 29542.24 | 29258.59 | 393.6391 | 2.647659 | 157.4701 | 123.5276
13.48 | 29341.5215 | 29521.34 | 29237.49 | -179.823 | 2.652232 | 157.5821 | 123.6168
13.49 | 29501.2148 | 29500.49 | 29216.43 | 0.7295588 | 2.656821 | 157.6943 | 123.706
13.5 | 29829.2441 | 29479.66 | 29195.39 | 349.5861 | 2.661425 | 157.8067 | 123.7954
13.51 | 29897.1953 | 29458.86 | 29174.39 | 438.3326 | 2.666043 | 157.9191 | 123.8849
13.52 | 30357.3008 | 29438.1 | 29153.42 | 919.2015 | 2.670675 | 158.0317 | 123.9744
13.53 | 30156.4688 | 29417.37 | 29132.48 | 739.101 | 2.675322 | 158.1445 | 124.0641
13.54 | 29518.125 | 29396.67 | 29111.58 | 121.457 | 2.679985 | 158.2573 | 124.1539
13.55 | 29475.7344 | 29376 | 29090.7 | 99.7343 | 2.684662 | 158.3703 | 124.2437
13.56 | 29727.668 | 29355.36 | 29069.86 | 372.3041 | 2.689354 | 158.4834 | 124.3337
13.57 | 29736.8926 | 29334.76 | 29049.04 | 402.1333 | 2.694061 | 158.5966 | 124.4238
13.58 | 29980.8555 | 29314.19 | 29028.26 | 666.6691 | 2.698784 | 158.71 | 124.514
13.59 | 30356.668 | 29293.65 | 29007.51 | 1063.023 | 2.703522 | 158.8235 | 124.6043
13.6 | 29752.6309 | 29273.14 | 28986.8 | 479.4958 | 2.708276 | 158.9371 | 124.6947
13.61 | 29071.1035 | 29252.66 | 28966.11 | -181.5532 | 2.713044 | 159.0509 | 124.7852
13.62 | 29091.8965 | 29232.21 | 28945.45 | -140.3132 | 2.717828 | 159.1647 | 124.8758
13.63 | 29049.4863 | 29211.79 | 28924.83 | -162.3077 | 2.722629 | 159.2788 | 124.9665
13.64 | 29024.0645 | 29191.41 | 28904.23 | -167.3452 | 2.727444 | 159.3929 | 125.0573
13.65 | 29249.8965 | 29171.06 | 28883.67 | 78.8399 | 2.732275 | 159.5072 | 125.1483
13.66 | 29154.5801 | 29150.73 | 28863.14 | 3.845397 | 2.737123 | 159.6216 | 125.2393
13.67 | 29063.8125 | 29130.44 | 28842.64 | -66.63147 | 2.741986 | 159.7362 | 125.3304
13.68 | 28911.2852 | 29110.18 | 28822.16 | -198.8991 | 2.746866 | 159.8508 | 125.4217
13.69 | 28563.4785 | 29089.96 | 28801.73 | -526.4773 | 2.751761 | 159.9657 | 125.5131
13.7 | 28782.2168 | 29069.76 | 28781.32 | -287.5414 | 2.756672 | 160.0806 | 125.6045
13.71 | 29110.9746 | 29049.59 | 28760.94 | 61.38308 | 2.761601 | 160.1957 | 125.6961
13.72 | 28920.1934 | 29029.46 | 28740.59 | -109.2624 | 2.766545 | 160.3109 | 125.7877
13.73 | 29187.9746 | 29009.35 | 28720.27 | 178.6237 | 2.771506 | 160.4262 | 125.8795
13.74 | 29647.4668 | 28989.28 | 28699.99 | 658.19 | 2.776484 | 160.5417 | 125.9714
13.75 | 29584.5723 | 28969.23 | 28679.73 | 615.3389 | 2.781478 | 160.6573 | 126.0634
13.76 | 29338.2324 | 28949.22 | 28659.51 | 389.0116 | 2.786489 | 160.7731 | 126.1555
13.77 | 29215.9512 | 28929.24 | 28639.31 | 286.7124 | 2.791516 | 160.8889 | 126.2477
13.78 | 29488.9414 | 28909.29 | 28619.15 | 579.6541 | 2.796561 | 161.005 | 126.3401
13.79 | 29716.9277 | 28889.37 | 28599.01 | 827.5612 | 2.801624 | 161.1211 | 126.4325
13.8 | 29217.4082 | 28869.48 | 28578.91 | 347.9321 | 2.806703 | 161.2374 | 126.525
13.81 | 28423.4473 | 28849.62 | 28558.83 | -426.1688 | 2.811799 | 161.3538 | 126.6177
13.82 | 28391.9258 | 28829.79 | 28538.79 | -437.8608 | 2.816913 | 161.4704 | 126.7104
13.83 | 28820.2773 | 28809.99 | 28518.77 | 10.28995 | 2.822044 | 161.587 | 126.8033
13.84 | 29009.7012 | 28790.22 | 28498.79 | 219.4828 | 2.827193 | 161.7039 | 126.8963
13.85 | 29190.9238 | 28770.48 | 28478.84 | 420.444 | 2.832359 | 161.8208 | 126.9894
13.86 | 29191.9453 | 28750.77 | 28458.91 | 441.174 | 2.837543 | 161.9379 | 127.0825
13.87 | 28695.5039 | 28731.09 | 28439.02 | -35.58903 | 2.842745 | 162.0552 | 127.1758
13.88 | 28510.3398 | 28711.44 | 28419.15 | -201.1049 | 2.847966 | 162.1725 | 127.2693
13.89 | 28934.25 | 28691.83 | 28399.32 | 242.4235 | 2.853204 | 162.29 | 127.3628
13.9 | 28847.1992 | 28672.24 | 28379.52 | 174.961 | 2.858459 | 162.4077 | 127.4564
13.91 | 28572.9434 | 28652.68 | 28359.74 | -79.73655 | 2.863734 | 162.5254 | 127.5502
13.92 | 28453.4414 | 28633.15 | 28340 | -179.7102 | 2.869028 | 162.6434 | 127.644
13.93 | 28635.7129 | 28613.65 | 28320.28 | 22.05988 | 2.874339 | 162.7614 | 127.738
13.94 | 28743.9414 | 28594.18 | 28300.59 | 149.7571 | 2.879669 | 162.8796 | 127.8321
13.95 | 28496.1035 | 28574.75 | 28280.94 | -78.64174 | 2.885018 | 162.9979 | 127.9262
13.96 | 28487.6152 | 28555.34 | 28261.31 | -67.72071 | 2.890386 | 163.1164 | 128.0205
13.97 | 29136.2832 | 28535.96 | 28241.71 | 600.327 | 2.895773 | 163.235 | 128.115
13.98 | 29436.9922 | 28516.61 | 28222.14 | 920.3861 | 2.901178 | 163.3538 | 128.2095
13.99 | 29206.416 | 28497.29 | 28202.6 | 709.1304 | 2.906603 | 163.4726 | 128.3041
14 | 29091.5977 | 28477.99 | 28183.09 | 613.6032 | 2.912048 | 163.5917 | 128.3989
14.01 | 29000.0098 | 28458.73 | 28163.61 | 541.2769 | 2.917511 | 163.7108 | 128.4937
14.02 | 29159.3359 | 28439.5 | 28144.16 | 719.8352 | 2.922994 | 163.8301 | 128.5887
14.03 | 28775.7031 | 28420.3 | 28124.74 | 355.4053 | 2.928497 | 163.9496 | 128.6838
14.04 | 28620.1758 | 28401.12 | 28105.34 | 219.0516 | 2.93402 | 164.0692 | 128.779
14.05 | 28677.0391 | 28381.98 | 28085.98 | 295.0592 | 2.939562 | 164.1889 | 128.8743
14.06 | 28220.6816 | 28362.86 | 28066.64 | -142.1832 | 2.945124 | 164.3087 | 128.9697
14.07 | 28661.4453 | 28343.78 | 28047.33 | 317.6665 | 2.950706 | 164.4287 | 129.0652
14.08 | 29131.1641 | 28324.72 | 28028.06 | 806.4422 | 2.956309 | 164.5489 | 129.1609
14.09 | 28518.1211 | 28305.69 | 28008.81 | 212.427 | 2.961933 | 164.6692 | 129.2567
14.1 | 28267.5332 | 28286.7 | 27989.59 | -19.16201 | 2.967576 | 164.7896 | 129.3525
14.11 | 28127.7051 | 28267.73 | 27970.39 | -140.0202 | 2.97324 | 164.9102 | 129.4485
14.12 | 28199.1719 | 28248.78 | 27951.23 | -49.61243 | 2.978925 | 165.0309 | 129.5446
14.13 | 28206.7969 | 28229.87 | 27932.09 | -23.07529 | 2.984632 | 165.1517 | 129.6409
14.14 | 27959.4238 | 28210.99 | 27912.99 | -251.5651 | 2.990359 | 165.2727 | 129.7372
14.15 | 27957.8691 | 28192.13 | 27893.91 | -234.2652 | 2.996106 | 165.3939 | 129.8336
14.16 | 28165.2148 | 28173.31 | 27874.86 | -8.093602 | 3.001876 | 165.5151 | 129.9302
14.17 | 27931.2539 | 28154.51 | 27855.84 | -223.2573 | 3.007667 | 165.6366 | 130.0269
14.18 | 27628.8828 | 28135.74 | 27836.85 | -506.8598 | 3.01348 | 165.7581 | 130.1237
14.19 | 27824.9004 | 28117 | 27817.88 | -292.1021 | 3.019313 | 165.8798 | 130.2206
14.2 | 28426.1289 | 28098.29 | 27798.95 | 327.8379 | 3.02517 | 166.0017 | 130.3176
14.21 | 28344.6562 | 28079.61 | 27780.04 | 265.0483 | 3.031048 | 166.1237 | 130.4148
14.22 | 27951.1875 | 28060.95 | 27761.16 | -109.7657 | 3.036948 | 166.2458 | 130.512
14.23 | 27997.1973 | 28042.33 | 27742.31 | -45.12964 | 3.04287 | 166.3681 | 130.6094
14.24 | 28214.9707 | 28023.73 | 27723.48 | 191.2417 | 3.048815 | 166.4906 | 130.7069
14.25 | 28208.8086 | 28005.16 | 27704.69 | 203.6494 | 3.054782 | 166.6131 | 130.8045
14.26 | 28262.3633 | 27986.62 | 27685.92 | 275.7455 | 3.060773 | 166.7359 | 130.9023
14.27 | 28163.1445 | 27968.1 | 27667.18 | 195.0401 | 3.066785 | 166.8587 | 131.0001
14.28 | 27926.8379 | 27949.62 | 27648.47 | -22.78134 | 3.072821 | 166.9817 | 131.0981
14.29 | 27906.9629 | 27931.16 | 27629.78 | -24.19922 | 3.07888 | 167.1049 | 131.1962
14.3 | 27748.4844 | 27912.73 | 27611.13 | -164.2486 | 3.084962 | 167.2282 | 131.2944
14.31 | 27377.8184 | 27894.33 | 27592.5 | -516.5135 | 3.091068 | 167.3517 | 131.3927
14.32 | 27319.7598 | 27875.96 | 27573.9 | -556.1989 | 3.097197 | 167.4753 | 131.4911
14.33 | 27804.9316 | 27857.61 | 27555.32 | -52.6818 | 3.10335 | 167.599 | 131.5897
14.34 | 27955.7461 | 27839.3 | 27536.78 | 116.4502 | 3.109528 | 167.7229 | 131.6884
14.35 | 27797.6816 | 27821.01 | 27518.26 | -23.32465 | 3.115729 | 167.8469 | 131.7871
14.36 | 27863.0527 | 27802.74 | 27499.77 | 60.30842 | 3.121954 | 167.9711 | 131.8861
14.37 | 27969.7383 | 27784.51 | 27481.3 | 185.2283 | 3.128204 | 168.0955 | 131.9851
14.38 | 27816.9453 | 27766.3 | 27462.86 | 50.64189 | 3.134479 | 168.2199 | 132.0842
14.39 | 27961.9785 | 27748.12 | 27444.46 | 213.8541 | 3.140778 | 168.3446 | 132.1835
14.4 | 28308.9551 | 27729.97 | 27426.07 | 578.9822 | 3.147101 | 168.4694 | 132.2829
14.41 | 27846.541 | 27711.85 | 27407.72 | 134.6921 | 3.153451 | 168.5943 | 132.3824
14.42 | 27712.4297 | 27693.75 | 27389.39 | 18.67728 | 3.159825 | 168.7194 | 132.4821
14.43 | 28156.7734 | 27675.68 | 27371.09 | 481.0901 | 3.166225 | 168.8446 | 132.5818
14.44 | 28573.957 | 27657.64 | 27352.82 | 916.3155 | 3.172651 | 168.97 | 132.6817
14.45 | 28145.2695 | 27639.63 | 27334.57 | 505.6424 | 3.179102 | 169.0955 | 132.7817
14.46 | 27965.9141 | 27621.64 | 27316.35 | 344.2742 | 3.18558 | 169.2212 | 132.8818
14.47 | 28031.0879 | 27603.68 | 27298.16 | 427.408 | 3.192083 | 169.347 | 132.982
14.48 | 28201.0527 | 27585.75 | 27279.99 | 615.3056 | 3.198612 | 169.473 | 133.0824
14.49 | 28200.3379 | 27567.84 | 27261.85 | 632.4965 | 3.205169 | 169.5991 | 133.1828
14.5 | 27776.4863 | 27549.96 | 27243.74 | 226.5235 | 3.211752 | 169.7254 | 133.2835
14.51 | 27613.7461 | 27532.11 | 27225.66 | 81.63493 | 3.218362 | 169.8518 | 133.3842
14.52 | 27727.1055 | 27514.29 | 27207.6 | 212.8189 | 3.224998 | 169.9784 | 133.485
14.53 | 28106.1914 | 27496.49 | 27189.57 | 609.7025 | 3.231662 | 170.1051 | 133.586
14.54 | 27957.3164 | 27478.72 | 27171.56 | 478.5984 | 3.238355 | 170.232 | 133.6871
14.55 | 27743.7754 | 27460.97 | 27153.58 | 282.8013 | 3.245074 | 170.3591 | 133.7883
14.56 | 27950.623 | 27443.26 | 27135.63 | 507.3661 | 3.25182 | 170.4862 | 133.8896
14.57 | 27901.8008 | 27425.57 | 27117.7 | 476.2343 | 3.258596 | 170.6136 | 133.9911
14.58 | 27592.875 | 27407.9 | 27099.8 | 184.9723 | 3.2654 | 170.7411 | 134.0927
14.59 | 27684.6582 | 27390.27 | 27081.93 | 294.3926 | 3.272232 | 170.8687 | 134.1944
14.6 | 28018.0527 | 27372.66 | 27064.08 | 645.3976 | 3.279093 | 170.9965 | 134.2962
14.61 | 27599.0098 | 27355.07 | 27046.26 | 243.9386 | 3.285982 | 171.1245 | 134.3982
14.62 | 27268.4609 | 27337.51 | 27028.47 | -69.05284 | 3.292901 | 171.2526 | 134.5003
14.63 | 27480.9062 | 27319.98 | 27010.7 | 160.9234 | 3.299849 | 171.3809 | 134.6025
14.64 | 27599.832 | 27302.48 | 26992.96 | 297.3538 | 3.306827 | 171.5093 | 134.7048
14.65 | 27263.5508 | 27285 | 26975.24 | -21.44923 | 3.313833 | 171.6379 | 134.8073
14.66 | 26749.9785 | 27267.55 | 26957.55 | -517.5697 | 3.320871 | 171.7666 | 134.9098
14.67 | 26880.123 | 27250.12 | 26939.89 | -369.9996 | 3.32794 | 171.8955 | 135.0125
14.68 | 27142.8613 | 27232.72 | 26922.25 | -89.86192 | 3.335038 | 172.0245 | 135.1154
14.69 | 26640.0137 | 27215.35 | 26904.64 | -575.3364 | 3.342166 | 172.1537 | 135.2183
14.7 | 26794.8691 | 27198 | 26887.05 | -403.1339 | 3.349325 | 172.2831 | 135.3214
14.71 | 27065.1992 | 27180.68 | 26869.49 | -115.4828 | 3.356517 | 172.4126 | 135.4246
14.72 | 27185.9902 | 27163.39 | 26851.95 | 22.60305 | 3.363739 | 172.5423 | 135.528
14.73 | 27325.5996 | 27146.12 | 26834.44 | 179.4814 | 3.370992 | 172.6721 | 135.6314
14.74 | 27008.1309 | 27128.88 | 26816.96 | -120.7444 | 3.378277 | 172.8021 | 135.735
14.75 | 26885.0137 | 27111.66 | 26799.5 | -226.6445 | 3.385596 | 172.9322 | 135.8387
14.76 | 26561.7461 | 27094.47 | 26782.07 | -532.7209 | 3.392946 | 173.0625 | 135.9426
14.77 | 26804.2148 | 27077.3 | 26764.66 | -273.0869 | 3.400328 | 173.193 | 136.0466
14.78 | 27256.373 | 27060.16 | 26747.28 | 196.211 | 3.407744 | 173.3236 | 136.1507
14.79 | 27361.3027 | 27043.05 | 26729.92 | 318.2546 | 3.415193 | 173.4544 | 136.2549
14.8 | 27504.5488 | 27025.96 | 26712.59 | 478.5889 | 3.422674 | 173.5853 | 136.3593
14.81 | 27766.0996 | 27008.9 | 26695.29 | 757.2023 | 3.430189 | 173.7164 | 136.4637
14.82 | 27538.6387 | 26991.86 | 26678.01 | 546.7784 | 3.437739 | 173.8476 | 136.5684
14.83 | 26927.9746 | 26974.85 | 26660.75 | -46.87427 | 3.445323 | 173.979 | 136.6731
14.84 | 26469.7148 | 26957.86 | 26643.52 | -488.1481 | 3.452941 | 174.1106 | 136.778
14.85 | 26815.7148 | 26940.9 | 26626.32 | -125.1876 | 3.460594 | 174.2423 | 136.883
14.86 | 27151.7324 | 26923.97 | 26609.14 | 227.7651 | 3.468281 | 174.3742 | 136.9881
14.87 | 27100.416 | 26907.06 | 26591.98 | 193.3585 | 3.476005 | 174.5063 | 137.0934
14.88 | 27279.0762 | 26890.17 | 26574.85 | 388.9032 | 3.483764 | 174.6385 | 137.1988
14.89 | 27390.4043 | 26873.31 | 26557.75 | 517.0904 | 3.491558 | 174.7709 | 137.3043
14.9 | 27131.9492 | 26856.48 | 26540.67 | 275.4693 | 3.499388 | 174.9034 | 137.41
14.91 | 26988.8535 | 26839.67 | 26523.61 | 149.1824 | 3.507255 | 175.0361 | 137.5158
14.92 | 26995.4336 | 26822.89 | 26506.58 | 172.5462 | 3.51516 | 175.1689 | 137.6217
14.93 | 27019.1523 | 26806.13 | 26489.58 | 213.0235 | 3.523101 | 175.302 | 137.7277
14.94 | 26834.4648 | 26789.4 | 26472.6 | 45.06948 | 3.531078 | 175.4351 | 137.8339
14.95 | 26731.9082 | 26772.69 | 26455.64 | -40.77857 | 3.539094 | 175.5685 | 137.9402
14.96 | 26879.0215 | 26756 | 26438.71 | 123.0183 | 3.547149 | 175.702 | 138.0467
14.97 | 26697.9023 | 26739.34 | 26421.8 | -41.44219 | 3.555241 | 175.8357 | 138.1532
14.98 | 26746.0547 | 26722.71 | 26404.92 | 23.34404 | 3.563371 | 175.9695 | 138.2599
14.99 | 27118.2754 | 26706.1 | 26388.06 | 412.1738 | 3.571541 | 176.1035 | 138.3668
15 | 27139.1133 | 26689.52 | 26371.23 | 449.5959 | 3.57975 | 176.2377 | 138.4738
15.01 | 26846.6953 | 26672.96 | 26354.42 | 173.7374 | 3.587999 | 176.372 | 138.5809
15.02 | 26648.5527 | 26656.42 | 26337.63 | -7.870343 | 3.596286 | 176.5065 | 138.6881
15.03 | 26465.7598 | 26639.91 | 26320.87 | -174.1531 | 3.604615 | 176.6412 | 138.7955
15.04 | 26330.7129 | 26623.43 | 26304.14 | -292.7143 | 3.612985 | 176.776 | 138.903
15.05 | 26375.8828 | 26606.97 | 26287.42 | -231.0834 | 3.621395 | 176.911 | 139.0106
15.06 | 26515.0898 | 26590.53 | 26270.74 | -75.43981 | 3.629846 | 177.0461 | 139.1184
15.07 | 26530.5117 | 26574.12 | 26254.07 | -43.60579 | 3.63834 | 177.1814 | 139.2263
15.08 | 26028.9492 | 26557.73 | 26237.43 | -528.7806 | 3.646875 | 177.3169 | 139.3344
15.09 | 26207.2012 | 26541.37 | 26220.82 | -334.1653 | 3.655453 | 177.4526 | 139.4425
15.1 | 26492.3262 | 26525.03 | 26204.22 | -32.70131 | 3.664074 | 177.5884 | 139.5509
15.11 | 26686.9531 | 26508.71 | 26187.66 | 178.2403 | 3.672737 | 177.7244 | 139.6593
15.12 | 26782.1426 | 26492.42 | 26171.11 | 289.7203 | 3.681444 | 177.8606 | 139.7679
15.13 | 26607.8672 | 26476.16 | 26154.59 | 131.7112 | 3.690196 | 177.9969 | 139.8766
15.14 | 26570.8242 | 26459.91 | 26138.1 | 110.9103 | 3.698991 | 178.1334 | 139.9855
15.15 | 26596.207 | 26443.7 | 26121.62 | 152.5112 | 3.707831 | 178.2701 | 140.0945
15.16 | 26516.5039 | 26427.5 | 26105.17 | 89.00203 | 3.716716 | 178.4069 | 140.2036
15.17 | 26592.6543 | 26411.33 | 26088.75 | 181.3224 | 3.725648 | 178.5439 | 140.3129
15.18 | 26412.2852 | 26395.19 | 26072.35 | 17.09927 | 3.734625 | 178.6811 | 140.4223
15.19 | 26244.8887 | 26379.06 | 26055.97 | -134.1752 | 3.743647 | 178.8184 | 140.5318
15.2 | 26062.9961 | 26362.97 | 26039.62 | -299.9696 | 3.752717 | 178.9559 | 140.6415
15.21 | 26138.2539 | 26346.89 | 26023.28 | -208.6375 | 3.761836 | 179.0936 | 140.7513
15.22 | 26382.4355 | 26330.84 | 26006.98 | 51.59466 | 3.771 | 179.2314 | 140.8613
15.23 | 26427.2773 | 26314.81 | 25990.69 | 112.4632 | 3.780212 | 179.3695 | 140.9714
15.24 | 26496.2969 | 26298.81 | 25974.43 | 197.4859 | 3.789474 | 179.5076 | 141.0816
15.25 | 26722.4531 | 26282.83 | 25958.19 | 439.6215 | 3.798786 | 179.646 | 141.192
15.26 | 26189.0996 | 26266.88 | 25941.98 | -77.77623 | 3.808145 | 179.7846 | 141.3025
15.27 | 26242.0742 | 26250.94 | 25925.79 | -8.869432 | 3.817554 | 179.9233 | 141.4132
15.28 | 26186.1875 | 26235.03 | 25909.62 | -48.84747 | 3.827015 | 180.0621 | 141.524
15.29 | 25907.8574 | 26219.15 | 25893.48 | -311.2924 | 3.836527 | 180.2012 | 141.6349
15.3 | 26330.1445 | 26203.29 | 25877.36 | 126.8564 | 3.846089 | 180.3404 | 141.746
15.31 | 26217.8418 | 26187.45 | 25861.26 | 30.39202 | 3.855703 | 180.4798 | 141.8572
15.32 | 26203.1953 | 26171.63 | 25845.18 | 31.56046 | 3.865369 | 180.6194 | 141.9685
15.33 | 26022.1406 | 26155.84 | 25829.13 | -133.7026 | 3.875089 | 180.7591 | 142.08
15.34 | 26231.4512 | 26140.07 | 25813.1 | 91.37633 | 3.884863 | 180.899 | 142.1916
15.35 | 26442.0293 | 26124.33 | 25797.09 | 317.6995 | 3.894689 | 181.0392 | 142.3034
15.36 | 26143.627 | 26108.61 | 25781.11 | 35.01913 | 3.90457 | 181.1794 | 142.4153
15.37 | 25705.7832 | 26092.91 | 25765.15 | -387.1259 | 3.914506 | 181.3199 | 142.5274
15.38 | 25771.334 | 26077.23 | 25749.21 | -305.8994 | 3.924498 | 181.4605 | 142.6396
15.39 | 26143.2051 | 26061.58 | 25733.29 | 81.62423 | 3.934546 | 181.6013 | 142.752
15.4 | 26383.6953 | 26045.95 | 25717.4 | 337.744 | 3.944649 | 181.7423 | 142.8644
15.41 | 26729.9336 | 26030.34 | 25701.53 | 699.5889 | 3.954811 | 181.8834 | 142.9771
15.42 | 26471.9551 | 26014.76 | 25685.68 | 457.1941 | 3.965031 | 182.0247 | 143.0898
15.43 | 25752.9785 | 25999.2 | 25669.86 | -246.2218 | 3.975308 | 182.1662 | 143.2028
15.44 | 25605.0352 | 25983.66 | 25654.05 | -378.6272 | 3.985644 | 182.3079 | 143.3158
15.45 | 25799.3242 | 25968.15 | 25638.27 | -168.8231 | 3.996039 | 182.4498 | 143.429
15.46 | 25657.6484 | 25952.65 | 25622.51 | -295.0066 | 4.006496 | 182.5918 | 143.5424
15.47 | 25754.9375 | 25937.19 | 25606.78 | -182.2478 | 4.017013 | 182.734 | 143.6559
15.48 | 25918.7363 | 25921.74 | 25591.06 | -3.002128 | 4.02759 | 182.8764 | 143.7695
15.49 | 25539.7812 | 25906.31 | 25575.37 | -366.5329 | 4.038229 | 183.019 | 143.8833
15.5 | 25538.5801 | 25890.91 | 25559.7 | -352.3324 | 4.048933 | 183.1617 | 143.9972
15.51 | 25747.8027 | 25875.53 | 25544.06 | -127.7306 | 4.059698 | 183.3047 | 144.1113
15.52 | 26195.9102 | 25860.18 | 25528.43 | 335.7335 | 4.070527 | 183.4478 | 144.2255
15.53 | 26377.8203 | 25844.84 | 25512.83 | 532.9777 | 4.081422 | 183.5911 | 144.3399
15.54 | 25917.2207 | 25829.53 | 25497.25 | 87.68981 | 4.092382 | 183.7345 | 144.4544
15.55 | 25862.0332 | 25814.24 | 25481.69 | 47.79163 | 4.103407 | 183.8782 | 144.569
15.56 | 25871.3965 | 25798.97 | 25466.15 | 72.4219 | 4.114498 | 184.022 | 144.6838
15.57 | 25596.2656 | 25783.73 | 25450.64 | -187.4643 | 4.125658 | 184.166 | 144.7988
15.58 | 25248.7246 | 25768.51 | 25435.15 | -519.7829 | 4.136885 | 184.3102 | 144.9139
15.59 | 25686.0762 | 25753.31 | 25419.68 | -67.23118 | 4.148182 | 184.4546 | 145.0291
15.6 | 25889.7676 | 25738.13 | 25404.23 | 151.6382 | 4.159548 | 184.5991 | 145.1445
15.61 | 25984.4004 | 25722.97 | 25388.8 | 261.4269 | 4.170983 | 184.7439 | 145.2601
15.62 | 25523.6934 | 25707.84 | 25373.39 | -184.1464 | 4.182491 | 184.8888 | 145.3757
15.63 | 25103.0859 | 25692.73 | 25358.01 | -589.6422 | 4.194071 | 185.0339 | 145.4916
15.64 | 25422.5469 | 25677.64 | 25342.65 | -255.0915 | 4.205723 | 185.1792 | 145.6076
15.65 | 25867.7266 | 25662.57 | 25327.3 | 205.1559 | 4.217447 | 185.3247 | 145.7237
15.66 | 25434.9902 | 25647.52 | 25311.99 | -212.5347 | 4.229247 | 185.4703 | 145.84
15.67 | 24894.8008 | 25632.5 | 25296.69 | -737.7003 | 4.241122 | 185.6161 | 145.9564
15.68 | 24938.9375 | 25617.5 | 25281.41 | -678.5615 | 4.253073 | 185.7622 | 146.073
15.69 | 25049.123 | 25602.52 | 25266.16 | -553.3958 | 4.265099 | 185.9084 | 146.1898
15.7 | 25333.4707 | 25587.56 | 25250.92 | -254.0897 | 4.277205 | 186.0548 | 146.3066
15.71 | 25339.459 | 25572.62 | 25235.71 | -233.1647 | 4.289388 | 186.2014 | 146.4237
15.72 | 25455.832 | 25557.71 | 25220.52 | -101.8766 | 4.301652 | 186.3481 | 146.5409
15.73 | 24947.9805 | 25542.82 | 25205.35 | -594.8348 | 4.313994 | 186.4951 | 146.6582
15.74 | 25333.2207 | 25527.94 | 25190.2 | -194.7228 | 4.326419 | 186.6422 | 146.7757
15.75 | 25771.9141 | 25513.09 | 25175.07 | 258.8208 | 4.338926 | 186.7895 | 146.8933
15.76 | 25459.2676 | 25498.26 | 25159.96 | -38.99703 | 4.351516 | 186.9371 | 147.0111
15.77 | 25188.0469 | 25483.46 | 25144.88 | -295.4105 | 4.364189 | 187.0848 | 147.1291
15.78 | 25480.6875 | 25468.67 | 25129.81 | 12.01578 | 4.376949 | 187.2327 | 147.2472
15.79 | 25696.6387 | 25453.91 | 25114.77 | 242.7313 | 4.389794 | 187.3807 | 147.3654
15.8 | 25692.0215 | 25439.16 | 25099.75 | 252.8571 | 4.402726 | 187.529 | 147.4838
15.81 | 25644.0605 | 25424.44 | 25084.75 | 219.6177 | 4.415747 | 187.6775 | 147.6024
15.82 | 24906.9336 | 25409.74 | 25069.77 | -502.8088 | 4.428856 | 187.8261 | 147.7211
15.83 | 24843.6699 | 25395.06 | 25054.81 | -551.3934 | 4.442056 | 187.9749 | 147.84
15.84 | 25192.8789 | 25380.41 | 25039.87 | -187.5265 | 4.455348 | 188.124 | 147.959
15.85 | 25331.1777 | 25365.77 | 25024.95 | -34.59097 | 4.468732 | 188.2732 | 148.0782
15.86 | 25467.5801 | 25351.15 | 25010.05 | 116.427 | 4.482209 | 188.4226 | 148.1975
15.87 | 25320.1895 | 25336.56 | 24995.17 | -16.36903 | 4.495781 | 188.5722 | 148.317
15.88 | 25284.4395 | 25321.99 | 24980.32 | -37.54555 | 4.509449 | 188.722 | 148.4366
15.89 | 25155.6035 | 25307.43 | 24965.48 | -151.8291 | 4.523214 | 188.872 | 148.5564
15.9 | 25186.2988 | 25292.9 | 24950.67 | -106.6023 | 4.537077 | 189.0221 | 148.6764
15.91 | 24798.5195 | 25278.39 | 24935.87 | -479.871 | 4.55104 | 189.1725 | 148.7965
15.92 | 24861.7129 | 25263.9 | 24921.1 | -402.1879 | 4.565103 | 189.323 | 148.9168
15.93 | 25252.8398 | 25249.43 | 24906.34 | 3.4078 | 4.579269 | 189.4738 | 149.0372
15.94 | 25142.4707 | 25234.98 | 24891.61 | -92.51329 | 4.593538 | 189.6248 | 149.1578
15.95 | 25119.0898 | 25220.56 | 24876.89 | -101.4669 | 4.60791 | 189.7759 | 149.2785
15.96 | 25136.0742 | 25206.15 | 24862.2 | -70.076 | 4.62239 | 189.9272 | 149.3994
15.97 | 25341.4219 | 25191.76 | 24847.53 | 149.6575 | 4.636976 | 190.0788 | 149.5205
15.98 | 25580.666 | 25177.4 | 24832.88 | 403.2668 | 4.651671 | 190.2305 | 149.6417
15.99 | 25145.2168 | 25163.05 | 24818.24 | -17.83786 | 4.666476 | 190.3824 | 149.763
16 | 25182.4551 | 25148.73 | 24803.63 | 33.72441 | 4.681392 | 190.5345 | 149.8846
16.01 | 24906.5156 | 25134.43 | 24789.04 | -227.9117 | 4.696421 | 190.6868 | 150.0063
16.02 | 24781.7715 | 25120.14 | 24774.47 | -338.3728 | 4.711565 | 190.8393 | 150.1281
16.030001 | 24507.7402 | 25105.88 | 24759.91 | -598.1402 | 4.726826 | 190.992 | 150.2501
16.040001 | 24567.5996 | 25091.64 | 24745.38 | -524.0388 | 4.742203 | 191.1449 | 150.3723
16.049999 | 25075.5684 | 25077.42 | 24730.87 | -1.851164 | 4.757695 | 191.298 | 150.4946
16.059999 | 25380.3828 | 25063.22 | 24716.38 | 317.1646 | 4.773311 | 191.4513 | 150.6171
16.07 | 25673.4688 | 25049.04 | 24701.9 | 624.433 | 4.789051 | 191.6048 | 150.7398
16.08 | 25703.332 | 25034.88 | 24687.45 | 668.4569 | 4.804913 | 191.7585 | 150.8626
16.09 | 25006.4668 | 25020.73 | 24673.02 | -14.26775 | 4.8209 | 191.9124 | 150.9856
16.1 | 25033.4766 | 25006.61 | 24658.6 | 26.86235 | 4.837015 | 192.0665 | 151.1087
16.110001 | 25077.9434 | 24992.51 | 24644.21 | 85.43075 | 4.85326 | 192.2208 | 151.232
16.120001 | 24965.8809 | 24978.43 | 24629.83 | -12.55173 | 4.869633 | 192.3753 | 151.3555
16.129999 | 24405.6895 | 24964.38 | 24615.48 | -558.686 | 4.886136 | 192.5299 | 151.4791
16.139999 | 24956.9492 | 24950.34 | 24601.15 | 6.613605 | 4.902777 | 192.6848 | 151.6029
16.15 | 25300.7148 | 24936.31 | 24586.83 | 364.4005 | 4.919555 | 192.8399 | 151.7268
16.16 | 24873.7285 | 24922.31 | 24572.53 | -48.5858 | 4.93647 | 192.9952 | 151.8509
16.17 | 24732.127 | 24908.33 | 24558.25 | -176.2073 | 4.953524 | 193.1507 | 151.9752
16.18 | 24713.5371 | 24894.37 | 24544 | -180.8371 | 4.970721 | 193.3064 | 152.0997
16.190001 | 25680.5469 | 24880.43 | 24529.76 | 800.1144 | 4.988063 | 193.4623 | 152.2243
16.200001 | 25680.0859 | 24866.51 | 24515.54 | 813.5738 | 5.005549 | 193.6184 | 152.3491
16.209999 | 25021.4551 | 24852.61 | 24501.34 | 168.8409 | 5.023179 | 193.7747 | 152.474
16.219999 | 25067.7812 | 24838.73 | 24487.16 | 229.0479 | 5.040963 | 193.9312 | 152.5991
16.23 | 25027.709 | 24824.87 | 24473 | 202.8383 | 5.058901 | 194.0879 | 152.7243
16.24 | 24929.75 | 24811.03 | 24458.86 | 118.7208 | 5.076992 | 194.2448 | 152.8498
16.25 | 24809.2812 | 24797.21 | 24444.73 | 12.07394 | 5.09524 | 194.4019 | 152.9754
16.26 | 24404.4258 | 24783.4 | 24430.63 | -378.9792 | 5.113647 | 194.5592 | 153.1012
16.27 | 24676.5039 | 24769.62 | 24416.55 | -93.11835 | 5.132214 | 194.7168 | 153.2271
16.280001 | 25119.8281 | 24755.86 | 24402.48 | 363.9705 | 5.150948 | 194.8745 | 153.3532
16.290001 | 25035.9199 | 24742.11 | 24388.43 | 293.806 | 5.169846 | 195.0324 | 153.4795
16.299999 | 24851.959 | 24728.39 | 24374.41 | 123.5666 | 5.188908 | 195.1906 | 153.6059
16.309999 | 24428.2305 | 24714.69 | 24360.4 | -286.457 | 5.208145 | 195.3489 | 153.7325
16.32 | 25034.4688 | 24701 | 24346.41 | 333.4681 | 5.227559 | 195.5075 | 153.8593
16.33 | 25081.5859 | 24687.33 | 24332.43 | 394.2513 | 5.247147 | 195.6662 | 153.9862
16.34 | 24708.7441 | 24673.69 | 24318.48 | 35.05634 | 5.266913 | 195.8252 | 154.1134
16.35 | 24200.0723 | 24660.06 | 24304.55 | -459.9879 | 5.286862 | 195.9844 | 154.2406
16.360001 | 24298.7598 | 24646.45 | 24290.63 | -347.6907 | 5.306996 | 196.1438 | 154.3681
16.370001 | 24017.7266 | 24632.86 | 24276.74 | -615.1349 | 5.327316 | 196.3034 | 154.4957
16.379999 | 24493.5781 | 24619.29 | 24262.86 | -125.7161 | 5.347823 | 196.4632 | 154.6235
16.389999 | 23982.2324 | 24605.74 | 24249 | -623.5111 | 5.368526 | 196.6232 | 154.7515
16.4 | 24375.0762 | 24592.21 | 24235.16 | -217.1342 | 5.389428 | 196.7835 | 154.8796
16.41 | 24537.6562 | 24578.7 | 24221.34 | -41.04154 | 5.410528 | 196.9439 | 155.0079
16.42 | 24205.8008 | 24565.2 | 24207.53 | -359.4033 | 5.431829 | 197.1045 | 155.1364
16.43 | 24662.4805 | 24551.73 | 24193.75 | 110.751 | 5.453337 | 197.2654 | 155.2651
16.440001 | 24508.7188 | 24538.27 | 24179.98 | -29.55372 | 5.475056 | 197.4265 | 155.3939
16.450001 | 24130.791 | 24524.84 | 24166.23 | -394.0448 | 5.496985 | 197.5878 | 155.5229
16.459999 | 24337.7383 | 24511.42 | 24152.5 | -173.6823 | 5.519124 | 197.7492 | 155.6521
16.469999 | 24955.9043 | 24498.02 | 24138.79 | 457.8827 | 5.541488 | 197.9109 | 155.7814
16.48 | 24381.7324 | 24484.64 | 24125.09 | -102.9077 | 5.564077 | 198.0729 | 155.9109
16.49 | 24352.5508 | 24471.28 | 24111.42 | -118.7279 | 5.58689 | 198.235 | 156.0406
16.5 | 23900.4297 | 24457.94 | 24097.76 | -557.5064 | 5.609933 | 198.3974 | 156.1705
16.51 | 23559.2969 | 24444.61 | 24084.12 | -885.3153 | 5.63321 | 198.5599 | 156.3005
16.52 | 23701.1816 | 24431.31 | 24070.5 | -730.1254 | 5.656725 | 198.7227 | 156.4308
16.530001 | 24142.1406 | 24418.02 | 24056.89 | -275.8785 | 5.680485 | 198.8857 | 156.5612
16.540001 | 24398.1172 | 24404.75 | 24043.31 | -6.633972 | 5.704488 | 199.0489 | 156.6918
16.549999 | 24460.8809 | 24391.5 | 24029.74 | 69.37645 | 5.728735 | 199.2123 | 156.8225
16.559999 | 24133.0234 | 24378.27 | 24016.19 | -245.2502 | 5.753242 | 199.376 | 156.9534
16.57 | 23708.4883 | 24365.06 | 24002.66 | -656.5717 | 5.77801 | 199.5399 | 157.0845
16.58 | 24312.8223 | 24351.87 | 23989.14 | -39.04392 | 5.803038 | 199.7039 | 157.2158
16.59 | 24502.0488 | 24338.69 | 23975.65 | 163.3579 | 5.828334 | 199.8682 | 157.3472
16.6 | 24187.7461 | 24325.53 | 23962.17 | -137.7879 | 5.853903 | 200.0327 | 157.4789
16.610001 | 24377.4961 | 24312.39 | 23948.71 | 65.10201 | 5.879751 | 200.1975 | 157.6107
16.620001 | 24085.2422 | 24299.27 | 23935.26 | -214.0317 | 5.905878 | 200.3624 | 157.7427
16.629999 | 24180.8398 | 24286.17 | 23921.84 | -105.3349 | 5.932285 | 200.5276 | 157.8748
16.639999 | 24468.3047 | 24273.09 | 23908.43 | 195.2135 | 5.95899 | 200.693 | 158.0072
16.65 | 24319.2598 | 24260.02 | 23895.04 | 59.23526 | 5.985996 | 200.8586 | 158.1397
16.66 | 23876.3867 | 24246.98 | 23881.67 | -370.5908 | 6.0133 | 201.0244 | 158.2724
16.67 | 23870.7793 | 24233.95 | 23868.31 | -363.1693 | 6.040912 | 201.1904 | 158.4053
16.68 | 23499.2715 | 24220.94 | 23854.97 | -721.6664 | 6.068838 | 201.3567 | 158.5384
16.690001 | 23523.291 | 24207.94 | 23841.65 | -684.6531 | 6.097085 | 201.5232 | 158.6717
16.700001 | 23474.834 | 24194.97 | 23828.35 | -720.1356 | 6.125655 | 201.6899 | 158.8051
16.709999 | 23425.873 | 24182.02 | 23815.07 | -756.1429 | 6.154548 | 201.8568 | 158.9387
16.719999 | 23683.3887 | 24169.08 | 23801.8 | -485.6888 | 6.183784 | 202.024 | 159.0725
16.73 | 23379.4336 | 24156.16 | 23788.54 | -776.7223 | 6.213367 | 202.1914 | 159.2065
16.74 | 23290.4629 | 24143.25 | 23775.31 | -852.7907 | 6.243296 | 202.359 | 159.3406
16.75 | 23688.4434 | 24130.37 | 23762.09 | -441.9258 | 6.27358 | 202.5268 | 159.475
16.76 | 23222.6719 | 24117.5 | 23748.89 | -894.8309 | 6.304229 | 202.6949 | 159.6095
16.77 | 23132.7578 | 24104.65 | 23735.71 | -971.8965 | 6.335245 | 202.8632 | 159.7442
16.780001 | 23766.459 | 24091.82 | 23722.54 | -325.3633 | 6.366642 | 203.0317 | 159.8791
16.790001 | 22944.5859 | 24079.01 | 23709.4 | -1134.424 | 6.39842 | 203.2004 | 160.0142
16.799999 | 23995.1523 | 24066.22 | 23696.27 | -71.06473 | 6.430581 | 203.3694 | 160.1494
16.809999 | 23847.9551 | 24053.44 | 23683.15 | -205.4847 | 6.463148 | 203.5385 | 160.2849
16.82 | 23470.4453 | 24040.68 | 23670.05 | -570.2337 | 6.496125 | 203.708 | 160.4205
16.83 | 23521.0898 | 24027.94 | 23656.97 | -506.8475 | 6.529514 | 203.8776 | 160.5564
16.84 | 23862.6367 | 24015.21 | 23643.91 | -152.5765 | 6.563324 | 204.0475 | 160.6924
16.85 | 24418.7285 | 24002.51 | 23630.86 | 416.2217 | 6.597567 | 204.2176 | 160.8286
16.860001 | 23538.1172 | 23989.82 | 23617.83 | -451.6996 | 6.632252 | 204.3879 | 160.965
16.870001 | 23381.8945 | 23977.15 | 23604.82 | -595.2512 | 6.667382 | 204.5585 | 161.1015
16.879999 | 23159.877 | 23964.49 | 23591.82 | -804.6177 | 6.702961 | 204.7292 | 161.2383
16.889999 | 23520.6074 | 23951.86 | 23578.84 | -431.2514 | 6.739016 | 204.9002 | 161.3752
16.9 | 23790.1758 | 23939.24 | 23565.88 | -149.0632 | 6.77555 | 205.0715 | 161.5123
16.91 | 23561.668 | 23926.64 | 23552.93 | -364.9701 | 6.812565 | 205.2429 | 161.6497
16.92 | 23300.1992 | 23914.05 | 23540 | -613.8555 | 6.850077 | 205.4146 | 161.7872
16.93 | 22955.7363 | 23901.49 | 23527.09 | -945.7524 | 6.888096 | 205.5866 | 161.9249
16.940001 | 22657.416 | 23888.94 | 23514.19 | -1231.523 | 6.926635 | 205.7588 | 162.0628
16.950001 | 22818.0801 | 23876.41 | 23501.31 | -1058.328 | 6.965698 | 205.9312 | 162.2009
16.959999 | 23480.7246 | 23863.9 | 23488.45 | -383.172 | 7.00529 | 206.1038 | 162.3391
16.969999 | 23095.2422 | 23851.4 | 23475.6 | -756.1581 | 7.045441 | 206.2766 | 162.4776
16.98 | 23107.2305 | 23838.92 | 23462.77 | -731.6895 | 7.086159 | 206.4497 | 162.6163
16.99 | 23336.9551 | 23826.46 | 23449.95 | -489.5032 | 7.127446 | 206.6231 | 162.7551
17 | 22745.1172 | 23814.01 | 23437.15 | -1068.897 | 7.169319 | 206.7966 | 162.8942
17.01 | 23327.7988 | 23801.59 | 23424.37 | -473.788 | 7.211791 | 206.9705 | 163.0334
17.02 | 23409.1973 | 23789.18 | 23411.6 | -379.9796 | 7.254875 | 207.1445 | 163.1728
17.030001 | 22916.791 | 23776.78 | 23398.85 | -859.9921 | 7.298588 | 207.3188 | 163.3125
17.040001 | 23320.5059 | 23764.41 | 23386.12 | -443.9017 | 7.342937 | 207.4933 | 163.4523
17.049999 | 23660.5938 | 23752.05 | 23373.4 | -91.4581 | 7.387927 | 207.668 | 163.5923
17.059999 | 23834.3867 | 23739.71 | 23360.7 | 94.67589 | 7.433596 | 207.843 | 163.7324
17.07 | 23911.9922 | 23727.39 | 23348.01 | 184.6066 | 7.479952 | 208.0182 | 163.8729
17.08 | 23487.8281 | 23715.08 | 23335.34 | -227.2508 | 7.527001 | 208.1937 | 164.0135
17.09 | 23102.3359 | 23702.79 | 23322.69 | -600.4533 | 7.574763 | 208.3694 | 164.1542
17.1 | 23159.918 | 23690.52 | 23310.05 | -530.5986 | 7.623256 | 208.5454 | 164.2952
17.110001 | 23408.0391 | 23678.26 | 23297.43 | -270.2208 | 7.672499 | 208.7215 | 164.4364
17.120001 | 22943.8066 | 23666.02 | 23284.82 | -722.2149 | 7.722501 | 208.898 | 164.5778
17.129999 | 22756.9609 | 23653.8 | 23272.24 | -896.8416 | 7.773272 | 209.0746 | 164.7194
17.139999 | 23523.8301 | 23641.6 | 23259.66 | -117.768 | 7.824854 | 209.2515 | 164.8611
17.15 | 23602.9199 | 23629.41 | 23247.1 | -26.48962 | 7.87726 | 209.4286 | 165.0031
17.16 | 22710.5156 | 23617.24 | 23234.56 | -906.7236 | 7.930496 | 209.606 | 165.1453
17.17 | 22648.1875 | 23605.09 | 23222.03 | -956.8983 | 7.984588 | 209.7837 | 165.2877
17.18 | 22820.793 | 23592.95 | 23209.52 | -772.1563 | 8.039558 | 209.9615 | 165.4302
17.190001 | 22774.291 | 23580.83 | 23197.02 | -806.5377 | 8.09543 | 210.1397 | 165.573
17.200001 | 23250.8867 | 23568.73 | 23184.54 | -317.8394 | 8.152215 | 210.318 | 165.716
17.209999 | 23224.2773 | 23556.64 | 23172.08 | -332.3656 | 8.209927 | 210.4966 | 165.8591
17.219999 | 23277.6113 | 23544.57 | 23159.63 | -266.963 | 8.268615 | 210.6754 | 166.0025
17.23 | 23064.1484 | 23532.52 | 23147.19 | -468.3729 | 8.328296 | 210.8545 | 166.1461
17.24 | 23378.6055 | 23520.49 | 23134.77 | -141.8809 | 8.388981 | 211.0339 | 166.2898
17.25 | 23529.625 | 23508.47 | 23122.37 | 21.15657 | 8.450699 | 211.2135 | 166.4338
17.26 | 23317.0566 | 23496.47 | 23109.98 | -179.4107 | 8.513478 | 211.3933 | 166.578
17.27 | 22904.3965 | 23484.48 | 23097.61 | -580.0866 | 8.57734 | 211.5734 | 166.7224
17.280001 | 22648.959 | 23472.51 | 23085.25 | -823.5555 | 8.642323 | 211.7537 | 166.867
17.290001 | 22245.3262 | 23460.56 | 23072.91 | -1215.238 | 8.70844 | 211.9343 | 167.0118
17.299999 | 22660.5586 | 23448.63 | 23060.59 | -788.0741 | 8.775705 | 212.1151 | 167.1567
17.309999 | 22940.8457 | 23436.72 | 23048.27 | -495.8702 | 8.844185 | 212.2961 | 167.3019
17.32 | 22856.9922 | 23424.81 | 23035.98 | -567.8226 | 8.913897 | 212.4775 | 167.4473
17.33 | 22325.332 | 23412.93 | 23023.69 | -1087.6 | 8.984858 | 212.659 | 167.593
17.34 | 22165.7754 | 23401.07 | 23011.43 | -1235.29 | 9.057108 | 212.8409 | 167.7388
17.35 | 22452.332 | 23389.22 | 22999.18 | -936.884 | 9.130678 | 213.0229 | 167.8848
17.360001 | 22539.6641 | 23377.38 | 22986.94 | -837.7181 | 9.20561 | 213.2053 | 168.031
17.370001 | 22666.125 | 23365.57 | 22974.72 | -699.4414 | 9.281919 | 213.3879 | 168.1775
17.379999 | 22628.666 | 23353.77 | 22962.52 | -725.1039 | 9.359633 | 213.5706 | 168.3241
17.389999 | 22033.2344 | 23341.99 | 22950.32 | -1308.753 | 9.438823 | 213.7537 | 168.4709
17.4 | 21494.2871 | 23330.22 | 22938.15 | -1835.934 | 9.519518 | 213.9371 | 168.618
17.41 | 22464.2891 | 23318.47 | 22925.99 | -854.184 | 9.601736 | 214.1206 | 168.7652
17.42 | 22532.834 | 23306.74 | 22913.84 | -773.9076 | 9.685526 | 214.3045 | 168.9127
17.43 | 22235.123 | 23295.03 | 22901.71 | -1059.904 | 9.770928 | 214.4886 | 169.0604
17.440001 | 22013.4902 | 23283.33 | 22889.59 | -1269.838 | 9.857993 | 214.6729 | 169.2083
17.450001 | 22085.7285 | 23271.65 | 22877.49 | -1185.919 | 9.946743 | 214.8575 | 169.3564
17.459999 | 22385.7695 | 23259.99 | 22865.4 | -874.216 | 10.03721 | 215.0424 | 169.5047
17.469999 | 22151.3477 | 23248.34 | 22853.33 | -1096.991 | 10.12948 | 215.2275 | 169.6532
17.48 | 22021.0449 | 23236.71 | 22841.27 | -1215.662 | 10.22359 | 215.4129 | 169.802
17.49 | 22398.707 | 23225.09 | 22829.23 | -826.387 | 10.31956 | 215.5985 | 169.9509
17.5 | 22596.9141 | 23213.5 | 22817.2 | -616.5837 | 10.41745 | 215.7844 | 170.1001
17.51 | 22526.4199 | 23201.92 | 22805.18 | -675.4986 | 10.51732 | 215.9706 | 170.2495
17.52 | 22038.5801 | 23190.36 | 22793.18 | -1151.776 | 10.61921 | 216.157 | 170.3991
17.530001 | 22205.8184 | 23178.81 | 22781.19 | -972.9914 | 10.72318 | 216.3436 | 170.5489
17.540001 | 22605.6016 | 23167.28 | 22769.22 | -561.6799 | 10.82927 | 216.5306 | 170.6989
17.549999 | 22072.8164 | 23155.77 | 22757.27 | -1082.956 | 10.93751 | 216.7177 | 170.8491
17.559999 | 22476.3945 | 23144.28 | 22745.33 | -667.884 | 11.04801 | 216.9052 | 170.9995
17.57 | 22444.7129 | 23132.8 | 22733.4 | -688.0874 | 11.16082 | 217.0929 | 171.1502
17.58 | 21793.7109 | 23121.34 | 22721.48 | -1327.63 | 11.27596 | 217.2809 | 171.3011
17.59 | 21891.5703 | 23109.9 | 22709.58 | -1218.327 | 11.39352 | 217.4691 | 171.4522
17.6 | 21814.9766 | 23098.47 | 22697.7 | -1283.496 | 11.51354 | 217.6576 | 171.6035
17.610001 | 22251.4316 | 23087.06 | 22685.83 | -835.631 | 11.63612 | 217.8464 | 171.7551
17.620001 | 22432.5215 | 23075.67 | 22673.97 | -643.15 | 11.76127 | 218.0354 | 171.9068
17.629999 | 22057.084 | 23064.3 | 22662.13 | -1007.216 | 11.88905 | 218.2247 | 172.0587
17.639999 | 21732.084 | 23052.94 | 22650.3 | -1320.859 | 12.01959 | 218.4142 | 172.2109
17.65 | 22392.1211 | 23041.6 | 22638.48 | -649.482 | 12.15294 | 218.6041 | 172.3633
17.66 | 22707.9785 | 23030.28 | 22626.68 | -322.3028 | 12.28914 | 218.7942 | 172.516
17.67 | 22468.584 | 23018.98 | 22614.9 | -550.3929 | 12.42827 | 218.9845 | 172.6688
17.68 | 22153.7812 | 23007.69 | 22603.12 | -853.9088 | 12.57041 | 219.1751 | 172.8219
17.690001 | 22004.2988 | 22996.42 | 22591.36 | -992.1206 | 12.71564 | 219.366 | 172.9752
17.700001 | 21909.3359 | 22985.17 | 22579.62 | -1075.832 | 12.864 | 219.5572 | 173.1287
17.709999 | 21867.4004 | 22973.94 | 22567.89 | -1106.535 | 13.01555 | 219.7486 | 173.2824
17.719999 | 22269.5957 | 22962.72 | 22556.17 | -693.1232 | 13.17044 | 219.9403 | 173.4364
17.73 | 22644.3457 | 22951.52 | 22544.47 | -307.1731 | 13.32874 | 220.1323 | 173.5905
17.74 | 22160.5254 | 22940.34 | 22532.78 | -779.8122 | 13.49046 | 220.3245 | 173.7449
17.75 | 21962.8691 | 22929.17 | 22521.1 | -966.305 | 13.65573 | 220.517 | 173.8996
17.76 | 21797.5879 | 22918.03 | 22509.44 | -1120.441 | 13.82461 | 220.7098 | 174.0544
17.77 | 22038.2051 | 22906.9 | 22497.79 | -868.6956 | 13.99719 | 220.9029 | 174.2095
17.780001 | 22494.9316 | 22895.79 | 22486.16 | -400.8582 | 14.17357 | 221.0962 | 174.3648
17.790001 | 22191.7734 | 22884.7 | 22474.53 | -692.9245 | 14.35379 | 221.2898 | 174.5203
17.799999 | 21816.9434 | 22873.63 | 22462.93 | -1056.683 | 14.5379 | 221.4836 | 174.676
17.809999 | 21500.8281 | 22862.57 | 22451.33 | -1361.742 | 14.72608 | 221.6778 | 174.832
17.82 | 22272.7148 | 22851.53 | 22439.75 | -578.817 | 14.91839 | 221.8722 | 174.9882
17.83 | 22027.5625 | 22840.51 | 22428.19 | -812.9499 | 15.11487 | 222.0669 | 175.1447
17.84 | 21637.8398 | 22829.51 | 22416.63 | -1191.671 | 15.31562 | 222.2619 | 175.3013
17.85 | 21695.6016 | 22818.53 | 22405.09 | -1122.927 | 15.52072 | 222.4571 | 175.4582
17.860001 | 22075.0234 | 22807.56 | 22393.56 | -732.5392 | 15.73028 | 222.6527 | 175.6153
17.870001 | 21914.1172 | 22796.62 | 22382.05 | -882.4992 | 15.94431 | 222.8485 | 175.7727
17.879999 | 22087.9883 | 22785.69 | 22370.55 | -697.7025 | 16.16289 | 223.0445 | 175.9302
17.889999 | 21937.6484 | 22774.78 | 22359.07 | -837.1331 | 16.38617 | 223.2409 | 176.0881
17.9 | 21376.8945 | 22763.89 | 22347.59 | -1386.995 | 16.61421 | 223.4375 | 176.2461
17.91 | 21161.9434 | 22753.02 | 22336.13 | -1591.074 | 16.84702 | 223.6344 | 176.4044
17.92 | 21720.0254 | 22742.16 | 22324.68 | -1022.138 | 17.0847 | 223.8316 | 176.5629
17.93 | 21741.041 | 22731.33 | 22313.25 | -990.2877 | 17.32731 | 224.0291 | 176.7216
17.940001 | 21567.6836 | 22720.51 | 22301.83 | -1152.828 | 17.57493 | 224.2269 | 176.8806
17.950001 | 20976.2188 | 22709.71 | 22290.42 | -1733.495 | 17.82755 | 224.4249 | 177.0398
17.959999 | 21434.2246 | 22698.94 | 22279.03 | -1264.712 | 18.0852 | 224.6232 | 177.1992
17.969999 | 22146.9141 | 22688.18 | 22267.65 | -541.2621 | 18.34803 | 224.8218 | 177.3589
17.98 | 21662.2363 | 22677.43 | 22256.28 | -1015.197 | 18.61604 | 225.0207 | 177.5188
17.99 | 21370.1719 | 22666.71 | 22244.92 | -1296.539 | 18.88919 | 225.2199 | 177.6789
18 | 21449.4902 | 22656.01 | 22233.58 | -1206.516 | 19.16754 | 225.4193 | 177.8393
18.01 | 21449.7285 | 22645.32 | 22222.25 | -1195.592 | 19.45108 | 225.6191 | 177.9999
18.02 | 21775.0117 | 22634.65 | 22210.93 | -859.6419 | 19.7398 | 225.8191 | 178.1608
18.030001 | 21624.5469 | 22624 | 22199.63 | -999.4571 | 20.03373 | 226.0195 | 178.3219
18.040001 | 21295.2188 | 22613.37 | 22188.34 | -1318.155 | 20.33275 | 226.2201 | 178.4832
18.049999 | 21911.377 | 22602.76 | 22177.06 | -691.3876 | 20.63678 | 226.4209 | 178.6447
18.059999 | 21939.9082 | 22592.17 | 22165.8 | -652.2631 | 20.94591 | 226.6221 | 178.8065
18.07 | 21777.7969 | 22581.6 | 22154.54 | -803.7983 | 21.26001 | 226.8236 | 178.9686
18.08 | 21220.918 | 22571.04 | 22143.3 | -1350.12 | 21.57891 | 227.0253 | 179.1309
18.09 | 21495.9609 | 22560.5 | 22132.08 | -1064.538 | 21.90253 | 227.2274 | 179.2934
18.1 | 21497.0918 | 22549.98 | 22120.86 | -1052.886 | 22.23073 | 227.4297 | 179.4562
18.110001 | 21416.9766 | 22539.47 | 22109.66 | -1122.497 | 22.56338 | 227.6323 | 179.6192
18.120001 | 21584.7949 | 22528.99 | 22098.47 | -944.1922 | 22.9002 | 227.8353 | 179.7825
18.129999 | 21552.3594 | 22518.52 | 22087.29 | -966.1605 | 23.24094 | 228.0384 | 179.9459
18.139999 | 21219.3828 | 22508.07 | 22076.13 | -1288.685 | 23.58553 | 228.2419 | 180.1096
18.15 | 21762.3477 | 22497.63 | 22064.98 | -735.2829 | 23.93363 | 228.4457 | 180.2736
18.16 | 21585.5332 | 22487.21 | 22053.84 | -901.6778 | 24.28488 | 228.6498 | 180.4379
18.17 | 21456.9551 | 22476.81 | 22042.71 | -1019.852 | 24.63897 | 228.8542 | 180.6023
18.18 | 21997.875 | 22466.42 | 22031.6 | -468.5437 | 24.99553 | 229.0589 | 180.767
18.190001 | 22208.9043 | 22456.04 | 22020.49 | -247.14 | 25.35419 | 229.2639 | 180.932
18.200001 | 22033.5059 | 22445.69 | 22009.4 | -412.1795 | 25.71444 | 229.4692 | 181.0972
18.209999 | 22043.2832 | 22435.34 | 21998.33 | -392.0594 | 26.07575 | 229.6747 | 181.2626
18.219999 | 21680.7832 | 22425.01 | 21987.26 | -744.228 | 26.43777 | 229.8805 | 181.4283
18.23 | 21633.7832 | 22414.69 | 21976.21 | -780.9085 | 26.79991 | 230.0867 | 181.5943
18.24 | 21420.3145 | 22404.39 | 21965.17 | -984.0709 | 27.1615 | 230.2932 | 181.7605
18.25 | 21744.7402 | 22394.09 | 21954.14 | -649.3506 | 27.52194 | 230.4999 | 181.927
18.26 | 21376.4023 | 22383.81 | 21943.13 | -1007.405 | 27.88056 | 230.707 | 182.0937
18.27 | 21378.9766 | 22373.53 | 21932.12 | -994.557 | 28.23667 | 230.9143 | 182.2606
18.280001 | 21568.0859 | 22363.27 | 21921.13 | -795.1826 | 28.58957 | 231.122 | 182.4278
18.290001 | 21558.2988 | 22353.01 | 21910.15 | -794.7142 | 28.9384 | 231.33 | 182.5953
18.299999 | 21463.543 | 22342.77 | 21899.18 | -879.2244 | 29.28231 | 231.5382 | 182.7629
18.309999 | 21039.6387 | 22332.53 | 21888.23 | -1292.888 | 29.62064 | 231.7468 | 182.9309
18.32 | 21594.9785 | 22322.29 | 21877.28 | -727.3123 | 29.95249 | 231.9557 | 183.0991
18.33 | 21608.4395 | 22312.06 | 21866.35 | -703.6218 | 30.27689 | 232.1648 | 183.2676
18.34 | 21754.1738 | 22301.84 | 21855.43 | -547.6621 | 30.593 | 232.3743 | 183.4363
18.35 | 21781.8086 | 22291.61 | 21844.52 | -509.8052 | 30.8999 | 232.5841 | 183.6053
18.360001 | 21660.9766 | 22281.39 | 21833.63 | -620.4164 | 31.19671 | 232.7942 | 183.7745
18.370001 | 22140.0801 | 22271.17 | 21822.74 | -131.0945 | 31.48244 | 233.0046 | 183.944
18.379999 | 21579.0488 | 22260.96 | 21811.87 | -681.9098 | 31.75616 | 233.2153 | 184.1137
18.389999 | 21259.6836 | 22250.74 | 21801.01 | -991.0566 | 32.01709 | 233.4263 | 184.2837
18.4 | 21201.8418 | 22240.52 | 21790.16 | -1038.678 | 32.26431 | 233.6376 | 184.4539
18.41 | 21239.8984 | 22230.3 | 21779.33 | -990.3988 | 32.49691 | 233.8492 | 184.6244
18.42 | 21332.7891 | 22220.07 | 21768.5 | -887.2828 | 32.71409 | 234.0612 | 184.7952
18.43 | 21315.8711 | 22209.84 | 21757.69 | -893.9716 | 32.91507 | 234.2734 | 184.9662
18.440001 | 21169.0234 | 22199.61 | 21746.89 | -1030.584 | 33.09914 | 234.486 | 185.1375
18.450001 | 21068.8652 | 22189.37 | 21736.09 | -1120.503 | 33.26555 | 234.6989 | 185.3091
18.459999 | 21597.2773 | 22179.13 | 21725.32 | -581.8478 | 33.41369 | 234.912 | 185.4809
18.469999 | 21465.3457 | 22168.87 | 21714.55 | -703.5274 | 33.54307 | 235.1255 | 185.6529
18.48 | 21058.9473 | 22158.61 | 21703.8 | -1099.666 | 33.65318 | 235.3393 | 185.8253
18.49 | 21230.9707 | 22148.35 | 21693.05 | -917.3754 | 33.74358 | 235.5534 | 185.9979
18.5 | 20785.6055 | 22138.07 | 21682.32 | -1352.466 | 33.81397 | 235.7679 | 186.1707
18.51 | 20964.6504 | 22127.79 | 21671.6 | -1163.138 | 33.86411 | 235.9826 | 186.3439
18.52 | 20964.5293 | 22117.5 | 21660.89 | -1152.968 | 33.89385 | 236.1977 | 186.5172
18.530001 | 20773.2324 | 22107.2 | 21650.19 | -1333.964 | 33.90313 | 236.4131 | 186.6909
18.540001 | 20379.0273 | 22096.89 | 21639.5 | -1717.861 | 33.89196 | 236.6288 | 186.8648
18.549999 | 21187.0957 | 22086.57 | 21628.83 | -899.4776 | 33.8605 | 236.8448 | 187.039
18.559999 | 21378.6875 | 22076.25 | 21618.17 | -697.561 | 33.80892 | 237.0611 | 187.2134
18.57 | 21435.9844 | 22065.91 | 21607.51 | -629.9302 | 33.73752 | 237.2778 | 187.3882
18.58 | 21603.4141 | 22055.57 | 21596.87 | -452.1601 | 33.64669 | 237.4947 | 187.5631
18.59 | 21264.2461 | 22045.23 | 21586.24 | -780.9806 | 33.53688 | 237.712 | 187.7384
18.6 | 21127.9102 | 22034.87 | 21575.62 | -906.9624 | 33.40862 | 237.9297 | 187.9139
18.610001 | 21341.7441 | 22024.51 | 21565.01 | -682.7671 | 33.26249 | 238.1476 | 188.0897
18.620001 | 21045.9004 | 22014.15 | 21554.41 | -968.2451 | 33.09918 | 238.3659 | 188.2658
18.629999 | 21002.3164 | 22003.78 | 21543.83 | -1001.461 | 32.91946 | 238.5844 | 188.4421
18.639999 | 21295.8809 | 21993.4 | 21533.26 | -697.5218 | 32.72398 | 238.8033 | 188.6187
18.65 | 21487.5449 | 21983.02 | 21522.69 | -495.4791 | 32.51359 | 239.0226 | 188.7956
18.66 | 21277.8887 | 21972.64 | 21512.14 | -694.7552 | 32.28918 | 239.2421 | 188.9728
18.67 | 20931.4004 | 21962.26 | 21501.6 | -1030.862 | 32.05159 | 239.462 | 189.1502
18.68 | 21146.4961 | 21951.88 | 21491.07 | -805.3839 | 31.80172 | 239.6822 | 189.3279
18.690001 | 21122.1426 | 21941.5 | 21480.55 | -819.3542 | 31.54045 | 239.9028 | 189.5059
18.700001 | 21075.8379 | 21931.12 | 21470.04 | -855.2779 | 31.26876 | 240.1236 | 189.6842
18.709999 | 20904.2852 | 21920.74 | 21459.54 | -1016.454 | 30.9876 | 240.3448 | 189.8626
18.719999 | 21081.9219 | 21910.36 | 21449.06 | -828.4407 | 30.69774 | 240.5663 | 190.0414
18.73 | 20845.125 | 21899.99 | 21438.58 | -1054.864 | 30.40012 | 240.7882 | 190.2206
18.74 | 21372.5469 | 21889.62 | 21428.12 | -517.0743 | 30.0957 | 241.0104 | 190.3999
18.75 | 21329.3418 | 21879.26 | 21417.66 | -549.917 | 29.78531 | 241.2329 | 190.5796
18.76 | 21637.4473 | 21868.9 | 21407.22 | -231.4553 | 29.46978 | 241.4557 | 190.7595
18.77 | 21204.2129 | 21858.55 | 21396.78 | -654.3406 | 29.14994 | 241.6789 | 190.9397
18.780001 | 20664.6133 | 21848.21 | 21386.36 | -1183.598 | 28.82653 | 241.9024 | 191.1202
18.790001 | 20920.498 | 21837.88 | 21375.95 | -917.3803 | 28.50038 | 242.1263 | 191.3009
18.799999 | 20795.3887 | 21827.56 | 21365.55 | -1032.168 | 28.17225 | 242.3504 | 191.4819
18.809999 | 21018.9941 | 21817.24 | 21355.16 | -798.249 | 27.84265 | 242.5749 | 191.6633
18.82 | 21216.8125 | 21806.94 | 21344.78 | -590.1264 | 27.51228 | 242.7998 | 191.8449
18.83 | 20926.8496 | 21796.65 | 21334.41 | -869.7972 | 27.18182 | 243.025 | 192.0268
18.84 | 20914.9434 | 21786.37 | 21324.05 | -871.4229 | 26.8518 | 243.2505 | 192.209
18.85 | 20586.4121 | 21776.1 | 21313.71 | -1189.686 | 26.52275 | 243.4764 | 192.3915
18.860001 | 20547.6191 | 21765.84 | 21303.37 | -1218.222 | 26.19511 | 243.7026 | 192.5742
18.870001 | 20826.5938 | 21755.6 | 21293.04 | -929.0046 | 25.86944 | 243.9291 | 192.7573
18.879999 | 20199.4727 | 21745.37 | 21282.73 | -1545.898 | 25.54618 | 244.1559 | 192.9406
18.889999 | 20742.7578 | 21735.16 | 21272.42 | -992.3977 | 25.22556 | 244.3832 | 193.1242
18.9 | 21055.4102 | 21724.95 | 21262.13 | -669.5428 | 24.90798 | 244.6107 | 193.3081
18.91 | 21157.1406 | 21714.77 | 21251.84 | -557.6254 | 24.59382 | 244.8386 | 193.4923
18.92 | 20970.3301 | 21704.59 | 21241.57 | -734.2635 | 24.28334 | 245.0669 | 193.6768
18.93 | 21089.9512 | 21694.44 | 21231.3 | -604.4849 | 23.9768 | 245.2955 | 193.8616
18.940001 | 20750.9746 | 21684.29 | 21221.05 | -933.3181 | 23.67438 | 245.5244 | 194.0466
18.950001 | 21095.5723 | 21674.17 | 21210.8 | -578.5933 | 23.37635 | 245.7537 | 194.232
18.959999 | 21035.0352 | 21664.06 | 21200.57 | -629.0207 | 23.08294 | 245.9833 | 194.4176
18.969999 | 20430.7324 | 21653.96 | 21190.35 | -1223.227 | 22.79414 | 246.2133 | 194.6035
18.98 | 21038.6621 | 21643.88 | 21180.13 | -605.2161 | 22.51013 | 246.4436 | 194.7898
18.99 | 21012.4434 | 21633.81 | 21169.93 | -621.37 | 22.23108 | 246.6743 | 194.9763
19 | 20262.5234 | 21623.76 | 21159.74 | -1361.241 | 21.95705 | 246.9053 | 195.1632
19.01 | 20112.2305 | 21613.73 | 21149.56 | -1501.501 | 21.68811 | 247.1367 | 195.3503
19.02 | 20498.0801 | 21603.71 | 21139.38 | -1105.634 | 21.42431 | 247.3684 | 195.5377
19.030001 | 20654.918 | 21593.71 | 21129.22 | -938.7938 | 21.16567 | 247.6005 | 195.7255
19.040001 | 20865.543 | 21583.73 | 21119.07 | -718.1834 | 20.91227 | 247.8329 | 195.9135
19.049999 | 20731.0547 | 21573.76 | 21108.93 | -842.7042 | 20.66415 | 248.0656 | 196.1018
19.059999 | 20654.2578 | 21563.81 | 21098.79 | -909.5474 | 20.42119 | 248.2987 | 196.2904
19.07 | 20683.125 | 21553.87 | 21088.67 | -870.7414 | 20.18343 | 248.5322 | 196.4793
19.08 | 20538.375 | 21543.94 | 21078.56 | -1005.569 | 19.95088 | 248.7661 | 196.6686
19.09 | 20936.8633 | 21534.04 | 21068.46 | -597.1748 | 19.72351 | 249.0002 | 196.8581
19.1 | 20922.8887 | 21524.15 | 21058.36 | -601.2588 | 19.50127 | 249.2348 | 197.0479
19.110001 | 21001.0664 | 21514.27 | 21048.28 | -513.2051 | 19.2841 | 249.4697 | 197.2381
19.120001 | 21113.6426 | 21504.41 | 21038.21 | -390.7694 | 19.07199 | 249.705 | 197.4285
19.129999 | 20814.5059 | 21494.57 | 21028.15 | -680.0641 | 18.86492 | 249.9405 | 197.6192
19.139999 | 20529.9102 | 21484.74 | 21018.09 | -954.8312 | 18.66273 | 250.1765 | 197.8103
19.15 | 20412.0039 | 21474.93 | 21008.05 | -1062.923 | 18.46538 | 250.4129 | 198.0016
19.16 | 20403.9219 | 21465.13 | 20998.01 | -1061.207 | 18.27286 | 250.6496 | 198.1933
19.17 | 20549.5664 | 21455.35 | 20987.99 | -905.7796 | 18.08507 | 250.8866 | 198.3853
19.18 | 20117.5117 | 21445.58 | 20977.97 | -1328.066 | 17.90193 | 251.1241 | 198.5776
19.190001 | 20496.0137 | 21435.82 | 20967.97 | -939.8103 | 17.72336 | 251.3618 | 198.7702
19.200001 | 20780.2695 | 21426.09 | 20957.97 | -645.8162 | 17.5493 | 251.6 | 198.9631
19.209999 | 20590.6074 | 21416.36 | 20947.99 | -825.7568 | 17.37972 | 251.8385 | 199.1562
19.219999 | 20448.5801 | 21406.66 | 20938.01 | -958.0752 | 17.21445 | 252.0774 | 199.3497
19.23 | 20567.9512 | 21396.96 | 20928.05 | -829.0087 | 17.05341 | 252.3166 | 199.5436
19.24 | 20578.2949 | 21387.28 | 20918.09 | -808.985 | 16.89659 | 252.5562 | 199.7377
19.25 | 20756.2676 | 21377.61 | 20908.14 | -621.3466 | 16.74387 | 252.7962 | 199.9322
19.26 | 20662.4707 | 21367.96 | 20898.2 | -705.492 | 16.59517 | 253.0365 | 200.127
19.27 | 20509.7441 | 21358.33 | 20888.28 | -848.5812 | 16.45042 | 253.2773 | 200.3221
19.280001 | 20636.8555 | 21348.7 | 20878.36 | -711.8454 | 16.30951 | 253.5184 | 200.5175
19.290001 | 20550.1816 | 21339.09 | 20868.45 | -788.9098 | 16.1724 | 253.7598 | 200.7133
19.299999 | 20310.1562 | 21329.5 | 20858.55 | -1019.341 | 16.03902 | 254.0016 | 200.9093
19.309999 | 20070.0195 | 21319.92 | 20848.66 | -1249.896 | 15.90922 | 254.2438 | 201.1056
19.32 | 19900.8125 | 21310.35 | 20838.77 | -1409.534 | 15.78296 | 254.4864 | 201.3023
19.33 | 20217.6367 | 21300.79 | 20828.9 | -1083.154 | 15.66017 | 254.7293 | 201.4994
19.34 | 20342.9668 | 21291.25 | 20819.04 | -948.2827 | 15.54077 | 254.9726 | 201.6967
19.35 | 20614.6289 | 21281.72 | 20809.19 | -667.0923 | 15.42468 | 255.2163 | 201.8944
19.360001 | 20476.5234 | 21272.21 | 20799.34 | -795.6816 | 15.31182 | 255.4604 | 202.0923
19.370001 | 20382.3145 | 21262.7 | 20789.51 | -880.3885 | 15.20213 | 255.7049 | 202.2907
19.379999 | 20774.4805 | 21253.22 | 20779.68 | -478.7353 | 15.09556 | 255.9497 | 202.4892
19.389999 | 20510.1836 | 21243.74 | 20769.86 | -733.5561 | 14.99198 | 256.1949 | 202.6882
19.4 | 20352.2012 | 21234.28 | 20760.06 | -882.0742 | 14.89134 | 256.4405 | 202.8875
19.41 | 20485.0645 | 21224.82 | 20750.26 | -739.7602 | 14.79359 | 256.6865 | 203.0871
19.42 | 20553.8496 | 21215.39 | 20740.47 | -661.5371 | 14.69866 | 256.9328 | 203.287
19.43 | 20557.1738 | 21205.96 | 20730.69 | -648.7875 | 14.60648 | 257.1795 | 203.4873
19.440001 | 20216.8633 | 21196.55 | 20720.92 | -979.684 | 14.51697 | 257.4267 | 203.6879
19.450001 | 19858.375 | 21187.15 | 20711.15 | -1328.772 | 14.43009 | 257.6742 | 203.8888
19.459999 | 19727.4141 | 21177.76 | 20701.4 | -1450.346 | 14.3458 | 257.922 | 204.09
19.469999 | 19927.209 | 21168.38 | 20691.66 | -1241.175 | 14.26398 | 258.1703 | 204.2916
19.48 | 19979.6328 | 21159.02 | 20681.92 | -1179.386 | 14.18459 | 258.4189 | 204.4936
19.49 | 20111.9492 | 21149.67 | 20672.2 | -1037.718 | 14.10759 | 258.668 | 204.6958
19.5 | 20045.1543 | 21140.33 | 20662.48 | -1095.173 | 14.03292 | 258.9174 | 204.8984
19.51 | 20043.9199 | 21131 | 20652.77 | -1087.079 | 13.96052 | 259.1672 | 205.1014
19.52 | 19992.3027 | 21121.68 | 20643.07 | -1129.38 | 13.89033 | 259.4174 | 205.3046
19.530001 | 20138.6152 | 21112.38 | 20633.38 | -973.762 | 13.8223 | 259.668 | 205.5082
19.540001 | 20221.2188 | 21103.08 | 20623.7 | -881.8656 | 13.7564 | 259.919 | 205.7122
19.549999 | 20391.9238 | 21093.8 | 20614.03 | -701.8811 | 13.69257 | 260.1703 | 205.9164
19.559999 | 20565.1543 | 21084.54 | 20604.36 | -519.3809 | 13.63074 | 260.4221 | 206.121
19.57 | 20412.7227 | 21075.28 | 20594.7 | -662.5532 | 13.57086 | 260.6743 | 206.326
19.58 | 20845.8066 | 21066.03 | 20585.06 | -220.2224 | 13.51292 | 260.9269 | 206.5313
19.59 | 20652.166 | 21056.79 | 20575.42 | -404.6274 | 13.45685 | 261.1798 | 206.737
19.6 | 20185.9023 | 21047.57 | 20565.79 | -861.6668 | 13.40262 | 261.4332 | 206.943
19.610001 | 19919.7598 | 21038.36 | 20556.17 | -1118.595 | 13.35017 | 261.6869 | 207.1493
19.620001 | 20031.3223 | 21029.15 | 20546.56 | -997.8307 | 13.29946 | 261.9411 | 207.356
19.629999 | 19891.8145 | 21019.96 | 20536.95 | -1128.149 | 13.25048 | 262.1956 | 207.563
19.639999 | 19839.2656 | 21010.78 | 20527.36 | -1171.518 | 13.20316 | 262.4505 | 207.7704
19.65 | 20166.3516 | 21001.61 | 20517.77 | -835.2625 | 13.15746 | 262.7059 | 207.9781
19.66 | 20371.9434 | 20992.46 | 20508.19 | -620.5126 | 13.11335 | 262.9616 | 208.1862
19.67 | 20652.9707 | 20983.31 | 20498.63 | -330.3381 | 13.0708 | 263.2178 | 208.3946
19.68 | 20958.8398 | 20974.17 | 20489.06 | -15.33256 | 13.02977 | 263.4743 | 208.6034
19.690001 | 20607.0547 | 20965.05 | 20479.51 | -357.991 | 12.99022 | 263.7313 | 208.8126
19.700001 | 20307.6855 | 20955.93 | 20469.97 | -648.2452 | 12.95212 | 263.9886 | 209.0221
19.709999 | 20367.1133 | 20946.83 | 20460.43 | -579.7147 | 12.91546 | 264.2464 | 209.2318
19.719999 | 20194.4707 | 20937.73 | 20450.91 | -743.2635 | 12.88017 | 264.5046 | 209.442
19.73 | 20195.793 | 20928.65 | 20441.39 | -732.8569 | 12.84624 | 264.7631 | 209.6526
19.74 | 20200.7129 | 20919.58 | 20431.88 | -718.8641 | 12.81363 | 265.0221 | 209.8635
19.75 | 20496.3555 | 20910.51 | 20422.38 | -414.159 | 12.78232 | 265.2815 | 210.0748
19.76 | 20511.4883 | 20901.46 | 20412.88 | -389.9742 | 12.75229 | 265.5413 | 210.2864
19.77 | 20082.4102 | 20892.42 | 20403.4 | -810.0105 | 12.72349 | 265.8016 | 210.4984
19.780001 | 20150.9961 | 20883.39 | 20393.92 | -732.3921 | 12.69591 | 266.0622 | 210.7108
19.790001 | 20112.4883 | 20874.37 | 20384.45 | -761.8787 | 12.66952 | 266.3233 | 210.9235
19.799999 | 19949.7812 | 20865.36 | 20374.99 | -915.5765 | 12.6443 | 266.5847 | 211.1365
19.809999 | 19796.5645 | 20856.36 | 20365.54 | -1059.792 | 12.62021 | 266.8466 | 211.3499
19.82 | 20088.5352 | 20847.36 | 20356.1 | -758.8297 | 12.59724 | 267.1088 | 211.5638
19.83 | 19968.5664 | 20838.38 | 20346.66 | -869.8177 | 12.57536 | 267.3716 | 211.7779
19.84 | 19763.6816 | 20829.41 | 20337.23 | -1065.732 | 12.55455 | 267.6347 | 211.9925
19.85 | 20016.8887 | 20820.45 | 20327.81 | -803.5638 | 12.53479 | 267.8982 | 212.2074
19.860001 | 20300.4277 | 20811.5 | 20318.4 | -511.073 | 12.51606 | 268.1622 | 212.4227
19.870001 | 19935.0586 | 20802.56 | 20309 | -867.501 | 12.49834 | 268.4266 | 212.6384
19.879999 | 19492.0508 | 20793.63 | 20299.6 | -1301.579 | 12.4816 | 268.6913 | 212.8543
19.889999 | 19610.8242 | 20784.71 | 20290.22 | -1173.885 | 12.46583 | 268.9566 | 213.0707
19.9 | 19726.123 | 20775.8 | 20280.84 | -1049.673 | 12.45101 | 269.2222 | 213.2875
19.91 | 19601.2949 | 20766.89 | 20271.46 | -1165.6 | 12.43712 | 269.4883 | 213.5046
19.92 | 19429.6582 | 20758 | 20262.1 | -1328.344 | 12.42414 | 269.7548 | 213.7222
19.93 | 19708.1719 | 20749.12 | 20252.75 | -1040.948 | 12.41206 | 270.0217 | 213.94
19.940001 | 20348.6641 | 20740.25 | 20243.4 | -391.5819 | 12.40085 | 270.2891 | 214.1583
19.950001 | 20435.5469 | 20731.38 | 20234.06 | -295.8359 | 12.39051 | 270.5569 | 214.377
19.959999 | 20210.5547 | 20722.53 | 20224.73 | -511.9761 | 12.38102 | 270.825 | 214.596
19.969999 | 19980.2363 | 20713.69 | 20215.41 | -733.4502 | 12.37236 | 271.0937 | 214.8154
19.98 | 19828.4395 | 20704.85 | 20206.09 | -876.4114 | 12.36451 | 271.3628 | 215.0352
19.99 | 19687.166 | 20696.03 | 20196.78 | -1008.86 | 12.35746 | 271.6323 | 215.2554
20 | 19353.8242 | 20687.21 | 20187.48 | -1333.385 | 12.35121 | 271.9022 | 215.4759
20.01 | 19549.4512 | 20678.4 | 20178.19 | -1128.952 | 12.34572 | 272.1726 | 215.6969
20.02 | 19570.3965 | 20669.61 | 20168.9 | -1099.21 | 12.341 | 272.4434 | 215.9182
20.030001 | 19088.8008 | 20660.82 | 20159.63 | -1572.017 | 12.33703 | 272.7146 | 216.14
20.040001 | 19188.1602 | 20652.04 | 20150.36 | -1463.879 | 12.3338 | 272.9863 | 216.3621
20.049999 | 19699.3848 | 20643.27 | 20141.1 | -943.8866 | 12.33129 | 273.2583 | 216.5845
20.059999 | 19526.9531 | 20634.51 | 20131.84 | -1107.558 | 12.32949 | 273.5309 | 216.8074
20.07 | 19482.6777 | 20625.76 | 20122.6 | -1143.082 | 12.32839 | 273.8039 | 217.0307
20.08 | 19716.1191 | 20617.02 | 20113.36 | -900.8988 | 12.32799 | 274.0773 | 217.2544
20.09 | 19663.6133 | 20608.29 | 20104.13 | -944.6721 | 12.32826 | 274.3512 | 217.4785
20.1 | 19450.1348 | 20599.56 | 20094.9 | -1149.427 | 12.3292 | 274.6255 | 217.703
20.110001 | 19679.1699 | 20590.85 | 20085.69 | -911.677 | 12.3308 | 274.9003 | 217.9279
20.120001 | 19874.1855 | 20582.14 | 20076.48 | -707.9561 | 12.33305 | 275.1755 | 218.1531
20.129999 | 19799.7344 | 20573.45 | 20067.28 | -773.7127 | 12.33595 | 275.4511 | 218.3787
20.139999 | 19723.0215 | 20564.76 | 20058.09 | -841.7384 | 12.33947 | 275.7272 | 218.6048
20.15 | 19503.7441 | 20556.08 | 20048.9 | -1052.337 | 12.34361 | 276.0037 | 218.8313
20.16 | 19547.4551 | 20547.41 | 20039.72 | -999.9563 | 12.34836 | 276.2807 | 219.0582
20.17 | 19912.0566 | 20538.75 | 20030.55 | -626.6944 | 12.35373 | 276.5581 | 219.2855
20.18 | 19932.9629 | 20530.1 | 20021.39 | -597.1366 | 12.35968 | 276.836 | 219.5132
20.190001 | 20039.7637 | 20521.46 | 20012.23 | -481.6924 | 12.36623 | 277.1144 | 219.7413
20.200001 | 19955.3184 | 20512.82 | 20003.09 | -557.5039 | 12.37336 | 277.3931 | 219.9698
20.209999 | 19680.0059 | 20504.2 | 19993.95 | -824.1931 | 12.38106 | 277.6723 | 220.1986
20.219999 | 19636.3359 | 20495.58 | 19984.81 | -859.247 | 12.38933 | 277.952 | 220.4279
20.23 | 19650.8008 | 20486.97 | 19975.69 | -836.1738 | 12.39815 | 278.2322 | 220.6577
20.24 | 19541.4141 | 20478.38 | 19966.57 | -936.9619 | 12.40753 | 278.5128 | 220.8879
20.25 | 19193.7871 | 20469.79 | 19957.46 | -1275.999 | 12.41746 | 278.7939 | 221.1184
20.26 | 19334.8984 | 20461.2 | 19948.35 | -1126.306 | 12.42792 | 279.0754 | 221.3494
20.27 | 19768.2129 | 20452.63 | 19939.26 | -684.4194 | 12.43892 | 279.3574 | 221.5808
20.280001 | 20026.4668 | 20444.07 | 19930.16 | -417.6008 | 12.45045 | 279.6398 | 221.8126
20.290001 | 19950.8184 | 20435.51 | 19921.08 | -484.6939 | 12.4625 | 279.9228 | 222.0449
20.299999 | 19856.2578 | 20426.97 | 19912.01 | -570.7096 | 12.47506 | 280.2061 | 222.2775
20.309999 | 19761.7246 | 20418.43 | 19902.94 | -656.7047 | 12.48814 | 280.4899 | 222.5106
20.32 | 19661.707 | 20409.9 | 19893.88 | -748.1919 | 12.50172 | 280.7742 | 222.7441
20.33 | 19752.2148 | 20401.38 | 19884.83 | -649.1632 | 12.5158 | 281.059 | 222.978
20.34 | 19737.3359 | 20392.87 | 19875.78 | -655.5296 | 12.53038 | 281.3442 | 223.2124
20.35 | 19384.9375 | 20384.36 | 19866.74 | -999.4241 | 12.54544 | 281.6299 | 223.4472
20.360001 | 19287.2578 | 20375.87 | 19857.71 | -1088.607 | 12.561 | 281.9161 | 223.6824
20.370001 | 19587.4629 | 20367.38 | 19848.68 | -779.9153 | 12.57703 | 282.2027 | 223.9181
20.379999 | 19670.1445 | 20358.9 | 19839.66 | -688.7568 | 12.59354 | 282.4898 | 224.1541
20.389999 | 19757.5156 | 20350.43 | 19830.65 | -592.9155 | 12.61053 | 282.7774 | 224.3906
20.4 | 19729.8008 | 20341.97 | 19821.65 | -612.1676 | 12.62799 | 283.0654 | 224.6276
20.41 | 19886.6074 | 20333.51 | 19812.65 | -446.9076 | 12.6459 | 283.3539 | 224.865
20.42 | 19952.3613 | 20325.07 | 19803.66 | -372.7086 | 12.66429 | 283.6429 | 225.1028
20.43 | 19975.7305 | 20316.63 | 19794.68 | -340.9027 | 12.68312 | 283.9324 | 225.3411
20.440001 | 19929.3027 | 20308.2 | 19785.7 | -378.9012 | 12.70242 | 284.2224 | 225.5798
20.450001 | 19565.1836 | 20299.78 | 19776.73 | -734.6001 | 12.72217 | 284.5129 | 225.8189
20.459999 | 19296.4883 | 20291.37 | 19767.77 | -994.8852 | 12.74236 | 284.8037 | 226.0585
20.469999 | 19139.9844 | 20282.97 | 19758.81 | -1142.986 | 12.76299 | 285.0951 | 226.2985
20.48 | 19236.2812 | 20274.57 | 19749.86 | -1038.292 | 12.78407 | 285.387 | 226.539
20.49 | 19529.1582 | 20266.19 | 19740.92 | -737.0283 | 12.80559 | 285.6794 | 226.7799
20.5 | 19456.3809 | 20257.81 | 19731.99 | -801.4266 | 12.82754 | 285.9722 | 227.0213
20.51 | 19547.8652 | 20249.44 | 19723.06 | -701.5715 | 12.84992 | 286.2655 | 227.2632
20.52 | 19843.2754 | 20241.07 | 19714.14 | -397.7986 | 12.87274 | 286.5593 | 227.5055
20.530001 | 19783.9551 | 20232.72 | 19705.22 | -448.7635 | 12.89598 | 286.8536 | 227.7482
20.540001 | 19660.25 | 20224.37 | 19696.31 | -564.1222 | 12.91966 | 287.1484 | 227.9915
20.549999 | 19679.4258 | 20216.04 | 19687.41 | -536.6098 | 12.94374 | 287.4437 | 228.2351
20.559999 | 19729.3535 | 20207.71 | 19678.52 | -478.3519 | 12.96825 | 287.7395 | 228.4792
20.57 | 19647.5137 | 20199.38 | 19669.63 | -551.8687 | 12.99318 | 288.0357 | 228.7238
20.58 | 19536.0547 | 20191.07 | 19660.75 | -655.0136 | 13.01853 | 288.3325 | 228.9688
20.59 | 19328.6543 | 20182.76 | 19651.87 | -854.1079 | 13.04429 | 288.6298 | 229.2143
20.6 | 19311.416 | 20174.46 | 19643.01 | -863.0482 | 13.07047 | 288.9275 | 229.4603
20.610001 | 19531.7969 | 20166.17 | 19634.14 | -634.3764 | 13.09706 | 289.2257 | 229.7068
20.620001 | 19638.1543 | 20157.89 | 19625.29 | -519.7369 | 13.12405 | 289.5245 | 229.9537
20.629999 | 19574.3555 | 20149.62 | 19616.44 | -575.2632 | 13.15145 | 289.8237 | 230.2011
20.639999 | 19865.5078 | 20141.35 | 19607.6 | -275.8448 | 13.17926 | 290.1234 | 230.4489
20.65 | 20102.3145 | 20133.09 | 19598.77 | -30.77899 | 13.20748 | 290.4237 | 230.6973
20.66 | 19833.9941 | 20124.84 | 19589.94 | -290.849 | 13.2361 | 290.7244 | 230.9461
20.67 | 19503.6367 | 20116.6 | 19581.11 | -612.964 | 13.26512 | 291.0257 | 231.1954
20.68 | 19271.8164 | 20108.37 | 19572.3 | -836.5498 | 13.29454 | 291.3274 | 231.4452
20.690001 | 19487.541 | 20100.14 | 19563.49 | -612.5977 | 13.32437 | 291.6297 | 231.6955
20.700001 | 19838.3613 | 20091.92 | 19554.69 | -253.5585 | 13.35458 | 291.9325 | 231.9462
20.709999 | 19590.498 | 20083.71 | 19545.89 | -493.2125 | 13.3852 | 292.2357 | 232.1974
20.719999 | 19319.2363 | 20075.51 | 19537.1 | -756.271 | 13.41622 | 292.5395 | 232.4491
20.73 | 19481.7559 | 20067.31 | 19528.32 | -585.5552 | 13.44763 | 292.8438 | 232.7013
20.74 | 19728.8672 | 20059.12 | 19519.54 | -330.2563 | 13.47944 | 293.1486 | 232.954
20.75 | 19522.9043 | 20050.94 | 19510.77 | -528.0394 | 13.51165 | 293.4539 | 233.2072
20.76 | 19356.7773 | 20042.77 | 19502.01 | -685.9943 | 13.54424 | 293.7597 | 233.4609
20.77 | 19566.0488 | 20034.61 | 19493.25 | -468.5585 | 13.57724 | 294.0661 | 233.7151
20.780001 | 19437.2051 | 20026.45 | 19484.5 | -589.2448 | 13.61062 | 294.3729 | 233.9697
20.790001 | 19394.8398 | 20018.3 | 19475.75 | -623.4612 | 13.6444 | 294.6803 | 234.2249
20.799999 | 19732.1055 | 20010.16 | 19467.01 | -278.056 | 13.67856 | 294.9882 | 234.4806
20.809999 | 19601.6348 | 20002.03 | 19458.28 | -400.3932 | 13.71312 | 295.2966 | 234.7367
20.82 | 19541.457 | 19993.9 | 19449.55 | -452.4443 | 13.74808 | 295.6055 | 234.9935
20.83 | 19828.6465 | 19985.78 | 19440.83 | -157.1367 | 13.78343 | 295.915 | 235.2507
20.84 | 19695.7578 | 19977.67 | 19432.12 | -281.9148 | 13.81916 | 296.225 | 235.5084
20.85 | 19355.4141 | 19969.57 | 19423.41 | -614.1556 | 13.85529 | 296.5355 | 235.7666
20.860001 | 19250.7266 | 19961.47 | 19414.71 | -710.747 | 13.89182 | 296.8466 | 236.0254
20.870001 | 19140.8789 | 19953.39 | 19406.01 | -812.5071 | 13.92873 | 297.1582 | 236.2846
20.879999 | 19221.8789 | 19945.31 | 19397.33 | -723.4286 | 13.96602 | 297.4702 | 236.5444
20.889999 | 19505.3027 | 19937.23 | 19388.64 | -431.9322 | 14.00372 | 297.7828 | 236.8047
20.9 | 19441.9062 | 19929.17 | 19379.97 | -487.263 | 14.04181 | 298.096 | 237.0655
20.91 | 19206.7578 | 19921.11 | 19371.29 | -714.3539 | 14.08029 | 298.4097 | 237.3268
20.92 | 19342.8008 | 19913.06 | 19362.63 | -570.261 | 14.11916 | 298.7239 | 237.5887
20.93 | 19556.1113 | 19905.02 | 19353.97 | -348.9082 | 14.15842 | 299.0386 | 237.8511
20.940001 | 19636.5234 | 19896.98 | 19345.32 | -260.4604 | 14.19809 | 299.354 | 238.1141
20.950001 | 19785 | 19888.96 | 19336.67 | -103.9564 | 14.23814 | 299.6698 | 238.3776
20.959999 | 19844.1426 | 19880.94 | 19328.03 | -36.79556 | 14.27858 | 299.9861 | 238.6415
20.969999 | 19495.7617 | 19872.93 | 19319.4 | -377.164 | 14.31942 | 300.303 | 238.9061
20.98 | 19331.0801 | 19864.92 | 19310.77 | -533.8399 | 14.36066 | 300.6205 | 239.1712
20.99 | 19358.6055 | 19856.92 | 19302.14 | -498.317 | 14.4023 | 300.9385 | 239.4368
21 | 19130.752 | 19848.93 | 19293.53 | -718.1804 | 14.44433 | 301.257 | 239.703
21.01 | 19356.8379 | 19840.95 | 19284.92 | -484.1119 | 14.48676 | 301.5761 | 239.9698
21.02 | 19509.5918 | 19832.97 | 19276.31 | -323.3827 | 14.52958 | 301.8957 | 240.237
21.030001 | 19367.6035 | 19825.01 | 19267.71 | -457.4024 | 14.57281 | 302.2159 | 240.5049
21.040001 | 19426.1523 | 19817.05 | 19259.12 | -390.8931 | 14.61645 | 302.5366 | 240.7733
21.049999 | 19359.4668 | 19809.09 | 19250.53 | -449.6271 | 14.66047 | 302.8579 | 241.0422
21.059999 | 19729.5957 | 19801.15 | 19241.95 | -71.55248 | 14.7049 | 303.1797 | 241.3117
21.07 | 19995.6992 | 19793.21 | 19233.38 | 202.4902 | 14.74974 | 303.5021 | 241.5818
21.08 | 19799.2383 | 19785.28 | 19224.81 | 13.9603 | 14.79498 | 303.825 | 241.8524
21.09 | 20034.4043 | 19777.35 | 19216.24 | 257.05 | 14.84063 | 304.1485 | 242.1236
21.1 | 20016.2227 | 19769.44 | 19207.68 | 246.7847 | 14.88669 | 304.4726 | 242.3954
21.110001 | 19521.8281 | 19761.53 | 19199.13 | -239.7 | 14.93316 | 304.7972 | 242.6678
21.120001 | 19422.1816 | 19753.63 | 19190.58 | -331.4447 | 14.98004 | 305.1224 | 242.9407
21.129999 | 19348.4219 | 19745.73 | 19182.04 | -397.3115 | 15.02731 | 305.448 | 243.2141
21.139999 | 19145.7676 | 19737.85 | 19173.51 | -592.0786 | 15.07501 | 305.7743 | 243.4882
21.15 | 19229.3945 | 19729.97 | 19164.98 | -500.571 | 15.12313 | 306.1012 | 243.7629
21.16 | 19170.9199 | 19722.09 | 19156.45 | -551.1729 | 15.17166 | 306.4286 | 244.0382
21.17 | 19066.4922 | 19714.23 | 19147.94 | -647.7352 | 15.2206 | 306.7566 | 244.314
21.18 | 19220.1641 | 19706.37 | 19139.42 | -486.2051 | 15.26997 | 307.0851 | 244.5905
21.190001 | 19221.8086 | 19698.52 | 19130.92 | -476.7088 | 15.31977 | 307.4143 | 244.8676
21.200001 | 19338.9023 | 19690.67 | 19122.41 | -351.7714 | 15.36997 | 307.7439 | 245.1452
21.209999 | 19464.0859 | 19682.84 | 19113.92 | -218.7528 | 15.4206 | 308.0741 | 245.4234
21.219999 | 19656.9766 | 19675.01 | 19105.43 | -18.03277 | 15.47165 | 308.405 | 245.7022
21.23 | 19921.8008 | 19667.19 | 19096.95 | 254.6144 | 15.52315 | 308.7364 | 245.9817
21.24 | 19659.4727 | 19659.37 | 19088.47 | 0.1012573 | 15.57507 | 309.0684 | 246.2618
21.25 | 19550.9082 | 19651.56 | 19079.99 | -100.6554 | 15.62742 | 309.401 | 246.5424
21.26 | 19404.1816 | 19643.76 | 19071.52 | -239.5814 | 15.6802 | 309.7341 | 246.8237
21.27 | 19144.875 | 19635.97 | 19063.06 | -491.0946 | 15.73342 | 310.0678 | 247.1057
21.280001 | 19331.6855 | 19628.18 | 19054.6 | -296.4969 | 15.78708 | 310.4022 | 247.3882
21.290001 | 19524.0312 | 19620.4 | 19046.15 | -96.37203 | 15.84118 | 310.737 | 247.6714
21.299999 | 19266.4922 | 19612.63 | 19037.71 | -346.1405 | 15.89571 | 311.0724 | 247.9551
21.309999 | 18791.1387 | 19604.87 | 19029.27 | -813.7291 | 15.95069 | 311.4085 | 248.2396
21.32 | 18890.1016 | 19597.11 | 19020.83 | -707.0075 | 16.00613 | 311.7451 | 248.5246
21.33 | 19255.3887 | 19589.36 | 19012.4 | -333.9697 | 16.06201 | 312.0824 | 248.8104
21.34 | 19549.3652 | 19581.61 | 19003.98 | -32.24957 | 16.11834 | 312.4202 | 249.0967
21.35 | 19513.4492 | 19573.88 | 18995.56 | -60.42905 | 16.17513 | 312.7586 | 249.3837
21.360001 | 19351.873 | 19566.15 | 18987.15 | -214.275 | 16.23238 | 313.0976 | 249.6714
21.370001 | 19611.9961 | 19558.43 | 18978.74 | 53.57049 | 16.29008 | 313.4372 | 249.9597
21.379999 | 19524.1836 | 19550.71 | 18970.34 | -26.52826 | 16.34823 | 313.7774 | 250.2486
21.389999 | 19212.9688 | 19543 | 18961.94 | -330.0348 | 16.40685 | 314.1182 | 250.5382
21.4 | 18935.6641 | 19535.3 | 18953.55 | -599.6375 | 16.46595 | 314.4596 | 250.8285
21.41 | 18817.4395 | 19527.61 | 18945.16 | -710.1679 | 16.52551 | 314.8015 | 251.1195
21.42 | 19039.7305 | 19519.92 | 18936.78 | -480.1898 | 16.58555 | 315.1441 | 251.4111
21.43 | 19103.6582 | 19512.24 | 18928.4 | -408.582 | 16.64606 | 315.4873 | 251.7034
21.440001 | 18983.7012 | 19504.57 | 18920.03 | -520.8652 | 16.70706 | 315.8312 | 251.9964
21.450001 | 19143.7949 | 19496.9 | 18911.67 | -353.1055 | 16.76853 | 316.1755 | 252.2901
21.459999 | 19180.082 | 19489.24 | 18903.31 | -309.1609 | 16.83046 | 316.5205 | 252.5844
21.469999 | 19108.2949 | 19481.59 | 18894.95 | -373.296 | 16.8929 | 316.8661 | 252.8795
21.48 | 19282.8125 | 19473.95 | 18886.6 | -191.1326 | 16.95584 | 317.2124 | 253.1752
21.49 | 19384.4551 | 19466.31 | 18878.26 | -81.85197 | 17.01926 | 317.5592 | 253.4717
21.5 | 19145.1191 | 19458.68 | 18869.92 | -313.5569 | 17.08318 | 317.9066 | 253.7688
21.51 | 19025.8496 | 19451.05 | 18861.58 | -425.2024 | 17.14759 | 318.2547 | 254.0667
21.52 | 19395.7109 | 19443.43 | 18853.25 | -47.72406 | 17.21251 | 318.6034 | 254.3653
21.530001 | 19481.0762 | 19435.82 | 18844.93 | 45.25209 | 17.27794 | 318.9528 | 254.6646
21.540001 | 19163.9531 | 19428.22 | 18836.61 | -264.2679 | 17.34388 | 319.3027 | 254.9646
21.549999 | 19134.1348 | 19420.63 | 18828.3 | -286.4916 | 17.41031 | 319.6531 | 255.2653
21.559999 | 19089.5195 | 19413.04 | 18819.99 | -323.5177 | 17.47728 | 320.0043 | 255.5668
21.57 | 19050.248 | 19405.45 | 18811.68 | -355.2062 | 17.54477 | 320.3561 | 255.869
21.58 | 19416.9199 | 19397.88 | 18803.39 | 19.04092 | 17.61277 | 320.7085 | 256.172
21.59 | 19729.8438 | 19390.31 | 18795.09 | 339.5331 | 17.6813 | 321.0616 | 256.4757
21.6 | 19530.3965 | 19382.75 | 18786.8 | 147.6472 | 17.75037 | 321.4152 | 256.7802
21.610001 | 19198.0117 | 19375.19 | 18778.52 | -177.1824 | 17.81998 | 321.7696 | 257.0854
21.620001 | 19020.6621 | 19367.65 | 18770.24 | -346.9845 | 17.89011 | 322.1245 | 257.3914
21.629999 | 19088.0801 | 19360.11 | 18761.97 | -272.0275 | 17.96077 | 322.48 | 257.6981
21.639999 | 19158.4082 | 19352.57 | 18753.7 | -194.1658 | 18.032 | 322.8362 | 258.0056
21.65 | 19105.1387 | 19345.05 | 18745.44 | -239.9078 | 18.10377 | 323.1931 | 258.3139
21.66 | 19073.9668 | 19337.53 | 18737.18 | -263.56 | 18.1761 | 323.5505 | 258.6229
21.67 | 19357.8652 | 19330.01 | 18728.92 | 27.85124 | 18.24898 | 323.9086 | 258.9328
21.68 | 19192.3086 | 19322.51 | 18720.67 | -130.1994 | 18.32243 | 324.2674 | 259.2435
21.690001 | 18896.0801 | 19315.01 | 18712.43 | -418.9282 | 18.39646 | 324.6268 | 259.5549
21.700001 | 18921.5 | 19307.52 | 18704.19 | -386.0162 | 18.47104 | 324.9868 | 259.8672
21.709999 | 19139.9355 | 19300.03 | 18695.96 | -160.0971 | 18.54618 | 325.3475 | 260.1802
21.719999 | 19258.8086 | 19292.55 | 18687.73 | -33.74574 | 18.62191 | 325.7088 | 260.4941
21.73 | 18832.3281 | 19285.08 | 18679.5 | -452.7541 | 18.69824 | 326.0708 | 260.8088
21.74 | 18822.3262 | 19277.62 | 18671.28 | -455.2916 | 18.77515 | 326.4334 | 261.1243
21.75 | 19066.5352 | 19270.16 | 18663.07 | -203.6251 | 18.85265 | 326.7967 | 261.4407
21.76 | 18887.3848 | 19262.71 | 18654.86 | -375.3249 | 18.93075 | 327.1607 | 261.7579
21.77 | 19050.4668 | 19255.27 | 18646.66 | -204.7993 | 19.00945 | 327.5253 | 262.076
21.780001 | 19551.373 | 19247.83 | 18638.45 | 303.5445 | 19.08875 | 327.8905 | 262.3949
21.790001 | 19538.1406 | 19240.4 | 18630.26 | 297.7419 | 19.16868 | 328.2564 | 262.7147
21.799999 | 19287.1914 | 19232.98 | 18622.07 | 54.21421 | 19.2492 | 328.623 | 263.0353
21.809999 | 18990.0879 | 19225.56 | 18613.88 | -235.4732 | 19.33035 | 328.9902 | 263.3568
21.82 | 18698.084 | 19218.15 | 18605.7 | -520.0672 | 19.41214 | 329.3581 | 263.6792
21.83 | 18797 | 19210.75 | 18597.53 | -413.749 | 19.49455 | 329.7267 | 264.0024
21.84 | 19011.7168 | 19203.35 | 18589.35 | -191.6369 | 19.5776 | 330.0959 | 264.3266
21.85 | 18847.3145 | 19195.97 | 18581.19 | -348.6508 | 19.6613 | 330.4658 | 264.6517
21.860001 | 18815.3008 | 19188.58 | 18573.02 | -373.2823 | 19.74565 | 330.8364 | 264.9777
21.870001 | 19031.7949 | 19181.21 | 18564.87 | -149.4136 | 19.83064 | 331.2076 | 265.3046
21.879999 | 18836.3672 | 19173.84 | 18556.71 | -337.4751 | 19.91626 | 331.5795 | 265.6324
21.889999 | 18535.4727 | 19166.48 | 18548.57 | -631.0089 | 20.00258 | 331.952 | 265.9611
21.9 | 18744.0039 | 19159.13 | 18540.42 | -415.1231 | 20.08956 | 332.3254 | 266.2908
21.91 | 19115.2773 | 19151.78 | 18532.28 | -36.50284 | 20.17722 | 332.6993 | 266.6215
21.92 | 19145.1992 | 19144.44 | 18524.15 | 0.7590367 | 20.26555 | 333.0739 | 266.9531
21.93 | 19158.7754 | 19137.11 | 18516.02 | 21.66824 | 20.35458 | 333.4492 | 267.2856
21.940001 | 19124.334 | 19129.78 | 18507.89 | -5.446327 | 20.44431 | 333.8252 | 267.6192
21.950001 | 19187.9453 | 19122.46 | 18499.77 | 65.48414 | 20.53472 | 334.2019 | 267.9537
21.959999 | 19109.877 | 19115.15 | 18491.66 | -5.273451 | 20.62581 | 334.5792 | 268.2892
21.969999 | 19023.502 | 19107.85 | 18483.54 | -84.34317 | 20.71763 | 334.9572 | 268.6257
21.98 | 19045.5195 | 19100.55 | 18475.44 | -55.02665 | 20.81018 | 335.336 | 268.9632
21.99 | 19175 | 19093.25 | 18467.33 | 81.74521 | 20.90345 | 335.7154 | 269.3017
22 | 19087.3809 | 19085.97 | 18459.24 | 1.410513 | 20.99744 | 336.0956 | 269.6413
22.01 | 18935.4336 | 19078.69 | 18451.14 | -143.2594 | 21.09217 | 336.4764 | 269.9819
22.02 | 18931.209 | 19071.42 | 18443.05 | -140.2136 | 21.18764 | 336.8579 | 270.3235
22.030001 | 18916.9316 | 19064.16 | 18434.97 | -147.2267 | 21.28388 | 337.2402 | 270.6663
22.040001 | 18847.2852 | 19056.9 | 18426.89 | -209.6167 | 21.38085 | 337.6231 | 271.01
22.049999 | 18766.2617 | 19049.65 | 18418.81 | -283.3921 | 21.47856 | 338.0066 | 271.3548
22.059999 | 18757.207 | 19042.41 | 18410.74 | -285.2043 | 21.57707 | 338.391 | 271.7007
22.07 | 19018.1133 | 19035.18 | 18402.67 | -17.0618 | 21.67635 | 338.776 | 272.0478
22.08 | 19294.7031 | 19027.95 | 18394.61 | 266.7565 | 21.77642 | 339.1618 | 272.3959
22.09 | 19235.6328 | 19020.73 | 18386.55 | 214.9076 | 21.87727 | 339.5482 | 272.7452
22.1 | 19188.9414 | 19013.51 | 18378.5 | 175.4306 | 21.97892 | 339.9354 | 273.0956
22.110001 | 19062.1602 | 19006.3 | 18370.45 | 55.85748 | 22.0814 | 340.3233 | 273.4472
22.120001 | 18988.7402 | 18999.1 | 18362.41 | -10.36221 | 22.18466 | 340.7119 | 273.7999
22.129999 | 18859.5117 | 18991.91 | 18354.37 | -132.3989 | 22.28873 | 341.1012 | 274.1537
22.139999 | 18647.752 | 18984.72 | 18346.33 | -336.9724 | 22.39364 | 341.4912 | 274.5087
22.15 | 18993.1738 | 18977.54 | 18338.3 | 15.62923 | 22.4994 | 341.882 | 274.8649
22.16 | 19074.7305 | 18970.37 | 18330.27 | 104.358 | 22.60599 | 342.2735 | 275.2224
22.17 | 18940.4082 | 18963.21 | 18322.25 | -22.79946 | 22.71343 | 342.6657 | 275.581
22.18 | 18877.1406 | 18956.05 | 18314.23 | -78.90924 | 22.82174 | 343.0586 | 275.9409
22.190001 | 18783.4668 | 18948.9 | 18306.21 | -165.4317 | 22.93093 | 343.4523 | 276.3021
22.200001 | 18813.8672 | 18941.75 | 18298.2 | -127.8877 | 23.04097 | 343.8467 | 276.6645
22.209999 | 19071.0527 | 18934.62 | 18290.2 | 136.4327 | 23.15187 | 344.2418 | 277.0281
22.219999 | 18940.0391 | 18927.49 | 18282.2 | 12.54836 | 23.26369 | 344.6376 | 277.393
22.23 | 18748.2441 | 18920.37 | 18274.2 | -172.1239 | 23.37642 | 345.0342 | 277.7593
22.24 | 18653.7773 | 18913.25 | 18266.2 | -259.4758 | 23.49005 | 345.4316 | 278.1269
22.25 | 18871.0469 | 18906.15 | 18258.22 | -35.09855 | 23.6046 | 345.8296 | 278.4958
22.26 | 19094.4727 | 18899.05 | 18250.23 | 195.4276 | 23.72007 | 346.2285 | 278.866
22.27 | 18965.9414 | 18891.95 | 18242.25 | 73.98956 | 23.83648 | 346.628 | 279.2376
22.280001 | 18622.1484 | 18884.87 | 18234.27 | -262.7168 | 23.95386 | 347.0283 | 279.6106
22.290001 | 18748.9941 | 18877.79 | 18226.3 | -128.7925 | 24.07217 | 347.4294 | 279.985
22.299999 | 19239.5156 | 18870.72 | 18218.33 | 368.799 | 24.19142 | 347.8311 | 280.3608
22.309999 | 19094.3047 | 18863.65 | 18210.37 | 230.6522 | 24.31167 | 348.2337 | 280.738
22.32 | 19062.0586 | 18856.59 | 18202.41 | 205.4636 | 24.43291 | 348.637 | 281.1167
22.33 | 18941.8457 | 18849.55 | 18194.45 | 92.30009 | 24.55513 | 349.0411 | 281.4968
22.34 | 18962.875 | 18842.5 | 18186.5 | 120.3715 | 24.67837 | 349.4459 | 281.8784
22.35 | 19114.375 | 18835.47 | 18178.55 | 278.9061 | 24.8026 | 349.8515 | 282.2616
22.360001 | 19199.6562 | 18828.44 | 18170.61 | 371.2154 | 24.92789 | 350.2578 | 282.6462
22.370001 | 18890.2559 | 18821.42 | 18162.67 | 68.83489 | 25.05419 | 350.6649 | 283.0324
22.379999 | 18557.2324 | 18814.41 | 18154.74 | -257.1776 | 25.1815 | 351.0727 | 283.4201
22.389999 | 18822.4062 | 18807.41 | 18146.8 | 15.00117 | 25.3099 | 351.4814 | 283.8094
22.4 | 19225.4648 | 18800.41 | 18138.88 | 425.058 | 25.43937 | 351.8908 | 284.2003
22.41 | 19136.6504 | 18793.42 | 18130.95 | 343.2335 | 25.56991 | 352.301 | 284.5929
22.42 | 19133.2969 | 18786.43 | 18123.03 | 346.8625 | 25.70154 | 352.7119 | 284.9871
22.43 | 18962.9648 | 18779.46 | 18115.12 | 183.5053 | 25.83426 | 353.1236 | 285.3829
22.440001 | 18973.6055 | 18772.49 | 18107.21 | 201.114 | 25.96812 | 353.5362 | 285.7805
22.450001 | 18923.0625 | 18765.53 | 18099.3 | 157.5307 | 26.10308 | 353.9495 | 286.1797
22.459999 | 18815.6777 | 18758.58 | 18091.4 | 57.09652 | 26.23914 | 354.3635 | 286.5806
22.469999 | 18604.6582 | 18751.64 | 18083.5 | -146.9785 | 26.37637 | 354.7783 | 286.9833
22.48 | 18492.5488 | 18744.7 | 18075.6 | -252.1505 | 26.51478 | 355.194 | 287.3878
22.49 | 18462.5117 | 18737.77 | 18067.71 | -275.2586 | 26.65434 | 355.6104 | 287.7941
22.5 | 18706.5957 | 18730.85 | 18059.82 | -24.25334 | 26.79508 | 356.0276 | 288.2022
22.51 | 18704.7617 | 18723.94 | 18051.94 | -19.17385 | 26.93701 | 356.4456 | 288.6122
22.52 | 18988.3867 | 18717.03 | 18044.06 | 271.3568 | 27.08016 | 356.8644 | 289.0241
22.530001 | 19110.5664 | 18710.13 | 18036.18 | 400.4351 | 27.22455 | 357.284 | 289.4379
22.540001 | 18887.793 | 18703.24 | 18028.31 | 184.5517 | 27.37014 | 357.7044 | 289.8536
22.549999 | 18968.1035 | 18696.36 | 18020.45 | 271.7429 | 27.51695 | 358.1255 | 290.2711
22.559999 | 18904.1934 | 18689.49 | 18012.58 | 214.707 | 27.66504 | 358.5475 | 290.6908
22.57 | 18785.9395 | 18682.62 | 18004.72 | 103.32 | 27.81443 | 358.9703 | 291.1124
22.58 | 19011.8574 | 18675.76 | 17996.87 | 336.0961 | 27.96509 | 359.3939 | 291.5361
22.59 | 18940.1973 | 18668.91 | 17989.01 | 271.2862 | 28.11705 | 359.8183 | 291.9619
22.6 | 18767.8711 | 18662.07 | 17981.17 | 105.8021 | 28.27032 | 360.2435 | 292.3898
22.610001 | 18672.8281 | 18655.23 | 17973.32 | 17.59374 | 28.42495 | 360.6696 | 292.8198
22.620001 | 18632.7773 | 18648.41 | 17965.48 | -15.63123 | 28.58089 | 361.0964 | 293.252
22.629999 | 18809.8555 | 18641.59 | 17957.64 | 168.2633 | 28.73816 | 361.524 | 293.6863
22.639999 | 18943.9961 | 18634.78 | 17949.81 | 309.2133 | 28.89683 | 361.9525 | 294.1229
22.65 | 19012.5527 | 18627.98 | 17941.98 | 384.5718 | 29.05691 | 362.3819 | 294.5617
22.66 | 19066.7031 | 18621.19 | 17934.15 | 445.515 | 29.21837 | 362.812 | 295.0029
22.67 | 18712.293 | 18614.4 | 17926.33 | 97.88947 | 29.38126 | 363.2429 | 295.4464
22.68 | 18433.8379 | 18607.63 | 17918.51 | -173.7895 | 29.54558 | 363.6747 | 295.8922
22.690001 | 18397.9141 | 18600.86 | 17910.7 | -202.9449 | 29.71138 | 364.1074 | 296.3405
22.700001 | 18859.8457 | 18594.1 | 17902.89 | 265.7459 | 29.87861 | 364.5408 | 296.7912
22.709999 | 18665.9746 | 18587.35 | 17895.08 | 78.62415 | 30.0473 | 364.975 | 297.2442
22.719999 | 18728.6816 | 18580.61 | 17887.28 | 148.0733 | 30.21751 | 365.4101 | 297.6999
22.73 | 18584.3047 | 18573.87 | 17879.48 | 10.43063 | 30.38927 | 365.8461 | 298.1581
22.74 | 18764.6641 | 18567.15 | 17871.68 | 197.5149 | 30.56254 | 366.2829 | 298.6189
22.75 | 18984.5469 | 18560.43 | 17863.89 | 424.1138 | 30.73737 | 366.7205 | 299.0823
22.76 | 19115.2207 | 18553.73 | 17856.1 | 561.495 | 30.91376 | 367.159 | 299.5484
22.77 | 18659.9824 | 18547.03 | 17848.32 | 112.9552 | 31.09174 | 367.5983 | 300.0171
22.780001 | 18714.4316 | 18540.34 | 17840.54 | 174.0948 | 31.27135 | 368.0386 | 300.4887
22.790001 | 18593.7266 | 18533.66 | 17832.76 | 60.0706 | 31.45256 | 368.4796 | 300.963
22.799999 | 18780.4922 | 18526.99 | 17824.99 | 253.5067 | 31.63537 | 368.9214 | 301.44
22.809999 | 18615.7695 | 18520.32 | 17817.22 | 95.44676 | 31.81988 | 369.3641 | 301.92
22.82 | 18513.1602 | 18513.67 | 17809.45 | -0.508126 | 32.00609 | 369.8078 | 302.4029
22.83 | 18752.1719 | 18507.02 | 17801.69 | 245.1481 | 32.19399 | 370.2522 | 302.8887
22.84 | 18841.6426 | 18500.39 | 17793.93 | 341.2542 | 32.3836 | 370.6976 | 303.3776
22.85 | 18920.3555 | 18493.76 | 17786.17 | 426.5932 | 32.57496 | 371.1437 | 303.8695
22.860001 | 18954.0371 | 18487.14 | 17778.42 | 466.8923 | 32.76811 | 371.5909 | 304.3645
22.870001 | 18515.5 | 18480.54 | 17770.67 | 34.96261 | 32.96301 | 372.0388 | 304.8626
22.879999 | 18482.6602 | 18473.94 | 17762.93 | 8.719534 | 33.15967 | 372.4875 | 305.3637
22.889999 | 18876.2734 | 18467.35 | 17755.19 | 408.9213 | 33.35819 | 372.9372 | 305.8682
22.9 | 19059.5918 | 18460.77 | 17747.45 | 598.8193 | 33.55858 | 373.3878 | 306.376
22.91 | 18794.0332 | 18454.2 | 17739.72 | 339.8302 | 33.76082 | 373.8392 | 306.887
22.92 | 18854.0645 | 18447.64 | 17731.99 | 406.4211 | 33.96495 | 374.2916 | 307.4015
22.93 | 18992.459 | 18441.09 | 17724.26 | 551.3656 | 34.171 | 374.7448 | 307.9193
22.940001 | 18579.5918 | 18434.55 | 17716.53 | 145.0392 | 34.37901 | 375.1989 | 308.4407
22.950001 | 18522.3105 | 18428.02 | 17708.81 | 94.28826 | 34.58894 | 375.6539 | 308.9654
22.959999 | 18769.9277 | 18421.5 | 17701.1 | 348.4245 | 34.80082 | 376.1097 | 309.4936
22.969999 | 18817.043 | 18414.99 | 17693.39 | 402.0502 | 35.01474 | 376.5665 | 310.0256
22.98 | 18545.7578 | 18408.49 | 17685.68 | 137.2661 | 35.23072 | 377.0242 | 310.5611
22.99 | 18561.8555 | 18402 | 17677.97 | 159.854 | 35.44873 | 377.4828 | 311.1004
23 | 18935.2285 | 18395.52 | 17670.27 | 539.707 | 35.66883 | 377.9423 | 311.6433
23.01 | 19108.7188 | 18389.05 | 17662.57 | 719.6671 | 35.89103 | 378.4026 | 312.1901
23.02 | 18782.416 | 18382.59 | 17654.87 | 399.8238 | 36.11537 | 378.8639 | 312.7407
23.030001 | 18814.3145 | 18376.14 | 17647.18 | 438.172 | 36.3419 | 379.3261 | 313.2951
23.040001 | 18935.8203 | 18369.7 | 17639.49 | 566.1165 | 36.57058 | 379.7892 | 313.8535
23.049999 | 18571.0195 | 18363.28 | 17631.81 | 207.7425 | 36.80142 | 380.2532 | 314.4156
23.059999 | 18605.8691 | 18356.86 | 17624.12 | 249.0097 | 37.03455 | 380.7181 | 314.9819
23.07 | 18529.1406 | 18350.45 | 17616.45 | 178.6888 | 37.26997 | 381.184 | 315.5523
23.08 | 18444.8965 | 18344.06 | 17608.77 | 100.841 | 37.50767 | 381.6508 | 316.1267
23.09 | 18602.9102 | 18337.67 | 17601.1 | 265.2402 | 37.7477 | 382.1185 | 316.7052
23.1 | 18367.3848 | 18331.3 | 17593.43 | 36.08946 | 37.99008 | 382.5871 | 317.2878
23.110001 | 18113.5527 | 18324.93 | 17585.76 | -211.3782 | 38.23488 | 383.0567 | 317.8747
23.120001 | 18472.4082 | 18318.58 | 17578.1 | 153.8302 | 38.48206 | 383.5272 | 318.4657
23.129999 | 18609.6641 | 18312.24 | 17570.45 | 297.4268 | 38.73163 | 383.9986 | 319.0609
23.139999 | 18840.6016 | 18305.91 | 17562.79 | 534.6951 | 38.98374 | 384.4709 | 319.6604
23.15 | 18973.4102 | 18299.59 | 17555.14 | 673.8242 | 39.23837 | 384.9443 | 320.2642
23.16 | 18961.5215 | 18293.28 | 17547.49 | 668.2442 | 39.49553 | 385.4185 | 320.8724
23.17 | 18957.7617 | 18286.98 | 17539.85 | 670.7818 | 39.75525 | 385.8937 | 321.4848
23.18 | 19475.9512 | 18280.69 | 17532.2 | 1195.258 | 40.01759 | 386.3698 | 322.1016
23.190001 | 19148.207 | 18274.42 | 17524.57 | 873.7891 | 40.28261 | 386.847 | 322.7228
23.200001 | 19126.332 | 18268.15 | 17516.93 | 858.1778 | 40.55026 | 387.325 | 323.3483
23.209999 | 18886.3691 | 18261.9 | 17509.3 | 624.4661 | 40.82056 | 387.8039 | 323.978
23.219999 | 18728.1934 | 18255.66 | 17501.67 | 472.5315 | 41.09367 | 388.2839 | 324.6122
23.23 | 18592.75 | 18249.43 | 17494.05 | 343.3184 | 41.36958 | 388.7649 | 325.2508
23.24 | 17959.9043 | 18243.21 | 17486.42 | -283.3089 | 41.64829 | 389.2467 | 325.8936
23.25 | 18038.373 | 18237.01 | 17478.81 | -198.6333 | 41.92985 | 389.7296 | 326.5407
23.26 | 18323.7148 | 18230.81 | 17471.19 | 92.90413 | 42.21431 | 390.2134 | 327.1922
23.27 | 18269.6719 | 18224.63 | 17463.58 | 45.04544 | 42.5017 | 390.6981 | 327.8478
23.280001 | 18596.4141 | 18218.45 | 17455.97 | 377.961 | 42.79211 | 391.184 | 328.5077
23.290001 | 18853.7305 | 18212.29 | 17448.36 | 641.4389 | 43.08548 | 391.6707 | 329.1716
23.299999 | 18911.3242 | 18206.14 | 17440.76 | 705.1815 | 43.38183 | 392.1583 | 329.8395
23.309999 | 18884.9688 | 18200 | 17433.16 | 684.965 | 43.68134 | 392.647 | 330.5115
23.32 | 18636.791 | 18193.88 | 17425.57 | 442.9154 | 43.98401 | 393.1367 | 331.1875
23.33 | 18370.8125 | 18187.76 | 17417.97 | 183.0533 | 44.28984 | 393.6274 | 331.8673
23.34 | 18489.5547 | 18181.65 | 17410.39 | 307.9007 | 44.59887 | 394.119 | 332.5508
23.35 | 18371.3633 | 18175.56 | 17402.8 | 195.8035 | 44.91118 | 394.6117 | 333.2379
23.360001 | 18326.9961 | 18169.48 | 17395.22 | 157.5201 | 45.22684 | 395.1054 | 333.9286
23.370001 | 18703.168 | 18163.4 | 17387.64 | 539.7643 | 45.54581 | 395.6 | 334.6226
23.379999 | 18368.2637 | 18157.34 | 17380.06 | 210.9203 | 45.86809 | 396.0956 | 335.3196
23.389999 | 18554.8066 | 18151.29 | 17372.49 | 403.5141 | 46.1939 | 396.5923 | 336.0199
23.4 | 18051.8711 | 18145.25 | 17364.92 | -93.38042 | 46.52323 | 397.09 | 336.723
23.41 | 18301.4004 | 18139.22 | 17357.35 | 162.1788 | 46.85608 | 397.5886 | 337.4288
23.42 | 18123.8164 | 18133.2 | 17349.78 | -9.385467 | 47.19251 | 398.0883 | 338.1371
23.43 | 18810.127 | 18127.19 | 17342.22 | 682.9348 | 47.53259 | 398.589 | 338.8477
23.440001 | 19123.959 | 18121.19 | 17334.66 | 1002.767 | 47.87642 | 399.0908 | 339.5603
23.450001 | 18455.3008 | 18115.2 | 17327.11 | 340.0991 | 48.22393 | 399.5935 | 340.2747
23.459999 | 18736.7559 | 18109.22 | 17319.56 | 627.5337 | 48.57516 | 400.0972 | 340.9905
23.469999 | 18835.3809 | 18103.25 | 17312.01 | 732.1301 | 48.93031 | 400.602 | 341.7076
23.48 | 18528.7988 | 18097.29 | 17304.46 | 431.5111 | 49.28941 | 401.1079 | 342.4257
23.49 | 18591.373 | 18091.33 | 17296.92 | 500.0391 | 49.65243 | 401.6147 | 343.1444
23.5 | 18798.9395 | 18085.39 | 17289.38 | 713.5509 | 50.01948 | 402.1226 | 343.8634
23.51 | 18648.7715 | 18079.45 | 17281.85 | 569.3201 | 50.3906 | 402.6315 | 344.5824
23.52 | 18673.2695 | 18073.52 | 17274.31 | 599.7475 | 50.76585 | 403.1415 | 345.3009
23.530001 | 18818.6406 | 18067.6 | 17266.78 | 751.0409 | 51.14535 | 403.6525 | 346.0188
23.540001 | 18572.623 | 18061.69 | 17259.26 | 510.9379 | 51.52905 | 404.1646 | 346.7354
23.549999 | 18464.7734 | 18055.78 | 17251.73 | 408.995 | 51.91697 | 404.6776 | 347.4503
23.559999 | 18253.5684 | 18049.88 | 17244.21 | 203.6913 | 52.30936 | 405.1918 | 348.1633
23.57 | 18560.2969 | 18043.98 | 17236.69 | 516.3156 | 52.70622 | 405.7071 | 348.874
23.58 | 18430.3359 | 18038.09 | 17229.18 | 392.2441 | 53.10756 | 406.2233 | 349.5817
23.59 | 18567.3496 | 18032.21 | 17221.67 | 535.1419 | 53.51347 | 406.7407 | 350.2861
23.6 | 18814.832 | 18026.33 | 17214.16 | 788.5035 | 53.92402 | 407.2591 | 350.9868
23.610001 | 18284.7441 | 18020.45 | 17206.65 | 264.2909 | 54.33935 | 407.7786 | 351.6832
23.620001 | 18075 | 18014.58 | 17199.15 | 60.4173 | 54.75939 | 408.2991 | 352.3748
23.629999 | 18138.4414 | 18008.72 | 17191.65 | 129.7244 | 55.18417 | 408.8207 | 353.0611
23.639999 | 18576.2285 | 18002.85 | 17184.15 | 573.3751 | 55.61398 | 409.3434 | 353.7417
23.65 | 18621.7207 | 17996.99 | 17176.66 | 624.7287 | 56.04882 | 409.8672 | 354.4162
23.66 | 18454.2969 | 17991.13 | 17169.17 | 463.1632 | 56.4887 | 410.3921 | 355.084
23.67 | 18273.5566 | 17985.28 | 17161.68 | 288.2793 | 56.93372 | 410.918 | 355.7445
23.68 | 18448.7461 | 17979.42 | 17154.2 | 469.3235 | 57.38397 | 411.4451 | 356.3974
23.690001 | 18485.0195 | 17973.57 | 17146.71 | 511.451 | 57.8396 | 411.9732 | 357.0422
23.700001 | 18394.7188 | 17967.72 | 17139.23 | 427.0031 | 58.30054 | 412.5024 | 357.6783
23.709999 | 18545.5586 | 17961.86 | 17131.76 | 583.694 | 58.76684 | 413.0327 | 358.3051
23.719999 | 18601.8906 | 17956.01 | 17124.29 | 645.8782 | 59.23879 | 413.5641 | 358.9226
23.73 | 18729.6836 | 17950.16 | 17116.82 | 779.5243 | 59.71642 | 414.0967 | 359.5301
23.74 | 18128.8184 | 17944.31 | 17109.35 | 184.5123 | 60.19974 | 414.6304 | 360.1272
23.75 | 18273.8672 | 17938.45 | 17101.88 | 335.4152 | 60.68887 | 415.1651 | 360.7136
23.76 | 18644.8457 | 17932.6 | 17094.42 | 712.249 | 61.1839 | 415.701 | 361.2888
23.77 | 18416.4648 | 17926.74 | 17086.96 | 489.7248 | 61.68492 | 416.238 | 361.8525
23.780001 | 18075.9961 | 17920.88 | 17079.51 | 155.1151 | 62.19212 | 416.7761 | 362.4045
23.790001 | 18727.1172 | 17915.02 | 17072.06 | 812.0965 | 62.70542 | 417.3154 | 362.9443
23.799999 | 18809.8027 | 17909.16 | 17064.61 | 900.6432 | 63.22487 | 417.8557 | 363.4717
23.809999 | 18732.248 | 17903.3 | 17057.16 | 828.953 | 63.75082 | 418.3972 | 363.9867
23.82 | 18608.3008 | 17897.43 | 17049.72 | 710.8731 | 64.28329 | 418.9398 | 364.4889
23.83 | 18879.6426 | 17891.56 | 17042.27 | 988.084 | 64.8223 | 419.4836 | 364.9782
23.84 | 18611.0176 | 17885.69 | 17034.84 | 725.3304 | 65.368 | 420.0286 | 365.4545
23.85 | 18530.5391 | 17879.81 | 17027.4 | 650.7256 | 65.9205 | 420.5746 | 365.9176
23.860001 | 18289.3262 | 17873.94 | 17019.97 | 415.3892 | 66.47998 | 421.1218 | 366.3677
23.870001 | 18516.7871 | 17868.06 | 17012.54 | 648.7282 | 67.04639 | 421.6702 | 366.8046
23.879999 | 18621.1602 | 17862.18 | 17005.11 | 758.9801 | 67.61979 | 422.2196 | 367.2282
23.889999 | 18798.416 | 17856.3 | 16997.69 | 942.1178 | 68.20057 | 422.7703 | 367.6389
23.9 | 18408.0801 | 17850.41 | 16990.27 | 557.666 | 68.78876 | 423.3222 | 368.0367
23.91 | 18089.1777 | 17844.53 | 16982.85 | 244.6484 | 69.38436 | 423.8751 | 368.4217
23.92 | 18410.3262 | 17838.64 | 16975.43 | 571.6826 | 69.98758 | 424.4294 | 368.794
23.93 | 18331.291 | 17832.76 | 16968.02 | 498.5339 | 70.59852 | 424.9847 | 369.154
23.940001 | 18247.2168 | 17826.87 | 16960.61 | 420.3471 | 71.21742 | 425.5412 | 369.5018
23.950001 | 18536.3828 | 17820.98 | 16953.2 | 715.3998 | 71.8442 | 426.0989 | 369.8378
23.959999 | 17935.9297 | 17815.1 | 16945.8 | 120.8317 | 72.47893 | 426.6577 | 370.1621
23.969999 | 18348.0859 | 17809.21 | 16938.4 | 538.873 | 73.12206 | 427.2178 | 370.4753
23.98 | 18224.373 | 17803.33 | 16931 | 421.0443 | 73.77363 | 427.7791 | 370.7776
23.99 | 18184.082 | 17797.45 | 16923.6 | 386.635 | 74.43368 | 428.3415 | 371.0694
24 | 17804.498 | 17791.57 | 16916.21 | 12.93001 | 75.10239 | 428.9051 | 371.3512
24.01 | 18182.7441 | 17785.69 | 16908.82 | 397.052 | 75.7799 | 429.4699 | 371.6233
24.02 | 18202.0879 | 17779.82 | 16901.43 | 422.268 | 76.46638 | 430.036 | 371.8863
24.030001 | 18542.998 | 17773.95 | 16894.05 | 769.0464 | 77.16208 | 430.6033 | 372.1405
24.040001 | 18212.2617 | 17768.09 | 16886.66 | 444.1729 | 77.86694 | 431.1717 | 372.3865
24.049999 | 18145.1602 | 17762.23 | 16879.29 | 382.9274 | 78.58105 | 431.7413 | 372.6246
24.059999 | 18060.2988 | 17756.38 | 16871.91 | 303.917 | 79.3049 | 432.3122 | 372.8555
24.07 | 17836.0332 | 17750.54 | 16864.53 | 85.49601 | 80.03856 | 432.8843 | 373.0796
24.08 | 17770.9727 | 17744.7 | 16857.16 | 26.27192 | 80.78207 | 433.4577 | 373.2974
24.09 | 18090.7559 | 17738.87 | 16849.8 | 351.8833 | 81.53567 | 434.0322 | 373.5095
24.1 | 17935.9824 | 17733.05 | 16842.43 | 202.9291 | 82.29952 | 434.608 | 373.7162
24.110001 | 17842.127 | 17727.24 | 16835.07 | 114.884 | 83.07393 | 435.1851 | 373.9181
24.120001 | 17890.3203 | 17721.44 | 16827.71 | 168.8768 | 83.85881 | 435.7633 | 374.1156
24.129999 | 18593.9082 | 17715.66 | 16820.35 | 878.252 | 84.65431 | 436.3428 | 374.3094
24.139999 | 18480.7988 | 17709.88 | 16812.99 | 770.9196 | 85.46097 | 436.9235 | 374.4998
24.15 | 18450.5312 | 17704.11 | 16805.64 | 746.4173 | 86.27888 | 437.5055 | 374.6873
24.16 | 18745.2559 | 17698.36 | 16798.29 | 1046.894 | 87.10809 | 438.0888 | 374.8724
24.17 | 18000.6035 | 17692.62 | 16790.95 | 307.9798 | 87.94887 | 438.6733 | 375.0554
24.18 | 18370.5742 | 17686.9 | 16783.6 | 683.6746 | 88.80143 | 439.2591 | 375.2369
24.190001 | 18633.6914 | 17681.19 | 16776.26 | 952.5018 | 89.66609 | 439.8461 | 375.4173
24.200001 | 18626.8223 | 17675.5 | 16768.92 | 951.3267 | 90.5428 | 440.4344 | 375.5969
24.209999 | 18263.7227 | 17669.82 | 16761.59 | 593.9039 | 91.43171 | 441.0239 | 375.7761
24.219999 | 17805.0859 | 17664.16 | 16754.25 | 140.9286 | 92.33345 | 441.6147 | 375.9554
24.23 | 18139.8262 | 17658.51 | 16746.92 | 481.3137 | 93.24811 | 442.207 | 376.135
24.24 | 18100.4805 | 17652.89 | 16739.59 | 447.5945 | 94.17577 | 442.8003 | 376.3154
24.25 | 18338.0137 | 17647.28 | 16732.27 | 690.736 | 95.11674 | 443.395 | 376.4968
24.26 | 18234.4062 | 17641.69 | 16724.95 | 592.7178 | 96.07125 | 443.9911 | 376.6795
24.27 | 18289.3809 | 17636.12 | 16717.63 | 653.2625 | 97.03956 | 444.5884 | 376.8639
24.280001 | 19000.8203 | 17630.57 | 16710.31 | 1370.253 | 98.02206 | 445.187 | 377.0502
24.290001 | 18734.166 | 17625.04 | 16702.99 | 1109.128 | 99.01868 | 445.7869 | 377.2387
24.299999 | 18178.6816 | 17619.53 | 16695.68 | 559.1512 | 100.0296 | 446.388 | 377.4296
24.309999 | 18315.0371 | 17614.04 | 16688.37 | 700.9941 | 101.0556 | 446.9905 | 377.6233
24.32 | 18245.9922 | 17608.58 | 16681.07 | 637.4153 | 102.0967 | 447.5943 | 377.8197
24.33 | 18082.4766 | 17603.13 | 16673.76 | 479.3427 | 103.1531 | 448.1995 | 378.0193
24.34 | 18424.5039 | 17597.71 | 16666.46 | 826.7903 | 104.2252 | 448.806 | 378.2221
24.35 | 18398.6289 | 17592.32 | 16659.16 | 806.3123 | 105.3131 | 449.4138 | 378.4284
24.360001 | 18321.7949 | 17586.94 | 16651.86 | 734.8521 | 106.4174 | 450.0229 | 378.6382
24.370001 | 18135.3574 | 17581.59 | 16644.57 | 553.7636 | 107.538 | 450.6334 | 378.8518
24.379999 | 18267.1211 | 17576.27 | 16637.28 | 690.8507 | 108.6752 | 451.2451 | 379.0693
24.389999 | 18294.3594 | 17570.97 | 16629.99 | 723.3884 | 109.8297 | 451.8582 | 379.2908
24.4 | 17837.6387 | 17565.7 | 16622.71 | 271.9422 | 111.0017 | 452.4728 | 379.5165
24.41 | 18241.0664 | 17560.45 | 16615.42 | 680.6179 | 112.1914 | 453.0886 | 379.7463
24.42 | 18173.9453 | 17555.23 | 16608.14 | 618.7185 | 113.3991 | 453.7058 | 379.9805
24.43 | 18032.9883 | 17550.03 | 16600.86 | 482.9566 | 114.6252 | 454.3243 | 380.2191
24.440001 | 17975.6172 | 17544.86 | 16593.59 | 430.7538 | 115.8702 | 454.9443 | 380.4621
24.450001 | 18117.6973 | 17539.72 | 16586.31 | 577.9742 | 117.1341 | 455.5656 | 380.7096
24.459999 | 18483.2695 | 17534.61 | 16579.04 | 948.6578 | 118.4171 | 456.1882 | 380.9617
24.469999 | 18433.3477 | 17529.53 | 16571.78 | 903.8201 | 119.7202 | 456.8122 | 381.2185
24.48 | 18233.6992 | 17524.47 | 16564.51 | 709.2275 | 121.0435 | 457.4376 | 381.48
24.49 | 18075.5352 | 17519.45 | 16557.25 | 556.0896 | 122.3873 | 458.0645 | 381.7461
24.5 | 18257.4297 | 17514.45 | 16549.99 | 742.9807 | 123.7519 | 458.6926 | 382.0169
24.51 | 18134.1426 | 17509.48 | 16542.73 | 624.6602 | 125.1379 | 459.3222 | 382.2926
24.52 | 18430.9277 | 17504.55 | 16535.47 | 926.3816 | 126.5454 | 459.9532 | 382.5729
24.530001 | 18268.2617 | 17499.64 | 16528.22 | 768.6215 | 127.9753 | 460.5856 | 382.8581
24.540001 | 18596.293 | 17494.77 | 16520.97 | 1101.527 | 129.4275 | 461.2194 | 383.148
24.549999 | 18805.6953 | 17489.92 | 16513.72 | 1315.771 | 130.9021 | 461.8545 | 383.4427
24.559999 | 18644.0352 | 17485.11 | 16506.48 | 1158.922 | 132.4005 | 462.4911 | 383.7421
24.57 | 18206.9629 | 17480.33 | 16499.24 | 726.6281 | 133.9226 | 463.1291 | 384.0464
24.58 | 18003.4629 | 17475.59 | 16492 | 527.8734 | 135.4689 | 463.7686 | 384.3554
24.59 | 18425.1602 | 17470.88 | 16484.76 | 954.2827 | 137.0398 | 464.4095 | 384.6691
24.6 | 18914.9648 | 17466.2 | 16477.52 | 1448.766 | 138.6358 | 465.0518 | 384.9875
24.610001 | 18680.4902 | 17461.55 | 16470.29 | 1218.935 | 140.2575 | 465.6955 | 385.3107
24.620001 | 18015.8711 | 17456.95 | 16463.06 | 558.9257 | 141.9051 | 466.3408 | 385.6385
24.629999 | 17935.0039 | 17452.37 | 16455.84 | 482.632 | 143.5787 | 466.9873 | 385.9709
24.639999 | 17957.668 | 17447.83 | 16448.61 | 509.8349 | 145.2797 | 467.6353 | 386.308
24.65 | 18500.9434 | 17443.33 | 16441.39 | 1057.614 | 147.0083 | 468.2849 | 386.6497
24.66 | 18694.5527 | 17438.86 | 16434.17 | 1255.689 | 148.7647 | 468.9359 | 386.9959
24.67 | 18490.1074 | 17434.43 | 16426.95 | 1055.673 | 150.5496 | 469.5884 | 387.3467
24.68 | 18709.0098 | 17430.04 | 16419.73 | 1278.968 | 152.3635 | 470.2423 | 387.7019
24.690001 | 18113.1445 | 17425.69 | 16412.52 | 687.4566 | 154.2073 | 470.8977 | 388.0616
24.700001 | 18180.041 | 17421.37 | 16405.31 | 758.6685 | 156.0808 | 471.5546 | 388.4257
24.709999 | 18103.123 | 17417.1 | 16398.11 | 686.0262 | 157.9845 | 472.2128 | 388.7942
24.719999 | 18316.2207 | 17412.86 | 16390.9 | 903.361 | 159.9198 | 472.8727 | 389.167
24.73 | 17437.5254 | 17408.66 | 16383.7 | 28.86333 | 161.887 | 473.534 | 389.5442
24.74 | 17184.4766 | 17404.51 | 16376.5 | -220.0289 | 163.8863 | 474.1968 | 389.9257
24.75 | 17382.2051 | 17400.39 | 16369.3 | -18.18496 | 165.9185 | 474.8612 | 390.3113
24.76 | 18036.1406 | 17396.32 | 16362.1 | 639.8244 | 167.9841 | 475.527 | 390.7012
24.77 | 18257.3105 | 17392.28 | 16354.91 | 865.0261 | 170.0838 | 476.1943 | 391.0952
24.780001 | 18115.9863 | 17388.3 | 16347.72 | 727.6912 | 172.2185 | 476.8633 | 391.4933
24.790001 | 17886.6387 | 17384.35 | 16340.53 | 502.2892 | 174.3882 | 477.5336 | 391.8955
24.799999 | 18017.2852 | 17380.45 | 16333.35 | 636.8368 | 176.5931 | 478.2054 | 392.3016
24.809999 | 18269.6445 | 17376.59 | 16326.17 | 893.0534 | 178.8351 | 478.8788 | 392.7118
24.82 | 18149.3926 | 17372.78 | 16318.98 | 776.6143 | 181.1144 | 479.5538 | 393.126
24.83 | 17237.0898 | 17369.01 | 16311.81 | -131.9219 | 183.4313 | 480.2303 | 393.544
24.84 | 17466.0391 | 17365.29 | 16304.63 | 100.7477 | 185.7866 | 480.9083 | 393.966
24.85 | 17608.7734 | 17361.62 | 16297.46 | 247.1555 | 188.181 | 481.5879 | 394.3917
24.860001 | 17710.5918 | 17357.99 | 16290.29 | 352.6001 | 190.6155 | 482.2691 | 394.8213
24.870001 | 18037.0449 | 17354.41 | 16283.12 | 682.631 | 193.09 | 482.9518 | 395.2547
24.879999 | 17793.0938 | 17350.89 | 16275.95 | 442.2083 | 195.6049 | 483.6359 | 395.6917
24.889999 | 17767.2109 | 17347.41 | 16268.79 | 419.8051 | 198.1622 | 484.3217 | 396.1324
24.9 | 17922.1719 | 17343.98 | 16261.63 | 578.1961 | 200.7621 | 485.0092 | 396.5768
24.91 | 18127.3906 | 17340.6 | 16254.47 | 786.7937 | 203.4048 | 485.6981 | 397.0248
24.92 | 18513.6348 | 17337.27 | 16247.31 | 1176.365 | 206.0913 | 486.3887 | 397.4764
24.93 | 17930.4922 | 17333.99 | 16240.16 | 596.4985 | 208.8223 | 487.0808 | 397.9315
24.940001 | 17620.7363 | 17330.77 | 16233.01 | 289.9658 | 211.5989 | 487.7746 | 398.3901
24.950001 | 17677.1055 | 17327.6 | 16225.86 | 349.5046 | 214.4208 | 488.4699 | 398.8522
24.959999 | 18068.209 | 17324.49 | 16218.71 | 743.7233 | 217.2886 | 489.1667 | 399.3177
24.969999 | 18192.2148 | 17321.42 | 16211.57 | 870.7901 | 220.2043 | 489.8652 | 399.7866
24.98 | 18575.9082 | 17318.42 | 16204.43 | 1257.49 | 223.168 | 490.5655 | 400.2589
24.99 | 18516.4297 | 17315.47 | 16197.29 | 1200.961 | 226.1802 | 491.2672 | 400.7346
25 | 18011.3652 | 17312.58 | 16190.15 | 698.7899 | 229.2415 | 491.9706 | 401.2135
25.01 | 18004.8301 | 17309.74 | 16183.02 | 695.0908 | 232.3528 | 492.6756 | 401.6958
25.02 | 18328.3633 | 17306.96 | 16175.88 | 1021.402 | 235.5147 | 493.3822 | 402.1812
25.030001 | 17871.5 | 17304.24 | 16168.75 | 567.2588 | 238.7283 | 494.0906 | 402.67
25.040001 | 18189.502 | 17301.58 | 16161.62 | 887.9214 | 241.9934 | 494.8005 | 403.1619
25.049999 | 17883.8633 | 17298.98 | 16154.5 | 584.8831 | 245.3102 | 495.512 | 403.6569
25.059999 | 17978.6543 | 17296.44 | 16147.38 | 682.2146 | 248.6809 | 496.2252 | 404.1551
25.07 | 18172.9844 | 17293.96 | 16140.26 | 879.0248 | 252.1056 | 496.9401 | 404.6564
25.08 | 17754.2363 | 17291.54 | 16133.14 | 462.6947 | 255.5845 | 497.6567 | 405.1608
25.09 | 17738.4492 | 17289.19 | 16126.02 | 449.2637 | 259.1183 | 498.3749 | 405.6683
25.1 | 17997.209 | 17286.89 | 16118.91 | 710.3171 | 262.7075 | 499.0948 | 406.1788
25.110001 | 17544.8086 | 17284.66 | 16111.8 | 260.1472 | 266.3534 | 499.8164 | 406.6923
25.120001 | 17476.6875 | 17282.49 | 16104.69 | 194.193 | 270.0552 | 500.5397 | 407.2088
25.129999 | 17534.8164 | 17280.39 | 16097.59 | 254.4244 | 273.8132 | 501.2646 | 407.7282
25.139999 | 17340.1367 | 17278.35 | 16090.48 | 61.78326 | 277.6293 | 501.9912 | 408.2506
25.15 | 17502.9434 | 17276.38 | 16083.38 | 226.564 | 281.5037 | 502.7196 | 408.7759
25.16 | 18127.4844 | 17274.47 | 16076.28 | 853.0134 | 285.4359 | 503.4497 | 409.3042
25.17 | 18036.6484 | 17272.63 | 16069.18 | 764.0205 | 289.4267 | 504.1815 | 409.8352
25.18 | 17912.8965 | 17270.85 | 16062.09 | 642.0459 | 293.4763 | 504.9149 | 410.3692
25.190001 | 18003.5879 | 17269.14 | 16055 | 734.4485 | 297.5856 | 505.6503 | 410.9059
25.200001 | 17928.0332 | 17267.49 | 16047.91 | 660.539 | 301.7536 | 506.3872 | 411.4455
25.209999 | 17769.2031 | 17265.92 | 16040.82 | 503.2876 | 305.9798 | 507.1258 | 411.9878
25.219999 | 18037.0469 | 17264.4 | 16033.74 | 772.6442 | 310.2664 | 507.8661 | 412.533
25.23 | 17803.1543 | 17262.96 | 16026.65 | 540.1982 | 314.6129 | 508.6084 | 413.081
25.24 | 17392.625 | 17261.58 | 16019.57 | 131.0492 | 319.0183 | 509.3523 | 413.6317
25.25 | 17920.0391 | 17260.26 | 16012.5 | 659.7775 | 323.4829 | 510.098 | 414.1851
25.26 | 17875.7617 | 17259.01 | 16005.42 | 616.7484 | 328.0065 | 510.8455 | 414.7412
25.27 | 18551.375 | 17257.83 | 15998.35 | 1293.545 | 332.5887 | 511.5947 | 415.3
25.280001 | 18198.5039 | 17256.71 | 15991.28 | 941.7913 | 337.23 | 512.3457 | 415.8615
25.290001 | 17900.7188 | 17255.66 | 15984.21 | 645.0596 | 341.9283 | 513.0985 | 416.4257
25.299999 | 18127.8887 | 17254.67 | 15977.14 | 873.2188 | 346.6826 | 513.8529 | 416.9924
25.309999 | 18173.9102 | 17253.74 | 15970.08 | 920.1665 | 351.4945 | 514.6093 | 417.5618
25.32 | 17936.4043 | 17252.88 | 15963.02 | 683.5246 | 356.3624 | 515.3675 | 418.134
25.33 | 18224.7734 | 17252.08 | 15955.96 | 972.6961 | 361.2847 | 516.1275 | 418.7087
25.34 | 18058.875 | 17251.34 | 15948.9 | 807.5397 | 366.2605 | 516.8893 | 419.286
25.35 | 17665.4414 | 17250.65 | 15941.84 | 414.789 | 371.2888 | 517.6528 | 419.8658
25.360001 | 17838.0352 | 17250.03 | 15934.79 | 588.0077 | 376.369 | 518.4183 | 420.4483
25.370001 | 17896.4961 | 17249.46 | 15927.74 | 647.0373 | 381.4979 | 519.1855 | 421.0334
25.379999 | 17828.4785 | 17248.94 | 15920.7 | 579.5338 | 386.6736 | 519.9545 | 421.6209
25.389999 | 17167.0059 | 17248.48 | 15913.65 | -81.47758 | 391.8967 | 520.7255 | 422.211
25.4 | 17336.252 | 17248.07 | 15906.61 | 88.17907 | 397.1644 | 521.4982 | 422.8037
25.41 | 17774.5547 | 17247.71 | 15899.57 | 526.8433 | 402.4737 | 522.2728 | 423.3989
25.42 | 17742.2656 | 17247.4 | 15892.53 | 494.8693 | 407.8227 | 523.0494 | 423.9966
25.43 | 17625.7812 | 17247.12 | 15885.49 | 378.6563 | 413.209 | 523.8277 | 424.5968
25.440001 | 17360.7402 | 17246.9 | 15878.46 | 113.8451 | 418.6307 | 524.6079 | 425.1995
25.450001 | 17726.207 | 17246.7 | 15871.43 | 479.5036 | 424.0831 | 525.3901 | 425.8047
25.459999 | 17792.9512 | 17246.55 | 15864.4 | 546.4044 | 429.5629 | 526.1738 | 426.4123
25.469999 | 17918.2969 | 17246.42 | 15857.37 | 671.8748 | 435.069 | 526.9597 | 427.0225
25.48 | 17892.5137 | 17246.33 | 15850.35 | 646.1878 | 440.5975 | 527.7476 | 427.6352
25.49 | 17736.1445 | 17246.25 | 15843.32 | 489.8902 | 446.1435 | 528.5372 | 428.2502
25.5 | 17883.2324 | 17246.2 | 15836.3 | 637.0289 | 451.7035 | 529.3288 | 428.8678
25.51 | 17972.5293 | 17246.17 | 15829.29 | 726.3601 | 457.2734 | 530.1222 | 429.4878
25.52 | 18004.2422 | 17246.15 | 15822.27 | 758.0951 | 462.8487 | 530.9177 | 430.1103
25.530001 | 18154.4277 | 17246.13 | 15815.26 | 908.295 | 468.4259 | 531.7151 | 430.7352
25.540001 | 18197.2207 | 17246.12 | 15808.25 | 951.1 | 473.998 | 532.5143 | 431.3625
25.549999 | 17784.1504 | 17246.11 | 15801.24 | 538.0442 | 479.5597 | 533.3154 | 431.9922
25.559999 | 17492.4668 | 17246.08 | 15794.23 | 246.3829 | 485.1084 | 534.1186 | 432.6244
25.57 | 17767.6191 | 17246.05 | 15787.23 | 521.5707 | 490.6376 | 534.9238 | 433.259
25.58 | 17757.5234 | 17245.99 | 15780.23 | 511.5295 | 496.1406 | 535.7308 | 433.8961
25.59 | 17789.8184 | 17245.91 | 15773.23 | 543.904 | 501.6119 | 536.5399 | 434.5355
25.6 | 18033.4336 | 17245.8 | 15766.23 | 787.6299 | 507.0454 | 537.3509 | 435.1773
25.610001 | 18035.3652 | 17245.66 | 15759.23 | 789.7095 | 512.4355 | 538.1639 | 435.8216
25.620001 | 17977.123 | 17245.46 | 15752.24 | 731.6596 | 517.774 | 538.9789 | 436.4683
25.629999 | 17877.9219 | 17245.22 | 15745.25 | 632.7017 | 523.0537 | 539.7958 | 437.1173
25.639999 | 17647.1133 | 17244.92 | 15738.27 | 402.194 | 528.2702 | 540.6147 | 437.7687
25.65 | 17531.9941 | 17244.55 | 15731.28 | 287.4406 | 533.4157 | 541.4358 | 438.4227
25.66 | 17767.8027 | 17244.12 | 15724.3 | 523.687 | 538.482 | 542.2588 | 439.079
25.67 | 18109.5254 | 17243.6 | 15717.31 | 865.9267 | 543.4624 | 543.0838 | 439.7376
25.68 | 17884.2598 | 17242.99 | 15710.34 | 641.2648 | 548.3492 | 543.9109 | 440.3987
25.690001 | 17958.3809 | 17242.3 | 15703.36 | 716.0838 | 553.1359 | 544.74 | 441.0622
25.700001 | 18112.9023 | 17241.5 | 15696.38 | 871.405 | 557.8132 | 545.5711 | 441.728
25.709999 | 18188.7227 | 17240.59 | 15689.41 | 948.1347 | 562.3734 | 546.4041 | 442.3962
25.719999 | 18495.2051 | 17239.56 | 15682.44 | 1255.643 | 566.811 | 547.2394 | 443.0668
25.73 | 18124.7207 | 17238.41 | 15675.48 | 886.3097 | 571.1176 | 548.0767 | 443.7399
25.74 | 17675.8281 | 17237.13 | 15668.51 | 438.7 | 575.2851 | 548.9161 | 444.4153
25.75 | 17971.8613 | 17235.71 | 15661.55 | 736.1556 | 579.3062 | 549.7576 | 445.0932
25.76 | 18093.2949 | 17234.14 | 15654.59 | 859.1587 | 583.1735 | 550.601 | 445.7734
25.77 | 18179.7285 | 17232.41 | 15647.63 | 947.3159 | 586.88 | 551.4466 | 446.456
25.780001 | 18325.9883 | 17230.53 | 15640.67 | 1095.461 | 590.4189 | 552.2944 | 447.141
25.790001 | 18477.4551 | 17228.47 | 15633.72 | 1248.98 | 593.7823 | 553.1442 | 447.8285
25.799999 | 18620.6152 | 17226.25 | 15626.77 | 1394.368 | 596.9635 | 553.996 | 448.5182
25.809999 | 18557.7148 | 17223.84 | 15619.82 | 1333.876 | 599.9574 | 554.8501 | 449.2104
25.82 | 18789.9023 | 17221.24 | 15612.87 | 1568.661 | 602.7575 | 555.7063 | 449.905
25.83 | 18608.8379 | 17218.45 | 15605.93 | 1390.386 | 605.3573 | 556.5647 | 450.6021
25.84 | 18548.2188 | 17215.46 | 15598.99 | 1332.755 | 607.7517 | 557.4251 | 451.3015
25.85 | 18464.9863 | 17212.27 | 15592.05 | 1252.714 | 609.9356 | 558.2876 | 452.0033
25.860001 | 18454.7188 | 17208.87 | 15585.11 | 1245.847 | 611.9046 | 559.1525 | 452.7076
25.870001 | 18341.0918 | 17205.26 | 15578.17 | 1135.833 | 613.6537 | 560.0193 | 453.4143
25.879999 | 18373.3379 | 17201.43 | 15571.24 | 1171.907 | 615.1791 | 560.8883 | 454.1233
25.889999 | 18592.7734 | 17197.38 | 15564.31 | 1395.392 | 616.4783 | 561.7596 | 454.8348
25.9 | 18734.166 | 17193.11 | 15557.38 | 1541.057 | 617.548 | 562.6331 | 455.5488
25.91 | 18738.9492 | 17188.61 | 15550.45 | 1550.337 | 618.3855 | 563.5087 | 456.2652
25.92 | 18888.0879 | 17183.89 | 15543.53 | 1704.199 | 618.9891 | 564.3866 | 456.984
25.93 | 18560.0996 | 17178.94 | 15536.61 | 1381.163 | 619.3575 | 565.2667 | 457.7053
25.940001 | 18931.6484 | 17173.75 | 15529.69 | 1757.894 | 619.4897 | 566.149 | 458.429
25.950001 | 19299.3125 | 17168.34 | 15522.77 | 2130.969 | 619.3855 | 567.0335 | 459.1551
25.959999 | 18938.1445 | 17162.7 | 15515.86 | 1775.44 | 619.0455 | 567.9201 | 459.8836
25.969999 | 18508.3418 | 17156.84 | 15508.94 | 1351.506 | 618.47 | 568.809 | 460.6146
25.98 | 18410.2969 | 17150.74 | 15502.03 | 1259.557 | 617.6604 | 569.7002 | 461.3482
25.99 | 18668.957 | 17144.42 | 15495.12 | 1524.538 | 616.6186 | 570.5937 | 462.0842
26 | 19149.6465 | 17137.88 | 15488.22 | 2011.771 | 615.347 | 571.4895 | 462.8226
26.01 | 19363.627 | 17131.11 | 15481.31 | 2232.515 | 613.8483 | 572.3875 | 463.5635
26.02 | 19025.2559 | 17124.13 | 15474.41 | 1901.124 | 612.1259 | 573.2877 | 464.3069
26.030001 | 18757.0293 | 17116.94 | 15467.51 | 1640.091 | 610.1832 | 574.1903 | 465.0528
26.040001 | 18469.2637 | 17109.54 | 15460.61 | 1359.727 | 608.0253 | 575.0952 | 465.8013
26.049999 | 18341.4414 | 17101.93 | 15453.72 | 1239.509 | 605.657 | 576.0022 | 466.552
26.059999 | 18663.3184 | 17094.13 | 15446.83 | 1569.191 | 603.0821 | 576.9117 | 467.3054
26.07 | 18406.1289 | 17086.13 | 15439.94 | 1320 | 600.3066 | 577.8236 | 468.0613
26.08 | 18383.1562 | 17077.94 | 15433.05 | 1305.212 | 597.3366 | 578.7377 | 468.8198
26.09 | 18472.6992 | 17069.58 | 15426.16 | 1403.122 | 594.1779 | 579.6542 | 469.5807
26.1 | 18460.6016 | 17061.03 | 15419.28 | 1399.567 | 590.8369 | 580.5729 | 470.3442
26.110001 | 18499.5977 | 17052.32 | 15412.4 | 1447.275 | 587.3198 | 581.4942 | 471.1102
26.120001 | 18906.4277 | 17043.45 | 15405.52 | 1862.977 | 583.6345 | 582.4177 | 471.8788
26.129999 | 19257.7422 | 17034.43 | 15398.64 | 2223.316 | 579.7885 | 583.3434 | 472.6498
26.139999 | 18760.4062 | 17025.25 | 15391.77 | 1735.154 | 575.7872 | 584.2717 | 473.4234
26.15 | 18589.0703 | 17015.94 | 15384.9 | 1573.132 | 571.6384 | 585.2023 | 474.1997
26.16 | 18409.8359 | 17006.49 | 15378.03 | 1403.344 | 567.3502 | 586.1354 | 474.9786
26.17 | 18421.2422 | 16996.92 | 15371.16 | 1424.321 | 562.9301 | 587.0708 | 475.7599
26.18 | 17900.2656 | 16987.23 | 15364.29 | 913.033 | 558.3852 | 588.0087 | 476.5439
26.190001 | 17693.9043 | 16977.43 | 15357.43 | 716.4708 | 553.7228 | 588.949 | 477.3305
26.200001 | 17703.8301 | 16967.53 | 15350.57 | 736.2965 | 548.9519 | 589.8917 | 478.1198
26.209999 | 17556.6113 | 16957.54 | 15343.71 | 599.0698 | 544.0803 | 590.8366 | 478.9115
26.219999 | 17372.8281 | 16947.46 | 15336.86 | 425.3676 | 539.1135 | 591.7843 | 479.7059
26.23 | 17850.7168 | 16937.3 | 15330 | 913.418 | 534.0592 | 592.7343 | 480.503
26.24 | 18043.9707 | 16927.07 | 15323.15 | 1116.905 | 528.9259 | 593.6868 | 481.3027
26.25 | 18168.0137 | 16916.77 | 15316.3 | 1251.245 | 523.7204 | 594.6418 | 482.1051
26.26 | 18342.7383 | 16906.41 | 15309.45 | 1436.325 | 518.4496 | 595.5992 | 482.9101
26.27 | 18493.502 | 16896.01 | 15302.61 | 1597.496 | 513.1205 | 596.5592 | 483.7178
26.280001 | 18754.4922 | 16885.55 | 15295.77 | 1868.938 | 507.739 | 597.5216 | 484.5282
26.290001 | 18543.457 | 16875.07 | 15288.93 | 1668.39 | 502.3135 | 598.4866 | 485.3413
26.299999 | 18508.3145 | 16864.55 | 15282.09 | 1643.764 | 496.8508 | 599.4539 | 486.1569
26.309999 | 18422.9062 | 16854.01 | 15275.25 | 1568.9 | 491.3543 | 600.4238 | 486.9753
26.32 | 18072.8301 | 16843.44 | 15268.42 | 1229.388 | 485.831 | 601.3964 | 487.7966
26.33 | 17873.1465 | 16832.87 | 15261.59 | 1040.28 | 480.2876 | 602.3715 | 488.6205
26.34 | 17558.5293 | 16822.28 | 15254.76 | 736.2458 | 474.7291 | 603.3491 | 489.4472
26.35 | 17535.8359 | 16811.7 | 15247.93 | 724.1377 | 469.1609 | 604.3293 | 490.2765
26.360001 | 17533.8926 | 16801.11 | 15241.11 | 732.7783 | 463.5872 | 605.312 | 491.1088
26.370001 | 17364.3223 | 16790.54 | 15234.28 | 573.7825 | 458.0146 | 606.2974 | 491.9437
26.379999 | 17680.0098 | 16779.98 | 15227.47 | 900.0296 | 452.4483 | 607.2851 | 492.7813
26.389999 | 17503.3418 | 16769.44 | 15220.65 | 733.9065 | 446.89 | 608.2755 | 493.6218
26.4 | 17160.4512 | 16758.91 | 15213.83 | 401.5406 | 441.3448 | 609.2688 | 494.4651
26.41 | 16755.6152 | 16748.41 | 15207.02 | 7.203021 | 435.8176 | 610.2645 | 495.3113
26.42 | 16981.6816 | 16737.94 | 15200.21 | 243.7388 | 430.3116 | 611.2629 | 496.1602
26.43 | 17372.8984 | 16727.51 | 15193.4 | 645.3926 | 424.8305 | 612.2639 | 497.012
26.440001 | 17284.666 | 16717.1 | 15186.59 | 567.5626 | 419.3767 | 613.2675 | 497.8667
26.450001 | 17343.8633 | 16706.74 | 15179.79 | 637.1218 | 413.955 | 614.2739 | 498.7242
26.459999 | 17632.25 | 16696.42 | 15172.99 | 935.826 | 408.5687 | 615.2827 | 499.5845
26.469999 | 17435.459 | 16686.15 | 15166.19 | 749.3102 | 403.2181 | 616.2942 | 500.4477
26.48 | 17334.291 | 16675.92 | 15159.39 | 658.371 | 397.9065 | 617.3087 | 501.3139
26.49 | 17184.6387 | 16665.74 | 15152.6 | 518.897 | 392.637 | 618.3257 | 502.183
26.5 | 17159.5352 | 16655.62 | 15145.8 | 503.9198 | 387.4114 | 619.3455 | 503.055
26.51 | 17154.9531 | 16645.54 | 15139.01 | 509.4104 | 382.2318 | 620.3678 | 503.9299
26.52 | 17249.2598 | 16635.53 | 15132.23 | 613.734 | 377.0999 | 621.393 | 504.8078
26.530001 | 17300 | 16625.56 | 15125.44 | 674.435 | 372.0166 | 622.421 | 505.6887
26.540001 | 16871.6191 | 16615.66 | 15118.66 | 255.9548 | 366.9849 | 623.4515 | 506.5726
26.549999 | 17200.8965 | 16605.83 | 15111.88 | 595.0705 | 362.0067 | 624.4846 | 507.4592
26.559999 | 17059.998 | 16596.05 | 15105.1 | 463.9507 | 357.0807 | 625.5209 | 508.3491
26.57 | 16973.0137 | 16586.33 | 15098.32 | 386.6835 | 352.2089 | 626.5599 | 509.242
26.58 | 17086.4258 | 16576.68 | 15091.55 | 509.7482 | 347.393 | 627.6017 | 510.1379
26.59 | 17222.5156 | 16567.09 | 15084.77 | 655.4262 | 342.6334 | 628.6462 | 511.0368
26.6 | 17413.9473 | 16557.57 | 15078 | 856.3808 | 337.9309 | 629.6935 | 511.9388
26.610001 | 17211.6387 | 16548.11 | 15071.24 | 663.5305 | 333.2854 | 630.7437 | 512.8439
26.620001 | 16892.4551 | 16538.72 | 15064.47 | 353.7376 | 328.6987 | 631.7966 | 513.7521
26.629999 | 16921.4082 | 16529.4 | 15057.71 | 392.0126 | 324.1717 | 632.8521 | 514.6632
26.639999 | 17137.4844 | 16520.14 | 15050.95 | 617.3453 | 319.7025 | 633.9109 | 515.5775
26.65 | 17134.2812 | 16510.95 | 15044.19 | 623.3322 | 315.2922 | 634.9725 | 516.4951
26.66 | 17108.1035 | 16501.83 | 15037.43 | 606.2761 | 310.9415 | 636.0369 | 517.4158
26.67 | 16821.5 | 16492.77 | 15030.68 | 328.7265 | 306.6502 | 637.1041 | 518.3396
26.68 | 16579.4199 | 16483.79 | 15023.93 | 95.6325 | 302.4183 | 638.1742 | 519.2666
26.690001 | 17028.3555 | 16474.87 | 15017.18 | 553.4876 | 298.2451 | 639.2473 | 520.1969
26.700001 | 17063.7461 | 16466.02 | 15010.43 | 597.7289 | 294.1318 | 640.3233 | 521.1303
26.709999 | 16741.3652 | 16457.24 | 15003.69 | 284.1291 | 290.0785 | 641.402 | 522.0669
26.719999 | 16568.5273 | 16448.52 | 14996.95 | 120.0071 | 286.0831 | 642.4838 | 523.0068
26.73 | 16581.8184 | 16439.87 | 14990.21 | 141.9478 | 282.1458 | 643.5686 | 523.95
26.74 | 16984.5273 | 16431.29 | 14983.47 | 553.2387 | 278.2672 | 644.6563 | 524.8965
26.75 | 16998.668 | 16422.77 | 14976.73 | 575.8951 | 274.4464 | 645.7469 | 525.8462
26.76 | 17020.0176 | 16414.32 | 14970 | 605.6942 | 270.6831 | 646.8406 | 526.7993
26.77 | 17054.3223 | 16405.94 | 14963.27 | 648.3827 | 266.9768 | 647.9372 | 527.7557
26.780001 | 17097.1934 | 16397.62 | 14956.54 | 699.5736 | 263.3265 | 649.0369 | 528.7155
26.790001 | 17382.8359 | 16389.37 | 14949.81 | 993.4698 | 259.7328 | 650.1396 | 529.6787
26.799999 | 17434.9785 | 16381.18 | 14943.09 | 1053.8 | 256.1955 | 651.2449 | 530.6451
26.809999 | 17087.5254 | 16373.05 | 14936.37 | 714.4729 | 252.7124 | 652.3538 | 531.615
26.82 | 16837.6289 | 16364.99 | 14929.65 | 472.6399 | 249.2833 | 653.4656 | 532.5884
26.83 | 16817.9473 | 16356.99 | 14922.94 | 460.9583 | 245.9084 | 654.5804 | 533.5652
26.84 | 16870.0332 | 16349.05 | 14916.22 | 520.9821 | 242.5867 | 655.6982 | 534.5455
26.85 | 16849.8281 | 16341.17 | 14909.51 | 508.6534 | 239.3177 | 656.8192 | 535.5292
26.860001 | 16981.5 | 16333.36 | 14902.8 | 648.1419 | 236.1001 | 657.9433 | 536.5166
26.870001 | 16908.4883 | 16325.6 | 14896.09 | 582.8855 | 232.9343 | 659.0705 | 537.5073
26.879999 | 16751.2383 | 16317.91 | 14889.39 | 433.3295 | 229.8199 | 660.2004 | 538.5015
26.889999 | 16944.4648 | 16310.27 | 14882.68 | 634.1925 | 226.7547 | 661.3339 | 539.4994
26.9 | 17124.6465 | 16302.69 | 14875.98 | 821.9532 | 223.7387 | 662.4705 | 540.5009
26.91 | 17083.0371 | 16295.17 | 14869.29 | 787.8642 | 220.7715 | 663.6102 | 541.506
26.92 | 16990.2891 | 16287.71 | 14862.59 | 702.5797 | 217.8523 | 664.753 | 542.5147
26.93 | 16876.3379 | 16280.3 | 14855.9 | 596.0354 | 214.9804 | 665.899 | 543.527
26.940001 | 16712.5449 | 16272.95 | 14849.2 | 439.5946 | 212.1546 | 667.0483 | 544.5431
26.950001 | 16952.6699 | 16265.65 | 14842.52 | 687.0157 | 209.3752 | 668.2007 | 545.5628
26.959999 | 16895.7363 | 16258.41 | 14835.83 | 637.322 | 206.6417 | 669.3561 | 546.586
26.969999 | 16799.2715 | 16251.23 | 14829.15 | 548.045 | 203.952 | 670.515 | 547.6132
26.98 | 16821.4297 | 16244.09 | 14822.46 | 577.3385 | 201.3059 | 671.6771 | 548.6442
26.99 | 16712.4609 | 16237.01 | 14815.78 | 475.4517 | 198.7033 | 672.8425 | 549.6788
27 | 16715.4258 | 16229.98 | 14809.11 | 485.4468 | 196.1431 | 674.011 | 550.7173
27.01 | 16788.4512 | 16223 | 14802.43 | 565.4511 | 193.6247 | 675.1828 | 551.7596
27.02 | 16437.8555 | 16216.07 | 14795.76 | 221.7837 | 191.1474 | 676.358 | 552.8057
27.030001 | 16431.3457 | 16209.19 | 14789.09 | 222.1531 | 188.7103 | 677.5365 | 553.8558
27.040001 | 16546.8457 | 16202.36 | 14782.42 | 344.482 | 186.3133 | 678.7182 | 554.9098
27.049999 | 16486.8652 | 16195.58 | 14775.76 | 291.2804 | 183.956 | 679.9029 | 555.9674
27.059999 | 16615.2832 | 16188.85 | 14769.1 | 426.4303 | 181.6367 | 681.0915 | 557.0292
27.07 | 16494.334 | 16182.17 | 14762.43 | 312.1663 | 179.355 | 682.2834 | 558.0951
27.08 | 16188.9111 | 16175.53 | 14755.78 | 13.381 | 177.1107 | 683.4785 | 559.1648
27.09 | 16378.2012 | 16168.94 | 14749.12 | 209.2624 | 174.9029 | 684.677 | 560.2386
27.1 | 16666.6562 | 16162.39 | 14742.47 | 504.263 | 172.7312 | 685.8788 | 561.3164
27.110001 | 16671.2305 | 16155.89 | 14735.82 | 515.3385 | 170.5944 | 687.0842 | 562.3984
27.120001 | 16799.084 | 16149.44 | 14729.17 | 649.6477 | 168.4927 | 688.2929 | 563.4844
27.129999 | 16819.4297 | 16143.03 | 14722.52 | 676.4038 | 166.4256 | 689.5048 | 564.5744
27.139999 | 16415.4375 | 16136.66 | 14715.88 | 278.7797 | 164.3915 | 690.7204 | 565.6686
27.15 | 16450.6289 | 16130.33 | 14709.23 | 320.2969 | 162.3902 | 691.9396 | 566.7672
27.16 | 16650 | 16124.05 | 14702.6 | 525.9508 | 160.4215 | 693.1622 | 567.8699
27.17 | 16481.6758 | 16117.81 | 14695.96 | 363.8676 | 158.4845 | 694.3881 | 568.9768
27.18 | 16286.3916 | 16111.61 | 14689.32 | 174.783 | 156.5787 | 695.6175 | 570.088
27.190001 | 16175.9375 | 16105.45 | 14682.69 | 70.48838 | 154.7034 | 696.8506 | 571.2035
27.200001 | 16319.3574 | 16099.33 | 14676.06 | 220.0266 | 152.8585 | 698.0871 | 572.3234
27.209999 | 16182.4453 | 16093.25 | 14669.44 | 89.19157 | 151.0436 | 699.327 | 573.4473
27.219999 | 16292.8174 | 16087.21 | 14662.81 | 205.6028 | 149.2573 | 700.5705 | 574.5759
27.23 | 16703.627 | 16081.21 | 14656.19 | 622.4131 | 147.4994 | 701.8179 | 575.709
27.24 | 16762.5742 | 16075.25 | 14649.57 | 687.3219 | 145.7698 | 703.0686 | 576.8464
27.25 | 16689.5176 | 16069.33 | 14642.95 | 620.1891 | 144.0676 | 704.3229 | 577.9883
27.26 | 17045.584 | 16063.44 | 14636.33 | 982.1417 | 142.3925 | 705.5809 | 579.1347
27.27 | 16935.7227 | 16057.59 | 14629.72 | 878.1294 | 140.7439 | 706.8424 | 580.2856
27.280001 | 16438.4141 | 16051.78 | 14623.11 | 386.6339 | 139.1212 | 708.1078 | 581.4412
27.290001 | 16366.0898 | 16046 | 14616.5 | 320.0857 | 137.5243 | 709.3766 | 582.6014
27.299999 | 16573.4258 | 16040.27 | 14609.9 | 533.1608 | 135.9529 | 710.6488 | 583.766
27.309999 | 16779.5449 | 16034.56 | 14603.29 | 744.9846 | 134.4058 | 711.9251 | 584.9354
27.32 | 16711.6387 | 16028.89 | 14596.69 | 682.7486 | 132.8828 | 713.2052 | 586.1097
27.33 | 16590.8027 | 16023.25 | 14590.09 | 567.5478 | 131.3838 | 714.4887 | 587.2886
27.34 | 16661.291 | 16017.65 | 14583.5 | 643.6369 | 129.9081 | 715.7761 | 588.4722
27.35 | 16821.0234 | 16012.09 | 14576.9 | 808.9362 | 128.4554 | 717.0671 | 589.6607
27.360001 | 16927.3555 | 16006.55 | 14570.31 | 920.8023 | 127.0249 | 718.3621 | 590.8542
27.370001 | 16645.4023 | 16001.05 | 14563.72 | 644.3493 | 125.6168 | 719.6606 | 592.0524
27.379999 | 16196.7441 | 15995.59 | 14557.14 | 201.1573 | 124.2308 | 720.9626 | 593.2554
27.389999 | 16372.3281 | 15990.15 | 14550.55 | 382.176 | 122.8657 | 722.269 | 594.4635
27.4 | 16649.3203 | 15984.75 | 14543.97 | 664.5714 | 121.5215 | 723.5791 | 595.6767
27.41 | 16533.8203 | 15979.38 | 14537.39 | 554.4421 | 120.198 | 724.8929 | 596.8949
27.42 | 16195.2412 | 15974.04 | 14530.82 | 221.2023 | 118.8946 | 726.2106 | 598.1181
27.43 | 16162.0254 | 15968.73 | 14524.24 | 193.2944 | 117.611 | 727.5321 | 599.3465
27.440001 | 16236.4922 | 15963.45 | 14517.67 | 273.039 | 116.3468 | 728.8576 | 600.5801
27.450001 | 16339.8652 | 15958.21 | 14511.1 | 381.6584 | 115.1018 | 730.1869 | 601.8188
27.459999 | 16513.8066 | 15952.99 | 14504.53 | 560.8147 | 113.8759 | 731.5199 | 603.0625
27.469999 | 16533.334 | 15947.81 | 14497.97 | 585.5281 | 112.6681 | 732.857 | 604.3117
27.48 | 16467.3105 | 15942.65 | 14491.41 | 524.6614 | 111.4783 | 734.1981 | 605.5664
27.49 | 16237.1885 | 15937.52 | 14484.85 | 299.6659 | 110.3064 | 735.5432 | 606.8263
27.5 | 15973.9541 | 15932.43 | 14478.29 | 41.52889 | 109.1519 | 736.8922 | 608.0917
27.51 | 16254.4961 | 15927.36 | 14471.73 | 327.1393 | 108.0146 | 738.2452 | 609.3624
27.52 | 16608.6973 | 15922.32 | 14465.18 | 686.38 | 106.8941 | 739.6022 | 610.6387
27.530001 | 16386.875 | 15917.31 | 14458.63 | 469.5693 | 105.79 | 740.9632 | 611.9206
27.540001 | 16144.7422 | 15912.32 | 14452.08 | 232.4192 | 104.7023 | 742.3283 | 613.2081
27.549999 | 16090.8105 | 15907.37 | 14445.54 | 183.4412 | 103.6307 | 743.697 | 614.5008
27.559999 | 16212.7383 | 15902.44 | 14439 | 310.2956 | 102.5746 | 745.0702 | 615.7996
27.57 | 16341.4336 | 15897.54 | 14432.46 | 443.8904 | 101.5338 | 746.4477 | 617.1042
27.58 | 16042.9814 | 15892.67 | 14425.92 | 150.3098 | 100.5082 | 747.829 | 618.4144
27.59 | 15945.4492 | 15887.83 | 14419.38 | 57.62195 | 99.49737 | 749.2145 | 619.7305
27.6 | 16116.667 | 15883.01 | 14412.85 | 233.657 | 98.50114 | 750.604 | 621.0524
27.610001 | 15922.0684 | 15878.22 | 14406.32 | 43.84946 | 97.51909 | 751.9979 | 622.3804
27.620001 | 15973.7158 | 15873.46 | 14399.79 | 100.2606 | 96.55126 | 753.3958 | 623.7142
27.629999 | 16296.6191 | 15868.72 | 14393.27 | 427.9002 | 95.59748 | 754.7975 | 625.0538
27.639999 | 16475.5332 | 15864.01 | 14386.75 | 611.5249 | 94.65704 | 756.204 | 626.3998
27.65 | 16708.709 | 15859.32 | 14380.23 | 849.3858 | 93.72987 | 757.6147 | 627.752
27.66 | 16750.0508 | 15854.66 | 14373.71 | 895.3863 | 92.81587 | 759.0294 | 629.1103
27.67 | 16600.1836 | 15850.03 | 14367.19 | 750.1518 | 91.91475 | 760.4485 | 630.4748
27.68 | 16384.4707 | 15845.42 | 14360.68 | 539.0459 | 91.02628 | 761.8718 | 631.8456
27.690001 | 16109.415 | 15840.84 | 14354.17 | 268.5723 | 90.15011 | 763.2995 | 633.2229
27.700001 | 16012.3359 | 15836.29 | 14347.66 | 176.0492 | 89.28629 | 764.7313 | 634.6065
27.709999 | 16221.7393 | 15831.76 | 14341.16 | 389.9823 | 88.43467 | 766.1673 | 635.9963
27.719999 | 16518.9688 | 15827.25 | 14334.66 | 691.7174 | 87.59464 | 767.6079 | 637.3929
27.73 | 16437.4805 | 15822.77 | 14328.16 | 614.71 | 86.76614 | 769.0529 | 638.7963
27.74 | 16197.2295 | 15818.31 | 14321.66 | 378.9146 | 85.94911 | 770.5023 | 640.206
27.75 | 16048.6074 | 15813.88 | 14315.16 | 234.7232 | 85.14326 | 771.956 | 641.6226
27.76 | 16066.9541 | 15809.48 | 14308.67 | 257.4758 | 84.34843 | 773.4142 | 643.0459
27.77 | 16288.1406 | 15805.1 | 14302.18 | 483.0438 | 83.56442 | 774.8767 | 644.4761
27.780001 | 16379.6465 | 15800.74 | 14295.69 | 578.9071 | 82.79092 | 776.3439 | 645.9132
27.790001 | 16342.7061 | 15796.41 | 14289.21 | 546.2991 | 82.02799 | 777.8154 | 647.3573
27.799999 | 16141.5361 | 15792.1 | 14282.73 | 349.4365 | 81.27551 | 779.2909 | 648.808
27.809999 | 16041.2422 | 15787.82 | 14276.25 | 253.4263 | 80.53296 | 780.7716 | 650.2662
27.82 | 16117.9434 | 15783.56 | 14269.77 | 334.3876 | 79.8003 | 782.2568 | 651.7316
27.83 | 16288.7031 | 15779.32 | 14263.29 | 509.383 | 79.07745 | 783.7464 | 653.2041
27.84 | 16414.0723 | 15775.11 | 14256.82 | 638.9638 | 78.3642 | 785.2405 | 654.684
27.85 | 16089.1279 | 15770.92 | 14250.35 | 318.2071 | 77.6604 | 786.7393 | 656.1712
27.860001 | 15958.7031 | 15766.76 | 14243.88 | 191.9467 | 76.96577 | 788.2427 | 657.666
27.870001 | 16270.5166 | 15762.62 | 14237.42 | 507.9002 | 76.28038 | 789.7507 | 659.1681
27.879999 | 16401.377 | 15758.5 | 14230.96 | 642.8761 | 75.60413 | 791.2628 | 660.6776
27.889999 | 16251.0176 | 15754.41 | 14224.5 | 496.609 | 74.93654 | 792.7803 | 662.195
27.9 | 16236.5762 | 15750.34 | 14218.04 | 486.2368 | 74.27759 | 794.3025 | 663.7203
27.91 | 16220.1201 | 15746.29 | 14211.58 | 473.826 | 73.62724 | 795.8291 | 665.2533
27.92 | 16005.8232 | 15742.27 | 14205.13 | 263.5508 | 72.98528 | 797.3605 | 666.7941
27.93 | 16015.9336 | 15738.27 | 14198.68 | 277.6592 | 72.35159 | 798.8966 | 668.3429
27.940001 | 16247.8623 | 15734.3 | 14192.24 | 513.563 | 71.72594 | 800.4376 | 669.8999
27.950001 | 16332.5654 | 15730.35 | 14185.79 | 602.2172 | 71.10838 | 801.9833 | 671.4649
27.959999 | 16371.8223 | 15726.42 | 14179.35 | 645.4009 | 70.49883 | 803.5336 | 673.0378
27.969999 | 16280.6182 | 15722.52 | 14172.91 | 558.101 | 69.89687 | 805.0889 | 674.6193
27.98 | 16117.5137 | 15718.64 | 14166.47 | 398.8776 | 69.30249 | 806.6493 | 676.2093
27.99 | 16056.1133 | 15714.78 | 14160.04 | 341.3347 | 68.71565 | 808.2143 | 677.8076
28 | 15969.3662 | 15710.94 | 14153.61 | 258.4215 | 68.13618 | 809.7842 | 679.4145
28.01 | 15974.999 | 15707.13 | 14147.18 | 267.8649 | 67.56397 | 811.359 | 681.03
28.02 | 15939.167 | 15703.35 | 14140.75 | 235.8202 | 66.9989 | 812.9388 | 682.6542
28.030001 | 16095.4004 | 15699.58 | 14134.33 | 395.8179 | 66.44077 | 814.5236 | 684.2874
28.040001 | 16380.0254 | 15695.84 | 14127.91 | 684.1833 | 65.88965 | 816.1133 | 685.9293
28.049999 | 16132.5312 | 15692.13 | 14121.49 | 440.4055 | 65.34547 | 817.7075 | 687.5799
28.059999 | 15875 | 15688.43 | 14115.08 | 186.5678 | 64.80785 | 819.3074 | 689.2399
28.07 | 16132.3467 | 15684.76 | 14108.66 | 447.5851 | 64.27678 | 820.9123 | 690.9092
28.08 | 16473.8887 | 15681.11 | 14102.25 | 792.7739 | 63.75225 | 822.5221 | 692.5876
28.09 | 16382.582 | 15677.49 | 14095.84 | 705.0906 | 63.23412 | 824.137 | 694.2754
28.1 | 16131.6924 | 15673.89 | 14089.44 | 457.8008 | 62.72227 | 825.757 | 695.9726
28.110001 | 16007.1475 | 15670.31 | 14083.04 | 336.8327 | 62.21654 | 827.3822 | 697.6796
28.120001 | 16085.5869 | 15666.76 | 14076.64 | 418.825 | 61.71699 | 829.0124 | 699.3961
28.129999 | 16197.1533 | 15663.23 | 14070.24 | 533.92 | 61.22357 | 830.6474 | 701.1219
28.139999 | 16248.0098 | 15659.73 | 14063.85 | 588.282 | 60.73594 | 832.2882 | 702.858
28.15 | 16150.7305 | 15656.25 | 14057.45 | 494.4851 | 60.25409 | 833.9342 | 704.6043
28.16 | 15999.1885 | 15652.79 | 14051.06 | 346.4015 | 59.77802 | 835.5852 | 706.3603
28.17 | 15799.5049 | 15649.35 | 14044.68 | 150.1525 | 59.30759 | 837.2416 | 708.1266
28.18 | 15756.4072 | 15645.94 | 14038.29 | 110.4657 | 58.84273 | 838.9032 | 709.9031
28.190001 | 15827.1348 | 15642.55 | 14031.91 | 184.5808 | 58.38327 | 840.5703 | 711.6902
28.200001 | 15987.0811 | 15639.19 | 14025.53 | 347.8903 | 57.92929 | 842.2425 | 713.4876
28.209999 | 16216.5166 | 15635.85 | 14019.16 | 580.6643 | 57.48073 | 843.9199 | 715.2952
28.219999 | 16164.1768 | 15632.54 | 14012.78 | 531.64 | 57.03728 | 845.6027 | 717.1139
28.23 | 16303.9209 | 15629.25 | 14006.41 | 674.6756 | 56.59897 | 847.2914 | 718.9435
28.24 | 16295.4385 | 15625.98 | 14000.04 | 669.4604 | 56.16576 | 848.9852 | 720.7839
28.25 | 15964.7715 | 15622.73 | 13993.68 | 342.0365 | 55.73757 | 850.6844 | 722.6354
28.26 | 15919.8896 | 15619.52 | 13987.31 | 300.3734 | 55.31431 | 852.3892 | 724.4979
28.27 | 16014.2217 | 15616.32 | 13980.95 | 397.9001 | 54.89591 | 854.0994 | 726.3718
28.280001 | 16002.2217 | 15613.15 | 13974.6 | 389.0706 | 54.48223 | 855.8153 | 728.2572
28.290001 | 16315.0537 | 15610.01 | 13968.24 | 705.0484 | 54.07333 | 857.5365 | 730.1538
28.299999 | 16443.5332 | 15606.88 | 13961.89 | 836.6488 | 53.66918 | 859.2628 | 732.0617
28.309999 | 16216.0713 | 15603.79 | 13955.54 | 612.2833 | 53.26951 | 860.9955 | 733.9817
28.32 | 16260.3252 | 15600.72 | 13949.19 | 659.6095 | 52.87433 | 862.7338 | 735.9137
28.33 | 16546.7422 | 15597.67 | 13942.85 | 949.0738 | 52.48363 | 864.4775 | 737.8575
28.34 | 16329.2354 | 15594.65 | 13936.51 | 734.5895 | 52.09731 | 866.2269 | 739.8133
28.35 | 16232.2871 | 15591.65 | 13930.17 | 640.6388 | 51.71532 | 867.982 | 741.7813
28.360001 | 16068.4492 | 15588.68 | 13923.83 | 479.7739 | 51.33753 | 869.7429 | 743.7618
28.370001 | 15758.7422 | 15585.73 | 13917.5 | 173.0144 | 50.964 | 871.5094 | 745.7545
28.379999 | 15626.459 | 15582.81 | 13911.17 | 43.65321 | 50.59471 | 873.2812 | 747.7593
28.389999 | 15663.4912 | 15579.91 | 13904.84 | 83.58229 | 50.2294 | 875.0596 | 749.7771
28.4 | 15518.2998 | 15577.04 | 13898.52 | -58.73687 | 49.86809 | 876.8437 | 751.8079
28.41 | 15584.2471 | 15574.19 | 13892.19 | 10.05681 | 49.51078 | 878.6335 | 753.8514
28.42 | 15810.5732 | 15571.37 | 13885.88 | 239.2038 | 49.15737 | 880.4291 | 755.9078
28.43 | 15685.3662 | 15568.57 | 13879.56 | 116.7922 | 48.80783 | 882.2307 | 757.9773
28.440001 | 15919.6982 | 15565.8 | 13873.24 | 353.8942 | 48.46204 | 884.0383 | 760.0603
28.450001 | 16112.5693 | 15563.06 | 13866.93 | 549.5093 | 48.12005 | 885.8517 | 762.1564
28.459999 | 15680.5635 | 15560.34 | 13860.62 | 120.2208 | 47.78184 | 887.6709 | 764.2655
28.469999 | 15726.5645 | 15557.65 | 13854.32 | 168.9139 | 47.4472 | 889.4964 | 766.3885
28.48 | 16028.084 | 15554.98 | 13848.01 | 473.0998 | 47.11613 | 891.328 | 768.5254
28.49 | 16122.4004 | 15552.34 | 13841.71 | 570.0562 | 46.78863 | 893.1655 | 770.6758
28.5 | 16351.4521 | 15549.73 | 13835.42 | 801.7217 | 46.46464 | 895.0091 | 772.8401
28.51 | 16227.5596 | 15547.14 | 13829.12 | 680.4167 | 46.14409 | 896.8589 | 775.0183
28.52 | 15913.6992 | 15544.58 | 13822.83 | 369.1173 | 45.82695 | 898.7148 | 777.2106
28.530001 | 16032.998 | 15542.05 | 13816.54 | 490.9511 | 45.51313 | 900.577 | 779.4173
28.540001 | 15937.8398 | 15539.54 | 13810.25 | 398.3011 | 45.20266 | 902.4452 | 781.638
28.549999 | 16114.3174 | 15537.06 | 13803.97 | 577.2599 | 44.89554 | 904.3192 | 783.8725
28.559999 | 16050.5234 | 15534.6 | 13797.69 | 515.9205 | 44.59157 | 906.2002 | 786.122
28.57 | 15913.7012 | 15532.17 | 13791.41 | 381.5267 | 44.29075 | 908.0874 | 788.3861
28.58 | 15840.4209 | 15529.77 | 13785.13 | 310.6477 | 43.9931 | 909.9808 | 790.6645
28.59 | 15831.3086 | 15527.4 | 13778.86 | 303.9098 | 43.69855 | 911.8805 | 792.9577
28.6 | 16120.6787 | 15525.05 | 13772.59 | 595.6274 | 43.40705 | 913.7866 | 795.2655
28.610001 | 16182.1846 | 15522.73 | 13766.32 | 659.454 | 43.11852 | 915.6992 | 797.5884
28.620001 | 15929.2998 | 15520.44 | 13760.06 | 408.8627 | 42.83302 | 917.6181 | 799.9259
28.629999 | 15874.1338 | 15518.17 | 13753.8 | 355.9627 | 42.55052 | 919.543 | 802.2777
28.639999 | 15996.2607 | 15515.93 | 13747.54 | 480.3286 | 42.27085 | 921.4751 | 804.645
28.65 | 15817.6592 | 15513.72 | 13741.28 | 303.9394 | 41.99401 | 923.4137 | 807.0275
28.66 | 15928.8906 | 15511.53 | 13735.03 | 417.3556 | 41.72003 | 925.3587 | 809.4247
28.67 | 16030.8369 | 15509.38 | 13728.78 | 521.4597 | 41.44883 | 927.3102 | 811.8369
28.68 | 15841.1182 | 15507.25 | 13722.53 | 333.8713 | 41.18038 | 929.2685 | 814.2642
28.690001 | 15388.5889 | 15505.14 | 13716.29 | -116.5545 | 40.9146 | 931.2333 | 816.7068
28.700001 | 15246.7002 | 15503.07 | 13710.05 | -256.3672 | 40.65155 | 933.2048 | 819.1641
28.709999 | 15183.4766 | 15501.02 | 13703.81 | -317.5425 | 40.39121 | 935.1827 | 821.636
28.719999 | 15375.0859 | 15499 | 13697.57 | -123.9115 | 40.13341 | 937.1676 | 824.1234
28.73 | 15424.1836 | 15497 | 13691.34 | -72.81914 | 39.87816 | 939.1595 | 826.6259
28.74 | 15808.71 | 15495.04 | 13685.11 | 313.6746 | 39.62549 | 941.158 | 829.1431
28.75 | 16166.9609 | 15493.1 | 13678.88 | 673.8658 | 39.37533 | 943.1634 | 831.6752
28.76 | 16152.3428 | 15491.18 | 13672.66 | 661.161 | 39.12766 | 945.1756 | 834.222
28.77 | 16145.7256 | 15489.3 | 13666.43 | 656.4302 | 38.88243 | 947.1947 | 836.7836
28.780001 | 16004.2832 | 15487.44 | 13660.22 | 516.8477 | 38.63958 | 949.2208 | 839.36
28.790001 | 15956.5029 | 15485.6 | 13654 | 470.9003 | 38.39916 | 951.2538 | 841.9507
28.799999 | 16143.5459 | 15483.8 | 13647.79 | 659.7492 | 38.16116 | 953.2935 | 844.5551
28.809999 | 16264.0566 | 15482.02 | 13641.58 | 782.0399 | 37.92543 | 955.3405 | 847.1743
28.82 | 16001.5049 | 15480.26 | 13635.37 | 521.2419 | 37.69198 | 957.3947 | 849.8078
28.83 | 15797.9922 | 15478.54 | 13629.16 | 319.4567 | 37.46082 | 959.4559 | 852.4549
28.84 | 16050.6963 | 15476.83 | 13622.96 | 573.8624 | 37.2319 | 961.5242 | 855.1157
28.85 | 16172.5166 | 15475.16 | 13616.76 | 697.3586 | 37.00521 | 963.5997 | 857.7899
28.860001 | 16080.168 | 15473.51 | 13610.57 | 606.6604 | 36.78066 | 965.6825 | 860.4777
28.870001 | 16024.8281 | 15471.88 | 13604.37 | 552.9455 | 36.55832 | 967.7724 | 863.1782
28.879999 | 15890.3447 | 15470.28 | 13598.18 | 420.0616 | 36.33816 | 969.8694 | 865.8908
28.889999 | 15950.4434 | 15468.71 | 13592 | 481.7357 | 36.12006 | 971.9737 | 868.6165
28.9 | 15972.8965 | 15467.16 | 13585.81 | 505.7399 | 35.90403 | 974.0856 | 871.3545
28.91 | 15934.4727 | 15465.63 | 13579.63 | 468.8428 | 35.69008 | 976.2047 | 874.104
28.92 | 16018.3047 | 15464.13 | 13573.45 | 554.1778 | 35.47816 | 978.3313 | 876.8649
28.93 | 16147.7842 | 15462.65 | 13567.28 | 685.1368 | 35.26824 | 980.4653 | 879.6369
28.940001 | 16493.6777 | 15461.19 | 13561.1 | 1032.487 | 35.06029 | 982.6069 | 882.4198
28.950001 | 16111.5547 | 15459.76 | 13554.93 | 651.798 | 34.85433 | 984.7558 | 885.2126
28.959999 | 15351.4346 | 15458.35 | 13548.77 | -106.9112 | 34.65035 | 986.9123 | 888.0147
28.969999 | 15360.3652 | 15456.96 | 13542.6 | -96.59037 | 34.44824 | 989.0762 | 890.8266
28.98 | 15788.9268 | 15455.59 | 13536.44 | 333.34 | 34.24801 | 991.2482 | 893.6476
28.99 | 15698.2383 | 15454.24 | 13530.29 | 243.9994 | 34.04966 | 993.4276 | 896.4767
29 | 15577.2695 | 15452.91 | 13524.13 | 124.3583 | 33.85317 | 995.6146 | 899.3134
29.01 | 15577.4619 | 15451.6 | 13517.98 | 125.8586 | 33.65849 | 997.8095 | 902.1575
29.02 | 15749.7275 | 15450.31 | 13511.83 | 299.4129 | 33.46563 | 1000.012 | 905.0081
29.030001 | 15901.6934 | 15449.04 | 13505.68 | 452.6492 | 33.27452 | 1002.223 | 907.865
29.040001 | 15725.4775 | 15447.79 | 13499.54 | 277.6857 | 33.08521 | 1004.441 | 910.727
29.049999 | 15730.3457 | 15446.56 | 13493.4 | 283.7885 | 32.89768 | 1006.667 | 913.5931
29.059999 | 15911.9229 | 15445.34 | 13487.26 | 466.5841 | 32.71182 | 1008.901 | 916.4638
29.07 | 15690.1436 | 15444.14 | 13481.13 | 246.0074 | 32.52766 | 1011.143 | 919.3381
29.08 | 15470.8838 | 15442.95 | 13475 | 27.93464 | 32.3452 | 1013.393 | 922.2148
29.09 | 15660.0967 | 15441.78 | 13468.87 | 218.3201 | 32.1644 | 1015.651 | 925.0934
29.1 | 15737.3457 | 15440.62 | 13462.74 | 296.7277 | 31.98524 | 1017.917 | 927.9732
29.110001 | 15489.8984 | 15439.47 | 13456.62 | 50.42615 | 31.80768 | 1020.191 | 930.8535
29.120001 | 15711.7324 | 15438.34 | 13450.5 | 273.3934 | 31.63176 | 1022.474 | 933.7331
29.129999 | 15927.3486 | 15437.22 | 13444.39 | 490.1308 | 31.45747 | 1024.764 | 936.611
29.139999 | 15557.5947 | 15436.11 | 13438.27 | 121.4879 | 31.28471 | 1027.063 | 939.4874
29.15 | 15624.1816 | 15435.01 | 13432.16 | 189.1759 | 31.11348 | 1029.37 | 942.3612
29.16 | 15456.4102 | 15433.91 | 13426.05 | 22.49629 | 30.94381 | 1031.685 | 945.231
29.17 | 15762.7256 | 15432.83 | 13419.95 | 329.895 | 30.77566 | 1034.009 | 948.0963
29.18 | 15970.7295 | 15431.75 | 13413.85 | 538.9749 | 30.60901 | 1036.341 | 950.9562
29.190001 | 16079.8633 | 15430.69 | 13407.75 | 649.1779 | 30.44382 | 1038.682 | 953.8101
29.200001 | 15849.5986 | 15429.62 | 13401.65 | 419.9767 | 30.28012 | 1041.031 | 956.6567
29.209999 | 15556.21 | 15428.56 | 13395.56 | 127.6455 | 30.11791 | 1043.388 | 959.4948
29.219999 | 15663.9336 | 15427.51 | 13389.47 | 236.4233 | 29.9571 | 1045.754 | 962.3247
29.23 | 15993.71 | 15426.46 | 13383.39 | 567.2502 | 29.7977 | 1048.129 | 965.1452
29.24 | 15883.3232 | 15425.41 | 13377.3 | 457.9112 | 29.63972 | 1050.513 | 967.9551
29.25 | 15651.8115 | 15424.37 | 13371.22 | 227.4453 | 29.48313 | 1052.905 | 970.7537
29.26 | 15828.5928 | 15423.32 | 13365.15 | 405.2714 | 29.32791 | 1055.306 | 973.5402
29.27 | 16017.7686 | 15422.28 | 13359.07 | 595.4917 | 29.17405 | 1057.715 | 976.3139
29.280001 | 16089.7021 | 15421.23 | 13353 | 668.4701 | 29.0215 | 1060.134 | 979.0742
29.290001 | 15732.1836 | 15420.19 | 13346.93 | 311.9975 | 28.87032 | 1062.561 | 981.82
29.299999 | 15561.9424 | 15419.14 | 13340.87 | 142.8036 | 28.72049 | 1064.997 | 984.5501
29.309999 | 16055.1787 | 15418.09 | 13334.81 | 637.09 | 28.57192 | 1067.442 | 987.265
29.32 | 16339.5137 | 15417.04 | 13328.75 | 922.4781 | 28.42462 | 1069.897 | 989.9638
29.33 | 16005.2012 | 15415.98 | 13322.69 | 589.2224 | 28.27861 | 1072.36 | 992.6452
29.34 | 15736.7119 | 15414.92 | 13316.64 | 321.794 | 28.13386 | 1074.832 | 995.3091
29.35 | 15835.1025 | 15413.85 | 13310.59 | 421.2501 | 27.99037 | 1077.314 | 997.9548
29.360001 | 15996.7461 | 15412.78 | 13304.55 | 583.9648 | 27.84808 | 1079.805 | 1000.582
29.370001 | 15899.8623 | 15411.71 | 13298.5 | 488.1573 | 27.70703 | 1082.305 | 1003.19
29.379999 | 15856.0781 | 15410.62 | 13292.46 | 445.455 | 27.56722 | 1084.814 | 1005.777
29.389999 | 15464.6094 | 15409.53 | 13286.43 | 55.07506 | 27.42858 | 1087.332 | 1008.346
29.4 | 15556.9209 | 15408.44 | 13280.39 | 148.4822 | 27.29111 | 1089.86 | 1010.894
29.41 | 15417.6328 | 15407.34 | 13274.36 | 10.2962 | 27.15481 | 1092.397 | 1013.421
29.42 | 15557.1094 | 15406.23 | 13268.34 | 150.8822 | 27.01968 | 1094.944 | 1015.928
29.43 | 15821.4863 | 15405.11 | 13262.31 | 416.3756 | 26.88569 | 1097.5 | 1018.413
29.440001 | 15419.5391 | 15403.99 | 13256.29 | 15.55258 | 26.75281 | 1100.066 | 1020.878
29.450001 | 15492.1699 | 15402.86 | 13250.27 | 89.31485 | 26.62108 | 1102.642 | 1023.321
29.459999 | 15826.7939 | 15401.72 | 13244.26 | 425.0767 | 26.49049 | 1105.227 | 1025.742
29.469999 | 15849.3613 | 15400.57 | 13238.25 | 448.7904 | 26.36097 | 1107.821 | 1028.142
29.48 | 15901.2617 | 15399.42 | 13232.24 | 501.844 | 26.23252 | 1110.426 | 1030.522
29.49 | 15711.8193 | 15398.26 | 13226.23 | 313.5618 | 26.10516 | 1113.041 | 1032.88
29.5 | 15232.3525 | 15397.09 | 13220.23 | -164.7381 | 25.97887 | 1115.665 | 1035.217
29.51 | 15774.8135 | 15395.92 | 13214.23 | 378.8966 | 25.85363 | 1118.299 | 1037.534
29.52 | 15832.1377 | 15394.74 | 13208.23 | 437.4007 | 25.72944 | 1120.944 | 1039.83
29.530001 | 15433.1562 | 15393.55 | 13202.24 | 39.60527 | 25.60627 | 1123.598 | 1042.106
29.540001 | 15460.7998 | 15392.36 | 13196.25 | 68.44013 | 25.48413 | 1126.262 | 1044.362
29.549999 | 15763.6777 | 15391.16 | 13190.27 | 372.514 | 25.36304 | 1128.936 | 1046.599
29.559999 | 15971.7773 | 15389.96 | 13184.28 | 581.8146 | 25.24292 | 1131.621 | 1048.817
29.57 | 15692.7012 | 15388.76 | 13178.3 | 303.9434 | 25.12379 | 1134.316 | 1051.016
29.58 | 15365.2988 | 15387.55 | 13172.32 | -22.25055 | 25.00565 | 1137.021 | 1053.198
29.59 | 15624.4648 | 15386.34 | 13166.35 | 238.127 | 24.88848 | 1139.736 | 1055.362
29.6 | 15440.3398 | 15385.12 | 13160.38 | 55.21544 | 24.77228 | 1142.462 | 1057.509
29.610001 | 15532.5371 | 15383.91 | 13154.41 | 148.6283 | 24.65701 | 1145.199 | 1059.64
29.620001 | 16015.6494 | 15382.69 | 13148.45 | 632.9565 | 24.54271 | 1147.945 | 1061.756
29.629999 | 15635.127 | 15381.48 | 13142.49 | 253.6497 | 24.42937 | 1150.703 | 1063.856
29.639999 | 15407.2402 | 15380.26 | 13136.53 | 26.97885 | 24.31693 | 1153.47 | 1065.943
29.65 | 15522.8721 | 15379.05 | 13130.58 | 143.8252 | 24.2054 | 1156.249 | 1068.016
29.66 | 15701.1797 | 15377.83 | 13124.63 | 323.3449 | 24.09479 | 1159.038 | 1070.076
29.67 | 15622.0879 | 15376.63 | 13118.68 | 245.4622 | 23.98508 | 1161.838 | 1072.125
29.68 | 15920.3721 | 15375.42 | 13112.73 | 544.9521 | 23.87626 | 1164.649 | 1074.162
29.690001 | 15860.1406 | 15374.22 | 13106.79 | 485.922 | 23.76831 | 1167.471 | 1076.188
29.700001 | 15388.0391 | 15373.02 | 13100.85 | 15.01636 | 23.66125 | 1170.304 | 1078.205
29.709999 | 15650.459 | 15371.83 | 13094.92 | 278.6247 | 23.55508 | 1173.148 | 1080.213
29.719999 | 15671.335 | 15370.65 | 13088.99 | 300.6833 | 23.44974 | 1176.002 | 1082.213
29.73 | 15550.5352 | 15369.48 | 13083.06 | 181.0579 | 23.34525 | 1178.868 | 1084.206
29.74 | 15439.0371 | 15368.31 | 13077.13 | 70.72541 | 23.24161 | 1181.745 | 1086.192
29.75 | 15507.6387 | 15367.16 | 13071.21 | 140.483 | 23.1388 | 1184.634 | 1088.172
29.76 | 15646.7471 | 15366.01 | 13065.29 | 280.7369 | 23.03682 | 1187.534 | 1090.148
29.77 | 15359.6914 | 15364.88 | 13059.38 | -5.184681 | 22.93565 | 1190.445 | 1092.119
29.780001 | 15515.9238 | 15363.75 | 13053.46 | 152.1702 | 22.83529 | 1193.367 | 1094.087
29.790001 | 15822.7949 | 15362.64 | 13047.56 | 460.1504 | 22.73574 | 1196.301 | 1096.052
29.799999 | 15602.5059 | 15361.55 | 13041.65 | 240.9561 | 22.63702 | 1199.246 | 1098.016
29.809999 | 15137.9775 | 15360.47 | 13035.75 | -222.4917 | 22.53906 | 1202.203 | 1099.978
29.82 | 14983.2139 | 15359.4 | 13029.85 | -376.1901 | 22.44187 | 1205.172 | 1101.941
29.83 | 15452.4619 | 15358.36 | 13023.95 | 94.10668 | 22.34547 | 1208.153 | 1103.903
29.84 | 15583.1699 | 15357.32 | 13018.06 | 225.8466 | 22.24983 | 1211.145 | 1105.867
29.85 | 15480.1338 | 15356.31 | 13012.17 | 123.8244 | 22.15496 | 1214.149 | 1107.833
29.860001 | 15481.3506 | 15355.31 | 13006.29 | 126.0372 | 22.06083 | 1217.166 | 1109.801
29.870001 | 15806.5215 | 15354.34 | 13000.4 | 452.1842 | 21.96746 | 1220.194 | 1111.772
29.879999 | 15620.7539 | 15353.38 | 12994.53 | 267.372 | 21.87485 | 1223.234 | 1113.748
29.889999 | 15633.9072 | 15352.45 | 12988.65 | 281.4608 | 21.78295 | 1226.286 | 1115.728
29.9 | 15334.042 | 15351.53 | 12982.78 | -17.49082 | 21.69177 | 1229.35 | 1117.713
29.91 | 15563.3994 | 15350.64 | 12976.91 | 212.758 | 21.60133 | 1232.427 | 1119.705
29.92 | 15701.2227 | 15349.77 | 12971.04 | 351.4497 | 21.5116 | 1235.516 | 1121.703
29.93 | 15460.6865 | 15348.93 | 12965.18 | 111.7584 | 21.42258 | 1238.617 | 1123.708
29.940001 | 15497.1016 | 15348.11 | 12959.32 | 148.9946 | 21.33424 | 1241.731 | 1125.721
29.950001 | 15625.2822 | 15347.31 | 12953.47 | 277.9709 | 21.24662 | 1244.858 | 1127.742
29.959999 | 15513.6016 | 15346.54 | 12947.61 | 167.0597 | 21.15971 | 1247.997 | 1129.772
29.969999 | 15159.8398 | 15345.8 | 12941.77 | -185.9581 | 21.07346 | 1251.148 | 1131.811
29.98 | 15412.2129 | 15345.08 | 12935.92 | 67.13181 | 20.98789 | 1254.313 | 1133.861
29.99 | 15606.5859 | 15344.39 | 12930.08 | 262.1942 | 20.90299 | 1257.49 | 1135.922
30 | 15614.2119 | 15343.73 | 12924.24 | 270.4815 | 20.81877 | 1260.68 | 1137.994
30.01 | 15410.3545 | 15343.1 | 12918.4 | 67.25678 | 20.7352 | 1263.883 | 1140.077
30.02 | 15652.1162 | 15342.49 | 12912.57 | 309.622 | 20.65229 | 1267.099 | 1142.172
30.030001 | 15696.9746 | 15341.92 | 12906.74 | 355.0545 | 20.57004 | 1270.328 | 1144.28
30.040001 | 15877.374 | 15341.38 | 12900.92 | 535.997 | 20.48841 | 1273.57 | 1146.402
30.049999 | 15615.541 | 15340.87 | 12895.1 | 274.6759 | 20.40746 | 1276.825 | 1148.537
30.059999 | 15306.3223 | 15340.38 | 12889.28 | -34.062 | 20.32712 | 1280.094 | 1150.686
30.07 | 15321.4453 | 15339.94 | 12883.46 | -18.49061 | 20.24741 | 1283.376 | 1152.85
30.08 | 15500.5273 | 15339.52 | 12877.65 | 161.0074 | 20.16832 | 1286.672 | 1155.029
30.09 | 15257.3799 | 15339.14 | 12871.84 | -81.75685 | 20.08986 | 1289.981 | 1157.223
30.1 | 15778.3516 | 15338.79 | 12866.04 | 439.5642 | 20.01201 | 1293.304 | 1159.434
30.110001 | 15886.3262 | 15338.47 | 12860.24 | 547.8543 | 19.93476 | 1296.64 | 1161.661
30.120001 | 15515.7393 | 15338.19 | 12854.44 | 177.548 | 19.85813 | 1299.99 | 1163.904
30.129999 | 15490.0557 | 15337.95 | 12848.65 | 152.1095 | 19.78211 | 1303.354 | 1166.165
30.139999 | 15344.3691 | 15337.74 | 12842.85 | 6.633173 | 19.70667 | 1306.732 | 1168.443
30.15 | 15389.7461 | 15337.56 | 12837.07 | 52.18391 | 19.63182 | 1310.124 | 1170.74
30.16 | 15592.9531 | 15337.43 | 12831.28 | 255.5281 | 19.55755 | 1313.53 | 1173.056
30.17 | 15642.2656 | 15337.32 | 12825.5 | 304.941 | 19.48387 | 1316.95 | 1175.389
30.18 | 15344.7607 | 15337.26 | 12819.72 | 7.498919 | 19.41077 | 1320.384 | 1177.742
30.190001 | 15235.8574 | 15337.24 | 12813.95 | -101.379 | 19.33822 | 1323.833 | 1180.115
30.200001 | 15344.8428 | 15337.25 | 12808.18 | 7.59339 | 19.26626 | 1327.296 | 1182.507
30.209999 | 15471.8418 | 15337.3 | 12802.41 | 134.5395 | 19.19488 | 1330.773 | 1184.919
30.219999 | 15636.7988 | 15337.39 | 12796.65 | 299.4055 | 19.12403 | 1334.265 | 1187.353
30.23 | 15228.0352 | 15337.52 | 12790.89 | -109.4892 | 19.05374 | 1337.772 | 1189.807
30.24 | 14821.9473 | 15337.7 | 12785.14 | -515.7481 | 18.98401 | 1341.293 | 1192.283
30.25 | 15305.2725 | 15337.91 | 12779.38 | -32.6342 | 18.91482 | 1344.83 | 1194.78
30.26 | 15521.2832 | 15338.16 | 12773.63 | 183.1244 | 18.84618 | 1348.381 | 1197.299
30.27 | 15479.6816 | 15338.45 | 12767.89 | 141.2295 | 18.77807 | 1351.947 | 1199.84
30.280001 | 15465.334 | 15338.79 | 12762.14 | 126.5472 | 18.7105 | 1355.528 | 1202.403
30.290001 | 15714.5547 | 15339.16 | 12756.41 | 375.3912 | 18.64345 | 1359.124 | 1204.99
30.299999 | 15665.4092 | 15339.58 | 12750.67 | 325.8261 | 18.57695 | 1362.735 | 1207.599
30.309999 | 15370.2549 | 15340.04 | 12744.94 | 30.20992 | 18.51096 | 1366.362 | 1210.231
30.32 | 15285.4229 | 15340.55 | 12739.21 | -55.12734 | 18.44549 | 1370.005 | 1212.888
30.33 | 14928.2588 | 15341.1 | 12733.49 | -412.8399 | 18.38054 | 1373.663 | 1215.568
30.34 | 14990.9316 | 15341.69 | 12727.77 | -350.7592 | 18.3161 | 1377.336 | 1218.273
30.35 | 15279.5811 | 15342.33 | 12722.05 | -62.74602 | 18.25217 | 1381.025 | 1221.001
30.360001 | 15260.2773 | 15343.01 | 12716.33 | -82.73016 | 18.18873 | 1384.73 | 1223.755
30.370001 | 15583.8203 | 15343.73 | 12710.62 | 240.0874 | 18.1258 | 1388.45 | 1226.533
30.379999 | 15358.5879 | 15344.5 | 12704.92 | 14.08401 | 18.0634 | 1392.187 | 1229.336
30.389999 | 15164.0156 | 15345.32 | 12699.21 | -181.3039 | 18.00146 | 1395.939 | 1232.164
30.4 | 15470.0264 | 15346.18 | 12693.51 | 123.845 | 17.94002 | 1399.708 | 1235.019
30.41 | 15510.1045 | 15347.09 | 12687.82 | 163.0155 | 17.87907 | 1403.493 | 1237.898
30.42 | 15440.1514 | 15348.04 | 12682.13 | 92.10818 | 17.8186 | 1407.295 | 1240.804
30.43 | 15762.5068 | 15349.04 | 12676.44 | 413.4631 | 17.75862 | 1411.112 | 1243.736
30.440001 | 15435.2812 | 15350.09 | 12670.75 | 85.1902 | 17.69911 | 1414.947 | 1246.694
30.450001 | 15199.9277 | 15351.19 | 12665.07 | -151.2577 | 17.64008 | 1418.798 | 1249.678
30.459999 | 15044.043 | 15352.33 | 12659.39 | -308.2852 | 17.58154 | 1422.665 | 1252.689
30.469999 | 14692.7939 | 15353.52 | 12653.72 | -660.7238 | 17.52345 | 1426.549 | 1255.727
30.48 | 14997.584 | 15354.76 | 12648.05 | -357.1721 | 17.46582 | 1430.451 | 1258.793
30.49 | 15108.3994 | 15356.04 | 12642.38 | -247.6431 | 17.40867 | 1434.37 | 1261.886
30.5 | 15255.7598 | 15357.38 | 12636.71 | -101.6176 | 17.35197 | 1438.305 | 1265.005
30.51 | 15192.9453 | 15358.76 | 12631.05 | -165.8158 | 17.29573 | 1442.258 | 1268.153
30.52 | 14913.293 | 15360.19 | 12625.4 | -446.901 | 17.23995 | 1446.228 | 1271.328
30.530001 | 15179.2871 | 15361.68 | 12619.74 | -182.3889 | 17.18462 | 1450.216 | 1274.531
30.540001 | 15249.3418 | 15363.21 | 12614.1 | -113.866 | 17.12972 | 1454.221 | 1277.762
30.549999 | 14879.6982 | 15364.79 | 12608.45 | -485.0915 | 17.0753 | 1458.243 | 1281.021
30.559999 | 14823.4805 | 15366.42 | 12602.81 | -542.9411 | 17.02131 | 1462.283 | 1284.308
30.57 | 15345.1758 | 15368.1 | 12597.17 | -22.92864 | 16.96775 | 1466.342 | 1287.625
30.58 | 15048.5742 | 15369.84 | 12591.54 | -321.2634 | 16.91463 | 1470.418 | 1290.97
30.59 | 15442.4268 | 15371.62 | 12585.9 | 70.80525 | 16.86196 | 1474.513 | 1294.343
30.6 | 15877.9531 | 15373.46 | 12580.28 | 504.4965 | 16.80971 | 1478.625 | 1297.745
30.610001 | 15501.4922 | 15375.34 | 12574.65 | 126.1491 | 16.75789 | 1482.756 | 1301.177
30.620001 | 15314.3164 | 15377.28 | 12569.03 | -62.96492 | 16.7065 | 1486.905 | 1304.637
30.629999 | 15485.4541 | 15379.27 | 12563.42 | 106.1825 | 16.65555 | 1491.072 | 1308.127
30.639999 | 15285.2764 | 15381.31 | 12557.8 | -96.03727 | 16.60501 | 1495.258 | 1311.646
30.65 | 15085.0059 | 15383.41 | 12552.19 | -298.4031 | 16.55489 | 1499.464 | 1315.196
30.66 | 15435.749 | 15385.56 | 12546.59 | 50.19247 | 16.50519 | 1503.687 | 1318.774
30.67 | 15525.8262 | 15387.76 | 12540.99 | 138.0692 | 16.45591 | 1507.93 | 1322.383
30.68 | 15556.7852 | 15390.01 | 12535.39 | 166.7746 | 16.40703 | 1512.192 | 1326.022
30.690001 | 15488.0586 | 15392.32 | 12529.8 | 95.74114 | 16.35856 | 1516.473 | 1329.69
30.700001 | 15322.6572 | 15394.68 | 12524.2 | -72.02068 | 16.31051 | 1520.773 | 1333.389
30.709999 | 15206.3281 | 15397.09 | 12518.62 | -190.7648 | 16.26288 | 1525.093 | 1337.118
30.719999 | 15106.6348 | 15399.56 | 12513.04 | -292.9267 | 16.21563 | 1529.432 | 1340.878
30.73 | 15491.0264 | 15402.09 | 12507.46 | 88.94108 | 16.16879 | 1533.791 | 1344.669
30.74 | 15452.3008 | 15404.66 | 12501.88 | 47.63737 | 16.12234 | 1538.17 | 1348.491
30.75 | 15616.5645 | 15407.3 | 12496.31 | 209.2679 | 16.07629 | 1542.569 | 1352.343
30.76 | 15611.7109 | 15409.98 | 12490.74 | 201.726 | 16.03064 | 1546.987 | 1356.227
30.77 | 15924.2422 | 15412.73 | 12485.18 | 511.5135 | 15.98538 | 1551.426 | 1360.141
30.780001 | 15838.9062 | 15415.53 | 12479.61 | 423.378 | 15.94051 | 1555.886 | 1364.088
30.790001 | 15474.9004 | 15418.38 | 12474.06 | 56.51653 | 15.89602 | 1560.365 | 1368.065
30.799999 | 15457.8574 | 15421.3 | 12468.51 | 36.56177 | 15.85193 | 1564.865 | 1372.074
30.809999 | 15350.2354 | 15424.26 | 12462.96 | -74.02889 | 15.80821 | 1569.385 | 1376.115
30.82 | 15433.543 | 15427.29 | 12457.41 | 6.252647 | 15.76487 | 1573.927 | 1380.189
30.83 | 15599.9482 | 15430.37 | 12451.87 | 169.5751 | 15.72191 | 1578.49 | 1384.294
30.84 | 15508.5059 | 15433.51 | 12446.33 | 74.99275 | 15.67933 | 1583.073 | 1388.431
30.85 | 15707.6436 | 15436.71 | 12440.8 | 270.9324 | 15.63712 | 1587.678 | 1392.601
30.860001 | 15600.543 | 15439.97 | 12435.26 | 160.576 | 15.59527 | 1592.304 | 1396.804
30.870001 | 15558.6074 | 15443.28 | 12429.74 | 115.326 | 15.5538 | 1596.951 | 1401.039
30.879999 | 15293.8398 | 15446.65 | 12424.22 | -152.8145 | 15.51271 | 1601.62 | 1405.306
30.889999 | 15489.7236 | 15450.09 | 12418.7 | 39.63785 | 15.47197 | 1606.31 | 1409.607
30.9 | 15878.9141 | 15453.58 | 12413.18 | 425.3365 | 15.43159 | 1611.023 | 1413.943
30.91 | 15908.0117 | 15457.13 | 12407.67 | 450.8835 | 15.39157 | 1615.758 | 1418.31
30.92 | 15694.79 | 15460.74 | 12402.16 | 234.051 | 15.3519 | 1620.515 | 1422.712
30.93 | 15306.2598 | 15464.41 | 12396.66 | -158.1497 | 15.31259 | 1625.293 | 1427.147
30.940001 | 15300 | 15468.14 | 12391.16 | -168.1407 | 15.27363 | 1630.095 | 1431.616
30.950001 | 15218.2598 | 15471.93 | 12385.66 | -253.6728 | 15.23502 | 1634.919 | 1436.119
30.959999 | 15404.3691 | 15475.79 | 12380.17 | -71.41704 | 15.19676 | 1639.765 | 1440.656
30.969999 | 15612.0312 | 15479.7 | 12374.68 | 132.3306 | 15.15884 | 1644.634 | 1445.228
30.98 | 15787.499 | 15483.68 | 12369.19 | 303.8211 | 15.12126 | 1649.527 | 1449.835
30.99 | 15409.9404 | 15487.72 | 12363.71 | -77.77637 | 15.08401 | 1654.443 | 1454.477
31 | 15245.9336 | 15491.82 | 12358.24 | -245.8846 | 15.04711 | 1659.382 | 1459.154
31.01 | 15775.9854 | 15495.98 | 12352.76 | 280.0029 | 15.01053 | 1664.344 | 1463.865
31.02 | 15363.2842 | 15500.21 | 12347.29 | -136.926 | 14.97428 | 1669.33 | 1468.613
31.030001 | 15156.3291 | 15504.5 | 12341.83 | -348.1722 | 14.93837 | 1674.34 | 1473.396
31.040001 | 15343.3584 | 15508.86 | 12336.37 | -165.498 | 14.90276 | 1679.373 | 1478.215
31.049999 | 15229.3467 | 15513.28 | 12330.91 | -283.9288 | 14.86749 | 1684.43 | 1483.069
31.059999 | 15136.6641 | 15517.76 | 12325.45 | -381.0956 | 14.83253 | 1689.512 | 1487.961
31.07 | 14868.7568 | 15522.31 | 12320 | -653.5534 | 14.79788 | 1694.619 | 1492.89
31.08 | 15370.6162 | 15526.93 | 12314.56 | -156.3089 | 14.76354 | 1699.749 | 1497.855
31.09 | 16150.8486 | 15531.61 | 12309.12 | 619.2426 | 14.72951 | 1704.905 | 1502.857
31.1 | 15489.2168 | 15536.35 | 12303.68 | -47.13644 | 14.69579 | 1710.085 | 1507.896
31.110001 | 15203.4434 | 15541.17 | 12298.24 | -337.7236 | 14.66235 | 1715.29 | 1512.973
31.120001 | 15016.7168 | 15546.05 | 12292.81 | -529.3316 | 14.62923 | 1720.521 | 1518.087
31.129999 | 15429.1133 | 15551 | 12287.39 | -121.8833 | 14.59639 | 1725.776 | 1523.239
31.139999 | 15386.5908 | 15556.01 | 12281.96 | -169.422 | 14.56384 | 1731.056 | 1528.43
31.15 | 15130.1123 | 15561.1 | 12276.54 | -430.9864 | 14.53157 | 1736.364 | 1533.66
31.16 | 15069.2656 | 15566.25 | 12271.13 | -496.9869 | 14.49958 | 1741.696 | 1538.928
31.17 | 15113.9893 | 15571.48 | 12265.72 | -457.4865 | 14.46787 | 1747.055 | 1544.235
31.18 | 15156.0371 | 15576.77 | 12260.31 | -420.7316 | 14.43643 | 1752.44 | 1549.582
31.190001 | 15354.8594 | 15582.13 | 12254.91 | -227.2724 | 14.40525 | 1757.851 | 1554.968
31.200001 | 15358.8184 | 15587.57 | 12249.51 | -228.7467 | 14.37434 | 1763.289 | 1560.395
31.209999 | 15037.0986 | 15593.07 | 12244.11 | -555.9713 | 14.34369 | 1768.753 | 1565.86
31.219999 | 15540.7383 | 15598.65 | 12238.72 | -57.9074 | 14.31329 | 1774.244 | 1571.367
31.23 | 15551.5732 | 15604.3 | 12233.33 | -52.72186 | 14.28314 | 1779.763 | 1576.915
31.24 | 15854.04 | 15610.02 | 12227.95 | 244.024 | 14.25323 | 1785.308 | 1582.504
31.25 | 15478.0732 | 15615.81 | 12222.57 | -137.7369 | 14.22356 | 1790.881 | 1588.134
31.26 | 15247.9834 | 15621.68 | 12217.2 | -373.6941 | 14.19413 | 1796.482 | 1593.806
31.27 | 15148.0078 | 15627.62 | 12211.82 | -479.6112 | 14.16492 | 1802.11 | 1599.52
31.280001 | 15250.0801 | 15633.64 | 12206.46 | -383.5549 | 14.13594 | 1807.767 | 1605.276
31.290001 | 15150.1025 | 15639.73 | 12201.09 | -489.6234 | 14.10717 | 1813.451 | 1611.075
31.299999 | 15512.1201 | 15645.89 | 12195.73 | -133.7715 | 14.07862 | 1819.163 | 1616.916
31.309999 | 15248.8857 | 15652.13 | 12190.38 | -403.2486 | 14.05027 | 1824.904 | 1622.801
31.32 | 15201.9248 | 15658.45 | 12185.03 | -456.5298 | 14.02212 | 1830.675 | 1628.731
31.33 | 15522.5068 | 15664.85 | 12179.68 | -142.3443 | 13.99417 | 1836.474 | 1634.704
31.34 | 15680.3174 | 15671.33 | 12174.34 | 8.992302 | 13.96641 | 1842.302 | 1640.721
31.35 | 15477.3906 | 15677.88 | 12169 | -200.4869 | 13.93882 | 1848.159 | 1646.783
31.360001 | 15389.5762 | 15684.51 | 12163.66 | -294.9328 | 13.91142 | 1854.047 | 1652.891
31.370001 | 15474.8535 | 15691.22 | 12158.33 | -216.3663 | 13.88419 | 1859.964 | 1659.044
31.379999 | 15475.7197 | 15698.01 | 12153 | -222.2901 | 13.85712 | 1865.91 | 1665.241
31.389999 | 15254.5811 | 15704.88 | 12147.68 | -450.2994 | 13.83021 | 1871.886 | 1671.486
31.4 | 15468.5508 | 15711.83 | 12142.36 | -243.2832 | 13.80345 | 1877.893 | 1677.779
31.41 | 15809.8018 | 15718.87 | 12137.04 | 90.93372 | 13.77684 | 1883.931 | 1684.117
31.42 | 15773.6113 | 15725.98 | 12131.73 | 47.62663 | 13.75037 | 1889.999 | 1690.503
31.43 | 15494.915 | 15733.18 | 12126.42 | -238.2694 | 13.72403 | 1896.099 | 1696.937
31.440001 | 15835.9131 | 15740.47 | 12121.12 | 95.44544 | 13.69781 | 1902.23 | 1703.419
31.450001 | 16078.1113 | 15747.83 | 12115.82 | 330.2768 | 13.67173 | 1908.391 | 1709.95
31.459999 | 15732.0273 | 15755.29 | 12110.53 | -23.25952 | 13.64575 | 1914.585 | 1716.529
31.469999 | 15796.6201 | 15762.82 | 12105.24 | 33.79617 | 13.61988 | 1920.809 | 1723.158
31.48 | 15935.5557 | 15770.45 | 12099.95 | 165.1064 | 13.59412 | 1927.067 | 1729.839
31.49 | 15778.1748 | 15778.16 | 12094.67 | 0.0144163 | 13.56845 | 1933.357 | 1736.569
31.5 | 15974.6055 | 15785.96 | 12089.39 | 188.6467 | 13.54287 | 1939.679 | 1743.349
31.51 | 15992.5557 | 15793.85 | 12084.11 | 198.7101 | 13.51737 | 1946.034 | 1750.182
31.52 | 15545.7666 | 15801.82 | 12078.84 | -256.0545 | 13.49195 | 1952.421 | 1757.065
31.530001 | 15640.04 | 15809.89 | 12073.58 | -169.8467 | 13.46661 | 1958.843 | 1764.002
31.540001 | 16058.2402 | 15818.04 | 12068.31 | 240.198 | 13.44132 | 1965.297 | 1770.991
31.549999 | 15797.8408 | 15826.29 | 12063.06 | -28.4469 | 13.41611 | 1971.784 | 1778.032
31.559999 | 15529.5625 | 15834.63 | 12057.8 | -305.0638 | 13.39095 | 1978.306 | 1785.128
31.57 | 15536.834 | 15843.06 | 12052.55 | -306.2245 | 13.36584 | 1984.863 | 1792.279
31.58 | 15754.9248 | 15851.58 | 12047.3 | -96.65833 | 13.34077 | 1991.454 | 1799.484
31.59 | 15665.8818 | 15860.2 | 12042.06 | -194.3197 | 13.31575 | 1998.079 | 1806.744
31.6 | 15474.1338 | 15868.91 | 12036.83 | -394.7809 | 13.29076 | 2004.739 | 1814.06
31.610001 | 15413.4258 | 15877.72 | 12031.59 | -464.2981 | 13.2658 | 2011.434 | 1821.433
31.620001 | 15488.6533 | 15886.63 | 12026.36 | -397.9758 | 13.24088 | 2018.165 | 1828.862
31.629999 | 15893.5957 | 15895.63 | 12021.14 | -2.034832 | 13.21597 | 2024.93 | 1836.347
31.639999 | 16139.1719 | 15904.73 | 12015.92 | 234.4424 | 13.19109 | 2031.73 | 1843.892
31.65 | 15803.5244 | 15913.93 | 12010.7 | -110.4069 | 13.16622 | 2038.57 | 1851.496
31.66 | 16025.4951 | 15923.23 | 12005.49 | 102.2649 | 13.14136 | 2045.444 | 1859.159
31.67 | 15581.7939 | 15932.63 | 12000.28 | -350.8358 | 13.11652 | 2052.355 | 1866.881
31.68 | 15790.0664 | 15942.13 | 11995.07 | -152.0639 | 13.09169 | 2059.303 | 1874.663
31.690001 | 15797.2783 | 15951.73 | 11989.87 | -154.4555 | 13.06685 | 2066.289 | 1882.507
31.700001 | 15842.0527 | 15961.44 | 11984.68 | -119.3867 | 13.04203 | 2073.311 | 1890.411
31.709999 | 15914.665 | 15971.25 | 11979.48 | -56.58411 | 13.01721 | 2080.371 | 1898.376
31.719999 | 15530.5381 | 15981.16 | 11974.3 | -450.6253 | 12.99238 | 2087.469 | 1906.406
31.73 | 15259.0537 | 15991.19 | 11969.11 | -732.1319 | 12.96756 | 2094.605 | 1914.5
31.74 | 15375.0684 | 16001.31 | 11963.93 | -626.2447 | 12.94273 | 2101.78 | 1922.657
31.75 | 15449.9316 | 16011.55 | 11958.76 | -561.6169 | 12.9179 | 2108.994 | 1930.879
31.76 | 15323.0498 | 16021.89 | 11953.59 | -698.8424 | 12.89307 | 2116.247 | 1939.165
31.77 | 15122.3193 | 16032.35 | 11948.42 | -910.0265 | 12.86824 | 2123.539 | 1947.518
31.780001 | 15219.3633 | 16042.91 | 11943.26 | -823.5469 | 12.84341 | 2130.872 | 1955.938
31.790001 | 15489.5117 | 16053.59 | 11938.1 | -564.0734 | 12.81857 | 2138.243 | 1964.425
31.799999 | 15724.1777 | 16064.37 | 11932.95 | -340.1941 | 12.79374 | 2145.655 | 1972.978
31.809999 | 15885.3301 | 16075.27 | 11927.8 | -189.9438 | 12.76891 | 2153.108 | 1981.602
31.82 | 15457.6191 | 16086.29 | 11922.65 | -628.6717 | 12.74407 | 2160.602 | 1990.296
31.83 | 15297.6758 | 16097.42 | 11917.51 | -799.7474 | 12.71925 | 2168.136 | 1999.06
31.84 | 15858.6865 | 16108.67 | 11912.37 | -249.9852 | 12.69443 | 2175.713 | 2007.895
31.85 | 15938.6523 | 16120.04 | 11907.24 | -181.3855 | 12.66961 | 2183.33 | 2016.801
31.860001 | 15576.8135 | 16131.52 | 11902.11 | -554.7096 | 12.64481 | 2190.991 | 2025.78
31.870001 | 15571.1318 | 16143.13 | 11896.98 | -571.9957 | 12.62002 | 2198.692 | 2034.832
31.879999 | 15604.2275 | 16154.85 | 11891.86 | -550.6251 | 12.59525 | 2206.437 | 2043.956
31.889999 | 15935.0654 | 16166.7 | 11886.75 | -231.6339 | 12.5705 | 2214.224 | 2053.157
31.9 | 16055.5107 | 16178.67 | 11881.64 | -123.1628 | 12.54577 | 2222.057 | 2062.435
31.91 | 16108.2217 | 16190.77 | 11876.53 | -82.54759 | 12.52106 | 2229.932 | 2071.788
31.92 | 15694.9795 | 16202.99 | 11871.42 | -508.0114 | 12.49639 | 2237.851 | 2081.219
31.93 | 15594.5332 | 16215.34 | 11866.33 | -620.8062 | 12.47175 | 2245.815 | 2090.727
31.940001 | 16046.21 | 16227.82 | 11861.23 | -181.6058 | 12.44714 | 2253.823 | 2100.315
31.950001 | 16127.9189 | 16240.42 | 11856.14 | -112.502 | 12.42258 | 2261.876 | 2109.982
31.959999 | 15747.6377 | 16253.16 | 11851.06 | -505.5181 | 12.39806 | 2269.974 | 2119.728
31.969999 | 15632.4258 | 16266.02 | 11845.97 | -633.5967 | 12.37359 | 2278.117 | 2129.558
31.98 | 15611.3291 | 16279.03 | 11840.9 | -667.6962 | 12.34918 | 2286.308 | 2139.473
31.99 | 16024.4951 | 16292.16 | 11835.82 | -267.6651 | 12.32482 | 2294.545 | 2149.469
32 | 16062.1914 | 16305.43 | 11830.75 | -243.2387 | 12.30052 | 2302.828 | 2159.548
32.009998 | 15886.8848 | 16318.83 | 11825.69 | -431.9496 | 12.27629 | 2311.156 | 2169.712
32.02 | 15856.7832 | 16332.38 | 11820.63 | -475.5992 | 12.25213 | 2319.536 | 2179.966
32.029999 | 15770.3154 | 16346.07 | 11815.57 | -575.7504 | 12.22805 | 2327.96 | 2190.304
32.040001 | 15912.1846 | 16359.89 | 11810.52 | -447.7091 | 12.20404 | 2336.435 | 2200.734
32.049999 | 15639.7412 | 16373.86 | 11805.47 | -734.1186 | 12.18013 | 2344.956 | 2211.249
32.060001 | 15856.1348 | 16387.97 | 11800.43 | -531.8385 | 12.15629 | 2353.528 | 2221.859
32.07 | 15898.124 | 16402.23 | 11795.39 | -504.106 | 12.13256 | 2362.148 | 2232.557
32.080002 | 16032.4922 | 16416.64 | 11790.36 | -384.1443 | 12.10891 | 2370.821 | 2243.35
32.09 | 15892.6475 | 16431.19 | 11785.33 | -538.538 | 12.08537 | 2379.539 | 2254.233
32.099998 | 16063.7646 | 16445.88 | 11780.3 | -382.1179 | 12.06194 | 2388.307 | 2265.21
32.110001 | 15749.9697 | 16460.74 | 11775.28 | -710.7689 | 12.0386 | 2397.131 | 2276.287
32.119999 | 15671.6416 | 16475.74 | 11770.27 | -804.0977 | 12.0154 | 2406.002 | 2287.457
32.130001 | 15568.7383 | 16490.9 | 11765.25 | -922.163 | 11.99229 | 2414.928 | 2298.729
32.139999 | 15660.9795 | 16506.21 | 11760.24 | -845.2321 | 11.96932 | 2423.902 | 2310.095
32.150002 | 15890.1328 | 16521.69 | 11755.24 | -631.5558 | 11.94647 | 2432.935 | 2321.568
32.16 | 16265.1963 | 16537.32 | 11750.24 | -272.1192 | 11.92375 | 2442.014 | 2333.136
32.169998 | 15961.2061 | 16553.1 | 11745.25 | -591.8955 | 11.90116 | 2451.147 | 2344.806
32.18 | 16068.792 | 16569.06 | 11740.26 | -500.2659 | 11.87871 | 2460.338 | 2356.585
32.189999 | 16249.7139 | 16585.17 | 11735.27 | -335.4579 | 11.85639 | 2469.58 | 2368.465
32.200001 | 16171.9658 | 16601.45 | 11730.29 | -429.489 | 11.83422 | 2478.878 | 2380.455
32.209999 | 16148.2051 | 16617.9 | 11725.31 | -469.6964 | 11.81219 | 2488.23 | 2392.548
32.220001 | 16456.6836 | 16634.52 | 11720.34 | -177.8365 | 11.79031 | 2497.638 | 2404.755
32.23 | 16626.3262 | 16651.31 | 11715.37 | -24.98167 | 11.76859 | 2507.101 | 2417.069
32.240002 | 16266.5361 | 16668.27 | 11710.4 | -401.7344 | 11.74701 | 2516.623 | 2429.496
32.25 | 15885.9004 | 16685.4 | 11705.45 | -799.5006 | 11.7256 | 2526.197 | 2442.032
32.259998 | 16073.751 | 16702.71 | 11700.49 | -628.9562 | 11.70434 | 2535.829 | 2454.683
32.27 | 16195.2246 | 16720.2 | 11695.54 | -524.9738 | 11.68325 | 2545.522 | 2467.453
32.279999 | 15963.3164 | 16737.86 | 11690.59 | -774.5473 | 11.66232 | 2555.271 | 2480.337
32.290001 | 15930.2764 | 16755.71 | 11685.65 | -825.4385 | 11.64155 | 2565.08 | 2493.343
32.299999 | 16050.8408 | 16773.74 | 11680.71 | -722.904 | 11.62096 | 2574.946 | 2506.463
32.310001 | 16179.4707 | 16791.97 | 11675.78 | -612.4945 | 11.60053 | 2584.874 | 2519.711
32.32 | 16182.748 | 16810.37 | 11670.85 | -627.6215 | 11.58028 | 2594.86 | 2533.077
32.330002 | 16232.4502 | 16828.97 | 11665.93 | -596.5181 | 11.5602 | 2604.91 | 2546.571
32.34 | 16447.4844 | 16847.75 | 11661.01 | -400.2663 | 11.54031 | 2615.016 | 2560.186
32.349998 | 16292.1758 | 16866.73 | 11656.09 | -574.5493 | 11.52059 | 2625.183 | 2573.927
32.360001 | 16263.0684 | 16885.91 | 11651.18 | -622.8368 | 11.50104 | 2635.418 | 2587.804
32.369999 | 16572.5957 | 16905.27 | 11646.28 | -332.6775 | 11.48168 | 2645.71 | 2601.805
32.380001 | 16628.7539 | 16924.85 | 11641.37 | -296.096 | 11.46249 | 2656.069 | 2615.944
32.389999 | 16358.1182 | 16944.62 | 11636.48 | -586.501 | 11.4435 | 2666.487 | 2630.211
32.400002 | 16205.7754 | 16964.61 | 11631.58 | -758.8296 | 11.42468 | 2676.976 | 2644.621
32.41 | 16013.7656 | 16984.79 | 11626.7 | -971.0203 | 11.40606 | 2687.523 | 2659.161
32.419998 | 15933.2637 | 17005.17 | 11621.81 | -1071.91 | 11.38762 | 2698.135 | 2673.839
32.43 | 16193.9453 | 17025.78 | 11616.93 | -831.8375 | 11.36936 | 2708.817 | 2688.664
32.439999 | 16401.9258 | 17046.6 | 11612.06 | -644.6719 | 11.3513 | 2719.563 | 2703.625
32.450001 | 16379.3789 | 17067.63 | 11607.19 | -688.2537 | 11.33342 | 2730.376 | 2718.736
32.459999 | 16277.5264 | 17088.88 | 11602.32 | -811.3543 | 11.31573 | 2741.256 | 2733.986
32.470001 | 16163.1572 | 17110.35 | 11597.46 | -947.1968 | 11.29823 | 2752.204 | 2749.391
32.48 | 16201.4258 | 17132.05 | 11592.6 | -930.6219 | 11.28092 | 2763.221 | 2764.942
32.490002 | 16509.1582 | 17153.97 | 11587.75 | -644.8115 | 11.2638 | 2774.309 | 2780.647
32.5 | 16602.168 | 17176.11 | 11582.9 | -573.9436 | 11.24688 | 2785.461 | 2796.5
32.509998 | 16273.9639 | 17198.48 | 11578.06 | -924.5201 | 11.23015 | 2796.684 | 2812.509
32.52 | 16324.0801 | 17221.1 | 11573.22 | -897.0184 | 11.2136 | 2807.982 | 2828.681
32.529999 | 16254.6895 | 17243.94 | 11568.39 | -989.2502 | 11.19725 | 2819.348 | 2845.006
32.540001 | 16410.0645 | 17267.03 | 11563.56 | -856.9615 | 11.18109 | 2830.788 | 2861.499
32.549999 | 16355.2295 | 17290.35 | 11558.73 | -935.1164 | 11.16513 | 2842.299 | 2878.148
32.560001 | 16247.46 | 17313.92 | 11553.91 | -1066.456 | 11.14935 | 2853.885 | 2894.97
32.57 | 16413.3086 | 17337.73 | 11549.1 | -924.4209 | 11.13377 | 2865.543 | 2911.955
32.580002 | 16331.793 | 17361.8 | 11544.28 | -1030.003 | 11.11838 | 2877.279 | 2929.114
32.59 | 16002.8047 | 17386.11 | 11539.48 | -1383.3 | 11.10318 | 2889.084 | 2946.439
32.599998 | 16002.6113 | 17410.67 | 11534.68 | -1408.056 | 11.08817 | 2900.965 | 2963.936
32.610001 | 16391.0059 | 17435.5 | 11529.88 | -1044.494 | 11.07336 | 2912.929 | 2981.619
32.619999 | 16543.0312 | 17460.58 | 11525.09 | -917.5484 | 11.05874 | 2924.963 | 2999.472
32.630001 | 16502.0215 | 17485.93 | 11520.3 | -983.9133 | 11.04431 | 2937.08 | 3017.513
32.639999 | 16423.4883 | 17511.54 | 11515.51 | -1088.056 | 11.03007 | 2949.27 | 3035.73
32.650002 | 16376.1133 | 17537.44 | 11510.73 | -1161.326 | 11.01602 | 2961.547 | 3054.143
32.66 | 16378.584 | 17563.59 | 11505.96 | -1185.008 | 11.00216 | 2973.895 | 3072.735
32.669998 | 16704.4199 | 17590.02 | 11501.19 | -885.5988 | 10.9885 | 2986.324 | 3091.515
32.68 | 16857.0664 | 17616.74 | 11496.42 | -759.6706 | 10.97502 | 2998.84 | 3110.497
32.689999 | 16837.0645 | 17643.73 | 11491.66 | -806.6629 | 10.96174 | 3011.434 | 3129.667
32.700001 | 16222.4297 | 17671.01 | 11486.91 | -1448.58 | 10.94864 | 3024.112 | 3149.042
32.709999 | 16051.6318 | 17698.57 | 11482.16 | -1646.942 | 10.93573 | 3036.872 | 3168.609
32.720001 | 16230.3809 | 17726.44 | 11477.41 | -1496.055 | 10.92301 | 3049.716 | 3188.388
32.73 | 16432.5234 | 17754.59 | 11472.67 | -1322.067 | 10.91048 | 3062.645 | 3208.368
32.740002 | 16462.3848 | 17783.05 | 11467.93 | -1320.662 | 10.89814 | 3075.662 | 3228.559
32.75 | 16596.0859 | 17811.8 | 11463.2 | -1215.71 | 10.88599 | 3088.76 | 3248.954
32.759998 | 16739.9609 | 17840.85 | 11458.47 | -1100.889 | 10.87402 | 3101.944 | 3269.564
32.77 | 16437.5684 | 17870.23 | 11453.74 | -1432.658 | 10.86224 | 3115.222 | 3290.398
32.779999 | 16657.3789 | 17899.9 | 11449.02 | -1242.524 | 10.85064 | 3128.584 | 3311.443
32.790001 | 16996.2227 | 17929.91 | 11444.31 | -933.6827 | 10.83923 | 3142.038 | 3332.719
32.799999 | 16913.1797 | 17960.22 | 11439.6 | -1047.038 | 10.82801 | 3155.579 | 3354.21
32.810001 | 16933.9316 | 17990.86 | 11434.89 | -1056.932 | 10.81697 | 3169.213 | 3375.939
32.82 | 16779.375 | 18021.83 | 11430.19 | -1242.457 | 10.80612 | 3182.939 | 3397.893
32.830002 | 16571.1074 | 18053.14 | 11425.5 | -1482.029 | 10.79545 | 3196.759 | 3420.084
32.84 | 16969.1855 | 18084.77 | 11420.81 | -1115.58 | 10.78497 | 3210.667 | 3442.506
32.849998 | 17300.7363 | 18116.73 | 11416.12 | -815.9938 | 10.77467 | 3224.668 | 3465.165
32.860001 | 17415.3574 | 18149.05 | 11411.44 | -733.6962 | 10.76455 | 3238.772 | 3488.079
32.869999 | 17333.5625 | 18181.71 | 11406.76 | -848.149 | 10.75462 | 3252.967 | 3511.227
32.880001 | 17095.998 | 18214.73 | 11402.09 | -1118.731 | 10.74486 | 3267.26 | 3534.635
32.889999 | 17234.8965 | 18248.09 | 11397.42 | -1013.195 | 10.73529 | 3281.65 | 3558.285
32.900002 | 17392.5273 | 18281.83 | 11392.76 | -889.3013 | 10.7259 | 3296.141 | 3582.204
32.91 | 17258.7891 | 18315.91 | 11388.1 | -1057.123 | 10.71669 | 3310.725 | 3606.37
32.919998 | 17290.2207 | 18350.36 | 11383.45 | -1060.139 | 10.70766 | 3325.41 | 3630.795
32.93 | 17336.0547 | 18385.2 | 11378.8 | -1049.141 | 10.69881 | 3340.203 | 3655.497
32.939999 | 17249.332 | 18420.39 | 11374.15 | -1171.063 | 10.69014 | 3355.093 | 3680.457
32.950001 | 17163.6348 | 18455.98 | 11369.51 | -1292.349 | 10.68165 | 3370.089 | 3705.7
32.959999 | 16779.3242 | 18491.95 | 11364.88 | -1712.621 | 10.67334 | 3385.185 | 3731.207
32.970001 | 16961.5117 | 18528.31 | 11360.25 | -1566.796 | 10.6652 | 3400.39 | 3757.005
32.98 | 17213.8027 | 18565.06 | 11355.62 | -1351.254 | 10.65725 | 3415.697 | 3783.078
32.990002 | 17266.6094 | 18602.21 | 11351 | -1335.6 | 10.64947 | 3431.117 | 3809.441
33 | 17407.5605 | 18639.75 | 11346.39 | -1232.191 | 10.64187 | 3446.637 | 3836.086
33.009998 | 17579.7012 | 18677.7 | 11341.78 | -1097.999 | 10.63444 | 3462.266 | 3863.024
33.02 | 17578.3555 | 18716.08 | 11337.17 | -1137.721 | 10.6272 | 3478.012 | 3890.269
33.029999 | 17336.084 | 18754.85 | 11332.57 | -1418.771 | 10.62012 | 3493.865 | 3917.802
33.040001 | 17153.8613 | 18794.07 | 11327.97 | -1640.204 | 10.61323 | 3509.83 | 3945.652
33.049999 | 17176.7207 | 18833.69 | 11323.38 | -1656.969 | 10.60651 | 3525.908 | 3973.796
33.060001 | 17600.4961 | 18873.75 | 11318.79 | -1273.259 | 10.59997 | 3542.1 | 4002.264
33.07 | 17949.6152 | 18914.25 | 11314.21 | -964.6347 | 10.5936 | 3558.407 | 4031.04
33.080002 | 17379.8809 | 18955.19 | 11309.63 | -1575.311 | 10.5874 | 3574.835 | 4060.14
33.09 | 17287.5273 | 18996.56 | 11305.06 | -1709.037 | 10.58139 | 3591.372 | 4089.554
33.099998 | 17710.9688 | 19038.38 | 11300.49 | -1327.415 | 10.57554 | 3608.027 | 4119.292
33.110001 | 17322.998 | 19080.68 | 11295.93 | -1757.68 | 10.56987 | 3624.809 | 4149.374
33.119999 | 17137.7715 | 19123.42 | 11291.37 | -1985.644 | 10.56437 | 3641.708 | 4179.775
33.130001 | 17703.5898 | 19166.63 | 11286.81 | -1463.04 | 10.55905 | 3658.729 | 4210.529
33.139999 | 17753.5156 | 19210.3 | 11282.26 | -1456.785 | 10.5539 | 3675.873 | 4241.61
33.150002 | 17678.3184 | 19254.47 | 11277.72 | -1576.149 | 10.54893 | 3693.145 | 4273.055
33.16 | 17633.8672 | 19299.09 | 11273.18 | -1665.224 | 10.54412 | 3710.535 | 4304.833
33.169998 | 17697.793 | 19344.2 | 11268.65 | -1646.405 | 10.5395 | 3728.05 | 4336.962
33.18 | 17911.8477 | 19389.82 | 11264.12 | -1477.968 | 10.53504 | 3745.702 | 4369.463
33.189999 | 17920.7871 | 19435.91 | 11259.59 | -1515.124 | 10.53075 | 3763.479 | 4402.311
33.200001 | 17811.7832 | 19482.52 | 11255.07 | -1670.738 | 10.52664 | 3781.387 | 4435.538
33.209999 | 17843.3184 | 19529.62 | 11250.55 | -1686.302 | 10.5227 | 3799.424 | 4469.119
33.220001 | 18192.6465 | 19577.25 | 11246.04 | -1384.6 | 10.51894 | 3817.597 | 4503.088
33.23 | 18150.1172 | 19625.38 | 11241.54 | -1475.259 | 10.51535 | 3835.9 | 4537.423
33.240002 | 17954.0605 | 19674.04 | 11237.04 | -1719.981 | 10.51192 | 3854.346 | 4572.148
33.25 | 17921.8711 | 19723.21 | 11232.54 | -1801.341 | 10.50867 | 3872.918 | 4607.245
33.259998 | 17992.4902 | 19772.91 | 11228.05 | -1780.424 | 10.5056 | 3891.629 | 4642.73
33.27 | 18178.3418 | 19823.17 | 11223.56 | -1644.833 | 10.50269 | 3910.488 | 4678.621
33.279999 | 18054.8535 | 19873.96 | 11219.08 | -1819.103 | 10.49996 | 3929.483 | 4714.892
33.290001 | 18131.1367 | 19925.3 | 11214.6 | -1794.164 | 10.4974 | 3948.62 | 4751.579
33.299999 | 18093.8301 | 19977.18 | 11210.13 | -1883.351 | 10.49502 | 3967.901 | 4788.652
33.310001 | 18268.5762 | 20029.63 | 11205.66 | -1761.058 | 10.4928 | 3987.327 | 4826.149
33.32 | 18364.9375 | 20082.64 | 11201.2 | -1717.703 | 10.49076 | 4006.899 | 4864.047
33.330002 | 18541.1777 | 20136.22 | 11196.74 | -1595.044 | 10.48889 | 4026.624 | 4902.365
33.34 | 18561.1777 | 20190.36 | 11192.29 | -1629.179 | 10.48719 | 4046.488 | 4941.088
33.349998 | 18244.7109 | 20245.07 | 11187.85 | -2000.357 | 10.48566 | 4066.503 | 4980.233
33.360001 | 18284.1113 | 20300.39 | 11183.4 | -2016.274 | 10.48431 | 4086.681 | 5019.818
33.369999 | 18292.1465 | 20356.27 | 11178.97 | -2064.12 | 10.48313 | 4107.006 | 5059.812
33.380001 | 18498.8457 | 20412.76 | 11174.53 | -1913.911 | 10.48212 | 4127.488 | 5100.256
33.389999 | 18487.3105 | 20469.83 | 11170.1 | -1982.515 | 10.48129 | 4148.126 | 5141.114
33.400002 | 18578.9277 | 20527.52 | 11165.68 | -1948.595 | 10.48063 | 4168.928 | 5182.434
33.41 | 18699.9961 | 20585.79 | 11161.26 | -1885.796 | 10.48015 | 4189.88 | 5224.17
33.419998 | 18753.166 | 20644.67 | 11156.85 | -1891.508 | 10.47983 | 4210.994 | 5266.351
33.43 | 18795.0254 | 20704.19 | 11152.44 | -1909.168 | 10.4797 | 4232.281 | 5308.993
33.439999 | 18682.4883 | 20764.31 | 11148.04 | -2081.821 | 10.47973 | 4253.728 | 5352.064
33.450001 | 18435.084 | 20825.07 | 11143.64 | -2389.982 | 10.47994 | 4275.344 | 5395.605
33.459999 | 18553.6562 | 20886.43 | 11139.24 | -2332.77 | 10.48033 | 4297.124 | 5439.578
33.470001 | 18618.1758 | 20948.44 | 11134.85 | -2330.264 | 10.48089 | 4319.078 | 5484.026
33.48 | 18407.5547 | 21011.07 | 11130.47 | -2603.515 | 10.48162 | 4341.2 | 5528.917
33.490002 | 18323.0312 | 21074.35 | 11126.09 | -2751.323 | 10.48253 | 4363.504 | 5574.277
33.5 | 18817.0957 | 21138.26 | 11121.72 | -2321.162 | 10.48362 | 4385.972 | 5620.085
33.509998 | 19094.9746 | 21202.8 | 11117.35 | -2107.824 | 10.48488 | 4408.617 | 5666.348
33.52 | 18656.25 | 21268.01 | 11112.98 | -2611.764 | 10.48632 | 4431.452 | 5713.091
33.529999 | 18830.752 | 21333.86 | 11108.63 | -2503.107 | 10.48794 | 4454.462 | 5760.283
33.540001 | 19042.2754 | 21400.37 | 11104.27 | -2358.097 | 10.48973 | 4477.656 | 5807.957
33.549999 | 18987.2715 | 21467.52 | 11099.92 | -2480.249 | 10.4917 | 4501.034 | 5856.073
33.560001 | 19171.8867 | 21535.34 | 11095.58 | -2363.458 | 10.49385 | 4524.599 | 5904.676
33.57 | 19358.834 | 21603.82 | 11091.24 | -2244.982 | 10.49618 | 4548.351 | 5953.732
33.580002 | 19293.4922 | 21672.96 | 11086.9 | -2379.467 | 10.49869 | 4572.301 | 6003.257
33.59 | 19227.4219 | 21742.74 | 11082.57 | -2515.316 | 10.50137 | 4596.431 | 6053.232
33.599998 | 19079.8379 | 21813.18 | 11078.25 | -2733.342 | 10.50424 | 4620.757 | 6103.669
33.610001 | 19143.4668 | 21884.31 | 11073.93 | -2740.848 | 10.50729 | 4645.29 | 6154.589
33.619999 | 19183.9121 | 21956.08 | 11069.61 | -2772.172 | 10.51052 | 4670.017 | 6205.942
33.630001 | 19065.8379 | 22028.54 | 11065.3 | -2962.702 | 10.51393 | 4694.945 | 6257.778
33.639999 | 19254.6562 | 22101.63 | 11061 | -2846.979 | 10.51752 | 4720.074 | 6310.043
33.650002 | 19556.498 | 22175.43 | 11056.7 | -2618.93 | 10.5213 | 4745.416 | 6362.792
33.66 | 19845.6797 | 22249.84 | 11052.41 | -2404.162 | 10.52525 | 4770.952 | 6415.959
33.669998 | 19870.2207 | 22324.92 | 11048.12 | -2454.696 | 10.5294 | 4796.698 | 6469.574
33.68 | 19952.0176 | 22400.68 | 11043.83 | -2448.666 | 10.53372 | 4822.669 | 6523.651
33.689999 | 20231.0371 | 22477.07 | 11039.55 | -2246.038 | 10.53823 | 4848.846 | 6578.139
33.700001 | 20119.2812 | 22554.14 | 11035.28 | -2434.863 | 10.54293 | 4875.243 | 6633.083
33.709999 | 19890.8418 | 22631.84 | 11031.01 | -2740.994 | 10.54781 | 4901.854 | 6688.428
33.720001 | 19868.4316 | 22710.2 | 11026.74 | -2841.77 | 10.55289 | 4928.69 | 6744.218
33.73 | 20218.7754 | 22789.19 | 11022.48 | -2570.413 | 10.55815 | 4955.745 | 6800.403
33.740002 | 20427.5117 | 22868.84 | 11018.23 | -2441.324 | 10.56359 | 4983.035 | 6857.011
33.75 | 20329.3027 | 22949.08 | 11013.98 | -2619.777 | 10.56923 | 5010.541 | 6913.993
33.759998 | 20455.7246 | 23029.95 | 11009.73 | -2574.227 | 10.57505 | 5038.276 | 6971.367
33.77 | 20546.2207 | 23111.47 | 11005.49 | -2565.254 | 10.58107 | 5066.259 | 7029.142
33.779999 | 20390.5039 | 23193.59 | 11001.26 | -2803.081 | 10.58728 | 5094.47 | 7087.27
33.790001 | 20210.3203 | 23276.32 | 10997.03 | -3066.003 | 10.59369 | 5122.921 | 7145.781
33.799999 | 20276.8652 | 23359.63 | 10992.8 | -3082.766 | 10.60028 | 5151.612 | 7204.615
33.810001 | 20607.377 | 23443.55 | 10988.58 | -2836.177 | 10.60707 | 5180.547 | 7263.817
33.82 | 20719.9648 | 23528.04 | 10984.37 | -2808.074 | 10.61406 | 5209.728 | 7323.327
33.830002 | 20868.3633 | 23613.11 | 10980.16 | -2744.749 | 10.62124 | 5239.166 | 7383.166
33.84 | 21152.4902 | 23698.71 | 10975.96 | -2546.219 | 10.62861 | 5268.842 | 7443.284
33.849998 | 21108.3633 | 23784.85 | 10971.76 | -2676.49 | 10.63619 | 5298.771 | 7503.689
33.860001 | 20787.8477 | 23871.57 | 10967.56 | -3083.722 | 10.64396 | 5328.974 | 7564.391
33.869999 | 20767.3887 | 23958.77 | 10963.37 | -3191.383 | 10.65193 | 5359.428 | 7625.319
33.880001 | 20820.2207 | 24046.51 | 10959.19 | -3226.289 | 10.66011 | 5390.147 | 7686.515
33.889999 | 20710.916 | 24134.71 | 10955.01 | -3423.798 | 10.66848 | 5421.132 | 7747.904
33.900002 | 20858.5488 | 24223.44 | 10950.83 | -3364.886 | 10.67706 | 5452.393 | 7809.531
33.91 | 21187.0098 | 24312.58 | 10946.67 | -3125.566 | 10.68584 | 5483.912 | 7871.312
33.919998 | 21581.1992 | 24402.16 | 10942.5 | -2820.964 | 10.69483 | 5515.706 | 7933.26
33.93 | 21821.7129 | 24492.21 | 10938.34 | -2670.5 | 10.70402 | 5547.794 | 7995.372
33.939999 | 21724.7578 | 24582.65 | 10934.19 | -2857.888 | 10.71342 | 5580.156 | 8057.588
33.950001 | 21582.1289 | 24673.5 | 10930.04 | -3091.368 | 10.72303 | 5612.805 | 8119.93
33.959999 | 21601.6562 | 24764.69 | 10925.9 | -3163.031 | 10.73285 | 5645.737 | 8182.32
33.970001 | 21740.1348 | 24856.26 | 10921.76 | -3116.127 | 10.74288 | 5678.965 | 8244.796
33.98 | 22004.7402 | 24948.15 | 10917.62 | -2943.405 | 10.75312 | 5712.484 | 8307.283
33.990002 | 22119.5293 | 25040.36 | 10913.5 | -2920.833 | 10.76357 | 5746.311 | 8369.793
34 | 22100.7012 | 25132.83 | 10909.37 | -3032.124 | 10.77423 | 5780.423 | 8432.256
34.009998 | 22328.4531 | 25225.55 | 10905.26 | -2897.1 | 10.78511 | 5814.84 | 8494.673
34.02 | 22685.834 | 25318.56 | 10901.14 | -2632.723 | 10.79621 | 5849.582 | 8557.038
34.029999 | 22525.3242 | 25411.75 | 10897.03 | -2886.421 | 10.80753 | 5884.626 | 8619.277
34.040001 | 22368.084 | 25505.15 | 10892.93 | -3137.062 | 10.81907 | 5919.988 | 8681.409
34.049999 | 22709.4219 | 25598.68 | 10888.83 | -2889.259 | 10.83082 | 5955.668 | 8743.349
34.060001 | 22925.0977 | 25692.38 | 10884.74 | -2767.281 | 10.8428 | 5991.671 | 8805.125
34.07 | 23020.8262 | 25786.17 | 10880.65 | -2765.342 | 10.855 | 6028.001 | 8866.659
34.080002 | 22946.2617 | 25880.06 | 10876.57 | -2933.799 | 10.86743 | 6064.67 | 8927.954
34.09 | 23077.5039 | 25973.96 | 10872.49 | -2896.459 | 10.88008 | 6101.656 | 8988.934
34.099998 | 23560.5547 | 26067.89 | 10868.42 | -2507.334 | 10.89296 | 6138.98 | 9049.594
34.110001 | 23832.623 | 26161.85 | 10864.35 | -2329.227 | 10.90608 | 6176.664 | 9109.926
34.119999 | 24125.5586 | 26255.74 | 10860.29 | -2130.178 | 10.91941 | 6214.685 | 9169.84
34.130001 | 24231.6699 | 26349.58 | 10856.24 | -2117.911 | 10.93299 | 6253.057 | 9229.356
34.139999 | 24320.0488 | 26443.3 | 10852.18 | -2123.252 | 10.9468 | 6291.782 | 9288.388
34.150002 | 24472.9531 | 26536.93 | 10848.14 | -2063.982 | 10.96084 | 6330.876 | 9346.961
34.16 | 24456.2891 | 26630.35 | 10844.1 | -2174.065 | 10.97512 | 6370.314 | 9404.968
34.169998 | 24864.6602 | 26723.58 | 10840.06 | -1858.921 | 10.98964 | 6410.118 | 9462.412
34.18 | 25494.5996 | 26816.62 | 10836.03 | -1322.022 | 11.0044 | 6450.315 | 9519.273
34.189999 | 26112.9043 | 26909.37 | 10832 | -796.4704 | 11.0194 | 6490.876 | 9575.475
34.200001 | 26298.2168 | 27001.86 | 10827.98 | -703.6454 | 11.03465 | 6531.821 | 9631.023
34.209999 | 26280.625 | 27094 | 10823.97 | -813.3726 | 11.05014 | 6573.145 | 9685.834
34.220001 | 26660.8242 | 27185.81 | 10819.96 | -524.9839 | 11.06588 | 6614.865 | 9739.921
34.23 | 27308.0195 | 27277.21 | 10815.95 | 30.8084 | 11.08187 | 6656.972 | 9793.205
34.240002 | 27889.2012 | 27368.22 | 10811.95 | 520.9783 | 11.09811 | 6699.493 | 9845.681
34.25 | 28273.2324 | 27458.74 | 10807.96 | 814.4911 | 11.1146 | 6742.395 | 9897.274
34.259998 | 28801.3691 | 27548.78 | 10803.97 | 1252.59 | 11.13135 | 6785.707 | 9947.973
34.27 | 29392.627 | 27638.34 | 10799.98 | 1754.284 | 11.14836 | 6829.452 | 9997.759
34.279999 | 29862.6465 | 27727.34 | 10796 | 2135.31 | 11.16562 | 6873.606 | 10046.56
34.290001 | 30260.6328 | 27815.77 | 10792.03 | 2444.859 | 11.18315 | 6918.183 | 10094.38
34.299999 | 31077.9199 | 27903.59 | 10788.06 | 3174.331 | 11.20094 | 6963.189 | 10141.14
34.310001 | 31640.2148 | 27990.79 | 10784.1 | 3649.424 | 11.219 | 7008.629 | 10186.85
34.32 | 31958.2793 | 28077.32 | 10780.14 | 3880.959 | 11.23732 | 7054.507 | 10231.44
34.330002 | 32947.1484 | 28163.18 | 10776.19 | 4783.964 | 11.25591 | 7100.842 | 10274.9
34.34 | 34259.6719 | 28248.29 | 10772.24 | 6011.379 | 11.27477 | 7147.603 | 10317.18
34.349998 | 34776.3281 | 28332.66 | 10768.3 | 6443.663 | 11.2939 | 7194.821 | 10358.25
34.360001 | 34928.9414 | 28416.31 | 10764.36 | 6512.632 | 11.31332 | 7242.522 | 10398.12
34.369999 | 35840.3555 | 28499.14 | 10760.43 | 7341.216 | 11.33301 | 7290.678 | 10436.7
34.380001 | 36606.7422 | 28581.17 | 10756.5 | 8025.569 | 11.35298 | 7339.307 | 10474.02
34.389999 | 37087.1406 | 28662.36 | 10752.58 | 8424.778 | 11.37323 | 7388.414 | 10510
34.400002 | 37094.4961 | 28742.73 | 10748.66 | 8351.766 | 11.39378 | 7438.016 | 10544.66
34.41 | 37474.7539 | 28822.19 | 10744.75 | 8652.568 | 11.4146 | 7488.086 | 10577.94
34.419998 | 38220.8203 | 28900.75 | 10740.84 | 9320.069 | 11.43572 | 7538.649 | 10609.82
34.43 | 38423.4922 | 28978.45 | 10736.94 | 9445.039 | 11.45713 | 7589.742 | 10640.31
34.439999 | 38540.75 | 29055.21 | 10733.04 | 9485.538 | 11.47884 | 7641.328 | 10669.36
34.450001 | 38368.1211 | 29131.05 | 10729.15 | 9237.068 | 11.50085 | 7693.432 | 10696.97
34.459999 | 38099.7344 | 29205.94 | 10725.27 | 8893.793 | 11.52314 | 7746.055 | 10723.09
34.470001 | 37686.4805 | 29279.89 | 10721.39 | 8406.593 | 11.54576 | 7799.206 | 10747.75
34.48 | 37227.9805 | 29352.87 | 10717.51 | 7875.11 | 11.56867 | 7852.891 | 10770.9
34.490002 | 37186.8789 | 29424.91 | 10713.64 | 7761.973 | 11.59189 | 7907.13 | 10792.54
34.5 | 36972.8477 | 29495.94 | 10709.78 | 7476.909 | 11.61542 | 7961.891 | 10812.65
34.509998 | 36454.3008 | 29566 | 10705.92 | 6888.303 | 11.63926 | 8017.205 | 10831.23
34.52 | 36487.543 | 29635.12 | 10702.07 | 6852.422 | 11.66343 | 8073.108 | 10848.28
34.529999 | 36551.2695 | 29703.25 | 10698.22 | 6848.017 | 11.68791 | 8129.566 | 10863.78
34.540001 | 35594.1055 | 29770.42 | 10694.37 | 5823.685 | 11.71272 | 8186.6 | 10877.73
34.549999 | 34585.9219 | 29836.62 | 10690.54 | 4749.3 | 11.73785 | 8244.216 | 10890.13
34.560001 | 34298.3398 | 29901.87 | 10686.7 | 4396.469 | 11.76331 | 8302.423 | 10900.98
34.57 | 33985.6836 | 29966.17 | 10682.88 | 4019.514 | 11.7891 | 8361.226 | 10910.28
34.580002 | 33663.7031 | 30029.55 | 10679.05 | 3634.156 | 11.81524 | 8420.65 | 10918.03
34.59 | 33333.0938 | 30091.97 | 10675.24 | 3241.125 | 11.84169 | 8480.658 | 10924.23
34.599998 | 33006.3906 | 30153.48 | 10671.43 | 2852.911 | 11.8685 | 8541.285 | 10928.9
34.610001 | 32462.8047 | 30214.13 | 10667.62 | 2248.676 | 11.89565 | 8602.571 | 10932.04
34.619999 | 31920.7344 | 30273.89 | 10663.82 | 1646.848 | 11.92315 | 8664.476 | 10933.67
34.630001 | 31874.916 | 30332.79 | 10660.02 | 1542.128 | 11.951 | 8727.028 | 10933.79
34.639999 | 31829.748 | 30390.86 | 10656.23 | 1438.89 | 11.9792 | 8790.232 | 10932.42
34.650002 | 31542.2793 | 30448.13 | 10652.44 | 1094.15 | 12.00777 | 8854.111 | 10929.57
34.66 | 31547.3418 | 30504.59 | 10648.67 | 1042.755 | 12.03668 | 8918.629 | 10925.26
34.669998 | 31462.5508 | 30560.29 | 10644.89 | 902.2644 | 12.06597 | 8983.825 | 10919.5
34.68 | 30712.4863 | 30615.29 | 10641.12 | 97.19946 | 12.09563 | 9049.737 | 10912.33
34.689999 | 30467.5254 | 30669.57 | 10637.36 | -202.0486 | 12.12565 | 9116.329 | 10903.76
34.700001 | 30680.1699 | 30723.19 | 10633.6 | -43.02045 | 12.15607 | 9183.627 | 10893.81
34.709999 | 30772.2656 | 30776.18 | 10629.84 | -3.91649 | 12.18684 | 9251.636 | 10882.51
34.720001 | 30316.5996 | 30828.56 | 10626.1 | -511.9634 | 12.21801 | 9320.366 | 10869.88
34.73 | 29879.9922 | 30880.39 | 10622.35 | -1000.398 | 12.24957 | 9389.828 | 10855.96
34.740002 | 30234.4668 | 30931.71 | 10618.62 | -697.2385 | 12.28152 | 9460.048 | 10840.76
34.75 | 30874.4785 | 30982.51 | 10614.88 | -108.0278 | 12.31385 | 9530.983 | 10824.33
34.759998 | 30704.5566 | 31032.86 | 10611.16 | -328.3072 | 12.34658 | 9602.678 | 10806.68
34.77 | 30200.2109 | 31082.85 | 10607.43 | -882.6341 | 12.37973 | 9675.177 | 10787.85
34.779999 | 30227.459 | 31132.46 | 10603.72 | -904.9962 | 12.41328 | 9748.436 | 10767.89
34.790001 | 30243.0078 | 31181.74 | 10600.01 | -938.7294 | 12.44724 | 9822.486 | 10746.8
34.799999 | 30125.3965 | 31230.76 | 10596.3 | -1105.363 | 12.48162 | 9897.334 | 10724.64
34.810001 | 30054.6191 | 31279.54 | 10592.6 | -1224.92 | 12.51642 | 9972.99 | 10701.43
34.82 | 30096.3496 | 31328.15 | 10588.91 | -1231.799 | 12.55164 | 10049.47 | 10677.22
34.830002 | 30368.2832 | 31376.63 | 10585.22 | -1008.35 | 12.58729 | 10126.79 | 10652.04
34.84 | 30635.2227 | 31425.01 | 10581.53 | -789.7842 | 12.62337 | 10204.92 | 10625.93
34.849998 | 30802.6582 | 31473.34 | 10577.85 | -670.681 | 12.65988 | 10283.9 | 10598.92
34.860001 | 30846.1523 | 31521.71 | 10574.18 | -675.5575 | 12.69686 | 10363.78 | 10571.05
34.869999 | 30978.168 | 31570.13 | 10570.51 | -591.967 | 12.73426 | 10444.52 | 10542.37
34.880001 | 30712.0352 | 31618.65 | 10566.85 | -906.6184 | 12.77213 | 10526.14 | 10512.9
34.889999 | 30408.0664 | 31667.35 | 10563.19 | -1259.282 | 12.81044 | 10608.65 | 10482.69
34.900002 | 31086.1035 | 31716.25 | 10559.54 | -630.1471 | 12.84923 | 10692.1 | 10451.77
34.91 | 31747.0645 | 31765.39 | 10555.89 | -18.32711 | 12.88847 | 10776.42 | 10420.2
34.919998 | 31526.6191 | 31814.84 | 10552.25 | -288.2246 | 12.92818 | 10861.67 | 10388
34.93 | 31439.9453 | 31864.68 | 10548.61 | -424.7372 | 12.96838 | 10947.9 | 10355.2
34.939999 | 31617.7656 | 31914.93 | 10544.98 | -297.1674 | 13.00905 | 11035.07 | 10321.87
34.950001 | 31659.7031 | 31965.62 | 10541.36 | -305.9206 | 13.05022 | 11123.2 | 10288.01
34.959999 | 31420.2793 | 32016.85 | 10537.74 | -596.5706 | 13.09187 | 11212.32 | 10253.7
34.970001 | 31416.7188 | 32068.62 | 10534.12 | -651.898 | 13.13403 | 11302.42 | 10218.94
34.98 | 31877.293 | 32121.01 | 10530.51 | -243.7168 | 13.17668 | 11393.53 | 10183.79
34.990002 | 32103.0176 | 32174.08 | 10526.91 | -71.06117 | 13.21985 | 11485.68 | 10148.27
35 | 32030.1758 | 32227.83 | 10523.31 | -197.6567 | 13.26352 | 11578.81 | 10112.45
35.009998 | 31909.6289 | 32282.35 | 10519.72 | -372.7177 | 13.30771 | 11672.98 | 10076.34
35.02 | 31852.2266 | 32337.7 | 10516.13 | -485.4745 | 13.35244 | 11768.26 | 10039.96
35.029999 | 31596.6602 | 32393.91 | 10512.55 | -797.2498 | 13.39769 | 11864.58 | 10003.39
35.040001 | 31425 | 32451.01 | 10508.97 | -1026.006 | 13.44349 | 11961.98 | 9966.613
35.049999 | 31495.6621 | 32509.08 | 10505.4 | -1013.415 | 13.48981 | 12060.48 | 9929.712
35.060001 | 31490.1328 | 32568.13 | 10501.83 | -1077.997 | 13.5367 | 12160.08 | 9892.676
35.07 | 31568.6543 | 32628.24 | 10498.27 | -1059.584 | 13.58413 | 12260.81 | 9855.568
35.080002 | 32154.6504 | 32689.46 | 10494.72 | -534.8139 | 13.63214 | 12362.71 | 9818.409
35.09 | 31885.0801 | 32751.79 | 10491.17 | -866.7108 | 13.68069 | 12465.7 | 9781.242
35.099998 | 31683.4824 | 32815.3 | 10487.62 | -1131.818 | 13.72983 | 12569.86 | 9744.088
35.110001 | 32050.377 | 32880.07 | 10484.08 | -829.696 | 13.77956 | 12675.25 | 9706.96
35.119999 | 31822.5996 | 32946.11 | 10480.55 | -1123.509 | 13.82985 | 12781.81 | 9669.921
35.130001 | 31752.2344 | 33013.44 | 10477.02 | -1261.204 | 13.88076 | 12889.58 | 9632.961
35.139999 | 32038.1602 | 33082.14 | 10473.5 | -1043.984 | 13.93225 | 12998.57 | 9596.146
35.150002 | 32385.5273 | 33152.25 | 10469.98 | -766.7195 | 13.98436 | 13108.83 | 9559.457
35.16 | 32635.7734 | 33223.76 | 10466.47 | -587.9867 | 14.03707 | 13220.29 | 9522.97
35.169998 | 32614.1465 | 33296.75 | 10462.96 | -682.6029 | 14.0904 | 13333.01 | 9486.685
35.18 | 32775.1836 | 33371.29 | 10459.46 | -596.1084 | 14.14437 | 13447.08 | 9450.609
35.189999 | 32739.3457 | 33447.39 | 10455.96 | -708.0403 | 14.19896 | 13562.42 | 9414.806
35.200001 | 32474.0527 | 33525.05 | 10452.47 | -1050.999 | 14.25421 | 13679.07 | 9379.254
35.209999 | 33044.0078 | 33604.37 | 10448.99 | -560.3614 | 14.31009 | 13797.06 | 9344.015
35.220001 | 33583.9805 | 33685.33 | 10445.51 | -101.352 | 14.36664 | 13916.39 | 9309.07
35.23 | 33176.0508 | 33768.01 | 10442.03 | -591.9621 | 14.42384 | 14037.09 | 9274.472
35.240002 | 32681.7695 | 33852.45 | 10438.56 | -1170.684 | 14.48172 | 14159.19 | 9240.22
35.25 | 33195.4336 | 33938.62 | 10435.1 | -743.1841 | 14.54027 | 14282.63 | 9206.351
35.259998 | 33570.375 | 34026.6 | 10431.64 | -456.221 | 14.59949 | 14407.48 | 9172.878
35.27 | 33710.0625 | 34116.46 | 10428.19 | -406.3982 | 14.65944 | 14533.82 | 9139.797
35.279999 | 33990.168 | 34208.18 | 10424.74 | -218.0134 | 14.72006 | 14661.57 | 9107.154
35.290001 | 34633.5195 | 34301.79 | 10421.3 | 331.7282 | 14.78141 | 14790.78 | 9074.933
35.299999 | 34859.8594 | 34397.35 | 10417.86 | 462.5055 | 14.84346 | 14921.46 | 9043.184
35.310001 | 34414.9453 | 34494.87 | 10414.43 | -79.92197 | 14.90626 | 15053.65 | 9011.884
35.32 | 34071.8906 | 34594.38 | 10411.01 | -522.4923 | 14.96977 | 15187.33 | 8981.073
35.330002 | 34228.8945 | 34695.96 | 10407.59 | -467.0645 | 15.03404 | 15322.58 | 8950.756
35.34 | 34689.6992 | 34799.54 | 10404.17 | -109.8358 | 15.09903 | 15459.31 | 8920.955
35.349998 | 35249.7461 | 34905.2 | 10400.76 | 344.5506 | 15.16478 | 15597.6 | 8891.673
35.360001 | 35921.082 | 35013.02 | 10397.36 | 908.0629 | 15.23133 | 15737.52 | 8862.907
35.369999 | 36090.8438 | 35122.96 | 10393.96 | 967.8789 | 15.29862 | 15879.01 | 8834.695
35.380001 | 35851.7812 | 35235.06 | 10390.57 | 616.7173 | 15.36672 | 16022.11 | 8807.018
35.389999 | 35607.8086 | 35349.36 | 10387.18 | 258.444 | 15.43558 | 16166.83 | 8779.914
35.400002 | 35413.1016 | 35465.9 | 10383.8 | -52.80118 | 15.50528 | 16313.24 | 8753.36
35.41 | 35659.9922 | 35584.62 | 10380.42 | 75.36914 | 15.57575 | 16461.23 | 8727.393
35.419998 | 35697.1758 | 35705.62 | 10377.05 | -8.441449 | 15.64704 | 16610.9 | 8702.019
35.43 | 35948.3945 | 35828.96 | 10373.69 | 119.4359 | 15.71919 | 16762.34 | 8677.218
35.439999 | 36092.3789 | 35954.6 | 10370.33 | 137.7828 | 15.79215 | 16915.44 | 8653.035
35.450001 | 36033.8477 | 36082.55 | 10366.97 | -48.70439 | 15.86597 | 17070.28 | 8629.438
35.459999 | 36235.9961 | 36212.88 | 10363.62 | 23.11269 | 15.94062 | 17226.85 | 8606.467
35.470001 | 36630.9414 | 36345.58 | 10360.28 | 285.3636 | 16.01617 | 17385.19 | 8584.097
35.48 | 37172.9492 | 36480.68 | 10356.94 | 692.2643 | 16.09256 | 17545.3 | 8562.355
35.490002 | 36940.8945 | 36618.25 | 10353.61 | 322.6456 | 16.16985 | 17707.24 | 8541.237
35.5 | 36903.082 | 36758.19 | 10350.28 | 144.896 | 16.24801 | 17870.9 | 8520.756
35.509998 | 37496.2578 | 36900.59 | 10346.96 | 595.6716 | 16.32707 | 18036.39 | 8500.911
35.52 | 38012.5547 | 37045.54 | 10343.64 | 967.0172 | 16.40706 | 18203.79 | 8481.695
35.529999 | 38115.6289 | 37192.97 | 10340.33 | 922.6636 | 16.48796 | 18373.01 | 8463.137
35.540001 | 37898.6328 | 37342.89 | 10337.03 | 555.7388 | 16.5698 | 18544.09 | 8445.208
35.549999 | 38115.3203 | 37495.37 | 10333.73 | 619.947 | 16.65255 | 18717.05 | 8427.941
35.560001 | 38188.9531 | 37650.39 | 10330.43 | 538.5615 | 16.73628 | 18891.91 | 8411.313
35.57 | 38363.3008 | 37807.98 | 10327.14 | 555.3178 | 16.82094 | 19068.68 | 8395.341
35.580002 | 38602.1758 | 37968.21 | 10323.86 | 633.967 | 16.90659 | 19247.41 | 8380.032
35.59 | 39145.8789 | 38130.95 | 10320.58 | 1014.932 | 16.99319 | 19427.99 | 8365.378
35.599998 | 39394.0742 | 38296.3 | 10317.31 | 1097.774 | 17.08077 | 19610.52 | 8351.388
35.610001 | 39141.3359 | 38464.36 | 10314.04 | 676.9717 | 17.16939 | 19795.1 | 8338.054
35.619999 | 39068.6094 | 38635.03 | 10310.78 | 433.5767 | 17.25897 | 19981.6 | 8325.389
35.630001 | 39398.2031 | 38808.35 | 10307.52 | 589.8565 | 17.34959 | 20170.09 | 8313.38
35.639999 | 39480.2109 | 38984.33 | 10304.27 | 495.8772 | 17.44121 | 20360.57 | 8302.045
35.650002 | 39107.9453 | 39163.03 | 10301.03 | -55.08823 | 17.53391 | 20553.1 | 8291.366
35.66 | 39427.5547 | 39344.33 | 10297.79 | 83.22568 | 17.6276 | 20747.55 | 8281.359
35.669998 | 39454.2266 | 39528.33 | 10294.56 | -74.1039 | 17.72235 | 20944.02 | 8272.027
35.68 | 40147.7617 | 39715.12 | 10291.33 | 432.6425 | 17.81819 | 21142.62 | 8263.353
35.689999 | 40233.6836 | 39904.59 | 10288.11 | 329.0968 | 17.91508 | 21343.2 | 8255.362
35.700001 | 40314.9062 | 40096.76 | 10284.89 | 218.1457 | 18.01308 | 21545.83 | 8248.028
35.709999 | 40975.4062 | 40291.67 | 10281.68 | 683.7405 | 18.11213 | 21750.51 | 8241.373
35.720001 | 41014.3906 | 40489.3 | 10278.47 | 525.0946 | 18.21231 | 21957.24 | 8235.38
35.73 | 40930.582 | 40689.66 | 10275.27 | 240.9241 | 18.31357 | 22166.02 | 8230.057
35.740002 | 41137.918 | 40892.81 | 10272.07 | 245.1041 | 18.41599 | 22376.91 | 8225.412
35.75 | 42191.6406 | 41098.6 | 10268.88 | 1093.037 | 18.51948 | 22589.77 | 8221.433
35.759998 | 41903.1016 | 41307.13 | 10265.7 | 595.9679 | 18.62412 | 22804.68 | 8218.126
35.77 | 41340.7852 | 41518.5 | 10262.52 | -177.7159 | 18.72993 | 23021.76 | 8215.487
35.779999 | 41771.9883 | 41732.56 | 10259.35 | 39.42549 | 18.83687 | 23240.85 | 8213.528
35.790001 | 42426.8477 | 41949.35 | 10256.18 | 477.5008 | 18.94499 | 23461.99 | 8212.229
35.799999 | 42593.8555 | 42168.87 | 10253.02 | 424.9886 | 19.05425 | 23685.19 | 8211.606
35.810001 | 42103.1445 | 42391.1 | 10249.86 | -287.9578 | 19.16472 | 23910.43 | 8211.648
35.82 | 42078.3516 | 42616.05 | 10246.71 | -537.7002 | 19.27634 | 24137.71 | 8212.358
35.830002 | 42592.2852 | 42843.77 | 10243.56 | -251.4881 | 19.38919 | 24367.07 | 8213.747
35.84 | 43402.4766 | 43074.07 | 10240.42 | 328.408 | 19.50319 | 24598.35 | 8215.797
35.849998 | 43004.4062 | 43307.06 | 10237.29 | -302.6504 | 19.6184 | 24831.63 | 8218.522
35.860001 | 43095.1172 | 43542.82 | 10234.16 | -447.7066 | 19.73487 | 25067.01 | 8221.916
35.869999 | 43507.043 | 43781.19 | 10231.04 | -274.1444 | 19.85251 | 25304.32 | 8225.979
35.880001 | 43688.3164 | 44022.19 | 10227.92 | -333.874 | 19.97141 | 25543.59 | 8230.709
35.889999 | 43694.0352 | 44265.81 | 10224.81 | -571.7756 | 20.09151 | 25784.81 | 8236.109
35.900002 | 44443.7773 | 44512.08 | 10221.7 | -68.30476 | 20.21289 | 26028 | 8242.176
35.91 | 44599.2305 | 44760.8 | 10218.6 | -161.5744 | 20.33545 | 26272.96 | 8248.909
35.919998 | 44685.1289 | 45012.08 | 10215.5 | -326.9525 | 20.45927 | 26519.8 | 8256.318
35.93 | 44893.5352 | 45266 | 10212.41 | -372.4613 | 20.58438 | 26768.61 | 8264.39
35.939999 | 44844.3555 | 45522.34 | 10209.33 | -677.9869 | 20.71071 | 27019.17 | 8273.139
35.950001 | 44716.3359 | 45781.14 | 10206.25 | -1064.805 | 20.83833 | 27271.51 | 8282.551
35.959999 | 45067.1562 | 46042.37 | 10203.17 | -975.2088 | 20.96716 | 27525.59 | 8292.632
35.970001 | 45477.8789 | 46305.97 | 10200.1 | -828.0929 | 21.09731 | 27781.39 | 8303.383
35.98 | 45588.3906 | 46571.92 | 10197.04 | -983.5295 | 21.22868 | 28038.85 | 8314.798
35.990002 | 46024.2422 | 46840.24 | 10193.98 | -816.0001 | 21.36136 | 28298 | 8326.895
36 | 46044.3516 | 47110.69 | 10190.93 | -1066.339 | 21.49525 | 28558.61 | 8339.649
36.009998 | 46589.1602 | 47383.34 | 10187.89 | -794.1832 | 21.63041 | 28820.75 | 8353.075
36.02 | 46536.1914 | 47658.29 | 10184.85 | -1122.097 | 21.76689 | 29084.5 | 8367.178
36.029999 | 46216.7383 | 47935.28 | 10181.81 | -1718.539 | 21.9046 | 29349.61 | 8381.954
36.040001 | 46508.668 | 48214.31 | 10178.78 | -1705.638 | 22.0436 | 29616.08 | 8397.399
36.049999 | 46632.9141 | 48495.32 | 10175.76 | -1862.41 | 22.18382 | 29883.87 | 8413.513
36.060001 | 47072.2305 | 48778.27 | 10172.74 | -1706.039 | 22.32535 | 30152.9 | 8430.303
36.07 | 47321.6094 | 49063.07 | 10169.73 | -1741.457 | 22.46808 | 30423.11 | 8447.759
36.080002 | 47110.1133 | 49349.72 | 10166.72 | -2239.608 | 22.61212 | 30694.49 | 8465.903
36.09 | 47870.5117 | 49637.95 | 10163.72 | -1767.441 | 22.75734 | 30966.77 | 8484.706
36.099998 | 48267.0469 | 49927.83 | 10160.72 | -1660.781 | 22.90379 | 31240.01 | 8504.194
36.110001 | 47912.1445 | 50219.4 | 10157.73 | -2307.252 | 23.05155 | 31514.25 | 8524.362
36.119999 | 48188.2227 | 50512.37 | 10154.75 | -2324.146 | 23.20046 | 31789.22 | 8545.201
36.130001 | 47804.4609 | 50806.73 | 10151.77 | -3002.266 | 23.35063 | 32064.89 | 8566.724
36.139999 | 49193.0078 | 51102.38 | 10148.79 | -1909.37 | 23.50195 | 32341.16 | 8588.92
36.150002 | 49177.0859 | 51399.3 | 10145.82 | -2222.216 | 23.65452 | 32618.02 | 8611.805
36.16 | 49668.9062 | 51697.19 | 10142.86 | -2028.28 | 23.80821 | 32895.16 | 8635.36
36.169998 | 49169.3867 | 51996.07 | 10139.91 | -2826.687 | 23.96305 | 33172.6 | 8659.606
36.18 | 49699.4531 | 52296 | 10136.95 | -2596.545 | 24.11911 | 33450.39 | 8684.536
36.189999 | 49609.4727 | 52596.64 | 10134.01 | -2987.164 | 24.27626 | 33728.2 | 8710.155
36.200001 | 49506.2344 | 52897.94 | 10131.07 | -3391.708 | 24.43456 | 34005.98 | 8736.462
36.209999 | 49453.9414 | 53199.8 | 10128.13 | -3745.863 | 24.5939 | 34283.63 | 8763.45
36.220001 | 49966.7109 | 53502.1 | 10125.2 | -3535.391 | 24.75437 | 34561.01 | 8791.136
36.23 | 50280.4297 | 53804.7 | 10122.28 | -3524.269 | 24.91586 | 34838 | 8819.503
36.240002 | 50669.9023 | 54107.56 | 10119.36 | -3437.654 | 25.07843 | 35114.54 | 8848.579
36.25 | 50608.332 | 54410.31 | 10116.45 | -3801.975 | 25.24195 | 35390.29 | 8878.332
36.259998 | 50595.1172 | 54712.97 | 10113.54 | -4117.854 | 25.40645 | 35665.24 | 8908.783
36.27 | 50597.4141 | 55015.56 | 10110.64 | -4418.142 | 25.57197 | 35939.4 | 8939.945
36.279999 | 50949.1055 | 55317.69 | 10107.74 | -4368.587 | 25.73839 | 36212.41 | 8971.804
36.290001 | 51101.6914 | 55619.31 | 10104.85 | -4517.621 | 25.90574 | 36484.19 | 9004.366
36.299999 | 50936.9961 | 55920.25 | 10101.97 | -4983.258 | 26.0739 | 36754.59 | 9037.621
36.310001 | 51983.8125 | 56220.39 | 10099.09 | -4236.576 | 26.24296 | 37023.46 | 9071.593
36.32 | 51605.2773 | 56519.52 | 10096.22 | -4914.248 | 26.41278 | 37290.64 | 9106.259
36.330002 | 51355.5078 | 56817.6 | 10093.35 | -5462.095 | 26.58342 | 37556.02 | 9141.652
36.34 | 51555.3633 | 57114.23 | 10090.49 | -5558.87 | 26.75472 | 37819.26 | 9177.734
36.349998 | 52329.5664 | 57409.4 | 10087.63 | -5079.834 | 26.92671 | 38080.31 | 9214.531
36.360001 | 52861.1445 | 57703.08 | 10084.78 | -4841.934 | 27.09943 | 38339.14 | 9252.066
36.369999 | 52631.3633 | 57994.87 | 10081.93 | -5363.502 | 27.27268 | 38595.36 | 9290.296
36.380001 | 52893.7227 | 58284.69 | 10079.09 | -5390.963 | 27.44656 | 38848.89 | 9329.257
36.389999 | 53830.3828 | 58572.35 | 10076.26 | -4741.962 | 27.62089 | 39099.54 | 9368.926
36.400002 | 53550.0586 | 58857.74 | 10073.43 | -5307.685 | 27.79577 | 39347.19 | 9409.332
36.41 | 53391.9883 | 59140.5 | 10070.6 | -5748.512 | 27.97099 | 39591.48 | 9450.442
36.419998 | 53804.2773 | 59420.57 | 10067.79 | -5616.293 | 28.14659 | 39832.35 | 9492.285
36.43 | 53988.7969 | 59697.9 | 10064.97 | -5709.099 | 28.32257 | 40069.74 | 9534.863
36.439999 | 53553.6641 | 59972.12 | 10062.17 | -6418.452 | 28.49876 | 40303.28 | 9578.168
36.450001 | 53367.3281 | 60243.1 | 10059.37 | -6875.776 | 28.67521 | 40532.85 | 9622.21
36.459999 | 53903.1797 | 60510.67 | 10056.57 | -6607.488 | 28.85175 | 40758.27 | 9666.971
36.470001 | 54495.1328 | 60774.65 | 10053.78 | -6279.518 | 29.02844 | 40979.36 | 9712.481
36.48 | 54282.3906 | 61034.83 | 10051 | -6752.444 | 29.20512 | 41195.92 | 9758.712
36.490002 | 53434.9258 | 61291.13 | 10048.22 | -7856.207 | 29.38181 | 41407.83 | 9805.703
36.5 | 55069.9219 | 61543.16 | 10045.44 | -6473.242 | 29.55834 | 41614.75 | 9853.407
36.509998 | 56075.2148 | 61790.88 | 10042.68 | -5715.661 | 29.73471 | 41816.61 | 9901.853
36.52 | 55631.7031 | 62034.22 | 10039.92 | -6402.513 | 29.91092 | 42013.33 | 9951.065
36.529999 | 55648.3086 | 62272.82 | 10037.16 | -6624.511 | 30.08679 | 42204.57 | 10001.01
36.540001 | 55117.9609 | 62506.59 | 10034.41 | -7388.63 | 30.26233 | 42390.22 | 10051.7
36.549999 | 54852.043 | 62735.33 | 10031.66 | -7883.291 | 30.43737 | 42570.1 | 10103.13
36.560001 | 55205.4062 | 62958.91 | 10028.92 | -7753.501 | 30.61196 | 42744.05 | 10155.32
36.57 | 55681.582 | 63177.12 | 10026.19 | -7495.539 | 30.78592 | 42911.91 | 10208.24
36.580002 | 55765.1406 | 63389.89 | 10023.46 | -7624.748 | 30.95927 | 43073.54 | 10261.93
36.59 | 56000.0703 | 63596.89 | 10020.74 | -7596.82 | 31.13182 | 43228.68 | 10316.34
36.599998 | 55819.5625 | 63798.09 | 10018.02 | -7978.523 | 31.30355 | 43377.26 | 10371.51
36.610001 | 56153.3242 | 63993.43 | 10015.31 | -7840.105 | 31.47447 | 43519.19 | 10427.45
36.619999 | 56355.1875 | 64182.6 | 10012.6 | -7827.413 | 31.64435 | 43654.24 | 10484.12
36.630001 | 56293.2422 | 64365.56 | 10009.9 | -8072.321 | 31.81322 | 43782.3 | 10541.55
36.639999 | 55581.5312 | 64542.14 | 10007.21 | -8960.607 | 31.98091 | 43903.23 | 10599.72
36.650002 | 55649.5352 | 64712.28 | 10004.52 | -9062.74 | 32.14745 | 44016.96 | 10658.65
36.66 | 56666.5117 | 64875.73 | 10001.83 | -8209.214 | 32.31262 | 44123.27 | 10718.31
36.669998 | 56591.5234 | 65032.47 | 9999.157 | -8440.951 | 32.47641 | 44222.12 | 10778.72
36.68 | 56948.3164 | 65182.46 | 9996.484 | -8234.139 | 32.63881 | 44313.44 | 10839.9
36.689999 | 56839.8086 | 65325.5 | 9993.817 | -8485.688 | 32.79961 | 44397.07 | 10901.81
36.700001 | 57099.3438 | 65461.54 | 9991.156 | -8362.196 | 32.95882 | 44472.95 | 10964.47
36.709999 | 57183.1484 | 65590.49 | 9988.5 | -8407.338 | 33.11626 | 44541.01 | 11027.86
36.720001 | 56832.5547 | 65712.28 | 9985.85 | -8879.73 | 33.27196 | 44601.16 | 11092
36.73 | 56806.7578 | 65826.85 | 9983.205 | -9020.088 | 33.42574 | 44653.35 | 11156.87
36.740002 | 57757.1562 | 65934.16 | 9980.566 | -8177.004 | 33.5776 | 44697.53 | 11222.49
36.75 | 57805.1953 | 66034.09 | 9977.933 | -8228.896 | 33.72735 | 44733.62 | 11288.81
36.759998 | 57684.8281 | 66126.67 | 9975.306 | -8441.838 | 33.87498 | 44761.63 | 11355.86
36.77 | 57603.5469 | 66211.88 | 9972.683 | -8608.333 | 34.02046 | 44781.51 | 11423.66
36.779999 | 58572.0938 | 66289.65 | 9970.067 | -7717.557 | 34.16361 | 44793.25 | 11492.17
36.790001 | 57868.3047 | 66360 | 9967.455 | -8491.694 | 34.30443 | 44796.83 | 11561.41
36.799999 | 57791.7695 | 66422.87 | 9964.851 | -8631.103 | 34.44275 | 44792.25 | 11631.33
36.810001 | 58350.957 | 66478.35 | 9962.25 | -8127.391 | 34.57859 | 44779.54 | 11701.98
36.82 | 58622.043 | 66526.37 | 9959.656 | -7904.322 | 34.7118 | 44758.69 | 11773.31
36.830002 | 58851.6367 | 66567 | 9957.067 | -7715.365 | 34.84237 | 44729.73 | 11845.36
36.84 | 58196.6445 | 66600.24 | 9954.485 | -8403.594 | 34.97014 | 44692.72 | 11918.06
36.849998 | 57181.6523 | 66626.15 | 9951.908 | -9444.497 | 35.09509 | 44647.7 | 11991.45
36.860001 | 58027.1328 | 66644.78 | 9949.336 | -8617.647 | 35.21722 | 44594.68 | 12065.54
36.869999 | 59222.0391 | 66656.15 | 9946.77 | -7434.11 | 35.33633 | 44533.78 | 12140.27
36.880001 | 59091.1719 | 66660.36 | 9944.209 | -7569.189 | 35.45245 | 44465.03 | 12215.67
36.889999 | 58044.5312 | 66657.44 | 9941.654 | -8612.911 | 35.56546 | 44388.53 | 12291.7
36.900002 | 58081.3398 | 66647.51 | 9939.104 | -8566.168 | 35.67536 | 44304.34 | 12368.39
36.91 | 58177.707 | 66630.63 | 9936.561 | -8452.919 | 35.78201 | 44212.61 | 12445.68
36.919998 | 58557.5469 | 66606.9 | 9934.023 | -8049.357 | 35.88539 | 44113.41 | 12523.59
36.93 | 59364.2344 | 66576.4 | 9931.49 | -7212.161 | 35.98551 | 44006.8 | 12602.12
36.939999 | 59008.5977 | 66539.24 | 9928.963 | -7530.642 | 36.08222 | 43892.96 | 12681.24
36.950001 | 58495.957 | 66495.56 | 9926.441 | -7999.606 | 36.17553 | 43772 | 12760.95
36.959999 | 58176.6094 | 66445.43 | 9923.926 | -8268.816 | 36.26535 | 43644.03 | 12841.2
36.970001 | 58506.2188 | 66389.02 | 9921.415 | -7882.797 | 36.3517 | 43509.21 | 12922.04
36.98 | 58616.2695 | 66326.4 | 9918.911 | -7710.132 | 36.43448 | 43367.66 | 13003.4
36.990002 | 59020.7734 | 66257.73 | 9916.412 | -7236.958 | 36.5137 | 43219.5 | 13085.31
37 | 58893.5117 | 66183.19 | 9913.919 | -7289.677 | 36.58926 | 43064.98 | 13167.7
37.009998 | 59306.625 | 66102.87 | 9911.431 | -6796.247 | 36.66118 | 42904.2 | 13250.58
37.02 | 58632.5312 | 66016.88 | 9908.949 | -7384.352 | 36.72945 | 42737.23 | 13333.97
37.029999 | 58930.3047 | 65925.44 | 9906.472 | -6995.133 | 36.79399 | 42564.36 | 13417.81
37.040001 | 58411.2773 | 65828.68 | 9904.001 | -7417.399 | 36.85484 | 42385.71 | 13502.11
37.049999 | 58396.0859 | 65726.71 | 9901.536 | -7330.622 | 36.91191 | 42201.46 | 13586.8
37.060001 | 59296.6445 | 65619.74 | 9899.075 | -6323.099 | 36.96525 | 42011.77 | 13671.93
37.07 | 58830.8984 | 65507.88 | 9896.621 | -6676.985 | 37.0148 | 41816.82 | 13757.42
37.080002 | 58289.7578 | 65391.3 | 9894.172 | -7101.541 | 37.06059 | 41616.75 | 13843.32
37.09 | 58544.6875 | 65270.22 | 9891.73 | -6725.533 | 37.10258 | 41411.88 | 13929.51
37.099998 | 58900.8633 | 65144.76 | 9889.293 | -6243.892 | 37.14077 | 41202.29 | 14016.03
37.110001 | 59448.0586 | 65015.01 | 9886.86 | -5566.947 | 37.17521 | 40988.07 | 14102.91
37.119999 | 58936.6211 | 64881.2 | 9884.434 | -5944.578 | 37.20585 | 40769.55 | 14190.01
37.130001 | 58141.25 | 64743.51 | 9882.013 | -6602.263 | 37.23272 | 40546.86 | 14277.41
37.139999 | 58734.5039 | 64602.05 | 9879.599 | -5867.541 | 37.25583 | 40320.19 | 14365
37.150002 | 58561.9062 | 64456.97 | 9877.188 | -5895.065 | 37.27519 | 40089.66 | 14452.85
37.16 | 57834.5469 | 64308.54 | 9874.785 | -6473.991 | 37.29081 | 39855.63 | 14540.83
37.169998 | 58004.5391 | 64156.83 | 9872.387 | -6152.293 | 37.30271 | 39618.17 | 14628.97
37.18 | 57553.0117 | 64001.93 | 9869.994 | -6448.923 | 37.31094 | 39377.34 | 14717.29
37.189999 | 56976.1367 | 63844.11 | 9867.607 | -6867.97 | 37.31549 | 39133.5 | 14805.68
37.200001 | 58457.543 | 63683.49 | 9865.225 | -5225.945 | 37.3164 | 38886.77 | 14894.18
37.209999 | 58251.6953 | 63520.17 | 9862.85 | -5268.479 | 37.31371 | 38637.32 | 14982.69
37.220001 | 58318.5117 | 63354.38 | 9860.479 | -5035.865 | 37.30745 | 38385.32 | 15071.27
37.23 | 58975 | 63186.18 | 9858.114 | -4211.181 | 37.29766 | 38130.96 | 15159.81
37.240002 | 58944.6094 | 63015.73 | 9855.755 | -4071.123 | 37.28436 | 37874.34 | 15248.35
37.25 | 58158.9062 | 62843.28 | 9853.402 | -4684.376 | 37.26762 | 37615.82 | 15336.8
37.259998 | 58612.0195 | 62668.88 | 9851.054 | -4056.859 | 37.24745 | 37355.43 | 15425.15
37.27 | 57973.9336 | 62492.57 | 9848.711 | -4518.632 | 37.22392 | 37093.2 | 15513.43
37.279999 | 57221.4805 | 62314.61 | 9846.375 | -5093.125 | 37.19707 | 36829.49 | 15601.54
37.290001 | 58177.7148 | 62135.1 | 9844.043 | -3957.389 | 37.16695 | 36564.4 | 15689.49
37.299999 | 58835.3555 | 61954.14 | 9841.718 | -3118.782 | 37.13363 | 36298.07 | 15777.22
37.310001 | 59464.0273 | 61771.88 | 9839.398 | -2307.854 | 37.09713 | 36030.65 | 15864.74
37.32 | 58750.3477 | 61588.4 | 9837.083 | -2838.05 | 37.05754 | 35762.29 | 15951.97
37.330002 | 58439.0859 | 61403.8 | 9834.774 | -2964.709 | 37.01488 | 35493.06 | 16038.95
37.34 | 58311.4766 | 61218.3 | 9832.471 | -2906.828 | 36.96926 | 35223.3 | 16125.57
37.349998 | 57366.3867 | 61031.95 | 9830.174 | -3665.561 | 36.9207 | 34953.01 | 16211.84
37.360001 | 57736.1094 | 60844.73 | 9827.881 | -3108.623 | 36.86926 | 34682.19 | 16297.79
37.369999 | 57452.418 | 60656.87 | 9825.595 | -3204.454 | 36.81503 | 34411.17 | 16383.3
37.380001 | 57131.0938 | 60468.47 | 9823.314 | -3337.378 | 36.75805 | 34140 | 16468.4
37.389999 | 56996.5352 | 60279.56 | 9821.039 | -3283.027 | 36.69842 | 33868.8 | 16553.02
37.400002 | 56770.5664 | 60090.23 | 9818.769 | -3319.667 | 36.63616 | 33597.62 | 16637.21
37.41 | 56456.6523 | 59900.7 | 9816.505 | -3444.043 | 36.57138 | 33326.78 | 16720.84
37.419998 | 56336.4805 | 59710.94 | 9814.247 | -3374.457 | 36.50414 | 33056.24 | 16803.94
37.43 | 57351.1445 | 59520.94 | 9811.993 | -2169.797 | 36.43448 | 32785.98 | 16886.53
37.439999 | 57465.8984 | 59330.93 | 9809.746 | -1865.03 | 36.3625 | 32516.3 | 16968.52
37.450001 | 57374.7656 | 59140.95 | 9807.504 | -1766.182 | 36.28825 | 32247.23 | 17049.93
37.459999 | 57340.125 | 58951.02 | 9805.268 | -1610.895 | 36.21184 | 31978.85 | 17130.69
37.470001 | 57066.3164 | 58761.28 | 9803.037 | -1694.961 | 36.13328 | 31711.27 | 17210.84
37.48 | 56982.2344 | 58571.72 | 9800.812 | -1589.49 | 36.05271 | 31444.56 | 17290.3
37.490002 | 56592.6172 | 58382.43 | 9798.592 | -1789.808 | 35.97015 | 31178.74 | 17369.13
37.5 | 57266.6758 | 58193.56 | 9796.378 | -926.8838 | 35.88572 | 30914.08 | 17447.21
37.509998 | 58057.2383 | 58005.1 | 9794.17 | 52.13712 | 35.79946 | 30650.53 | 17524.6
37.52 | 57501.5547 | 57817.01 | 9791.967 | -315.4514 | 35.71143 | 30388.04 | 17601.29
37.529999 | 57632.7773 | 57629.48 | 9789.77 | 3.29957 | 35.62174 | 30126.85 | 17677.23
37.540001 | 57243.8477 | 57442.53 | 9787.578 | -198.68 | 35.53042 | 29866.98 | 17752.44
37.549999 | 57614.0547 | 57256.18 | 9785.392 | 357.8718 | 35.43761 | 29608.48 | 17826.87
37.560001 | 56748.9844 | 57070.52 | 9783.211 | -321.5403 | 35.34331 | 29351.42 | 17900.55
37.57 | 56881.9492 | 56885.57 | 9781.037 | -3.624298 | 35.24765 | 29095.84 | 17973.45
37.580002 | 57015.1797 | 56701.35 | 9778.867 | 313.8329 | 35.15065 | 28841.73 | 18045.6
37.59 | 57279.9883 | 56518.03 | 9776.703 | 761.9603 | 35.05245 | 28589.35 | 18116.93
37.599998 | 57234.0312 | 56335.56 | 9774.546 | 898.4676 | 34.95308 | 28338.59 | 18187.48
37.610001 | 58439.5508 | 56153.91 | 9772.392 | 2285.639 | 34.85257 | 28089.38 | 18257.28
37.619999 | 57630.7422 | 55973.24 | 9770.246 | 1657.507 | 34.75109 | 27841.96 | 18326.28
37.630001 | 56340.2188 | 55793.55 | 9768.104 | 546.6646 | 34.64861 | 27596.29 | 18394.51
37.639999 | 56994.8398 | 55614.89 | 9765.968 | 1379.955 | 34.54529 | 27352.42 | 18461.96
37.650002 | 57799.7734 | 55437.24 | 9763.837 | 2362.532 | 34.4411 | 27110.3 | 18528.66
37.66 | 57564.0898 | 55260.79 | 9761.713 | 2303.302 | 34.33622 | 26870.17 | 18594.57
37.669998 | 56655.2383 | 55085.48 | 9759.594 | 1569.763 | 34.23066 | 26631.92 | 18659.74
37.68 | 56860.8164 | 54911.25 | 9757.48 | 1949.57 | 34.12446 | 26395.45 | 18724.19
37.689999 | 57856.4336 | 54738.28 | 9755.372 | 3118.153 | 34.01774 | 26160.99 | 18787.91
37.700001 | 58466.625 | 54566.57 | 9753.269 | 3900.055 | 33.91052 | 25928.47 | 18850.92
37.709999 | 57642.0039 | 54396.14 | 9751.172 | 3245.864 | 33.80292 | 25697.93 | 18913.23
37.720001 | 57059.2773 | 54227.05 | 9749.08 | 2832.232 | 33.69494 | 25469.39 | 18974.88
37.73 | 58533.9805 | 54059.3 | 9746.994 | 4474.682 | 33.58671 | 25242.85 | 19035.87
37.740002 | 59179.4023 | 53892.92 | 9744.913 | 5286.486 | 33.47823 | 25018.28 | 19096.24
37.75 | 58556.5234 | 53728.04 | 9742.839 | 4828.479 | 33.36963 | 24795.86 | 19155.97
37.759998 | 58420.8867 | 53564.64 | 9740.77 | 4856.242 | 33.26093 | 24575.49 | 19215.13
37.77 | 58817.6836 | 53402.66 | 9738.706 | 5415.022 | 33.15217 | 24357.06 | 19273.74
37.779999 | 59530.0977 | 53242.26 | 9736.648 | 6287.838 | 33.04344 | 24140.75 | 19331.82
37.790001 | 60302.0781 | 53083.44 | 9734.595 | 7218.643 | 32.93477 | 23926.51 | 19389.4
37.799999 | 60445.1328 | 52926.21 | 9732.548 | 7518.92 | 32.82628 | 23714.34 | 19446.5
37.810001 | 59198.0586 | 52770.64 | 9730.506 | 6427.42 | 32.71794 | 23504.25 | 19503.16
37.82 | 60686.418 | 52616.74 | 9728.471 | 8069.677 | 32.60988 | 23296.25 | 19559.41
37.830002 | 61155.8867 | 52464.52 | 9726.44 | 8691.364 | 32.50208 | 23090.27 | 19615.31
37.84 | 60912.9961 | 52314.13 | 9724.415 | 8598.868 | 32.39469 | 22886.48 | 19670.84
37.849998 | 61700.7344 | 52165.52 | 9722.396 | 9535.213 | 32.2877 | 22684.77 | 19726.07
37.860001 | 62390.8203 | 52018.66 | 9720.382 | 10372.16 | 32.18111 | 22485.03 | 19781.06
37.869999 | 62369.6641 | 51873.68 | 9718.374 | 10495.99 | 32.07508 | 22287.42 | 19835.81
37.880001 | 63392.8203 | 51730.59 | 9716.371 | 11662.23 | 31.96956 | 22091.89 | 19890.36
37.889999 | 63615.5234 | 51589.43 | 9714.374 | 12026.1 | 31.86468 | 21898.41 | 19944.78
37.900002 | 63939.8203 | 51450.18 | 9712.382 | 12489.64 | 31.7604 | 21706.95 | 19999.09
37.91 | 64469.168 | 51313 | 9710.396 | 13156.17 | 31.65686 | 21517.64 | 20053.31
37.919998 | 64774.6602 | 51177.85 | 9708.416 | 13596.81 | 31.55406 | 21330.37 | 20107.51
37.93 | 64337.1797 | 51044.68 | 9706.44 | 13292.5 | 31.45199 | 21145.04 | 20161.74
37.939999 | 65082.957 | 50913.65 | 9704.471 | 14169.31 | 31.35076 | 20961.79 | 20216.03
37.950001 | 65703.6797 | 50784.73 | 9702.506 | 14918.95 | 31.25037 | 20780.57 | 20270.41
37.959999 | 65008.3242 | 50657.98 | 9700.548 | 14350.34 | 31.15091 | 20601.34 | 20324.94
37.970001 | 64810.3242 | 50533.43 | 9698.595 | 14276.9 | 31.05235 | 20424.12 | 20379.66
37.98 | 64745.5508 | 50411.08 | 9696.648 | 14334.47 | 30.95478 | 20248.88 | 20434.6
37.990002 | 64834.8711 | 50290.98 | 9694.705 | 14543.9 | 30.8582 | 20075.58 | 20489.84
38 | 64236.7305 | 50173.21 | 9692.769 | 14063.52 | 30.76269 | 19904.32 | 20545.36
38.009998 | 63881.9023 | 50057.78 | 9690.839 | 13824.13 | 30.66825 | 19735.01 | 20601.26
38.02 | 63077.332 | 49944.62 | 9688.913 | 13132.71 | 30.57489 | 19567.55 | 20657.58
38.029999 | 61333.4414 | 49833.88 | 9686.994 | 11499.56 | 30.48269 | 19402.06 | 20714.34
38.040001 | 60752.832 | 49725.54 | 9685.079 | 11027.29 | 30.39163 | 19238.48 | 20771.59
38.049999 | 60447.2266 | 49619.65 | 9683.17 | 10827.58 | 30.30179 | 19076.8 | 20829.38
38.060001 | 59510.2656 | 49516.22 | 9681.267 | 9994.047 | 30.21315 | 18917 | 20887.74
38.07 | 57836.8477 | 49415.29 | 9679.369 | 8421.557 | 30.12578 | 18759.06 | 20946.74
38.080002 | 57148.1953 | 49316.85 | 9677.477 | 7831.349 | 30.03966 | 18602.93 | 21006.4
38.09 | 57375.4922 | 49221.02 | 9675.59 | 8154.477 | 29.95487 | 18448.72 | 21066.75
38.099998 | 56116.2969 | 49127.75 | 9673.709 | 6988.55 | 29.8714 | 18296.33 | 21127.83
38.110001 | 55061.5508 | 49037.03 | 9671.833 | 6024.518 | 29.78925 | 18145.67 | 21189.74
38.119999 | 54586.4688 | 48948.96 | 9669.963 | 5637.505 | 29.70849 | 17996.84 | 21252.45
38.130001 | 53796.9258 | 48863.54 | 9668.098 | 4933.385 | 29.62911 | 17849.78 | 21316.03
38.139999 | 53147.75 | 48780.79 | 9666.239 | 4366.958 | 29.55114 | 17704.48 | 21380.52
38.150002 | 52613.875 | 48700.71 | 9664.385 | 3913.166 | 29.47457 | 17560.89 | 21445.96
38.16 | 51771.5469 | 48623.39 | 9662.537 | 3148.161 | 29.39949 | 17419.09 | 21512.35
38.169998 | 51457.2695 | 48548.79 | 9660.695 | 2908.477 | 29.32586 | 17279.01 | 21579.76
38.18 | 50112.1289 | 48476.92 | 9658.857 | 1635.214 | 29.25369 | 17140.55 | 21648.26
38.189999 | 48987.4766 | 48407.83 | 9657.025 | 579.6423 | 29.18302 | 17003.8 | 21717.83
38.200001 | 49191.9375 | 48341.53 | 9655.199 | 850.4048 | 29.11386 | 16868.71 | 21788.51
38.209999 | 48676.3672 | 48278.04 | 9653.378 | 398.3224 | 29.04622 | 16735.26 | 21860.36
38.220001 | 48136.4023 | 48217.38 | 9651.563 | -80.97556 | 28.98012 | 16603.45 | 21933.39
38.23 | 47543.8555 | 48159.54 | 9649.753 | -615.6885 | 28.91557 | 16473.24 | 22007.63
38.240002 | 47588.0742 | 48104.54 | 9647.948 | -516.4679 | 28.85256 | 16344.6 | 22083.14
38.25 | 47734.4609 | 48052.43 | 9646.15 | -317.9734 | 28.79114 | 16217.61 | 22159.89
38.259998 | 46795.2969 | 48003.21 | 9644.357 | -1207.918 | 28.73131 | 16092.17 | 22237.96
38.27 | 46132.2383 | 47956.84 | 9642.569 | -1824.599 | 28.67304 | 15968.22 | 22317.38
38.279999 | 45754.3594 | 47913.38 | 9640.787 | -2159.023 | 28.61639 | 15845.83 | 22398.15
38.290001 | 44877.6992 | 47872.83 | 9639.009 | -2995.13 | 28.56134 | 15724.95 | 22480.3
38.299999 | 44997.3945 | 47835.19 | 9637.238 | -2837.794 | 28.50791 | 15605.57 | 22563.87
38.310001 | 44995.3945 | 47800.47 | 9635.472 | -2805.076 | 28.4561 | 15487.68 | 22648.86
38.32 | 44548.2422 | 47768.69 | 9633.712 | -3220.443 | 28.40593 | 15371.25 | 22735.32
38.330002 | 44845.8633 | 47739.81 | 9631.956 | -2893.946 | 28.35737 | 15256.24 | 22823.25
38.34 | 44965.3438 | 47713.9 | 9630.207 | -2748.56 | 28.31049 | 15142.73 | 22912.66
38.349998 | 43702.3477 | 47690.92 | 9628.463 | -3988.575 | 28.26525 | 15030.63 | 23003.57
38.360001 | 43562.7148 | 47670.87 | 9626.724 | -4108.16 | 28.22164 | 14919.88 | 23096.05
38.369999 | 44571.3828 | 47653.76 | 9624.991 | -3082.381 | 28.17971 | 14810.54 | 23190.05
38.380001 | 44276.3125 | 47639.61 | 9623.263 | -3363.297 | 28.13943 | 14702.58 | 23285.63
38.389999 | 43704.8945 | 47628.37 | 9621.541 | -3923.479 | 28.10082 | 14595.97 | 23382.76
38.400002 | 43385.1445 | 47620.08 | 9619.824 | -4234.932 | 28.06387 | 14490.68 | 23481.51
38.41 | 43437.4609 | 47614.73 | 9618.113 | -4177.272 | 28.02861 | 14386.76 | 23581.83
38.419998 | 43697.4219 | 47612.29 | 9616.408 | -3914.872 | 27.99503 | 14284.16 | 23683.73
38.43 | 43297.3867 | 47612.78 | 9614.707 | -4315.396 | 27.96311 | 14182.81 | 23787.3
38.439999 | 42341.0352 | 47616.19 | 9613.012 | -5275.151 | 27.93287 | 14082.76 | 23892.48
38.450001 | 42440.1133 | 47622.5 | 9611.322 | -5182.384 | 27.90433 | 13983.98 | 23999.29
38.459999 | 42496.6953 | 47631.69 | 9609.638 | -5134.997 | 27.87746 | 13886.45 | 24107.73
38.470001 | 42268.9414 | 47643.79 | 9607.959 | -5374.846 | 27.85228 | 13790.17 | 24217.81
38.48 | 42024.2656 | 47658.74 | 9606.286 | -5634.471 | 27.82878 | 13695.1 | 24329.52
38.490002 | 41718.1445 | 47676.54 | 9604.618 | -5958.396 | 27.80698 | 13601.23 | 24442.89
38.5 | 42415.2266 | 47697.19 | 9602.956 | -5281.963 | 27.78686 | 13508.6 | 24557.85
38.509998 | 42468.7539 | 47720.67 | 9601.3 | -5251.918 | 27.76844 | 13417.15 | 24674.46
38.52 | 41491.1797 | 47746.95 | 9599.648 | -6255.775 | 27.7517 | 13326.82 | 24792.73
38.529999 | 41991.3906 | 47776.03 | 9598.002 | -5784.64 | 27.73665 | 13237.67 | 24912.62
38.540001 | 41957.168 | 47807.88 | 9596.361 | -5850.709 | 27.72331 | 13149.67 | 25034.12
38.549999 | 41234.5664 | 47842.46 | 9594.726 | -6607.897 | 27.71164 | 13062.8 | 25157.23
38.560001 | 40895.9766 | 47879.78 | 9593.096 | -6983.804 | 27.70168 | 12977.05 | 25281.94
38.57 | 41178.1797 | 47919.78 | 9591.472 | -6741.605 | 27.6934 | 12892.4 | 25408.22
38.580002 | 41659.1211 | 47962.48 | 9589.853 | -6303.359 | 27.68681 | 12808.81 | 25536.13
38.59 | 41506.6055 | 48007.81 | 9588.24 | -6501.207 | 27.68192 | 12726.36 | 25665.54
38.599998 | 41282.7422 | 48055.74 | 9586.632 | -6773.002 | 27.67872 | 12644.96 | 25796.47
38.610001 | 41398.3164 | 48106.29 | 9585.029 | -6707.978 | 27.67722 | 12564.58 | 25929.01
38.619999 | 41537.8242 | 48159.36 | 9583.432 | -6621.537 | 27.6774 | 12485.26 | 26062.99
38.630001 | 41333.0469 | 48214.98 | 9581.84 | -6881.934 | 27.67928 | 12406.98 | 26198.48
38.639999 | 40666.0859 | 48273.05 | 9580.254 | -7606.966 | 27.68284 | 12329.71 | 26335.41
38.650002 | 40578.0703 | 48333.6 | 9578.672 | -7755.525 | 27.6881 | 12253.43 | 26473.81
38.66 | 40106.8906 | 48396.53 | 9577.097 | -8289.642 | 27.69506 | 12178.18 | 26613.56
38.669998 | 40800.1406 | 48461.82 | 9575.527 | -7661.677 | 27.7037 | 12103.92 | 26754.67
38.68 | 40565.875 | 48529.46 | 9573.962 | -7963.587 | 27.71404 | 12030.59 | 26897.2
38.689999 | 40143.0234 | 48599.38 | 9572.402 | -8456.353 | 27.72606 | 11958.24 | 27041.01
38.700001 | 40123.7305 | 48671.54 | 9570.848 | -8547.809 | 27.73979 | 11886.84 | 27186.11
38.709999 | 40265.3906 | 48745.86 | 9569.3 | -8480.471 | 27.75519 | 11816.38 | 27332.42
38.720001 | 40145.9414 | 48822.35 | 9567.756 | -8676.411 | 27.7723 | 11746.86 | 27479.97
38.73 | 39534.7109 | 48900.91 | 9566.218 | -9366.195 | 27.7911 | 11678.25 | 27628.65
38.740002 | 39783.2578 | 48981.51 | 9564.686 | -9198.252 | 27.81159 | 11610.53 | 27778.49
38.75 | 40072.4102 | 49064.07 | 9563.159 | -8991.664 | 27.83377 | 11543.74 | 27929.34
38.759998 | 39792.6289 | 49148.55 | 9561.637 | -9355.923 | 27.85764 | 11477.84 | 28081.21
38.77 | 39959.0312 | 49234.92 | 9560.121 | -9275.893 | 27.88321 | 11412.79 | 28234.13
38.779999 | 40193.8789 | 49323.09 | 9558.61 | -9129.212 | 27.91047 | 11348.62 | 28387.95
38.790001 | 40356.8281 | 49413 | 9557.104 | -9056.174 | 27.93945 | 11285.31 | 28542.65
38.799999 | 40218.9414 | 49504.57 | 9555.604 | -9285.633 | 27.9701 | 11222.85 | 28698.15
38.810001 | 40114.9492 | 49597.77 | 9554.109 | -9482.822 | 28.00247 | 11161.23 | 28854.43
38.82 | 40482.332 | 49692.49 | 9552.619 | -9210.159 | 28.03652 | 11100.44 | 29011.39
38.830002 | 40675.7266 | 49788.71 | 9551.135 | -9112.988 | 28.07229 | 11040.46 | 29169.05
38.84 | 40870.125 | 49886.3 | 9549.656 | -9016.176 | 28.10975 | 10981.32 | 29327.22
38.849998 | 40228.9414 | 49985.2 | 9548.183 | -9756.256 | 28.1489 | 10922.98 | 29485.88
38.860001 | 40142.8281 | 50085.39 | 9546.715 | -9942.56 | 28.18979 | 10865.41 | 29645.08
38.869999 | 40307.3086 | 50186.72 | 9545.252 | -9879.409 | 28.23236 | 10808.63 | 29804.6
38.880001 | 39976.6016 | 50289.16 | 9543.795 | -10312.56 | 28.27667 | 10752.64 | 29964.44
38.889999 | 40087.3984 | 50392.57 | 9542.343 | -10305.17 | 28.32266 | 10697.42 | 30124.49
38.900002 | 40288.3125 | 50496.94 | 9540.896 | -10208.63 | 28.3704 | 10642.94 | 30284.74
38.91 | 40264.457 | 50602.12 | 9539.455 | -10337.66 | 28.41983 | 10589.25 | 30445
38.919998 | 40841 | 50708.02 | 9538.019 | -9867.016 | 28.47098 | 10536.29 | 30605.23
38.93 | 40795.5977 | 50814.63 | 9536.588 | -10019.04 | 28.52388 | 10484.05 | 30765.47
38.939999 | 40194.4258 | 50921.78 | 9535.163 | -10727.35 | 28.57849 | 10432.55 | 30925.49
38.950001 | 40004.8711 | 51029.42 | 9533.743 | -11024.55 | 28.63485 | 10381.78 | 31085.27
38.959999 | 40758.8828 | 51137.41 | 9532.328 | -10378.52 | 28.69292 | 10331.71 | 31244.67
38.970001 | 41289.6758 | 51245.7 | 9530.918 | -9956.028 | 28.75275 | 10282.36 | 31403.67
38.98 | 41488.0352 | 51354.15 | 9529.515 | -9866.117 | 28.8143 | 10233.71 | 31562.12
38.990002 | 41808.7461 | 51462.71 | 9528.116 | -9653.96 | 28.87763 | 10185.73 | 31719.98
39 | 41498.9648 | 51571.2 | 9526.722 | -10072.24 | 28.94267 | 10138.46 | 31877.07
39.009998 | 41472.7734 | 51679.57 | 9525.335 | -10206.79 | 29.00947 | 10091.88 | 32033.35
39.02 | 41062.3516 | 51787.75 | 9523.952 | -10725.4 | 29.07806 | 10045.94 | 32188.78
39.029999 | 41879.7188 | 51895.57 | 9522.574 | -10015.85 | 29.1484 | 10000.67 | 32343.17
39.040001 | 42217.1562 | 52002.96 | 9521.202 | -9785.8 | 29.22054 | 9956.07 | 32496.46
39.049999 | 42432.2422 | 52109.76 | 9519.835 | -9677.519 | 29.2944 | 9912.114 | 32648.52
39.060001 | 42667.0273 | 52215.93 | 9518.474 | -9548.902 | 29.3701 | 9868.81 | 32799.28
39.07 | 42670.8203 | 52321.31 | 9517.117 | -9650.49 | 29.44755 | 9826.141 | 32948.61
39.080002 | 43227.1719 | 52425.83 | 9515.766 | -9198.655 | 29.52683 | 9784.093 | 33096.44
39.09 | 42815.457 | 52529.31 | 9514.421 | -9713.855 | 29.60786 | 9742.697 | 33242.59
39.099998 | 43192.668 | 52631.67 | 9513.081 | -9439.004 | 29.69071 | 9701.92 | 33386.98
39.110001 | 43725.4727 | 52732.88 | 9511.745 | -9007.404 | 29.77542 | 9661.736 | 33529.62
39.119999 | 44326.8906 | 52832.68 | 9510.416 | -8505.792 | 29.8619 | 9622.17 | 33670.24
39.130001 | 45387.2695 | 52931.07 | 9509.091 | -7543.801 | 29.95025 | 9583.212 | 33808.82
39.139999 | 45578.8086 | 53027.86 | 9507.772 | -7449.05 | 30.04039 | 9544.846 | 33945.2
39.150002 | 45926.6133 | 53123 | 9506.458 | -7196.384 | 30.13242 | 9507.067 | 34079.34
39.16 | 46600.9336 | 53216.31 | 9505.149 | -6615.375 | 30.22627 | 9469.896 | 34211.04
39.169998 | 46850.375 | 53307.69 | 9503.846 | -6457.316 | 30.32197 | 9433.303 | 34340.22
39.18 | 47800.6211 | 53397.1 | 9502.548 | -5596.483 | 30.41959 | 9397.27 | 34466.87
39.189999 | 48678.1914 | 53484.35 | 9501.255 | -4806.155 | 30.51904 | 9361.812 | 34590.76
39.200001 | 49511.7344 | 53569.35 | 9499.967 | -4057.619 | 30.62042 | 9326.928 | 34711.84
39.209999 | 50776.2773 | 53651.97 | 9498.685 | -2875.694 | 30.72365 | 9292.599 | 34829.96
39.220001 | 51744.7695 | 53732.14 | 9497.408 | -1987.371 | 30.82883 | 9258.832 | 34945.07
39.23 | 52432.375 | 53809.7 | 9496.136 | -1377.328 | 30.93588 | 9225.614 | 35057.02
39.240002 | 54192.8828 | 53884.59 | 9494.869 | 308.2907 | 31.04491 | 9192.931 | 35165.75
39.25 | 55282.2969 | 53956.66 | 9493.608 | 1325.637 | 31.15581 | 9160.813 | 35271.08
39.259998 | 56328.8867 | 54025.82 | 9492.352 | 2303.071 | 31.26866 | 9129.229 | 35372.97
39.27 | 58701.1836 | 54092 | 9491.101 | 4609.186 | 31.38351 | 9098.165 | 35471.35
39.279999 | 60554.4297 | 54155.05 | 9489.855 | 6399.38 | 31.50029 | 9067.633 | 35566.06
39.290001 | 62692.957 | 54214.9 | 9488.615 | 8478.052 | 31.6191 | 9037.633 | 35657.04
39.299999 | 64996.0078 | 54271.43 | 9487.38 | 10724.57 | 31.73983 | 9008.146 | 35744.17
39.310001 | 67318.1172 | 54324.58 | 9486.15 | 12993.54 | 31.86263 | 8979.183 | 35827.38
39.32 | 69284.4922 | 54374.21 | 9484.925 | 14910.28 | 31.9874 | 8950.73 | 35906.57
39.330002 | 72259.3984 | 54420.28 | 9483.705 | 17839.12 | 32.11423 | 8922.775 | 35981.69
39.34 | 75036.0547 | 54462.66 | 9482.491 | 20573.39 | 32.24304 | 8895.344 | 36052.58
39.349998 | 77087.5781 | 54501.29 | 9481.282 | 22586.29 | 32.37391 | 8868.411 | 36119.22
39.360001 | 80598.6328 | 54536.11 | 9480.078 | 26062.52 | 32.50691 | 8841.963 | 36181.56
39.369999 | 84336.5625 | 54567 | 9478.88 | 29769.56 | 32.64191 | 8816.01 | 36239.47
39.380001 | 87617.4609 | 54593.92 | 9477.686 | 33023.54 | 32.77907 | 8790.556 | 36292.9
39.389999 | 90308.9766 | 54616.77 | 9476.498 | 35692.2 | 32.91826 | 8765.58 | 36341.78
39.400002 | 94441.25 | 54635.52 | 9475.315 | 39805.73 | 33.05966 | 8741.086 | 36386.06
39.41 | 97317.3594 | 54650.08 | 9474.137 | 42667.28 | 33.2031 | 8717.086 | 36425.65
39.419998 | 99564.4141 | 54660.4 | 9472.965 | 44904.02 | 33.34869 | 8693.56 | 36460.52
39.43 | 102316.0547 | 54666.44 | 9471.797 | 47649.62 | 33.49651 | 8670.495 | 36490.65
39.439999 | 104293.4297 | 54668.13 | 9470.635 | 49625.3 | 33.64645 | 8647.903 | 36515.94
39.450001 | 104731.1328 | 54665.43 | 9469.478 | 50065.7 | 33.79864 | 8625.782 | 36536.37
39.459999 | 106636.9062 | 54658.31 | 9468.326 | 51978.6 | 33.95297 | 8604.124 | 36551.9
39.470001 | 106982.8438 | 54646.72 | 9467.179 | 52336.13 | 34.10959 | 8582.929 | 36562.5
39.48 | 107224.2734 | 54630.64 | 9466.038 | 52593.64 | 34.2684 | 8562.195 | 36568.13
39.490002 | 107571.4141 | 54610.02 | 9464.901 | 52961.39 | 34.42952 | 8541.904 | 36568.78
39.5 | 107571 | 54584.87 | 9463.77 | 52986.13 | 34.59283 | 8522.084 | 36564.42
39.509998 | 106006.8906 | 54555.16 | 9462.644 | 51451.73 | 34.75843 | 8502.711 | 36555.05
39.52 | 103955.8125 | 54520.85 | 9461.523 | 49434.96 | 34.92642 | 8483.775 | 36540.63
39.529999 | 102191.0938 | 54481.97 | 9460.408 | 47709.12 | 35.09667 | 8465.285 | 36521.18
39.540001 | 100924.8281 | 54438.49 | 9459.297 | 46486.34 | 35.26932 | 8447.246 | 36496.68
39.549999 | 99074.8438 | 54390.43 | 9458.192 | 44684.42 | 35.44425 | 8429.64 | 36467.15
39.560001 | 96541.4922 | 54337.77 | 9457.091 | 42203.72 | 35.62165 | 8412.48 | 36432.58
39.57 | 93877.3438 | 54280.55 | 9455.996 | 39596.8 | 35.80136 | 8395.752 | 36393
39.580002 | 90635.4375 | 54218.75 | 9454.906 | 36416.69 | 35.98357 | 8379.449 | 36348.41
39.59 | 88468.4531 | 54152.43 | 9453.821 | 34316.02 | 36.16812 | 8363.594 | 36298.85
39.599998 | 85541.0078 | 54081.6 | 9452.742 | 31459.4 | 36.35512 | 8348.164 | 36244.34
39.610001 | 82582.7891 | 54006.25 | 9451.667 | 28576.54 | 36.5447 | 8333.153 | 36184.89
39.619999 | 80429.8672 | 53926.47 | 9450.598 | 26503.39 | 36.73667 | 8318.568 | 36120.57
39.630001 | 77520.8516 | 53842.26 | 9449.533 | 23678.59 | 36.93123 | 8304.415 | 36051.38
39.639999 | 74700.2734 | 53753.69 | 9448.474 | 20946.58 | 37.12823 | 8290.675 | 35977.41
39.650002 | 72510.4297 | 53660.75 | 9447.42 | 18849.68 | 37.3279 | 8277.355 | 35898.65
39.66 | 69799.7812 | 53563.57 | 9446.371 | 16236.21 | 37.53002 | 8264.465 | 35815.21
39.669998 | 68029.3281 | 53462.18 | 9445.327 | 14567.15 | 37.73474 | 8251.988 | 35727.13
39.68 | 66629.0312 | 53356.57 | 9444.288 | 13272.46 | 37.94217 | 8239.918 | 35634.42
39.689999 | 64198.0195 | 53246.88 | 9443.255 | 10951.14 | 38.15215 | 8228.26 | 35537.21
39.700001 | 62537.918 | 53133.13 | 9442.226 | 9404.793 | 38.36487 | 8217.021 | 35435.51
39.709999 | 60992.5625 | 53015.43 | 9441.203 | 7977.135 | 38.58017 | 8206.189 | 35329.46
39.720001 | 59683.4609 | 52893.8 | 9440.184 | 6789.661 | 38.79827 | 8195.77 | 35219.05
39.73 | 58053.75 | 52768.37 | 9439.171 | 5285.379 | 39.01901 | 8185.759 | 35104.42
39.740002 | 57232.4219 | 52639.16 | 9438.162 | 4593.267 | 39.24258 | 8176.146 | 34985.6
39.75 | 56135.4375 | 52506.33 | 9437.159 | 3629.11 | 39.46881 | 8166.951 | 34862.75
39.759998 | 55007.1016 | 52369.92 | 9436.162 | 2637.178 | 39.69783 | 8158.155 | 34735.91
39.77 | 54590.0938 | 52229.95 | 9435.168 | 2360.139 | 39.92976 | 8149.759 | 34605.1
39.779999 | 52988.5352 | 52086.62 | 9434.181 | 901.9184 | 40.16444 | 8141.762 | 34470.51
39.790001 | 51135.8828 | 51939.94 | 9433.198 | -804.0576 | 40.40207 | 8134.175 | 34332.17
39.799999 | 50766.2227 | 51790.08 | 9432.22 | -1023.853 | 40.64248 | 8126.98 | 34190.23
39.810001 | 50816.1094 | 51637.05 | 9431.247 | -820.938 | 40.88589 | 8120.193 | 34044.72
39.82 | 50252.4609 | 51481.02 | 9430.279 | -1228.563 | 41.13215 | 8113.799 | 33895.81
39.830002 | 49845.5625 | 51322.01 | 9429.317 | -1476.443 | 41.38145 | 8107.798 | 33743.51
39.84 | 49472.418 | 51160.23 | 9428.359 | -1687.814 | 41.6336 | 8102.206 | 33588.03
39.849998 | 48444.3867 | 50995.73 | 9427.407 | -2551.342 | 41.88876 | 8097.004 | 33429.43
39.860001 | 47635.1992 | 50828.51 | 9426.459 | -3193.306 | 42.14709 | 8092.196 | 33267.7
39.869999 | 47234.2773 | 50658.83 | 9425.517 | -3424.55 | 42.40832 | 8087.779 | 33103.12
39.880001 | 46974.6797 | 50486.68 | 9424.579 | -3512.005 | 42.67274 | 8083.768 | 32935.66
39.889999 | 46583.2969 | 50312.27 | 9423.647 | -3728.97 | 42.94013 | 8080.14 | 32765.54
39.900002 | 45699.5273 | 50135.57 | 9422.719 | -4436.041 | 43.21081 | 8076.91 | 32592.73
39.91 | 45614.7969 | 49956.84 | 9421.797 | -4342.048 | 43.48447 | 8074.08 | 32417.48
39.919998 | 44352.7305 | 49776.12 | 9420.88 | -5423.39 | 43.7613 | 8071.638 | 32239.84
39.93 | 44160.3945 | 49593.42 | 9419.967 | -5433.021 | 44.04145 | 8069.587 | 32059.82
39.939999 | 43881.9023 | 49408.96 | 9419.06 | -5527.06 | 44.32472 | 8067.925 | 31877.65
39.950001 | 43325.8242 | 49222.8 | 9418.158 | -5896.971 | 44.61134 | 8066.663 | 31693.36
39.959999 | 42739.7305 | 49035.09 | 9417.261 | -6295.359 | 44.9011 | 8065.788 | 31507.14
39.970001 | 42591.8359 | 48845.86 | 9416.368 | -6254.02 | 45.19427 | 8065.31 | 31318.98
39.98 | 42258.1055 | 48655.29 | 9415.481 | -6397.185 | 45.49067 | 8065.225 | 31129.09
39.990002 | 41464.6875 | 48463.39 | 9414.598 | -6998.7 | 45.79051 | 8065.524 | 30937.48
40 | 41141.7188 | 48270.41 | 9413.721 | -7128.688 | 46.09358 | 8066.227 | 30744.36
40.009998 | 41133.332 | 48076.34 | 9412.849 | -6943.007 | 46.40004 | 8067.316 | 30549.77
40.02 | 40543.0977 | 47881.22 | 9411.981 | -7338.127 | 46.71004 | 8068.799 | 30353.73
40.029999 | 39757.1758 | 47685.27 | 9411.119 | -7928.091 | 47.02338 | 8070.67 | 30156.45
40.040001 | 39189.6289 | 47488.51 | 9410.261 | -8298.885 | 47.3403 | 8072.945 | 29957.97
40.049999 | 38948.2227 | 47291.12 | 9409.409 | -8342.9 | 47.66056 | 8075.601 | 29758.45
40.060001 | 38727.707 | 47093.1 | 9408.561 | -8365.394 | 47.98446 | 8078.665 | 29557.89
40.07 | 38321.9492 | 46894.63 | 9407.719 | -8572.681 | 48.31178 | 8082.116 | 29356.48
40.080002 | 38229.2109 | 46695.68 | 9406.881 | -8466.465 | 48.64278 | 8085.958 | 29154.19
40.09 | 37815.0156 | 46496.5 | 9406.049 | -8681.489 | 48.97719 | 8090.206 | 28951.27
40.099998 | 37536.9844 | 46297.11 | 9405.221 | -8760.123 | 49.31522 | 8094.843 | 28747.73
40.110001 | 37462.4648 | 46097.46 | 9404.398 | -8634.994 | 49.65705 | 8099.88 | 28543.52
40.119999 | 37281.8633 | 45897.84 | 9403.58 | -8615.977 | 50.00233 | 8105.307 | 28338.95
40.130001 | 36719.4844 | 45698.2 | 9402.767 | -8978.718 | 50.35142 | 8111.146 | 28133.94
40.139999 | 36194.3008 | 45498.71 | 9401.96 | -9304.408 | 50.70404 | 8117.37 | 27928.68
40.150002 | 36001.6016 | 45299.33 | 9401.156 | -9297.731 | 51.06058 | 8124.003 | 27723.11
40.16 | 35953.5312 | 45100.31 | 9400.358 | -9146.78 | 51.42062 | 8131.04 | 27517.49
40.169998 | 36102.3633 | 44901.63 | 9399.565 | -8799.262 | 51.78442 | 8138.473 | 27311.8
40.18 | 36309.2773 | 44703.26 | 9398.777 | -8393.987 | 52.15213 | 8146.311 | 27106.02
40.189999 | 36407.0117 | 44505.41 | 9397.993 | -8098.402 | 52.52351 | 8154.545 | 26900.35
40.200001 | 36212.0117 | 44308.09 | 9397.215 | -8096.081 | 52.89881 | 8163.197 | 26694.78
40.209999 | 36091.668 | 44111.43 | 9396.441 | -8019.764 | 53.27774 | 8172.244 | 26489.47
40.220001 | 35969.6836 | 43915.41 | 9395.672 | -7945.722 | 53.66068 | 8181.709 | 26284.36
40.23 | 35825.8984 | 43720.16 | 9394.909 | -7894.262 | 54.04733 | 8191.579 | 26079.63
40.240002 | 35809.7461 | 43525.65 | 9394.15 | -7715.908 | 54.43799 | 8201.853 | 25875.21
40.25 | 35830.2734 | 43332.11 | 9393.396 | -7501.836 | 54.83232 | 8212.547 | 25671.33
40.259998 | 35712.3242 | 43139.47 | 9392.647 | -7427.142 | 55.23055 | 8223.648 | 25467.94
40.27 | 35720.4258 | 42947.72 | 9391.902 | -7227.293 | 55.63284 | 8235.166 | 25265.02
40.279999 | 35688.0664 | 42757.03 | 9391.163 | -7068.965 | 56.03892 | 8247.092 | 25062.74
40.290001 | 35510.9297 | 42567.41 | 9390.428 | -7056.477 | 56.44904 | 8259.449 | 24861.08
40.299999 | 35751.6914 | 42378.95 | 9389.699 | -6627.259 | 56.8629 | 8272.211 | 24660.18
40.310001 | 35582.2852 | 42191.64 | 9388.974 | -6609.353 | 57.28087 | 8285.408 | 24459.98
40.32 | 34940.4414 | 42005.57 | 9388.254 | -7065.126 | 57.70265 | 8299.019 | 24260.59
40.330002 | 34885.6367 | 41820.69 | 9387.539 | -6935.056 | 58.12852 | 8313.051 | 24061.97
40.34 | 35277.5234 | 41637.22 | 9386.828 | -6359.694 | 58.55813 | 8327.517 | 23864.31
40.349998 | 35441.668 | 41455.09 | 9386.123 | -6013.419 | 58.99169 | 8342.403 | 23667.57
40.360001 | 35142.6367 | 41274.25 | 9385.422 | -6131.613 | 59.42945 | 8357.725 | 23471.67
40.369999 | 34814.2695 | 41094.89 | 9384.727 | -6280.619 | 59.87091 | 8373.468 | 23276.82
40.380001 | 35069.0234 | 40916.96 | 9384.036 | -5847.935 | 60.31651 | 8389.66 | 23082.95
40.389999 | 35452.4297 | 40740.55 | 9383.35 | -5288.122 | 60.76585 | 8406.272 | 22890.16
40.400002 | 35348.6758 | 40565.61 | 9382.668 | -5216.93 | 61.21938 | 8423.334 | 22698.38
40.41 | 35395.2773 | 40392.3 | 9381.992 | -4997.025 | 61.67657 | 8440.835 | 22507.8
40.419998 | 35538.8906 | 40220.56 | 9381.32 | -4681.671 | 62.1377 | 8458.771 | 22318.33
40.43 | 35985.2305 | 40050.36 | 9380.653 | -4065.134 | 62.60293 | 8477.159 | 22129.95
40.439999 | 36111.2578 | 39881.83 | 9379.991 | -3770.568 | 63.0719 | 8495.982 | 21942.78
40.450001 | 35869.8945 | 39714.93 | 9379.334 | -3845.039 | 63.54491 | 8515.269 | 21756.79
40.459999 | 35997.2266 | 39549.76 | 9378.681 | -3552.535 | 64.02157 | 8534.994 | 21572.06
40.470001 | 36247.5078 | 39386.25 | 9378.033 | -3138.747 | 64.50228 | 8555.187 | 21388.53
40.48 | 36266.3711 | 39224.51 | 9377.391 | -2958.136 | 64.98664 | 8575.831 | 21206.3
40.490002 | 36092.7969 | 39064.45 | 9376.752 | -2971.649 | 65.47498 | 8596.929 | 21025.29
40.5 | 35779.6172 | 38906.23 | 9376.119 | -3126.617 | 65.96685 | 8618.496 | 20845.65
40.509998 | 35843.2617 | 38749.78 | 9375.49 | -2906.52 | 66.46248 | 8640.519 | 20667.31
40.52 | 35878.5898 | 38595.07 | 9374.866 | -2716.476 | 66.96203 | 8663.02 | 20490.22
40.529999 | 35882.9922 | 38442.18 | 9374.247 | -2559.188 | 67.4651 | 8685.975 | 20314.49
40.540001 | 35953.1992 | 38291.12 | 9373.633 | -2337.924 | 67.97196 | 8709.423 | 20140.1
40.549999 | 36422.6602 | 38141.91 | 9373.023 | -1719.25 | 68.4822 | 8733.327 | 19967.08
40.560001 | 36535.4922 | 37994.54 | 9372.419 | -1459.045 | 68.99622 | 8757.73 | 19795.39
40.57 | 36478.9688 | 37849.03 | 9371.818 | -1370.062 | 69.51357 | 8782.604 | 19625.09
40.580002 | 36336.3281 | 37705.35 | 9371.223 | -1369.024 | 70.03458 | 8807.96 | 19456.13
40.59 | 35959.1797 | 37563.63 | 9370.632 | -1604.447 | 70.55874 | 8833.811 | 19288.62
40.599998 | 35703.3906 | 37423.78 | 9370.047 | -1720.391 | 71.08627 | 8860.142 | 19122.51
40.610001 | 35147.3867 | 37285.76 | 9369.465 | -2138.373 | 71.6174 | 8886.982 | 18957.7
40.619999 | 35151.6094 | 37149.68 | 9368.889 | -1998.07 | 72.15147 | 8914.302 | 18794.34
40.630001 | 35702.1289 | 37015.49 | 9368.317 | -1313.362 | 72.68894 | 8942.142 | 18632.34
40.639999 | 35493.6172 | 36883.24 | 9367.75 | -1389.618 | 73.22928 | 8970.467 | 18471.79
40.650002 | 35114.0312 | 36752.86 | 9367.188 | -1638.824 | 73.77295 | 8999.317 | 18312.58
40.66 | 35198.7461 | 36624.47 | 9366.63 | -1425.723 | 74.31927 | 9028.674 | 18154.85
40.669998 | 35362.8086 | 36497.99 | 9366.077 | -1135.177 | 74.86849 | 9058.535 | 17998.51
40.68 | 35278.1641 | 36373.39 | 9365.529 | -1095.221 | 75.42073 | 9088.929 | 17843.51
40.689999 | 35515.2695 | 36250.72 | 9364.985 | -735.4542 | 75.97552 | 9119.826 | 17689.94
40.700001 | 35383.9102 | 36130 | 9364.446 | -746.0913 | 76.5331 | 9151.27 | 17537.75
40.709999 | 34864.0469 | 36011.21 | 9363.912 | -1147.166 | 77.09297 | 9183.223 | 17386.99
40.720001 | 34950.9883 | 35894.34 | 9363.382 | -943.3565 | 77.65551 | 9215.728 | 17237.58
40.73 | 35555.3789 | 35779.44 | 9362.858 | -224.0599 | 78.22018 | 9248.761 | 17089.6
40.740002 | 35644.1875 | 35666.41 | 9362.337 | -22.21845 | 78.78727 | 9282.333 | 16942.95
40.75 | 35032.2305 | 35555.38 | 9361.822 | -523.1522 | 79.35622 | 9316.453 | 16797.75
40.759998 | 34303.1445 | 35446.27 | 9361.311 | -1143.123 | 79.92718 | 9351.111 | 16653.92
40.77 | 34187.9883 | 35339.04 | 9360.804 | -1151.056 | 80.50025 | 9386.339 | 16511.4
40.779999 | 34471.2383 | 35233.75 | 9360.303 | -762.515 | 81.07492 | 9422.102 | 16370.27
40.790001 | 34818.6875 | 35130.4 | 9359.806 | -311.7138 | 81.65138 | 9458.45 | 16230.49
40.799999 | 34953.0312 | 35028.97 | 9359.313 | -75.9379 | 82.2291 | 9495.339 | 16092.09
40.810001 | 34790.1328 | 34929.46 | 9358.826 | -139.3272 | 82.80843 | 9532.822 | 15955
40.82 | 34598.1445 | 34831.87 | 9358.342 | -233.7297 | 83.3888 | 9570.865 | 15819.28
40.830002 | 34879.5977 | 34736.16 | 9357.864 | 143.4413 | 83.97046 | 9609.483 | 15684.84
40.84 | 35121.0898 | 34642.42 | 9357.39 | 478.669 | 84.55277 | 9648.689 | 15551.79
40.849998 | 35040.5703 | 34550.57 | 9356.921 | 490.0006 | 85.1359 | 9688.469 | 15420.04
40.860001 | 35166.8555 | 34460.57 | 9356.456 | 706.2835 | 85.71997 | 9728.858 | 15289.54
40.869999 | 35355.4961 | 34372.51 | 9355.996 | 982.983 | 86.30418 | 9769.823 | 15160.39
40.880001 | 34975.4922 | 34286.33 | 9355.54 | 689.1578 | 86.88895 | 9811.408 | 15032.5
40.889999 | 34550.4609 | 34202.06 | 9355.09 | 348.4025 | 87.47361 | 9853.577 | 14905.92
40.900002 | 34575.207 | 34119.64 | 9354.643 | 455.5695 | 88.05854 | 9896.373 | 14780.56
40.91 | 34494.1641 | 34039.15 | 9354.201 | 455.0113 | 88.64294 | 9939.778 | 14656.53
40.919998 | 34435.2617 | 33960.52 | 9353.764 | 474.739 | 89.22698 | 9983.786 | 14533.75
40.93 | 34893.1953 | 33883.74 | 9353.331 | 1009.458 | 89.81067 | 10028.44 | 14412.16
40.939999 | 34997.375 | 33808.82 | 9352.903 | 1188.557 | 90.39344 | 10073.69 | 14291.83
40.950001 | 35126.293 | 33735.78 | 9352.48 | 1390.517 | 90.97542 | 10119.61 | 14172.71
40.959999 | 35595.6055 | 33664.58 | 9352.061 | 1931.023 | 91.55597 | 10166.14 | 14054.83
40.970001 | 35554.1445 | 33595.24 | 9351.646 | 1958.9 | 92.13548 | 10213.33 | 13938.13
40.98 | 35550.9492 | 33527.75 | 9351.237 | 2023.203 | 92.71327 | 10261.16 | 13822.64
40.990002 | 35384.9102 | 33462.08 | 9350.831 | 1922.834 | 93.28947 | 10309.64 | 13708.32
41 | 34694.5117 | 33398.26 | 9350.43 | 1296.251 | 93.86348 | 10358.77 | 13595.19
41.009998 | 34319.8906 | 33336.24 | 9350.034 | 983.6518 | 94.43527 | 10408.54 | 13483.23
41.02 | 34706.2109 | 33276.08 | 9349.642 | 1430.127 | 95.00501 | 10459.03 | 13372.4
41.029999 | 35023.2383 | 33217.73 | 9349.255 | 1805.506 | 95.57196 | 10510.17 | 13262.73
41.040001 | 35004.4492 | 33161.17 | 9348.872 | 1843.277 | 96.13621 | 10561.98 | 13154.19
41.049999 | 35341.3242 | 33106.44 | 9348.494 | 2234.888 | 96.69728 | 10614.47 | 13046.77
41.060001 | 35491.5859 | 33053.48 | 9348.12 | 2438.102 | 97.25525 | 10667.65 | 12940.46
41.07 | 35587.6406 | 33002.33 | 9347.751 | 2585.307 | 97.80964 | 10721.52 | 12835.25
41.080002 | 35686.3281 | 32952.96 | 9347.386 | 2733.369 | 98.36048 | 10776.08 | 12731.13
41.09 | 35406.4414 | 32905.39 | 9347.026 | 2501.051 | 98.90716 | 10831.35 | 12628.11
41.099998 | 35558.1094 | 32859.56 | 9346.67 | 2698.549 | 99.44966 | 10887.29 | 12526.15
41.110001 | 35744.9102 | 32815.55 | 9346.319 | 2929.357 | 99.9881 | 10944.01 | 12425.24
41.119999 | 35562.6289 | 32773.29 | 9345.972 | 2789.336 | 100.5216 | 11001.41 | 12325.39
41.130001 | 35683.8164 | 32732.78 | 9345.63 | 2951.037 | 101.0506 | 11059.53 | 12226.57
41.139999 | 35831.8828 | 32694.03 | 9345.292 | 3137.849 | 101.5743 | 11118.38 | 12128.78
41.150002 | 35643.832 | 32657.01 | 9344.958 | 2986.819 | 102.0929 | 11177.96 | 12032
41.16 | 35482.6875 | 32621.76 | 9344.629 | 2860.926 | 102.6057 | 11238.28 | 11936.25
41.169998 | 35496.8906 | 32588.21 | 9344.305 | 2908.683 | 103.1127 | 11299.3 | 11841.49
41.18 | 35692.9922 | 32556.44 | 9343.984 | 3136.548 | 103.614 | 11361.14 | 11747.71
41.189999 | 35781.2422 | 32526.38 | 9343.669 | 3254.858 | 104.109 | 11423.69 | 11654.91
41.200001 | 35545.1797 | 32498.03 | 9343.357 | 3047.15 | 104.5976 | 11487 | 11563.07
41.209999 | 35610.0156 | 32471.41 | 9343.05 | 3138.61 | 105.0794 | 11551.07 | 11472.2
41.220001 | 36051.1445 | 32446.48 | 9342.748 | 3604.667 | 105.5545 | 11615.91 | 11382.27
41.23 | 35751.5977 | 32423.26 | 9342.45 | 3328.337 | 106.0224 | 11681.51 | 11293.28
41.240002 | 34888.8789 | 32401.73 | 9342.156 | 2487.148 | 106.4832 | 11747.89 | 11205.2
41.25 | 34846.8359 | 32381.91 | 9341.867 | 2464.925 | 106.9361 | 11815.05 | 11118.06
41.259998 | 35386.6758 | 32363.74 | 9341.582 | 3022.936 | 107.3814 | 11882.96 | 11031.82
41.27 | 35768.4531 | 32347.31 | 9341.302 | 3421.14 | 107.8188 | 11951.73 | 10946.47
41.279999 | 35929.2852 | 32332.53 | 9341.026 | 3596.751 | 108.2481 | 12021.25 | 10862.01
41.290001 | 35694.0977 | 32319.42 | 9340.754 | 3374.681 | 108.669 | 12091.57 | 10778.42
41.299999 | 35571.3945 | 32307.98 | 9340.486 | 3263.419 | 109.0813 | 12162.69 | 10695.71
41.310001 | 35712.5469 | 32298.18 | 9340.223 | 3414.369 | 109.4849 | 12234.62 | 10613.85
41.32 | 35525.0469 | 32290.04 | 9339.965 | 3235.004 | 109.8795 | 12307.35 | 10532.85
41.330002 | 35100.5703 | 32283.55 | 9339.71 | 2817.023 | 110.2652 | 12380.9 | 10452.67
41.34 | 35310.3281 | 32278.71 | 9339.461 | 3031.62 | 110.6413 | 12455.27 | 10373.34
41.349998 | 35820.2422 | 32275.46 | 9339.215 | 3544.78 | 111.008 | 12530.41 | 10294.83
41.360001 | 35400.8203 | 32273.92 | 9338.974 | 3126.903 | 111.3651 | 12606.46 | 10217.12
41.369999 | 34986.3203 | 32273.97 | 9338.737 | 2712.351 | 111.7124 | 12683.3 | 10140.22
41.380001 | 35465.1289 | 32275.63 | 9338.504 | 3189.504 | 112.0498 | 12760.96 | 10064.11
41.389999 | 35796.9062 | 32278.91 | 9338.276 | 3518 | 112.3769 | 12839.47 | 9988.786
41.400002 | 35831.3789 | 32283.78 | 9338.052 | 3547.604 | 112.694 | 12918.8 | 9914.227
41.41 | 35945.5586 | 32290.26 | 9337.833 | 3655.295 | 113.0004 | 12998.98 | 9840.453
41.419998 | 36112.8086 | 32298.3 | 9337.617 | 3814.507 | 113.2963 | 13079.96 | 9767.433
41.43 | 36108.7422 | 32308 | 9337.406 | 3800.74 | 113.5816 | 13161.86 | 9695.156
41.439999 | 35727.0352 | 32319.25 | 9337.199 | 3407.784 | 113.856 | 13244.57 | 9623.628
41.450001 | 35476.0547 | 32332.06 | 9336.997 | 3143.992 | 114.1196 | 13328.12 | 9552.824
41.459999 | 35465.8164 | 32346.45 | 9336.799 | 3119.364 | 114.3721 | 13412.53 | 9482.753
41.470001 | 35427.4258 | 32362.39 | 9336.605 | 3065.032 | 114.6134 | 13497.78 | 9413.391
41.48 | 35682.7344 | 32379.89 | 9336.415 | 3302.843 | 114.8435 | 13583.89 | 9344.741
41.490002 | 35825.5938 | 32398.93 | 9336.23 | 3426.665 | 115.0623 | 13670.85 | 9276.783
41.5 | 35811.2031 | 32419.52 | 9336.049 | 3391.684 | 115.2696 | 13758.67 | 9209.531
41.509998 | 36069.4922 | 32441.59 | 9335.872 | 3627.904 | 115.4654 | 13847.29 | 9142.958
41.52 | 35850.207 | 32465.27 | 9335.699 | 3384.94 | 115.6496 | 13936.86 | 9077.055
41.529999 | 35768.793 | 32490.42 | 9335.531 | 3278.371 | 115.8222 | 14027.24 | 9011.827
41.540001 | 35947.8281 | 32517.07 | 9335.367 | 3430.754 | 115.9831 | 14118.47 | 8947.254
41.549999 | 35833.5664 | 32545.23 | 9335.207 | 3288.332 | 116.1322 | 14210.56 | 8883.339
41.560001 | 35620.4727 | 32574.87 | 9335.052 | 3045.602 | 116.2695 | 14303.49 | 8820.062
41.57 | 35643.3477 | 32606 | 9334.9 | 3037.352 | 116.3949 | 14397.27 | 8757.428
41.580002 | 35606.8398 | 32638.58 | 9334.753 | 2968.257 | 116.5085 | 14491.9 | 8695.417
41.59 | 35186.4062 | 32672.64 | 9334.61 | 2513.764 | 116.61 | 14587.38 | 8634.042
41.599998 | 35147.6367 | 32708.1 | 9334.471 | 2439.538 | 116.6997 | 14683.65 | 8573.279
41.610001 | 35502.6758 | 32745.09 | 9334.337 | 2757.588 | 116.7773 | 14780.86 | 8513.119
41.619999 | 35871.2773 | 32783.47 | 9334.206 | 3087.811 | 116.843 | 14878.85 | 8453.568
41.630001 | 35818.6797 | 32823.25 | 9334.08 | 2995.429 | 116.8967 | 14977.67 | 8394.604
41.639999 | 35669.207 | 32864.45 | 9333.958 | 2804.754 | 116.9384 | 15077.32 | 8336.234
41.650002 | 35589.7109 | 32907.03 | 9333.84 | 2682.676 | 116.9682 | 15177.79 | 8278.435
41.66 | 35788.5742 | 32951.01 | 9333.726 | 2837.562 | 116.9858 | 15279.08 | 8221.222
41.669998 | 36424.207 | 32996.3 | 9333.617 | 3427.902 | 116.9917 | 15381.12 | 8164.575
41.68 | 35997.4492 | 33043.05 | 9333.511 | 2954.397 | 116.9854 | 15484.07 | 8108.484
41.689999 | 35387.957 | 33091.09 | 9333.41 | 2296.863 | 116.9673 | 15587.76 | 8052.951
41.700001 | 35618.8398 | 33140.46 | 9333.313 | 2478.383 | 116.9373 | 15692.24 | 7997.962
41.709999 | 36083.3281 | 33191.14 | 9333.22 | 2892.189 | 116.8955 | 15797.5 | 7943.519
41.720001 | 36020.9883 | 33243.11 | 9333.131 | 2777.877 | 116.8418 | 15903.53 | 7889.606
41.73 | 35486.4922 | 33296.37 | 9333.047 | 2190.124 | 116.7764 | 16010.32 | 7836.226
41.740002 | 35530.6641 | 33350.89 | 9332.966 | 2179.777 | 116.6993 | 16117.86 | 7783.363
41.75 | 36040.582 | 33406.66 | 9332.89 | 2633.92 | 116.6104 | 16226.13 | 7731.027
41.759998 | 36207.1016 | 33463.61 | 9332.817 | 2743.493 | 116.5101 | 16335.08 | 7679.199
41.77 | 35913.7344 | 33521.87 | 9332.749 | 2391.863 | 116.3981 | 16444.85 | 7627.87
41.779999 | 35780.4922 | 33581.28 | 9332.685 | 2199.213 | 116.2747 | 16555.27 | 7577.046
41.790001 | 35576.1211 | 33641.85 | 9332.625 | 1934.269 | 116.1398 | 16666.38 | 7526.71
41.799999 | 35131.9531 | 33703.58 | 9332.569 | 1428.371 | 115.9936 | 16778.15 | 7476.867
41.810001 | 35219.707 | 33766.44 | 9332.517 | 1453.269 | 115.8362 | 16890.58 | 7427.5
41.82 | 35648.9648 | 33830.41 | 9332.469 | 1818.558 | 115.6676 | 17003.66 | 7378.613
41.830002 | 35534.7266 | 33895.46 | 9332.425 | 1639.27 | 115.488 | 17117.35 | 7330.19
41.84 | 35788.0781 | 33961.58 | 9332.386 | 1826.499 | 115.2974 | 17231.65 | 7282.243
41.849998 | 35664.1289 | 34028.68 | 9332.35 | 1635.449 | 115.0959 | 17346.48 | 7234.753
41.860001 | 35639.5625 | 34096.9 | 9332.318 | 1542.658 | 114.8835 | 17461.99 | 7187.713
41.869999 | 35924.4609 | 34166.07 | 9332.291 | 1758.394 | 114.6605 | 17577.99 | 7141.126
41.880001 | 35591.2305 | 34236.18 | 9332.267 | 1355.049 | 114.4269 | 17694.51 | 7094.98
41.889999 | 35696.4102 | 34307.24 | 9332.248 | 1389.172 | 114.1829 | 17811.53 | 7049.276
41.900002 | 35893.0078 | 34379.19 | 9332.232 | 1513.819 | 113.9285 | 17929.03 | 7003.999
41.91 | 35676.332 | 34452.03 | 9332.221 | 1224.306 | 113.6638 | 18046.98 | 6959.16
41.919998 | 35723.8359 | 34525.65 | 9332.214 | 1198.19 | 113.3892 | 18165.3 | 6914.743
41.93 | 35670.2266 | 34600.2 | 9332.21 | 1070.03 | 113.1043 | 18284.14 | 6870.741
41.939999 | 35799.2344 | 34675.47 | 9332.211 | 1123.76 | 112.8097 | 18403.3 | 6827.157
41.950001 | 35740.1172 | 34751.49 | 9332.215 | 988.626 | 112.5052 | 18522.79 | 6783.977
41.959999 | 35539.2344 | 34828.23 | 9332.224 | 711.0007 | 112.1913 | 18642.61 | 6741.208
41.970001 | 36003.6797 | 34905.65 | 9332.237 | 1098.034 | 111.8678 | 18762.71 | 6698.833
41.98 | 36104.6602 | 34983.7 | 9332.253 | 1120.955 | 111.535 | 18883.06 | 6656.857
41.990002 | 35757.1914 | 35062.37 | 9332.274 | 694.8259 | 111.193 | 19003.63 | 6615.267
42 | 35794.4805 | 35141.6 | 9332.298 | 652.8771 | 110.842 | 19124.39 | 6574.072
42.009998 | 35562.3398 | 35221.31 | 9332.326 | 341.0329 | 110.4822 | 19245.24 | 6533.257
42.02 | 35593.0312 | 35301.62 | 9332.359 | 291.416 | 110.1134 | 19366.33 | 6492.815
42.029999 | 35779.1055 | 35382.31 | 9332.395 | 396.7914 | 109.7361 | 19487.43 | 6452.751
42.040001 | 35877.375 | 35463.41 | 9332.435 | 413.9609 | 109.3503 | 19608.58 | 6413.052
42.049999 | 35830.4258 | 35544.88 | 9332.48 | 285.546 | 108.9564 | 19729.72 | 6373.721
42.060001 | 35800.0586 | 35626.66 | 9332.528 | 173.4009 | 108.5542 | 19850.83 | 6334.748
42.07 | 35961.0078 | 35708.71 | 9332.58 | 252.2983 | 108.1442 | 19971.85 | 6296.133
42.080002 | 35819.6797 | 35790.98 | 9332.636 | 28.697 | 107.7262 | 20092.75 | 6257.866
42.09 | 35789.7891 | 35873.44 | 9332.696 | -83.6505 | 107.3008 | 20213.49 | 6219.956
42.099998 | 35859.8438 | 35955.97 | 9332.759 | -96.12247 | 106.868 | 20333.95 | 6182.388
42.110001 | 35658.4727 | 36038.69 | 9332.827 | -380.2137 | 106.4276 | 20454.27 | 6145.157
42.119999 | 34953.8828 | 36121.38 | 9332.899 | -1167.5 | 105.9803 | 20574.24 | 6108.267
42.130001 | 34899.293 | 36204.05 | 9332.974 | -1304.756 | 105.526 | 20693.84 | 6071.706
42.139999 | 35460.9258 | 36286.65 | 9333.053 | -825.7209 | 105.065 | 20813.05 | 6035.479
42.150002 | 35551.2266 | 36369.11 | 9333.136 | -817.8786 | 104.5973 | 20931.8 | 5999.57
42.16 | 35099.8242 | 36451.39 | 9333.223 | -1351.57 | 104.1234 | 21050.06 | 5963.991
42.169998 | 34726.6055 | 36533.38 | 9333.314 | -1806.777 | 103.6433 | 21167.7 | 5928.729
42.18 | 34925.8438 | 36615.19 | 9333.409 | -1689.348 | 103.1569 | 21284.85 | 5893.778
42.189999 | 34984.8086 | 36696.59 | 9333.508 | -1711.786 | 102.6649 | 21401.28 | 5859.142
42.200001 | 34807.2383 | 36777.58 | 9333.61 | -1970.344 | 102.1671 | 21516.99 | 5824.81
42.209999 | 35099.6836 | 36858.11 | 9333.716 | -1758.424 | 101.664 | 21631.94 | 5790.787
42.220001 | 35218.3398 | 36938.1 | 9333.826 | -1719.765 | 101.1554 | 21746.06 | 5757.06
42.23 | 34962.0938 | 37017.51 | 9333.94 | -2055.42 | 100.6418 | 21859.3 | 5723.634
42.240002 | 34956.3984 | 37096.27 | 9334.058 | -2139.875 | 100.1233 | 21971.59 | 5690.498
42.25 | 35073.3008 | 37174.33 | 9334.18 | -2101.03 | 99.60017 | 22082.89 | 5657.66
42.259998 | 34758.3945 | 37251.56 | 9334.305 | -2493.167 | 99.07261 | 22193.08 | 5625.108
42.27 | 34445.8242 | 37328.07 | 9334.434 | -2882.241 | 98.5404 | 22302.25 | 5592.838
42.279999 | 34631.2656 | 37403.62 | 9334.567 | -2772.357 | 98.00427 | 22410.2 | 5560.852
42.290001 | 35086.2812 | 37478.21 | 9334.704 | -2391.934 | 97.46403 | 22516.91 | 5529.142
42.299999 | 34889.0117 | 37551.79 | 9334.844 | -2662.779 | 96.92022 | 22622.32 | 5497.711
42.310001 | 34691.7148 | 37624.27 | 9334.988 | -2932.557 | 96.37262 | 22726.36 | 5466.548
42.32 | 34240.1484 | 37695.61 | 9335.136 | -3455.458 | 95.82178 | 22828.99 | 5435.657
42.330002 | 34418.5391 | 37765.72 | 9335.288 | -3347.182 | 95.2676 | 22930.14 | 5405.03
42.34 | 34748.3281 | 37834.56 | 9335.443 | -3086.235 | 94.71061 | 23029.74 | 5374.672
42.349998 | 34779.7578 | 37902.01 | 9335.603 | -3122.253 | 94.15085 | 23127.68 | 5344.574
42.360001 | 34588.0078 | 37968.14 | 9335.766 | -3380.136 | 93.5881 | 23224.06 | 5314.73
42.369999 | 34692.5977 | 38032.76 | 9335.932 | -3340.162 | 93.02318 | 23318.66 | 5285.145
42.380001 | 34646.8672 | 38095.83 | 9336.103 | -3448.968 | 92.45578 | 23411.47 | 5255.809
42.389999 | 34898.2266 | 38157.31 | 9336.277 | -3259.087 | 91.88648 | 23502.42 | 5226.726
42.400002 | 35205.5508 | 38217.12 | 9336.455 | -3011.572 | 91.31498 | 23591.47 | 5197.886
42.41 | 35079.5234 | 38275.21 | 9336.636 | -3195.689 | 90.74204 | 23678.54 | 5169.296
42.419998 | 34899.4102 | 38331.47 | 9336.821 | -3432.061 | 90.16757 | 23763.54 | 5140.946
42.43 | 34764.6016 | 38385.96 | 9337.01 | -3621.358 | 89.59138 | 23846.52 | 5112.834
42.439999 | 34847.3984 | 38438.5 | 9337.203 | -3591.098 | 89.01421 | 23927.32 | 5084.96
42.450001 | 34693 | 38489.06 | 9337.399 | -3796.059 | 88.4358 | 24005.91 | 5057.318
42.459999 | 34224.9062 | 38537.59 | 9337.599 | -4312.688 | 87.85668 | 24082.23 | 5029.911
42.470001 | 33751.5625 | 38584.04 | 9337.803 | -4832.473 | 87.27669 | 24156.23 | 5002.731
42.48 | 33725.7891 | 38628.33 | 9338.01 | -4902.542 | 86.69622 | 24227.85 | 4975.779
42.490002 | 33809.1641 | 38670.42 | 9338.221 | -4861.257 | 86.11521 | 24297.04 | 4949.049
42.5 | 34410.2148 | 38710.26 | 9338.436 | -4300.047 | 85.53418 | 24363.75 | 4922.546
42.509998 | 34704.9961 | 38747.76 | 9338.654 | -4042.76 | 84.95309 | 24427.89 | 4896.263
42.52 | 34295.5312 | 38782.95 | 9338.876 | -4487.416 | 84.37172 | 24489.51 | 4870.194
42.529999 | 34022.3555 | 38815.7 | 9339.101 | -4793.342 | 83.79076 | 24548.46 | 4844.343
42.540001 | 33881.9141 | 38845.98 | 9339.33 | -4964.067 | 83.21002 | 24604.74 | 4818.703
42.549999 | 33915.9922 | 38873.76 | 9339.563 | -4957.765 | 82.62994 | 24658.29 | 4793.277
42.560001 | 33600.9141 | 38898.97 | 9339.799 | -5298.058 | 82.05026 | 24709.07 | 4768.056
42.57 | 34050.1719 | 38921.59 | 9340.039 | -4871.417 | 81.47148 | 24757.03 | 4743.044
42.580002 | 34461.3945 | 38941.56 | 9340.282 | -4480.167 | 80.89342 | 24802.15 | 4718.234
42.59 | 34287.2695 | 38958.86 | 9340.529 | -4671.591 | 80.31663 | 24844.38 | 4693.632
42.599998 | 34122.0859 | 38973.41 | 9340.78 | -4851.328 | 79.74099 | 24883.66 | 4669.229
42.610001 | 33994.6406 | 38985.25 | 9341.034 | -4990.609 | 79.16629 | 24920.03 | 4645.021
42.619999 | 33697.1641 | 38994.28 | 9341.292 | -5297.117 | 78.59324 | 24953.38 | 4621.012
42.630001 | 33716.7656 | 39000.49 | 9341.553 | -5283.722 | 78.02148 | 24983.72 | 4597.195
42.639999 | 33766.957 | 39003.85 | 9341.818 | -5236.89 | 77.45148 | 25011 | 4573.574
42.650002 | 33293.457 | 39004.32 | 9342.087 | -5710.866 | 76.88297 | 25035.21 | 4550.139
42.66 | 33347.6641 | 39001.9 | 9342.358 | -5654.239 | 76.31656 | 25056.33 | 4526.897
42.669998 | 33073.8203 | 38996.55 | 9342.634 | -5922.732 | 75.75209 | 25074.32 | 4503.841
42.68 | 32281.168 | 38988.27 | 9342.913 | -6707.106 | 75.18933 | 25089.2 | 4480.969
42.689999 | 32744.6445 | 38977.03 | 9343.195 | -6232.382 | 74.62891 | 25100.92 | 4458.281
42.700001 | 33126.0273 | 38962.81 | 9343.481 | -5836.779 | 74.07051 | 25109.48 | 4435.772
42.709999 | 33263.957 | 38945.6 | 9343.771 | -5681.643 | 73.51456 | 25114.87 | 4413.445
42.720001 | 33056.457 | 38925.39 | 9344.064 | -5868.937 | 72.96086 | 25117.08 | 4391.293
42.73 | 32733.9062 | 38902.19 | 9344.36 | -6168.285 | 72.4097 | 25116.1 | 4369.319
42.740002 | 32952.7812 | 38875.98 | 9344.66 | -5923.194 | 71.86093 | 25111.94 | 4347.516
42.75 | 33044.3203 | 38846.76 | 9344.964 | -5802.435 | 71.31501 | 25104.59 | 4325.891
42.759998 | 32978.9336 | 38814.54 | 9345.271 | -5835.602 | 70.77178 | 25094.06 | 4304.434
42.77 | 32734.1738 | 38779.3 | 9345.581 | -6045.125 | 70.23103 | 25080.34 | 4283.146
42.779999 | 33164.4023 | 38741.07 | 9345.895 | -5576.668 | 69.69326 | 25063.46 | 4262.026
42.790001 | 32872.5156 | 38699.85 | 9346.212 | -5827.335 | 69.15829 | 25043.41 | 4241.071
42.799999 | 32529.2344 | 38655.66 | 9346.533 | -6126.423 | 68.62635 | 25020.22 | 4220.281
42.810001 | 32707.6113 | 38608.49 | 9346.857 | -5900.883 | 68.09731 | 24993.89 | 4199.653
42.82 | 32701.877 | 38558.39 | 9347.184 | -5856.513 | 67.5714 | 24964.45 | 4179.186
42.830002 | 32539.2051 | 38505.36 | 9347.516 | -5966.15 | 67.04844 | 24931.91 | 4158.877
42.84 | 32430.5996 | 38449.41 | 9347.85 | -6018.815 | 66.52886 | 24896.3 | 4138.731
42.849998 | 32164.2305 | 38390.61 | 9348.188 | -6226.379 | 66.0125 | 24857.67 | 4118.74
42.860001 | 32154.2773 | 38328.91 | 9348.529 | -6174.63 | 65.49909 | 24815.98 | 4098.901
42.869999 | 32452.7871 | 38264.4 | 9348.873 | -5811.608 | 64.9892 | 24771.31 | 4079.219
42.880001 | 32369.7148 | 38197.08 | 9349.221 | -5827.368 | 64.48244 | 24723.69 | 4059.686
42.889999 | 32451.6172 | 38127 | 9349.573 | -5675.387 | 63.97918 | 24673.15 | 4040.306
42.900002 | 32299.0527 | 38054.19 | 9349.928 | -5755.138 | 63.47912 | 24619.71 | 4021.072
42.91 | 32150.7852 | 37978.69 | 9350.286 | -5827.901 | 62.98273 | 24563.43 | 4001.99
42.919998 | 32041.9336 | 37900.55 | 9350.647 | -5858.616 | 62.48978 | 24504.36 | 3983.053
42.93 | 32001.2891 | 37819.74 | 9351.012 | -5818.454 | 62.00006 | 24442.47 | 3964.26
42.939999 | 32531.998 | 37736.39 | 9351.38 | -5204.391 | 61.51404 | 24377.88 | 3945.612
42.950001 | 31834.1367 | 37650.5 | 9351.751 | -5816.367 | 61.03136 | 24310.62 | 3927.104
42.959999 | 31545.4434 | 37562.14 | 9352.126 | -6016.693 | 60.55236 | 24240.72 | 3908.74
42.970001 | 31591.1641 | 37471.33 | 9352.504 | -5880.162 | 60.07682 | 24168.23 | 3890.514
42.98 | 31625.2305 | 37378.13 | 9352.886 | -5752.9 | 59.60492 | 24093.21 | 3872.427
42.990002 | 31309.6973 | 37282.59 | 9353.27 | -5972.895 | 59.13647 | 24015.71 | 3854.474
43 | 31315.6582 | 37184.77 | 9353.658 | -5869.112 | 58.67184 | 23935.78 | 3836.662
43.009998 | 31324.7793 | 37084.75 | 9354.05 | -5759.972 | 58.21082 | 23853.51 | 3818.983
43.02 | 31082.8789 | 36982.47 | 9354.444 | -5899.592 | 57.75318 | 23768.84 | 3801.436
43.029999 | 31057.1523 | 36878.1 | 9354.842 | -5820.952 | 57.2993 | 23681.94 | 3784.022
43.040001 | 31401.8984 | 36771.66 | 9355.243 | -5369.764 | 56.84899 | 23592.83 | 3766.738
43.049999 | 31529.5352 | 36663.21 | 9355.648 | -5133.674 | 56.40239 | 23501.57 | 3749.585
43.060001 | 31004.6621 | 36552.79 | 9356.055 | -5548.132 | 55.95933 | 23408.22 | 3732.558
43.07 | 31141.7812 | 36440.48 | 9356.466 | -5298.7 | 55.51997 | 23312.83 | 3715.661
43.080002 | 31722.9922 | 36326.33 | 9356.881 | -4603.333 | 55.08413 | 23215.47 | 3698.887
43.09 | 31156.293 | 36210.39 | 9357.298 | -5054.098 | 54.65211 | 23116.2 | 3682.242
43.099998 | 31209.2246 | 36092.78 | 9357.718 | -4883.556 | 54.22373 | 23015.12 | 3665.72
43.110001 | 31345.2715 | 35973.4 | 9358.142 | -4628.133 | 53.79874 | 22912.15 | 3649.319
43.119999 | 30843.3906 | 35852.48 | 9358.569 | -5009.09 | 53.37753 | 22807.49 | 3633.041
43.130001 | 30442.166 | 35730.01 | 9359 | -5287.84 | 52.95985 | 22701.16 | 3616.882
43.139999 | 30329.6055 | 35606.05 | 9359.433 | -5276.447 | 52.54585 | 22593.23 | 3600.844
43.150002 | 30477.8418 | 35480.67 | 9359.87 | -5002.832 | 52.13529 | 22483.75 | 3584.922
43.16 | 30883.1484 | 35353.94 | 9360.31 | -4470.788 | 51.72852 | 22372.78 | 3569.12
43.169998 | 30702.2168 | 35225.95 | 9360.753 | -4523.731 | 51.32533 | 22260.44 | 3553.434
43.18 | 30444.0781 | 35096.61 | 9361.199 | -4652.53 | 50.92549 | 22146.62 | 3537.862
43.189999 | 30216.6309 | 34966.14 | 9361.648 | -4749.508 | 50.52936 | 22031.56 | 3522.405
43.200001 | 29841.7812 | 34834.55 | 9362.101 | -4992.768 | 50.13663 | 21915.25 | 3507.06
43.209999 | 30170.6816 | 34701.89 | 9362.556 | -4531.211 | 49.74757 | 21797.76 | 3491.828
43.220001 | 30093.1152 | 34568.23 | 9363.015 | -4475.114 | 49.36186 | 21679.15 | 3476.707
43.23 | 29543.9961 | 34433.62 | 9363.477 | -4889.622 | 48.97973 | 21559.47 | 3461.696
43.240002 | 29545.3574 | 34298.12 | 9363.942 | -4752.759 | 48.60096 | 21438.78 | 3446.793
43.25 | 29706.7344 | 34161.78 | 9364.41 | -4455.045 | 48.22581 | 21317.14 | 3432
43.259998 | 30151.4238 | 34024.73 | 9364.882 | -3873.304 | 47.85412 | 21194.68 | 3417.315
43.27 | 29965.8848 | 33886.83 | 9365.356 | -3920.948 | 47.48564 | 21071.26 | 3402.734
43.279999 | 29440.4648 | 33748.33 | 9365.833 | -4307.867 | 47.12068 | 20947.12 | 3388.26
43.290001 | 29050.543 | 33609.21 | 9366.314 | -4558.67 | 46.75903 | 20822.25 | 3373.889
43.299999 | 28853.125 | 33469.54 | 9366.798 | -4616.411 | 46.40082 | 20696.72 | 3359.623
43.310001 | 29424.8047 | 33329.35 | 9367.285 | -3904.546 | 46.04587 | 20570.56 | 3345.458
43.32 | 28981.9004 | 33188.71 | 9367.774 | -4206.809 | 45.69428 | 20443.85 | 3331.395
43.330002 | 28313.2871 | 33047.66 | 9368.267 | -4734.371 | 45.34589 | 20316.61 | 3317.432
43.34 | 28278.4277 | 32906.26 | 9368.763 | -4627.829 | 45.00093 | 20188.92 | 3303.572
43.349998 | 28782.2148 | 32764.6 | 9369.262 | -3982.388 | 44.65923 | 20060.87 | 3289.81
43.360001 | 28665.7168 | 32622.57 | 9369.764 | -3956.851 | 44.32056 | 19932.34 | 3276.144
43.369999 | 28262.4551 | 32480.38 | 9370.269 | -4217.926 | 43.98523 | 19803.55 | 3262.578
43.380001 | 28553.1738 | 32338.02 | 9370.777 | -3784.849 | 43.65302 | 19674.49 | 3249.106
43.389999 | 29099.0371 | 32195.54 | 9371.288 | -3096.506 | 43.32402 | 19545.2 | 3235.732
43.400002 | 29110.0859 | 32052.98 | 9371.803 | -2942.892 | 42.99803 | 19415.73 | 3222.449
43.41 | 28954.334 | 31910.38 | 9372.32 | -2956.045 | 42.67532 | 19286.12 | 3209.264
43.419998 | 29020.6191 | 31767.85 | 9372.84 | -2747.226 | 42.3557 | 19156.48 | 3196.172
43.43 | 29099.7812 | 31625.23 | 9373.363 | -2525.445 | 42.03898 | 19026.65 | 3183.17
43.439999 | 28821.2695 | 31482.76 | 9373.889 | -2661.489 | 41.72539 | 18896.88 | 3170.261
43.450001 | 28599.043 | 31340.4 | 9374.418 | -2741.361 | 41.41477 | 18767.13 | 3157.442
43.459999 | 28415.5801 | 31198.21 | 9374.95 | -2782.632 | 41.10719 | 18637.44 | 3144.714
43.470001 | 28277.5898 | 31056.21 | 9375.485 | -2778.619 | 40.80251 | 18507.85 | 3132.074
43.48 | 28488.543 | 30914.44 | 9376.023 | -2425.894 | 40.50081 | 18378.39 | 3119.523
43.490002 | 28785.334 | 30772.92 | 9376.564 | -1987.589 | 40.20195 | 18249.1 | 3107.059
43.5 | 28674.9062 | 30631.71 | 9377.108 | -1956.802 | 39.9061 | 18120.01 | 3094.684
43.509998 | 28410.6035 | 30490.88 | 9377.654 | -2080.275 | 39.61313 | 17991.22 | 3082.394
43.52 | 28191.8457 | 30350.28 | 9378.204 | -2158.435 | 39.32284 | 17862.57 | 3070.189
43.529999 | 28283.4805 | 30210.13 | 9378.756 | -1926.651 | 39.03545 | 17734.27 | 3058.069
43.540001 | 28551.7598 | 30070.4 | 9379.312 | -1518.636 | 38.75081 | 17606.3 | 3046.033
43.549999 | 27653.3438 | 29931.1 | 9379.87 | -2277.758 | 38.46898 | 17478.68 | 3034.081
43.560001 | 27089.0215 | 29792.28 | 9380.432 | -2703.254 | 38.18983 | 17351.44 | 3022.21
43.57 | 27027.4922 | 29653.94 | 9380.996 | -2626.45 | 37.91343 | 17224.61 | 3010.422
43.580002 | 27412.9121 | 29516.12 | 9381.563 | -2103.212 | 37.63965 | 17098.21 | 2998.714
43.59 | 27375 | 29378.85 | 9382.133 | -2003.852 | 37.36865 | 16972.26 | 2987.088
43.599998 | 27490.8242 | 29242.2 | 9382.705 | -1751.377 | 37.10029 | 16846.85 | 2975.542
43.610001 | 27864.2969 | 29106.01 | 9383.281 | -1241.716 | 36.83439 | 16721.82 | 2964.074
43.619999 | 27796.25 | 28970.49 | 9383.859 | -1174.243 | 36.57119 | 16597.38 | 2952.685
43.630001 | 27418.1543 | 28835.6 | 9384.441 | -1417.442 | 36.31049 | 16473.47 | 2941.373
43.639999 | 27196.1074 | 28701.34 | 9385.025 | -1505.236 | 36.05238 | 16350.13 | 2930.14
43.650002 | 27561.0508 | 28567.75 | 9385.612 | -1006.698 | 35.79669 | 16227.36 | 2918.98
43.66 | 27575.8984 | 28434.84 | 9386.201 | -858.9397 | 35.54362 | 16105.19 | 2907.899
43.669998 | 26926.7695 | 28302.68 | 9386.794 | -1375.908 | 35.29301 | 15983.7 | 2896.893
43.68 | 26591.8125 | 28171.11 | 9387.389 | -1579.297 | 35.04472 | 15862.72 | 2885.96
43.689999 | 27053.4414 | 28040.33 | 9387.988 | -986.885 | 34.79891 | 15742.44 | 2875.102
43.700001 | 27399.373 | 27910.28 | 9388.589 | -510.9066 | 34.55546 | 15622.82 | 2864.316
43.709999 | 27059.6855 | 27780.98 | 9389.192 | -721.2984 | 34.31443 | 15503.87 | 2853.604
43.720001 | 26891.2441 | 27652.45 | 9389.799 | -761.2066 | 34.07569 | 15385.61 | 2842.964
43.73 | 27035.2129 | 27524.69 | 9390.408 | -489.4806 | 33.83931 | 15268.05 | 2832.395
43.740002 | 27163.0078 | 27397.72 | 9391.02 | -234.7119 | 33.60516 | 15151.2 | 2821.896
43.75 | 26932.6758 | 27271.55 | 9391.635 | -338.8705 | 33.37338 | 15035.07 | 2811.469
43.759998 | 27015.6328 | 27146.23 | 9392.252 | -130.5965 | 33.14387 | 14919.72 | 2801.112
43.77 | 26804.6406 | 27021.61 | 9392.873 | -216.9741 | 32.91646 | 14805 | 2790.822
43.779999 | 26699.7871 | 26897.88 | 9393.495 | -198.0929 | 32.69133 | 14691.09 | 2780.602
43.790001 | 26301.8477 | 26774.97 | 9394.121 | -473.1256 | 32.46835 | 14577.94 | 2770.449
43.799999 | 26070.7871 | 26652.9 | 9394.749 | -582.1151 | 32.24756 | 14465.54 | 2760.364
43.810001 | 26158.6992 | 26531.67 | 9395.381 | -372.9722 | 32.02888 | 14353.92 | 2750.345
43.82 | 26058.5449 | 26411.29 | 9396.014 | -352.7483 | 31.81233 | 14243.07 | 2740.393
43.830002 | 25911.9199 | 26291.77 | 9396.651 | -379.8456 | 31.59782 | 14133.01 | 2730.505
43.84 | 25937.4941 | 26173.1 | 9397.29 | -235.6035 | 31.38548 | 14023.74 | 2720.685
43.849998 | 25857.2285 | 26055.34 | 9397.932 | -198.1158 | 31.1752 | 13915.31 | 2710.928
43.860001 | 25430.5488 | 25938.35 | 9398.576 | -507.8023 | 30.96683 | 13807.57 | 2701.234
43.869999 | 25657.6543 | 25822.28 | 9399.223 | -164.627 | 30.76054 | 13700.69 | 2691.606
43.880001 | 25908.9219 | 25707.08 | 9399.873 | 201.8405 | 30.5562 | 13594.61 | 2682.039
43.889999 | 25693.4082 | 25592.76 | 9400.526 | 100.6522 | 30.35386 | 13489.34 | 2672.535
43.900002 | 25587.3965 | 25479.31 | 9401.181 | 108.0907 | 30.1534 | 13384.88 | 2663.092
43.91 | 25211.7656 | 25366.74 | 9401.838 | -154.9704 | 29.95496 | 13281.23 | 2653.712
43.919998 | 25394.373 | 25255.09 | 9402.499 | 139.2801 | 29.75842 | 13178.44 | 2644.392
43.93 | 25362.9316 | 25144.23 | 9403.162 | 218.7018 | 29.56367 | 13076.37 | 2635.132
43.939999 | 25573.3027 | 25034.3 | 9403.827 | 539.0063 | 29.37084 | 12975.17 | 2625.933
43.950001 | 25488.9824 | 24925.24 | 9404.495 | 563.7395 | 29.17983 | 12874.78 | 2616.792
43.959999 | 25030.4473 | 24817.07 | 9405.166 | 213.3794 | 28.99067 | 12775.2 | 2607.711
43.970001 | 24508.5684 | 24709.77 | 9405.839 | -201.2031 | 28.80329 | 12676.44 | 2598.688
43.98 | 24873.2578 | 24603.35 | 9406.515 | 269.9045 | 28.61771 | 12578.5 | 2589.723
43.990002 | 24930.5312 | 24497.81 | 9407.193 | 432.7218 | 28.43385 | 12481.37 | 2580.814
44 | 24547.9902 | 24393.14 | 9407.874 | 154.8482 | 28.25182 | 12385.05 | 2571.964
44.009998 | 24182.4336 | 24289.39 | 9408.558 | -106.9606 | 28.07152 | 12289.6 | 2563.17
44.02 | 24437.0566 | 24186.42 | 9409.244 | 250.6334 | 27.89285 | 12194.86 | 2554.431
44.029999 | 24622.709 | 24084.37 | 9409.932 | 538.3396 | 27.71591 | 12100.97 | 2545.749
44.040001 | 24450.8398 | 23983.18 | 9410.624 | 467.6634 | 27.54063 | 12007.89 | 2537.12
44.049999 | 24434.9062 | 23882.85 | 9411.317 | 552.0545 | 27.36703 | 11915.62 | 2528.548
44.060001 | 24745.459 | 23783.38 | 9412.013 | 962.0754 | 27.19504 | 11824.15 | 2520.028
44.07 | 24589.6172 | 23684.77 | 9412.712 | 904.8435 | 27.02469 | 11733.47 | 2511.563
44.080002 | 24729.9629 | 23587.01 | 9413.413 | 1142.948 | 26.8559 | 11643.6 | 2503.15
44.09 | 24484.5039 | 23490.11 | 9414.117 | 994.3959 | 26.68877 | 11554.51 | 2494.792
44.099998 | 24003 | 23394.09 | 9414.823 | 608.9121 | 26.52322 | 11466.26 | 2486.485
44.110001 | 24289.1406 | 23298.83 | 9415.531 | 990.3149 | 26.35912 | 11378.71 | 2478.23
44.119999 | 24570.332 | 23204.44 | 9416.242 | 1365.89 | 26.19664 | 11291.98 | 2470.027
44.130001 | 24672.0137 | 23110.89 | 9416.956 | 1561.123 | 26.03561 | 11206.03 | 2461.875
44.139999 | 24328.3535 | 23018.17 | 9417.672 | 1310.182 | 25.87615 | 11120.85 | 2453.774
44.150002 | 23984.0801 | 22926.27 | 9418.39 | 1057.807 | 25.71809 | 11036.44 | 2445.721
44.16 | 23894.5938 | 22835.2 | 9419.111 | 1059.397 | 25.56158 | 10952.8 | 2437.721
44.169998 | 23902.4062 | 22744.97 | 9419.834 | 1157.432 | 25.40653 | 10869.96 | 2429.77
44.18 | 23524.3926 | 22655.48 | 9420.56 | 868.9104 | 25.25286 | 10787.8 | 2421.867
44.189999 | 23453.7031 | 22566.84 | 9421.287 | 886.8679 | 25.10065 | 10706.43 | 2414.013
44.200001 | 23325.5039 | 22478.99 | 9422.018 | 846.5169 | 24.94982 | 10625.81 | 2406.207
44.209999 | 23385.7031 | 22391.93 | 9422.751 | 993.7684 | 24.80041 | 10545.93 | 2398.45
44.220001 | 23428.4141 | 22305.67 | 9423.486 | 1122.744 | 24.65236 | 10466.79 | 2390.74
44.23 | 23198.2031 | 22220.19 | 9424.224 | 978.012 | 24.50569 | 10388.39 | 2383.077
44.240002 | 23161.5098 | 22135.49 | 9424.964 | 1026.022 | 24.36032 | 10310.7 | 2375.46
44.25 | 23209.5156 | 22051.56 | 9425.706 | 1157.955 | 24.21636 | 10233.75 | 2367.891
44.259998 | 23177.8438 | 21968.44 | 9426.45 | 1209.408 | 24.07372 | 10157.54 | 2360.368
44.27 | 23133.7266 | 21886 | 9427.197 | 1247.727 | 23.93231 | 10081.98 | 2352.89
44.279999 | 22724.9863 | 21804.36 | 9427.947 | 920.6298 | 23.79224 | 10007.16 | 2345.457
44.290001 | 22214.4395 | 21723.46 | 9428.698 | 490.9756 | 23.65342 | 9933.042 | 2338.07
44.299999 | 22861.0039 | 21643.32 | 9429.452 | 1217.689 | 23.5159 | 9859.62 | 2330.727
44.310001 | 23462.4707 | 21563.91 | 9430.209 | 1898.565 | 23.3796 | 9786.889 | 2323.428
44.32 | 23357.2344 | 21485.23 | 9430.967 | 1872.005 | 23.24455 | 9714.843 | 2316.174
44.330002 | 22743.9102 | 21407.28 | 9431.728 | 1336.631 | 23.11069 | 9643.478 | 2308.962
44.34 | 22892.8086 | 21330.05 | 9432.491 | 1562.756 | 22.97811 | 9572.787 | 2301.796
44.349998 | 22933.5957 | 21253.57 | 9433.256 | 1680.022 | 22.84672 | 9502.798 | 2294.672
44.360001 | 22864.9316 | 21177.74 | 9434.024 | 1687.195 | 22.71645 | 9433.406 | 2287.59
44.369999 | 22747.5801 | 21102.64 | 9434.794 | 1644.942 | 22.58742 | 9364.705 | 2280.551
44.380001 | 22816.5137 | 21028.24 | 9435.567 | 1788.278 | 22.45949 | 9296.656 | 2273.554
44.389999 | 22624.7461 | 20954.53 | 9436.341 | 1670.22 | 22.33277 | 9229.254 | 2266.598
44.400002 | 22899.9219 | 20881.5 | 9437.118 | 2018.421 | 22.2071 | 9162.492 | 2259.684
44.41 | 22267.7168 | 20809.16 | 9437.897 | 1458.56 | 22.08264 | 9096.366 | 2252.811
44.419998 | 22487.1406 | 20737.52 | 9438.678 | 1749.623 | 21.95928 | 9030.901 | 2245.98
44.43 | 22416.666 | 20666.48 | 9439.461 | 1750.182 | 21.83698 | 8965.997 | 2239.188
44.439999 | 22424.2812 | 20596.14 | 9440.247 | 1828.138 | 21.7158 | 8901.743 | 2232.437
44.450001 | 22470.4492 | 20526.46 | 9441.035 | 1943.991 | 21.59567 | 8838.102 | 2225.726
44.459999 | 22475.3867 | 20457.42 | 9441.825 | 2017.962 | 21.47664 | 8775.068 | 2219.055
44.470001 | 22347.2598 | 20389.03 | 9442.617 | 1958.225 | 21.35863 | 8712.636 | 2212.423
44.48 | 22173.791 | 20321.28 | 9443.411 | 1852.509 | 21.24169 | 8650.798 | 2205.831
44.490002 | 22332.5625 | 20254.16 | 9444.208 | 2078.4 | 21.12574 | 8589.552 | 2199.277
44.5 | 22168.709 | 20187.67 | 9445.006 | 1981.038 | 21.01088 | 8528.891 | 2192.763
44.509998 | 22124.4863 | 20121.83 | 9445.807 | 2002.657 | 20.89702 | 8468.839 | 2186.286
44.52 | 22209.2031 | 20056.54 | 9446.61 | 2152.66 | 20.78411 | 8409.301 | 2179.848
44.529999 | 21257.0957 | 19991.9 | 9447.415 | 1265.198 | 20.67222 | 8350.362 | 2173.448
44.540001 | 21206.8945 | 19927.85 | 9448.223 | 1279.041 | 20.56129 | 8291.985 | 2167.085
44.549999 | 21540.584 | 19864.41 | 9449.032 | 1676.176 | 20.45136 | 8234.165 | 2160.76
44.560001 | 21462.2988 | 19801.55 | 9449.843 | 1660.745 | 20.34237 | 8176.897 | 2154.471
44.57 | 21267.1992 | 19739.29 | 9450.657 | 1527.912 | 20.23433 | 8120.176 | 2148.221
44.580002 | 20906.7129 | 19677.6 | 9451.473 | 1229.112 | 20.12721 | 8063.996 | 2142.005
44.59 | 21174.0273 | 19616.49 | 9452.29 | 1557.536 | 20.02107 | 8008.351 | 2135.828
44.599998 | 20998.0664 | 19555.98 | 9453.11 | 1442.09 | 19.91585 | 7953.263 | 2129.687
44.610001 | 21225.207 | 19495.97 | 9453.932 | 1729.234 | 19.81149 | 7898.648 | 2123.581
44.619999 | 21051.0059 | 19436.56 | 9454.756 | 1614.45 | 19.70807 | 7844.581 | 2117.511
44.630001 | 20979.9785 | 19377.69 | 9455.582 | 1602.288 | 19.60551 | 7791.026 | 2111.477
44.639999 | 21190.4277 | 19319.37 | 9456.41 | 1871.054 | 19.50387 | 7737.981 | 2105.478
44.650002 | 21309.166 | 19261.6 | 9457.24 | 2047.567 | 19.40305 | 7685.441 | 2099.514
44.66 | 21322.9727 | 19204.36 | 9458.072 | 2118.611 | 19.30315 | 7633.4 | 2093.586
44.669998 | 20709.5254 | 19147.68 | 9458.906 | 1561.844 | 19.2041 | 7581.878 | 2087.693
44.68 | 21204.0762 | 19091.48 | 9459.743 | 2112.598 | 19.10587 | 7530.796 | 2081.833
44.689999 | 21422.2734 | 19035.82 | 9460.581 | 2386.453 | 19.0085 | 7480.223 | 2076.008
44.700001 | 21168.6855 | 18980.68 | 9461.421 | 2188.006 | 18.91194 | 7430.129 | 2070.218
44.709999 | 21142.748 | 18926.05 | 9462.263 | 2216.7 | 18.81623 | 7380.508 | 2064.461
44.720001 | 21255.2734 | 18871.92 | 9463.107 | 2383.349 | 18.72131 | 7331.358 | 2058.738
44.73 | 21157.5312 | 18818.3 | 9463.953 | 2339.23 | 18.6272 | 7282.672 | 2053.049
44.740002 | 21037.4102 | 18765.17 | 9464.802 | 2272.238 | 18.53387 | 7234.445 | 2047.392
44.75 | 21016.1152 | 18712.54 | 9465.651 | 2303.58 | 18.44137 | 7186.673 | 2041.77
44.759998 | 20671.0586 | 18660.41 | 9466.503 | 2010.651 | 18.34966 | 7139.375 | 2036.18
44.77 | 20885.6699 | 18608.72 | 9467.357 | 2276.955 | 18.25867 | 7092.476 | 2030.623
44.779999 | 21303.7422 | 18557.52 | 9468.213 | 2746.221 | 18.16847 | 7046.041 | 2025.099
44.790001 | 20971.8223 | 18506.8 | 9469.071 | 2465.023 | 18.07902 | 7000.042 | 2019.607
44.799999 | 20102.2949 | 18456.54 | 9469.931 | 1645.752 | 17.99034 | 6954.474 | 2014.148
44.810001 | 19944.5684 | 18406.75 | 9470.792 | 1537.819 | 17.90238 | 6909.334 | 2008.721
44.82 | 20584.5762 | 18357.41 | 9471.656 | 2227.164 | 17.81517 | 6864.616 | 2003.325
44.830002 | 20856.1621 | 18308.53 | 9472.521 | 2547.635 | 17.72867 | 6820.316 | 1997.961
44.84 | 20358.9668 | 18260.09 | 9473.388 | 2098.875 | 17.64292 | 6776.431 | 1992.63
44.849998 | 20201.0391 | 18212.12 | 9474.257 | 1988.919 | 17.55789 | 6732.975 | 1987.33
44.860001 | 20444.6113 | 18164.55 | 9475.129 | 2280.065 | 17.47352 | 6689.883 | 1982.06
44.869999 | 20223.7305 | 18117.43 | 9476.001 | 2106.305 | 17.38989 | 6647.212 | 1976.822
44.880001 | 20404.0039 | 18070.74 | 9476.876 | 2333.267 | 17.30693 | 6604.938 | 1971.615
44.889999 | 20237.2539 | 18024.47 | 9477.753 | 2212.781 | 17.22467 | 6563.056 | 1966.439
44.900002 | 19720.2188 | 17978.63 | 9478.631 | 1741.589 | 17.14306 | 6521.562 | 1961.293
44.91 | 19794.0039 | 17933.2 | 9479.511 | 1860.8 | 17.06216 | 6480.452 | 1956.179
44.919998 | 20129.1738 | 17888.21 | 9480.393 | 2240.962 | 16.98193 | 6439.742 | 1951.095
44.93 | 19750.457 | 17843.59 | 9481.277 | 1906.869 | 16.90233 | 6399.368 | 1946.04
44.939999 | 19259.4121 | 17799.39 | 9482.163 | 1460.024 | 16.8234 | 6359.386 | 1941.015
44.950001 | 19415.4062 | 17755.59 | 9483.051 | 1659.818 | 16.7451 | 6319.772 | 1936.021
44.959999 | 20001.1875 | 17712.18 | 9483.94 | 2289.003 | 16.66747 | 6280.522 | 1931.056
44.970001 | 19449.9219 | 17669.17 | 9484.831 | 1780.749 | 16.59044 | 6241.631 | 1926.121
44.98 | 19791.9863 | 17626.55 | 9485.724 | 2165.436 | 16.51406 | 6203.097 | 1921.215
44.990002 | 20155.4355 | 17584.31 | 9486.618 | 2571.125 | 16.43828 | 6164.916 | 1916.339
45 | 19958.0508 | 17542.45 | 9487.514 | 2415.598 | 16.36316 | 6127.083 | 1911.492
45.009998 | 19796.0059 | 17500.99 | 9488.412 | 2295.018 | 16.28864 | 6089.613 | 1906.674
45.02 | 19795.5078 | 17459.86 | 9489.312 | 2335.648 | 16.21469 | 6052.449 | 1901.884
45.029999 | 20080.3242 | 17419.12 | 9490.214 | 2661.205 | 16.14136 | 6015.641 | 1897.124
45.040001 | 19397.4863 | 17378.74 | 9491.117 | 2018.744 | 16.06862 | 5979.165 | 1892.391
45.049999 | 19319.2695 | 17338.73 | 9492.022 | 1980.542 | 15.99647 | 5943.022 | 1887.688
45.060001 | 19612.9102 | 17299.07 | 9492.929 | 2313.84 | 15.9249 | 5907.204 | 1883.012
45.07 | 19810.7363 | 17259.77 | 9493.837 | 2550.97 | 15.85391 | 5871.71 | 1878.365
45.080002 | 19609.4824 | 17220.81 | 9494.747 | 2388.67 | 15.78347 | 5836.536 | 1873.746
45.09 | 19057.3223 | 17182.21 | 9495.658 | 1875.116 | 15.71363 | 5801.679 | 1869.155
45.099998 | 19384.4004 | 17143.96 | 9496.572 | 2240.441 | 15.64435 | 5767.151 | 1864.592
45.110001 | 19303.3027 | 17106.02 | 9497.487 | 2197.284 | 15.57559 | 5732.901 | 1860.056
45.119999 | 19252.1309 | 17068.43 | 9498.403 | 2183.7 | 15.50741 | 5698.973 | 1855.547
45.130001 | 19278.5137 | 17031.18 | 9499.322 | 2247.337 | 15.43975 | 5665.349 | 1851.066
45.139999 | 19336.8086 | 16994.25 | 9500.242 | 2342.557 | 15.37266 | 5632.025 | 1846.612
45.150002 | 19521.9453 | 16957.65 | 9501.163 | 2564.293 | 15.30607 | 5598.997 | 1842.186
45.16 | 19086.8086 | 16921.38 | 9502.087 | 2165.433 | 15.24004 | 5566.263 | 1837.786
45.169998 | 18730.5527 | 16885.43 | 9503.011 | 1845.118 | 15.17453 | 5533.835 | 1833.413
45.18 | 18516.9473 | 16849.78 | 9503.938 | 1667.168 | 15.10952 | 5501.665 | 1829.067
45.189999 | 18661.1836 | 16814.45 | 9504.866 | 1846.732 | 15.04505 | 5469.794 | 1824.747
45.200001 | 19157.4648 | 16779.43 | 9505.795 | 2378.031 | 14.98107 | 5438.203 | 1820.454
45.209999 | 18856.3867 | 16744.72 | 9506.726 | 2111.663 | 14.91761 | 5406.893 | 1816.187
45.220001 | 18932.7031 | 16710.32 | 9507.659 | 2222.386 | 14.85464 | 5375.857 | 1811.946
45.23 | 18923.1309 | 16676.21 | 9508.594 | 2246.921 | 14.79218 | 5345.092 | 1807.732
45.240002 | 18883.3965 | 16642.4 | 9509.53 | 2240.995 | 14.73019 | 5314.599 | 1803.543
45.25 | 18653.7559 | 16608.89 | 9510.467 | 2044.868 | 14.66871 | 5284.372 | 1799.38
45.259998 | 18377.3418 | 16575.68 | 9511.405 | 1801.662 | 14.60773 | 5254.423 | 1795.243
45.27 | 18337.2422 | 16542.73 | 9512.346 | 1794.51 | 14.54719 | 5224.707 | 1791.132
45.279999 | 18831.416 | 16510.08 | 9513.288 | 2321.331 | 14.48714 | 5195.264 | 1787.045
45.290001 | 18893.0781 | 16477.72 | 9514.232 | 2415.358 | 14.42755 | 5166.076 | 1782.985
45.299999 | 18543.2246 | 16445.63 | 9515.176 | 2097.59 | 14.36845 | 5137.141 | 1778.949
45.310001 | 18124.5605 | 16413.83 | 9516.123 | 1710.733 | 14.30979 | 5108.456 | 1774.938
45.32 | 18331.2441 | 16382.29 | 9517.071 | 1948.949 | 14.2516 | 5080.019 | 1770.953
45.330002 | 18080.8047 | 16351.03 | 9518.021 | 1729.771 | 14.19385 | 5051.828 | 1766.992
45.34 | 18319.7734 | 16320.04 | 9518.971 | 1999.731 | 14.13657 | 5023.878 | 1763.056
45.349998 | 18838.9121 | 16289.33 | 9519.924 | 2549.582 | 14.07974 | 4996.182 | 1759.145
45.360001 | 18681.2422 | 16258.86 | 9520.878 | 2422.387 | 14.02332 | 4968.697 | 1755.258
45.369999 | 18770.9023 | 16228.66 | 9521.833 | 2542.247 | 13.96736 | 4941.46 | 1751.395
45.380001 | 18675.543 | 16198.71 | 9522.79 | 2476.83 | 13.91183 | 4914.455 | 1747.557
45.389999 | 18137.8633 | 16169.03 | 9523.748 | 1968.836 | 13.85674 | 4887.68 | 1743.743
45.400002 | 17702.3965 | 16139.6 | 9524.707 | 1562.801 | 13.80205 | 4861.133 | 1739.953
45.41 | 18012.6621 | 16110.41 | 9525.668 | 1902.248 | 13.74782 | 4834.811 | 1736.187
45.419998 | 18092.7949 | 16081.49 | 9526.63 | 2011.301 | 13.69399 | 4808.725 | 1732.445
45.43 | 18217.4277 | 16052.8 | 9527.594 | 2164.633 | 13.64057 | 4782.834 | 1728.726
45.439999 | 17683.1367 | 16024.35 | 9528.559 | 1658.784 | 13.58757 | 4757.175 | 1725.031
45.450001 | 17969.3652 | 15996.15 | 9529.526 | 1973.215 | 13.53498 | 4731.73 | 1721.36
45.459999 | 18006.9453 | 15968.19 | 9530.494 | 2038.757 | 13.4828 | 4706.5 | 1717.712
45.470001 | 17848.9609 | 15940.46 | 9531.463 | 1908.499 | 13.43101 | 4681.481 | 1714.087
45.48 | 18133.334 | 15912.97 | 9532.434 | 2220.364 | 13.37962 | 4656.672 | 1710.485
45.490002 | 18114.918 | 15885.71 | 9533.406 | 2229.208 | 13.32862 | 4632.069 | 1706.906
45.5 | 17765.4336 | 15858.68 | 9534.379 | 1906.754 | 13.27803 | 4607.672 | 1703.35
45.509998 | 17742.875 | 15831.89 | 9535.353 | 1910.987 | 13.22783 | 4583.489 | 1699.818
45.52 | 17761.1328 | 15805.3 | 9536.33 | 1955.834 | 13.17799 | 4559.484 | 1696.307
45.529999 | 17656.1992 | 15778.95 | 9537.307 | 1877.254 | 13.12855 | 4535.69 | 1692.82
45.540001 | 17793.5859 | 15752.81 | 9538.285 | 2040.774 | 13.07948 | 4512.092 | 1689.355
45.549999 | 18002.0098 | 15726.9 | 9539.265 | 2275.113 | 13.03079 | 4488.689 | 1685.913
45.560001 | 17859.0176 | 15701.2 | 9540.246 | 2157.819 | 12.98247 | 4465.478 | 1682.492
45.57 | 17692.7363 | 15675.72 | 9541.229 | 2017.021 | 12.93452 | 4442.458 | 1679.094
45.580002 | 17701.3203 | 15650.44 | 9542.212 | 2050.876 | 12.88693 | 4419.627 | 1675.718
45.59 | 17349.3184 | 15625.38 | 9543.197 | 1723.934 | 12.83972 | 4396.983 | 1672.364
45.599998 | 17320.998 | 15600.54 | 9544.183 | 1720.455 | 12.79288 | 4374.534 | 1669.033
45.610001 | 17044.541 | 15575.89 | 9545.171 | 1468.654 | 12.74636 | 4352.247 | 1665.722
45.619999 | 17541.5352 | 15551.45 | 9546.159 | 1990.089 | 12.70022 | 4330.153 | 1662.434
45.630001 | 17935.373 | 15527.21 | 9547.149 | 2408.165 | 12.65442 | 4308.237 | 1659.167
45.639999 | 17355.2832 | 15503.17 | 9548.14 | 1852.113 | 12.60898 | 4286.499 | 1655.922
45.650002 | 17713.127 | 15479.33 | 9549.133 | 2233.796 | 12.56387 | 4264.936 | 1652.698
45.66 | 17601.4434 | 15455.69 | 9550.126 | 2145.755 | 12.51912 | 4243.548 | 1649.495
45.669998 | 17184.7852 | 15432.25 | 9551.121 | 1752.534 | 12.47471 | 4222.341 | 1646.314
45.68 | 17455.7891 | 15408.99 | 9552.117 | 2046.802 | 12.43062 | 4201.286 | 1643.154
45.689999 | 17137.2969 | 15385.92 | 9553.114 | 1751.373 | 12.38688 | 4180.409 | 1640.015
45.700001 | 17264.4922 | 15363.05 | 9554.112 | 1901.441 | 12.34347 | 4159.699 | 1636.896
45.709999 | 17447.3789 | 15340.37 | 9555.111 | 2107.013 | 12.30039 | 4139.155 | 1633.799
45.720001 | 17103.4922 | 15317.87 | 9556.112 | 1785.626 | 12.25763 | 4118.774 | 1630.723
45.73 | 17490.8848 | 15295.55 | 9557.113 | 2195.334 | 12.2152 | 4098.555 | 1627.667
45.740002 | 17167.7656 | 15273.42 | 9558.116 | 1894.347 | 12.17308 | 4078.497 | 1624.631
45.75 | 16908.5527 | 15251.47 | 9559.12 | 1657.087 | 12.1313 | 4058.598 | 1621.617
45.759998 | 16918.3535 | 15229.7 | 9560.125 | 1688.651 | 12.08984 | 4038.865 | 1618.623
45.77 | 16987.8047 | 15208.1 | 9561.131 | 1779.707 | 12.04868 | 4019.269 | 1615.649
45.779999 | 17171.5586 | 15186.68 | 9562.138 | 1984.88 | 12.00783 | 3999.837 | 1612.695
45.790001 | 17367.0996 | 15165.43 | 9563.147 | 2201.666 | 11.9673 | 3980.558 | 1609.761
45.799999 | 17024.459 | 15144.36 | 9564.156 | 1880.098 | 11.92707 | 3961.429 | 1606.848
45.810001 | 17005.0156 | 15123.46 | 9565.167 | 1881.557 | 11.88715 | 3942.45 | 1603.954
45.82 | 17241.998 | 15102.73 | 9566.178 | 2139.272 | 11.84753 | 3923.62 | 1601.081
45.830002 | 17246.498 | 15082.16 | 9567.191 | 2164.336 | 11.8082 | 3904.936 | 1598.227
45.84 | 16633.9336 | 15061.76 | 9568.205 | 1572.17 | 11.76919 | 3886.397 | 1595.393
45.849998 | 16680.2227 | 15041.54 | 9569.219 | 1638.683 | 11.73048 | 3868.011 | 1592.579
45.860001 | 17456.8457 | 15021.46 | 9570.235 | 2435.385 | 11.69204 | 3849.75 | 1589.784
45.869999 | 17358.2441 | 15001.55 | 9571.252 | 2356.691 | 11.6539 | 3831.64 | 1587.008
45.880001 | 16814.0254 | 14981.81 | 9572.27 | 1832.22 | 11.61605 | 3813.668 | 1584.252
45.889999 | 16631.4199 | 14962.22 | 9573.288 | 1669.203 | 11.57849 | 3795.835 | 1581.516
45.900002 | 16491.666 | 14942.79 | 9574.308 | 1548.88 | 11.5412 | 3778.138 | 1578.798
45.91 | 16491.082 | 14923.51 | 9575.329 | 1567.572 | 11.50422 | 3760.577 | 1576.1
45.919998 | 16441.3066 | 14904.4 | 9576.35 | 1536.908 | 11.46751 | 3743.159 | 1573.421
45.93 | 16409.4883 | 14885.42 | 9577.373 | 1524.065 | 11.43107 | 3725.858 | 1570.761
45.939999 | 16527.7012 | 14866.61 | 9578.397 | 1661.093 | 11.39492 | 3708.696 | 1568.12
45.950001 | 16827.1621 | 14847.94 | 9579.422 | 1979.218 | 11.35903 | 3691.665 | 1565.498
45.959999 | 17088.1816 | 14829.43 | 9580.447 | 2258.753 | 11.32343 | 3674.763 | 1562.895
45.970001 | 16606.8086 | 14811.06 | 9581.474 | 1795.748 | 11.28809 | 3657.989 | 1560.31
45.98 | 16366.8477 | 14792.84 | 9582.501 | 1574.008 | 11.25302 | 3641.341 | 1557.744
45.990002 | 16399.6992 | 14774.76 | 9583.53 | 1624.935 | 11.21822 | 3624.82 | 1555.197
46 | 16334.2705 | 14756.83 | 9584.559 | 1577.438 | 11.18369 | 3608.422 | 1552.668
46.009998 | 16591.3477 | 14739.05 | 9585.589 | 1852.296 | 11.14942 | 3592.155 | 1550.158
46.02 | 16475.1836 | 14721.4 | 9586.62 | 1753.787 | 11.11541 | 3575.996 | 1547.666
46.029999 | 16575.2598 | 14703.89 | 9587.652 | 1871.37 | 11.08166 | 3559.964 | 1545.193
46.040001 | 16849.9766 | 14686.52 | 9588.685 | 2163.455 | 11.04816 | 3544.052 | 1542.737
46.049999 | 16450.334 | 14669.29 | 9589.718 | 1781.042 | 11.01493 | 3528.258 | 1540.3
46.060001 | 16483.2754 | 14652.2 | 9590.753 | 1831.077 | 10.98195 | 3512.582 | 1537.881
46.07 | 16059.4434 | 14635.24 | 9591.788 | 1424.204 | 10.94922 | 3497.023 | 1535.48
46.080002 | 16739.2754 | 14618.42 | 9592.825 | 2120.859 | 10.91674 | 3481.578 | 1533.097
46.09 | 16119.4092 | 14601.73 | 9593.862 | 1517.684 | 10.88452 | 3466.247 | 1530.732
46.099998 | 16182.9814 | 14585.17 | 9594.899 | 1597.808 | 10.85255 | 3451.037 | 1528.385
46.110001 | 16150.2051 | 14568.74 | 9595.938 | 1581.466 | 10.8208 | 3435.924 | 1526.056
46.119999 | 15769.3672 | 14552.44 | 9596.978 | 1216.926 | 10.78932 | 3420.93 | 1523.744
46.130001 | 16312.3057 | 14536.27 | 9598.018 | 1776.034 | 10.75807 | 3406.045 | 1521.45
46.139999 | 15961.4912 | 14520.23 | 9599.059 | 1441.261 | 10.72706 | 3391.27 | 1519.174
46.150002 | 15727.2617 | 14504.31 | 9600.101 | 1222.947 | 10.69629 | 3376.602 | 1516.915
46.16 | 15716.7549 | 14488.52 | 9601.144 | 1228.231 | 10.66577 | 3362.04 | 1514.674
46.169998 | 16219.1758 | 14472.87 | 9602.187 | 1746.31 | 10.63549 | 3347.592 | 1512.451
46.18 | 16340.2275 | 14457.32 | 9603.232 | 1882.911 | 10.60543 | 3333.235 | 1510.245
46.189999 | 16522.5762 | 14441.9 | 9604.276 | 2080.68 | 10.57561 | 3318.989 | 1508.056
46.200001 | 16204.5811 | 14426.6 | 9605.322 | 1777.983 | 10.54601 | 3304.845 | 1505.884
46.209999 | 15986.5781 | 14411.42 | 9606.369 | 1575.159 | 10.51666 | 3290.803 | 1503.73
46.220001 | 16426.2012 | 14396.36 | 9607.416 | 2029.842 | 10.48753 | 3276.863 | 1501.593
46.23 | 16195.709 | 14381.42 | 9608.464 | 1814.291 | 10.45862 | 3263.023 | 1499.473
46.240002 | 15815.0811 | 14366.59 | 9609.513 | 1448.486 | 10.42994 | 3249.282 | 1497.37
46.25 | 15800.1543 | 14351.89 | 9610.562 | 1448.267 | 10.4015 | 3235.639 | 1495.285
46.259998 | 16012.4736 | 14337.3 | 9611.611 | 1675.173 | 10.37328 | 3222.1 | 1493.216
46.27 | 15902.3594 | 14322.82 | 9612.662 | 1579.543 | 10.34527 | 3208.645 | 1491.165
46.279999 | 15753.165 | 14308.45 | 9613.714 | 1444.712 | 10.31748 | 3195.292 | 1489.13
46.290001 | 16092.3105 | 14294.2 | 9614.766 | 1798.109 | 10.28992 | 3182.033 | 1487.112
46.299999 | 15554.4189 | 14280.06 | 9615.818 | 1274.358 | 10.26257 | 3168.869 | 1485.111
46.310001 | 15435.9014 | 14266.03 | 9616.872 | 1169.87 | 10.23544 | 3155.797 | 1483.127
46.32 | 15571.5176 | 14252.11 | 9617.926 | 1319.406 | 10.20853 | 3142.818 | 1481.16
46.330002 | 15794.2744 | 14238.3 | 9618.98 | 1555.973 | 10.18182 | 3129.93 | 1479.209
46.34 | 15710.7451 | 14224.6 | 9620.035 | 1486.146 | 10.15534 | 3117.133 | 1477.275
46.349998 | 15724.5469 | 14211.01 | 9621.091 | 1513.537 | 10.12907 | 3104.432 | 1475.357
46.360001 | 15846.4941 | 14197.52 | 9622.148 | 1648.979 | 10.103 | 3091.808 | 1473.457
46.369999 | 15461.5645 | 14184.13 | 9623.205 | 1277.433 | 10.07715 | 3079.278 | 1471.572
46.380001 | 15231.7002 | 14170.85 | 9624.262 | 1060.847 | 10.0515 | 3066.835 | 1469.705
46.389999 | 15596.5879 | 14157.68 | 9625.32 | 1438.91 | 10.02606 | 3054.479 | 1467.853
46.400002 | 15777.8203 | 14144.61 | 9626.38 | 1633.213 | 10.00082 | 3042.208 | 1466.018
46.41 | 15484.9795 | 14131.64 | 9627.439 | 1353.342 | 9.975796 | 3030.023 | 1464.2
46.419998 | 15515.2822 | 14118.78 | 9628.498 | 1396.507 | 9.950975 | 3017.928 | 1462.398
46.43 | 15460.3213 | 14106 | 9629.559 | 1354.319 | 9.926348 | 3005.905 | 1460.612
46.439999 | 15257.2803 | 14093.34 | 9630.62 | 1163.945 | 9.90193 | 2993.971 | 1458.843
46.450001 | 15571.3984 | 14080.77 | 9631.682 | 1490.631 | 9.877705 | 2982.118 | 1457.09
46.459999 | 15792.0566 | 14068.3 | 9632.743 | 1723.759 | 9.853688 | 2970.347 | 1455.353
46.470001 | 15719.793 | 14055.93 | 9633.806 | 1663.867 | 9.829859 | 2958.657 | 1453.633
46.48 | 15436.1934 | 14043.65 | 9634.869 | 1392.543 | 9.806233 | 2947.046 | 1451.928
46.490002 | 15184.8076 | 14031.47 | 9635.933 | 1153.337 | 9.782798 | 2935.515 | 1450.24
46.5 | 15374.9814 | 14019.39 | 9636.997 | 1355.594 | 9.759567 | 2924.063 | 1448.568
46.509998 | 15575.1455 | 14007.4 | 9638.061 | 1567.742 | 9.736532 | 2912.694 | 1446.912
46.52 | 15247.9609 | 13995.5 | 9639.126 | 1252.457 | 9.713676 | 2901.392 | 1445.272
46.529999 | 15568.4072 | 13983.7 | 9640.191 | 1584.705 | 9.691021 | 2890.171 | 1443.649
46.540001 | 15328.2666 | 13971.99 | 9641.257 | 1356.274 | 9.668555 | 2879.026 | 1442.041
46.549999 | 15316.667 | 13960.38 | 9642.324 | 1356.291 | 9.646281 | 2867.957 | 1440.449
46.560001 | 15467.8438 | 13948.85 | 9643.391 | 1518.994 | 9.624194 | 2856.962 | 1438.873
46.57 | 15538.5967 | 13937.41 | 9644.458 | 1601.182 | 9.602296 | 2846.041 | 1437.314
46.580002 | 15136.5977 | 13926.07 | 9645.525 | 1210.529 | 9.580583 | 2835.193 | 1435.77
46.59 | 14910.3447 | 13914.81 | 9646.593 | 995.5323 | 9.559063 | 2824.418 | 1434.242
46.599998 | 15090.2822 | 13903.65 | 9647.661 | 1186.633 | 9.537728 | 2813.72 | 1432.73
46.610001 | 15171.292 | 13892.57 | 9648.731 | 1278.727 | 9.51657 | 2803.084 | 1431.234
46.619999 | 14953.3994 | 13881.57 | 9649.8 | 1071.827 | 9.495603 | 2792.524 | 1429.753
46.630001 | 14680.7266 | 13870.67 | 9650.869 | 810.0597 | 9.474815 | 2782.033 | 1428.289
46.639999 | 14808.8711 | 13859.85 | 9651.939 | 949.0243 | 9.454213 | 2771.613 | 1426.841
46.650002 | 15242.9014 | 13849.11 | 9653.01 | 1393.789 | 9.433785 | 2761.261 | 1425.408
46.66 | 15542.6846 | 13838.46 | 9654.08 | 1704.222 | 9.413546 | 2750.978 | 1423.991
46.669998 | 15329.8359 | 13827.9 | 9655.151 | 1501.934 | 9.393487 | 2740.768 | 1422.59
46.68 | 15174.9668 | 13817.42 | 9656.222 | 1357.551 | 9.3736 | 2730.615 | 1421.204
46.689999 | 15237.4531 | 13807.02 | 9657.294 | 1430.436 | 9.353898 | 2720.535 | 1419.835
46.700001 | 15045.2109 | 13796.7 | 9658.366 | 1248.51 | 9.334367 | 2710.519 | 1418.481
46.709999 | 15009.7793 | 13786.47 | 9659.438 | 1223.313 | 9.315019 | 2700.571 | 1417.143
46.720001 | 15031.8662 | 13776.31 | 9660.511 | 1255.552 | 9.29584 | 2690.686 | 1415.821
46.73 | 15056.8457 | 13766.24 | 9661.584 | 1290.605 | 9.27684 | 2680.867 | 1414.514
46.740002 | 14737.29 | 13756.25 | 9662.657 | 981.0405 | 9.258011 | 2671.112 | 1413.223
46.75 | 14990.4854 | 13746.34 | 9663.73 | 1244.148 | 9.239362 | 2661.42 | 1411.948
46.759998 | 15164.6621 | 13736.51 | 9664.804 | 1428.154 | 9.220889 | 2651.795 | 1410.688
46.77 | 15065.667 | 13726.75 | 9665.878 | 1338.918 | 9.202577 | 2642.224 | 1409.444
46.779999 | 15300.2129 | 13717.07 | 9666.952 | 1583.141 | 9.184443 | 2632.72 | 1408.216
46.790001 | 14895.7031 | 13707.47 | 9668.027 | 1188.23 | 9.166478 | 2623.277 | 1407.003
46.799999 | 14928.9766 | 13697.95 | 9669.101 | 1231.026 | 9.148686 | 2613.894 | 1405.806
46.810001 | 15057.8418 | 13688.5 | 9670.176 | 1369.337 | 9.131062 | 2604.573 | 1404.625
46.82 | 14957.8184 | 13679.13 | 9671.251 | 1278.684 | 9.113607 | 2595.311 | 1403.459
46.830002 | 14716.96 | 13669.84 | 9672.327 | 1047.12 | 9.096318 | 2586.108 | 1402.309
46.84 | 14793.1328 | 13660.62 | 9673.402 | 1132.512 | 9.079203 | 2576.965 | 1401.174
46.849998 | 15210.9727 | 13651.48 | 9674.477 | 1559.493 | 9.062255 | 2567.884 | 1400.056
46.860001 | 15125.457 | 13642.4 | 9675.554 | 1483.053 | 9.045468 | 2558.853 | 1398.952
46.869999 | 15085.7051 | 13633.41 | 9676.629 | 1452.299 | 9.028852 | 2549.884 | 1397.865
46.880001 | 14882.2598 | 13624.48 | 9677.706 | 1257.778 | 9.012399 | 2540.971 | 1396.793
46.889999 | 14503.5107 | 13615.63 | 9678.782 | 887.8809 | 8.996113 | 2532.115 | 1395.736
46.900002 | 14536.7588 | 13606.85 | 9679.859 | 929.9088 | 8.979986 | 2523.316 | 1394.696
46.91 | 14927.3184 | 13598.14 | 9680.935 | 1329.177 | 8.96403 | 2514.572 | 1393.67
46.919998 | 15027.6895 | 13589.51 | 9682.012 | 1438.181 | 8.948237 | 2505.887 | 1392.661
46.93 | 14802.3525 | 13580.94 | 9683.089 | 1221.415 | 8.932602 | 2497.249 | 1391.667
46.939999 | 14729.4854 | 13572.44 | 9684.166 | 1157.044 | 8.917135 | 2488.67 | 1390.689
46.950001 | 14655.8281 | 13564.02 | 9685.243 | 1091.813 | 8.901825 | 2480.144 | 1389.726
46.959999 | 14734.4678 | 13555.66 | 9686.32 | 1178.81 | 8.88668 | 2471.672 | 1388.779
46.970001 | 15086.9111 | 13547.37 | 9687.397 | 1539.541 | 8.871693 | 2463.253 | 1387.848
46.98 | 14940.3643 | 13539.15 | 9688.475 | 1401.214 | 8.856867 | 2454.887 | 1386.932
46.990002 | 14480.8066 | 13531 | 9689.552 | 949.8078 | 8.842199 | 2446.573 | 1386.031
47 | 14311.5869 | 13522.92 | 9690.63 | 788.6717 | 8.827696 | 2438.311 | 1385.147
47.009998 | 14865.7266 | 13514.9 | 9691.707 | 1350.824 | 8.813354 | 2430.104 | 1384.278
47.02 | 14687.5215 | 13506.95 | 9692.785 | 1180.573 | 8.799162 | 2421.94 | 1383.425
47.029999 | 14414.8301 | 13499.06568 | 9693.862 | 915.7644 | 8.785133 | 2413.831 | 1382.587
47.040001 | 14437.415 | 13491.25 | 9694.94 | 946.1663 | 8.771261 | 2405.772 | 1381.765
47.049999 | 14494.9922 | 13483.5 | 9696.018 | 1011.495 | 8.757548 | 2397.763 | 1380.959
47.060001 | 14713.1123 | 13475.81 | 9697.096 | 1237.301 | 8.743991 | 2389.803 | 1380.168
47.07 | 14223.8369 | 13468.19 | 9698.173 | 755.6475 | 8.730591 | 2381.892 | 1379.393
47.080002 | 14494.1035 | 13460.63 | 9699.251 | 1033.471 | 8.717345 | 2374.031 | 1378.634
47.09 | 14912.1396 | 13453.14 | 9700.328 | 1459 | 8.704259 | 2366.217 | 1377.89
47.099998 | 14821.0674 | 13445.71 | 9701.406 | 1375.353 | 8.69133 | 2358.455 | 1377.163
47.110001 | 14527.9639 | 13438.35 | 9702.484 | 1089.618 | 8.678551 | 2350.733 | 1376.451
47.119999 | 14121.457 | 13431.04 | 9703.561 | 690.4138 | 8.665931 | 2343.062 | 1375.754
47.130001 | 14385.8994 | 13423.8 | 9704.639 | 962.0956 | 8.653463 | 2335.438 | 1375.074
47.139999 | 14273.0742 | 13416.63 | 9705.716 | 856.448 | 8.641151 | 2327.86 | 1374.409
47.150002 | 14530.1621 | 13409.51 | 9706.794 | 1120.651 | 8.62899 | 2320.328 | 1373.76
47.16 | 14845.0098 | 13402.46 | 9707.871 | 1442.553 | 8.616987 | 2312.842 | 1373.127
47.169998 | 15108.6611 | 13395.47 | 9708.948 | 1713.194 | 8.605138 | 2305.405 | 1372.509
47.18 | 14817.04 | 13388.53 | 9710.025 | 1428.507 | 8.593438 | 2298.006 | 1371.908
47.189999 | 14610.2783 | 13381.66 | 9711.102 | 1228.617 | 8.581896 | 2290.656 | 1371.322
47.200001 | 14148.1348 | 13374.85 | 9712.179 | 773.2837 | 8.570503 | 2283.349 | 1370.752
47.209999 | 14039.9131 | 13368.1 | 9713.256 | 671.8129 | 8.559264 | 2276.087 | 1370.198
47.220001 | 14716.2178 | 13361.41 | 9714.333 | 1354.809 | 8.548176 | 2268.868 | 1369.66
47.23 | 14596.7295 | 13354.78 | 9715.409 | 1241.952 | 8.537238 | 2261.693 | 1369.138
47.240002 | 13968.2305 | 13348.2 | 9716.486 | 620.0258 | 8.526453 | 2254.56 | 1368.632
47.25 | 13937.4219 | 13341.69 | 9717.562 | 595.7317 | 8.515822 | 2247.471 | 1368.141
47.259998 | 14442.6768 | 13335.24 | 9718.638 | 1107.439 | 8.505344 | 2240.427 | 1367.667
47.27 | 14320.6924 | 13328.84 | 9719.714 | 991.8556 | 8.495011 | 2233.419 | 1367.209
47.279999 | 14061.1338 | 13322.5 | 9720.79 | 738.6373 | 8.484832 | 2226.455 | 1366.766
47.290001 | 13772.3037 | 13316.21 | 9721.866 | 456.0894 | 8.474804 | 2219.534 | 1366.34
47.299999 | 13756.5693 | 13309.99 | 9722.941 | 446.5806 | 8.464926 | 2212.653 | 1365.93
47.310001 | 13654.1055 | 13303.82 | 9724.016 | 350.285 | 8.455198 | 2205.813 | 1365.536
47.32 | 13753.2412 | 13297.71 | 9725.091 | 455.533 | 8.44562 | 2199.014 | 1365.158
47.330002 | 13840.9844 | 13291.65 | 9726.166 | 549.3314 | 8.436192 | 2192.255 | 1364.796
47.34 | 14013.3535 | 13285.65 | 9727.24 | 727.7005 | 8.426915 | 2185.535 | 1364.45
47.349998 | 13773.6807 | 13279.71 | 9728.315 | 493.9684 | 8.41779 | 2178.859 | 1364.121
47.360001 | 13608.249 | 13273.82 | 9729.389 | 334.4277 | 8.40881 | 2172.216 | 1363.808
47.369999 | 13769.4004 | 13267.99 | 9730.463 | 501.4128 | 8.399982 | 2165.614 | 1363.511
47.380001 | 13680.6807 | 13262.21 | 9731.536 | 418.4708 | 8.391303 | 2159.052 | 1363.23
47.389999 | 13762.7695 | 13256.49 | 9732.609 | 506.2833 | 8.382773 | 2152.528 | 1362.965
47.400002 | 13575.5771 | 13250.82 | 9733.683 | 324.7596 | 8.374391 | 2146.043 | 1362.718
47.41 | 13579.5186 | 13245.2 | 9734.755 | 334.3165 | 8.36616 | 2139.595 | 1362.486
47.419998 | 14379.6221 | 13239.64 | 9735.828 | 1139.978 | 8.358079 | 2133.188 | 1362.27
47.43 | 14409.668 | 13234.13 | 9736.9 | 1175.534 | 8.350143 | 2126.812 | 1362.071
47.439999 | 14083.5166 | 13228.68 | 9737.972 | 854.8367 | 8.342359 | 2120.477 | 1361.889
47.450001 | 14254.9209 | 13223.28 | 9739.043 | 1031.642 | 8.334725 | 2114.178 | 1361.723
47.459999 | 14268.6387 | 13217.93 | 9740.114 | 1050.707 | 8.327236 | 2107.916 | 1361.574
47.470001 | 13892.292 | 13212.64 | 9741.185 | 679.6556 | 8.319898 | 2101.69 | 1361.441
47.48 | 14083.6963 | 13207.39 | 9742.256 | 876.3027 | 8.312706 | 2095.5 | 1361.325
47.490002 | 14116.667 | 13202.2 | 9743.326 | 914.4635 | 8.305664 | 2089.346 | 1361.226
47.5 | 13911.6689 | 13197.06 | 9744.396 | 714.6041 | 8.298771 | 2083.228 | 1361.143
47.509998 | 14110.0957 | 13191.98 | 9745.465 | 918.1151 | 8.29203 | 2077.147 | 1361.076
47.52 | 13849.3271 | 13186.94 | 9746.534 | 662.3841 | 8.285431 | 2071.096 | 1361.027
47.529999 | 13786.4268 | 13181.96 | 9747.603 | 604.4679 | 8.278984 | 2065.083 | 1360.994
47.540001 | 14133.5244 | 13177.03 | 9748.671 | 956.4978 | 8.272684 | 2059.104 | 1360.979
47.549999 | 14562.374 | 13172.14 | 9749.739 | 1390.229 | 8.266533 | 2053.159 | 1360.98
47.560001 | 14594.8184 | 13167.31 | 9750.806 | 1427.504 | 8.260532 | 2047.249 | 1360.998
47.57 | 14184.1855 | 13162.53 | 9751.873 | 1021.652 | 8.254676 | 2041.372 | 1361.033
47.580002 | 13914.168 | 13157.8 | 9752.94 | 756.365 | 8.248971 | 2035.529 | 1361.085
47.59 | 14210.1992 | 13153.12 | 9754.006 | 1057.077 | 8.243413 | 2029.719 | 1361.154
47.599998 | 14330.9062 | 13148.49 | 9755.072 | 1182.411 | 8.238006 | 2023.945 | 1361.24
47.610001 | 13841.3516 | 13143.91 | 9756.137 | 697.4394 | 8.232745 | 2018.199 | 1361.344
47.619999 | 13592.7969 | 13139.38 | 9757.202 | 453.4164 | 8.227633 | 2012.487 | 1361.464
47.630001 | 13769.3369 | 13134.9 | 9758.266 | 634.4378 | 8.22267 | 2006.808 | 1361.602
47.639999 | 13611.9707 | 13130.47 | 9759.33 | 481.5046 | 8.217855 | 2001.162 | 1361.756
47.650002 | 13894.0322 | 13126.08 | 9760.394 | 767.9492 | 8.213189 | 1995.547 | 1361.929
47.66 | 13963.3242 | 13121.75 | 9761.457 | 841.5766 | 8.208671 | 1989.964 | 1362.118
47.669998 | 13779.1318 | 13117.46 | 9762.519 | 661.6681 | 8.204303 | 1984.415 | 1362.326
47.68 | 13757.207 | 13113.22 | 9763.581 | 643.9838 | 8.200083 | 1978.892 | 1362.55
47.689999 | 13563.9268 | 13109.03 | 9764.642 | 454.8932 | 8.196012 | 1973.403 | 1362.792
47.700001 | 13382.2607 | 13104.89 | 9765.703 | 277.3685 | 8.192092 | 1967.945 | 1363.052
47.709999 | 13286.457 | 13100.8 | 9766.763 | 185.6587 | 8.188317 | 1962.517 | 1363.329
47.720001 | 13748.9697 | 13096.75 | 9767.823 | 652.2172 | 8.184695 | 1957.12 | 1363.625
47.73 | 13710.1992 | 13092.75 | 9768.882 | 617.4452 | 8.181217 | 1951.753 | 1363.937
47.740002 | 13455.0967 | 13088.8 | 9769.941 | 366.2935 | 8.177892 | 1946.416 | 1364.268
47.75 | 13760.4678 | 13084.9 | 9770.999 | 675.5687 | 8.174714 | 1941.109 | 1364.616
47.759998 | 14195.9482 | 13081.04 | 9772.056 | 1114.904 | 8.171688 | 1935.834 | 1364.982
47.77 | 13843.6338 | 13077.23 | 9773.113 | 766.401 | 8.168808 | 1930.584 | 1365.367
47.779999 | 13682.1309 | 13073.47 | 9774.17 | 608.6611 | 8.16608 | 1925.365 | 1365.769
47.790001 | 13959.3037 | 13069.75 | 9775.226 | 889.5499 | 8.163501 | 1920.175 | 1366.19
47.799999 | 13901.3643 | 13066.08 | 9776.28 | 835.2807 | 8.161071 | 1915.014 | 1366.628
47.810001 | 13612.582 | 13062.46 | 9777.335 | 550.1214 | 8.158793 | 1909.882 | 1367.085
47.82 | 13395.8154 | 13058.88 | 9778.389 | 336.9323 | 8.15666 | 1904.778 | 1367.56
47.830002 | 13601.3818 | 13055.35 | 9779.442 | 546.0292 | 8.154681 | 1899.702 | 1368.054
47.84 | 13755.3682 | 13051.87 | 9780.495 | 703.5012 | 8.152849 | 1894.654 | 1368.565
47.849998 | 13618.7969 | 13048.43 | 9781.546 | 570.3668 | 8.151169 | 1889.637 | 1369.095
47.860001 | 14074.0557 | 13045.03 | 9782.598 | 1029.021 | 8.14964 | 1884.642 | 1369.645
47.869999 | 13811.0332 | 13041.69 | 9783.648 | 769.347 | 8.148258 | 1879.678 | 1370.212
47.880001 | 13459.6562 | 13038.38 | 9784.699 | 421.272 | 8.147029 | 1874.74 | 1370.798
47.889999 | 13613.5195 | 13035.13 | 9785.748 | 578.3929 | 8.145948 | 1869.83 | 1371.403
47.900002 | 14017.5986 | 13031.92 | 9786.797 | 985.6833 | 8.145019 | 1864.947 | 1372.027
47.91 | 14118.6484 | 13028.75 | 9787.844 | 1089.9 | 8.144238 | 1860.091 | 1372.669
47.919998 | 13659.2461 | 13025.63 | 9788.891 | 633.6182 | 8.14361 | 1855.263 | 1373.33
47.93 | 13518.5947 | 13022.55 | 9789.938 | 496.046 | 8.143132 | 1850.457 | 1374.011
47.939999 | 13881.6953 | 13019.52 | 9790.983 | 862.1786 | 8.142804 | 1845.68 | 1374.71
47.950001 | 13851.4619 | 13016.53 | 9792.029 | 834.9324 | 8.142631 | 1840.929 | 1375.429
47.959999 | 13397.332 | 13013.59 | 9793.073 | 383.746 | 8.142601 | 1836.204 | 1376.167
47.970001 | 13112.9082 | 13010.69 | 9794.116 | 102.2203 | 8.142728 | 1831.504 | 1376.924
47.98 | 13524.2822 | 13007.83 | 9795.159 | 516.4489 | 8.143 | 1826.831 | 1377.701
47.990002 | 13517.1523 | 13005.02 | 9796.201 | 512.1283 | 8.143428 | 1822.182 | 1378.497
48 | 13401.8906 | 13002.26 | 9797.242 | 399.6331 | 8.144003 | 1817.559 | 1379.313
48.009998 | 13201.2891 | 12999.54 | 9798.282 | 201.7512 | 8.144733 | 1812.963 | 1380.148
48.02 | 13691.3359 | 12996.86 | 9799.322 | 694.4777 | 8.14561 | 1808.387 | 1381.003
48.029999 | 13777.6875 | 12994.22 | 9800.361 | 783.4633 | 8.14664 | 1803.839 | 1381.878
48.040001 | 13216.3271 | 12991.63 | 9801.399 | 224.6924 | 8.147821 | 1799.315 | 1382.773
48.049999 | 12996.6963 | 12989.09 | 9802.436 | 7.608218 | 8.149151 | 1794.816 | 1383.687
48.060001 | 13323.5635 | 12986.59 | 9803.473 | 336.9778 | 8.150636 | 1790.34 | 1384.622
48.07 | 13524.0049 | 12984.13 | 9804.508 | 539.8783 | 8.152265 | 1785.889 | 1385.577
48.080002 | 13619.5908 | 12981.71 | 9805.543 | 637.8797 | 8.154051 | 1781.462 | 1386.552
48.09 | 13563.8027 | 12979.34 | 9806.577 | 584.4642 | 8.155983 | 1777.059 | 1387.547
48.099998 | 13556.9473 | 12977.01 | 9807.609 | 579.9358 | 8.158068 | 1772.681 | 1388.563
48.110001 | 13745.7402 | 12974.72 | 9808.642 | 771.0156 | 8.160306 | 1768.323 | 1389.6
48.119999 | 13755.5938 | 12972.48 | 9809.673 | 783.1119 | 8.16269 | 1763.99 | 1390.656
48.130001 | 13805.4316 | 12970.28 | 9810.703 | 835.1487 | 8.165228 | 1759.68 | 1391.734
48.139999 | 13740.5146 | 12968.13 | 9811.733 | 772.3881 | 8.167913 | 1755.394 | 1392.832
48.150002 | 13628.1641 | 12966.01 | 9812.762 | 662.1501 | 8.170752 | 1751.13 | 1393.951
48.16 | 13926.2334 | 12963.94 | 9813.789 | 962.2901 | 8.173736 | 1746.889 | 1395.091
48.169998 | 13632.6143 | 12961.92 | 9814.816 | 670.6963 | 8.176873 | 1742.673 | 1396.252
48.18 | 13606.625 | 12959.93 | 9815.842 | 646.6932 | 8.180159 | 1738.475 | 1397.434
48.189999 | 13023.8809 | 12957.99 | 9816.867 | 65.89073 | 8.183595 | 1734.302 | 1398.638
48.200001 | 13430.2891 | 12956.09 | 9817.891 | 474.1969 | 8.187183 | 1730.151 | 1399.863
48.209999 | 13665.5225 | 12954.24 | 9818.914 | 711.2868 | 8.190914 | 1726.022 | 1401.109
48.220001 | 13849.79 | 12952.42 | 9819.936 | 897.3671 | 8.194799 | 1721.915 | 1402.377
48.23 | 13656.6582 | 12950.65 | 9820.957 | 706.0065 | 8.198828 | 1717.829 | 1403.667
48.240002 | 13539.7031 | 12948.92 | 9821.977 | 590.7788 | 8.203011 | 1713.766 | 1404.978
48.25 | 13607.2842 | 12947.24 | 9822.996 | 660.0461 | 8.207335 | 1709.724 | 1406.311
48.259998 | 13453.7227 | 12945.6 | 9824.014 | 508.1258 | 8.211811 | 1705.705 | 1407.666
48.27 | 13498.8086 | 12943.99 | 9825.032 | 554.8138 | 8.216433 | 1701.703 | 1409.043
48.279999 | 13687.6465 | 12942.44 | 9826.048 | 745.2098 | 8.221202 | 1697.725 | 1410.443
48.290001 | 13677.167 | 12940.92 | 9827.063 | 736.2453 | 8.226122 | 1693.768 | 1411.865
48.299999 | 13571.084 | 12939.45 | 9828.077 | 631.6358 | 8.23118 | 1689.831 | 1413.308
48.310001 | 13352.1787 | 12938.02 | 9829.09 | 414.1607 | 8.236392 | 1685.916 | 1414.776
48.32 | 13321.9639 | 12936.63 | 9830.102 | 385.3343 | 8.24174 | 1682.021 | 1416.265
48.330002 | 13352.2383 | 12935.28 | 9831.114 | 416.9544 | 8.247241 | 1678.146 | 1417.777
48.34 | 13365.1367 | 12933.98 | 9832.123 | 431.157 | 8.252879 | 1674.292 | 1419.312
48.349998 | 13264.6992 | 12932.72 | 9833.132 | 331.979 | 8.258663 | 1670.46 | 1420.87
48.360001 | 13153.3721 | 12931.5 | 9834.14 | 221.8719 | 8.264595 | 1666.644 | 1422.451
48.369999 | 12990.8271 | 12930.32 | 9835.147 | 60.50409 | 8.270662 | 1662.85 | 1424.055
48.380001 | 13188.8584 | 12929.19 | 9836.153 | 259.6692 | 8.276877 | 1659.076 | 1425.683
48.389999 | 13092.6328 | 12928.1 | 9837.157 | 164.536 | 8.283227 | 1655.322 | 1427.334
48.400002 | 12929.7334 | 12927.05 | 9838.161 | 2.685444 | 8.289724 | 1651.588 | 1429.009
48.41 | 12960.8633 | 12926.04 | 9839.163 | 34.8234 | 8.296353 | 1647.873 | 1430.708
48.419998 | 13265.5381 | 12925.08 | 9840.165 | 340.4615 | 8.303124 | 1644.179 | 1432.43
48.43 | 13272.5762 | 12924.15 | 9841.165 | 348.4238 | 8.310034 | 1640.501 | 1434.177
48.439999 | 13453.9385 | 12923.27 | 9842.164 | 530.6663 | 8.31708 | 1636.844 | 1435.947
48.450001 | 13216.9551 | 12922.43 | 9843.162 | 294.5203 | 8.324267 | 1633.206 | 1437.743
48.459999 | 13176.9336 | 12921.64 | 9844.159 | 255.2948 | 8.331582 | 1629.587 | 1439.562
48.470001 | 13021.873 | 12920.89 | 9845.154 | 100.9867 | 8.339038 | 1625.986 | 1441.406
48.48 | 12996.7764 | 12920.18 | 9846.149 | 76.6014 | 8.346621 | 1622.405 | 1443.275
48.490002 | 13141.0332 | 12919.51 | 9847.142 | 221.5256 | 8.354343 | 1618.842 | 1445.169
48.5 | 13356.1719 | 12918.88 | 9848.134 | 437.2909 | 8.362188 | 1615.298 | 1447.087
48.509998 | 13534.0859 | 12918.3 | 9849.125 | 615.7866 | 8.370167 | 1611.773 | 1449.031
48.52 | 13312.124 | 12917.76 | 9850.115 | 394.367 | 8.378276 | 1608.264 | 1451
48.529999 | 13109.4531 | 12917.26 | 9851.103 | 192.1942 | 8.386512 | 1604.775 | 1452.994
48.540001 | 12820.8975 | 12916.8 | 9852.091 | -95.90635 | 8.394879 | 1601.303 | 1455.015
48.549999 | 12885.2754 | 12916.39 | 9853.077 | -31.11515 | 8.403362 | 1597.85 | 1457.06
48.560001 | 12983.4199 | 12916.02 | 9854.062 | 67.39913 | 8.411979 | 1594.414 | 1459.133
48.57 | 13293.4629 | 12915.69 | 9855.045 | 377.7697 | 8.420708 | 1590.996 | 1461.231
48.580002 | 13366.667 | 12915.41 | 9856.028 | 451.2581 | 8.429567 | 1587.596 | 1463.355
48.59 | 13186.8984 | 12915.17 | 9857.009 | 271.7322 | 8.438537 | 1584.214 | 1465.505
48.599998 | 13154.9717 | 12914.97 | 9857.989 | 240.0031 | 8.447629 | 1580.85 | 1467.682
48.610001 | 13118.4541 | 12914.81 | 9858.968 | 203.6422 | 8.456842 | 1577.501 | 1469.886
48.619999 | 13354.0449 | 12914.7 | 9859.945 | 439.3467 | 8.466163 | 1574.171 | 1472.116
48.630001 | 13410.0312 | 12914.63 | 9860.921 | 495.4023 | 8.475603 | 1570.858 | 1474.374
48.639999 | 13196.1924 | 12914.6 | 9861.896 | 281.5911 | 8.485148 | 1567.562 | 1476.659
48.650002 | 12982.6982 | 12914.62 | 9862.87 | 68.07959 | 8.494811 | 1564.282 | 1478.972
48.66 | 13087.2617 | 12914.68 | 9863.842 | 172.5843 | 8.504572 | 1561.02 | 1481.311
48.669998 | 13005.9795 | 12914.78 | 9864.812 | 91.19773 | 8.514443 | 1557.776 | 1483.679
48.68 | 13371.3936 | 12914.93 | 9865.782 | 456.4667 | 8.52442 | 1554.546 | 1486.075
48.689999 | 13468.3994 | 12915.12 | 9866.75 | 553.2825 | 8.534497 | 1551.334 | 1488.499
48.700001 | 13249.0254 | 12915.35 | 9867.717 | 333.6746 | 8.544679 | 1548.138 | 1490.951
48.709999 | 13310.2773 | 12915.63 | 9868.683 | 394.6499 | 8.554951 | 1544.958 | 1493.431
48.720001 | 13361.418 | 12915.95 | 9869.647 | 445.4691 | 8.565327 | 1541.795 | 1495.941
48.73 | 13504.8076 | 12916.31 | 9870.61 | 588.4944 | 8.57579 | 1538.649 | 1498.479
48.740002 | 13357.6377 | 12916.72 | 9871.571 | 440.9149 | 8.586352 | 1535.518 | 1501.047
48.75 | 13282.0664 | 12917.17 | 9872.531 | 364.8919 | 8.596993 | 1532.403 | 1503.643
48.759998 | 13032.2373 | 12917.67 | 9873.49 | 114.5645 | 8.607726 | 1529.306 | 1506.269
48.77 | 13228.8867 | 12918.21 | 9874.447 | 310.674 | 8.618545 | 1526.222 | 1508.925
48.779999 | 13286.9004 | 12918.8 | 9875.403 | 368.1021 | 8.629444 | 1523.155 | 1511.611
48.790001 | 13054.2852 | 12919.43 | 9876.358 | 134.8564 | 8.640429 | 1520.103 | 1514.327
48.799999 | 12821.6631 | 12920.1 | 9877.311 | -98.43968 | 8.651481 | 1517.068 | 1517.073
48.810001 | 12918.7256 | 12920.82 | 9878.263 | -2.09719 | 8.662618 | 1514.048 | 1519.85
48.82 | 13402.1924 | 12921.59 | 9879.213 | 480.6056 | 8.673816 | 1511.043 | 1522.657
48.830002 | 13401.0869 | 12922.4 | 9880.162 | 478.6906 | 8.685094 | 1508.053 | 1525.496
48.84 | 13106.0225 | 12923.25 | 9881.109 | 182.7732 | 8.696428 | 1505.079 | 1528.365
48.849998 | 12942.1865 | 12924.15 | 9882.055 | 18.03647 | 8.707829 | 1502.122 | 1531.266
48.860001 | 12949.1914 | 12925.09 | 9882.999 | 24.09725 | 8.719299 | 1499.176 | 1534.199
48.869999 | 12802.3496 | 12926.08 | 9883.942 | -123.7338 | 8.730818 | 1496.248 | 1537.163
48.880001 | 12621.9648 | 12927.12 | 9884.884 | -305.155 | 8.742399 | 1493.334 | 1540.16
48.889999 | 13102.3848 | 12928.2 | 9885.824 | 174.1843 | 8.754025 | 1490.435 | 1543.188
48.900002 | 13165.7266 | 12929.33 | 9886.763 | 236.3975 | 8.76571 | 1487.55 | 1546.25
48.91 | 12914.9717 | 12930.5 | 9887.699 | -15.52967 | 8.777431 | 1484.681 | 1549.344
48.919998 | 12843.5283 | 12931.72 | 9888.635 | -88.19388 | 8.789199 | 1481.827 | 1552.471
48.93 | 12835.2012 | 12932.99 | 9889.569 | -97.78562 | 8.80101 | 1478.985 | 1555.632
48.939999 | 12852.7139 | 12934.3 | 9890.501 | -81.58552 | 8.812857 | 1476.159 | 1558.826
48.950001 | 12761.5117 | 12935.66 | 9891.433 | -174.1475 | 8.824741 | 1473.348 | 1562.054
48.959999 | 12855.8682 | 12937.06 | 9892.362 | -81.19623 | 8.836649 | 1470.55 | 1565.316
48.970001 | 13078.5332 | 12938.52 | 9893.29 | 140.015 | 8.848593 | 1467.767 | 1568.612
48.98 | 13146.21 | 12940.02 | 9894.216 | 206.1924 | 8.860554 | 1464.999 | 1571.942
48.990002 | 13014.915 | 12941.57 | 9895.141 | 73.34884 | 8.872544 | 1462.244 | 1575.309
49 | 12872.166 | 12943.16 | 9896.064 | -70.99404 | 8.884542 | 1459.503 | 1578.709
49.009998 | 12681.127 | 12944.8 | 9896.985 | -263.6769 | 8.89656 | 1456.777 | 1582.145
49.02 | 12947.7207 | 12946.49 | 9897.906 | 1.227304 | 8.908589 | 1454.063 | 1585.616
49.029999 | 12669.8535 | 12948.23 | 9898.824 | -278.3785 | 8.920626 | 1451.364 | 1589.124
49.040001 | 12750.4854 | 12950.02 | 9899.741 | -199.5344 | 8.932673 | 1448.678 | 1592.668
49.049999 | 12744.3379 | 12951.85 | 9900.656 | -207.5167 | 8.944711 | 1446.006 | 1596.247
49.060001 | 13044.7041 | 12953.74 | 9901.57 | 90.96463 | 8.956757 | 1443.348 | 1599.865
49.07 | 13026.6719 | 12955.67 | 9902.482 | 70.99962 | 8.968788 | 1440.703 | 1603.518
49.080002 | 13061.8809 | 12957.65 | 9903.392 | 104.226 | 8.98082 | 1438.072 | 1607.21
49.09 | 12949.4023 | 12959.69 | 9904.301 | -10.28273 | 8.992829 | 1435.454 | 1610.937
49.099998 | 12647.0742 | 12961.77 | 9905.208 | -314.6928 | 9.004826 | 1432.851 | 1614.704
49.110001 | 12687.6348 | 12963.9 | 9906.114 | -276.2625 | 9.016811 | 1430.258 | 1618.509
49.119999 | 12915.8379 | 12966.08 | 9907.017 | -50.23898 | 9.028766 | 1427.68 | 1622.351
49.130001 | 12746.1914 | 12968.31 | 9907.92 | -222.117 | 9.040701 | 1425.114 | 1626.234
49.139999 | 12802.0068 | 12970.59 | 9908.82 | -168.5818 | 9.0526 | 1422.562 | 1630.154
49.150002 | 12917.8057 | 12972.92 | 9909.719 | -55.11581 | 9.064477 | 1420.023 | 1634.115
49.16 | 12795.8584 | 12975.3 | 9910.616 | -179.4442 | 9.076307 | 1417.497 | 1638.114
49.169998 | 12851.3447 | 12977.74 | 9911.511 | -126.3927 | 9.088102 | 1414.984 | 1642.154
49.18 | 12952.9482 | 12980.22 | 9912.405 | -27.27273 | 9.099857 | 1412.482 | 1646.234
49.189999 | 12557.668 | 12982.76 | 9913.297 | -425.0894 | 9.111566 | 1409.994 | 1650.355
49.200001 | 12582.9453 | 12985.35 | 9914.187 | -402.4011 | 9.12323 | 1407.519 | 1654.517
49.209999 | 12961.5771 | 12987.99 | 9915.075 | -26.4086 | 9.134835 | 1405.056 | 1658.719
49.220001 | 12745.0107 | 12990.68 | 9915.962 | -245.6684 | 9.146393 | 1402.606 | 1662.964
49.23 | 12837.0156 | 12993.42 | 9916.847 | -156.4077 | 9.157886 | 1400.168 | 1667.25
49.240002 | 12629.2637 | 12996.22 | 9917.731 | -366.9588 | 9.169327 | 1397.743 | 1671.58
49.25 | 12585.7021 | 12999.07 | 9918.612 | -413.37 | 9.180694 | 1395.329 | 1675.95
49.259998 | 12631.4268 | 13001.98 | 9919.492 | -370.5507 | 9.191998 | 1392.93 | 1680.364
49.27 | 12553.7461 | 13004.93 | 9920.37 | -451.1881 | 9.203234 | 1390.54 | 1684.821
49.279999 | 12769.7119 | 13007.95 | 9921.246 | -238.2341 | 9.214397 | 1388.163 | 1689.322
49.290001 | 12868.8076 | 13011.01 | 9922.121 | -142.205 | 9.22549 | 1385.799 | 1693.868
49.299999 | 13232.0449 | 13014.13 | 9922.993 | 217.9128 | 9.236496 | 1383.446 | 1698.456
49.310001 | 13162.2422 | 13017.31 | 9923.864 | 144.9341 | 9.247428 | 1381.106 | 1703.091
49.32 | 13074.9873 | 13020.54 | 9924.733 | 54.44933 | 9.258274 | 1378.777 | 1707.769
49.330002 | 12947.957 | 13023.82 | 9925.601 | -75.86692 | 9.26904 | 1376.46 | 1712.494
49.34 | 12870.8779 | 13027.16 | 9926.466 | -156.2862 | 9.27971 | 1374.155 | 1717.263
49.349998 | 12733.5889 | 13030.56 | 9927.329 | -296.9721 | 9.290293 | 1371.863 | 1722.078
49.360001 | 13140.3623 | 13034.01 | 9928.191 | 106.3483 | 9.300792 | 1369.581 | 1726.941
49.369999 | 13347.7061 | 13037.52 | 9929.051 | 310.1838 | 9.311185 | 1367.311 | 1731.85
49.380001 | 13142.7021 | 13041.09 | 9929.909 | 101.6127 | 9.321492 | 1365.052 | 1736.806
49.389999 | 12923.7002 | 13044.71 | 9930.765 | -121.0114 | 9.331692 | 1362.806 | 1741.809
49.400002 | 12968.1592 | 13048.39 | 9931.62 | -80.23453 | 9.341801 | 1360.57 | 1746.862
49.41 | 13297.8545 | 13052.13 | 9932.472 | 245.724 | 9.351799 | 1358.346 | 1751.961
49.419998 | 13245 | 13055.93 | 9933.322 | 189.0721 | 9.361697 | 1356.135 | 1757.11
49.43 | 12962.4629 | 13059.78 | 9934.171 | -97.31866 | 9.371492 | 1353.932 | 1762.307
49.439999 | 12685.2715 | 13063.7 | 9935.018 | -378.4235 | 9.381179 | 1351.742 | 1767.554
49.450001 | 12938.2412 | 13067.67 | 9935.863 | -129.427 | 9.390762 | 1349.563 | 1772.852
49.459999 | 12815.2031 | 13071.7 | 9936.705 | -256.4958 | 9.400232 | 1347.395 | 1778.198
49.470001 | 12554.2998 | 13075.79 | 9937.547 | -521.4913 | 9.409596 | 1345.238 | 1783.597
49.48 | 12485.498 | 13079.94 | 9938.386 | -594.4436 | 9.418845 | 1343.093 | 1789.044
49.490002 | 12662.0615 | 13084.15 | 9939.223 | -422.0933 | 9.427989 | 1340.958 | 1794.546
49.5 | 12644.9492 | 13088.43 | 9940.058 | -443.4763 | 9.437012 | 1338.834 | 1800.097
49.509998 | 12487.4639 | 13092.76 | 9940.891 | -605.296 | 9.445926 | 1336.722 | 1805.701
49.52 | 12429.3721 | 13097.15 | 9941.722 | -667.7814 | 9.454727 | 1334.619 | 1811.357
49.529999 | 12529.415 | 13101.61 | 9942.552 | -572.195 | 9.463413 | 1332.528 | 1817.067
49.540001 | 12486.8887 | 13106.13 | 9943.379 | -619.2408 | 9.471987 | 1330.447 | 1822.831
49.549999 | 12672.9385 | 13110.71 | 9944.204 | -437.7709 | 9.480444 | 1328.377 | 1828.647
49.560001 | 12958.2949 | 13115.35 | 9945.028 | -157.0593 | 9.488789 | 1326.318 | 1834.52
49.57 | 12880.3057 | 13120.06 | 9945.849 | -239.7554 | 9.497017 | 1324.269 | 1840.446
49.580002 | 12733.2617 | 13124.83 | 9946.669 | -391.5703 | 9.505137 | 1322.231 | 1846.427
49.59 | 12736.6641 | 13129.67 | 9947.486 | -393.0017 | 9.513135 | 1320.203 | 1852.464
49.599998 | 12811.0547 | 13134.56 | 9948.301 | -323.5097 | 9.521023 | 1318.187 | 1858.555
49.610001 | 12839.4336 | 13139.53 | 9949.115 | -300.0943 | 9.528804 | 1316.179 | 1864.705
49.619999 | 12622.2441 | 13144.56 | 9949.926 | -522.3109 | 9.536464 | 1314.182 | 1870.91
49.630001 | 12371.1504 | 13149.65 | 9950.736 | -778.4994 | 9.544021 | 1312.196 | 1877.174
49.639999 | 12624.7363 | 13154.81 | 9951.543 | -530.0719 | 9.551461 | 1310.22 | 1883.494
49.650002 | 12601.8379 | 13160.04 | 9952.348 | -558.1978 | 9.558799 | 1308.254 | 1889.875
49.66 | 12659.3379 | 13165.33 | 9953.151 | -505.9883 | 9.566022 | 1306.298 | 1896.311
49.669998 | 12754.6221 | 13170.69 | 9953.952 | -416.0641 | 9.573142 | 1304.353 | 1902.807
49.68 | 13132.7744 | 13176.11 | 9954.752 | -43.33756 | 9.580158 | 1302.417 | 1909.363
49.689999 | 12854.668 | 13181.61 | 9955.548 | -326.9383 | 9.587071 | 1300.491 | 1915.979
49.700001 | 12736.3223 | 13187.17 | 9956.343 | -450.8477 | 9.593883 | 1298.576 | 1922.657
49.709999 | 12574.5938 | 13192.8 | 9957.136 | -618.206 | 9.600593 | 1296.67 | 1929.393
49.720001 | 12375.3799 | 13198.5 | 9957.927 | -823.1213 | 9.607208 | 1294.774 | 1936.193
49.73 | 12500.1074 | 13204.27 | 9958.715 | -704.1618 | 9.613724 | 1292.888 | 1943.052
49.740002 | 12518.4023 | 13210.11 | 9959.502 | -691.7081 | 9.620153 | 1291.012 | 1949.976
49.75 | 12596.4463 | 13216.02 | 9960.286 | -619.5717 | 9.626482 | 1289.146 | 1956.959
49.759998 | 12579.1279 | 13222 | 9961.068 | -642.8709 | 9.632727 | 1287.29 | 1964.008
49.77 | 12654.6162 | 13228.05 | 9961.849 | -573.4328 | 9.638884 | 1285.442 | 1971.119
49.779999 | 12661.6035 | 13234.17 | 9962.626 | -572.5681 | 9.644958 | 1283.605 | 1978.295
49.790001 | 12595.9336 | 13240.37 | 9963.402 | -644.4336 | 9.650952 | 1281.777 | 1985.537
49.799999 | 12575 | 13246.63 | 9964.176 | -671.6326 | 9.656866 | 1279.959 | 1992.841
49.810001 | 12455.0557 | 13252.97 | 9964.947 | -797.9177 | 9.662707 | 1278.15 | 2000.213
49.82 | 12264.5234 | 13259.39 | 9965.717 | -994.8624 | 9.668474 | 1276.351 | 2007.65
49.830002 | 12579.5273 | 13265.87 | 9966.484 | -686.3455 | 9.674177 | 1274.561 | 2015.153
49.84 | 12952.3125 | 13272.43 | 9967.249 | -320.1196 | 9.679805 | 1272.781 | 2022.723
49.849998 | 12390.1934 | 13279.07 | 9968.011 | -888.8729 | 9.685376 | 1271.011 | 2030.359
49.860001 | 12210.9658 | 13285.78 | 9968.772 | -1074.81 | 9.69089 | 1269.248 | 2038.065
49.869999 | 12259.5664 | 13292.56 | 9969.53 | -1032.993 | 9.696342 | 1267.496 | 2045.838
49.880001 | 12391.8604 | 13299.42 | 9970.287 | -907.5611 | 9.701749 | 1265.752 | 2053.681
49.889999 | 12346.3623 | 13306.36 | 9971.04 | -959.9945 | 9.707099 | 1264.018 | 2061.591
49.900002 | 12463.0713 | 13313.37 | 9971.792 | -850.301 | 9.712412 | 1262.293 | 2069.574
49.91 | 12388.2334 | 13320.46 | 9972.542 | -932.2272 | 9.717678 | 1260.577 | 2077.624
49.919998 | 12273.9199 | 13327.63 | 9973.289 | -1053.709 | 9.72291 | 1258.872 | 2085.746
49.93 | 12303.4268 | 13334.87 | 9974.034 | -1031.447 | 9.728108 | 1257.173 | 2093.939
49.939999 | 12781.7051 | 13342.2 | 9974.777 | -560.4932 | 9.733277 | 1255.484 | 2102.204
49.950001 | 12960.7402 | 13349.6 | 9975.517 | -388.8626 | 9.738421 | 1253.805 | 2110.543
49.959999 | 12460.9561 | 13357.08 | 9976.255 | -896.1275 | 9.743544 | 1252.134 | 2118.951
49.970001 | 12453.5654 | 13364.65 | 9976.991 | -911.0816109 | 9.74865 | 1250.472 | 2127.435
49.98 | 12734.3105 | 13372.29 | 9977.725 | -637.9771 | 9.753743 | 1248.819 | 2135.99
49.990002 | 12621.7656 | 13380.01 | 9978.457 | -758.2469 | 9.758832 | 1247.174 | 2144.623
50 | 12559.3701 | 13387.82 | 9979.185 | -828.4451 | 9.763909 | 1245.539 | 2153.327
50.009998 | 12507.7061 | 13395.7 | 9979.912 | -887.9938 | 9.768992 | 1243.913 | 2162.106
50.02 | 12182.8906 | 13403.67 | 9980.637 | -1220.777 | 9.774076 | 1242.294 | 2170.962
50.029999 | 12040.6748 | 13411.72 | 9981.359 | -1371.041 | 9.779173 | 1240.685 | 2179.892
50.040001 | 12397.957 | 13419.85 | 9982.079 | -1021.892 | 9.784282 | 1239.084 | 2188.902
50.049999 | 12661.6445 | 13428.06 | 9982.796 | -766.4185 | 9.789409 | 1237.492 | 2197.985
50.060001 | 12590.9121 | 13436.36 | 9983.511 | -845.4515 | 9.794559 | 1235.909 | 2207.149
50.07 | 12248.3633 | 13444.75 | 9984.224 | -1196.382 | 9.799736 | 1234.334 | 2216.387
50.080002 | 12593.8867 | 13453.22 | 9984.935 | -859.3284 | 9.80495 | 1232.767 | 2225.708
50.09 | 12809.2354 | 13461.77 | 9985.643 | -652.5298 | 9.810191 | 1231.209 | 2235.103
50.099998 | 12471.4502 | 13470.4 | 9986.349 | -998.9536 | 9.81548 | 1229.661 | 2244.579
50.110001 | 12307.4619 | 13479.13 | 9987.052 | -1171.666 | 9.820817 | 1228.119 | 2254.137
50.119999 | 12358.4121 | 13487.94 | 9987.753 | -1129.524 | 9.826197 | 1226.586 | 2263.771
50.130001 | 12587.6016 | 13496.83 | 9988.452 | -909.2328 | 9.83164 | 1225.061 | 2273.489
50.139999 | 12675 | 13505.82 | 9989.148 | -830.8164 | 9.837135 | 1223.545 | 2283.286
50.150002 | 12750.7422 | 13514.89 | 9989.842 | -764.1475 | 9.842703 | 1222.038 | 2293.167
50.16 | 12696.0127 | 13524.05 | 9990.533 | -828.0334 | 9.848331 | 1220.538 | 2303.126
50.169998 | 12669.9658 | 13533.29 | 9991.222 | -863.3279 | 9.85404 | 1219.047 | 2313.17
50.18 | 12506.4658 | 13542.63 | 9991.909 | -1036.163 | 9.859825 | 1217.563 | 2323.296
50.189999 | 12450.7529 | 13552.05 | 9992.593 | -1101.3 | 9.865695 | 1216.088 | 2333.506
50.200001 | 12574.3662 | 13561.57 | 9993.275 | -987.2025 | 9.871654 | 1214.622 | 2343.8
50.209999 | 12671.374 | 13571.17 | 9993.954 | -899.7968 | 9.877704 | 1213.163 | 2354.176
50.220001 | 12494.7451 | 13580.87 | 9994.631 | -1086.121 | 9.883853 | 1211.712 | 2364.639
50.23 | 12408.333 | 13590.65 | 9995.306 | -1182.316 | 9.890103 | 1210.269 | 2375.184
50.240002 | 12448.8076 | 13600.53 | 9995.978 | -1151.719 | 9.896466 | 1208.834 | 2385.818
50.25 | 12316.4629 | 13610.49 | 9996.647 | -1294.029 | 9.90293 | 1207.408 | 2396.534
50.259998 | 12428.9375 | 13620.55 | 9997.314 | -1191.612 | 9.909518 | 1205.99 | 2407.336
50.27 | 12531.4023 | 13630.7 | 9997.979 | -1099.298 | 9.916223 | 1204.578 | 2418.227
50.279999 | 12328.458 | 13640.94 | 9998.641 | -1312.483 | 9.923056 | 1203.175 | 2429.201
50.290001 | 12308.1807 | 13651.28 | 9999.301 | -1343.096 | 9.930018 | 1201.78 | 2440.266
50.299999 | 12082.7988 | 13661.7 | 9999.958 | -1578.904 | 9.937115 | 1200.393 | 2451.415
50.310001 | 12150.5947 | 13672.23 | 10000.61 | -1521.63 | 9.944351 | 1199.013 | 2462.655
50.32 | 12595.1338 | 13682.84 | 10001.26 | -1087.703 | 9.951729 | 1197.641 | 2473.979
50.330002 | 12287.8174 | 13693.55 | 10001.91 | -1405.73 | 9.959263 | 1196.277 | 2485.397
50.34 | 12252.7266 | 13704.35 | 10002.56 | -1451.62 | 9.966937 | 1194.921 | 2496.897
50.349998 | 12614.0186 | 13715.24 | 10003.21 | -1101.224 | 9.974776 | 1193.573 | 2508.489
50.360001 | 12541.3477 | 13726.23 | 10003.85 | -1184.887 | 9.982779 | 1192.231 | 2520.172
50.369999 | 12673.0234 | 13737.32 | 10004.49 | -1064.294 | 9.990938 | 1190.898 | 2531.941
50.380001 | 12860.7061 | 13748.5 | 10005.12 | -887.7927 | 9.999278 | 1189.572 | 2543.802
50.389999 | 12671.6455 | 13759.77 | 10005.76 | -1088.126 | 10.00778 | 1188.254 | 2555.751
50.400002 | 12486.8105 | 13771.14 | 10006.39 | -1284.334 | 10.01647 | 1186.943 | 2567.793
50.41 | 12563.9834 | 13782.61 | 10007.02 | -1218.624 | 10.02534 | 1185.64 | 2579.921
50.419998 | 12497.085 | 13794.17 | 10007.65 | -1297.084 | 10.0344 | 1184.346 | 2592.142
50.43 | 12179.9482 | 13805.82 | 10008.27 | -1625.876 | 10.04364 | 1183.057 | 2604.453
50.439999 | 12075.3877 | 13817.58 | 10008.89 | -1742.189 | 10.05309 | 1181.776 | 2616.855
50.450001 | 12128.7725 | 13829.43 | 10009.51 | -1700.655 | 10.06273 | 1180.503 | 2629.35
50.459999 | 11905.9717 | 13841.37 | 10010.13 | -1935.398 | 10.07258 | 1179.237 | 2641.932
50.470001 | 12177.2441 | 13853.41 | 10010.74 | -1676.167 | 10.08263 | 1177.978 | 2654.608
50.48 | 12522.6309 | 13865.55 | 10011.35 | -1342.915 | 10.09289 | 1176.727 | 2667.373
50.490002 | 12452.8232 | 13877.78 | 10011.96 | -1424.958 | 10.10338 | 1175.483 | 2680.233
50.5 | 12422.9238 | 13890.11 | 10012.57 | -1467.185 | 10.11407 | 1174.247 | 2693.18
50.509998 | 12588.5938 | 13902.53 | 10013.17 | -1313.938 | 10.125 | 1173.018 | 2706.217
50.52 | 12709.1494 | 13915.05 | 10013.77 | -1205.904 | 10.13615 | 1171.796 | 2719.35
50.529999 | 12727.6914 | 13927.67 | 10014.37 | -1199.976 | 10.14753 | 1170.581 | 2732.57
50.540001 | 12685.543 | 13940.38 | 10014.97 | -1254.839 | 10.15914 | 1169.373 | 2745.884
50.549999 | 12531.501 | 13953.19 | 10015.56 | -1421.687 | 10.17099 | 1168.173 | 2759.286
50.560001 | 12044.6309 | 13966.09 | 10016.15 | -1921.462 | 10.18309 | 1166.98 | 2772.782
50.57 | 12077.8066 | 13979.09 | 10016.74 | -1901.283 | 10.19543 | 1165.793 | 2786.365
50.580002 | 12410.7539 | 13992.19 | 10017.32 | -1581.432 | 10.20803 | 1164.614 | 2800.044
50.59 | 12432.4736 | 14005.37 | 10017.9 | -1572.898 | 10.22086 | 1163.442 | 2813.806
50.599998 | 12279.5049 | 14018.66 | 10018.48 | -1739.15 | 10.23396 | 1162.278 | 2827.662
50.610001 | 12465.9434 | 14032.03 | 10019.06 | -1566.091 | 10.24732 | 1161.12 | 2841.609
50.619999 | 12600.1289 | 14045.5 | 10019.63 | -1445.374 | 10.26093 | 1159.969 | 2855.642
50.630001 | 12412.5488 | 14059.07 | 10020.2 | -1646.522 | 10.27483 | 1158.825 | 2869.767
50.639999 | 12171.3496 | 14072.73 | 10020.77 | -1901.377 | 10.28898 | 1157.688 | 2883.978
50.650002 | 12384.8027 | 14086.48 | 10021.34 | -1701.678 | 10.30342 | 1156.558 | 2898.281
50.66 | 12268.3369 | 14100.32 | 10021.9 | -1831.986 | 10.31811 | 1155.435 | 2912.669
50.669998 | 12242.0146 | 14114.26 | 10022.46 | -1872.242 | 10.3331 | 1154.32 | 2927.142
50.68 | 12397.5 | 14128.28 | 10023.02 | -1730.784 | 10.34837 | 1153.21 | 2941.707
50.689999 | 12650.3564 | 14142.4 | 10023.57 | -1492.042 | 10.36393 | 1152.108 | 2956.354
50.700001 | 12727.7568 | 14156.61 | 10024.13 | -1428.851 | 10.37977 | 1151.012 | 2971.09
50.709999 | 12555.542 | 14170.9 | 10024.68 | -1615.36 | 10.39591 | 1149.923 | 2985.907
50.720001 | 12264.0498 | 14185.29 | 10025.22 | -1921.239 | 10.41234 | 1148.841 | 3000.813
50.73 | 12141.6934 | 14199.76 | 10025.77 | -2058.066 | 10.42907 | 1147.766 | 3015.798
50.740002 | 12255.2559 | 14214.32 | 10026.31 | -1959.067 | 10.44612 | 1146.698 | 3030.872
50.75 | 12211.459 | 14228.97 | 10026.85 | -2017.509 | 10.46345 | 1145.636 | 3046.023
50.759998 | 12385.167 | 14243.7 | 10027.38 | -1858.531 | 10.48109 | 1144.582 | 3061.254
50.77 | 12577.3896 | 14258.52 | 10027.91 | -1681.126 | 10.49905 | 1143.533 | 3076.569
50.779999 | 12693.9912 | 14273.41 | 10028.44 | -1579.421 | 10.51732 | 1142.491 | 3091.96
50.790001 | 12567.7793 | 14288.4 | 10028.97 | -1720.617 | 10.53591 | 1141.456 | 3107.433
50.799999 | 12439.2227 | 14303.46 | 10029.5 | -1864.235 | 10.55482 | 1140.428 | 3122.979
50.810001 | 12427.6846 | 14318.6 | 10030.02 | -1890.919 | 10.57405 | 1139.406 | 3138.605
50.82 | 12323.2441 | 14333.83 | 10030.54 | -2010.581 | 10.5936 | 1138.391 | 3154.305
50.830002 | 12266.667 | 14349.13 | 10031.05 | -2082.46 | 10.61349 | 1137.383 | 3170.079
50.84 | 12656.8213 | 14364.5 | 10031.56 | -1707.679 | 10.6337 | 1136.381 | 3185.921
50.849998 | 12616.7529 | 14379.95 | 10032.08 | -1763.2 | 10.65425 | 1135.386 | 3201.837
50.860001 | 12590.4111 | 14395.48 | 10032.58 | -1805.069 | 10.67513 | 1134.397 | 3217.825
50.869999 | 12553.9678 | 14411.08 | 10033.09 | -1857.108 | 10.69635 | 1133.414 | 3233.878
50.880001 | 12152.3594 | 14426.75 | 10033.59 | -2274.387 | 10.71792 | 1132.438 | 3250.001
50.889999 | 11994.0264 | 14442.48 | 10034.09 | -2448.455 | 10.73983 | 1131.469 | 3266.185
50.900002 | 12008.333 | 14458.29 | 10034.58 | -2449.958 | 10.76209 | 1130.506 | 3282.439
50.91 | 12499.9678 | 14474.16 | 10035.08 | -1974.193 | 10.78469 | 1129.549 | 3298.75
50.919998 | 12589.1357 | 14490.09 | 10035.57 | -1900.959 | 10.80765 | 1128.6 | 3315.12
50.93 | 12603.6133 | 14506.09 | 10036.05 | -1902.48 | 10.83096 | 1127.656 | 3331.552
50.939999 | 12402.2432 | 14522.15 | 10036.54 | -2119.906 | 10.85463 | 1126.718 | 3348.037
50.950001 | 12353.7725 | 14538.27 | 10037.02 | -2184.495 | 10.87867 | 1125.787 | 3364.581
50.959999 | 12584.9424 | 14554.44 | 10037.5 | -1969.495 | 10.90306 | 1124.863 | 3381.173
50.970001 | 12710.5078 | 14570.67 | 10037.98 | -1860.159 | 10.92782 | 1123.944 | 3397.82
50.98 | 12925.9199 | 14586.95 | 10038.45 | -1661.025 | 10.95294 | 1123.032 | 3414.512
50.990002 | 12962.7998 | 14603.28 | 10038.92 | -1640.476 | 10.97845 | 1122.126 | 3431.253
51 | 12686.4727 | 14619.65 | 10039.38 | -1933.177 | 11.00431 | 1121.227 | 3448.034
51.009998 | 12368.7568 | 14636.07 | 10039.85 | -2267.313 | 11.03056 | 1120.334 | 3464.856
51.02 | 12401.9639 | 14652.54 | 10040.31 | -2250.571 | 11.05718 | 1119.447 | 3481.721
51.029999 | 12404.7051 | 14669.04 | 10040.77 | -2264.332 | 11.08418 | 1118.566 | 3498.619
51.040001 | 12388.2773 | 14685.58 | 10041.22 | -2297.304 | 11.11157 | 1117.692 | 3515.555
51.049999 | 12572.7402 | 14702.16 | 10041.68 | -2129.416 | 11.13934 | 1116.823 | 3532.517
51.060001 | 12569.583 | 14718.77 | 10042.13 | -2149.184 | 11.1675 | 1115.961 | 3549.513
51.07 | 12495.1104 | 14735.41 | 10042.57 | -2240.295 | 11.19604 | 1115.105 | 3566.532
51.080002 | 12585.6367 | 14752.07 | 10043.02 | -2166.435 | 11.225 | 1114.255 | 3583.577
51.09 | 12560.9688 | 14768.76 | 10043.46 | -2207.79 | 11.25432 | 1113.411 | 3600.637
51.099998 | 12489.79 | 14785.47 | 10043.89 | -2295.675 | 11.28405 | 1112.574 | 3617.714
51.110001 | 12372.9561 | 14802.19 | 10044.33 | -2429.238 | 11.31418 | 1111.742 | 3634.809
51.119999 | 12300.5684 | 14818.93 | 10044.76 | -2518.363 | 11.34471 | 1110.917 | 3651.911
51.130001 | 12136.1797 | 14835.69 | 10045.19 | -2699.506 | 11.37565 | 1110.098 | 3669.024
51.139999 | 12044.6426 | 14852.44 | 10045.61 | -2807.799 | 11.40698 | 1109.284 | 3686.138
51.150002 | 12084.4863 | 14869.21 | 10046.04 | -2784.723 | 11.43874 | 1108.477 | 3703.257
51.16 | 12204.5967 | 14885.97 | 10046.46 | -2681.374 | 11.47089 | 1107.676 | 3720.369
51.169998 | 12285.0508 | 14902.73 | 10046.87 | -2617.679 | 11.50346 | 1106.881 | 3737.474
51.18 | 12428.1338 | 14919.49 | 10047.28 | -2491.352 | 11.53645 | 1106.091 | 3754.573
51.189999 | 12313.2969 | 14936.23 | 10047.7 | -2622.931 | 11.56985 | 1105.308 | 3771.655
51.200001 | 12160.3643 | 14952.96 | 10048.1 | -2792.596 | 11.60368 | 1104.531 | 3788.723
51.209999 | 12245.165 | 14969.67 | 10048.51 | -2724.505 | 11.63792 | 1103.76 | 3805.765
51.220001 | 12244.4834 | 14986.36 | 10048.91 | -2741.878 | 11.67259 | 1102.994 | 3822.787
51.23 | 12288.0771 | 15003.03 | 10049.31 | -2714.949 | 11.70768 | 1102.235 | 3839.777
51.240002 | 12099.6152 | 15019.66 | 10049.7 | -2920.047 | 11.74322 | 1101.481 | 3856.736
51.25 | 12025.0469 | 15036.26 | 10050.09 | -3011.213 | 11.77915 | 1100.734 | 3873.653
51.259998 | 12169.6914 | 15052.82 | 10050.48 | -2883.129 | 11.81554 | 1099.993 | 3890.529
51.27 | 12646.5967 | 15069.34 | 10050.87 | -2422.744 | 11.85236 | 1099.256 | 3907.363
51.279999 | 12793.3398 | 15085.81 | 10051.25 | -2292.47 | 11.88961 | 1098.526 | 3924.143
51.290001 | 12355.5508 | 15102.23 | 10051.63 | -2746.682 | 11.92731 | 1097.802 | 3940.872
51.299999 | 12180.8965 | 15118.59 | 10052.01 | -2937.698 | 11.96544 | 1097.084 | 3957.537
51.310001 | 12562.1123 | 15134.9 | 10052.38 | -2572.788 | 12.00402 | 1096.371 | 3974.143
51.32 | 12729.7363 | 15151.14 | 10052.75 | -2421.402 | 12.04304 | 1095.665 | 3990.679
51.330002 | 12550.1943 | 15167.31 | 10053.12 | -2617.114 | 12.08252 | 1094.964 | 4007.143
51.34 | 12231.8594 | 15183.4 | 10053.48 | -2951.541 | 12.12242 | 1094.269 | 4023.526
51.349998 | 12236.8213 | 15199.41 | 10053.84 | -2962.592 | 12.16279 | 1093.58 | 4039.826
51.360001 | 12532.2402 | 15215.34 | 10054.2 | -2683.104 | 12.20362 | 1092.896 | 4056.042
51.369999 | 12590.0391 | 15231.18 | 10054.56 | -2641.144 | 12.24488 | 1092.218 | 4072.163
51.380001 | 12534.2529 | 15246.93 | 10054.91 | -2712.679 | 12.28662 | 1091.546 | 4088.189
51.389999 | 12755.7578 | 15262.58 | 10055.26 | -2506.819 | 12.3288 | 1090.88 | 4104.11
51.400002 | 12807.8262 | 15278.12 | 10055.6 | -2470.297 | 12.37147 | 1090.219 | 4119.929
51.41 | 12878.752 | 15293.55 | 10055.95 | -2414.803 | 12.41456 | 1089.564 | 4135.63
51.419998 | 12698.9053 | 15308.87 | 10056.29 | -2609.967 | 12.45813 | 1088.915 | 4151.213
51.43 | 12597.04 | 15324.07 | 10056.62 | -2727.032 | 12.50217 | 1088.271 | 4166.678
51.439999 | 12562.333 | 15339.15 | 10056.95 | -2776.812 | 12.54667 | 1087.633 | 4182.011
51.450001 | 12989.3848 | 15354.09 | 10057.28 | -2364.706 | 12.59165 | 1087.001 | 4197.214
51.459999 | 13209.3193 | 15368.9 | 10057.61 | -2159.578 | 12.63709 | 1086.375 | 4212.275
51.470001 | 13117.7021 | 15383.57 | 10057.93 | -2265.865 | 12.68301 | 1085.754 | 4227.196
51.48 | 12984.4473 | 15398.09 | 10058.25 | -2413.64 | 12.72939 | 1085.138 | 4241.966
51.490002 | 12945.8008 | 15412.46 | 10058.57 | -2466.659 | 12.77628 | 1084.529 | 4256.583
51.5 | 13010.29 | 15426.67 | 10058.88 | -2416.381 | 12.82359 | 1083.925 | 4271.038
51.509998 | 12719.8096 | 15440.72 | 10059.2 | -2720.912 | 12.87141 | 1083.327 | 4285.328
51.52 | 12395.3291 | 15454.61 | 10059.5 | -3059.277 | 12.91971 | 1082.733 | 4299.45
51.529999 | 12658.7051 | 15468.32 | 10059.81 | -2809.61 | 12.96849 | 1082.146 | 4313.394
51.540001 | 13063.4307 | 15481.85 | 10060.11 | -2418.418 | 13.01775 | 1081.564 | 4327.159
51.549999 | 12914.3066 | 15495.2 | 10060.41 | -2580.89 | 13.06749 | 1080.988 | 4340.735
51.560001 | 12734.4922 | 15508.36 | 10060.7 | -2773.865 | 13.11772 | 1080.418 | 4354.122
51.57 | 12890.2734 | 15521.32 | 10060.99 | -2631.05 | 13.16843 | 1079.852 | 4367.311
51.580002 | 12976.1855 | 15534.09 | 10061.28 | -2557.905 | 13.21965 | 1079.293 | 4380.299
51.59 | 12786.207 | 15546.65 | 10061.56 | -2760.443 | 13.27131 | 1078.739 | 4393.076
51.599998 | 12556.5127 | 15559 | 10061.85 | -3002.488 | 13.32349 | 1078.191 | 4405.641
51.610001 | 12612.0137 | 15571.14 | 10062.12 | -2959.124 | 13.37617 | 1077.647 | 4417.99
51.619999 | 12995.0938 | 15583.05 | 10062.4 | -2587.957 | 13.42931 | 1077.11 | 4430.113
51.630001 | 13173.0566 | 15594.74 | 10062.67 | -2421.685 | 13.48297 | 1076.578 | 4442.01
51.639999 | 13253.9463 | 15606.2 | 10062.94 | -2352.253 | 13.5371 | 1076.051 | 4453.672
51.650002 | 13031.3301 | 15617.42 | 10063.2 | -2586.094 | 13.59176 | 1075.53 | 4465.098
51.66 | 13063.3467 | 15628.4 | 10063.47 | -2565.057 | 13.64686 | 1075.014 | 4476.277
51.669998 | 13217.2715 | 15639.14 | 10063.72 | -2421.868 | 13.70248 | 1074.504 | 4487.208
51.68 | 13248.6836 | 15649.63 | 10063.98 | -2400.942 | 13.7586 | 1073.999 | 4497.888
51.689999 | 13370.8027 | 15659.85 | 10064.23 | -2289.052 | 13.81521 | 1073.5 | 4508.307
51.700001 | 13518.2852 | 15669.83 | 10064.48 | -2151.54 | 13.87232 | 1073.006 | 4518.466
51.709999 | 13403.3545 | 15679.53 | 10064.73 | -2276.175 | 13.92991 | 1072.517 | 4528.356
51.720001 | 13172.5205 | 15688.97 | 10064.97 | -2516.445 | 13.98802 | 1072.034 | 4537.975
51.73 | 13310.7432 | 15698.13 | 10065.21 | -2387.384 | 14.0466 | 1071.556 | 4547.317
51.740002 | 13338.0098 | 15707.01 | 10065.44 | -2369.004 | 14.10572 | 1071.084 | 4556.38
51.75 | 13246.3223 | 15715.61 | 10065.68 | -2469.29 | 14.16527 | 1070.617 | 4565.154
51.759998 | 13309.5605 | 15723.93 | 10065.9 | -2414.366 | 14.22535 | 1070.156 | 4573.641
51.77 | 13312.6367 | 15731.95 | 10066.13 | -2419.314 | 14.28593 | 1069.699 | 4581.835
51.779999 | 13633.3779 | 15739.68 | 10066.35 | -2106.302 | 14.347 | 1069.248 | 4589.732
51.790001 | 13863.4023 | 15747.11 | 10066.57 | -1883.709 | 14.40857 | 1068.803 | 4597.328
51.799999 | 13836.2803 | 15754.24 | 10066.79 | -1917.959 | 14.47061 | 1068.363 | 4604.619
51.810001 | 13705.3438 | 15761.06 | 10067 | -2055.719 | 14.53317 | 1067.928 | 4611.603
51.82 | 13916.459 | 15767.58 | 10067.21 | -1851.117 | 14.5962 | 1067.498 | 4618.274
51.830002 | 14044.4336 | 15773.78 | 10067.41 | -1729.345 | 14.65976 | 1067.074 | 4624.631
51.84 | 13978.0508 | 15779.66 | 10067.62 | -1801.613 | 14.72375 | 1066.655 | 4630.669
51.849998 | 13882.6904 | 15785.23 | 10067.81 | -1902.541 | 14.78825 | 1066.242 | 4636.386
51.860001 | 14110.4531 | 15790.48 | 10068.01 | -1680.023 | 14.85326 | 1065.834 | 4641.779
51.869999 | 14442.6943 | 15795.4 | 10068.2 | -1352.703 | 14.91873 | 1065.431 | 4646.846
51.880001 | 14617.1162 | 15799.99 | 10068.39 | -1182.875 | 14.9847 | 1065.033 | 4651.583
51.889999 | 14686.7695 | 15804.26 | 10068.58 | -1117.487 | 15.05114 | 1064.641 | 4655.989
51.900002 | 14925.96 | 15808.19 | 10068.76 | -882.2309 | 15.11809 | 1064.253 | 4660.062
51.91 | 14984.6934 | 15811.79 | 10068.94 | -827.0959 | 15.18546 | 1063.872 | 4663.796
51.919998 | 14970.1152 | 15815.05 | 10069.11 | -844.9383 | 15.25334 | 1063.496 | 4667.193
51.93 | 15290.4912 | 15817.98 | 10069.28 | -527.4885 | 15.32169 | 1063.124 | 4670.251
51.939999 | 15613.4424 | 15820.57 | 10069.45 | -207.1248 | 15.39051 | 1062.758 | 4672.968
51.950001 | 15744.999 | 15822.81 | 10069.62 | -77.81428 | 15.45981 | 1062.397 | 4675.34
51.959999 | 15745.0264 | 15824.72 | 10069.78 | -79.69184 | 15.52955 | 1062.041 | 4677.37
51.970001 | 15739.9736 | 15826.28 | 10069.94 | -86.3063 | 15.59977 | 1061.691 | 4679.053
51.98 | 16074.1592 | 15827.5 | 10070.09 | 246.6616 | 15.67043 | 1061.346 | 4680.391
51.990002 | 16471.0469 | 15828.37 | 10070.24 | 642.6755 | 15.74159 | 1061.006 | 4681.382
52 | 16885.4004 | 15828.9 | 10070.39 | 1056.502 | 15.81314 | 1060.671 | 4682.025
52.009998 | 16929.1309 | 15829.08 | 10070.53 | 1100.049 | 15.88516 | 1060.343 | 4682.321
52.02 | 17361.7598 | 15828.92 | 10070.67 | 1532.843 | 15.95763 | 1060.018 | 4682.267
52.029999 | 18132.1914 | 15828.41 | 10070.81 | 2303.784 | 16.03053 | 1059.699 | 4681.867
52.040001 | 18522.4473 | 15827.55 | 10070.95 | 2694.896 | 16.10389 | 1059.385 | 4681.116
52.049999 | 18803.2461 | 15826.35 | 10071.08 | 2976.896 | 16.17764 | 1059.076 | 4680.02
52.060001 | 19139.7852 | 15824.8 | 10071.2 | 3314.982 | 16.25185 | 1058.773 | 4678.575
52.07 | 19844.1035 | 15822.91 | 10071.33 | 4021.191 | 16.32645 | 1058.475 | 4676.784
52.080002 | 20668.4473 | 15820.68 | 10071.45 | 4847.769 | 16.40151 | 1058.182 | 4674.648
52.09 | 21174.1562 | 15818.1 | 10071.56 | 5356.056 | 16.47691 | 1057.894 | 4672.166
52.099998 | 21583.2109 | 15815.18 | 10071.68 | 5768.028 | 16.55275 | 1057.612 | 4669.342
52.110001 | 21549.6699 | 15811.92 | 10071.79 | 5737.747 | 16.629 | 1057.334 | 4666.174
52.119999 | 21651.3047 | 15808.33 | 10071.89 | 5842.978 | 16.70562 | 1057.061 | 4662.667
52.130001 | 22391.1797 | 15804.39 | 10072 | 6586.789 | 16.78264 | 1056.794 | 4658.818
52.139999 | 22743.9805 | 15800.12 | 10072.09 | 6943.859 | 16.86002 | 1056.532 | 4654.635
52.150002 | 22692.0918 | 15795.52 | 10072.19 | 6896.574 | 16.93781 | 1056.275 | 4650.115
52.16 | 22895.9785 | 15790.58 | 10072.28 | 7105.395 | 17.0159 | 1056.023 | 4645.262
52.169998 | 23246.2559 | 15785.32 | 10072.37 | 7460.933 | 17.09437 | 1055.777 | 4640.08
52.18 | 23329.4102 | 15779.73 | 10072.46 | 7549.678 | 17.1732 | 1055.535 | 4634.568
52.189999 | 23208.4004 | 15773.82 | 10072.54 | 7434.579 | 17.25236 | 1055.299 | 4628.732
52.200001 | 23164.6816 | 15767.59 | 10072.62 | 7397.094 | 17.33187 | 1055.068 | 4622.571
52.209999 | 23175 | 15761.04 | 10072.69 | 7413.962 | 17.41168 | 1054.842 | 4616.094
52.220001 | 23429.0371 | 15754.17 | 10072.76 | 7674.866 | 17.49182 | 1054.621 | 4609.296
52.23 | 23632.7383 | 15746.99 | 10072.83 | 7885.745 | 17.57225 | 1054.405 | 4602.187
52.240002 | 23333 | 15739.51 | 10072.89 | 7593.492 | 17.65302 | 1054.195 | 4594.767
52.25 | 23244.7695 | 15731.72 | 10072.95 | 7513.052 | 17.734 | 1053.989 | 4587.041
52.259998 | 23078.7656 | 15723.63 | 10073.01 | 7355.137 | 17.81529 | 1053.789 | 4579.013
52.27 | 22376.0469 | 15715.24 | 10073.06 | 6660.81 | 17.89685 | 1053.593 | 4570.683
52.279999 | 21687.5625 | 15706.56 | 10073.11 | 5981.006 | 17.97867 | 1053.403 | 4562.061
52.290001 | 21657.4277 | 15697.58 | 10073.16 | 5959.844 | 18.06074 | 1053.218 | 4553.144
52.299999 | 21581.6699 | 15688.33 | 10073.2 | 5893.343 | 18.14301 | 1053.038 | 4543.943
52.310001 | 21022.6504 | 15678.79 | 10073.24 | 5343.864 | 18.22554 | 1052.863 | 4534.456
52.32 | 20428.1992 | 15668.97 | 10073.28 | 4759.229 | 18.30824 | 1052.694 | 4524.692
52.330002 | 20169.6191 | 15658.88 | 10073.31 | 4510.737 | 18.3912 | 1052.529 | 4514.652
52.34 | 19866.0684 | 15648.53 | 10073.34 | 4217.543 | 18.47426 | 1052.369 | 4504.344
52.349998 | 19550.7246 | 15637.91 | 10073.36 | 3912.818 | 18.55753 | 1052.215 | 4493.771
52.360001 | 19389.4395 | 15627.02 | 10073.38 | 3762.415 | 18.64098 | 1052.066 | 4482.935
52.369999 | 19154.8984 | 15615.89 | 10073.4 | 3539.006 | 18.72454 | 1051.921 | 4471.845
52.380001 | 18870.8125 | 15604.51 | 10073.42 | 3266.305 | 18.80827 | 1051.782 | 4460.501
52.389999 | 18214.3262 | 15592.88 | 10073.43 | 2621.445 | 18.89208 | 1051.648 | 4448.915
52.400002 | 17696.416 | 15581.01 | 10073.43 | 2115.406 | 18.97605 | 1051.519 | 4437.082
52.41 | 17560.2734 | 15568.91 | 10073.44 | 1991.365 | 19.06003 | 1051.395 | 4425.017
52.419998 | 17356.9395 | 15556.58 | 10073.44 | 1800.362 | 19.14412 | 1051.277 | 4412.721
52.43 | 16705.5977 | 15544.02 | 10073.43 | 1161.58 | 19.22827 | 1051.163 | 4400.196
52.439999 | 15976.332 | 15531.24 | 10073.42 | 445.0889 | 19.31246 | 1051.054 | 4387.453
52.450001 | 15830.3643 | 15518.25 | 10073.41 | 312.1143 | 19.3967 | 1050.95 | 4374.49
52.459999 | 15712.1416 | 15505.05 | 10073.4 | 207.0903 | 19.48091 | 1050.852 | 4361.32
52.470001 | 15734.002 | 15491.65 | 10073.38 | 242.357 | 19.56515 | 1050.758 | 4347.942
52.48 | 15514.3984 | 15478.04 | 10073.36 | 36.35658 | 19.64934 | 1050.67 | 4334.365
52.490002 | 14890.833 | 15464.24 | 10073.33 | -573.4115 | 19.73354 | 1050.587 | 4320.592
52.5 | 14845.5596 | 15450.26 | 10073.3 | -604.701 | 19.8176 | 1050.509 | 4306.632
52.509998 | 15111.9561 | 15436.1 | 10073.27 | -324.1397 | 19.90163 | 1050.436 | 4292.489
52.52 | 14988.1592 | 15421.75 | 10073.23 | -433.5892 | 19.98556 | 1050.368 | 4278.162
52.529999 | 14646.6621 | 15407.23 | 10073.19 | -760.5713 | 20.06939 | 1050.305 | 4263.667
52.540001 | 14576.0332 | 15392.55 | 10073.15 | -816.5139 | 20.15309 | 1050.247 | 4248.999
52.549999 | 14334.2119 | 15377.7 | 10073.1 | -1043.492 | 20.23662 | 1050.194 | 4234.172
52.560001 | 13994.4814 | 15362.7 | 10073.05 | -1368.218 | 20.32001 | 1050.147 | 4219.184
52.57 | 13770.8809 | 15347.55 | 10072.99 | -1576.666 | 20.40318 | 1050.104 | 4204.045
52.580002 | 13500.9199 | 15332.25 | 10072.94 | -1831.328 | 20.48619 | 1050.066 | 4188.759
52.59 | 13379.7314 | 15316.81 | 10072.87 | -1937.079 | 20.5689 | 1050.034 | 4173.334
52.599998 | 13624.4297 | 15301.24 | 10072.81 | -1676.809 | 20.6514 | 1050.007 | 4157.773
52.610001 | 13775.2705 | 15285.53 | 10072.74 | -1510.262 | 20.73365 | 1049.984 | 4142.077
52.619999 | 13452.6924 | 15269.71 | 10072.66 | -1817.014 | 20.81557 | 1049.967 | 4126.259
52.630001 | 13050.542 | 15253.76 | 10072.59 | -2203.214 | 20.89722 | 1049.955 | 4110.316
52.639999 | 13147.5039 | 15237.7 | 10072.51 | -2090.192 | 20.9785 | 1049.948 | 4094.262
52.650002 | 13306.1729 | 15221.52 | 10072.42 | -1915.348 | 21.05948 | 1049.946 | 4078.092
52.66 | 13070.6367 | 15205.25 | 10072.33 | -2134.609 | 21.14001 | 1049.949 | 4061.822
52.669998 | 13125.5361 | 15188.87 | 10072.24 | -2063.337 | 21.22018 | 1049.958 | 4045.452
52.68 | 13398.5859 | 15172.4 | 10072.15 | -1773.814 | 21.29993 | 1049.97 | 4028.982
52.689999 | 13217.0225 | 15155.84 | 10072.05 | -1938.821 | 21.37924 | 1049.989 | 4012.427
52.700001 | 13101.0225 | 15139.2 | 10071.95 | -2038.174 | 21.4581 | 1050.012 | 3995.781
52.709999 | 13096.4316 | 15122.48 | 10071.84 | -2026.044 | 21.53644 | 1050.041 | 3979.059
52.720001 | 13027.6318 | 15105.67 | 10071.73 | -2078.042 | 21.6143 | 1050.075 | 3962.257
52.73 | 13026.0146 | 15088.8 | 10071.61 | -2062.79 | 21.6916 | 1050.113 | 3945.385
52.740002 | 13136.0752 | 15071.87 | 10071.5 | -1935.792 | 21.76839 | 1050.157 | 3928.445
52.75 | 13253.9951 | 15054.87 | 10071.38 | -1800.877 | 21.84453 | 1050.206 | 3911.447
52.759998 | 13194.7568 | 15037.82 | 10071.25 | -1843.065 | 21.9201 | 1050.26 | 3894.391
52.77 | 13041.1582 | 15020.71 | 10071.12 | -1979.555 | 21.99505 | 1050.319 | 3877.278
52.779999 | 12872.6162 | 15003.56 | 10070.99 | -2130.946 | 22.06935 | 1050.383 | 3860.121
52.790001 | 12680.0732 | 14986.36 | 10070.85 | -2306.289 | 22.14298 | 1050.453 | 3842.915
52.799999 | 12810.0127 | 14969.13 | 10070.71 | -2159.115 | 22.2159 | 1050.527 | 3825.673
52.810001 | 12992.6162 | 14951.85 | 10070.57 | -1959.238 | 22.28812 | 1050.607 | 3808.391
52.82 | 12791.3105 | 14934.55 | 10070.42 | -2143.24 | 22.35957 | 1050.691 | 3791.08
52.830002 | 12657.4346 | 14917.22 | 10070.27 | -2259.784 | 22.43029 | 1050.781 | 3773.738
52.84 | 12738.8867 | 14899.87 | 10070.11 | -2160.979 | 22.50017 | 1050.876 | 3756.377
52.849998 | 12778.708 | 14882.5 | 10069.95 | -2103.788 | 22.56925 | 1050.976 | 3738.996
52.860001 | 12899.7754 | 14865.1 | 10069.79 | -1965.329 | 22.63752 | 1051.081 | 3721.594
52.869999 | 12750.668 | 14847.71 | 10069.63 | -2097.038 | 22.70489 | 1051.191 | 3704.185
52.880001 | 12734.5283 | 14830.3 | 10069.46 | -2095.767 | 22.7714 | 1051.307 | 3686.762
52.889999 | 12993.9531 | 14812.88 | 10069.28 | -1818.931 | 22.83698 | 1051.427 | 3669.339
52.900002 | 12908.3389 | 14795.47 | 10069.1 | -1887.127 | 22.90167 | 1051.553 | 3651.909
52.91 | 12904.6992 | 14778.06 | 10068.92 | -1873.356 | 22.96534 | 1051.683 | 3634.485
52.919998 | 12855.7705 | 14760.65 | 10068.74 | -1904.881 | 23.02807 | 1051.82 | 3617.067
52.93 | 12545.873 | 14743.25 | 10068.55 | -2197.378 | 23.08979 | 1051.96 | 3599.654
52.939999 | 12588.1475 | 14725.87 | 10068.35 | -2137.72 | 23.15049 | 1052.107 | 3582.256
52.950001 | 12837.9502 | 14708.5 | 10068.16 | -1870.545 | 23.21015 | 1052.258 | 3564.87
52.959999 | 12825.0488 | 14691.15 | 10067.96 | -1866.097 | 23.26873 | 1052.414 | 3547.505
52.970001 | 12864.4219 | 14673.81 | 10067.75 | -1809.39 | 23.32623 | 1052.576 | 3530.157
52.98 | 12972.0518 | 14656.51 | 10067.54 | -1684.456 | 23.3826 | 1052.743 | 3512.838
52.990002 | 12796.0117 | 14639.22 | 10067.33 | -1843.212 | 23.43787 | 1052.915 | 3495.539
53 | 12568.6299 | 14621.98 | 10067.12 | -2053.345 | 23.49194 | 1053.092 | 3478.274
53.009998 | 12672.5215 | 14604.76 | 10066.9 | -1932.238 | 23.54486 | 1053.275 | 3461.043
53.02 | 12721.7549 | 14587.57 | 10066.67 | -1865.82 | 23.59658 | 1053.462 | 3443.842
53.029999 | 12695.5273 | 14570.43 | 10066.45 | -1874.904 | 23.64708 | 1053.655 | 3426.683
53.040001 | 12542.2861 | 14553.32 | 10066.22 | -2011.037 | 23.69636 | 1053.852 | 3409.559
53.049999 | 12351.5205 | 14536.26 | 10065.98 | -2184.742 | 23.74436 | 1054.055 | 3392.481
53.060001 | 12533.873 | 14519.24 | 10065.74 | -1985.369 | 23.7911 | 1054.264 | 3375.444
53.07 | 12486.0352 | 14502.27 | 10065.5 | -2016.235 | 23.83653 | 1054.477 | 3358.456
53.080002 | 12182.1494 | 14485.35 | 10065.25 | -2303.196 | 23.88068 | 1054.696 | 3341.515
53.09 | 12124.0918 | 14468.48 | 10065 | -2344.386 | 23.92346 | 1054.92 | 3324.631
53.099998 | 12208.1045 | 14451.66 | 10064.75 | -2243.555 | 23.96491 | 1055.149 | 3307.796
53.110001 | 12367.5381 | 14434.89 | 10064.49 | -2067.356 | 24.00501 | 1055.383 | 3291.014
53.119999 | 12403.4326 | 14418.19 | 10064.23 | -2014.757 | 24.04371 | 1055.622 | 3274.293
53.130001 | 12598.1982 | 14401.54 | 10063.97 | -1803.342 | 24.08103 | 1055.867 | 3257.627
53.139999 | 12542.3203 | 14384.96 | 10063.7 | -1842.635 | 24.11692 | 1056.117 | 3241.025
53.150002 | 12559.9209 | 14368.43 | 10063.42 | -1808.506 | 24.1514 | 1056.372 | 3224.481
53.16 | 12951.1963 | 14351.97 | 10063.15 | -1400.774 | 24.18442 | 1056.633 | 3208.007
53.169998 | 13135.3135 | 14335.58 | 10062.87 | -1200.263 | 24.21599 | 1056.899 | 3191.596
53.18 | 12983.1172 | 14319.25 | 10062.58 | -1336.131 | 24.2461 | 1057.17 | 3175.252
53.189999 | 12514.6318 | 14302.99 | 10062.29 | -1788.358 | 24.27472 | 1057.446 | 3158.977
53.200001 | 12326.877 | 14286.8 | 10062 | -1959.922 | 24.30186 | 1057.727 | 3142.77
53.209999 | 12547.8662 | 14270.68 | 10061.7 | -1722.817 | 24.32748 | 1058.014 | 3126.638
53.220001 | 12639.1855 | 14254.64 | 10061.4 | -1615.451 | 24.3516 | 1058.306 | 3110.575
53.23 | 12608.333 | 14238.67 | 10061.1 | -1630.335 | 24.37418 | 1058.604 | 3094.591
53.240002 | 12787.0869 | 14222.77 | 10060.79 | -1435.681 | 24.39524 | 1058.906 | 3078.675
53.25 | 12901.4824 | 14206.95 | 10060.48 | -1305.468 | 24.41474 | 1059.214 | 3062.842
53.259998 | 12692.6914 | 14191.21 | 10060.16 | -1498.52 | 24.4327 | 1059.528 | 3047.086
53.27 | 12612.9775 | 14175.55 | 10059.84 | -1562.568 | 24.44909 | 1059.846 | 3031.405
53.279999 | 12652.7354 | 14159.96 | 10059.52 | -1507.228 | 24.46392 | 1060.17 | 3015.808
53.290001 | 12655.5781 | 14144.46 | 10059.19 | -1488.879 | 24.47718 | 1060.499 | 3000.287
53.299999 | 12759.4551 | 14129.04 | 10058.86 | -1369.581 | 24.48885 | 1060.834 | 2984.851
53.310001 | 12855.5391 | 14113.69 | 10058.53 | -1258.155 | 24.49895 | 1061.174 | 2969.494
53.32 | 12959.3047 | 14098.44 | 10058.19 | -1139.134 | 24.50745 | 1061.519 | 2954.223
53.330002 | 12771.7783 | 14083.26 | 10057.85 | -1311.484 | 24.51436 | 1061.87 | 2939.032
53.34 | 12674.542 | 14068.18 | 10057.5 | -1393.634 | 24.51968 | 1062.226 | 2923.931
53.349998 | 12667.7607 | 14053.17 | 10057.15 | -1385.411 | 24.5234 | 1062.587 | 2908.912
53.360001 | 12576.0186 | 14038.25 | 10056.79 | -1462.233 | 24.52552 | 1062.954 | 2893.978
53.369999 | 12627.0049 | 14023.42 | 10056.44 | -1396.416 | 24.52603 | 1063.326 | 2879.133
53.380001 | 12843.6943 | 14008.67 | 10056.07 | -1164.98 | 24.52496 | 1063.703 | 2864.372
53.389999 | 12911.3262 | 13994.02 | 10055.71 | -1082.692 | 24.52228 | 1064.086 | 2849.702
53.400002 | 12758.918 | 13979.44 | 10055.34 | -1220.527 | 24.518 | 1064.475 | 2835.114
53.41 | 12783.6289 | 13964.97 | 10054.96 | -1181.338 | 24.51213 | 1064.869 | 2820.622
53.419998 | 12963.875 | 13950.57 | 10054.59 | -986.6988 | 24.50466 | 1065.268 | 2806.216
53.43 | 12843.0459 | 13936.27 | 10054.2 | -1093.224 | 24.4956 | 1065.672 | 2791.898
53.439999 | 12597.3242 | 13922.06 | 10053.82 | -1324.731 | 24.48495 | 1066.083 | 2777.67
53.450001 | 12659.6436 | 13907.93 | 10053.43 | -1248.286 | 24.47272 | 1066.498 | 2763.531
53.459999 | 12732.043 | 13893.9 | 10053.03 | -1161.854 | 24.45892 | 1066.919 | 2749.484
53.470001 | 12791.5127 | 13879.95 | 10052.64 | -1088.438 | 24.44354 | 1067.345 | 2735.525
53.48 | 12945.3975 | 13866.1 | 10052.24 | -920.7018 | 24.42659 | 1067.777 | 2721.66
53.490002 | 12968.5967 | 13852.33 | 10051.83 | -883.7367 | 24.40808 | 1068.215 | 2707.88
53.5 | 12855.1426 | 13838.66 | 10051.42 | -983.5206 | 24.38803 | 1068.658 | 2694.197
53.509998 | 12713.1484 | 13825.08 | 10051.01 | -1111.936 | 24.36644 | 1069.106 | 2680.604
53.52 | 12654.7412 | 13811.59 | 10050.59 | -1156.852 | 24.3433 | 1069.56 | 2667.099
53.529999 | 12919.2148 | 13798.2 | 10050.17 | -878.9811 | 24.31865 | 1070.02 | 2653.688
53.540001 | 13084.7451 | 13784.89 | 10049.74 | -700.1423 | 24.29247 | 1070.485 | 2640.366
53.549999 | 12933.7246 | 13771.67 | 10049.32 | -837.9486 | 24.2648 | 1070.955 | 2627.138
53.560001 | 12858.6846 | 13758.55 | 10048.88 | -899.8631 | 24.23563 | 1071.431 | 2613.999
53.57 | 12801.5879 | 13745.52 | 10048.45 | -943.9284 | 24.20498 | 1071.913 | 2600.953
53.580002 | 12711.3242 | 13732.57 | 10048 | -1021.248 | 24.17285 | 1072.4 | 2587.994
53.59 | 12800.2637 | 13719.72 | 10047.56 | -919.4608 | 24.13929 | 1072.893 | 2575.132
53.599998 | 12791.5088 | 13706.97 | 10047.11 | -915.457 | 24.10427 | 1073.392 | 2562.359
53.610001 | 12545 | 13694.3 | 10046.66 | -1149.296 | 24.06782 | 1073.896 | 2549.675
53.619999 | 12550.5557 | 13681.72 | 10046.2 | -1131.165 | 24.02996 | 1074.405 | 2537.084
53.630001 | 12713.8359 | 13669.23 | 10045.74 | -955.3978 | 23.99069 | 1074.921 | 2524.581
53.639999 | 12551.6855 | 13656.84 | 10045.28 | -1105.155 | 23.95005 | 1075.442 | 2512.172
53.650002 | 12448.5049 | 13644.53 | 10044.81 | -1196.028 | 23.90801 | 1075.968 | 2499.849
53.66 | 12434.6299 | 13632.32 | 10044.34 | -1197.692 | 23.86465 | 1076.5 | 2487.621
53.669998 | 12397.2939 | 13620.2 | 10043.86 | -1222.905 | 23.81994 | 1077.038 | 2475.481
53.68 | 12312.7998 | 13608.16 | 10043.38 | -1295.365 | 23.7739 | 1077.582 | 2463.43
53.689999 | 12419.124 | 13596.22 | 10042.89 | -1177.097 | 23.72657 | 1078.131 | 2451.469
53.700001 | 12796.2676 | 13584.37 | 10042.41 | -788.0978 | 23.67794 | 1078.686 | 2439.596
53.709999 | 12920.0127 | 13572.6 | 10041.91 | -652.5894 | 23.62804 | 1079.247 | 2427.814
53.720001 | 12870.2666 | 13560.93 | 10041.42 | -690.6584 | 23.57689 | 1079.813 | 2416.118
53.73 | 12678.958 | 13549.34 | 10040.92 | -870.3817 | 23.52452 | 1080.385 | 2404.513
53.740002 | 12516.667 | 13537.84 | 10040.41 | -1021.172 | 23.4709 | 1080.963 | 2392.992
53.75 | 12584.959 | 13526.43 | 10039.9 | -941.4713 | 23.41614 | 1081.547 | 2381.563
53.759998 | 12603.0918 | 13515.11 | 10039.39 | -912.0181 | 23.36018 | 1082.137 | 2370.221
53.77 | 12413.4775 | 13503.87 | 10038.88 | -1090.397 | 23.30306 | 1082.732 | 2358.964
53.779999 | 12368.6445 | 13492.73 | 10038.36 | -1124.084 | 23.2448 | 1083.333 | 2347.795
53.790001 | 12394.543 | 13481.67 | 10037.83 | -1087.124 | 23.18542 | 1083.939 | 2336.711
53.799999 | 12167.6299 | 13470.7 | 10037.3 | -1303.065 | 23.12495 | 1084.552 | 2325.715
53.810001 | 12012.5781 | 13459.81 | 10036.77 | -1447.229 | 23.0634 | 1085.171 | 2314.802
53.82 | 12305.0566 | 13449.01 | 10036.24 | -1143.951 | 23.0008 | 1085.795 | 2303.976
53.830002 | 12714.6846 | 13438.29 | 10035.7 | -723.6049 | 22.93714 | 1086.425 | 2293.232
53.84 | 12765.4678 | 13427.66 | 10035.15 | -662.194 | 22.87252 | 1087.061 | 2282.577
53.849998 | 12543.6387 | 13417.12 | 10034.6 | -873.4781 | 22.80687 | 1087.703 | 2272.003
53.860001 | 12581.6963 | 13406.65 | 10034.05 | -824.9582 | 22.74024 | 1088.351 | 2261.512
53.869999 | 12682.3447 | 13396.28 | 10033.49 | -713.9343 | 22.67268 | 1089.005 | 2251.107
53.880001 | 12574.5918 | 13385.98 | 10032.93 | -811.3929 | 22.60417 | 1089.665 | 2240.781
53.889999 | 12651.2266 | 13375.78 | 10032.37 | -724.5495 | 22.53477 | 1090.33 | 2230.54
53.900002 | 12817.2734 | 13365.65 | 10031.8 | -548.3731 | 22.46444 | 1091.002 | 2220.378
53.91 | 12727.7861 | 13355.6 | 10031.23 | -627.8183 | 22.3933 | 1091.679 | 2210.301
53.919998 | 12511.8955 | 13345.64 | 10030.65 | -833.7468 | 22.3213 | 1092.363 | 2200.303
53.93 | 12265.335 | 13335.76 | 10030.07 | -1070.426 | 22.24846 | 1093.052 | 2190.386
53.939999 | 12162.9727 | 13325.96 | 10029.49 | -1162.989 | 22.17483 | 1093.748 | 2180.548
53.950001 | 12296.1924 | 13316.24 | 10028.9 | -1020.049 | 22.1004 | 1094.45 | 2170.789
53.959999 | 12282.9717 | 13306.6 | 10028.31 | -1023.632 | 22.02523 | 1095.157 | 2161.111
53.970001 | 12179.0527 | 13297.04 | 10027.71 | -1117.991 | 21.94931 | 1095.871 | 2151.51
53.98 | 12116.5674 | 13287.57 | 10027.11 | -1170.998 | 21.87268 | 1096.591 | 2141.988
53.990002 | 12212.7637 | 13278.16 | 10026.51 | -1065.399 | 21.79532 | 1097.317 | 2132.542
54 | 12525.2041 | 13268.84 | 10025.9 | -743.6394 | 21.71735 | 1098.048 | 2123.176
54.009998 | 12691.6641 | 13259.6 | 10025.29 | -567.936 | 21.6387 | 1098.787 | 2113.885
54.02 | 12429.3486 | 13250.43 | 10024.67 | -821.0851 | 21.55941 | 1099.531 | 2104.67
54.029999 | 12353.8818 | 13241.35 | 10024.05 | -887.4632 | 21.47951 | 1100.281 | 2095.531
54.040001 | 12637.208 | 13232.33 | 10023.43 | -595.1238 | 21.399 | 1101.038 | 2086.467
54.049999 | 12575.6162 | 13223.4 | 10022.8 | -647.7811 | 21.31795 | 1101.8 | 2077.479
54.060001 | 12250.667 | 13214.54 | 10022.17 | -963.8693 | 21.23633 | 1102.569 | 2068.563
54.07 | 12261.627 | 13205.75 | 10021.53 | -944.1248 | 21.1542 | 1103.344 | 2059.722
54.080002 | 12346.332 | 13197.04 | 10020.89 | -850.7094 | 21.07152 | 1104.125 | 2050.953
54.09 | 12192.208 | 13188.41 | 10020.25 | -996.1993 | 20.98841 | 1104.913 | 2042.259
54.099998 | 11955.4902 | 13179.85 | 10019.6 | -1224.357 | 20.90481 | 1105.707 | 2033.637
54.110001 | 11754.5068 | 13171.36 | 10018.95 | -1416.852 | 20.82074 | 1106.507 | 2025.085
54.119999 | 11687.791 | 13162.95 | 10018.29 | -1475.155 | 20.73627 | 1107.313 | 2016.606
54.130001 | 11950.9365 | 13154.6 | 10017.63 | -1203.666 | 20.65136 | 1108.126 | 2008.196
54.139999 | 12138.832 | 13146.33 | 10016.97 | -1007.503 | 20.56609 | 1108.945 | 1999.858
54.150002 | 12173.085 | 13138.13 | 10016.3 | -965.0498 | 20.4804 | 1109.77 | 1991.588
54.16 | 12329.1094 | 13130.01 | 10015.62 | -800.901 | 20.39443 | 1110.602 | 1983.39
54.169998 | 12321.0156 | 13121.96 | 10014.95 | -800.9396 | 20.30809 | 1111.44 | 1975.259
54.18 | 12205.7842 | 13113.97 | 10014.27 | -908.1855 | 20.22143 | 1112.285 | 1967.197
54.189999 | 12026.2344 | 13106.05 | 10013.58 | -1079.82 | 20.13448 | 1113.135 | 1959.202
54.200001 | 11978.6602 | 13098.21 | 10012.89 | -1119.548 | 20.04724 | 1113.993 | 1951.274
54.209999 | 11844.7168 | 13090.43 | 10012.2 | -1245.715 | 19.95976 | 1114.856 | 1943.415
54.220001 | 11544.2295 | 13082.72 | 10011.5 | -1538.494 | 19.87202 | 1115.727 | 1935.62
54.23 | 11526.7324 | 13075.08 | 10010.8 | -1548.352 | 19.78407 | 1116.603 | 1927.893
54.240002 | 11943.6807 | 13067.51 | 10010.1 | -1123.829 | 19.69587 | 1117.487 | 1920.229
54.25 | 12254.0752 | 13060.01 | 10009.39 | -805.9315 | 19.60755 | 1118.376 | 1912.633
54.259998 | 12233.9062 | 13052.57 | 10008.68 | -818.6627 | 19.51902 | 1119.273 | 1905.1
54.27 | 12399.501 | 13045.2 | 10007.96 | -645.6958 | 19.43033 | 1120.175 | 1897.631
54.279999 | 12506.5381 | 13037.89 | 10007.24 | -531.3527 | 19.3415 | 1121.085 | 1890.226
54.290001 | 12383.9746 | 13030.65 | 10006.51 | -646.6749 | 19.25254 | 1122.001 | 1882.882
54.299999 | 12090.6445 | 13023.48 | 10005.78 | -932.8306 | 19.16349 | 1122.924 | 1875.603
54.310001 | 11889.375 | 13016.36 | 10005.05 | -1126.988 | 19.07432 | 1123.853 | 1868.385
54.32 | 12031.6748 | 13009.32 | 10004.31 | -977.6422 | 18.98509 | 1124.789 | 1861.229
54.330002 | 12233.2207 | 13002.33 | 10003.57 | -769.1126 | 18.89576 | 1125.731 | 1854.133
54.34 | 12262.1162 | 12995.41 | 10002.83 | -733.2983 | 18.80645 | 1126.68 | 1847.1
54.349998 | 12072.7822 | 12988.56 | 10002.08 | -915.7768 | 18.71707 | 1127.637 | 1840.126
54.360001 | 11939.7734 | 12981.76 | 10001.33 | -1041.991 | 18.62765 | 1128.599 | 1833.212
54.369999 | 11906.958 | 12975.03 | 10000.57 | -1068.075 | 18.53826 | 1129.569 | 1826.358
54.380001 | 11897.6719 | 12968.36 | 9999.806 | -1070.69 | 18.44885 | 1130.545 | 1819.561
54.389999 | 11664.7227 | 12961.75 | 9999.041 | -1297.03 | 18.35949 | 1131.528 | 1812.825
54.400002 | 11768.2861 | 12955.2 | 9998.271 | -1186.917 | 18.27011 | 1132.518 | 1806.144
54.41 | 12147.5537 | 12948.72 | 9997.498 | -801.1633 | 18.18086 | 1133.515 | 1799.524
54.419998 | 12004.1377 | 12942.29 | 9996.72 | -938.1517 | 18.09163 | 1134.518 | 1792.959
54.43 | 11779.0059 | 12935.92 | 9995.939 | -1156.915 | 18.00247 | 1135.529 | 1786.451
54.439999 | 12071.501 | 12929.61 | 9995.153 | -858.1107 | 17.9134 | 1136.546 | 1779.999
54.450001 | 12259.3789 | 12923.36 | 9994.363 | -663.9818 | 17.82441 | 1137.57 | 1773.603
54.459999 | 11881.3232 | 12917.17 | 9993.569 | -1035.846 | 17.73556 | 1138.601 | 1767.263
54.470001 | 11708.457 | 12911.03 | 9992.771 | -1202.578 | 17.6468 | 1139.64 | 1760.977
54.48 | 11684.7344 | 12904.96 | 9991.969 | -1220.225 | 17.5582 | 1140.685 | 1754.747
54.490002 | 11737.2129 | 12898.94 | 9991.163 | -1161.726 | 17.4697 | 1141.737 | 1748.569
54.5 | 12116.7617 | 12892.98 | 9990.353 | -776.2167 | 17.38143 | 1142.796 | 1742.447
54.509998 | 12189.0654 | 12887.07 | 9989.539 | -698.0075 | 17.29328 | 1143.863 | 1736.377
54.52 | 11792.2227 | 12881.22 | 9988.721 | -1089 | 17.20531 | 1144.936 | 1730.361
54.529999 | 11607.1357 | 12875.43 | 9987.899 | -1268.293 | 17.11752 | 1146.016 | 1724.396
54.540001 | 11824.1045 | 12869.69 | 9987.072 | -1045.585 | 17.02991 | 1147.104 | 1718.483
54.549999 | 11747.1963 | 12864.01 | 9986.242 | -1116.811 | 16.94254 | 1148.199 | 1712.624
54.560001 | 11597.0586 | 12858.38 | 9985.408 | -1261.319 | 16.85535 | 1149.301 | 1706.814
54.57 | 11776.915 | 12852.8 | 9984.569 | -1075.888 | 16.76841 | 1150.41 | 1701.055
54.580002 | 11947.8223 | 12847.28 | 9983.727 | -899.459 | 16.68165 | 1151.526 | 1695.347
54.59 | 11920.6543 | 12841.82 | 9982.88 | -921.1611 | 16.59521 | 1152.65 | 1689.69
54.599998 | 12101.793 | 12836.4 | 9982.03 | -734.6086 | 16.50898 | 1153.781 | 1684.082
54.610001 | 12198.7295 | 12831.04 | 9981.175 | -632.3099 | 16.42298 | 1154.919 | 1678.523
54.619999 | 11947.9297 | 12825.73 | 9980.317 | -877.8017 | 16.33728 | 1156.064 | 1673.013
54.630001 | 11641.1016 | 12820.47 | 9979.454 | -1179.372 | 16.25183 | 1157.217 | 1667.551
54.639999 | 11467.3008 | 12815.27 | 9978.587 | -1347.969 | 16.16668 | 1158.377 | 1662.139
54.650002 | 11729.9238 | 12810.12 | 9977.716 | -1080.191 | 16.08177 | 1159.545 | 1656.772
54.66 | 11725.6016 | 12805.01 | 9976.841 | -1079.413 | 15.99723 | 1160.72 | 1651.456
54.669998 | 11547.0938 | 12799.96 | 9975.962 | -1252.869 | 15.91295 | 1161.903 | 1646.185
54.68 | 11478.0693 | 12794.96 | 9975.079 | -1316.892 | 15.82897 | 1163.092 | 1640.961
54.689999 | 11589.0967 | 12790.01 | 9974.192 | -1200.914 | 15.74531 | 1164.29 | 1635.784
54.700001 | 11755.4834 | 12785.11 | 9973.301 | -1029.626 | 15.66195 | 1165.495 | 1630.652
54.709999 | 11764.5293 | 12780.26 | 9972.406 | -1015.729 | 15.57895 | 1166.707 | 1625.566
54.720001 | 11877.9131 | 12775.45 | 9971.506 | -897.5419 | 15.49625 | 1167.927 | 1620.525
54.73 | 11923.8564 | 12770.7 | 9970.603 | -846.8457 | 15.41391 | 1169.155 | 1615.53
54.740002 | 12077.1787 | 12766 | 9969.695 | -688.817 | 15.33187 | 1170.39 | 1610.578
54.75 | 12215.1113 | 12761.34 | 9968.784 | -546.2289 | 15.25024 | 1171.633 | 1605.672
54.759998 | 11991.9199 | 12756.73 | 9967.869 | -764.8117 | 15.16894 | 1172.884 | 1600.81
54.77 | 11819.5674 | 12752.17 | 9966.949 | -932.6027 | 15.08798 | 1174.142 | 1595.991
54.779999 | 12057.7178 | 12747.66 | 9966.025 | -689.9384 | 15.00739 | 1175.409 | 1591.215
54.790001 | 12271.1309 | 12743.19 | 9965.098 | -472.0577 | 14.92715 | 1176.683 | 1586.481
54.799999 | 11952.2695 | 12738.77 | 9964.166 | -786.4996 | 14.8473 | 1177.964 | 1581.792
54.810001 | 11721.749 | 12734.39 | 9963.23 | -1012.646 | 14.7678 | 1179.254 | 1577.143
54.82 | 11827.9209 | 12730.07 | 9962.29 | -902.1466 | 14.6887 | 1180.551 | 1572.537
54.830002 | 12113.1133 | 12725.79 | 9961.346 | -612.6718 | 14.60994 | 1181.856 | 1567.973
54.84 | 12190.9316 | 12721.55 | 9960.399 | -530.6186 | 14.53163 | 1183.17 | 1563.451
54.849998 | 12021.793 | 12717.36 | 9959.447 | -695.5668 | 14.45368 | 1184.491 | 1558.969
54.860001 | 12038.377 | 12713.21 | 9958.49 | -674.8363 | 14.3761 | 1185.82 | 1554.527
54.869999 | 12130.1504 | 12709.11 | 9957.53 | -578.9625 | 14.29894 | 1187.157 | 1550.127
54.880001 | 11970.9414 | 12705.06 | 9956.566 | -734.1145 | 14.22215 | 1188.502 | 1545.766
54.889999 | 11784.6758 | 12701.04 | 9955.598 | -916.3687 | 14.14579 | 1189.855 | 1541.445
54.900002 | 11873.8311 | 12697.08 | 9954.626 | -823.2439 | 14.06978 | 1191.216 | 1537.163
54.91 | 11915.8828 | 12693.15 | 9953.649 | -777.269 | 13.99424 | 1192.586 | 1532.922
54.919998 | 11648.5996 | 12689.27 | 9952.669 | -1040.671 | 13.91908 | 1193.963 | 1528.719
54.93 | 11591.1885 | 12685.43 | 9951.685 | -1094.245 | 13.84432 | 1195.349 | 1524.555
54.939999 | 11868.8848 | 12681.64 | 9950.696 | -812.7533 | 13.76997 | 1196.743 | 1520.429
54.950001 | 11984.7666 | 12677.89 | 9949.704 | -693.1187 | 13.69602 | 1198.145 | 1516.341
54.959999 | 12054.1709 | 12674.18 | 9948.707 | -620.0053 | 13.62251 | 1199.556 | 1512.291
54.970001 | 11972.0967 | 12670.51 | 9947.706 | -698.4114 | 13.54939 | 1200.974 | 1508.278
54.98 | 11761.3906 | 12666.88 | 9946.702 | -905.4926 | 13.47671 | 1202.401 | 1504.303
54.990002 | 11824.3115 | 12663.3 | 9945.693 | -838.9866 | 13.40441 | 1203.837 | 1500.364
55 | 11890.9121 | 12659.76 | 9944.68 | -768.8449 | 13.33259 | 1205.281 | 1496.463
55.009998 | 11820.5029 | 12656.26 | 9943.664 | -835.7533 | 13.26115 | 1206.733 | 1492.598
55.02 | 11645.582 | 12652.8 | 9942.643 | -1007.214 | 13.19014 | 1208.194 | 1488.769
55.029999 | 11686.0088 | 12649.38 | 9941.618 | -963.368 | 13.11955 | 1209.663 | 1484.976
55.040001 | 11699.0312 | 12646 | 9940.589 | -946.9663 | 13.04936 | 1211.141 | 1481.218
55.049999 | 11629.7793 | 12642.66 | 9939.556 | -1012.88 | 12.97963 | 1212.628 | 1477.497
55.060001 | 11740.2998 | 12639.36 | 9938.519 | -899.0613 | 12.91029 | 1214.123 | 1473.81
55.07 | 11659.416 | 12636.1 | 9937.478 | -976.687 | 12.84141 | 1215.626 | 1470.158
55.080002 | 11539.8545 | 12632.88 | 9936.433 | -1093.029 | 12.7729 | 1217.139 | 1466.54
55.09 | 11699.4941 | 12629.71 | 9935.384 | -930.2118 | 12.70488 | 1218.66 | 1462.958
55.099998 | 12035.8545 | 12626.57 | 9934.331 | -590.7119 | 12.63726 | 1220.19 | 1459.409
55.110001 | 11965.083 | 12623.46 | 9933.273 | -658.3819 | 12.57004 | 1221.728 | 1455.894
55.119999 | 11829.9512 | 12620.4 | 9932.212 | -790.4525 | 12.50327 | 1223.275 | 1452.413
55.130001 | 11675.9199 | 12617.38 | 9931.146 | -941.4602 | 12.4369 | 1224.832 | 1448.965
55.139999 | 11572.4385 | 12614.4 | 9930.077 | -1041.958 | 12.37099 | 1226.397 | 1445.551
55.150002 | 11785.5889 | 12611.45 | 9929.004 | -825.8596 | 12.30545 | 1227.971 | 1442.169
55.16 | 11973.0498 | 12608.54 | 9927.926 | -635.4916 | 12.24039 | 1229.554 | 1438.821
55.169998 | 11923.8506 | 12605.67 | 9926.845 | -681.8207 | 12.17573 | 1231.146 | 1435.504
55.18 | 11645.2305 | 12602.84 | 9925.76 | -957.6079 | 12.11149 | 1232.747 | 1432.221
55.189999 | 11556.29 | 12600.04 | 9924.67 | -1043.753 | 12.04767 | 1234.357 | 1428.968
55.200001 | 11733.0527 | 12597.28 | 9923.576 | -864.2322 | 11.98426 | 1235.976 | 1425.748
55.209999 | 11899.7793 | 12594.56 | 9922.479 | -694.7854 | 11.92129 | 1237.605 | 1422.56
55.220001 | 11688.8604 | 12591.88 | 9921.377 | -903.0202 | 11.85872 | 1239.242 | 1419.403
55.23 | 11685.165 | 12589.23 | 9920.272 | -904.0693 | 11.79659 | 1240.889 | 1416.277
55.240002 | 11835.0654 | 12586.62 | 9919.162 | -751.5575 | 11.73484 | 1242.545 | 1413.181
55.25 | 11871.4678 | 12584.05 | 9918.048 | -712.5824 | 11.67355 | 1244.21 | 1410.118
55.259998 | 11956.8066 | 12581.51 | 9916.931 | -624.7063 | 11.61266 | 1245.885 | 1407.084
55.27 | 12082.8223 | 12579.01 | 9915.809 | -496.1891 | 11.55217 | 1247.569 | 1404.081
55.279999 | 11929.833 | 12576.55 | 9914.683 | -646.7129 | 11.49211 | 1249.262 | 1401.108
55.290001 | 11835.499 | 12574.12 | 9913.553 | -738.6168 | 11.43244 | 1250.965 | 1398.165
55.299999 | 11797.0547 | 12571.72 | 9912.42 | -774.6676 | 11.3732 | 1252.678 | 1395.252
55.310001 | 11883.752 | 12569.36 | 9911.282 | -685.6114 | 11.31435 | 1254.4 | 1392.368
55.32 | 12061.043 | 12567.04 | 9910.14 | -505.9973 | 11.25592 | 1256.131 | 1389.513
55.330002 | 12118.3779 | 12564.75 | 9908.994 | -446.3739 | 11.19787 | 1257.873 | 1386.688
55.34 | 11860.2715 | 12562.5 | 9907.844 | -702.2281 | 11.14027 | 1259.623 | 1383.892
55.349998 | 11635.373 | 12560.28 | 9906.69 | -924.9087 | 11.08305 | 1261.384 | 1381.124
55.360001 | 11598.4014 | 12558.1 | 9905.532 | -959.6962 | 11.02622 | 1263.154 | 1378.385
55.369999 | 11538.5068 | 12555.95 | 9904.371 | -1017.442 | 10.96981 | 1264.934 | 1375.674
55.380001 | 11652.0684 | 12553.83 | 9903.204 | -901.766 | 10.91377 | 1266.724 | 1372.992
55.389999 | 11872.9004 | 12551.75 | 9902.035 | -678.8543 | 10.85816 | 1268.524 | 1370.338
55.400002 | 11884.3906 | 12549.71 | 9900.86 | -665.3173 | 10.8029 | 1270.334 | 1367.711
55.41 | 11893.1709 | 12547.7 | 9899.683 | -654.526 | 10.74808 | 1272.153 | 1365.113
55.419998 | 12069.1416 | 12545.72 | 9898.501 | -476.5775 | 10.69363 | 1273.983 | 1362.541
55.43 | 12201.3887 | 12543.77 | 9897.315 | -342.3858 | 10.63957 | 1275.823 | 1359.997
55.439999 | 12065.9473 | 12541.86 | 9896.125 | -475.9167 | 10.58589 | 1277.673 | 1357.481
55.450001 | 12025.333 | 12539.99 | 9894.931 | -514.6536 | 10.53259 | 1279.533 | 1354.991
55.459999 | 11967.9531 | 12538.14 | 9893.733 | -570.1901 | 10.47969 | 1281.403 | 1352.528
55.470001 | 11784.9941 | 12536.33 | 9892.531 | -751.3383 | 10.42716 | 1283.283 | 1350.091
55.48 | 11689.1768 | 12534.56 | 9891.325 | -845.3789 | 10.37502 | 1285.174 | 1347.682
55.490002 | 11700.2266 | 12532.81 | 9890.115 | -832.5838 | 10.32323 | 1287.075 | 1345.298
55.5 | 11686.5322 | 12531.1 | 9888.901 | -844.5676 | 10.27186 | 1288.986 | 1342.941
55.509998 | 11635.7891 | 12529.42 | 9887.683 | -893.6325 | 10.22084 | 1290.908 | 1340.609
55.52 | 11693.1104 | 12527.78 | 9886.461 | -834.6651 | 10.17019 | 1292.84 | 1338.304
55.529999 | 11742.8223 | 12526.16 | 9885.235 | -783.3399 | 10.11991 | 1294.783 | 1336.024
55.540001 | 11722.5781 | 12524.58 | 9884.005 | -802.0028 | 10.06999 | 1296.736 | 1333.77
55.549999 | 11762.0508 | 12523.03 | 9882.772 | -760.9821 | 10.02045 | 1298.7 | 1331.541
55.560001 | 11686.6621 | 12521.52 | 9881.533 | -834.8542 | 9.971253 | 1300.675 | 1329.337
55.57 | 11595.2998 | 12520.03 | 9880.292 | -924.7327 | 9.922438 | 1302.66 | 1327.159
55.580002 | 11868.9854 | 12518.58 | 9879.046 | -649.5946 | 9.873953 | 1304.656 | 1325.005
55.59 | 11907.3604 | 12517.16 | 9877.796 | -609.8003 | 9.825865 | 1306.662 | 1322.876
55.599998 | 11698.8555 | 12515.77 | 9876.542 | -816.9173 | 9.778114 | 1308.68 | 1320.772
55.610001 | 11667.8828 | 12514.42 | 9875.284 | -846.533 | 9.730702 | 1310.709 | 1318.692
55.619999 | 11683.2158 | 12513.09 | 9874.023 | -829.8758 | 9.68366 | 1312.748 | 1316.637
55.630001 | 11610.1416 | 12511.8 | 9872.757 | -901.6564 | 9.63695 | 1314.799 | 1314.605
55.639999 | 11551.7959 | 12510.54 | 9871.487 | -958.7411 | 9.590602 | 1316.86 | 1312.599
55.650002 | 11726.9023 | 12509.31 | 9870.213 | -782.4037 | 9.54457 | 1318.933 | 1310.615
55.66 | 11730.4648 | 12508.11 | 9868.936 | -777.6432 | 9.498918 | 1321.017 | 1308.656
55.669998 | 11872.498 | 12506.94 | 9867.655 | -634.4426 | 9.453589 | 1323.112 | 1306.721
55.68 | 12194.2061 | 12505.8 | 9866.369 | -311.598 | 9.408593 | 1325.218 | 1304.809
55.689999 | 11959.7861 | 12504.7 | 9865.079 | -544.9128 | 9.363934 | 1327.336 | 1302.92
55.700001 | 11719.5312 | 12503.62 | 9863.786 | -784.0932 | 9.319599 | 1329.465 | 1301.054
55.709999 | 11802.2285 | 12502.58 | 9862.488 | -700.3529 | 9.275613 | 1331.605 | 1299.212
55.720001 | 11760.3994 | 12501.57 | 9861.187 | -741.1694 | 9.231937 | 1333.757 | 1297.393
55.73 | 11827.3643 | 12500.59 | 9859.882 | -673.2234 | 9.188606 | 1335.92 | 1295.597
55.740002 | 12098.6924 | 12499.64 | 9858.572 | -400.9436 | 9.145573 | 1338.095 | 1293.823
55.75 | 12014.2158 | 12498.72 | 9857.259 | -484.5009 | 9.102896593 | 1340.282 | 1292.073
55.759998 | 11656.7881 | 12497.83 | 9855.942 | -841.0393 | 9.060524 | 1342.48 | 1290.344
55.77 | 11691.5557 | 12496.97 | 9854.621 | -805.4125 | 9.018466 | 1344.69 | 1288.639
55.779999 | 12017.1885 | 12496.14 | 9853.296 | -478.9513 | 8.976727 | 1346.912 | 1286.955
55.790001 | 12000.7061 | 12495.34 | 9851.967 | -494.6353 | 8.935292 | 1349.146 | 1285.294
55.799999 | 11680.6973 | 12494.57 | 9850.634 | -813.8768 | 8.894183 | 1351.391 | 1283.655
55.810001 | 11658.8311 | 12493.84 | 9849.297 | -835.0055 | 8.853369 | 1353.649 | 1282.037
55.82 | 12013.4248 | 12493.13 | 9847.956 | -479.7049 | 8.812876 | 1355.919 | 1280.442
55.830002 | 11985.2578 | 12492.45 | 9846.611 | -507.1948 | 8.772665 | 1358.201 | 1278.868
55.84 | 11798.585 | 12491.81 | 9845.262 | -693.2216 | 8.732787 | 1360.495 | 1277.317
55.849998 | 11956.207 | 12491.19 | 9843.91 | -534.9833 | 8.693196 | 1362.801 | 1275.786
55.860001 | 11975.7549 | 12490.6 | 9842.553 | -514.8483 | 8.653893 | 1365.119 | 1274.277
55.869999 | 11952.0459 | 12490.05 | 9841.193 | -538.0012 | 8.614902 | 1367.45 | 1272.789
55.880001 | 11952.8428 | 12489.52 | 9839.828 | -536.6776 | 8.576185 | 1369.793 | 1271.323
55.889999 | 12095.5879 | 12489.02 | 9838.46 | -393.4365 | 8.537786 | 1372.149 | 1269.878
55.900002 | 12314.6543 | 12488.56 | 9837.088 | -173.9028 | 8.499648 | 1374.517 | 1268.453
55.91 | 12196.6611 | 12488.12 | 9835.712 | -291.4603 | 8.461828 | 1376.898 | 1267.05
55.919998 | 11984.624 | 12487.71 | 9834.332 | -503.0908 | 8.42428 | 1379.291 | 1265.667
55.93 | 11929.4736 | 12487.34 | 9832.948 | -557.8639 | 8.387013 | 1381.697 | 1264.306
55.939999 | 11955.8672 | 12486.99 | 9831.56 | -531.1232 | 8.350029 | 1384.116 | 1262.964
55.950001 | 11920.0957 | 12486.67 | 9830.168 | -566.5769 | 8.313316 | 1386.548 | 1261.644
55.959999 | 12010.6406 | 12486.39 | 9828.772 | -475.7446 | 8.276896 | 1388.992 | 1260.344
55.970001 | 12177.8174 | 12486.13 | 9827.373 | -308.3096 | 8.240736 | 1391.45 | 1259.064
55.98 | 12241.667 | 12485.9 | 9825.969 | -244.2318 | 8.204863 | 1393.921 | 1257.804
55.990002 | 12006.085 | 12485.7 | 9824.562 | -479.6145 | 8.16924 | 1396.404 | 1256.565
56 | 11724.6436 | 12485.53 | 9823.151 | -760.8873 | 8.133915 | 1398.901 | 1255.345
56.009998 | 12077.4561 | 12485.39 | 9821.736 | -407.9359 | 8.098843 | 1401.411 | 1254.146
56.02 | 12395.207 | 12485.28 | 9820.316 | -90.07472 | 8.064035 | 1403.934 | 1252.967
56.029999 | 12220.2871 | 12485.2 | 9818.894 | -264.9145 | 8.029492 | 1406.471 | 1251.807
56.040001 | 12116.667 | 12485.15 | 9817.466 | -368.4836 | 7.995202 | 1409.021 | 1250.668
56.049999 | 12150.5811 | 12485.13 | 9816.036 | -334.5487 | 7.961184 | 1411.585 | 1249.548
56.060001 | 11945.9307 | 12485.14 | 9814.601 | -539.2073 | 7.927412 | 1414.162 | 1248.447
56.07 | 11602.0703 | 12485.18 | 9813.163 | -883.1059 | 7.893906 | 1416.753 | 1247.366
56.080002 | 11638.2871 | 12485.24 | 9811.72 | -846.9561 | 7.860634 | 1419.358 | 1246.305
56.09 | 11670.4717 | 12485.34 | 9810.274 | -814.869 | 7.82764 | 1421.976 | 1245.263
56.099998 | 11667.6699 | 12485.47 | 9808.825 | -817.7975 | 7.794884 | 1424.608 | 1244.24
56.110001 | 11542.9111 | 12485.62 | 9807.37 | -942.7117 | 7.762361 | 1427.254 | 1243.236
56.119999 | 11560.7227 | 12485.81 | 9805.913 | -925.086 | 7.730108 | 1429.914 | 1242.251
56.130001 | 11735.4971 | 12486.02 | 9804.451 | -750.5264 | 7.698076 | 1432.589 | 1241.286
56.139999 | 11828.3574 | 12486.27 | 9802.986 | -657.911 | 7.666308 | 1435.277 | 1240.34
56.150002 | 11823.2734 | 12486.54 | 9801.516 | -663.2684 | 7.634757 | 1437.979 | 1239.412
56.16 | 11741.3438 | 12486.85 | 9800.043 | -745.5024 | 7.603469 | 1440.696 | 1238.504
56.169998 | 11768.8027 | 12487.18 | 9798.566 | -718.3768 | 7.572406 | 1443.428 | 1237.613
56.18 | 11961.6748 | 12487.54 | 9797.085 | -525.8673 | 7.541574 | 1446.173 | 1236.743
56.189999 | 11859.8486 | 12487.93 | 9795.6 | -628.0857 | 7.510977 | 1448.933 | 1235.89
56.200001 | 11726.6738 | 12488.36 | 9794.111 | -761.6822 | 7.480605 | 1451.708 | 1235.056
56.209999 | 11779.9883 | 12488.81 | 9792.619 | -708.8194 | 7.450474 | 1454.497 | 1234.241
56.220001 | 11836.5928 | 12489.29 | 9791.123 | -652.6956 | 7.420557 | 1457.301 | 1233.444
56.23 | 11875.0527 | 12489.8 | 9789.623 | -614.7466 | 7.390879 | 1460.12 | 1232.665
56.240002 | 11783.6201 | 12490.34 | 9788.119 | -706.719 | 7.361406 | 1462.954 | 1231.905
56.25 | 11633.6064 | 12490.91 | 9786.611 | -857.3031 | 7.332179 | 1465.803 | 1231.163
56.259998 | 11800.0605 | 12491.51 | 9785.1 | -691.4492 | 7.303162 | 1468.667 | 1230.44
56.27 | 12070.749 | 12492.14 | 9783.584 | -421.3897 | 7.274361 | 1471.546 | 1229.734
56.279999 | 11967.9482 | 12492.8 | 9782.065 | -524.8498 | 7.245779 | 1474.44 | 1229.047
56.290001 | 12006.9346 | 12493.49 | 9780.542 | -486.552 | 7.217406 | 1477.35 | 1228.378
56.299999 | 12058.9561 | 12494.21 | 9779.015 | -435.2494 | 7.189258 | 1480.275 | 1227.726
56.310001 | 12249.3838 | 12494.95 | 9777.484 | -245.5701 | 7.16131 | 1483.215 | 1227.093
56.32 | 12236.2129 | 12495.73 | 9775.95 | -259.5198 | 7.133583 | 1486.171 | 1226.478
56.330002 | 12057.3008 | 12496.54 | 9774.412 | -439.2398 | 7.10605 | 1489.143 | 1225.88
56.34 | 11991.667 | 12497.38 | 9772.87 | -505.7123 | 7.078744 | 1492.13 | 1225.301
56.349998 | 12073.5898 | 12498.25 | 9771.324 | -424.6579 | 7.051634 | 1495.133 | 1224.739
56.360001 | 12124.7188 | 12499.15 | 9769.774 | -374.4265 | 7.024717 | 1498.152 | 1224.194
56.369999 | 12031.2188 | 12500.07 | 9768.221 | -468.855 | 6.998022 | 1501.187 | 1223.668
56.380001 | 12128.7109 | 12501.03 | 9766.664 | -372.321 | 6.971508 | 1504.238 | 1223.159
56.389999 | 12146.7207 | 12502.02 | 9765.103 | -355.3 | 6.945212 | 1507.305 | 1222.667
56.400002 | 11959.8438 | 12503.04 | 9763.538 | -543.195 | 6.919094 | 1510.388 | 1222.193
56.41 | 12008.0166 | 12504.09 | 9761.97 | -496.0719 | 6.893193 | 1513.488 | 1221.737
56.419998 | 12303.4199 | 12505.17 | 9760.398 | -201.7479 | 6.867476 | 1516.604 | 1221.298
56.43 | 12231.1904 | 12506.28 | 9758.821 | -275.0868 | 6.841951 | 1519.737 | 1220.877
56.439999 | 11840.209 | 12507.42 | 9757.242 | -667.208 | 6.816618 | 1522.886 | 1220.473
56.450001 | 11635.1895 | 12508.59 | 9755.658 | -873.3978 | 6.79147 | 1526.052 | 1220.086
56.459999 | 11725.2803 | 12509.79 | 9754.071 | -784.5081 | 6.76652 | 1529.235 | 1219.716
56.470001 | 11931.7988 | 12511.02 | 9752.479 | -579.2208 | 6.741748 | 1532.434 | 1219.364
56.48 | 12047.0596 | 12512.28 | 9750.885 | -465.2223 | 6.71717 | 1535.651 | 1219.029
56.490002 | 12205.0342 | 12513.57 | 9749.286 | -308.54 | 6.692762 | 1538.885 | 1218.711
56.5 | 12207.0156 | 12514.9 | 9747.684 | -307.8824 | 6.668556 | 1542.135 | 1218.41
56.509998 | 12095.2939 | 12516.25 | 9746.078 | -420.9588 | 6.644522 | 1545.404 | 1218.127
56.52 | 12161.8906 | 12517.64 | 9744.468 | -355.7469 | 6.620667 | 1548.689 | 1217.86
56.529999 | 11855.0498 | 12519.05 | 9742.855 | -664.0039 | 6.596991 | 1551.992 | 1217.611
56.540001 | 11799.9756 | 12520.5 | 9741.237 | -720.525 | 6.573488 | 1555.312 | 1217.378
56.549999 | 11936.5332 | 12521.98 | 9739.616 | -585.4458 | 6.550169 | 1558.65 | 1217.163
56.560001 | 11932.0771 | 12523.49 | 9737.991 | -591.4111 | 6.527015 | 1562.006 | 1216.964
56.57 | 11983.7129 | 12525.03 | 9736.363 | -541.3162 | 6.504043 | 1565.379 | 1216.783
56.580002 | 12113.9883 | 12526.6 | 9734.73 | -412.6122 | 6.481229 | 1568.771 | 1216.618
56.59 | 12105.4102 | 12528.2 | 9733.095 | -422.7938 | 6.458604 | 1572.18 | 1216.47
56.599998 | 11972.8906 | 12529.84 | 9731.456 | -556.9484 | 6.436139 | 1575.608 | 1216.339
56.610001 | 11963.9658 | 12531.5 | 9729.812 | -567.539 | 6.413833 | 1579.054 | 1216.225
56.619999 | 12155.9355 | 12533.2 | 9728.165 | -377.2674 | 6.391709 | 1582.518 | 1216.128
56.630001 | 12195.2979 | 12534.93 | 9726.514 | -339.6343 | 6.369735 | 1586.001 | 1216.047
56.639999 | 12139.665 | 12536.69 | 9724.86 | -397.0289 | 6.34794 | 1589.502 | 1215.983
56.650002 | 12051.9785 | 12538.49 | 9723.202 | -486.5082 | 6.326291 | 1593.022 | 1215.936
56.66 | 11837.9785 | 12540.31 | 9721.54 | -702.3339 | 6.304821 | 1596.561 | 1215.906
56.669998 | 11828.8574 | 12542.17 | 9719.875 | -713.3125 | 6.283503 | 1600.119 | 1215.892
56.68 | 11885.873 | 12544.06 | 9718.206 | -658.1862 | 6.262342 | 1603.695 | 1215.896
56.689999 | 11691.1475 | 12545.98 | 9716.533 | -854.8333 | 6.24134 | 1607.291 | 1215.915
56.700001 | 11745.8057 | 12547.93 | 9714.856 | -802.129 | 6.22049 | 1610.906 | 1215.952
56.709999 | 12189.1973 | 12549.92 | 9713.177 | -360.724 | 6.199804 | 1614.54 | 1216.005
56.720001 | 12361.2256 | 12551.94 | 9711.492 | -190.7148 | 6.179263 | 1618.194 | 1216.075
56.73 | 12257.3232 | 12553.99 | 9709.805 | -296.6688 | 6.158883 | 1621.867 | 1216.161
56.740002 | 12264.5684 | 12556.08 | 9708.114 | -291.5081 | 6.138643 | 1625.56 | 1216.264
56.75 | 12252.0752 | 12558.19 | 9706.419 | -306.1186 | 6.118569 | 1629.273 | 1216.383
56.759998 | 12292.6924 | 12560.34 | 9704.721 | -267.6519 | 6.098637 | 1633.005 | 1216.519
56.77 | 12308.333 | 12562.53 | 9703.019 | -254.1944 | 6.078853 | 1636.758 | 1216.672
56.779999 | 12274.1006 | 12564.74 | 9701.313 | -290.6434 | 6.059216 | 1640.531 | 1216.841
56.790001 | 12083.0146 | 12566.99 | 9699.604 | -483.9789 | 6.039721 | 1644.323 | 1217.027
56.799999 | 11911.1074 | 12569.28 | 9697.891 | -658.1695 | 6.020379 | 1648.137 | 1217.229
56.810001 | 12049.6084 | 12571.59 | 9696.174 | -521.9851 | 6.001173 | 1651.97 | 1217.448
56.82 | 12040.4336 | 12573.94 | 9694.454 | -533.5106 | 5.982117 | 1655.825 | 1217.683
56.830002 | 11969.9316 | 12576.33 | 9692.73 | -606.3964 | 5.963192 | 1659.7 | 1217.935
56.84 | 12215.5137 | 12578.75 | 9691.003 | -363.2327 | 5.944422 | 1663.596 | 1218.203
56.849998 | 12306.2051 | 12581.2 | 9689.272 | -274.9934 | 5.925785 | 1667.513 | 1218.488
56.860001 | 12088.7246 | 12583.68 | 9687.537 | -494.9596 | 5.907278 | 1671.45 | 1218.789
56.869999 | 12098.6152 | 12586.2 | 9685.799 | -487.5896 | 5.888923 | 1675.41 | 1219.107
56.880001 | 12372.8135 | 12588.76 | 9684.057 | -215.9458 | 5.870691 | 1679.39 | 1219.442
56.889999 | 12220.6377 | 12591.35 | 9682.312 | -370.7111 | 5.852608 | 1683.392 | 1219.792
56.900002 | 11999.918 | 12593.97 | 9680.562 | -594.0543 | 5.834645 | 1687.416 | 1220.16
56.91 | 12118.3721 | 12596.63 | 9678.81 | -478.2595 | 5.81683 | 1691.461 | 1220.544
56.919998 | 12055.1963 | 12599.33 | 9677.054 | -544.129 | 5.799141 | 1695.528 | 1220.944
56.93 | 11909.9922 | 12602.05 | 9675.294 | -692.0616 | 5.781582 | 1699.617 | 1221.361
56.939999 | 11935.5654 | 12604.82 | 9673.531 | -669.2521 | 5.764154 | 1703.728 | 1221.794
56.950001 | 11928.0469 | 12607.62 | 9671.764 | -679.5697 | 5.746852 | 1707.862 | 1222.244
56.959999 | 12006.3594 | 12610.45 | 9669.994 | -604.0919 | 5.729686 | 1712.017 | 1222.711
56.970001 | 12109.0225 | 12613.32 | 9668.219 | -504.299 | 5.71264 | 1716.196 | 1223.194
56.98 | 12024.1758 | 12616.23 | 9666.442 | -592.0519 | 5.695728 | 1720.397 | 1223.693
56.990002 | 12034.874 | 12619.17 | 9664.66 | -584.2956 | 5.678931 | 1724.62 | 1224.21
57 | 12271.127 | 12622.15 | 9662.876 | -351.0206 | 5.662273 | 1728.867 | 1224.742
57.009998 | 12406.8594 | 12625.16 | 9661.088 | -218.3025 | 5.645732 | 1733.137 | 1225.291
57.02 | 12365.9414 | 12628.21 | 9659.296 | -262.2711 | 5.629313 | 1737.43 | 1225.857
57.029999 | 12431.4268 | 12631.3 | 9657.501 | -199.8726 | 5.613017 | 1741.746 | 1226.44
57.040001 | 12496.6895 | 12634.42 | 9655.702 | -137.7334 | 5.596839 | 1746.086 | 1227.039
57.049999 | 12310.2041 | 12637.58 | 9653.9 | -327.3795 | 5.580787 | 1750.449 | 1227.654
57.060001 | 12402.25 | 12640.78 | 9652.093 | -238.5311 | 5.564849 | 1754.836 | 1228.287
57.07 | 12548.6455 | 12644.02 | 9650.284 | -95.3707 | 5.549036 | 1759.247 | 1228.936
57.080002 | 12363.8682 | 12647.29 | 9648.471 | -283.4199 | 5.533331 | 1763.682 | 1229.601
57.09 | 12336.2314 | 12650.6 | 9646.655 | -314.3664 | 5.517755 | 1768.142 | 1230.283
57.099998 | 11969.832 | 12653.95 | 9644.835 | -684.1132 | 5.50229 | 1772.625 | 1230.982
57.110001 | 12172.3828 | 12657.33 | 9643.011 | -484.9471 | 5.486934 | 1777.134 | 1231.698
57.119999 | 12421.4775 | 12660.75 | 9641.185 | -239.2756 | 5.471703 | 1781.666 | 1232.43
57.130001 | 12546.4541 | 12664.21 | 9639.354 | -117.7602 | 5.456575 | 1786.224 | 1233.18
57.139999 | 12576.8789 | 12667.71 | 9637.521 | -90.83523 | 5.441571 | 1790.807 | 1233.945
57.150002 | 12382.1826 | 12671.25 | 9635.683 | -289.0693 | 5.426667 | 1795.414 | 1234.728
57.16 | 12332.2061 | 12674.83 | 9633.842 | -342.6232 | 5.411887 | 1800.047 | 1235.528
57.169998 | 12329.6182 | 12678.45 | 9631.998 | -348.8269 | 5.397211 | 1804.706 | 1236.344
57.18 | 12362.6279 | 12682.1 | 9630.15 | -319.472 | 5.382645 | 1809.39 | 1237.177
57.189999 | 12404.7607 | 12685.79 | 9628.299 | -281.0334 | 5.368187 | 1814.1 | 1238.027
57.200001 | 12485.0947 | 12689.53 | 9626.444 | -204.4329 | 5.353835 | 1818.835 | 1238.894
57.209999 | 12331.3105 | 12693.3 | 9624.586 | -361.9904 | 5.339596 | 1823.597 | 1239.778
57.220001 | 12293.1494 | 12697.11 | 9622.725 | -403.9646 | 5.325458 | 1828.385 | 1240.679
57.23 | 12468.0283 | 12700.97 | 9620.86 | -232.9393 | 5.311431 | 1833.199 | 1241.597
57.240002 | 12673.5869 | 12704.86 | 9618.991 | -31.27409 | 5.297501 | 1838.04 | 1242.533
57.25 | 12630.8623 | 12708.79 | 9617.119 | -77.93258 | 5.283687 | 1842.908 | 1243.484
57.259998 | 12477.751 | 12712.77 | 9615.245 | -235.0179 | 5.269972 | 1847.802 | 1244.453
57.27 | 12251.0029 | 12716.78 | 9613.365 | -465.782 | 5.256358 | 1852.724 | 1245.439
57.279999 | 12412.1016 | 12720.84 | 9611.484 | -308.7397 | 5.242847 | 1857.672 | 1246.442
57.290001 | 12417.9297 | 12724.94 | 9609.598 | -307.0094 | 5.229436 | 1862.649 | 1247.463
57.299999 | 12329.2168 | 12729.08 | 9607.709 | -399.8614 | 5.21613 | 1867.652 | 1248.501
57.310001 | 12240.1074 | 12733.26 | 9605.816 | -493.1518 | 5.202917 | 1872.684 | 1249.556
57.32 | 12169.1924 | 12737.48 | 9603.921 | -568.2898 | 5.189814 | 1877.743 | 1250.628
57.330002 | 12207.6338 | 12741.75 | 9602.021 | -534.1135 | 5.176799 | 1882.831 | 1251.718
57.34 | 12285.5195 | 12746.05 | 9600.119 | -460.535 | 5.163893 | 1887.947 | 1252.825
57.349998 | 12293.041 | 12750.4 | 9598.214 | -457.3636 | 5.151079 | 1893.091 | 1253.949
57.360001 | 12358.333 | 12754.8 | 9596.304 | -396.4639 | 5.13836 | 1898.264 | 1255.091
57.369999 | 12306.4111 | 12759.23 | 9594.392 | -452.8215 | 5.125742 | 1903.466 | 1256.25
57.380001 | 12219.8564 | 12763.71 | 9592.475 | -543.8552 | 5.113215 | 1908.696 | 1257.427
57.389999 | 12187.0068 | 12768.23 | 9590.556 | -581.2271 | 5.100787 | 1913.956 | 1258.621
57.400002 | 12146.5391 | 12772.8 | 9588.633 | -626.2607 | 5.088446 | 1919.246 | 1259.833
57.41 | 12220.7607 | 12777.41 | 9586.707 | -556.6498 | 5.07621 | 1924.564 | 1261.063
57.419998 | 12193.5039 | 12782.06 | 9584.778 | -588.561 | 5.064062 | 1929.913 | 1262.309
57.43 | 12497.1846 | 12786.76 | 9582.845 | -289.5788 | 5.052005 | 1935.292 | 1263.575
57.439999 | 12912.626 | 12791.51 | 9580.909 | 121.1194 | 5.040042 | 1940.7 | 1264.857
57.450001 | 12699.9121 | 12796.29 | 9578.97 | -96.38284 | 5.028166 | 1946.139 | 1266.158
57.459999 | 12131.5635 | 12801.13 | 9577.027 | -669.5649 | 5.016387 | 1951.609 | 1267.476
57.470001 | 12399.0098 | 12806.01 | 9575.081 | -406.9974 | 5.004693 | 1957.109 | 1268.812
57.48 | 12792.2451 | 12810.93 | 9573.132 | -18.68702 | 4.993094 | 1962.64 | 1270.167
57.490002 | 12804.7705 | 12815.9 | 9571.179 | -11.13215 | 4.981576 | 1968.203 | 1271.54
57.5 | 12571.7773 | 12820.92 | 9569.223 | -249.1419 | 4.970156 | 1973.796 | 1272.929
57.509998 | 12309.2812 | 12825.98 | 9567.264 | -516.7003 | 4.95882 | 1979.421 | 1274.337
57.52 | 12433.7725 | 12831.09 | 9565.301 | -397.3195 | 4.947571 | 1985.078 | 1275.765
57.529999 | 12432.5244 | 12836.25 | 9563.336 | -403.7241 | 4.936408 | 1990.767 | 1277.209
57.540001 | 12198.0283 | 12841.45 | 9561.366 | -643.424 | 4.925328 | 1996.488 | 1278.673
57.549999 | 11978.373 | 12846.7 | 9559.394 | -868.3308 | 4.914342 | 2002.241 | 1280.154
57.560001 | 12342.1553 | 12852 | 9557.418 | -509.8479 | 4.903433 | 2008.028 | 1281.654
57.57 | 12900.1768 | 12857.35 | 9555.44 | 42.82618 | 4.892618 | 2013.846 | 1283.172
57.580002 | 12753.918 | 12862.75 | 9553.457 | -108.8284 | 4.881877 | 2019.698 | 1284.71
57.59 | 12302.0176 | 12868.19 | 9551.472 | -566.1728 | 4.87123 | 2025.583 | 1286.265
57.599998 | 12088.7637 | 12873.68 | 9549.484 | -784.9196 | 4.860661 | 2031.501 | 1287.838
57.610001 | 12206.3389 | 12879.23 | 9547.491 | -672.8865 | 4.850173 | 2037.453 | 1289.431
57.619999 | 12664.4248 | 12884.82 | 9545.497 | -220.3923 | 4.83977 | 2043.439 | 1291.042
57.630001 | 12782.9395 | 12890.46 | 9543.498 | -107.5191 | 4.829446 | 2049.459 | 1292.673
57.639999 | 12277.6445 | 12896.15 | 9541.497 | -618.5055 | 4.819207 | 2055.513 | 1294.322
57.650002 | 12205.4268 | 12901.89 | 9539.491 | -696.4652 | 4.809042 | 2061.602 | 1295.99
57.66 | 12777.5957 | 12907.68 | 9537.484 | -130.0888 | 4.798966 | 2067.725 | 1297.677
57.669998 | 12839.3135 | 12913.53 | 9535.473 | -74.21464 | 4.788966 | 2073.884 | 1299.383
57.68 | 12442.335 | 12919.42 | 9533.458 | -477.0877 | 4.779045 | 2080.077 | 1301.109
57.689999 | 12282.5693 | 12925.37 | 9531.441 | -642.7993 | 4.769203 | 2086.306 | 1302.852
57.700001 | 12662.9092 | 12931.37 | 9529.419 | -268.4575 | 4.759437 | 2092.571 | 1304.617
57.709999 | 12820.3838 | 12937.42 | 9527.396 | -117.0331 | 4.749753 | 2098.872 | 1306.399
57.720001 | 12613.832 | 12943.52 | 9525.368 | -329.6874 | 4.740143 | 2105.209 | 1308.202
57.73 | 12635.9814 | 12949.68 | 9523.338 | -313.6938 | 4.730614 | 2111.582 | 1310.024
57.740002 | 12595.2803 | 12955.88 | 9521.304 | -360.6037 | 4.721156 | 2117.992 | 1311.866
57.75 | 12302.4121 | 12962.15 | 9519.268 | -659.7337 | 4.711782 | 2124.439 | 1313.727
57.759998 | 12024.0742 | 12968.46 | 9517.228 | -944.3864 | 4.70248 | 2130.922 | 1315.607
57.77 | 12245.4004 | 12974.83 | 9515.185 | -729.4312 | 4.693253 | 2137.445 | 1317.508
57.779999 | 12463.7852 | 12981.26 | 9513.139 | -517.4706 | 4.684101 | 2144.004 | 1319.428
57.790001 | 12347.0615 | 12987.73 | 9511.09 | -640.6733 | 4.67502 | 2150.601 | 1321.369
57.799999 | 12181.1895 | 12994.27 | 9509.038 | -813.0794 | 4.66602 | 2157.236 | 1323.329
57.810001 | 12464.7637 | 13000.86 | 9506.982 | -536.0948 | 4.657087 | 2163.909 | 1325.31
57.82 | 12576.4131 | 13007.5 | 9504.923 | -431.0912 | 4.648235 | 2170.622 | 1327.311
57.830002 | 12550.3574 | 13014.21 | 9502.861 | -463.8477 | 4.639449 | 2177.373 | 1329.332
57.84 | 12736.2607 | 13020.96 | 9500.797 | -284.703 | 4.630742 | 2184.163 | 1331.373
57.849998 | 12660.2275 | 13027.78 | 9498.729 | -367.5514 | 4.622104 | 2190.993 | 1333.435
57.860001 | 12646.2744 | 13034.65 | 9496.658 | -388.3762 | 4.613536 | 2197.862 | 1335.517
57.869999 | 12848.8691 | 13041.58 | 9494.584 | -192.7109 | 4.605042 | 2204.771 | 1337.62
57.880001 | 12722.8564 | 13048.57 | 9492.506 | -325.7111 | 4.596617 | 2211.721 | 1339.744
57.889999 | 12723.584 | 13055.61 | 9490.426 | -332.0293 | 4.588265 | 2218.711 | 1341.887
57.900002 | 12891.3975 | 13062.72 | 9488.342 | -171.3207 | 4.579979 | 2225.742 | 1344.054
57.91 | 12994.4248 | 13069.88 | 9486.256 | -75.45651 | 4.571769 | 2232.814 | 1346.239
57.919998 | 12555.79 | 13077.1 | 9484.167 | -521.3142 | 4.563626 | 2239.927 | 1348.446
57.93 | 12059.3828 | 13084.39 | 9482.074 | -1025.004 | 4.555552 | 2247.082 | 1350.675
57.939999 | 12273.0186 | 13091.73 | 9479.979 | -818.7108 | 4.547547 | 2254.279 | 1352.923
57.950001 | 12331.7578 | 13099.13 | 9477.88 | -767.3749 | 4.539609 | 2261.518 | 1355.195
57.959999 | 12637.292 | 13106.6 | 9475.779 | -469.3047 | 4.531742 | 2268.8 | 1357.486
57.970001 | 12693.1338 | 13114.12 | 9473.674 | -420.9886 | 4.523941 | 2276.124 | 1359.801
57.98 | 12573.6377 | 13121.71 | 9471.566 | -548.0721 | 4.51621 | 2283.491 | 1362.136
57.990002 | 12933.8838 | 13129.36 | 9469.455 | -195.4758 | 4.508541 | 2290.902 | 1364.494
58 | 12738.8516 | 13137.07 | 9467.342 | -398.2193 | 4.500945 | 2298.356 | 1366.872
58.009998 | 12638.1846 | 13144.84 | 9465.226 | -506.6598 | 4.493413 | 2305.854 | 1369.272
58.02 | 12627.1719 | 13152.68 | 9463.106 | -525.5118 | 4.485948 | 2313.397 | 1371.695
58.029999 | 12588.9912 | 13160.58 | 9460.983 | -571.5936 | 4.478548 | 2320.984 | 1374.139
58.040001 | 12733.6709 | 13168.55 | 9458.857 | -434.88 | 4.471211 | 2328.616 | 1376.606
58.049999 | 12861.6992 | 13176.58 | 9456.729 | -314.8819 | 4.463945 | 2336.293 | 1379.095
58.060001 | 12980.9297 | 13184.68 | 9454.597 | -203.7472 | 4.456738 | 2344.016 | 1381.607
58.07 | 13001.3252 | 13192.84 | 9452.462 | -191.5128 | 4.449602 | 2351.784 | 1384.142
58.080002 | 12918.3584 | 13201.06 | 9450.324 | -282.7058 | 4.442524 | 2359.599 | 1386.698
58.09 | 12911.8877 | 13209.36 | 9448.184 | -297.4696 | 4.435517 | 2367.46 | 1389.278
58.099998 | 12543.2832 | 13217.72 | 9446.041 | -674.4334 | 4.42857 | 2375.367 | 1391.88
58.110001 | 12472.748 | 13226.14 | 9443.894 | -753.3955 | 4.421685 | 2383.322 | 1394.506
58.119999 | 12695.5957 | 13234.64 | 9441.745 | -539.0417 | 4.414866 | 2391.324 | 1397.153
58.130001 | 12854.0566 | 13243.2 | 9439.593 | -389.1433 | 4.408108 | 2399.374 | 1399.825
58.139999 | 13013.8066 | 13251.83 | 9437.438 | -238.024 | 4.401414 | 2407.471 | 1402.52
58.150002 | 13127.2041 | 13260.53 | 9435.279 | -133.3268 | 4.394779 | 2415.617 | 1405.239
58.16 | 12878.5576 | 13269.3 | 9433.119 | -390.7422 | 4.388212 | 2423.812 | 1407.98
58.169998 | 13101.6387 | 13278.14 | 9430.955 | -176.4996 | 4.381704 | 2432.056 | 1410.745
58.18 | 12944.5781 | 13287.05 | 9428.788 | -342.4695 | 4.375257 | 2440.349 | 1413.535
58.189999 | 12241.1143 | 13296.03 | 9426.619 | -1054.913 | 4.368871 | 2448.692 | 1416.347
58.200001 | 12439.0928 | 13305.08 | 9424.446 | -865.9859 | 4.362545 | 2457.085 | 1419.185
58.209999 | 12533.9277 | 13314.2 | 9422.271 | -780.2736 | 4.356282 | 2465.528 | 1422.046
58.220001 | 12509.8896 | 13323.4 | 9420.092 | -813.5069 | 4.350078 | 2474.022 | 1424.932
58.23 | 12455.1348 | 13332.66 | 9417.911 | -877.5299 | 4.343936 | 2482.568 | 1427.842
58.240002 | 12811.1465 | 13342.01 | 9415.727 | -530.8597 | 4.337849 | 2491.164 | 1430.777
58.25 | 12919.4736 | 13351.42 | 9413.541 | -431.9465 | 4.331828 | 2499.813 | 1433.735
58.259998 | 12855.0801 | 13360.91 | 9411.352 | -505.8282 | 4.325864 | 2508.513 | 1436.718
58.27 | 12935.1426 | 13370.47 | 9409.159 | -435.3294 | 4.319958 | 2517.266 | 1439.727
58.279999 | 13035.9561 | 13380.11 | 9406.964 | -344.154 | 4.314111 | 2526.073 | 1442.76
58.290001 | 12845.123 | 13389.82 | 9404.765 | -544.7016 | 4.308321 | 2534.932 | 1445.819
58.299999 | 12795.9326 | 13399.61 | 9402.565 | -603.682 | 4.302593 | 2543.845 | 1448.902
58.310001 | 13150.2617 | 13409.48 | 9400.361 | -259.2202 | 4.296919 | 2552.812 | 1452.012
58.32 | 13337.5273 | 13419.43 | 9398.154 | -81.89866 | 4.291308 | 2561.833 | 1455.147
58.330002 | 13025.665 | 13429.45 | 9395.945 | -403.7827 | 4.285749 | 2570.91 | 1458.308
58.34 | 12924.9092 | 13439.55 | 9393.733 | -514.6391 | 4.280252 | 2580.041 | 1461.494
58.349998 | 12969.3779 | 13449.73 | 9391.518 | -480.3487 | 4.27481 | 2589.227 | 1464.706
58.360001 | 13210.835 | 13459.99 | 9389.3 | -249.1502 | 4.269424 | 2598.47 | 1467.945
58.369999 | 13164.2207 | 13470.32 | 9387.08 | -306.1021 | 4.264096 | 2607.769 | 1471.209
58.380001 | 13046.6533 | 13480.74 | 9384.857 | -434.0882 | 4.258823 | 2617.125 | 1474.501
58.389999 | 13065.8027 | 13491.24 | 9382.631 | -425.4378 | 4.253608 | 2626.538 | 1477.818
58.400002 | 13060.9609 | 13501.82 | 9380.402 | -440.8613 | 4.248445 | 2636.008 | 1481.163
58.41 | 12973.5869 | 13512.48 | 9378.171 | -538.8976 | 4.243342 | 2645.536 | 1484.534
58.419998 | 12918.9248 | 13523.23 | 9375.938 | -604.3051 | 4.238292 | 2655.123 | 1487.931
58.43 | 12842.3057 | 13534.06 | 9373.7 | -691.7531 | 4.233297 | 2664.769 | 1491.357
58.439999 | 12718.3086 | 13544.97 | 9371.461 | -826.6617 | 4.228357 | 2674.473 | 1494.808
58.450001 | 13312.8574 | 13555.97 | 9369.218 | -243.1101 | 4.22347 | 2684.237 | 1498.289
58.459999 | 13578.6045 | 13567.05 | 9366.974 | 11.55602 | 4.218641 | 2694.061 | 1501.795
58.470001 | 13575.6953 | 13578.22 | 9364.726 | -2.520487 | 4.213862 | 2703.945 | 1505.331
58.48 | 13355.8789 | 13589.47 | 9362.476 | -233.5898 | 4.209141 | 2713.89 | 1508.894
58.490002 | 13479.8994 | 13600.81 | 9360.222 | -120.9096 | 4.204469 | 2723.896 | 1512.486
58.5 | 13754.9609 | 13612.23 | 9357.967 | 142.726 | 4.199855 | 2733.964 | 1516.104
58.509998 | 13595.8145 | 13623.75 | 9355.709 | -27.9348 | 4.195291 | 2744.094 | 1519.75
58.52 | 13224.9766 | 13635.35 | 9353.448 | -410.3759 | 4.190781 | 2754.286 | 1523.427
58.529999 | 12802.5527 | 13647.04 | 9351.185 | -844.4912 | 4.186323 | 2764.542 | 1527.131
58.540001 | 13149.3887 | 13658.83 | 9348.918 | -509.4373 | 4.181916 | 2774.861 | 1530.865
58.549999 | 13686.7432 | 13670.7 | 9346.65 | 16.04588 | 4.177564 | 2785.243 | 1534.627
58.560001 | 13705.1709 | 13682.66 | 9344.378 | 22.51054 | 4.17326 | 2795.69 | 1538.419
58.57 | 13474.4727 | 13694.71 | 9342.104 | -220.2422 | 4.169013 | 2806.202 | 1542.24
58.580002 | 13495.2695 | 13706.86 | 9339.827 | -211.5912 | 4.164812 | 2816.779 | 1546.09
58.59 | 13435.084 | 13719.1 | 9337.548 | -284.0162 | 4.160666 | 2827.422 | 1549.97
58.599998 | 13785.9336 | 13731.43 | 9335.266 | 54.50131 | 4.156569 | 2838.13 | 1553.879
58.610001 | 13828.5244 | 13743.86 | 9332.981 | 84.66542 | 4.152522 | 2848.906 | 1557.819
58.619999 | 13816.667 | 13756.38 | 9330.695 | 60.28764 | 4.148527 | 2859.748 | 1561.789
58.630001 | 13699.2275 | 13769 | 9328.405 | -69.76851 | 4.144581 | 2870.657 | 1565.79
58.639999 | 13365.2617 | 13781.71 | 9326.113 | -416.4463 | 4.140685 | 2881.635 | 1569.819
58.650002 | 13322.8359 | 13794.52 | 9323.817 | -471.6825 | 4.136837 | 2892.681 | 1573.883
58.66 | 13457.0967 | 13807.42 | 9321.521 | -350.3271 | 4.133041 | 2903.796 | 1577.974
58.669998 | 13517.8721 | 13820.43 | 9319.221 | -302.5558 | 4.129293 | 2914.981 | 1582.096
58.68 | 13778.6543 | 13833.53 | 9316.918 | -54.87682 | 4.125594 | 2926.235 | 1586.252
58.689999 | 13636.9199 | 13846.73 | 9314.614 | -209.8124 | 4.121942 | 2937.56 | 1590.437
58.700001 | 13736.3721 | 13860.03 | 9312.306 | -123.6627 | 4.118337 | 2948.956 | 1594.655
58.709999 | 13879.4531 | 13873.44 | 9309.996 | 6.015922 | 4.114785 | 2960.423 | 1598.904
58.720001 | 13528.6094 | 13886.94 | 9307.683 | -358.3325 | 4.111276 | 2971.962 | 1603.186
58.73 | 13594.4814 | 13900.55 | 9305.369 | -306.0667 | 4.107818 | 2983.573 | 1607.499
58.740002 | 13803.4375 | 13914.26 | 9303.051 | -110.8207 | 4.104403 | 2995.257 | 1611.846
58.75 | 13868.5879 | 13928.07 | 9300.731 | -59.48163 | 4.101039 | 3007.014 | 1616.223
58.759998 | 13824.5879 | 13941.99 | 9298.409 | -117.3977 | 4.09772 | 3018.846 | 1620.633
58.77 | 13523.1562 | 13956.01 | 9296.084 | -432.851 | 4.094447 | 3030.751 | 1625.077
58.779999 | 13685.8057 | 13970.13 | 9293.757 | -284.3281 | 4.09122 | 3042.732 | 1629.553
58.790001 | 13825.3232 | 13984.37 | 9291.427 | -159.0445 | 4.088037 | 3054.789 | 1634.064
58.799999 | 13792.6572 | 13998.71 | 9289.095 | -206.0503 | 4.084903 | 3066.921 | 1638.607
58.810001 | 13674.7158 | 14013.16 | 9286.76 | -338.4406 | 4.081811 | 3079.129 | 1643.185
58.82 | 13450.0479 | 14027.71 | 9284.423 | -577.6651 | 4.078767 | 3091.415 | 1647.796
58.830002 | 13828.2637 | 14042.38 | 9282.083 | -214.115 | 4.075764 | 3103.778 | 1652.441
58.84 | 13867.5947 | 14057.15 | 9279.742 | -189.5602 | 4.072809 | 3116.219 | 1657.121
58.849998 | 13903.2246 | 14072.04 | 9277.398 | -168.8163 | 4.069895 | 3128.739 | 1661.834
58.860001 | 14032.5654 | 14087.04 | 9275.05 | -54.47402 | 4.067026 | 3141.339 | 1666.583
58.869999 | 14187.9932 | 14102.15 | 9272.702 | 85.84383 | 4.0642 | 3154.018 | 1671.366
58.880001 | 13852.2666 | 14117.37 | 9270.35 | -265.1067 | 4.061417 | 3166.777 | 1676.185
58.889999 | 13729.2559 | 14132.71 | 9267.997 | -403.4541 | 4.058677 | 3179.617 | 1681.038
58.900002 | 13907.3066 | 14148.16 | 9265.64 | -240.8566 | 4.055978 | 3192.538 | 1685.929
58.91 | 13991.9697 | 14163.73 | 9263.282 | -171.7597 | 4.053323 | 3205.542 | 1690.853
58.919998 | 13743.5625 | 14179.41 | 9260.921 | -435.8498 | 4.050709 | 3218.628 | 1695.813
58.93 | 13584.21 | 14195.21 | 9258.557 | -611.0028 | 4.048137 | 3231.797 | 1700.811
58.939999 | 13772.9014 | 14211.13 | 9256.192 | -438.2282 | 4.045605 | 3245.049 | 1705.843
58.950001 | 13956.0537 | 14227.17 | 9253.824 | -271.1129 | 4.043113 | 3258.386 | 1710.913
58.959999 | 13820.3408 | 14243.32 | 9251.454 | -422.9807 | 4.040664 | 3271.808 | 1716.019
58.970001 | 14024.1895 | 14259.6 | 9249.081 | -235.4083 | 4.038252 | 3285.315 | 1721.163
58.98 | 14062.1436 | 14275.99 | 9246.706 | -213.851 | 4.035883 | 3298.909 | 1726.344
58.990002 | 14031.9404 | 14292.51 | 9244.329 | -260.5735 | 4.033551 | 3312.588 | 1731.563
59 | 14100.5205 | 14309.15 | 9241.95 | -208.6329 | 4.03126 | 3326.355 | 1736.817
59.009998 | 14331.1768 | 14325.92 | 9239.569 | 5.260014 | 4.029007 | 3340.21 | 1742.11
59.02 | 13983.2148 | 14342.81 | 9237.184 | -359.5906 | 4.026792 | 3354.152 | 1747.442
59.029999 | 13747.3789 | 14359.82 | 9234.798 | -612.4392 | 4.024615 | 3368.185 | 1752.811
59.040001 | 14118.8604 | 14376.96 | 9232.409 | -258.0972 | 4.022474 | 3382.306 | 1758.22
59.049999 | 14542.2705 | 14394.22 | 9230.019 | 148.0483 | 4.020373 | 3396.517 | 1763.665
59.060001 | 14464.0674 | 14411.62 | 9227.626 | 52.45119 | 4.018306 | 3410.82 | 1769.152
59.07 | 14234.5439 | 14429.14 | 9225.231 | -194.5938 | 4.016279 | 3425.213 | 1774.677
59.080002 | 14272.7568 | 14446.79 | 9222.833 | -174.031 | 4.014285 | 3439.699 | 1780.241
59.09 | 13818.5986 | 14464.57 | 9220.434 | -645.9703 | 4.012329 | 3454.278 | 1785.845
59.099998 | 13478.9941 | 14482.48 | 9218.033 | -1003.486 | 4.010407 | 3468.949 | 1791.488
59.110001 | 13902.5557 | 14500.52 | 9215.628 | -597.9679 | 4.00852 | 3483.715 | 1797.172
59.119999 | 14077.9736 | 14518.7 | 9213.222 | -440.7248 | 4.006668 | 3498.574 | 1802.895
59.130001 | 14348.3887 | 14537.01 | 9210.813 | -188.6197 | 4.00485 | 3513.529 | 1808.661
59.139999 | 14665.2725 | 14555.45 | 9208.403 | 109.8212 | 4.003066 | 3528.58 | 1814.465
59.150002 | 14582.8838 | 14574.03 | 9205.99 | 8.85213 | 4.001313 | 3543.727 | 1820.314
59.16 | 14499.1553 | 14592.75 | 9203.576 | -93.59042 | 3.999597 | 3558.971 | 1826.199
59.169998 | 14344.2734 | 14611.6 | 9201.159 | -267.3234 | 3.99791 | 3574.313 | 1832.127
59.18 | 14523.5166 | 14630.59 | 9198.739 | -107.0707 | 3.996257 | 3589.753 | 1838.098
59.189999 | 14797.7725 | 14649.71 | 9196.318 | 148.0578 | 3.994635 | 3605.292 | 1844.11
59.200001 | 14245.8506 | 14668.98 | 9193.895 | -423.1327 | 3.993043 | 3620.931 | 1850.165
59.209999 | 14028.8574 | 14688.39 | 9191.47 | -659.5336 | 3.991484 | 3636.669 | 1856.261
59.220001 | 14639.7178 | 14707.94 | 9189.042 | -68.22387 | 3.989954 | 3652.509 | 1862.401
59.23 | 14685.2666 | 14727.63 | 9186.612 | -42.36738 | 3.988455 | 3668.45 | 1868.583
59.240002 | 14254.6094 | 14747.47 | 9184.18 | -492.8614 | 3.986984 | 3684.494 | 1874.81
59.25 | 14098.542 | 14767.45 | 9181.747 | -668.9068 | 3.985544 | 3700.64 | 1881.077
59.259998 | 14527.9912 | 14787.57 | 9179.311 | -259.5814 | 3.984131 | 3716.89 | 1887.387
59.27 | 14604.0342 | 14807.84 | 9176.873 | -203.81 | 3.982747 | 3733.244 | 1893.744
59.279999 | 14574.5029 | 14828.26 | 9174.433 | -253.7569 | 3.98139 | 3749.703 | 1900.143
59.290001 | 14629.9404 | 14848.83 | 9171.991 | -218.8855 | 3.98006 | 3766.268 | 1906.588
59.299999 | 14914.0938 | 14869.54 | 9169.547 | 44.55513 | 3.978758 | 3782.938 | 1913.075
59.310001 | 14873.2705 | 14890.4 | 9167.1 | -17.13233 | 3.977481 | 3799.716 | 1919.609
59.32 | 14931.5771 | 14911.42 | 9164.653 | 20.1604 | 3.976232 | 3816.601 | 1926.187
59.330002 | 14877.1943 | 14932.58 | 9162.202 | -55.38852 | 3.975005 | 3833.594 | 1932.812
59.34 | 14572.5654 | 14953.9 | 9159.75 | -381.3337 | 3.973806 | 3850.696 | 1939.479
59.349998 | 14565.3926 | 14975.37 | 9157.297 | -409.9763 | 3.97263 | 3867.908 | 1946.192
59.360001 | 14704.1045 | 14996.99 | 9154.84 | -292.8897 | 3.971478 | 3885.23 | 1952.953
59.369999 | 14740.2148 | 15018.77 | 9152.382 | -278.5583 | 3.970349 | 3902.663 | 1959.758
59.380001 | 14889.6543 | 15040.71 | 9149.922 | -151.0561 | 3.969244 | 3920.207 | 1966.612
59.389999 | 14889.4053 | 15062.8 | 9147.46 | -173.3968 | 3.968161 | 3937.864 | 1973.51
59.400002 | 14719.9746 | 15085.06 | 9144.996 | -365.0811 | 3.967099 | 3955.634 | 1980.459
59.41 | 14477.626 | 15107.46 | 9142.53 | -629.8377 | 3.966061 | 3973.517 | 1987.45
59.419998 | 14787.6152 | 15130.03 | 9140.063 | -342.4171 | 3.965042 | 3991.515 | 1994.489
59.43 | 14745.5635 | 15152.76 | 9137.593 | -407.2002 | 3.964044 | 4009.629 | 2001.578
59.439999 | 14289.5674 | 15175.65 | 9135.122 | -886.0867 | 3.963066 | 4027.857 | 2008.712
59.450001 | 14158.2129 | 15198.71 | 9132.648 | -1040.496 | 3.962106 | 4046.202 | 2015.897
59.459999 | 14536.9668 | 15221.93 | 9130.173 | -684.959 | 3.961168 | 4064.665 | 2023.127
59.470001 | 14937.832 | 15245.31 | 9127.695 | -307.477 | 3.960246 | 4083.245 | 2030.409
59.48 | 14766.5479 | 15268.86 | 9125.216 | -502.3085 | 3.959345 | 4101.943 | 2037.738
59.490002 | 14818.7314 | 15292.57 | 9122.734 | -473.8403 | 3.95846 | 4120.761 | 2045.118
59.5 | 14919.793 | 15316.45 | 9120.252 | -396.658 | 3.957592 | 4139.698 | 2052.543
59.509998 | 15154.8545 | 15340.5 | 9117.768 | -185.6445 | 3.956741 | 4158.757 | 2060.018
59.52 | 14954.7119 | 15364.72 | 9115.281 | -410.0059 | 3.955905 | 4177.936 | 2067.545
59.529999 | 14786.3389 | 15389.1 | 9112.793 | -602.7652 | 3.955086 | 4197.237 | 2075.119
59.540001 | 14710.752 | 15413.66 | 9110.302 | -702.9129 | 3.95428 | 4216.662 | 2082.747
59.549999 | 15091.8672 | 15438.39 | 9107.81 | -346.5269 | 3.953491 | 4236.209 | 2090.422
59.560001 | 15342.3975 | 15463.3 | 9105.316 | -120.9009 | 3.952714 | 4255.88 | 2098.149
59.57 | 15154.2139 | 15488.38 | 9102.821 | -334.1615 | 3.951953 | 4275.676 | 2105.927
59.580002 | 14891.4531 | 15513.63 | 9100.323 | -622.1753 | 3.951203 | 4295.597 | 2113.757
59.59 | 14971.3711 | 15539.05 | 9097.824 | -567.6825 | 3.950467 | 4315.645 | 2121.635
59.599998 | 15198.29 | 15564.65 | 9095.324 | -366.3628 | 3.949743 | 4335.816 | 2129.564
59.610001 | 15391.1475 | 15590.44 | 9092.82 | -199.2896 | 3.94903 | 4356.121 | 2137.547
59.619999 | 15477.9287 | 15616.39 | 9090.316 | -138.466 | 3.948329 | 4376.55 | 2145.58
59.630001 | 15460.9697 | 15642.53 | 9087.809 | -181.5637 | 3.947638 | 4397.109 | 2153.668
59.639999 | 15015.8828 | 15668.85 | 9085.302 | -652.9665 | 3.946957 | 4417.796 | 2161.804
59.650002 | 15016.4971 | 15695.35 | 9082.792 | -678.8541 | 3.946286 | 4438.615 | 2169.999
59.66 | 15384.3232 | 15722.03 | 9080.281 | -337.7064 | 3.945625 | 4459.563 | 2178.24
59.669998 | 15420.7734 | 15748.89 | 9077.768 | -328.1172 | 3.944972 | 4480.643 | 2186.534
59.68 | 15440.2959 | 15775.94 | 9075.253 | -335.6415 | 3.944329 | 4501.855 | 2194.885
59.689999 | 15887.1602 | 15803.17 | 9072.737 | 83.99397 | 3.943692 | 4523.2 | 2203.285
59.700001 | 15581.7539 | 15830.58 | 9070.218 | -248.8289 | 3.943062 | 4544.679 | 2211.743
59.709999 | 15287.9668 | 15858.18 | 9067.699 | -570.2157 | 3.942441 | 4566.291 | 2220.25
59.720001 | 14954.0459 | 15885.97 | 9065.177 | -931.9258 | 3.941825 | 4588.038 | 2228.815
59.73 | 15320.7549 | 15913.95 | 9062.654 | -593.1922 | 3.941217 | 4609.92 | 2237.432
59.740002 | 15643.9639 | 15942.11 | 9060.129 | -298.1491 | 3.940613 | 4631.939 | 2246.105
59.75 | 15548.1006 | 15970.46 | 9057.603 | -422.3633 | 3.940016 | 4654.093 | 2254.828
59.759998 | 15718.6279 | 15999.01 | 9055.075 | -280.3778 | 3.939422 | 4676.385 | 2263.606
59.77 | 15961.2363 | 16027.74 | 9052.545 | -66.50488 | 3.938834 | 4698.815 | 2272.442
59.779999 | 15911.7188 | 16056.66 | 9050.014 | -144.946 | 3.938249 | 4721.383 | 2281.329
59.790001 | 15621.5879 | 16085.78 | 9047.481 | -464.1962 | 3.937667 | 4744.09 | 2290.275
59.799999 | 15877.4971 | 16115.09 | 9044.947 | -237.5965 | 3.93709 | 4766.937 | 2299.272
59.810001 | 15868.041 | 16144.6 | 9042.411 | -276.5588 | 3.936515 | 4789.924 | 2308.328
59.82 | 15901.9375 | 16174.3 | 9039.874 | -272.3616 | 3.935944 | 4813.052 | 2317.438
59.830002 | 15906.3994 | 16204.2 | 9037.334 | -297.7964 | 3.935373 | 4836.321 | 2326.605
59.84 | 15946.3223 | 16234.28 | 9034.794 | -287.9624 | 3.934805 | 4859.732 | 2335.824
59.849998 | 16092.2949 | 16264.57 | 9032.252 | -172.272 | 3.934238 | 4883.281 | 2345.099
59.860001 | 16155.0986 | 16295.06 | 9029.708 | -139.9574 | 3.933672 | 4906.981 | 2354.433
59.869999 | 16490.291 | 16325.74 | 9027.163 | 164.5532 | 3.933108 | 4930.821 | 2363.82
59.880001 | 16619.2559 | 16356.62 | 9024.616 | 262.6354 | 3.932543 | 4954.805 | 2373.267
59.889999 | 16508.2754 | 16387.7 | 9022.068 | 120.5759 | 3.931979 | 4978.933 | 2382.766
59.900002 | 16251.4922 | 16418.98 | 9019.518 | -167.4918 | 3.931414 | 5003.207 | 2392.327
59.91 | 16379.3213 | 16450.46 | 9016.967 | -71.14231 | 3.93085 | 5027.627 | 2401.939
59.919998 | 16247.7939 | 16482.14 | 9014.415 | -234.3501 | 3.930284 | 5052.191 | 2411.607
59.93 | 16283.2959 | 16514.03 | 9011.861 | -230.7338 | 3.929718 | 5076.903 | 2421.336
59.939999 | 16192.7451 | 16546.11 | 9009.306 | -353.3692 | 3.92915 | 5101.762 | 2431.117
59.950001 | 16444.0742 | 16578.41 | 9006.748 | -134.3309 | 3.928579 | 5126.769 | 2440.96
59.959999 | 16772.3945 | 16610.9 | 9004.19 | 161.4987 | 3.928009 | 5151.923 | 2450.855
59.970001 | 16893.8906 | 16643.59 | 9001.63 | 250.2974 | 3.927435 | 5177.225 | 2460.811
59.98 | 16462.6328 | 16676.49 | 8999.069 | -213.8608 | 3.926861 | 5202.676 | 2470.822
59.990002 | 16163.2959 | 16709.6 | 8996.506 | -546.3051 | 3.926283 | 5228.276 | 2480.892
60 | 16375.0586 | 16742.91 | 8993.942 | -367.8496 | 3.925704 | 5254.026 | 2491.014
60.009998 | 16768.6504 | 16776.42 | 8991.378 | -7.77193 | 3.925121 | 5279.925 | 2501.194
60.02 | 16654.6602 | 16810.15 | 8988.81 | -155.4849 | 3.924535 | 5305.975 | 2511.435
60.029999 | 16113.2002 | 16844.07 | 8986.242 | -730.8698 | 3.923946 | 5332.175 | 2521.729
60.040001 | 16495.4648 | 16878.21 | 8983.673 | -382.7409 | 3.923353 | 5358.526 | 2532.084
60.049999 | 16762.1484 | 16912.54 | 8981.102 | -150.3962 | 3.922759 | 5385.028 | 2542.491
60.060001 | 16417.6172 | 16947.09 | 8978.53 | -529.4772 | 3.922159 | 5411.682 | 2552.96
60.07 | 16446.9277 | 16981.85 | 8975.956 | -534.9206 | 3.921558 | 5438.486 | 2563.484
60.080002 | 16514.8281 | 17016.81 | 8973.381 | -501.9851 | 3.920951 | 5465.444 | 2574.067
60.09 | 16268.4531 | 17051.98 | 8970.806 | -783.528 | 3.920342 | 5492.553 | 2584.702
60.099998 | 16963.1973 | 17087.35 | 8968.229 | -124.155 | 3.919728 | 5519.81 | 2595.394
60.110001 | 16710.8145 | 17122.94 | 8965.649 | -412.1286 | 3.91911 | 5547.228 | 2606.147
60.119999 | 16177.8672 | 17158.74 | 8963.07 | -980.868 | 3.918489 | 5574.795 | 2616.952
60.130001 | 16651.4043 | 17194.74 | 8960.488 | -543.3349 | 3.917863 | 5602.514 | 2627.819
60.139999 | 17110.1641 | 17230.95 | 8957.906 | -120.7821 | 3.917234 | 5630.386 | 2638.737
60.150002 | 17606.5293 | 17267.37 | 8955.322 | 339.1613 | 3.916601 | 5658.411 | 2649.718
60.16 | 17012.6543 | 17303.99 | 8952.738 | -291.3367 | 3.915964 | 5686.59 | 2660.748
60.169998 | 17090.8027 | 17340.82 | 8950.152 | -250.015 | 3.915323 | 5714.916 | 2671.834
60.18 | 17222.7344 | 17377.86 | 8947.564 | -155.1306 | 3.914678 | 5743.405 | 2682.981
60.189999 | 17253.4453 | 17415.11 | 8944.976 | -161.6655 | 3.914029 | 5772.042 | 2694.179
60.200001 | 17155.2832 | 17452.57 | 8942.386 | -297.2848 | 3.913375 | 5800.832 | 2705.437
60.209999 | 17095.8535 | 17490.23 | 8939.795 | -394.3749 | 3.91272 | 5829.775 | 2716.745
60.220001 | 17193.4258 | 17528.1 | 8937.203 | -334.6738 | 3.912059 | 5858.871 | 2728.114
60.23 | 17356.6191 | 17566.18 | 8934.61 | -209.5559 | 3.911396 | 5888.12 | 2739.534
60.240002 | 17396.9531 | 17604.46 | 8932.015 | -207.506 | 3.910729 | 5917.521 | 2751.012
60.25 | 17940.2539 | 17642.94 | 8929.42 | 297.3109 | 3.910059 | 5947.074 | 2762.539
60.259998 | 17927.3867 | 17681.63 | 8926.824 | 245.7538 | 3.909386 | 5976.78 | 2774.12
60.27 | 17393.9922 | 17720.53 | 8924.225 | -326.5392 | 3.908709 | 6006.638 | 2785.76
60.279999 | 17246.6191 | 17759.63 | 8921.627 | -513.0101 | 3.90803 | 6036.647 | 2797.448
60.290001 | 17472.6113 | 17798.93 | 8919.026 | -326.3234 | 3.907347 | 6066.807 | 2809.194
60.299999 | 17887.7207 | 17838.44 | 8916.425 | 49.28194 | 3.906664 | 6097.118 | 2820.988
60.310001 | 17850.4199 | 17878.15 | 8913.823 | -27.72846 | 3.905976 | 6127.58 | 2832.84
60.32 | 17853.6387 | 17918.06 | 8911.22 | -64.41885 | 3.905288 | 6158.192 | 2844.74
60.330002 | 17802.668 | 17958.17 | 8908.615 | -155.5008 | 3.904597 | 6188.953 | 2856.696
60.34 | 18052.4629 | 17998.47 | 8906.01 | 53.98824 | 3.903905 | 6219.864 | 2868.697
60.349998 | 18095.5 | 18038.98 | 8903.404 | 56.52161 | 3.903211 | 6250.922 | 2880.749
60.360001 | 17997.1855 | 18079.68 | 8900.796 | -82.49894 | 3.902516 | 6282.13 | 2892.856
60.369999 | 18081.0977 | 18120.58 | 8898.188 | -39.48414 | 3.901821 | 6313.483 | 2905.009
60.380001 | 18100.0156 | 18161.68 | 8895.578 | -61.66367 | 3.901124 | 6344.985 | 2917.215
60.389999 | 17806.1094 | 18202.97 | 8892.968 | -396.8562 | 3.900428 | 6376.631 | 2929.466
60.400002 | 18273.5703 | 18244.45 | 8890.356 | 29.11867 | 3.89973 | 6408.423 | 2941.773
60.41 | 18717.4629 | 18286.12 | 8887.744 | 431.3413 | 3.899034 | 6440.36 | 2954.119
60.419998 | 18545.5332 | 18327.98 | 8885.131 | 217.5565 | 3.898338 | 6472.434 | 2966.513
60.43 | 18335.9785 | 18370.03 | 8882.516 | -34.05608 | 3.897643 | 6504.662 | 2978.959
60.439999 | 18257.4922 | 18412.27 | 8879.901 | -154.7772 | 3.896949 | 6537.026 | 2991.446
60.450001 | 18465.8867 | 18454.69 | 8877.284 | 11.1923 | 3.896256 | 6569.531 | 3003.983
60.459999 | 18714.2188 | 18497.3 | 8874.668 | 216.9213 | 3.895566 | 6602.175 | 3016.56
60.470001 | 18880.9531 | 18540.09 | 8872.049 | 340.8651 | 3.894877 | 6634.958 | 3029.186
60.48 | 18622.7383 | 18583.06 | 8869.43 | 39.68284 | 3.894192 | 6667.878 | 3041.853
60.490002 | 18356.1113 | 18626.2 | 8866.81 | -270.0936 | 3.893509 | 6700.936 | 3054.565
60.5 | 18227.4336 | 18669.52 | 8864.19 | -442.0897 | 3.89283 | 6734.127 | 3067.314
60.509998 | 18812.3477 | 18713.02 | 8861.568 | 99.33023 | 3.892155 | 6767.453 | 3080.104
60.52 | 19324.8398 | 18756.69 | 8858.945 | 568.1533 | 3.891483 | 6800.91 | 3092.94
60.529999 | 19098.3398 | 18800.52 | 8856.322 | 297.8179 | 3.890816 | 6834.499 | 3105.81
60.540001 | 19253.3438 | 18844.53 | 8853.697 | 408.8151 | 3.890153 | 6868.217 | 3118.724
60.549999 | 19087.3145 | 18888.7 | 8851.073 | 198.6188 | 3.889498 | 6902.063 | 3131.67
60.560001 | 18587.7422 | 18933.03 | 8848.446 | -345.2884 | 3.888846 | 6936.036 | 3144.659
60.57 | 18996.1738 | 18977.52 | 8845.82 | 18.65178 | 3.888202 | 6970.132 | 3157.682
60.580002 | 19241.3867 | 19022.17 | 8843.192 | 219.2127 | 3.887564 | 7004.352 | 3170.742
60.59 | 19305.4961 | 19066.97 | 8840.564 | 238.5214 | 3.886933 | 7038.693 | 3183.83
60.599998 | 19168.1758 | 19111.93 | 8837.936 | 56.24762 | 3.886309 | 7073.154 | 3196.952
60.610001 | 19211.6074 | 19157.03 | 8835.305 | 54.5738 | 3.885693 | 7107.731 | 3210.112
60.619999 | 19272.3516 | 19202.28 | 8832.675 | 70.07043 | 3.885086 | 7142.424 | 3223.297
60.630001 | 19438.9727 | 19247.68 | 8830.043 | 191.2963 | 3.884487 | 7177.231 | 3236.518
60.639999 | 19264.8672 | 19293.21 | 8827.411 | -28.33921 | 3.883898 | 7212.149 | 3249.762
60.650002 | 19075.0391 | 19338.88 | 8824.778 | -263.8405 | 3.883319 | 7247.176 | 3263.042
60.66 | 19410.4902 | 19384.68 | 8822.145 | 25.81201 | 3.882749 | 7282.31 | 3276.341
60.669998 | 19745.1289 | 19430.6 | 8819.511 | 314.5276 | 3.882191 | 7317.544 | 3289.664
60.68 | 19492.5156 | 19476.67 | 8816.876 | 15.85029 | 3.881643 | 7352.89 | 3303.018
60.689999 | 19436.6426 | 19522.84 | 8814.24 | -86.19807 | 3.881107 | 7388.33 | 3316.389
60.700001 | 19607.373 | 19569.14 | 8811.603 | 38.2333 | 3.880582 | 7423.868 | 3329.788
60.709999 | 19582.8945 | 19615.55 | 8808.967 | -32.65409 | 3.880071 | 7459.5 | 3343.201
60.720001 | 19788.4766 | 19662.07 | 8806.329 | 126.4037 | 3.879572 | 7495.225 | 3356.64
60.73 | 19763.8613 | 19708.7 | 8803.691 | 55.16075 | 3.879087 | 7531.039 | 3370.092
60.740002 | 19764.2891 | 19755.43 | 8801.051 | 8.855399 | 3.878616 | 7566.939 | 3383.565
60.75 | 19939.7441 | 19802.26 | 8798.412 | 137.4855 | 3.878159 | 7602.922 | 3397.046
60.759998 | 19862.916 | 19849.18 | 8795.773 | 13.73818 | 3.877718 | 7638.986 | 3410.541
60.77 | 19979.293 | 19896.19 | 8793.131 | 83.10329 | 3.877291 | 7675.127 | 3424.054
60.779999 | 19769.1836 | 19943.28 | 8790.49 | -174.0973 | 3.87688 | 7711.342 | 3437.572
60.790001 | 19758.5254 | 19990.46 | 8787.848 | -231.9321 | 3.876485 | 7747.629 | 3451.104
60.799999 | 20037.5898 | 20037.7 | 8785.206 | -0.1139631 | 3.876108 | 7783.983 | 3464.638
60.810001 | 20314.5781 | 20085.02 | 8782.562 | 229.5541 | 3.875747 | 7820.402 | 3478.184
60.82 | 20330.7656 | 20132.41 | 8779.919 | 198.3581 | 3.875405 | 7856.882 | 3491.731
60.830002 | 20286.4395 | 20179.85 | 8777.274 | 106.5872 | 3.87508 | 7893.419 | 3505.284
60.84 | 20352.6895 | 20227.35 | 8774.63 | 125.3427 | 3.874775 | 7930.01 | 3518.832
60.849998 | 20574.0586 | 20274.89 | 8771.986 | 299.17 | 3.874488 | 7966.649 | 3532.379
60.860001 | 20357.5312 | 20322.48 | 8769.339 | 35.05255 | 3.874221 | 8003.336 | 3545.929
60.869999 | 19678.7109 | 20370.1 | 8766.694 | -691.3908 | 3.873974 | 8040.064 | 3559.47
60.880001 | 20126.0879 | 20417.76 | 8764.046 | -291.6751 | 3.873747 | 8076.832 | 3573.01
60.889999 | 20241.666 | 20465.44 | 8761.4 | -223.7779 | 3.873542 | 8113.634 | 3586.537
60.900002 | 20308.8574 | 20513.15 | 8758.751 | -204.2946 | 3.873358 | 8150.465 | 3600.063
60.91 | 20544.3555 | 20560.87 | 8756.104 | -16.51124 | 3.873196 | 8187.322 | 3613.568
60.919998 | 20232.502 | 20608.58 | 8753.456 | -376.0817 | 3.873056 | 8224.195 | 3627.06
60.93 | 20121.2148 | 20656.32 | 8750.807 | -535.1033 | 3.872939 | 8261.097 | 3640.542
60.939999 | 20280.7715 | 20704.04 | 8748.158 | -423.2649 | 3.872846 | 8298.005 | 3654.001
60.950001 | 21015.418 | 20751.75 | 8745.507 | 263.6705 | 3.872775 | 8334.92 | 3667.447
60.959999 | 21369.1094 | 20799.44 | 8742.858 | 569.6731 | 3.87273 | 8371.84 | 3680.866
60.970001 | 20755.4902 | 20847.1 | 8740.207 | -91.61434 | 3.872708 | 8408.758 | 3694.267
60.98 | 20653.1934 | 20894.74 | 8737.556 | -241.544 | 3.872713 | 8445.67 | 3707.639
60.990002 | 20615.5586 | 20942.33 | 8734.905 | -326.7762 | 3.872743 | 8482.57 | 3720.987
61 | 20680.3164 | 20989.88 | 8732.254 | -309.5631 | 3.872798 | 8519.454 | 3734.3
61.009998 | 20570.084 | 21037.37 | 8729.602 | -467.282 | 3.87288 | 8556.31 | 3747.581
61.02 | 21064.6465 | 21084.81 | 8726.949 | -20.16059 | 3.872988 | 8593.151 | 3760.833
61.029999 | 21305.7832 | 21132.17 | 8724.297 | 173.6129 | 3.873124 | 8629.956 | 3774.044
61.040001 | 21194.5508 | 21179.46 | 8721.644 | 15.08846 | 3.873287 | 8666.722 | 3787.223
61.049999 | 21090.1953 | 21226.67 | 8718.991 | -136.4697 | 3.873479 | 8703.445 | 3800.355
61.060001 | 21147.877 | 21273.78 | 8716.337 | -125.9039 | 3.873698 | 8740.12 | 3813.45
61.07 | 21479.2637 | 21320.8 | 8713.684 | 158.4671 | 3.873947 | 8776.742 | 3826.497
61.080002 | 21562.668 | 21367.71 | 8711.029 | 194.9617 | 3.874225 | 8813.303 | 3839.5
61.09 | 21378.2051 | 21414.5 | 8708.376 | -36.29165 | 3.874532 | 8849.8 | 3852.447
61.099998 | 21664.7754 | 21461.16 | 8705.722 | 203.6134 | 3.87487 | 8886.223 | 3865.342
61.110001 | 21494.5371 | 21507.7 | 8703.066 | -13.1638 | 3.875238 | 8922.57 | 3878.189
61.119999 | 21728.7773 | 21554.09 | 8700.412 | 174.683 | 3.875636 | 8958.833 | 3890.973
61.130001 | 22012.0332 | 21600.35 | 8697.756 | 411.688 | 3.876066 | 8995.008 | 3903.704
61.139999 | 22014.6621 | 21646.43 | 8695.101 | 368.2303 | 3.876527 | 9031.086 | 3916.368
61.150002 | 22393.793 | 21692.36 | 8692.445 | 701.4329 | 3.87702 | 9067.062 | 3928.976
61.16 | 22640.6621 | 21738.11 | 8689.79 | 902.5554 | 3.877545 | 9102.929 | 3941.51
61.169998 | 22127.832 | 21783.66 | 8687.135 | 344.1688 | 3.878103 | 9138.676 | 3953.975
61.18 | 21704.8281 | 21829.04 | 8684.478 | -124.2163 | 3.878694 | 9174.313 | 3966.374
61.189999 | 22198.5703 | 21874.21 | 8681.823 | 324.3586 | 3.879318 | 9209.816 | 3978.694
61.200001 | 22590.2188 | 21919.17 | 8679.166 | 671.0451 | 3.879975 | 9245.184 | 3990.943
61.209999 | 22897.8027 | 21963.91 | 8676.51 | 933.8914 | 3.880667 | 9280.412 | 4003.109
61.220001 | 22689.5039 | 22008.42 | 8673.853 | 681.0804 | 3.881393 | 9315.49 | 4015.199
61.23 | 22926.4023 | 22052.69 | 8671.197 | 873.7076 | 3.882154 | 9350.414 | 4027.202
61.240002 | 22878.752 | 22096.72 | 8668.54 | 782.0319 | 3.88295 | 9385.176 | 4039.121
61.25 | 22652.998 | 22140.48 | 8665.884 | 512.5146 | 3.88378 | 9419.769 | 4050.947
61.259998 | 22948.7793 | 22183.97 | 8663.227 | 764.8057 | 3.884647 | 9454.179 | 4062.682
61.27 | 23298.6191 | 22227.2 | 8660.57 | 1071.415 | 3.885548 | 9488.42 | 4074.329
61.279999 | 23205.5645 | 22270.14 | 8657.913 | 935.4277 | 3.886487 | 9522.463 | 4085.874
61.290001 | 23288.3262 | 22312.78 | 8655.256 | 975.5474 | 3.887461 | 9556.31 | 4097.326
61.299999 | 23725.4238 | 22355.11 | 8652.6 | 1370.314 | 3.888473 | 9589.951 | 4108.671
61.310001 | 23509.334 | 22397.13 | 8649.942 | 1112.204 | 3.889521 | 9623.381 | 4119.917
61.32 | 23764.1426 | 22438.82 | 8647.286 | 1325.319 | 3.890607 | 9656.592 | 4131.055
61.330002 | 24175 | 22480.18 | 8644.628 | 1694.817 | 3.891731 | 9689.576 | 4142.087
61.34 | 24221.3145 | 22521.19 | 8641.972 | 1700.12 | 3.892892 | 9722.327 | 4153.003
61.349998 | 24463.7676 | 22561.84 | 8639.316 | 1901.925 | 3.894091 | 9754.829 | 4163.804
61.360001 | 24465.9258 | 22602.14 | 8636.658 | 1863.783 | 3.895329 | 9787.094 | 4174.495
61.369999 | 24436.0117 | 22642.06 | 8634.002 | 1793.954 | 3.896605 | 9819.097 | 4185.062
61.380001 | 24942.416 | 22681.59 | 8631.345 | 2260.823 | 3.89792 | 9850.837 | 4195.513
61.389999 | 24839.5078 | 22720.73 | 8628.689 | 2118.779 | 3.899274 | 9882.306 | 4205.835
61.400002 | 25023.9863 | 22759.47 | 8626.032 | 2264.52 | 3.900669 | 9913.496 | 4216.038
61.41 | 25462.8691 | 22797.78 | 8623.376 | 2665.087 | 3.902101 | 9944.398 | 4226.106
61.419998 | 25928.0273 | 22835.67 | 8620.721 | 3092.357 | 3.903574 | 9975.002 | 4236.044
61.43 | 25806.0508 | 22873.14 | 8618.064 | 2932.915 | 3.905087 | 10005.31 | 4245.852
61.439999 | 26208.1582 | 22910.15 | 8615.409 | 3298.01 | 3.90664 | 10035.31 | 4255.52
61.450001 | 26073.6797 | 22946.71 | 8612.753 | 3126.969 | 3.908234 | 10064.99 | 4265.056
61.459999 | 26224.7734 | 22982.8 | 8610.098 | 3241.97 | 3.909868 | 10094.35 | 4274.446
61.470001 | 27166.5176 | 23018.43 | 8607.442 | 4148.09 | 3.911543 | 10123.38 | 4283.699
61.48 | 27617.4629 | 23053.57 | 8604.787 | 4563.898 | 3.913259 | 10152.06 | 4292.804
61.490002 | 27236.4004 | 23088.21 | 8602.131 | 4148.19 | 3.915017 | 10180.4 | 4301.763
61.5 | 27637.0117 | 23122.35 | 8599.477 | 4514.663 | 3.916815 | 10208.38 | 4310.571
61.509998 | 28153.0605 | 23155.97 | 8596.823 | 4997.09 | 3.918656 | 10236 | 4319.226
61.52 | 28885.1895 | 23189.08 | 8594.168 | 5696.108 | 3.920538 | 10263.26 | 4327.733
61.529999 | 28817.7109 | 23221.65 | 8591.515 | 5596.058 | 3.922462 | 10290.14 | 4336.079
61.540001 | 28672.5762 | 23253.69 | 8588.86 | 5418.89 | 3.924429 | 10316.63 | 4344.271
61.549999 | 28982.9238 | 23285.16 | 8586.207 | 5697.759 | 3.926437 | 10342.73 | 4352.3
61.560001 | 29813.3926 | 23316.09 | 8583.554 | 6497.306 | 3.928488 | 10368.43 | 4360.171
61.57 | 30140.9238 | 23346.44 | 8580.901 | 6794.485 | 3.930582 | 10393.73 | 4367.876
61.580002 | 30314.4648 | 23376.21 | 8578.248 | 6938.253 | 3.932719 | 10418.62 | 4375.416
61.59 | 30579.0293 | 23405.4 | 8575.596 | 7173.633 | 3.934897 | 10443.08 | 4382.786
61.599998 | 30926.9902 | 23433.98 | 8572.945 | 7493.01 | 3.93712 | 10467.11 | 4389.986
61.610001 | 31343.998 | 23461.97 | 8570.293 | 7882.028 | 3.939385 | 10490.72 | 4397.018
61.619999 | 30879.5977 | 23489.34 | 8567.642 | 7390.258 | 3.941693 | 10513.88 | 4403.874
61.630001 | 31581.9883 | 23516.09 | 8564.991 | 8065.899 | 3.944046 | 10536.6 | 4410.558
61.639999 | 31428.3301 | 23542.21 | 8562.341 | 7886.123 | 3.946441 | 10558.86 | 4417.062
61.650002 | 31441.1562 | 23567.69 | 8559.69 | 7873.469 | 3.948881 | 10580.66 | 4423.392
61.66 | 31678.7305 | 23592.52 | 8557.041 | 8086.21 | 3.951363 | 10601.99 | 4429.539
61.669998 | 31790.502 | 23616.69 | 8554.392 | 8173.809 | 3.95389 | 10622.84 | 4435.503
61.68 | 32399.8008 | 23640.22 | 8551.742 | 8759.586 | 3.956461 | 10643.23 | 4441.288
61.689999 | 32922.5352 | 23663.06 | 8549.094 | 9259.475 | 3.959076 | 10663.12 | 4446.886
61.700001 | 32814.9531 | 23685.23 | 8546.446 | 9129.724 | 3.961735 | 10682.52 | 4452.301
61.709999 | 32206.4023 | 23706.71 | 8543.799 | 8499.69 | 3.964438 | 10701.42 | 4457.526
61.720001 | 31779.0234 | 23727.51 | 8541.151 | 8051.517 | 3.967185 | 10719.82 | 4462.566
61.73 | 31609.5508 | 23747.6 | 8538.505 | 7861.952 | 3.969977 | 10737.71 | 4467.414
61.740002 | 31699.2129 | 23766.99 | 8535.858 | 7932.225 | 3.972815 | 10755.08 | 4472.072
61.75 | 32195.4355 | 23785.66 | 8533.213 | 8409.772 | 3.975694 | 10771.94 | 4476.538
61.759998 | 32237.709 | 23803.62 | 8530.569 | 8434.092 | 3.97862 | 10788.26 | 4480.809
61.77 | 32061.8555 | 23820.85 | 8527.924 | 8241.001 | 3.98159 | 10804.06 | 4484.89
61.779999 | 31929.0059 | 23837.36 | 8525.28 | 8091.649 | 3.984604 | 10819.32 | 4488.773
61.790001 | 31266.4922 | 23853.12 | 8522.636 | 7413.367 | 3.987664 | 10834.04 | 4492.463
61.799999 | 30995.2148 | 23868.15 | 8519.994 | 7127.065 | 3.990768 | 10848.21 | 4495.953
61.810001 | 30781.1211 | 23882.43 | 8517.351 | 6898.691 | 3.993917 | 10861.84 | 4499.249
61.82 | 30158.8828 | 23895.96 | 8514.71 | 6262.926 | 3.997111 | 10874.9 | 4502.345
61.830002 | 29611.0605 | 23908.73 | 8512.068 | 5702.333 | 4.000352 | 10887.42 | 4505.243
61.84 | 30225.0938 | 23920.74 | 8509.428 | 6304.357 | 4.003634 | 10899.36 | 4507.942
61.849998 | 30138.625 | 23931.98 | 8506.789 | 6206.649 | 4.006963 | 10910.74 | 4510.439
61.860001 | 29882.7441 | 23942.45 | 8504.149 | 5940.291 | 4.010337 | 10921.55 | 4512.739
61.869999 | 29651.6797 | 23952.15 | 8501.511 | 5699.526 | 4.013755 | 10931.79 | 4514.836
61.880001 | 29395.582 | 23961.08 | 8498.873 | 5434.505 | 4.01722 | 10941.45 | 4516.734
61.889999 | 28674.5078 | 23969.22 | 8496.236 | 4705.289 | 4.020728 | 10950.53 | 4518.429
61.900002 | 28520.1309 | 23976.58 | 8493.599 | 4543.553 | 4.024283 | 10959.03 | 4519.923
61.91 | 28469.1289 | 23983.15 | 8490.964 | 4485.978 | 4.027881 | 10966.94 | 4521.216
61.919998 | 27990.2695 | 23988.93 | 8488.329 | 4001.337 | 4.031524 | 10974.27 | 4522.307
61.93 | 27794.1113 | 23993.93 | 8485.694 | 3800.184 | 4.035213 | 10981 | 4523.196
61.939999 | 27674.125 | 23998.12 | 8483.061 | 3676 | 4.038947 | 10987.14 | 4523.883
61.950001 | 28031.4062 | 24001.53 | 8480.428 | 4029.88 | 4.042726 | 10992.69 | 4524.37
61.959999 | 27282.3457 | 24004.13 | 8477.796 | 3278.213 | 4.04655 | 10997.64 | 4524.654
61.970001 | 26940.2637 | 24005.94 | 8475.164 | 2934.324 | 4.050418 | 11001.99 | 4524.737
61.98 | 26885.7891 | 24006.95 | 8472.534 | 2878.841 | 4.054332 | 11005.74 | 4524.62
61.990002 | 27196.4551 | 24007.15 | 8469.903 | 3189.301 | 4.058292 | 11008.89 | 4524.301
62 | 26679.3633 | 24006.56 | 8467.275 | 2672.801 | 4.062293 | 11011.44 | 4523.783
62.009998 | 26534.2305 | 24005.17 | 8464.647 | 2529.062 | 4.066341 | 11013.39 | 4523.065
62.02 | 26095 | 24002.97 | 8462.02 | 2092.025 | 4.070434 | 11014.74 | 4522.148
62.029999 | 26019.4082 | 23999.98 | 8459.393 | 2019.428 | 4.074571 | 11015.48 | 4521.033
62.040001 | 26139.1289 | 23996.18 | 8456.767 | 2142.946 | 4.078753 | 11015.62 | 4519.72
62.049999 | 26435.6992 | 23991.59 | 8454.143 | 2444.11 | 4.082979 | 11015.15 | 4518.209
62.060001 | 26234.2129 | 23986.2 | 8451.518 | 2248.016 | 4.08725 | 11014.09 | 4516.503
62.07 | 25516.2578 | 23980.01 | 8448.896 | 1536.25 | 4.091565 | 11012.42 | 4514.6
62.080002 | 25418.0332 | 23973.02 | 8446.273 | 1445.012 | 4.095927 | 11010.15 | 4512.502
62.09 | 25146.7441 | 23965.25 | 8443.652 | 1181.498 | 4.100329 | 11007.28 | 4510.212
62.099998 | 25104.4453 | 23956.68 | 8441.033 | 1147.768 | 4.104776 | 11003.81 | 4507.729
62.110001 | 24980.6836 | 23947.32 | 8438.413 | 1033.363 | 4.109268 | 10999.74 | 4505.054
62.119999 | 25009.4512 | 23937.18 | 8435.795 | 1072.273 | 4.113805 | 10995.08 | 4502.189
62.130001 | 24606.291 | 23926.25 | 8433.177 | 680.0403 | 4.118385 | 10989.82 | 4499.134
62.139999 | 24833.375 | 23914.55 | 8430.561 | 918.8298 | 4.123008 | 10983.97 | 4495.892
62.150002 | 24507.4531 | 23902.06 | 8427.945 | 605.3929 | 4.127678 | 10977.53 | 4492.46
62.16 | 24226.207 | 23888.81 | 8425.331 | 337.4006 | 4.132387 | 10970.5 | 4488.847
62.169998 | 24349.7676 | 23874.78 | 8422.718 | 474.9841 | 4.137141 | 10962.88 | 4485.048
62.18 | 24770.002 | 23859.99 | 8420.105 | 910.009 | 4.141939 | 10954.68 | 4481.065
62.189999 | 24845.3867 | 23844.44 | 8417.494 | 1000.942 | 4.14678 | 10945.9 | 4476.903
62.200001 | 24384.2871 | 23828.14 | 8414.883 | 556.1476 | 4.151665 | 10936.55 | 4472.56
62.209999 | 24191.6621 | 23811.08 | 8412.274 | 380.5777 | 4.156591 | 10926.61 | 4468.04
62.220001 | 24063.3848 | 23793.28 | 8409.666 | 270.1021 | 4.161562 | 10916.11 | 4463.341
62.23 | 24362.6992 | 23774.74 | 8407.059 | 587.9586 | 4.166575 | 10905.05 | 4458.469
62.240002 | 24112.9727 | 23755.46 | 8404.452 | 357.5105 | 4.171632 | 10893.42 | 4453.422
62.25 | 23816.3223 | 23735.46 | 8401.848 | 80.8647 | 4.176728 | 10881.23 | 4448.207
62.259998 | 23936.3887 | 23714.73 | 8399.245 | 221.6566 | 4.181868 | 10868.48 | 4442.821
62.27 | 23624.2891 | 23693.28 | 8396.641 | -68.99524 | 4.187051 | 10855.19 | 4437.267
62.279999 | 24180.0762 | 23671.13 | 8394.04 | 508.9461 | 4.192275 | 10841.35 | 4431.548
62.290001 | 23916.666 | 23648.27 | 8391.439 | 268.3974 | 4.197542 | 10826.97 | 4425.663
62.299999 | 23961.0703 | 23624.71 | 8388.841 | 336.3582 | 4.20285 | 10812.05 | 4419.617
62.310001 | 24282.3281 | 23600.46 | 8386.242 | 681.8638 | 4.2082 | 10796.6 | 4413.41
62.32 | 24303.0527 | 23575.53 | 8383.645 | 727.5191 | 4.213591 | 10780.63 | 4407.045
62.330002 | 24438.4531 | 23549.93 | 8381.049 | 888.5279 | 4.219025 | 10764.13 | 4400.523
62.34 | 23966.7773 | 23523.65 | 8378.455 | 443.1248 | 4.224497 | 10747.12 | 4393.851
62.349998 | 24201.6621 | 23496.72 | 8375.863 | 704.9407 | 4.230011 | 10729.6 | 4387.026
62.360001 | 23662.2832 | 23469.13 | 8373.27 | 193.1534 | 4.235566 | 10711.58 | 4380.049
62.369999 | 23708.3926 | 23440.9 | 8370.68 | 267.4935 | 4.241161 | 10693.05 | 4372.926
62.380001 | 23734.332 | 23412.03 | 8368.09 | 322.3041 | 4.246798 | 10674.04 | 4365.656
62.389999 | 23070.7715 | 23382.53 | 8365.502 | -311.7619 | 4.252474 | 10654.53 | 4358.245
62.400002 | 23688.0723 | 23352.41 | 8362.915 | 335.6608 | 4.258192 | 10634.55 | 4350.688
62.41 | 23808.3164 | 23321.69 | 8360.33 | 486.631 | 4.263946 | 10614.09 | 4342.999
62.419998 | 23423.0977 | 23290.36 | 8357.746 | 132.7402 | 4.269741 | 10593.17 | 4335.172
62.43 | 22959.6543 | 23258.43 | 8355.163 | -298.7738 | 4.275577 | 10571.78 | 4327.208
62.439999 | 23409.957 | 23225.92 | 8352.581 | 184.0386 | 4.281451 | 10549.94 | 4319.115
62.450001 | 23291.4863 | 23192.83 | 8350.001 | 98.65634 | 4.287365 | 10527.65 | 4310.89
62.459999 | 22747.4102 | 23159.18 | 8347.422 | -411.7676 | 4.293317 | 10504.92 | 4302.541
62.470001 | 22532.3848 | 23124.96 | 8344.844 | -592.5797 | 4.299308 | 10481.76 | 4294.063
62.48 | 22588.2578 | 23090.2 | 8342.269 | -501.947 | 4.305337 | 10458.17 | 4285.465
62.490002 | 22993.041 | 23054.9 | 8339.693 | -61.86315 | 4.311407 | 10434.15 | 4276.745
62.5 | 22303.0098 | 23019.08 | 8337.121 | -716.0683 | 4.31751 | 10409.73 | 4267.912
62.509998 | 22530.2012 | 22982.74 | 8334.549 | -452.5342 | 4.323653 | 10384.9 | 4258.962
62.52 | 23051.6523 | 22945.87 | 8331.979 | 105.7806 | 4.329835 | 10359.67 | 4249.897
62.529999 | 22627.7676 | 22908.51 | 8329.41 | -280.7465 | 4.336053 | 10334.04 | 4240.725
62.540001 | 22370.1758 | 22870.66 | 8326.842 | -500.487 | 4.342309 | 10308.04 | 4231.441
62.549999 | 22796.3242 | 22832.33 | 8324.276 | -36.00913 | 4.348601 | 10281.65 | 4222.056
62.560001 | 22753.8516 | 22793.53 | 8321.711 | -39.67709 | 4.354932 | 10254.9 | 4212.564
62.57 | 22621.7344 | 22754.27 | 8319.149 | -132.5306 | 4.361298 | 10227.78 | 4202.972
62.580002 | 22410.7383 | 22714.55 | 8316.587 | -303.8089 | 4.367703 | 10200.31 | 4193.281
62.59 | 22565.7617 | 22674.39 | 8314.027 | -108.6321 | 4.374139 | 10172.49 | 4183.499
62.599998 | 22553.8281 | 22633.81 | 8311.469 | -79.9846 | 4.380613 | 10144.34 | 4173.623
62.610001 | 22494.2305 | 22592.8 | 8308.912 | -98.56619 | 4.387124 | 10115.85 | 4163.653
62.619999 | 22336.043 | 22551.38 | 8306.357 | -215.3348 | 4.39367 | 10087.03 | 4153.598
62.630001 | 22546.1914 | 22509.55 | 8303.803 | 36.63828 | 4.400251 | 10057.9 | 4143.453
62.639999 | 22451.2559 | 22467.34 | 8301.251 | -16.08444 | 4.406867 | 10028.45 | 4133.229
62.650002 | 23028.9668 | 22424.74 | 8298.7 | 604.2267 | 4.413521 | 9998.709 | 4122.918
62.66 | 22452.5059 | 22381.78 | 8296.151 | 70.73032 | 4.420204 | 9968.67 | 4112.535
62.669998 | 22076.2793 | 22338.46 | 8293.604 | -262.1758 | 4.426924 | 9938.349 | 4102.075
62.68 | 22311.3418 | 22294.77 | 8291.058 | 16.57399 | 4.433679 | 9907.738 | 4091.538
62.689999 | 22400.5137 | 22250.75 | 8288.514 | 149.7645 | 4.440467 | 9876.861 | 4080.933
62.700001 | 22347.1777 | 22206.39 | 8285.971 | 140.7838 | 4.44729 | 9845.719 | 4070.256
62.709999 | 22471.8359 | 22161.72 | 8283.431 | 310.114 | 4.454146 | 9814.321 | 4059.516
62.720001 | 22495.2148 | 22116.73 | 8280.892 | 378.4825 | 4.461036 | 9782.672 | 4048.708
62.73 | 22313.4609 | 22071.44 | 8278.355 | 242.0172 | 4.467959 | 9750.782 | 4037.84
62.740002 | 22365.9922 | 22025.86 | 8275.818 | 340.1315 | 4.474917 | 9718.658 | 4026.91
62.75 | 22372.3223 | 21980 | 8273.285 | 392.3216 | 4.481903 | 9686.306 | 4015.928
62.759998 | 21786.0801 | 21933.87 | 8270.753 | -147.7935 | 4.488924 | 9653.74 | 4004.891
62.77 | 21375.0684 | 21887.47 | 8268.222 | -512.3976 | 4.495978 | 9620.95 | 3993.797
62.779999 | 21469.2441 | 21840.82 | 8265.694 | -371.5736 | 4.503064 | 9587.962 | 3982.659
62.790001 | 21660.8281 | 21793.92 | 8263.167 | -133.0906 | 4.510183 | 9554.775 | 3971.466
62.799999 | 21875.6406 | 21746.79 | 8260.642 | 128.8499 | 4.517332 | 9521.397 | 3960.234
62.810001 | 22194.7305 | 21699.43 | 8258.118 | 495.2979 | 4.524514 | 9487.837 | 3948.953
62.82 | 21622.4238 | 21651.86 | 8255.597 | -29.43686 | 4.531727 | 9454.099 | 3937.633
62.830002 | 21659.4414 | 21604.08 | 8253.077 | 55.3609 | 4.538975 | 9420.193 | 3926.272
62.84 | 21488.9453 | 21556.11 | 8250.56 | -67.16188 | 4.546248 | 9386.123 | 3914.879
62.849998 | 21251.1934 | 21507.95 | 8248.044 | -256.7589 | 4.553554 | 9351.903 | 3903.452
62.860001 | 21457.0781 | 21459.6 | 8245.529 | -2.522479 | 4.560892 | 9317.524 | 3891.986
62.869999 | 21778.6133 | 21411.09 | 8243.017 | 367.5227 | 4.56826 | 9283.009 | 3880.496
62.880001 | 21229.8145 | 21362.41 | 8240.507 | -132.5986 | 4.57566 | 9248.358 | 3868.972
62.889999 | 20894.5 | 21313.59 | 8237.999 | -419.0883 | 4.583089 | 9213.579 | 3857.428
62.900002 | 21031.7617 | 21264.61 | 8235.491 | -232.85 | 4.590552 | 9178.679 | 3845.851
62.91 | 21351.5156 | 21215.51 | 8232.987 | 136.0079 | 4.598039 | 9143.662 | 3834.26
62.919998 | 21522.6387 | 21166.28 | 8230.485 | 356.3564 | 4.605558 | 9108.543 | 3822.649
62.93 | 21481.9805 | 21116.92 | 8227.984 | 365.0606 | 4.613108 | 9073.308 | 3811.015
62.939999 | 21284.1562 | 21067.46 | 8225.485 | 216.6961 | 4.620687 | 9037.985 | 3799.369
62.950001 | 20998.7617 | 21017.89 | 8222.988 | -19.13023 | 4.628297 | 9002.571 | 3787.705
62.959999 | 20491.5 | 20968.24 | 8220.493 | -476.7354 | 4.635935 | 8967.073 | 3776.033
62.970001 | 20446.0273 | 20918.49 | 8218 | -472.4597 | 4.643603 | 8931.498 | 3764.345
62.98 | 20828.918 | 20868.66 | 8215.509 | -39.74383 | 4.6513 | 8895.85 | 3752.651
62.990002 | 20924.084 | 20818.76 | 8213.02 | 105.3198 | 4.65903 | 8860.136 | 3740.949
63 | 20673.4941 | 20768.81 | 8210.534 | -95.31549 | 4.666783 | 8824.363 | 3729.246
63.009998 | 20734.1152 | 20718.81 | 8208.05 | 15.30978 | 4.674567 | 8788.541 | 3717.54
63.02 | 20665.8496 | 20668.73 | 8205.566 | -2.885048 | 4.682381 | 8752.658 | 3705.828
63.029999 | 20690.7969 | 20618.64 | 8203.086 | 72.16119 | 4.690223 | 8716.739 | 3694.121
63.040001 | 20139.2617 | 20568.5 | 8200.607 | -429.2358 | 4.698095 | 8680.782 | 3682.411
63.049999 | 19791.3027 | 20518.34 | 8198.131 | -727.036 | 4.705995 | 8644.792 | 3670.709
63.060001 | 19987.0957 | 20468.15 | 8195.656 | -481.0581 | 4.713925 | 8608.775 | 3659.008
63.07 | 20270.8555 | 20417.96 | 8193.184 | -147.1038 | 4.721882 | 8572.737 | 3647.316
63.080002 | 20124.8652 | 20367.76 | 8190.714 | -242.8924 | 4.729872 | 8536.683 | 3635.631
63.09 | 19968.9004 | 20317.56 | 8188.246 | -348.6612 | 4.737884 | 8500.617 | 3623.96
63.099998 | 20176.0723 | 20267.38 | 8185.781 | -91.30617 | 4.745927 | 8464.55 | 3612.302
63.110001 | 20273.5605 | 20217.19 | 8183.317 | 56.37005 | 4.754 | 8428.469 | 3600.651
63.119999 | 20240.4238 | 20167.04 | 8180.856 | 73.3882 | 4.762101 | 8392.398 | 3589.02
63.130001 | 20050 | 20116.9 | 8178.396 | -66.90038 | 4.770231 | 8356.334 | 3577.4
63.139999 | 20035.1035 | 20066.8 | 8175.94 | -31.70027 | 4.778389 | 8320.284 | 3565.802
63.150002 | 19853.8242 | 20016.74 | 8173.484 | -162.9121 | 4.786579 | 8284.249 | 3554.217
63.16 | 19601.1191 | 19966.72 | 8171.032 | -365.6019 | 4.794791 | 8248.236 | 3542.658
63.169998 | 19346.5586 | 19916.76 | 8168.582 | -570.2033 | 4.803035 | 8212.255 | 3531.122
63.18 | 19415.9941 | 19866.84 | 8166.134 | -450.8456 | 4.811309 | 8176.292 | 3519.603
63.189999 | 19606.1953 | 19816.99 | 8163.688 | -210.7952 | 4.819611 | 8140.369 | 3508.114
63.200001 | 19763.2246 | 19767.2 | 8161.244 | -3.977581 | 4.827942 | 8104.485 | 3496.645
63.209999 | 19742.8066 | 19717.49 | 8158.803 | 25.31669 | 4.836302 | 8068.642 | 3485.208
63.220001 | 19888.5215 | 19667.85 | 8156.364 | 220.6724 | 4.844691 | 8032.846 | 3473.795
63.23 | 19263.1973 | 19618.29 | 8153.928 | -355.0958 | 4.853109 | 7997.1 | 3462.412
63.240002 | 18924.8086 | 19568.82 | 8151.493 | -644.0117 | 4.86156 | 7961.407 | 3451.058
63.25 | 18766.877 | 19519.44 | 8149.062 | -752.5661 | 4.870033 | 7925.771 | 3439.74
63.259998 | 19161.3457 | 19470.17 | 8146.633 | -308.8239 | 4.878539 | 7890.203 | 3428.455
63.27 | 19303.6172 | 19420.98 | 8144.205 | -117.3607 | 4.887075 | 7854.687 | 3417.199
63.279999 | 19419.873 | 19371.9 | 8141.78 | 47.96905 | 4.89564 | 7819.245 | 3405.982
63.290001 | 19155.5 | 19322.93 | 8139.358 | -167.4336 | 4.904236 | 7783.875 | 3394.797
63.299999 | 19047.8691 | 19274.08 | 8136.938 | -226.2139 | 4.91286 | 7748.579 | 3383.653
63.310001 | 19308.2168 | 19225.34 | 8134.52 | 82.87292 | 4.921517 | 7713.36 | 3372.542
63.32 | 19212.8574 | 19176.73 | 8132.105 | 36.12821 | 4.930202 | 7678.222 | 3361.472
63.330002 | 19276.9531 | 19128.24 | 8129.692 | 148.7141 | 4.938922 | 7643.168 | 3350.44
63.34 | 19395.5234 | 19079.88 | 8127.282 | 315.6404 | 4.947665 | 7608.201 | 3339.452
63.349998 | 19300.9629 | 19031.66 | 8124.875 | 269.302 | 4.956443 | 7573.322 | 3328.508
63.360001 | 18800.1113 | 18983.57 | 8122.469 | -183.4588 | 4.965252 | 7538.536 | 3317.599
63.369999 | 18723.9043 | 18935.63 | 8120.067 | -211.7212 | 4.974092 | 7503.844 | 3306.74
63.380001 | 19019.168 | 18887.82 | 8117.666 | 131.3474 | 4.982964 | 7469.252 | 3295.92
63.389999 | 19027.6055 | 18840.17 | 8115.269 | 187.4376 | 4.991867 | 7434.758 | 3285.149
63.400002 | 18738.8652 | 18792.66 | 8112.873 | -53.79374 | 5.000806 | 7400.368 | 3274.417
63.41 | 18596.9238 | 18745.31 | 8110.481 | -148.3867 | 5.00977 | 7366.081 | 3263.738
63.419998 | 18536.9238 | 18698.13 | 8108.091 | -161.2027 | 5.018769 | 7331.909 | 3253.107
63.43 | 18299.5098 | 18651.08 | 8105.703 | -351.5747 | 5.027802 | 7297.834 | 3242.519
63.439999 | 18720.9004 | 18604.22 | 8103.319 | 116.683 | 5.036867 | 7263.877 | 3231.985
63.450001 | 18738.3223 | 18557.51 | 8100.936 | 180.8123 | 5.045967 | 7230.034 | 3221.494
63.459999 | 18270.2539 | 18510.98 | 8098.556 | -240.7236 | 5.055099 | 7196.307 | 3211.059
63.470001 | 18354.1113 | 18464.61 | 8096.179 | -110.4985 | 5.064265 | 7162.698 | 3200.669
63.48 | 18774.3047 | 18418.42 | 8093.805 | 355.886 | 5.073465 | 7129.208 | 3190.332
63.490002 | 17883.4434 | 18372.4 | 8091.432 | -488.959 | 5.082704 | 7095.841 | 3180.046
63.5 | 17779.0879 | 18326.57 | 8089.064 | -547.4793 | 5.09197 | 7062.596 | 3169.816
63.509998 | 17845.5234 | 18280.91 | 8086.698 | -435.3914 | 5.101274 | 7029.477 | 3159.639
63.52 | 18003.7168 | 18235.44 | 8084.333 | -231.7232 | 5.110614 | 6996.485 | 3149.511
63.529999 | 17950.8438 | 18190.15 | 8081.973 | -239.3107 | 5.11999 | 6963.62 | 3139.442
63.540001 | 18081.8418 | 18145.05 | 8079.614 | -63.21096 | 5.129402 | 6930.888 | 3129.422
63.549999 | 18165.3652 | 18100.14 | 8077.258 | 65.22037 | 5.13885 | 6898.286 | 3119.461
63.560001 | 18032.7695 | 18055.42 | 8074.905 | -22.6532 | 5.148336 | 6865.817 | 3109.552
63.57 | 18015.4824 | 18010.9 | 8072.555 | 4.587117 | 5.157858 | 6833.482 | 3099.7
63.580002 | 17876.0996 | 17966.56 | 8070.207 | -90.46248 | 5.167422 | 6801.284 | 3089.904
63.59 | 17778.3184 | 17922.43 | 8067.863 | -144.1102 | 5.177015 | 6769.222 | 3080.167
63.599998 | 17836.5391 | 17878.49 | 8065.522 | -41.95453 | 5.186651 | 6737.298 | 3070.488
63.610001 | 17991.2637 | 17834.75 | 8063.182 | 156.5104 | 5.196327 | 6705.514 | 3060.861
63.619999 | 17825.4277 | 17791.22 | 8060.846 | 34.20882 | 5.206041 | 6673.869 | 3051.298
63.630001 | 17257.0586 | 17747.88 | 8058.512 | -490.8237 | 5.215794 | 6642.367 | 3041.787
63.639999 | 17586.6055 | 17704.75 | 8056.182 | -118.149 | 5.225588 | 6611.007 | 3032.34
63.650002 | 17426.2676 | 17661.83 | 8053.853 | -235.5577 | 5.235426 | 6579.791 | 3022.945
63.66 | 17938.0938 | 17619.11 | 8051.529 | 318.9854 | 5.245297 | 6548.719 | 3013.615
63.669998 | 17975.7539 | 17576.61 | 8049.207 | 399.1486 | 5.255213 | 6517.798 | 3004.345
63.68 | 17476.0059 | 17534.29 | 8046.888 | -58.28808 | 5.265171 | 6487.011 | 2995.13
63.689999 | 17266.041 | 17492.2 | 8044.572 | -226.1625 | 5.275172 | 6456.377 | 2985.979
63.700001 | 17589.543 | 17450.32 | 8042.258 | 139.2244 | 5.285215 | 6425.891 | 2976.884
63.709999 | 16930.1172 | 17408.65 | 8039.948 | -478.5336 | 5.295301 | 6395.553 | 2967.854
63.720001 | 17041.375 | 17367.19 | 8037.64 | -325.8154 | 5.305431 | 6365.365 | 2958.88
63.73 | 17547.9805 | 17325.94 | 8035.336 | 222.0361 | 5.315604 | 6335.324 | 2949.969
63.740002 | 17504.1289 | 17284.91 | 8033.034 | 219.2164 | 5.325827 | 6305.435 | 2941.118
63.75 | 17317.2988 | 17244.1 | 8030.736 | 73.20124 | 5.336086 | 6275.696 | 2932.33
63.759998 | 17455.3652 | 17203.5 | 8028.44 | 251.8648 | 5.346395 | 6246.109 | 2923.605
63.77 | 17411.2812 | 17163.11 | 8026.147 | 248.1684 | 5.356751 | 6216.672 | 2914.936
63.779999 | 17434.4277 | 17122.95 | 8023.858 | 311.4801 | 5.367152 | 6187.388 | 2906.335
63.790001 | 17028.1992 | 17082.99 | 8021.571 | -54.79509 | 5.377602 | 6158.256 | 2897.79
63.799999 | 16674.0371 | 17043.26 | 8019.288 | -369.227 | 5.388098 | 6129.277 | 2889.311
63.810001 | 16684.125 | 17003.75 | 8017.007 | -319.6218 | 5.398643 | 6100.451 | 2880.891
63.82 | 17113.5488 | 16964.45 | 8014.73 | 149.0992 | 5.409236 | 6071.777 | 2872.534
63.830002 | 17197.1758 | 16925.37 | 8012.455 | 271.8049 | 5.419884 | 6043.258 | 2864.238
63.84 | 17142.9883 | 16886.51 | 8010.184 | 256.4747 | 5.430571 | 6014.892 | 2856.007
63.849998 | 17015.7188 | 16847.88 | 8007.916 | 167.8423 | 5.441314 | 5986.68 | 2847.839
63.860001 | 16880.9043 | 16809.45 | 8005.65 | 71.44997 | 5.452108 | 5958.622 | 2839.73
63.869999 | 17240.6055 | 16771.26 | 8003.389 | 469.3484 | 5.462953 | 5930.718 | 2831.687
63.880001 | 16787.582 | 16733.28 | 8001.13 | 54.30694 | 5.473851 | 5902.969 | 2823.703
63.889999 | 16721.1719 | 16695.52 | 7998.874 | 25.65463 | 5.484801 | 5875.373 | 2815.785
63.900002 | 16790.1641 | 16657.97 | 7996.621 | 132.1898 | 5.495808 | 5847.933 | 2807.924
63.91 | 16625.5391 | 16620.66 | 7994.372 | 4.883505 | 5.50686 | 5820.646 | 2800.131
63.919998 | 16770.125 | 16583.56 | 7992.126 | 186.5618 | 5.517971 | 5793.518 | 2792.401
63.93 | 16524.5957 | 16546.68 | 7989.883 | -22.08079 | 5.529137 | 5766.535 | 2784.729
63.939999 | 16369.7012 | 16510.02 | 7987.643 | -140.3188 | 5.540359 | 5739.711 | 2777.125
63.950001 | 16446.0762 | 16473.58 | 7985.406 | -27.50182 | 5.551637 | 5713.042 | 2769.578
63.959999 | 16844.002 | 16437.36 | 7983.174 | 406.6415 | 5.562971 | 5686.525 | 2762.099
63.970001 | 17018.3828 | 16401.36 | 7980.943 | 617.0241 | 5.574363 | 5660.164 | 2754.678
63.98 | 16578.293 | 16365.58 | 7978.716 | 212.7145 | 5.585812 | 5633.955 | 2747.321
63.990002 | 16478.75 | 16330.02 | 7976.492 | 148.7333 | 5.597325 | 5607.901 | 2740.026
64 | 16392.4922 | 16294.67 | 7974.273 | 97.81745 | 5.608887 | 5581.998 | 2732.795
64.010002 | 16393.5781 | 16259.55 | 7972.055 | 134.0271 | 5.620519 | 5556.251 | 2725.625
64.019997 | 16101.8291 | 16224.66 | 7969.843 | -122.8345 | 5.6322 | 5530.668 | 2718.521
64.029999 | 15993.5439 | 16189.96 | 7967.632 | -196.4187 | 5.64395 | 5505.211 | 2711.476
64.040001 | 16350.3379 | 16155.49 | 7965.424 | 194.8454 | 5.65576 | 5479.921 | 2704.492
64.050003 | 16207.5225 | 16121.23 | 7963.22 | 86.29122 | 5.667637 | 5454.774 | 2697.569
64.059998 | 16516.7461 | 16087.21 | 7961.021 | 429.5324 | 5.679566 | 5429.799 | 2690.714
64.07 | 16353.1172 | 16053.39 | 7958.824 | 299.7276 | 5.691565 | 5404.959 | 2683.916
64.080002 | 16391.1699 | 16019.79 | 7956.63 | 371.3823 | 5.703633 | 5380.274 | 2677.18
64.089996 | 15862.4541 | 15986.42 | 7954.441 | -123.9658 | 5.715749 | 5355.752 | 2670.512
64.099998 | 15802.71 | 15953.24 | 7952.254 | -150.5262 | 5.727948 | 5331.356 | 2663.899
64.110001 | 16357.75 | 15920.28 | 7950.07 | 437.4715 | 5.740207 | 5307.122 | 2657.347
64.120003 | 15802.124 | 15887.52 | 7947.889 | -85.40013 | 5.752538 | 5283.025 | 2650.858
64.129997 | 15493.1445 | 15855.03 | 7945.714 | -361.8816 | 5.764924 | 5259.113 | 2644.434
64.139999 | 15547.3369 | 15822.7 | 7943.541 | -275.3629 | 5.777386 | 5235.314 | 2638.068
64.150002 | 16020.9971 | 15790.6 | 7941.37 | 230.4008 | 5.789921 | 5211.675 | 2631.761
64.160004 | 15743.5293 | 15758.7 | 7939.204 | -15.16623 | 5.80252 | 5188.173 | 2625.517
64.169998 | 15602.4932 | 15727.03 | 7937.043 | -124.5413 | 5.815182 | 5164.84 | 2619.337
64.18 | 15666.8008 | 15695.57 | 7934.883 | -28.76515 | 5.827922 | 5141.642 | 2613.213
64.190002 | 15833.1729 | 15664.31 | 7932.727 | 168.8627 | 5.840738 | 5118.592 | 2607.15
64.199997 | 15255.5645 | 15633.28 | 7930.576 | -377.7148 | 5.853614 | 5095.698 | 2601.152
64.209999 | 15222.5166 | 15602.43 | 7928.427 | -379.9137 | 5.86657 | 5072.926 | 2595.211
64.220001 | 15936.9141 | 15571.8 | 7926.282 | 365.1131 | 5.879598 | 5050.311 | 2589.329
64.230003 | 15829.0332 | 15541.37 | 7924.14 | 287.6656 | 5.892706 | 5027.829 | 2583.506
64.239998 | 15922.6709 | 15511.17 | 7922.003 | 411.502 | 5.905876 | 5005.512 | 2577.748
64.25 | 15860.7363 | 15481.16 | 7919.869 | 379.5766 | 5.919128 | 4983.327 | 2572.045
64.260002 | 15707.8613 | 15451.36 | 7917.738 | 256.5027 | 5.932461 | 4961.286 | 2566.403
64.269997 | 15484.2422 | 15421.78 | 7915.612 | 62.46523 | 5.945859 | 4939.396 | 2560.823
64.279999 | 15311.501 | 15392.37 | 7913.488 | -80.87248 | 5.959341 | 4917.626 | 2555.3
64.290001 | 15611.0654 | 15363.18 | 7911.368 | 247.8819 | 5.9729 | 4896.008 | 2549.834
64.300003 | 15885.4102 | 15334.19 | 7909.251 | 551.221 | 5.986543 | 4874.524 | 2544.428
64.309998 | 15704.8818 | 15305.42 | 7907.14 | 399.4611 | 6.000252 | 4853.196 | 2539.084
64.32 | 15186.3955 | 15276.83 | 7905.031 | -90.4368 | 6.014048 | 4831.993 | 2533.794
64.330002 | 15287.2627 | 15248.45 | 7902.926 | 38.81053 | 6.027931 | 4810.933 | 2528.566
64.339996 | 15848.0117 | 15220.28 | 7900.826 | 627.7282 | 6.041875 | 4790.02 | 2523.397
64.349998 | 16209.9678 | 15192.29 | 7898.727 | 1017.675 | 6.05592 | 4769.227 | 2518.282
64.360001 | 15346.1914 | 15164.5 | 7896.633 | 181.6889 | 6.070042 | 4748.574 | 2513.225
64.370003 | 15235.874 | 15136.91 | 7894.542 | 98.96611 | 6.084252 | 4728.054 | 2508.227
64.379997 | 15073.8545 | 15109.54 | 7892.457 | -35.68349 | 6.098531 | 4707.693 | 2503.289
64.389999 | 15043.9307 | 15082.33 | 7890.374 | -38.40168 | 6.112904 | 4687.439 | 2498.406
64.400002 | 15110.291 | 15055.33 | 7888.295 | 54.96042 | 6.127366 | 4667.33 | 2493.579
64.410004 | 15162.2441 | 15028.51 | 7886.219 | 133.7296 | 6.141908 | 4647.343 | 2488.81
64.419998 | 15039.3418 | 15001.92 | 7884.149 | 37.42616 | 6.156528 | 4627.509 | 2484.101
64.43 | 15227.7295 | 14975.49 | 7882.081 | 252.2351 | 6.171243 | 4607.798 | 2479.444
64.440002 | 15551.4033 | 14949.27 | 7880.017 | 602.1363 | 6.18605 | 4588.219 | 2474.845
64.449997 | 15346.668 | 14923.24 | 7877.959 | 423.4253 | 6.200932 | 4568.778 | 2470.305
64.459999 | 15489.3428 | 14897.39 | 7875.902 | 591.9569 | 6.21591 | 4549.45 | 2465.818
64.470001 | 15150.377 | 14871.73 | 7873.85 | 278.6494 | 6.230977 | 4530.26 | 2461.387
64.480003 | 14891.8926 | 14846.25 | 7871.801 | 45.64465 | 6.246139 | 4511.189 | 2457.011
64.489998 | 14647.5879 | 14820.98 | 7869.758 | -173.3914 | 6.261378 | 4492.266 | 2452.695
64.5 | 15105.125 | 14795.88 | 7867.717 | 309.2419 | 6.276715 | 4473.46 | 2448.43
64.510002 | 14995.8604 | 14770.97 | 7865.68 | 224.8861 | 6.29215 | 4454.781 | 2444.221
64.519997 | 14858.5732 | 14746.26 | 7863.648 | 112.3106 | 6.307661 | 4436.237 | 2440.069
64.529999 | 14868.3252 | 14721.71 | 7861.619 | 146.6114 | 6.323275 | 4417.801 | 2435.971
64.540001 | 14930.375 | 14697.36 | 7859.594 | 233.0177 | 6.33898 | 4399.498 | 2431.926
64.550003 | 15108.3721 | 14673.18 | 7857.573 | 435.1955 | 6.354786 | 4381.314 | 2427.935
64.559998 | 14805.9912 | 14649.2 | 7855.557 | 156.7945 | 6.37067 | 4363.267 | 2424.002
64.57 | 14412.6875 | 14625.38 | 7853.544 | -212.6942 | 6.386657 | 4345.331 | 2420.12
64.580002 | 13978.3584 | 14601.75 | 7851.535 | -623.394 | 6.402746 | 4327.521 | 2416.294
64.589996 | 14407.0293 | 14578.31 | 7849.531 | -171.2822 | 6.418909 | 4309.84 | 2412.522
64.599998 | 14361.5439 | 14555.03 | 7847.53 | -193.4876 | 6.43519 | 4292.265 | 2408.801
64.610001 | 14492.8193 | 14531.93 | 7845.532 | -39.11174 | 6.451561 | 4274.814 | 2405.133
64.620003 | 14856.6729 | 14509.01 | 7843.539 | 347.6671 | 6.468035 | 4257.479 | 2401.52
64.629997 | 14785.7432 | 14486.28 | 7841.552 | 299.463 | 6.484591 | 4240.282 | 2397.962
64.639999 | 14553.6182 | 14463.7 | 7839.567 | 89.91587 | 6.501255 | 4223.18 | 2394.454
64.650002 | 14707.3174 | 14441.31 | 7837.585 | 266.0103 | 6.518023 | 4206.205 | 2390.998
64.660004 | 15010.667 | 14419.08 | 7835.609 | 591.5902 | 6.534884 | 4189.337 | 2387.596
64.669998 | 15098.3877 | 14397.04 | 7833.637 | 701.3483 | 6.551834 | 4172.602 | 2384.248
64.68 | 14674.624 | 14375.16 | 7831.669 | 299.4631 | 6.568892 | 4155.974 | 2380.949
64.690002 | 14654.8232 | 14353.46 | 7829.704 | 301.3676 | 6.586059 | 4139.461 | 2377.704
64.699997 | 14506.3525 | 14331.93 | 7827.745 | 174.4226 | 6.603309 | 4123.07 | 2374.512
64.709999 | 14784.1797 | 14310.55 | 7825.789 | 473.6257 | 6.620671 | 4106.775 | 2371.37
64.720001 | 14446.3926 | 14289.35 | 7823.837 | 157.0379 | 6.638132 | 4090.601 | 2368.278
64.730003 | 14663.7461 | 14268.32 | 7821.889 | 395.4285 | 6.655703 | 4074.535 | 2365.238
64.739998 | 14520.1123 | 14247.46 | 7819.947 | 272.6521 | 6.673359 | 4058.589 | 2362.252
64.75 | 14284.4902 | 14226.76 | 7818.007 | 57.73029 | 6.691126 | 4042.748 | 2359.314
64.760002 | 14345.7188 | 14206.23 | 7816.072 | 139.4923 | 6.709004 | 4027.018 | 2356.427
64.769997 | 14547.7764 | 14185.87 | 7814.142 | 361.9094 | 6.726967 | 4011.405 | 2353.593
64.779999 | 14430.0654 | 14165.65 | 7812.215 | 264.4127 | 6.745045 | 3995.884 | 2350.808
64.790001 | 14261.9902 | 14145.61 | 7810.292 | 116.3819 | 6.763224 | 3980.48 | 2348.073
64.800003 | 14463.1064 | 14125.72 | 7808.374 | 337.3854 | 6.781515 | 3965.178 | 2345.387
64.809998 | 14721.498 | 14106.01 | 7806.461 | 615.4908 | 6.799893 | 3949.992 | 2342.754
64.82 | 14527.4258 | 14086.45 | 7804.551 | 440.9808 | 6.818384 | 3934.907 | 2340.169
64.830002 | 14664.1562 | 14067.05 | 7802.646 | 597.1107 | 6.836988 | 3919.928 | 2337.635
64.839996 | 14511.3525 | 14047.81 | 7800.746 | 463.5405 | 6.855672 | 3905.06 | 2335.15
64.849998 | 14192.1992 | 14028.72 | 7798.849 | 163.4802 | 6.874485 | 3890.281 | 2332.714
64.860001 | 14224.0908 | 14009.79 | 7796.956 | 214.3009 | 6.893396 | 3875.614 | 2330.326
64.870003 | 14170.4658 | 13991.01 | 7795.068 | 179.4527 | 6.91242 | 3861.044 | 2327.989
64.879997 | 14412.7178 | 13972.41 | 7793.186 | 440.3059 | 6.93153 | 3846.593 | 2325.701
64.889999 | 14152.4043 | 13953.94 | 7791.306 | 198.4616 | 6.950758 | 3832.224 | 2323.461
64.900002 | 14320.0596 | 13935.63 | 7789.431 | 384.425 | 6.970098 | 3817.964 | 2321.27
64.910004 | 14551.1641 | 13917.47 | 7787.56 | 633.6913 | 6.989536 | 3803.796 | 2319.127
64.919998 | 14030.9004 | 13899.48 | 7785.695 | 131.4199 | 7.009069 | 3789.742 | 2317.034
64.93 | 13853.0068 | 13881.63 | 7783.833 | -28.62209 | 7.028718 | 3775.78 | 2314.987
64.940002 | 14087.8135 | 13863.93 | 7781.976 | 223.8825 | 7.048481 | 3761.917 | 2312.99
64.949997 | 14437.5254 | 13846.39 | 7780.124 | 591.1346 | 7.068331 | 3748.157 | 2311.041
64.959999 | 14100.1953 | 13828.98 | 7778.275 | 271.2112 | 7.088299 | 3734.481 | 2309.14
64.970001 | 14124.2354 | 13811.73 | 7776.431 | 312.5023 | 7.108372 | 3720.909 | 2307.285
64.980003 | 14786.0762 | 13794.63 | 7774.591 | 991.4504 | 7.128558 | 3707.427 | 2305.479
64.989998 | 15028.7451 | 13777.68 | 7772.757 | 1251.069 | 7.148831 | 3694.05 | 2303.721
65 | 14594.0469 | 13760.87 | 7770.926 | 833.1802 | 7.16922 | 3680.763 | 2302.008
65.010002 | 14017.4033 | 13744.2 | 7769.1 | 273.1985 | 7.189723 | 3667.57 | 2300.344
65.019997 | 14090.3291 | 13727.7 | 7767.28 | 362.6339 | 7.210313 | 3654.477 | 2298.728
65.029999 | 13951.208 | 13711.32 | 7765.462 | 239.8929 | 7.231019 | 3641.463 | 2297.158
65.040001 | 14080.3682 | 13695.09 | 7763.65 | 385.2828 | 7.251829 | 3628.549 | 2295.635
65.050003 | 13743.4639 | 13678.99 | 7761.841 | 64.46946 | 7.272753 | 3615.722 | 2294.158
65.059998 | 13961.2354 | 13663.06 | 7760.039 | 298.1791 | 7.293762 | 3602.994 | 2292.729
65.07 | 14322.0488 | 13647.25 | 7758.24 | 674.7959 | 7.314885 | 3590.353 | 2291.345
65.080002 | 13931.7832 | 13631.59 | 7756.446 | 300.1897 | 7.336123 | 3577.802 | 2290.01
65.089996 | 13716.7227 | 13616.08 | 7754.657 | 100.6431 | 7.357434 | 3565.345 | 2288.72
65.099998 | 13725.2129 | 13600.69 | 7752.872 | 124.5211 | 7.378879 | 3552.965 | 2287.476
65.110001 | 13756.9805 | 13585.45 | 7751.091 | 171.5317 | 7.400419 | 3540.68 | 2286.277
65.120003 | 13534.5547 | 13570.34 | 7749.315 | -35.78701 | 7.422069 | 3528.479 | 2285.126
65.129997 | 13750 | 13555.39 | 7747.545 | 194.6127 | 7.443801 | 3516.378 | 2284.021
65.139999 | 13750.1221 | 13540.55 | 7745.778 | 209.5704 | 7.465649 | 3504.347 | 2282.961
65.150002 | 13773.0508 | 13525.86 | 7744.016 | 247.1917 | 7.487605 | 3492.409 | 2281.946
65.160004 | 13342.9717 | 13511.3 | 7742.259 | -168.3245 | 7.509655 | 3480.55 | 2280.978
65.169998 | 13658.6143 | 13496.88 | 7740.508 | 161.7319 | 7.531792 | 3468.788 | 2280.055
65.18 | 13732.8291 | 13482.59 | 7738.76 | 250.2347 | 7.554042 | 3457.104 | 2279.177
65.190002 | 13582.7607 | 13468.44 | 7737.016 | 114.3182 | 7.576401 | 3445.504 | 2278.346
65.199997 | 13393.1016 | 13454.43 | 7735.279 | -61.32832 | 7.598837 | 3433.992 | 2277.56
65.209999 | 13942.0381 | 13440.54 | 7733.545 | 501.5014 | 7.621386 | 3422.551 | 2276.819
65.220001 | 14108.1016 | 13426.78 | 7731.816 | 681.3196 | 7.644032 | 3411.199 | 2276.122
65.230003 | 13983.0625 | 13413.16 | 7730.092 | 569.9074 | 7.666783 | 3399.925 | 2275.472
65.239998 | 13799.8438 | 13399.67 | 7728.373 | 400.1761 | 7.689611 | 3388.739 | 2274.866
65.25 | 13658.2129 | 13386.3 | 7726.659 | 271.9083 | 7.712546 | 3377.629 | 2274.304
65.260002 | 13491.6953 | 13373.07 | 7724.949 | 118.6218 | 7.735586 | 3366.6 | 2273.789
65.269997 | 13574.998 | 13359.98 | 7723.245 | 215.0205 | 7.758699 | 3355.656 | 2273.318
65.279999 | 13899.8691 | 13347 | 7721.544 | 552.8719 | 7.781919 | 3344.779 | 2272.892
65.290001 | 13275.4863 | 13334.15 | 7719.849 | -58.6639 | 7.805231 | 3333.987 | 2272.509
65.300003 | 13516.3877 | 13321.43 | 7718.158 | 194.9591 | 7.828644 | 3323.269 | 2272.173
65.309998 | 13500.0254 | 13308.84 | 7716.473 | 191.184 | 7.852127 | 3312.635 | 2271.881
65.32 | 13450.0947 | 13296.38 | 7714.792 | 153.7194 | 7.875712 | 3302.075 | 2271.632
65.330002 | 13865.7188 | 13284.04 | 7713.116 | 581.6806 | 7.899397 | 3291.592 | 2271.431
65.339996 | 13741.998 | 13271.83 | 7711.446 | 470.1688 | 7.923138 | 3281.189 | 2271.271
65.349998 | 13251.4863 | 13259.73 | 7709.78 | -8.248499 | 7.946999 | 3270.852 | 2271.156
65.360001 | 13382.8809 | 13247.77 | 7708.118 | 135.1108 | 7.970939 | 3260.595 | 2271.086
65.370003 | 13715.4102 | 13235.93 | 7706.461 | 479.4848 | 7.994971 | 3250.409 | 2271.06
65.379997 | 13293.4277 | 13224.22 | 7704.811 | 69.21054 | 8.019066 | 3240.308 | 2271.079
65.389999 | 13399.5107 | 13212.62 | 7703.164 | 186.894 | 8.043259 | 3230.268 | 2271.142
65.400002 | 13093.1738 | 13201.14 | 7701.522 | -107.9705 | 8.067542 | 3220.306 | 2271.248
65.410004 | 12992.1924 | 13189.79 | 7699.885 | -197.5954 | 8.091898 | 3210.411 | 2271.399
65.419998 | 13281.6904 | 13178.56 | 7698.255 | 103.1268 | 8.116319 | 3200.598 | 2271.594
65.43 | 13043.1172 | 13167.45 | 7696.628 | -124.3365 | 8.140833 | 3190.852 | 2271.833
65.440002 | 13190.71 | 13156.47 | 7695.006 | 34.24347 | 8.165435 | 3181.178 | 2272.117
65.449997 | 13613.7998 | 13145.6 | 7693.39 | 468.1965 | 8.190089 | 3171.579 | 2272.444
65.459999 | 13757.3252 | 13134.85 | 7691.778 | 622.4768 | 8.214834 | 3162.04 | 2272.815
65.470001 | 13328.2451 | 13124.22 | 7690.172 | 204.0269 | 8.23965 | 3152.577 | 2273.23
65.480003 | 13002.5537 | 13113.7 | 7688.57 | -111.149 | 8.264549 | 3143.179 | 2273.689
65.489998 | 13223.1484 | 13103.31 | 7686.974 | 119.8363 | 8.289495 | 3133.856 | 2274.192
65.5 | 13629.8223 | 13093.03 | 7685.382 | 536.7877 | 8.314525 | 3124.599 | 2274.738
65.510002 | 13790.2471 | 13082.88 | 7683.796 | 707.3707 | 8.339633 | 3115.411 | 2275.33
65.519997 | 13428.4238 | 13072.84 | 7682.215 | 355.5854 | 8.364784 | 3106.294 | 2275.965
65.529999 | 13482.7676 | 13062.91 | 7680.639 | 419.8607 | 8.390015 | 3097.235 | 2276.643
65.540001 | 13574.0762 | 13053.1 | 7679.067 | 520.9809 | 8.415308 | 3088.248 | 2277.365
65.550003 | 13418.3203 | 13043.4 | 7677.501 | 374.9228 | 8.440673 | 3079.324 | 2278.132
65.559998 | 13367.207 | 13033.82 | 7675.941 | 333.387 | 8.466075 | 3070.471 | 2278.942
65.57 | 13399.627 | 13024.35 | 7674.385 | 375.2742 | 8.491551 | 3061.682 | 2279.795
65.580002 | 13194.0723 | 13015 | 7672.834 | 179.0691 | 8.517093 | 3052.958 | 2280.695
65.589996 | 13018.752 | 13005.77 | 7671.289 | 12.98388 | 8.542656 | 3044.301 | 2281.635
65.599998 | 12942.5879 | 12996.64 | 7669.749 | -54.05108 | 8.568308 | 3035.702 | 2282.62
65.610001 | 12777.1084 | 12987.63 | 7668.213 | -210.519 | 8.594003 | 3027.17 | 2283.65
65.620003 | 13071.0957 | 12978.72 | 7666.683 | 92.37072 | 8.619756 | 3018.699 | 2284.723
65.629997 | 12721.4619 | 12969.95 | 7665.159 | -248.4832 | 8.645534 | 3010.301 | 2285.84
65.639999 | 13045.417 | 12961.26 | 7663.639 | 84.15231 | 8.671375 | 3001.953 | 2287.001
65.650002 | 13173.2354 | 12952.7 | 7662.125 | 220.5345 | 8.697269 | 2993.674 | 2288.206
65.660004 | 12961.4707 | 12944.24 | 7660.615 | 17.22747 | 8.723197 | 2985.451 | 2289.454
65.669998 | 12670.9961 | 12935.9 | 7659.112 | -264.9088 | 8.749151 | 2977.298 | 2290.746
65.68 | 13290.3672 | 12927.67 | 7657.613 | 362.6955 | 8.775158 | 2969.202 | 2292.082
65.690002 | 13513.292 | 12919.55 | 7656.12 | 593.7409 | 8.801213 | 2961.167 | 2293.463
65.699997 | 13246.0498 | 12911.54 | 7654.632 | 334.5078 | 8.827279 | 2953.196 | 2294.886
65.709999 | 13143.2969 | 12903.63 | 7653.149 | 239.663 | 8.853394 | 2945.276 | 2296.355
65.720001 | 13305.5557 | 12895.84 | 7651.672 | 409.716 | 8.879538 | 2937.421 | 2297.867
65.730003 | 13472.1611 | 12888.15 | 7650.199 | 584.01 | 8.905721 | 2929.623 | 2299.424
65.739998 | 13196.5957 | 12880.58 | 7648.733 | 316.0201 | 8.931908 | 2921.888 | 2301.023
65.75 | 12798.7705 | 12873.1 | 7647.271 | -74.33428 | 8.958134 | 2914.209 | 2302.667
65.760002 | 13061.6836 | 12865.74 | 7645.815 | 195.9396 | 8.984391 | 2906.589 | 2304.356
65.769997 | 13033.9492 | 12858.49 | 7644.364 | 175.4568 | 9.010646 | 2899.029 | 2306.088
65.779999 | 13074.2148 | 12851.34 | 7642.919 | 222.8749 | 9.036935 | 2891.52 | 2307.865
65.790001 | 12805.2822 | 12844.3 | 7641.478 | -39.0155 | 9.063239 | 2884.071 | 2309.685
65.800003 | 12873.5322 | 12837.36 | 7640.043 | 36.17093 | 9.089565 | 2876.677 | 2311.551
65.809998 | 12989.3408 | 12830.53 | 7638.614 | 158.8066 | 9.115881 | 2869.344 | 2313.46
65.82 | 12983.5029 | 12823.81 | 7637.19 | 159.6933 | 9.14222 | 2862.065 | 2315.413
65.830002 | 13203.6865 | 12817.19 | 7635.771 | 386.493 | 9.168575 | 2854.841 | 2317.412
65.839996 | 12759.6318 | 12810.68 | 7634.359 | -51.05133 | 9.194901 | 2847.676 | 2319.453
65.849998 | 13369.7949 | 12804.27 | 7632.951 | 565.5236 | 9.221264 | 2840.559 | 2321.54
65.860001 | 13334.4199 | 12797.97 | 7631.548 | 536.4517 | 9.247618 | 2833.501 | 2323.672
65.870003 | 12787.3369 | 12791.77 | 7630.151 | -4.430203 | 9.273978 | 2826.494 | 2325.849
65.879997 | 12913.4854 | 12785.68 | 7628.76 | 127.8078 | 9.300309 | 2819.549 | 2328.068
65.889999 | 12892.2373 | 12779.68 | 7627.374 | 112.5551 | 9.326649 | 2812.649 | 2330.333
65.900002 | 12688.1611 | 12773.8 | 7625.993 | -85.63488 | 9.352988 | 2805.806 | 2332.644
65.910004 | 13008.8223 | 12768.01 | 7624.618 | 240.816 | 9.379306 | 2799.011 | 2334.998
65.919998 | 12772.6396 | 12762.33 | 7623.249 | 10.3118 | 9.405593 | 2792.277 | 2337.396
65.93 | 13067.5234 | 12756.75 | 7621.885 | 310.7756 | 9.43188 | 2785.592 | 2339.839
65.940002 | 12871.793 | 12751.27 | 7620.526 | 120.5192 | 9.458155 | 2778.959 | 2342.33
65.949997 | 12842.291 | 12745.9 | 7619.174 | 96.38952 | 9.484385 | 2772.381 | 2344.862
65.959999 | 12987.8682 | 12740.63 | 7617.826 | 247.243 | 9.510606 | 2765.847 | 2347.441
65.970001 | 12342.1201 | 12735.46 | 7616.484 | -393.3353 | 9.536799 | 2759.369 | 2350.065
65.980003 | 12682.1201 | 12730.38 | 7615.148 | -48.26431 | 9.562971 | 2752.939 | 2352.735
65.989998 | 12553.7393 | 12725.42 | 7613.818 | -171.6788 | 9.589088 | 2746.563 | 2355.448
66 | 12614.8838 | 12720.55 | 7612.492 | -105.6664 | 9.615184 | 2740.236 | 2358.207
66.010002 | 12665.3115 | 12715.79 | 7611.173 | -50.47503 | 9.641252 | 2733.959 | 2361.013
66.019997 | 12715.2939 | 12711.12 | 7609.859 | 4.170316 | 9.667256 | 2727.735 | 2363.862
66.029999 | 12595.1436 | 12706.55 | 7608.551 | -111.4113 | 9.693234 | 2721.553 | 2366.758
66.040001 | 12956.1016 | 12702.09 | 7607.248 | 254.0114 | 9.719166 | 2715.425 | 2369.698
66.050003 | 13201.4395 | 12697.72 | 7605.95 | 503.7145 | 9.745058 | 2709.343 | 2372.687
66.059998 | 12827.9795 | 12693.46 | 7604.66 | 134.5186 | 9.770877 | 2703.313 | 2375.718
66.07 | 12662.9629 | 12689.29 | 7603.373 | -26.33166 | 9.796657 | 2697.329 | 2378.795
66.080002 | 13232.4922 | 12685.23 | 7602.093 | 547.261 | 9.822391 | 2691.395 | 2381.921
66.089996 | 12716.4697 | 12681.27 | 7600.819 | 35.2046 | 9.848033 | 2685.509 | 2385.088
66.099998 | 12586.8682 | 12677.4 | 7599.55 | -90.52686 | 9.873648 | 2679.666 | 2388.305
66.110001 | 12405.6191 | 12673.63 | 7598.287 | -268.0078 | 9.899192 | 2673.874 | 2391.567
66.120003 | 13142.8965 | 12669.96 | 7597.029 | 472.9413 | 9.924675 | 2668.125 | 2394.876
66.129997 | 12851.8574 | 12666.39 | 7595.778 | 185.4701 | 9.950067 | 2662.431 | 2398.228
66.139999 | 11865.3076 | 12662.91 | 7594.532 | -797.6027 | 9.975404 | 2656.774 | 2401.629
66.150002 | 12268.9053 | 12659.54 | 7593.291 | -390.6318 | 10.00067 | 2651.168 | 2405.077
66.160004 | 12896.1377 | 12656.26 | 7592.057 | 239.8821 | 10.02586 | 2645.603 | 2408.57
66.169998 | 12690.9785 | 12653.08 | 7590.829 | 37.90101 | 10.05095 | 2640.09 | 2412.108
66.18 | 12965.3408 | 12649.99 | 7589.605 | 315.3463 | 10.07598 | 2634.62 | 2415.693
66.190002 | 12620.6045 | 12647.01 | 7588.388 | -26.40839 | 10.10092 | 2629.195 | 2419.329
66.199997 | 12511.7148 | 12644.13 | 7587.177 | -132.4113 | 10.12576 | 2623.818 | 2423.006
66.209999 | 12975.1514 | 12641.33 | 7585.971 | 333.8189 | 10.15053 | 2618.478 | 2426.733
66.220001 | 12734.2051 | 12638.64 | 7584.771 | 95.56489 | 10.1752 | 2613.187 | 2430.507
66.230003 | 12242.4346 | 12636.04 | 7583.577 | -393.6079 | 10.19978 | 2607.938 | 2434.328
66.239998 | 12401.877 | 12633.54 | 7582.389 | -231.6667 | 10.22425 | 2602.737 | 2438.193
66.25 | 12745.8848 | 12631.14 | 7581.206 | 114.7466 | 10.24863 | 2597.576 | 2442.108
66.260002 | 12348.5977 | 12628.83 | 7580.029 | -280.2362 | 10.27291 | 2592.46 | 2446.072
66.269997 | 12975.8232 | 12626.62 | 7578.859 | 349.199 | 10.29707 | 2587.389 | 2450.079
66.279999 | 12502.251 | 12624.51 | 7577.694 | -122.2554 | 10.32114 | 2582.355 | 2454.136
66.290001 | 12587.6621 | 12622.49 | 7576.535 | -34.82532 | 10.3451 | 2577.368 | 2458.24
66.300003 | 13056.9668 | 12620.56 | 7575.381 | 436.4019 | 10.36895 | 2572.421 | 2462.394
66.309998 | 12914.6094 | 12618.74 | 7574.235 | 295.872 | 10.39266 | 2567.519 | 2466.591
66.32 | 12539.5684 | 12617.01 | 7573.093 | -77.43685 | 10.41627 | 2562.658 | 2470.838
66.330002 | 12396.7803 | 12615.37 | 7571.957 | -218.5917 | 10.43978 | 2557.839 | 2475.136
66.339996 | 12247.4717 | 12613.83 | 7570.828 | -366.3586 | 10.46313 | 2553.063 | 2479.476
66.349998 | 12714.1357 | 12612.38 | 7569.705 | 101.7524 | 10.48638 | 2548.324 | 2483.869
66.360001 | 13125.582 | 12611.03 | 7568.586 | 514.5478 | 10.5095 | 2543.629 | 2488.309
66.370003 | 12877.5947 | 12609.78 | 7567.474 | 267.8182 | 10.5325 | 2538.971 | 2492.798
66.379997 | 12666.6836 | 12608.62 | 7566.369 | 58.06422 | 10.55535 | 2534.363 | 2497.332
66.389999 | 12858.2441 | 12607.55 | 7565.269 | 250.6935 | 10.57808 | 2529.786 | 2501.917
66.400002 | 12339.0918 | 12606.58 | 7564.175 | -267.4905 | 10.60068 | 2525.254 | 2506.553
66.410004 | 12356.6201 | 12605.7 | 7563.087 | -249.0821 | 10.62314 | 2520.758 | 2511.235
66.419998 | 12526.0771 | 12604.92 | 7562.005 | -78.84307 | 10.64544 | 2516.307 | 2515.963
66.43 | 12549.3037 | 12604.23 | 7560.929 | -54.92821 | 10.66762 | 2511.893 | 2520.742
66.440002 | 12534.0361 | 12603.64 | 7559.859 | -69.60559 | 10.68966 | 2507.52 | 2525.574
66.449997 | 12445.5615 | 12603.14 | 7558.795 | -157.5804 | 10.71153 | 2503.187 | 2530.448
66.459999 | 12441.667 | 12602.73 | 7557.737 | -161.0665 | 10.73328 | 2498.888 | 2535.375
66.470001 | 12553.2959 | 12602.42 | 7556.685 | -49.12755 | 10.75487 | 2494.632 | 2540.352
66.480003 | 12741.6582 | 12602.21 | 7555.639 | 139.453 | 10.77631 | 2490.412 | 2545.378
66.489998 | 12678.29 | 12602.08 | 7554.599 | 76.20844 | 10.79758 | 2486.234 | 2550.451
66.5 | 12690.9297 | 12602.05 | 7553.565 | 88.87986 | 10.81871 | 2482.091 | 2555.574
66.510002 | 12795.1738 | 12602.12 | 7552.537 | 193.0575 | 10.83969 | 2477.989 | 2560.751
66.519997 | 12807.959 | 12602.27 | 7551.516 | 205.686 | 10.8605 | 2473.925 | 2565.971
66.529999 | 12848.1152 | 12602.52 | 7550.5 | 245.5947 | 10.88115 | 2469.894 | 2571.245
66.540001 | 12810.2324 | 12602.86 | 7549.491 | 207.3682 | 10.90165 | 2465.905 | 2576.567
66.550003 | 12561.8604 | 12603.3 | 7548.487 | -41.44211 | 10.92198 | 2461.95 | 2581.943
66.559998 | 12510.2607 | 12603.83 | 7547.49 | -93.57052 | 10.94213 | 2458.035 | 2587.364
66.57 | 12571.8936 | 12604.45 | 7546.499 | -32.56024 | 10.96213 | 2454.156 | 2592.837
66.580002 | 12551.1729 | 12605.17 | 7545.514 | -54.00032 | 10.98197 | 2450.315 | 2598.363
66.589996 | 12835.8184 | 12605.98 | 7544.535 | 229.8381 | 11.00161 | 2446.511 | 2603.932
66.599998 | 12889.6826 | 12606.88 | 7543.562 | 282.8012 | 11.0211 | 2442.74 | 2609.558
66.610001 | 12431.5088 | 12607.88 | 7542.595 | -176.3691 | 11.04042 | 2439.008 | 2615.234
66.620003 | 12662.123 | 12608.96 | 7541.635 | 53.15906 | 11.05957 | 2435.309 | 2620.961
66.629997 | 12770.1377 | 12610.15 | 7540.681 | 159.9919 | 11.07852 | 2431.653 | 2626.734
66.639999 | 12180.6016 | 12611.42 | 7539.733 | -430.8145 | 11.09732 | 2428.025 | 2632.561
66.650002 | 12498.5898 | 12612.78 | 7538.79 | -114.195 | 11.11594 | 2424.437 | 2638.441
66.660004 | 12595.8633 | 12614.24 | 7537.854 | -18.37621 | 11.13438 | 2420.881 | 2644.37
66.669998 | 12362.4941 | 12615.79 | 7536.925 | -253.2944 | 11.15262 | 2417.364 | 2650.346
66.68 | 12152.1484 | 12617.43 | 7536.002 | -465.2817 | 11.1707 | 2413.881 | 2656.377
66.690002 | 12505.585 | 12619.17 | 7535.085 | -113.5834 | 11.1886 | 2410.434 | 2662.462
66.699997 | 12659.4443 | 12620.99 | 7534.174 | 38.45074 | 11.20631 | 2407.022 | 2668.591
66.709999 | 12548.082 | 12622.91 | 7533.269 | -74.82763 | 11.22384 | 2403.64 | 2674.776
66.720001 | 12581.1807 | 12624.92 | 7532.371 | -43.74117 | 11.24119 | 2400.297 | 2681.013
66.730003 | 12133.0283 | 12627.02 | 7531.478 | -493.9962 | 11.25836 | 2396.986 | 2687.302
66.739998 | 12147.8193 | 12629.22 | 7530.593 | -481.3983 | 11.27533 | 2393.711 | 2693.638
66.75 | 12418.4131 | 12631.5 | 7529.713 | -213.089 | 11.29213 | 2390.469 | 2700.028
66.760002 | 12243.9316 | 12633.88 | 7528.84 | -389.9521 | 11.30874 | 2387.262 | 2706.473
66.769997 | 12564.6689 | 12636.35 | 7527.973 | -71.68269 | 11.32515 | 2384.09 | 2712.964
66.779999 | 12614.8779 | 12638.91 | 7527.112 | -24.03266 | 11.34139 | 2380.947 | 2719.51
66.790001 | 12805.8682 | 12641.56 | 7526.257 | 164.3036 | 11.35744 | 2377.841 | 2726.109
66.800003 | 12619.6514 | 12644.31 | 7525.409 | -24.65732 | 11.3733 | 2374.766 | 2732.761
66.809998 | 12419.2656 | 12647.14 | 7524.567 | -227.8761 | 11.38896 | 2371.726 | 2739.459
66.82 | 12998.9629 | 12650.07 | 7523.732 | 348.8951 | 11.40445 | 2368.719 | 2746.213
66.830002 | 12812.9092 | 12653.09 | 7522.902 | 159.8198 | 11.41975 | 2365.745 | 2753.022
66.839996 | 12508.8271 | 12656.19 | 7522.08 | -147.3675 | 11.43485 | 2362.805 | 2759.875
66.849998 | 12829.9375 | 12659.39 | 7521.263 | 170.543 | 11.44977 | 2359.894 | 2766.787
66.860001 | 12456.7998 | 12662.69 | 7520.453 | -205.8874 | 11.46451 | 2357.019 | 2773.751
66.870003 | 12519.8076 | 12666.07 | 7519.649 | -146.2606 | 11.47905 | 2354.172 | 2780.768
66.879997 | 12682.1699 | 12669.54 | 7518.852 | 12.62883 | 11.4934 | 2351.364 | 2787.831
66.889999 | 12880.2051 | 12673.1 | 7518.061 | 207.1027 | 11.50757 | 2348.582 | 2794.952
66.900002 | 12373.3691 | 12676.76 | 7517.276 | -303.3911 | 11.52156 | 2345.836 | 2802.127
66.910004 | 12561.4736 | 12680.5 | 7516.498 | -119.0288 | 11.53535 | 2343.118 | 2809.352
66.919998 | 12700.5605 | 12684.34 | 7515.726 | 16.22526 | 11.54895 | 2340.435 | 2816.625
66.93 | 12912.2969 | 12688.26 | 7514.961 | 224.0366 | 11.56238 | 2337.783 | 2823.955
66.940002 | 12540.7402 | 12692.28 | 7514.202 | -151.5401 | 11.57561 | 2335.163 | 2831.341
66.949997 | 12689.1309 | 12696.38 | 7513.449 | -7.252699 | 11.58866 | 2332.574 | 2838.771
66.959999 | 12668.6533 | 12700.58 | 7512.703 | -31.92436 | 11.60153 | 2330.014 | 2846.259
66.970001 | 12549.1592 | 12704.87 | 7511.963 | -155.7064 | 11.61422 | 2327.487 | 2853.801
66.980003 | 12627.8086 | 12709.24 | 7511.23 | -81.43358 | 11.62672 | 2324.99 | 2861.395
66.989998 | 12594.1914 | 12713.71 | 7510.504 | -119.5145 | 11.63903 | 2322.526 | 2869.037
67 | 12497.7588 | 12718.26 | 7509.783 | -220.5013 | 11.65117 | 2320.091 | 2876.735
67.010002 | 12343.0312 | 12722.91 | 7509.069 | -379.8784 | 11.66313 | 2317.688 | 2884.489
67.019997 | 12528.8389 | 12727.64 | 7508.362 | -198.8026 | 11.6749 | 2315.316 | 2892.288
67.029999 | 12291.5068 | 12732.46 | 7507.661 | -440.9568 | 11.6865 | 2312.971 | 2900.145
67.040001 | 12439.1104 | 12737.38 | 7506.967 | -298.2684 | 11.69792 | 2310.66 | 2908.055
67.050003 | 12504.6846 | 12742.38 | 7506.279 | -237.6976 | 11.70917 | 2308.377 | 2916.018
67.059998 | 12523.9521 | 12747.47 | 7505.598 | -223.5183 | 11.72024 | 2306.125 | 2924.028
67.07 | 12103.4404 | 12752.65 | 7504.923 | -649.2098 | 11.73114 | 2303.903 | 2932.093
67.080002 | 12402.7666 | 12757.92 | 7504.254 | -355.1574 | 11.74186 | 2301.712 | 2940.216
67.089996 | 12159.7568 | 12763.28 | 7503.593 | -603.5201 | 11.75241 | 2299.55 | 2948.381
67.099998 | 12274.2422 | 12768.72 | 7502.937 | -494.4812 | 11.76279 | 2297.416 | 2956.607
67.110001 | 12337.9043 | 12774.26 | 7502.288 | -436.3564 | 11.77301 | 2295.315 | 2964.885
67.120003 | 12045.5254 | 12779.88 | 7501.646 | -734.3581 | 11.78306 | 2293.239 | 2973.215
67.129997 | 12095.1143 | 12785.59 | 7501.011 | -690.4789 | 11.79294 | 2291.198 | 2981.591
67.139999 | 12582.8438 | 12791.39 | 7500.382 | -208.547 | 11.80266 | 2289.182 | 2990.025
67.150002 | 12772.3691 | 12797.28 | 7499.759 | -24.913 | 11.81222 | 2287.197 | 2998.513
67.160004 | 12370.8643 | 12803.25 | 7499.143 | -432.3904 | 11.82162 | 2285.239 | 3007.051
67.169998 | 12769.5537 | 12809.31 | 7498.534 | -39.75952 | 11.83085 | 2283.313 | 3015.635
67.18 | 12652.2354 | 12815.46 | 7497.932 | -163.2265 | 11.83993 | 2281.415 | 3024.276
67.190002 | 12392.8857 | 12821.7 | 7497.335 | -428.8173 | 11.84886 | 2279.546 | 3032.972
67.199997 | 12141.8477 | 12828.02 | 7496.746 | -686.1749 | 11.85762 | 2277.707 | 3041.712
67.209999 | 12241.5361 | 12834.43 | 7496.163 | -592.8948 | 11.86625 | 2275.893 | 3050.509
67.220001 | 12234.4668 | 12840.93 | 7495.587 | -606.4629 | 11.87472 | 2274.11 | 3059.358
67.230003 | 12163.46 | 12847.51 | 7495.017 | -684.0536 | 11.88305 | 2272.354 | 3068.259
67.239998 | 11987.5889 | 12854.18 | 7494.455 | -866.5904 | 11.89122 | 2270.629 | 3077.205
67.25 | 11959.4834 | 12860.93 | 7493.898 | -901.4497 | 11.89926 | 2268.93 | 3086.205
67.260002 | 12090.1816 | 12867.78 | 7493.349 | -777.5969 | 11.90715 | 2267.261 | 3095.261
67.269997 | 12402.3721 | 12874.7 | 7492.806 | -472.3285 | 11.9149 | 2265.62 | 3104.359
67.279999 | 11944.4697 | 12881.71 | 7492.269 | -937.2408 | 11.92253 | 2264.005 | 3113.514
67.290001 | 12636.6299 | 12888.81 | 7491.74 | -252.1794 | 11.93001 | 2262.42 | 3122.719
67.300003 | 12226.9551 | 12895.99 | 7491.217 | -669.0382 | 11.93736 | 2260.863 | 3131.976
67.309998 | 11974.875 | 12903.25 | 7490.701 | -928.3781 | 11.94458 | 2259.332 | 3141.276
67.32 | 11950.5938 | 12910.6 | 7490.191 | -960.0088 | 11.95167 | 2257.83 | 3150.63
67.330002 | 12375.5508 | 12918.04 | 7489.688 | -542.4908 | 11.95863 | 2256.357 | 3160.038
67.339996 | 12516.6182 | 12925.55 | 7489.192 | -408.9347 | 11.96548 | 2254.91 | 3169.485
67.349998 | 12177.0596 | 12933.16 | 7488.703 | -756.0955 | 11.9722 | 2253.49 | 3178.99
67.360001 | 12188.6465 | 12940.84 | 7488.22 | -752.1956 | 11.9788 | 2252.099 | 3188.544
67.370003 | 12516.1904 | 12948.61 | 7487.743 | -432.4203 | 11.98529 | 2250.734 | 3198.148
67.379997 | 12518.4941 | 12956.46 | 7487.274 | -437.9629 | 11.99165 | 2249.399 | 3207.792
67.389999 | 11937.5527 | 12964.39 | 7486.812 | -1026.835 | 11.99792 | 2248.088 | 3217.49
67.400002 | 11783.6016 | 12972.41 | 7486.356 | -1188.805 | 12.00407 | 2246.806 | 3227.241
67.410004 | 12291.9922 | 12980.5 | 7485.907 | -688.5086 | 12.01012 | 2245.549 | 3237.035
67.419998 | 12387.3291 | 12988.67 | 7485.465 | -601.3443 | 12.01606 | 2244.322 | 3246.871
67.43 | 12553.5996 | 12996.93 | 7485.029 | -443.3313 | 12.0219 | 2243.12 | 3256.76
67.440002 | 12535.833 | 13005.27 | 7484.6 | -469.4419 | 12.02764 | 2241.947 | 3266.7
67.449997 | 12541.0391 | 13013.69 | 7484.178 | -472.6494 | 12.03328 | 2240.801 | 3276.676
67.459999 | 12094.877 | 13022.19 | 7483.763 | -927.3088 | 12.03884 | 2239.678 | 3286.706
67.470001 | 12512.6729 | 13030.77 | 7483.355 | -518.0932 | 12.0443 | 2238.585 | 3296.782
67.480003 | 12403.7363 | 13039.42 | 7482.953 | -635.6885 | 12.04968 | 2237.518 | 3306.905
67.489998 | 11776.0273 | 13048.16 | 7482.558 | -1272.128 | 12.05496 | 2236.477 | 3317.065
67.5 | 12255.8105 | 13056.97 | 7482.17 | -801.1583 | 12.06017 | 2235.463 | 3327.276
67.510002 | 12738.3477 | 13065.87 | 7481.789 | -327.5181 | 12.06529 | 2234.477 | 3337.535
67.519997 | 12690.4346 | 13074.83 | 7481.414 | -384.3952 | 12.07033 | 2233.516 | 3347.829
67.529999 | 12806.2959 | 13083.87 | 7481.047 | -277.5788 | 12.07531 | 2232.58 | 3358.172
67.540001 | 12478.6338 | 13093 | 7480.686 | -614.3659 | 12.08021 | 2231.673 | 3368.561
67.550003 | 12058.3203 | 13102.2 | 7480.332 | -1043.881 | 12.08504 | 2230.791 | 3378.993
67.559998 | 12078.7422 | 13111.47 | 7479.985 | -1032.726 | 12.0898 | 2229.935 | 3389.459
67.57 | 12190.7812 | 13120.82 | 7479.645 | -930.0358 | 12.0945 | 2229.105 | 3399.973
67.580002 | 12123.2773 | 13130.25 | 7479.311 | -1006.969 | 12.09913 | 2228.303 | 3410.533
67.589996 | 12178.0244 | 13139.74 | 7478.985 | -961.711 | 12.10371 | 2227.526 | 3421.121
67.599998 | 12183.333 | 13149.31 | 7478.665 | -965.9751 | 12.10823 | 2226.774 | 3431.761
67.610001 | 12129.6807 | 13158.96 | 7478.352 | -1029.274 | 12.1127 | 2226.05 | 3442.44
67.620003 | 12362.5234 | 13168.67 | 7478.046 | -806.1494 | 12.11711 | 2225.35 | 3453.16
67.629997 | 12176.5264 | 13178.46 | 7477.747 | -1001.93 | 12.12148 | 2224.678 | 3463.91
67.639999 | 12165.9902 | 13188.31 | 7477.455 | -1022.324 | 12.12581 | 2224.029 | 3474.705
67.650002 | 12220.2471 | 13198.25 | 7477.169 | -978.0029 | 12.13008 | 2223.409 | 3485.542
67.660004 | 12508.1191 | 13208.25 | 7476.891 | -700.1295 | 12.13432 | 2222.811 | 3496.412
67.669998 | 12579.2295 | 13218.31 | 7476.62 | -639.083 | 12.13852 | 2222.242 | 3507.312
67.68 | 11963.9443 | 13228.45 | 7476.355 | -1264.506 | 12.14269 | 2221.698 | 3518.255
67.690002 | 12237.0361 | 13238.66 | 7476.097 | -1001.627 | 12.14682 | 2221.18 | 3529.239
67.699997 | 12236.0996 | 13248.93 | 7475.847 | -1012.831 | 12.15092 | 2220.687 | 3540.246
67.709999 | 12164.5811 | 13259.27 | 7475.603 | -1094.689 | 12.155 | 2220.218 | 3551.294
67.720001 | 11967.417 | 13269.68 | 7475.366 | -1302.263 | 12.15905 | 2219.778 | 3562.378
67.730003 | 12056.8779 | 13280.15 | 7475.136 | -1223.277 | 12.16307 | 2219.361 | 3573.495
67.739998 | 11814.8232 | 13290.69 | 7474.913 | -1475.862 | 12.16708 | 2218.969 | 3584.636
67.75 | 12188.3799 | 13301.29 | 7474.696 | -1112.906 | 12.17107 | 2218.604 | 3595.815
67.760002 | 12324.1455 | 13311.96 | 7474.487 | -987.8111 | 12.17504 | 2218.265 | 3607.029
67.769997 | 12310.4609 | 13322.68 | 7474.285 | -1012.217 | 12.179 | 2217.951 | 3618.262
67.779999 | 11934.877 | 13333.46 | 7474.09 | -1398.588 | 12.18296 | 2217.66 | 3629.532
67.790001 | 12181.9043 | 13344.32 | 7473.901 | -1162.412 | 12.18691 | 2217.397 | 3640.832
67.800003 | 12223.5664 | 13355.23 | 7473.72 | -1131.663 | 12.19084 | 2217.159 | 3652.16
67.809998 | 11844.2979 | 13366.19 | 7473.546 | -1521.893 | 12.19478 | 2216.944 | 3663.507
67.82 | 11846.3906 | 13377.22 | 7473.378 | -1530.828 | 12.19871 | 2216.756 | 3674.886
67.830002 | 12260.8887 | 13388.31 | 7473.218 | -1127.42 | 12.20265 | 2216.594 | 3686.295
67.839996 | 12102.2295 | 13399.44 | 7473.064 | -1297.212 | 12.20659 | 2216.456 | 3697.715
67.849998 | 12014.8965 | 13410.64 | 7472.918 | -1395.745 | 12.21053 | 2216.342 | 3709.171
67.860001 | 12388.4121 | 13421.9 | 7472.778 | -1033.485 | 12.21449 | 2216.256 | 3720.649
67.870003 | 12333.8105 | 13433.21 | 7472.646 | -1099.395 | 12.21845 | 2216.193 | 3732.149
67.879997 | 12689.6377 | 13444.56 | 7472.52 | -754.9225 | 12.22242 | 2216.156 | 3743.661
67.889999 | 12595.8994 | 13455.97 | 7472.402 | -860.0722 | 12.22642 | 2216.143 | 3755.201
67.900002 | 12211.3418 | 13467.44 | 7472.29 | -1256.099 | 12.23042 | 2216.157 | 3766.763
67.910004 | 12167.4111 | 13478.95 | 7472.186 | -1311.542 | 12.23446 | 2216.193 | 3778.34
67.919998 | 11984.5859 | 13490.51 | 7472.088 | -1505.924 | 12.2385 | 2216.256 | 3789.927
67.93 | 11587.4541 | 13502.12 | 7471.998 | -1914.667 | 12.24257 | 2216.344 | 3801.537
67.940002 | 11595.4902 | 13513.79 | 7471.914 | -1918.295 | 12.24666 | 2216.458 | 3813.166
67.949997 | 12426.1465 | 13525.48 | 7471.838 | -1099.337 | 12.25077 | 2216.596 | 3824.799
67.959999 | 12470.4492 | 13537.23 | 7471.769 | -1066.783 | 12.25493 | 2216.757 | 3836.452
67.970001 | 12125.8184 | 13549.03 | 7471.707 | -1423.211 | 12.2591 | 2216.945 | 3848.119
67.980003 | 12068.9512 | 13560.87 | 7471.651 | -1491.918 | 12.26331 | 2217.157 | 3859.797
67.989998 | 12233.1963 | 13572.74 | 7471.603 | -1339.545 | 12.26755 | 2217.394 | 3871.476
68 | 12590.5176 | 13584.66 | 7471.562 | -994.1427 | 12.27183 | 2217.656 | 3883.17
68.010002 | 12375.3672 | 13596.63 | 7471.528 | -1221.259 | 12.27613 | 2217.945 | 3894.877
68.019997 | 12070.1992 | 13608.62 | 7471.501 | -1538.418 | 12.28048 | 2218.256 | 3906.579
68.029999 | 12223.1006 | 13620.65 | 7471.481 | -1397.551 | 12.28488 | 2218.592 | 3918.294
68.040001 | 12113.1924 | 13632.73 | 7471.468 | -1519.533 | 12.28931 | 2218.954 | 3930.014
68.050003 | 11714.7012 | 13644.84 | 7471.462 | -1930.134 | 12.29378 | 2219.341 | 3941.738
68.059998 | 11780.7344 | 13656.97 | 7471.463 | -1876.233 | 12.29829 | 2219.751 | 3953.455
68.07 | 12138.9678 | 13669.14 | 7471.472 | -1530.171 | 12.30285 | 2220.187 | 3965.178
68.080002 | 12265.5713 | 13681.35 | 7471.487 | -1415.778 | 12.30746 | 2220.649 | 3976.905
68.089996 | 12192.0029 | 13693.57 | 7471.51 | -1501.569 | 12.31211 | 2221.133 | 3988.617
68.099998 | 12107.9062 | 13705.84 | 7471.539 | -1597.931 | 12.31681 | 2221.644 | 4000.338
68.110001 | 11941.6523 | 13718.13 | 7471.576 | -1776.478 | 12.32157 | 2222.18 | 4012.053
68.120003 | 11970.2275 | 13730.45 | 7471.62 | -1760.221 | 12.32637 | 2222.74 | 4023.763
68.129997 | 12253.8145 | 13742.78 | 7471.67 | -1488.968 | 12.33121 | 2223.325 | 4035.456
68.139999 | 12170.3369 | 13755.15 | 7471.728 | -1584.809 | 12.33613 | 2223.933 | 4047.148
68.150002 | 11608.5908 | 13767.54 | 7471.794 | -2158.947 | 12.34108 | 2224.569 | 4058.834
68.160004 | 11896.3027 | 13779.94 | 7471.866 | -1883.64 | 12.3461 | 2225.227 | 4070.504
68.169998 | 12430.0439 | 13792.36 | 7471.945 | -1362.319 | 12.35116 | 2225.911 | 4082.156
68.18 | 12287.7217 | 13804.81 | 7472.031 | -1517.084 | 12.35629 | 2226.619 | 4093.799
68.190002 | 12123.7646 | 13817.27 | 7472.125 | -1693.508 | 12.36147 | 2227.354 | 4105.431
68.199997 | 12394.0459 | 13829.74 | 7472.226 | -1435.695 | 12.3667 | 2228.112 | 4117.036
68.209999 | 12545.2617 | 13842.23 | 7472.333 | -1296.968 | 12.372 | 2228.894 | 4128.63
68.220001 | 12167.6064 | 13854.73 | 7472.448 | -1687.127 | 12.37736 | 2229.703 | 4140.204
68.230003 | 11899.6523 | 13867.25 | 7472.57 | -1967.596 | 12.38277 | 2230.536 | 4151.759
68.239998 | 11882.5088 | 13879.76 | 7472.7 | -1997.253 | 12.38823 | 2231.393 | 4163.281
68.25 | 11980.9229 | 13892.29 | 7472.836 | -1911.368 | 12.39377 | 2232.275 | 4174.786
68.260002 | 11991.667 | 13904.83 | 7472.979 | -1913.165 | 12.39935 | 2233.184 | 4186.269
68.269997 | 11564.0459 | 13917.36 | 7473.13 | -2353.319 | 12.405 | 2234.116 | 4197.714
68.279999 | 11779.1582 | 13929.91 | 7473.288 | -2150.749 | 12.41071 | 2235.072 | 4209.137
68.290001 | 11958.2812 | 13942.45 | 7473.453 | -1984.173 | 12.41648 | 2236.055 | 4220.53
68.300003 | 12072.4355 | 13955 | 7473.625 | -1882.567 | 12.42231 | 2237.062 | 4231.893
68.309998 | 11955.958 | 13967.54 | 7473.804 | -2011.58 | 12.42819 | 2238.092 | 4243.214
68.32 | 12376.1055 | 13980.08 | 7473.99 | -1603.972 | 12.43414 | 2239.149 | 4254.504
68.330002 | 12454.9521 | 13992.62 | 7474.184 | -1537.667 | 12.44014 | 2240.232 | 4265.763
68.339996 | 11964.2812 | 14005.14 | 7474.385 | -2040.857 | 12.44621 | 2241.337 | 4276.971
68.349998 | 12177.7314 | 14017.66 | 7474.592 | -1839.931 | 12.45233 | 2242.468 | 4288.149
68.360001 | 12200.8525 | 14030.18 | 7474.808 | -1829.325 | 12.45852 | 2243.626 | 4299.285
68.370003 | 12087.8213 | 14042.68 | 7475.03 | -1954.86 | 12.46476 | 2244.807 | 4310.38
68.379997 | 11955.3799 | 14055.16 | 7475.259 | -2099.782 | 12.47106 | 2246.013 | 4321.419
68.389999 | 12180.833 | 14067.64 | 7475.496 | -1886.803 | 12.47742 | 2247.244 | 4332.419
68.400002 | 12447.4248 | 14080.1 | 7475.739 | -1632.675 | 12.48384 | 2248.502 | 4343.374
68.410004 | 12116.4736 | 14092.54 | 7475.99 | -1976.066 | 12.49031 | 2249.783 | 4354.276
68.419998 | 11910.7266 | 14104.95 | 7476.248 | -2194.228 | 12.49683 | 2251.089 | 4365.121
68.43 | 12138 | 14117.35 | 7476.514 | -1979.355 | 12.50342 | 2252.42 | 4375.917
68.440002 | 12293.5264 | 14129.74 | 7476.786 | -1836.212 | 12.51005 | 2253.779 | 4386.663
68.449997 | 12188.9727 | 14142.09 | 7477.066 | -1953.113 | 12.51674 | 2255.161 | 4397.342
68.459999 | 12443.4775 | 14154.41 | 7477.352 | -1710.936 | 12.52349 | 2256.567 | 4407.97
68.470001 | 12601.7422 | 14166.72 | 7477.647 | -1564.974 | 12.53028 | 2258.001 | 4418.539
68.480003 | 12527.2295 | 14178.99 | 7477.948 | -1651.761 | 12.53712 | 2259.459 | 4429.047
68.489998 | 12583.7236 | 14191.22 | 7478.256 | -1607.5 | 12.54401 | 2260.941 | 4439.483
68.5 | 12546.9756 | 14203.43 | 7478.572 | -1656.456 | 12.55096 | 2262.449 | 4449.86
68.510002 | 12295.9414 | 14215.61 | 7478.895 | -1919.67 | 12.55794 | 2263.985 | 4460.174
68.519997 | 12222.0029 | 14227.74 | 7479.224 | -2005.74 | 12.56497 | 2265.543 | 4470.41
68.529999 | 12692.9316 | 14239.84 | 7479.562 | -1546.911 | 12.57206 | 2267.127 | 4480.582
68.540001 | 12549.1377 | 14251.91 | 7479.906 | -1702.769 | 12.57918 | 2268.738 | 4490.684
68.550003 | 12376.2588 | 14263.93 | 7480.258 | -1887.672 | 12.58634 | 2270.374 | 4500.713
68.559998 | 12625.9854 | 14275.9 | 7480.617 | -1649.916 | 12.59354 | 2272.033 | 4510.659
68.57 | 12673.1982 | 14287.84 | 7480.983 | -1614.638 | 12.60079 | 2273.72 | 4520.533
68.580002 | 12169.7432 | 14299.73 | 7481.356 | -2129.986 | 12.60807 | 2275.434 | 4530.332
68.589996 | 12160.3291 | 14311.56 | 7481.736 | -2151.232 | 12.61538 | 2277.169 | 4540.04
68.599998 | 11981.0244 | 14323.36 | 7482.124 | -2342.331 | 12.62273 | 2278.932 | 4549.676
68.610001 | 11913.793 | 14335.1 | 7482.519 | -2421.307 | 12.63012 | 2280.723 | 4559.227
68.620003 | 12153.2324 | 14346.79 | 7482.921 | -2193.558 | 12.63753 | 2282.538 | 4568.694
68.629997 | 12576.5361 | 14358.42 | 7483.33 | -1781.883 | 12.64496 | 2284.378 | 4578.067
68.639999 | 12387.666 | 14370 | 7483.747 | -1982.333 | 12.65243 | 2286.243 | 4587.357
68.650002 | 12425.0635 | 14381.53 | 7484.171 | -1956.463 | 12.65992 | 2288.137 | 4596.559
68.660004 | 12537.1035 | 14392.99 | 7484.602 | -1855.886 | 12.66744 | 2290.054 | 4605.666
68.669998 | 12579.6396 | 14404.39 | 7485.04 | -1824.748 | 12.67497 | 2291.997 | 4614.676
68.68 | 12346.2871 | 14415.73 | 7485.485 | -2069.442 | 12.68253 | 2293.967 | 4623.594
68.690002 | 12479.5869 | 14427.01 | 7485.938 | -1947.426 | 12.6901 | 2295.965 | 4632.42
68.699997 | 12596.2422 | 14438.22 | 7486.397 | -1841.978 | 12.69767 | 2297.986 | 4641.14
68.709999 | 12763.7539 | 14449.37 | 7486.865 | -1685.614 | 12.70528 | 2300.033 | 4649.765
68.720001 | 12716.7441 | 14460.45 | 7487.339 | -1743.706 | 12.71289 | 2302.108 | 4658.29
68.730003 | 12397.6797 | 14471.46 | 7487.821 | -2073.782 | 12.7205 | 2304.209 | 4666.712
68.739998 | 12432.2764 | 14482.4 | 7488.309 | -2050.119 | 12.72812 | 2306.334 | 4675.024
68.75 | 12574.7246 | 14493.26 | 7488.805 | -1918.538 | 12.73574 | 2308.487 | 4683.235
68.760002 | 12621.2266 | 14504.06 | 7489.309 | -1882.835 | 12.74336 | 2310.669 | 4691.341
68.769997 | 12661.9385 | 14514.77 | 7489.819 | -1852.835 | 12.75098 | 2312.873 | 4699.331
68.779999 | 12496.8018 | 14525.42 | 7490.336 | -2028.614 | 12.7586 | 2315.104 | 4707.216
68.790001 | 12652.1973 | 14535.98 | 7490.861 | -1883.785 | 12.76621 | 2317.364 | 4714.99
68.800003 | 12785.7158 | 14546.47 | 7491.394 | -1760.754 | 12.77381 | 2319.65 | 4722.652
68.809998 | 12895.9248 | 14556.87 | 7491.933 | -1660.943 | 12.7814 | 2321.96 | 4730.194
68.82 | 13070.6191 | 14567.19 | 7492.479 | -1496.572 | 12.78898 | 2324.299 | 4737.624
68.830002 | 12745.0684 | 14577.44 | 7493.033 | -1832.367 | 12.79653 | 2326.666 | 4744.94
68.839996 | 12486.2051 | 14587.58 | 7493.594 | -2101.378 | 12.80407 | 2329.055 | 4752.129
68.849998 | 12620.4746 | 14597.66 | 7494.162 | -1977.181 | 12.81158 | 2331.475 | 4759.207
68.860001 | 12722.7129 | 14607.64 | 7494.738 | -1884.929 | 12.81907 | 2333.922 | 4766.162
68.870003 | 12644.9453 | 14617.54 | 7495.321 | -1972.593 | 12.82653 | 2336.395 | 4772.997
68.879997 | 12729.0586 | 14627.34 | 7495.91 | -1898.281 | 12.83395 | 2338.894 | 4779.702
68.889999 | 12822.6416 | 14637.06 | 7496.508 | -1814.415 | 12.84135 | 2341.42 | 4786.288
68.900002 | 13090.9043 | 14646.69 | 7497.112 | -1555.782 | 12.84871 | 2343.976 | 4792.749
68.910004 | 12919.0039 | 14656.22 | 7497.724 | -1737.214 | 12.85603 | 2346.556 | 4799.082
68.919998 | 12766.6348 | 14665.65 | 7498.343 | -1899.018 | 12.8633 | 2349.163 | 4805.284
68.93 | 13014.6963 | 14675 | 7498.969 | -1660.303 | 12.87054 | 2351.799 | 4811.361
68.940002 | 12910.3408 | 14684.25 | 7499.602 | -1773.912 | 12.87771 | 2354.464 | 4817.309
68.949997 | 13045.9824 | 14693.4 | 7500.242 | -1647.42 | 12.88484 | 2357.154 | 4823.122
68.959999 | 13015.2432 | 14702.46 | 7500.89 | -1687.217 | 12.89192 | 2359.871 | 4828.807
68.970001 | 12780.668 | 14711.42 | 7501.545 | -1930.754 | 12.89894 | 2362.618 | 4834.359
68.980003 | 12801.3936 | 14720.28 | 7502.208 | -1918.89 | 12.9059 | 2365.392 | 4839.778
68.989998 | 12889.0703 | 14729.04 | 7502.877 | -1839.97 | 12.91279 | 2368.191 | 4845.06
69 | 13244.8682 | 14737.7 | 7503.554 | -1492.833 | 12.91962 | 2371.02 | 4850.208
69.010002 | 13357.6855 | 14746.27 | 7504.238 | -1388.581 | 12.92638 | 2373.879 | 4855.223
69.019997 | 13447.333 | 14754.72 | 7504.929 | -1307.387 | 12.93306 | 2376.763 | 4860.096
69.029999 | 13582.9639 | 14763.08 | 7505.627 | -1180.113 | 12.93968 | 2379.675 | 4864.835
69.040001 | 13138.2676 | 14771.33 | 7506.333 | -1633.065 | 12.94621 | 2382.617 | 4869.436
69.050003 | 13133.6152 | 14779.48 | 7507.046 | -1645.869 | 12.95266 | 2385.587 | 4873.899
69.059998 | 13932.75 | 14787.53 | 7507.765 | -854.7761 | 12.95902 | 2388.582 | 4878.22
69.07 | 13756.0801 | 14795.47 | 7508.493 | -1039.389 | 12.9653 | 2391.608 | 4882.403
69.080002 | 13365.2773 | 14803.31 | 7509.227 | -1438.032 | 12.97149 | 2394.664 | 4886.446
69.089996 | 13594.7695 | 14811.03 | 7509.968 | -1216.265 | 12.97758 | 2397.744 | 4890.345
69.099998 | 13604.0674 | 14818.66 | 7510.717 | -1214.596 | 12.98357 | 2400.856 | 4894.106
69.110001 | 13541.4854 | 14826.19 | 7511.474 | -1284.701 | 12.98947 | 2403.998 | 4897.725
69.120003 | 13913.5674 | 14833.6 | 7512.237 | -920.0341 | 12.99526 | 2407.166 | 4901.203
69.129997 | 14047.0771 | 14840.91 | 7513.007 | -793.8284 | 13.00094 | 2410.363 | 4904.535
69.139999 | 14138.7217 | 14848.11 | 7513.785 | -709.3854 | 13.00652 | 2413.588 | 4907.727
69.150002 | 14084.2471 | 14855.2 | 7514.57 | -770.9578 | 13.01198 | 2416.846 | 4910.777
69.160004 | 14133.4307 | 14862.19 | 7515.362 | -728.7614 | 13.01734 | 2420.13 | 4913.683
69.169998 | 14061.3477 | 14869.07 | 7516.161 | -807.7215 | 13.02256 | 2423.442 | 4916.444
69.18 | 14436.8809 | 14875.84 | 7516.968 | -438.9618 | 13.02767 | 2426.784 | 4919.063
69.190002 | 14717.8906 | 14882.51 | 7517.782 | -164.6221 | 13.03265 | 2430.159 | 4921.539
69.199997 | 14545.7266 | 14889.07 | 7518.602 | -343.3415 | 13.0375 | 2433.559 | 4923.869
69.209999 | 14742.7627 | 14895.52 | 7519.431 | -152.7587 | 13.04223 | 2436.989 | 4926.059
69.220001 | 15176.0234 | 14901.87 | 7520.266 | 274.1547 | 13.04682 | 2440.452 | 4928.104
69.230003 | 15291.6475 | 14908.11 | 7521.109 | 383.5385 | 13.05127 | 2443.942 | 4930.007
69.239998 | 15161.543 | 14914.24 | 7521.958 | 247.3039 | 13.05559 | 2447.461 | 4931.765
69.25 | 14937.6826 | 14920.27 | 7522.815 | 17.41626 | 13.05976 | 2451.011 | 4933.381
69.260002 | 14893.7676 | 14926.19 | 7523.679 | -32.42298 | 13.06378 | 2454.593 | 4934.854
69.269997 | 15117.3789 | 14932 | 7524.55 | 185.3757 | 13.06766 | 2458.202 | 4936.184
69.279999 | 15521.2285 | 14937.71 | 7525.429 | 583.5145 | 13.07139 | 2461.841 | 4937.373
69.290001 | 15902.4619 | 14943.32 | 7526.314 | 959.1402 | 13.07497 | 2465.513 | 4938.419
69.300003 | 16190.0713 | 14948.83 | 7527.207 | 1241.246 | 13.07838 | 2469.215 | 4939.324
69.309998 | 15955.9043 | 14954.22 | 7528.107 | 1001.684 | 13.08164 | 2472.944 | 4940.088
69.32 | 16447.4355 | 14959.52 | 7529.014 | 1487.92 | 13.08474 | 2476.706 | 4940.711
69.330002 | 17171.9219 | 14964.71 | 7529.929 | 2207.211 | 13.08767 | 2480.501 | 4941.193
69.339996 | 17048.6641 | 14969.8 | 7530.849 | 2078.867 | 13.09043 | 2484.321 | 4941.537
69.349998 | 16973.0781 | 14974.79 | 7531.778 | 1998.289 | 13.09302 | 2488.176 | 4941.741
69.360001 | 16850.4629 | 14979.68 | 7532.714 | 1870.782 | 13.09545 | 2492.064 | 4941.807
69.370003 | 16978.5469 | 14984.47 | 7533.657 | 1994.077 | 13.09769 | 2495.98 | 4941.735
69.379997 | 18139.6074 | 14989.16 | 7534.607 | 3150.449 | 13.09975 | 2499.926 | 4941.525
69.389999 | 18228.5098 | 14993.75 | 7535.564 | 3234.758 | 13.10165 | 2503.905 | 4941.181
69.400002 | 17984.5195 | 14998.25 | 7536.529 | 2986.271 | 13.10335 | 2507.918 | 4940.699
69.410004 | 18929.1016 | 15002.65 | 7537.501 | 3926.454 | 13.10487 | 2511.958 | 4940.084
69.419998 | 19067.75 | 15006.95 | 7538.479 | 4060.801 | 13.1062 | 2516.03 | 4939.334
69.43 | 19139.1523 | 15011.16 | 7539.465 | 4127.993 | 13.10735 | 2520.135 | 4938.452
69.440002 | 20113.7969 | 15015.28 | 7540.458 | 5098.52 | 13.10829 | 2524.275 | 4937.436
69.449997 | 20120.6855 | 15019.3 | 7541.458 | 5101.387 | 13.10905 | 2528.442 | 4936.29
69.459999 | 19969.6328 | 15023.23 | 7542.465 | 4946.401 | 13.10961 | 2532.642 | 4935.014
69.470001 | 20420.6387 | 15027.08 | 7543.48 | 5393.563 | 13.10997 | 2536.877 | 4933.608
69.480003 | 20752.2559 | 15030.83 | 7544.501 | 5721.426 | 13.11013 | 2541.144 | 4932.074
69.489998 | 20646.9336 | 15034.49 | 7545.529 | 5612.44 | 13.11009 | 2545.439 | 4930.415
69.5 | 21319.5254 | 15038.07 | 7546.565 | 6281.452 | 13.10984 | 2549.77 | 4928.628
69.510002 | 21858.959 | 15041.57 | 7547.608 | 6817.39 | 13.10938 | 2554.136 | 4926.715
69.519997 | 22105.7676 | 15044.98 | 7548.658 | 7060.79 | 13.10872 | 2558.53 | 4924.681
69.529999 | 22321.2793 | 15048.31 | 7549.715 | 7272.974 | 13.10784 | 2562.958 | 4922.524
69.540001 | 22118.7441 | 15051.55 | 7550.779 | 7067.191 | 13.10676 | 2567.423 | 4920.244
69.550003 | 22177.2559 | 15054.72 | 7551.851 | 7122.536 | 13.10545 | 2571.918 | 4917.845
69.559998 | 22430.0195 | 15057.81 | 7552.929 | 7372.214 | 13.10394 | 2576.444 | 4915.329
69.57 | 22481.1074 | 15060.82 | 7554.014 | 7420.29 | 13.1022 | 2581.006 | 4912.695
69.580002 | 22064.6387 | 15063.75 | 7555.107 | 7000.884 | 13.10024 | 2585.604 | 4909.943
69.589996 | 22339.1953 | 15066.61 | 7556.206 | 7272.582 | 13.09807 | 2590.229 | 4907.08
69.599998 | 22499.8906 | 15069.4 | 7557.313 | 7430.487 | 13.09567 | 2594.894 | 4904.101
69.610001 | 22379.6191 | 15072.12 | 7558.427 | 7307.495 | 13.09305 | 2599.593 | 4901.011
69.620003 | 22372.7559 | 15074.77 | 7559.548 | 7297.984 | 13.0902 | 2604.324 | 4897.81
69.629997 | 21834.3164 | 15077.35 | 7560.675 | 6756.965 | 13.08712 | 2609.087 | 4894.502
69.639999 | 21649.0996 | 15079.87 | 7561.81 | 6569.233 | 13.08382 | 2613.886 | 4891.087
69.650002 | 21705.3848 | 15082.32 | 7562.953 | 6623.067 | 13.08028 | 2618.722 | 4887.563
69.660004 | 21918.3594 | 15084.71 | 7564.102 | 6833.654 | 13.07652 | 2623.59 | 4883.936
69.669998 | 21604.334 | 15087.03 | 7565.257 | 6517.304 | 13.07253 | 2628.491 | 4880.209
69.68 | 20686.0684 | 15089.3 | 7566.421 | 5596.771 | 13.0683 | 2633.429 | 4876.379
69.690002 | 20643.5684 | 15091.51 | 7567.591 | 5552.061 | 13.06383 | 2638.406 | 4872.447
69.699997 | 20967.7441 | 15093.66 | 7568.768 | 5874.085 | 13.05914 | 2643.411 | 4868.421
69.709999 | 20246.9453 | 15095.76 | 7569.952 | 5151.187 | 13.05421 | 2648.454 | 4864.297
69.720001 | 19528.0859 | 15097.81 | 7571.144 | 4430.281 | 13.04904 | 2653.535 | 4860.077
69.730003 | 19584.3203 | 15099.8 | 7572.342 | 4484.519 | 13.04362 | 2658.65 | 4855.765
69.739998 | 19845.5352 | 15101.75 | 7573.547 | 4743.788 | 13.03798 | 2663.798 | 4851.364
69.75 | 19710.8691 | 15103.65 | 7574.759 | 4607.221 | 13.0321 | 2668.984 | 4846.872
69.760002 | 19266.6562 | 15105.5 | 7575.979 | 4161.153 | 13.02597 | 2674.21 | 4842.289
69.769997 | 18524.875 | 15107.31 | 7577.205 | 3417.561 | 13.01961 | 2679.465 | 4837.624
69.779999 | 18495.6504 | 15109.08 | 7578.438 | 3386.566 | 13.013 | 2684.759 | 4832.874
69.790001 | 18063.2734 | 15110.82 | 7579.679 | 2952.457 | 13.00615 | 2690.093 | 4828.038
69.800003 | 17934.2539 | 15112.51 | 7580.926 | 2821.745 | 12.99906 | 2695.461 | 4823.122
69.809998 | 18240.6816 | 15114.17 | 7582.18 | 3126.516 | 12.99173 | 2700.863 | 4818.131
69.82 | 17933.0312 | 15115.79 | 7583.441 | 2817.242 | 12.98415 | 2706.304 | 4813.06
69.830002 | 17358.7031 | 15117.38 | 7584.71 | 2241.322 | 12.97633 | 2711.786 | 4807.91
69.839996 | 16823.3574 | 15118.94 | 7585.984 | 1704.416 | 12.96828 | 2717.296 | 4802.693
69.849998 | 16864.6719 | 15120.48 | 7587.266 | 1744.196 | 12.95997 | 2722.851 | 4797.398
69.860001 | 17134.1133 | 15121.98 | 7588.556 | 2012.129 | 12.95142 | 2728.445 | 4792.033
69.870003 | 16938.6113 | 15123.47 | 7589.852 | 1815.144 | 12.94262 | 2734.073 | 4786.599
69.879997 | 16348.5723 | 15124.93 | 7591.154 | 1223.645 | 12.9336 | 2739.737 | 4781.103
69.889999 | 16079.3447 | 15126.37 | 7592.464 | 952.9758 | 12.92432 | 2745.44 | 4775.54
69.900002 | 15706.4326 | 15127.79 | 7593.781 | 578.6405 | 12.91479 | 2751.186 | 4769.91
69.910004 | 15628.5322 | 15129.2 | 7595.105 | 499.3336 | 12.90502 | 2756.967 | 4764.222
69.919998 | 15324.5352 | 15130.59 | 7596.435 | 193.9459 | 12.89502 | 2762.783 | 4758.476
69.93 | 15282.1523 | 15131.97 | 7597.773 | 150.1829 | 12.88477 | 2768.641 | 4752.671
69.940002 | 15226.1318 | 15133.34 | 7599.117 | 92.79253 | 12.87427 | 2774.541 | 4746.807
69.949997 | 14937.8809 | 15134.7 | 7600.468 | -196.8181 | 12.86354 | 2780.474 | 4740.894
69.959999 | 14848.7881 | 15136.05 | 7601.826 | -287.2654 | 12.85256 | 2786.449 | 4734.926
69.970001 | 14598.749 | 15137.4 | 7603.191 | -538.655 | 12.84134 | 2792.465 | 4728.906
69.980003 | 14644.0469 | 15138.75 | 7604.564 | -494.7038 | 12.82987 | 2798.52 | 4722.837
69.989998 | 14615.4873 | 15140.1 | 7605.942 | -524.6094 | 12.81817 | 2804.61 | 4716.726
70 | 14529.8027 | 15141.45 | 7607.328 | -611.6424 | 12.80623 | 2810.744 | 4710.568
70.010002 | 14373.9209 | 15142.8 | 7608.72 | -768.8759 | 12.79404 | 2816.921 | 4704.361
70.019997 | 14371.4062 | 15144.15 | 7610.119 | -772.7456 | 12.78163 | 2823.131 | 4698.12
70.029999 | 14267.9961 | 15145.52 | 7611.525 | -877.5209 | 12.76897 | 2829.385 | 4691.837
70.040001 | 13743.6445 | 15146.89 | 7612.939 | -1403.247 | 12.75608 | 2835.684 | 4685.513
70.050003 | 13658.333 | 15148.27 | 7614.359 | -1489.941 | 12.74294 | 2842.019 | 4679.154
70.059998 | 13907.8174 | 15149.67 | 7615.785 | -1241.853 | 12.72958 | 2848.392 | 4672.764
70.07 | 14121.0303 | 15151.08 | 7617.218 | -1030.053 | 12.71598 | 2854.81 | 4666.339
70.080002 | 13565.7949 | 15152.51 | 7618.659 | -1586.717 | 12.70214 | 2861.272 | 4659.879
70.089996 | 13780.0625 | 15153.96 | 7620.105 | -1373.896 | 12.68808 | 2867.767 | 4653.399
70.099998 | 14103.9248 | 15155.43 | 7621.559 | -1051.503 | 12.67378 | 2874.311 | 4646.884
70.110001 | 13936.4297 | 15156.92 | 7623.02 | -1220.491 | 12.65925 | 2880.899 | 4640.343
70.120003 | 13579.7266 | 15158.44 | 7624.488 | -1578.708 | 12.64448 | 2887.525 | 4633.778
70.129997 | 13574.8076 | 15159.98 | 7625.961 | -1585.168 | 12.6295 | 2894.19 | 4627.195
70.139999 | 13561.9922 | 15161.55 | 7627.442 | -1599.554 | 12.61429 | 2900.9 | 4620.59
70.150002 | 13408.9863 | 15163.15 | 7628.93 | -1754.161 | 12.59884 | 2907.657 | 4613.961
70.160004 | 13362.0029 | 15164.78 | 7630.425 | -1802.776 | 12.58317 | 2914.453 | 4607.318
70.169998 | 13415.1992 | 15166.44 | 7631.925 | -1751.244 | 12.56729 | 2921.289 | 4600.662
70.18 | 13289.9785 | 15168.15 | 7633.433 | -1878.167 | 12.55118 | 2928.171 | 4593.99
70.190002 | 13089.0518 | 15169.88 | 7634.948 | -2080.833 | 12.53484 | 2935.101 | 4587.3
70.199997 | 13164.875 | 15171.66 | 7636.468 | -2006.786 | 12.5183 | 2942.067 | 4580.607
70.209999 | 13261.4443 | 15173.48 | 7637.997 | -1912.036 | 12.50153 | 2949.08 | 4573.902
70.220001 | 13466.6787 | 15175.34 | 7639.532 | -1708.663 | 12.48455 | 2956.14 | 4567.186
70.230003 | 13294.1738 | 15177.25 | 7641.073 | -1883.074 | 12.46734 | 2963.242 | 4560.465
70.239998 | 13457.0117 | 15179.2 | 7642.621 | -1722.187 | 12.44994 | 2970.385 | 4553.744
70.25 | 13349.7891 | 15181.2 | 7644.175 | -1831.41 | 12.43231 | 2977.575 | 4547.017
70.260002 | 13601.5918 | 15183.25 | 7645.737 | -1581.658 | 12.41447 | 2984.815 | 4540.284
70.269997 | 13288.3936 | 15185.35 | 7647.304 | -1896.955 | 12.39644 | 2992.091 | 4533.557
70.279999 | 13118.6719 | 15187.5 | 7648.879 | -2068.833 | 12.37818 | 2999.417 | 4526.83
70.290001 | 13213.3887 | 15189.71 | 7650.461 | -1976.326 | 12.35973 | 3006.792 | 4520.103
70.300003 | 13063.293 | 15191.98 | 7652.049 | -2128.687 | 12.34106 | 3014.209 | 4513.381
70.309998 | 13089.999 | 15194.3 | 7653.643 | -2104.302 | 12.32221 | 3021.667 | 4506.669
70.32 | 13128.3262 | 15196.69 | 7655.244 | -2068.359 | 12.30315 | 3029.176 | 4499.962
70.330002 | 13239.5293 | 15199.13 | 7656.852 | -1959.601 | 12.28388 | 3036.735 | 4493.259
70.339996 | 13010.6035 | 15201.63 | 7658.465 | -2191.031 | 12.26444 | 3044.331 | 4486.574
70.349998 | 12980.8193 | 15204.21 | 7660.086 | -2223.388 | 12.24478 | 3051.981 | 4479.895
70.360001 | 13393.6533 | 15206.85 | 7661.714 | -1813.195 | 12.22494 | 3059.681 | 4473.228
70.370003 | 13636.4121 | 15209.55 | 7663.349 | -1573.141 | 12.2049 | 3067.424 | 4466.576
70.379997 | 13447.4658 | 15212.33 | 7664.988 | -1764.859 | 12.18469 | 3075.21 | 4459.943
70.389999 | 13422.4717 | 15215.17 | 7666.636 | -1792.7 | 12.16428 | 3083.047 | 4453.325
70.400002 | 13326.0547 | 15218.09 | 7668.29 | -1892.036 | 12.14367 | 3090.936 | 4446.721
70.410004 | 13484.9775 | 15221.08 | 7669.95 | -1736.104 | 12.12289 | 3098.869 | 4440.14
70.419998 | 13114.0176 | 15224.15 | 7671.616 | -2110.129 | 12.10195 | 3106.847 | 4433.582
70.43 | 13034.6045 | 15227.29 | 7673.289 | -2192.686 | 12.08081 | 3114.877 | 4427.043
70.440002 | 13379.3008 | 15230.51 | 7674.969 | -1851.212 | 12.05949 | 3122.961 | 4420.524
70.449997 | 13519.3135 | 15233.81 | 7676.654 | -1714.498 | 12.03801 | 3131.084 | 4414.035
70.459999 | 13455.7051 | 15237.19 | 7678.347 | -1781.488 | 12.01635 | 3139.261 | 4407.569
70.470001 | 13469.8877 | 15240.66 | 7680.047 | -1770.771 | 11.99451 | 3147.491 | 4401.127
70.480003 | 13397.4102 | 15244.21 | 7681.752 | -1846.796 | 11.97251 | 3155.768 | 4394.714
70.489998 | 13051.8926 | 15247.84 | 7683.464 | -2195.945 | 11.95035 | 3164.09 | 4388.334
70.5 | 13132.6709 | 15251.56 | 7685.182 | -2118.887 | 11.92802 | 3172.466 | 4381.982
70.510002 | 13278.1582 | 15255.37 | 7686.907 | -1977.209 | 11.90552 | 3180.898 | 4375.656
70.519997 | 12940.6133 | 15259.26 | 7688.638 | -2318.646 | 11.88288 | 3189.37 | 4369.369
70.529999 | 12994.7666 | 15263.25 | 7690.376 | -2268.482 | 11.86006 | 3197.899 | 4363.114
70.540001 | 13136.4043 | 15267.33 | 7692.12 | -2130.924 | 11.83709 | 3206.482 | 4356.889
70.550003 | 13193.542 | 15271.5 | 7693.871 | -2077.957 | 11.81397 | 3215.113 | 4350.702
70.559998 | 13171.8398 | 15275.76 | 7695.626 | -2103.923 | 11.79071 | 3223.79 | 4344.555
70.57 | 13413.0059 | 15280.12 | 7697.39 | -1867.118 | 11.76729 | 3232.524 | 4338.442
70.580002 | 13507.5889 | 15284.58 | 7699.16 | -1776.994 | 11.74371 | 3241.315 | 4332.365
70.589996 | 13579.9805 | 15289.13 | 7700.934 | -1709.154 | 11.72002 | 3250.146 | 4326.334
70.599998 | 13472.1025 | 15293.79 | 7702.717 | -1821.688 | 11.69616 | 3259.039 | 4320.339
70.610001 | 13471.0947 | 15298.55 | 7704.506 | -1827.453 | 11.67217 | 3267.986 | 4314.384
70.620003 | 13144.5996 | 15303.4 | 7706.301 | -2158.805 | 11.64803 | 3276.984 | 4308.471
70.629997 | 13526.1035 | 15308.36 | 7708.101 | -1782.257 | 11.62378 | 3286.03 | 4302.606
70.639999 | 13629.4121 | 15313.42 | 7709.908 | -1684.012 | 11.59937 | 3295.133 | 4296.783
70.650002 | 13591.1846 | 15318.59 | 7711.722 | -1727.408 | 11.57484 | 3304.295 | 4291.001
70.660004 | 13246.2266 | 15323.87 | 7713.542 | -2077.64 | 11.55018 | 3313.506 | 4285.268
70.669998 | 13443.124 | 15329.24 | 7715.367 | -1886.119 | 11.52541 | 3322.767 | 4279.584
70.68 | 13414.4502 | 15334.73 | 7717.2 | -1920.282 | 11.5005 | 3332.087 | 4273.945
70.690002 | 13343.8555 | 15340.33 | 7719.039 | -1996.476 | 11.47546 | 3341.467 | 4268.351
70.699997 | 13396.4805 | 15346.04 | 7720.883 | -1949.555 | 11.45033 | 3350.893 | 4262.81
70.709999 | 13261.0254 | 15351.86 | 7722.734 | -2090.83 | 11.42506 | 3360.378 | 4257.319
70.720001 | 13366.5801 | 15357.79 | 7724.591 | -1991.208 | 11.39968 | 3369.922 | 4251.875
70.730003 | 13230.4053 | 15363.83 | 7726.455 | -2133.427 | 11.37418 | 3379.52 | 4246.484
70.739998 | 13550.4844 | 15369.99 | 7728.323 | -1819.504 | 11.3486 | 3389.168 | 4241.148
70.75 | 13665.7227 | 15376.26 | 7730.199 | -1710.54 | 11.32289 | 3398.877 | 4235.863
70.760002 | 13822.1338 | 15382.65 | 7732.081 | -1560.521 | 11.29707 | 3408.649 | 4230.627
70.769997 | 13716.9102 | 15389.16 | 7733.968 | -1672.246 | 11.27117 | 3418.466 | 4225.451
70.779999 | 13677.6602 | 15395.78 | 7735.862 | -1718.122 | 11.24515 | 3428.346 | 4220.329
70.790001 | 13646.9941 | 15402.53 | 7737.763 | -1755.535 | 11.21903 | 3438.289 | 4215.259
70.800003 | 13543.6699 | 15409.39 | 7739.669 | -1865.722 | 11.19282 | 3448.284 | 4210.246
70.809998 | 13196.0889 | 15416.37 | 7741.58 | -2220.283 | 11.16653 | 3458.332 | 4205.293
70.82 | 13378.209 | 15423.48 | 7743.499 | -2045.269 | 11.14014 | 3468.443 | 4200.396
70.830002 | 13557.9014 | 15430.71 | 7745.424 | -1872.807 | 11.11365 | 3478.618 | 4195.553
70.839996 | 13688.2305 | 15438.05 | 7747.353 | -1749.822 | 11.0871 | 3488.838 | 4190.775
70.849998 | 13855.1553 | 15445.53 | 7749.29 | -1590.375 | 11.06044 | 3499.129 | 4186.052
70.860001 | 13813.4346 | 15453.13 | 7751.233 | -1639.699 | 11.03371 | 3509.48 | 4181.388
70.870003 | 13737.1055 | 15460.86 | 7753.181 | -1723.755 | 11.00689 | 3519.888 | 4176.784
70.879997 | 13368.6816 | 15468.71 | 7755.134 | -2100.026 | 10.98002 | 3530.349 | 4172.244
70.889999 | 13404.7754 | 15476.69 | 7757.095 | -2071.913 | 10.95305 | 3540.876 | 4167.765
70.900002 | 13194.5488 | 15484.8 | 7759.062 | -2290.25 | 10.926 | 3551.468 | 4163.343
70.910004 | 12968.4746 | 15493.04 | 7761.034 | -2524.562 | 10.89889 | 3562.115 | 4158.987
70.919998 | 13359.1201 | 15501.4 | 7763.011 | -2142.277 | 10.87174 | 3572.819 | 4154.696
70.93 | 13483.5381 | 15509.89 | 7764.996 | -2026.356 | 10.8445 | 3583.588 | 4150.466
70.940002 | 13707.9502 | 15518.53 | 7766.986 | -1810.575 | 10.81719 | 3594.426 | 4146.296
70.949997 | 13450.0645 | 15527.28 | 7768.981 | -2077.214 | 10.78985 | 3605.313 | 4142.195
70.959999 | 13356.7988 | 15536.17 | 7770.983 | -2179.373 | 10.76242 | 3616.268 | 4138.158
70.970001 | 13698.6016 | 15545.2 | 7772.991 | -1846.598 | 10.73494 | 3627.29 | 4134.184
70.980003 | 13780.6074 | 15554.36 | 7775.005 | -1773.752 | 10.7074 | 3638.372 | 4130.275
70.989998 | 13853.0215 | 15563.65 | 7777.023 | -1710.626 | 10.67984 | 3649.509 | 4126.435
71 | 13748.2246 | 15573.08 | 7779.048 | -1824.852 | 10.6522 | 3660.716 | 4122.66
71.010002 | 13773.7588 | 15582.64 | 7781.08 | -1808.885 | 10.62452 | 3671.991 | 4118.949
71.019997 | 13790.2969 | 15592.34 | 7783.115 | -1802.042 | 10.59681 | 3683.319 | 4115.307
71.029999 | 13561.9082 | 15602.18 | 7785.158 | -2040.27 | 10.56904 | 3694.717 | 4111.735
71.040001 | 13391.373 | 15612.16 | 7787.206 | -2220.785 | 10.54123 | 3706.185 | 4108.225
71.050003 | 13763.3398 | 15622.27 | 7789.261 | -1858.931 | 10.51338 | 3717.711 | 4104.786
71.059998 | 14036.4795 | 15632.52 | 7791.319 | -1596.039 | 10.48551 | 3729.297 | 4101.416
71.07 | 13845.4521 | 15642.91 | 7793.385 | -1797.459 | 10.45759 | 3740.954 | 4098.115
71.080002 | 13723.502 | 15653.45 | 7795.457 | -1929.945 | 10.42964 | 3752.682 | 4094.879
71.089996 | 14076.832 | 15664.11 | 7797.532 | -1587.279 | 10.40168 | 3764.46 | 4091.717
71.099998 | 14094.3906 | 15674.93 | 7799.615 | -1580.538 | 10.37367 | 3776.318 | 4088.622
71.110001 | 14076.3838 | 15685.89 | 7801.703 | -1609.504 | 10.34564 | 3788.242 | 4085.596
71.120003 | 14005.5195 | 15696.99 | 7803.798 | -1691.468 | 10.31758 | 3800.231 | 4082.641
71.129997 | 13720.7539 | 15708.22 | 7805.896 | -1987.468 | 10.28952 | 3812.279 | 4079.757
71.139999 | 13763.8955 | 15719.61 | 7808.001 | -1955.712 | 10.26142 | 3824.4 | 4076.946
71.150002 | 13866.6533 | 15731.14 | 7810.112 | -1864.487 | 10.2333 | 3836.595 | 4074.2
71.160004 | 13695.9062 | 15742.81 | 7812.229 | -2046.907 | 10.20517 | 3848.851 | 4071.529
71.169998 | 13942.8799 | 15754.62 | 7814.349 | -1811.744 | 10.17705 | 3861.169 | 4068.929
71.18 | 14055.5088 | 15766.59 | 7816.476 | -1711.079 | 10.14889 | 3873.562 | 4066.401
71.190002 | 14233.1553 | 15778.7 | 7818.61 | -1545.545 | 10.12073 | 3886.029 | 4063.941
71.199997 | 14023.9258 | 15790.95 | 7820.747 | -1767.022 | 10.09257 | 3898.553 | 4061.555
71.209999 | 13877.9258 | 15803.35 | 7822.891 | -1925.426 | 10.0644 | 3911.152 | 4059.244
71.220001 | 13990.0469 | 15815.9 | 7825.041 | -1825.856 | 10.03622 | 3923.825 | 4057.001
71.230003 | 13968.1514 | 15828.6 | 7827.196 | -1860.45 | 10.00803 | 3936.566 | 4054.832
71.239998 | 14117.7051 | 15841.44 | 7829.355 | -1723.735 | 9.979871 | 3949.368 | 4052.737
71.25 | 14219.2764 | 15854.43 | 7831.521 | -1635.157 | 9.951693 | 3962.247 | 4050.714
71.260002 | 14004.7725 | 15867.58 | 7833.692 | -1862.808 | 9.923517 | 3975.203 | 4048.762
71.269997 | 14062.2012 | 15880.86 | 7835.867 | -1818.662 | 9.895369 | 3988.217 | 4046.884
71.279999 | 14041.7959 | 15894.31 | 7838.049 | -1852.511 | 9.867205 | 4001.309 | 4045.082
71.290001 | 14337.876 | 15907.9 | 7840.237 | -1570.027 | 9.839057 | 4014.478 | 4043.349
71.300003 | 14427.6797 | 15921.65 | 7842.43 | -1493.966 | 9.810915 | 4027.714 | 4041.692
71.309998 | 14474.8428 | 15935.53 | 7844.627 | -1460.689 | 9.782808 | 4041.013 | 4040.109
71.32 | 14123.6611 | 15949.58 | 7846.83 | -1825.915 | 9.754697 | 4054.393 | 4038.599
71.330002 | 14340.4395 | 15963.78 | 7849.039 | -1623.338 | 9.7266 | 4067.851 | 4037.16
71.339996 | 14787.166 | 15978.11 | 7851.251 | -1190.947 | 9.698549 | 4081.364 | 4035.799
71.349998 | 14590.1807 | 15992.62 | 7853.471 | -1402.437 | 9.67049 | 4094.966 | 4034.51
71.360001 | 13807.7197 | 16007.28 | 7855.696 | -2199.556 | 9.642454 | 4108.642 | 4033.295
71.370003 | 14045.2412 | 16022.08 | 7857.925 | -1976.842 | 9.614441 | 4122.389 | 4032.154
71.379997 | 14643.0645 | 16037.03 | 7860.159 | -1393.969 | 9.586477 | 4136.202 | 4031.087
71.389999 | 14660.2217 | 16052.15 | 7862.399 | -1391.928 | 9.558515 | 4150.094 | 4030.097
71.400002 | 14745.2334 | 16067.42 | 7864.645 | -1322.189 | 9.530582 | 4164.069 | 4029.178
71.410004 | 14324.8789 | 16082.84 | 7866.895 | -1757.966 | 9.50268 | 4178.111 | 4028.335
71.419998 | 14143.6152 | 16098.41 | 7869.149 | -1954.797 | 9.474832 | 4192.222 | 4027.566
71.43 | 14373.3955 | 16114.14 | 7871.41 | -1740.749 | 9.446995 | 4206.415 | 4026.873
71.440002 | 14838.9014 | 16130.04 | 7873.676 | -1291.135 | 9.419191 | 4220.69 | 4026.251
71.449997 | 15097.4209 | 16146.07 | 7875.946 | -1048.648 | 9.391444 | 4235.028 | 4025.705
71.459999 | 14616.1846 | 16162.27 | 7878.222 | -1546.085 | 9.363711 | 4249.448 | 4025.236
71.470001 | 14846.1289 | 16178.63 | 7880.503 | -1332.497 | 9.336024 | 4263.949 | 4024.838
71.480003 | 14696.1143 | 16195.14 | 7882.789 | -1499.025 | 9.308371 | 4278.525 | 4024.517
71.489998 | 14512.1846 | 16211.8 | 7885.079 | -1699.613 | 9.28078 | 4293.169 | 4024.27
71.5 | 14524.6689 | 16228.62 | 7887.375 | -1703.953 | 9.253214 | 4307.895 | 4024.098
71.510002 | 14795.0674 | 16245.61 | 7889.676 | -1450.541 | 9.225689 | 4322.708 | 4023.998
71.519997 | 14691.6172 | 16262.74 | 7891.981 | -1571.119 | 9.198233 | 4337.583 | 4023.973
71.529999 | 14913.0674 | 16280.03 | 7894.292 | -1366.966 | 9.1708 | 4352.544 | 4024.027
71.540001 | 14842.7686 | 16297.49 | 7896.608 | -1454.724 | 9.143421 | 4367.59 | 4024.151
71.550003 | 14754.7314 | 16315.1 | 7898.929 | -1560.373 | 9.116086 | 4382.708 | 4024.352
71.559998 | 14727.9062 | 16332.86 | 7901.253 | -1604.958 | 9.088823 | 4397.895 | 4024.627
71.57 | 14883.21 | 16350.79 | 7903.584 | -1467.582 | 9.061593 | 4413.17 | 4024.977
71.580002 | 14648.4561 | 16368.88 | 7905.919 | -1720.429 | 9.034414 | 4428.532 | 4025.399
71.589996 | 14742.9316 | 16387.11 | 7908.258 | -1644.183 | 9.007316 | 4443.952 | 4025.897
71.599998 | 14740.6289 | 16405.52 | 7910.603 | -1664.895 | 8.980245 | 4459.47 | 4026.47
71.610001 | 15049.4775 | 16424.09 | 7912.953 | -1374.614 | 8.953233 | 4475.068 | 4027.117
71.620003 | 15350.2881 | 16442.82 | 7915.308 | -1092.528 | 8.926277 | 4490.744 | 4027.839
71.629997 | 15661.0488 | 16461.69 | 7917.665 | -800.6364 | 8.899403 | 4506.489 | 4028.631
71.639999 | 15503.752 | 16480.73 | 7920.029 | -976.9765 | 8.872565 | 4522.322 | 4029.504
71.650002 | 15073.7959 | 16499.94 | 7922.399 | -1426.14 | 8.845788 | 4538.245 | 4030.446
71.660004 | 14854.3613 | 16519.3 | 7924.772 | -1664.936 | 8.819073 | 4554.24 | 4031.466
71.669998 | 14701.4521 | 16538.81 | 7927.148 | -1837.353 | 8.792445 | 4570.308 | 4032.556
71.68 | 15011.251 | 16558.49 | 7929.531 | -1547.235 | 8.765859 | 4586.467 | 4033.723
71.690002 | 14843.2061 | 16578.33 | 7931.919 | -1735.127 | 8.739335 | 4602.714 | 4034.961
71.699997 | 15004.3057 | 16598.32 | 7934.309 | -1594.016 | 8.712898 | 4619.027 | 4036.272
71.709999 | 15104.8623 | 16618.49 | 7936.706 | -1513.623 | 8.686505 | 4635.43 | 4037.662
71.720001 | 15301.7881 | 16638.81 | 7939.107 | -1337.022 | 8.660186 | 4651.921 | 4039.121
71.730003 | 15293.6826 | 16659.29 | 7941.513 | -1365.612 | 8.633929 | 4668.491 | 4040.656
71.739998 | 15242.2129 | 16679.93 | 7943.922 | -1437.713 | 8.607761 | 4685.134 | 4042.263
71.75 | 15247.0371 | 16700.73 | 7946.336 | -1453.692 | 8.581646 | 4701.867 | 4043.945
71.760002 | 15407.5605 | 16721.7 | 7948.756 | -1314.139 | 8.555599 | 4718.691 | 4045.697
71.769997 | 15797.8135 | 16742.81 | 7951.178 | -944.9976 | 8.529645 | 4735.582 | 4047.522
71.779999 | 15875 | 16764.1 | 7953.606 | -889.0982 | 8.503741 | 4752.563 | 4049.425
71.790001 | 15635.3887 | 16785.55 | 7956.039 | -1150.163 | 8.477916 | 4769.637 | 4051.398
71.800003 | 15973.4746 | 16807.16 | 7958.476 | -833.6839 | 8.45216 | 4786.787 | 4053.444
71.809998 | 15921.4707 | 16828.91 | 7960.915 | -907.4422 | 8.426497 | 4804.01 | 4055.561
71.82 | 15980.6084 | 16850.84 | 7963.361 | -870.2337 | 8.400892 | 4821.328 | 4057.753
71.830002 | 15815.3145 | 16872.94 | 7965.811 | -1057.624 | 8.375361 | 4838.737 | 4060.015
71.839996 | 15898.0977 | 16895.17 | 7968.263 | -997.0712 | 8.349932 | 4856.207 | 4062.349
71.849998 | 15747.2305 | 16917.59 | 7970.722 | -1170.356 | 8.324553 | 4873.782 | 4064.758
71.860001 | 15913.4082 | 16940.16 | 7973.185 | -1026.755 | 8.299254 | 4891.441 | 4067.238
71.870003 | 15828.4805 | 16962.9 | 7975.652 | -1134.418 | 8.274032 | 4909.181 | 4069.791
71.879997 | 15963.9902 | 16985.78 | 7978.122 | -1021.786 | 8.248911 | 4926.995 | 4072.41
71.889999 | 15993.1689 | 17008.83 | 7980.597 | -1015.663 | 8.223847 | 4944.902 | 4075.109
71.900002 | 15902.877 | 17032.05 | 7983.077 | -1129.176 | 8.198863 | 4962.903 | 4077.874
71.910004 | 16354.5039 | 17055.43 | 7985.561 | -700.9245 | 8.173961 | 4980.979 | 4080.714
71.919998 | 16560.7402 | 17078.95 | 7988.047 | -518.2092 | 8.149161 | 4999.132 | 4083.621
71.93 | 16262.5273 | 17102.64 | 7990.539 | -840.1175 | 8.124422 | 5017.379 | 4086.602
71.940002 | 16730.7812 | 17126.51 | 7993.036 | -395.7265 | 8.099764 | 5035.72 | 4089.652
71.949997 | 16297.3545 | 17150.51 | 7995.534 | -853.1537 | 8.075207 | 5054.127 | 4092.771
71.959999 | 16072.6797 | 17174.69 | 7998.038 | -1102.006 | 8.050712 | 5072.63 | 4095.967
71.970001 | 16254.5967 | 17199.03 | 8000.547 | -944.4284 | 8.026307 | 5091.223 | 4099.229
71.980003 | 15849.9814 | 17223.52 | 8003.059 | -1373.542 | 8.00198 | 5109.899 | 4102.563
71.989998 | 16015.8643 | 17248.16 | 8005.574 | -1232.3 | 7.977755 | 5128.648 | 4105.965
72 | 16190.8652 | 17272.98 | 8008.094 | -1082.113 | 7.953599 | 5147.492 | 4109.439
72.010002 | 16427.9062 | 17297.96 | 8010.618 | -870.0523 | 7.929525 | 5166.43 | 4112.981
72.019997 | 16263.8057 | 17323.07 | 8013.144 | -1059.268 | 7.905556 | 5185.434 | 4116.59
72.029999 | 16529.9863 | 17348.37 | 8015.676 | -818.3808 | 7.881652 | 5204.533 | 4120.276
72.040001 | 16988.1621 | 17373.82 | 8018.212 | -385.6626 | 7.85784 | 5223.728 | 4124.027
72.050003 | 16802.6621 | 17399.43 | 8020.752 | -596.7699 | 7.834108 | 5242.999 | 4127.847
72.059998 | 16598.7188 | 17425.18 | 8023.293 | -826.464 | 7.810481 | 5262.344 | 4131.735
72.07 | 16355.6943 | 17451.11 | 8025.841 | -1095.412 | 7.786924 | 5281.785 | 4135.693
72.080002 | 16437.6113 | 17477.2 | 8028.392 | -1039.584 | 7.763453 | 5301.321 | 4139.72
72.089996 | 16847.6191 | 17503.41 | 8030.944 | -655.7924 | 7.740092 | 5320.916 | 4143.811
72.099998 | 17021.75 | 17529.81 | 8033.503 | -508.0638 | 7.716794 | 5340.618 | 4147.976
72.110001 | 17415.6602 | 17556.37 | 8036.065 | -140.7147 | 7.693586 | 5360.409 | 4152.207
72.120003 | 17364.0312 | 17583.08 | 8038.631 | -219.0531 | 7.670465 | 5380.276 | 4156.507
72.129997 | 17564.4336 | 17609.93 | 8041.198 | -45.49729 | 7.647451 | 5400.217 | 4160.868
72.139999 | 17596.2793 | 17636.95 | 8043.771 | -40.67459 | 7.624505 | 5420.252 | 4165.306
72.150002 | 17387.8398 | 17664.14 | 8046.348 | -276.2986 | 7.601649 | 5440.382 | 4169.806
72.160004 | 17035.9902 | 17691.47 | 8048.928 | -655.4798 | 7.578881 | 5460.587 | 4174.376
72.169998 | 17068.5371 | 17718.94 | 8051.51 | -650.4026 | 7.556223 | 5480.866 | 4179.008
72.18 | 17295.3652 | 17746.58 | 8054.097 | -451.2147 | 7.533634 | 5501.239 | 4183.71
72.190002 | 17090.4902 | 17774.38 | 8056.688 | -683.8923 | 7.511133 | 5521.706 | 4188.478
72.199997 | 16890.8027 | 17802.31 | 8059.28 | -911.5105 | 7.488738 | 5542.237 | 4193.308
72.209999 | 17122.9766 | 17830.42 | 8061.878 | -707.4393 | 7.466415 | 5562.861 | 4198.211
72.220001 | 16939.0977 | 17858.67 | 8064.479 | -919.5756 | 7.444186 | 5583.575 | 4203.175
72.230003 | 16930.8145 | 17887.08 | 8067.083 | -956.2684 | 7.422042 | 5604.369 | 4208.209
72.239998 | 17416.373 | 17915.62 | 8069.689 | -499.2512 | 7.400004 | 5625.233 | 4213.302
72.25 | 17653.8223 | 17944.33 | 8072.3 | -290.5107 | 7.378041 | 5646.19 | 4218.465
72.260002 | 17534.2012 | 17973.2 | 8074.914 | -438.9995 | 7.356166 | 5667.238 | 4223.692
72.269997 | 17730.4297 | 18002.19 | 8077.53 | -271.7642 | 7.334398 | 5688.349 | 4228.98
72.279999 | 17695.2461 | 18031.35 | 8080.151 | -336.1075 | 7.312702 | 5709.552 | 4234.338
72.290001 | 17837.5879 | 18060.67 | 8082.775 | -223.0827 | 7.291101 | 5730.846 | 4239.758
72.300003 | 18017.2363 | 18090.13 | 8085.402 | -72.89163 | 7.269585 | 5752.212 | 4245.244
72.309998 | 18083.8594 | 18119.72 | 8088.031 | -35.85627 | 7.248175 | 5773.648 | 4250.789
72.32 | 17671.9062 | 18149.47 | 8090.665 | -477.5605 | 7.226842 | 5795.174 | 4256.401
72.330002 | 18048.8262 | 18179.38 | 8093.301 | -130.5488 | 7.205596 | 5816.792 | 4262.076
72.339996 | 18009.4473 | 18209.39 | 8095.939 | -199.9477 | 7.184461 | 5838.461 | 4267.81
72.349998 | 18272.7109 | 18239.59 | 8098.582 | 33.11769 | 7.163395 | 5860.235 | 4273.613
72.360001 | 18294.3125 | 18269.94 | 8101.228 | 24.37505 | 7.142421 | 5882.09 | 4279.477
72.370003 | 18398.3105 | 18300.42 | 8103.877 | 97.89294 | 7.121535 | 5904.014 | 4285.405
72.379997 | 18607.5742 | 18331.02 | 8106.527 | 276.5546 | 7.100758 | 5926.005 | 4291.387
72.389999 | 18900.1426 | 18361.79 | 8109.182 | 538.3554 | 7.080053 | 5948.084 | 4297.441
72.400002 | 19059.7207 | 18392.7 | 8111.84 | 667.0162 | 7.059437 | 5970.252 | 4303.553
72.410004 | 18907.6289 | 18423.75 | 8114.501 | 483.8763 | 7.038913 | 5992.485 | 4309.728
72.419998 | 19055.8477 | 18454.92 | 8117.162 | 600.9245 | 7.018496 | 6014.784 | 4315.959
72.43 | 19133.7754 | 18486.25 | 8119.829 | 647.5247 | 6.998153 | 6037.168 | 4322.255
72.440002 | 19283.4941 | 18517.73 | 8122.498 | 765.7668 | 6.977897 | 6059.639 | 4328.612
72.449997 | 18992.5566 | 18549.31 | 8125.168 | 443.2439 | 6.957748 | 6082.163 | 4335.024
72.459999 | 19071.9375 | 18581.06 | 8127.843 | 490.8809 | 6.937672 | 6104.771 | 4341.505
72.470001 | 19175.8281 | 18612.94 | 8130.521 | 562.8884 | 6.917689 | 6127.46 | 4348.041
72.480003 | 18962.2285 | 18644.96 | 8133.201 | 317.2712 | 6.897793 | 6150.218 | 4354.64
72.489998 | 19211.9395 | 18677.09 | 8135.882 | 534.8523 | 6.878001 | 6173.034 | 4361.293
72.5 | 19222.625 | 18709.37 | 8138.568 | 513.258 | 6.858285 | 6195.931 | 4368.01
72.510002 | 19430.8867 | 18741.79 | 8141.256 | 689.0967 | 6.838657 | 6218.911 | 4374.785
72.519997 | 19624.9297 | 18774.32 | 8143.945 | 850.6131 | 6.819135 | 6241.938 | 4381.615
72.529999 | 19826.8652 | 18806.99 | 8146.638 | 1019.873 | 6.799685 | 6265.045 | 4388.509
72.540001 | 19610.5488 | 18839.8 | 8149.334 | 770.7466 | 6.780329 | 6288.229 | 4395.459
72.550003 | 19428.7051 | 18872.74 | 8152.032 | 555.9668 | 6.761058 | 6311.477 | 4402.468
72.559998 | 19514.5332 | 18905.78 | 8154.732 | 608.7538 | 6.741891 | 6334.776 | 4409.53
72.57 | 19588.8184 | 18938.96 | 8157.435 | 649.8542 | 6.7228 | 6358.153 | 4416.654
72.580002 | 20010.8027 | 18972.28 | 8160.141 | 1038.518 | 6.703796 | 6381.606 | 4423.835
72.589996 | 20189.1309 | 19005.69 | 8162.847 | 1183.439 | 6.684899 | 6405.093 | 4431.066
72.599998 | 20046.7715 | 19039.26 | 8165.557 | 1007.514 | 6.666072 | 6428.671 | 4438.362
72.610001 | 20210.2441 | 19072.95 | 8168.27 | 1137.299 | 6.647335 | 6452.315 | 4445.713
72.620003 | 20157.3984 | 19106.75 | 8170.985 | 1050.653 | 6.628686 | 6476.01 | 4453.121
72.629997 | 20234.248 | 19140.64 | 8173.701 | 1093.608 | 6.610141 | 6499.754 | 4460.576
72.639999 | 20164.166 | 19174.68 | 8176.42 | 989.4882 | 6.591668 | 6523.569 | 4468.097
72.650002 | 20377.0391 | 19208.84 | 8179.142 | 1168.199 | 6.573283 | 6547.455 | 4475.67
72.660004 | 20386.2676 | 19243.11 | 8181.866 | 1143.161 | 6.554988 | 6571.386 | 4483.299
72.669998 | 20173.334 | 19277.47 | 8184.59 | 895.8675 | 6.536796 | 6595.363 | 4490.976
72.68 | 19876.3281 | 19311.96 | 8187.319 | 564.3701 | 6.518677 | 6619.407 | 4498.713
72.690002 | 19568.0449 | 19346.57 | 8190.049 | 221.4734 | 6.500644 | 6643.518 | 4506.504
72.699997 | 19978.6055 | 19381.26 | 8192.78 | 597.343 | 6.482713 | 6667.658 | 4514.342
72.709999 | 20252.8711 | 19416.08 | 8195.514 | 836.7862 | 6.464855 | 6691.862 | 4522.244
72.720001 | 20076.7715 | 19451.02 | 8198.251 | 625.7507 | 6.447088 | 6716.13 | 4530.193
72.730003 | 20253.2793 | 19486.05 | 8200.989 | 767.2252 | 6.429406 | 6740.436 | 4538.199
72.739998 | 20556.7051 | 19521.17 | 8203.728 | 1035.537 | 6.411823 | 6764.778 | 4546.251
72.75 | 20240.8281 | 19556.41 | 8206.47 | 684.423 | 6.394315 | 6789.181 | 4554.36
72.760002 | 20150 | 19591.75 | 8209.214 | 558.2471 | 6.376893 | 6813.642 | 4562.52
72.769997 | 19814.5645 | 19627.17 | 8211.958 | 187.3982 | 6.359572 | 6838.123 | 4570.726
72.779999 | 20256.5078 | 19662.7 | 8214.706 | 593.8068 | 6.342323 | 6862.66 | 4578.993
72.790001 | 20671.6934 | 19698.33 | 8217.455 | 973.3594 | 6.325165 | 6887.247 | 4587.307
72.800003 | 20299.1582 | 19734.06 | 8220.207 | 565.0985 | 6.308089 | 6911.872 | 4595.673
72.809998 | 20305.623 | 19769.85 | 8222.958 | 535.7715 | 6.291112 | 6936.519 | 4604.083
72.82 | 20393.6504 | 19805.75 | 8225.713 | 587.8969 | 6.274211 | 6961.218 | 4612.549
72.830002 | 20394.9316 | 19841.76 | 8228.469 | 553.176 | 6.257393 | 6985.965 | 4621.064
72.839996 | 20518.9531 | 19877.8 | 8231.225 | 641.152 | 6.240678 | 7010.714 | 4629.622
72.849998 | 20335.6641 | 19913.97 | 8233.984 | 421.6929 | 6.224032 | 7035.526 | 4638.237
72.860001 | 20551.1992 | 19950.23 | 8236.746 | 600.974 | 6.207473 | 7060.373 | 4646.899
72.870003 | 20616.666 | 19986.55 | 8239.508 | 630.116 | 6.190999 | 7085.24 | 4655.611
72.879997 | 20797.4043 | 20022.93 | 8242.27 | 774.4766 | 6.174624 | 7110.123 | 4664.361
72.889999 | 20741.2773 | 20059.41 | 8245.036 | 681.8682 | 6.15832 | 7135.045 | 4673.17
72.900002 | 20843.8008 | 20095.97 | 8247.803 | 747.827 | 6.142101 | 7160.006 | 4682.023
72.910004 | 21222.8789 | 20132.6 | 8250.571 | 1090.279 | 6.125968 | 7184.978 | 4690.924
72.919998 | 20993.9688 | 20169.27 | 8253.339 | 824.6943 | 6.109934 | 7209.961 | 4699.865
72.93 | 20562.2402 | 20206.04 | 8256.11 | 356.2032 | 6.093971 | 7234.976 | 4708.857
72.940002 | 20635.4629 | 20242.88 | 8258.882 | 392.5848 | 6.078091 | 7260.022 | 4717.896
72.949997 | 20929.0156 | 20279.75 | 8261.654 | 649.2667 | 6.062309 | 7285.061 | 4726.972
72.959999 | 21372.6152 | 20316.71 | 8264.428 | 1055.908 | 6.046598 | 7310.127 | 4736.105
72.970001 | 21239.4805 | 20353.73 | 8267.204 | 885.7503 | 6.030974 | 7335.218 | 4745.277
72.980003 | 21136.5684 | 20390.8 | 8269.982 | 745.7651 | 6.015432 | 7360.31 | 4754.496
72.989998 | 21084.9238 | 20427.91 | 8272.758 | 657.0153 | 5.999985 | 7385.399 | 4763.752
73 | 21255.3047 | 20465.09 | 8275.537 | 790.2191 | 5.984612 | 7410.507 | 4773.057
73.010002 | 21540.3594 | 20502.33 | 8278.318 | 1038.034 | 5.96932 | 7435.634 | 4782.405
73.019997 | 21660.0781 | 20539.58 | 8281.097 | 1120.501 | 5.954125 | 7460.738 | 4791.788
73.029999 | 21274.5586 | 20576.9 | 8283.879 | 697.6578 | 5.939 | 7485.858 | 4801.225
73.040001 | 21014.8555 | 20614.27 | 8286.663 | 400.585 | 5.923962 | 7510.986 | 4810.698
73.050003 | 21355.2676 | 20651.68 | 8289.447 | 703.5903 | 5.909004 | 7536.106 | 4820.215
73.059998 | 21590.0703 | 20689.1 | 8292.23 | 900.9738 | 5.89414 | 7561.206 | 4829.766
73.07 | 21431.6074 | 20726.57 | 8295.016 | 705.0371 | 5.87935 | 7586.311 | 4839.364
73.080002 | 21083.3008 | 20764.09 | 8297.803 | 319.2123 | 5.86464 | 7611.419 | 4849.002
73.089996 | 21148.3203 | 20801.59 | 8300.588 | 346.7263 | 5.850027 | 7636.485 | 4858.671
73.099998 | 21243.3164 | 20839.17 | 8303.376 | 404.151 | 5.835483 | 7661.564 | 4868.389
73.110001 | 21411.5918 | 20876.76 | 8306.166 | 534.8277 | 5.821021 | 7686.633 | 4878.145
73.120003 | 21636.5391 | 20914.37 | 8308.955 | 722.1653 | 5.806641 | 7711.673 | 4887.94
73.129997 | 22209.5371 | 20951.97 | 8311.743 | 1257.562 | 5.792356 | 7736.678 | 4897.761
73.139999 | 22115.2441 | 20989.62 | 8314.534 | 1125.624 | 5.778139 | 7761.675 | 4907.633
73.150002 | 21499.0469 | 21027.29 | 8317.326 | 471.7613 | 5.764005 | 7786.658 | 4917.538
73.160004 | 21671.2051 | 21064.95 | 8320.118 | 606.2543 | 5.749953 | 7811.603 | 4927.481
73.169998 | 21976.2891 | 21102.6 | 8322.908 | 873.6902 | 5.735995 | 7836.505 | 4937.451
73.18 | 21640.7344 | 21140.27 | 8325.701 | 500.4613 | 5.722106 | 7861.387 | 4947.464
73.190002 | 22206.957 | 21177.96 | 8328.494 | 1028.996 | 5.708297 | 7886.248 | 4957.511
73.199997 | 22335.0898 | 21215.61 | 8331.286 | 1119.48 | 5.694581 | 7911.046 | 4967.584
73.209999 | 22025.7383 | 21253.28 | 8334.08 | 772.4565 | 5.680935 | 7935.818 | 4977.704
73.220001 | 21723.9355 | 21290.95 | 8336.874 | 432.9849 | 5.667371 | 7960.559 | 4987.851
73.230003 | 22038.9355 | 21328.6 | 8339.668 | 710.3358 | 5.653886 | 7985.244 | 4998.034
73.239998 | 22738.1504 | 21366.21 | 8342.461 | 1371.938 | 5.640492 | 8009.869 | 5008.241
73.25 | 22692.3164 | 21403.83 | 8345.256 | 1288.49 | 5.627169 | 8034.457 | 5018.486
73.260002 | 22488.8613 | 21441.43 | 8348.051 | 1047.43 | 5.613925 | 8059.005 | 5028.762
73.269997 | 22602.7754 | 21478.98 | 8350.845 | 1123.798 | 5.600772 | 8083.473 | 5039.06
73.279999 | 21884.5801 | 21516.52 | 8353.64 | 368.0575 | 5.587688 | 8107.895 | 5049.4
73.290001 | 21950.6191 | 21554.04 | 8356.435 | 396.5767 | 5.574687 | 8132.268 | 5059.764
73.300003 | 22414.9766 | 21591.52 | 8359.231 | 823.4564 | 5.561763 | 8156.567 | 5070.16
73.309998 | 22875.0742 | 21628.94 | 8362.024 | 1246.138 | 5.548928 | 8180.787 | 5080.576
73.32 | 23099.3848 | 21666.33 | 8364.819 | 1433.052 | 5.536164 | 8204.951 | 5091.026
73.330002 | 23312.4668 | 21703.7 | 8367.614 | 1608.771 | 5.523478 | 8229.055 | 5101.503
73.339996 | 23331.8008 | 21740.97 | 8370.407 | 1590.832 | 5.510884 | 8253.053 | 5111.998
73.349998 | 23278.5762 | 21778.23 | 8373.202 | 1500.347 | 5.498356 | 8277.001 | 5122.528
73.360001 | 23081.0078 | 21815.44 | 8375.997 | 1265.571 | 5.485908 | 8300.872 | 5133.082
73.370003 | 23092.998 | 21852.57 | 8378.791 | 1240.423 | 5.473538 | 8324.649 | 5143.661
73.379997 | 23221.0098 | 21889.63 | 8381.583 | 1331.385 | 5.461258 | 8348.33 | 5154.251
73.389999 | 23011.4375 | 21926.64 | 8384.377 | 1084.8 | 5.449045 | 8371.932 | 5164.88
73.400002 | 23347.5273 | 21963.59 | 8387.17 | 1383.94 | 5.43691 | 8395.454 | 5175.526
73.410004 | 23476.4961 | 22000.45 | 8389.963 | 1476.043 | 5.424855 | 8418.87 | 5186.195
73.419998 | 23496.5781 | 22037.22 | 8392.753 | 1459.358 | 5.412888 | 8442.178 | 5196.876
73.43 | 23314.5957 | 22073.93 | 8395.545 | 1240.668 | 5.400989 | 8465.396 | 5207.585
73.440002 | 23107.7812 | 22110.56 | 8398.336 | 997.2209 | 5.389166 | 8488.522 | 5218.313
73.449997 | 23007.0957 | 22147.07 | 8401.125 | 860.0214 | 5.377431 | 8511.518 | 5229.053
73.459999 | 23501.2266 | 22183.52 | 8403.915 | 1317.709 | 5.365764 | 8534.417 | 5239.82
73.470001 | 23481.1562 | 22219.87 | 8406.705 | 1261.283 | 5.354176 | 8557.213 | 5250.601
73.480003 | 23435.0508 | 22256.12 | 8409.494 | 1178.93 | 5.342664 | 8579.884 | 5261.401
73.489998 | 22950.5273 | 22292.24 | 8412.28 | 658.2841 | 5.331238 | 8602.424 | 5272.208
73.5 | 23307.7109 | 22328.28 | 8415.067 | 979.4324 | 5.31988 | 8624.855 | 5283.037
73.510002 | 24028.3398 | 22364.21 | 8417.854 | 1664.128 | 5.308599 | 8647.17 | 5293.879
73.519997 | 24203.1621 | 22400 | 8420.638 | 1803.164 | 5.297404 | 8669.336 | 5304.727
73.529999 | 24254.5938 | 22435.69 | 8423.422 | 1818.902 | 5.286275 | 8691.383 | 5315.6
73.540001 | 24002.375 | 22471.26 | 8426.206 | 1531.11 | 5.275226 | 8713.305 | 5326.478
73.550003 | 23913.5156 | 22506.71 | 8428.989 | 1406.81 | 5.264251 | 8735.081 | 5337.371
73.559998 | 23908.334 | 22541.99 | 8431.769 | 1366.342 | 5.253359 | 8756.705 | 5348.265
73.57 | 24066.8145 | 22577.16 | 8434.55 | 1489.65 | 5.242538 | 8778.197 | 5359.175
73.580002 | 23963.0859 | 22612.21 | 8437.329 | 1350.878 | 5.23179 | 8799.554 | 5370.094
73.589996 | 23852.3906 | 22647.07 | 8440.105 | 1205.321 | 5.221129 | 8820.733 | 5381.011
73.599998 | 23575.9512 | 22681.82 | 8442.883 | 894.1306 | 5.210534 | 8841.783 | 5391.944
73.610001 | 24075.7812 | 22716.42 | 8445.659 | 1359.359 | 5.200013 | 8862.68 | 5402.883
73.620003 | 23842.377 | 22750.86 | 8448.434 | 1091.517 | 5.189569 | 8883.411 | 5413.826
73.629997 | 23926.3457 | 22785.11 | 8451.205 | 1141.233 | 5.179208 | 8903.967 | 5424.761
73.639999 | 24172.8301 | 22819.23 | 8453.977 | 1353.6 | 5.168914 | 8924.372 | 5435.713
73.650002 | 24310.7109 | 22853.19 | 8456.748 | 1457.524 | 5.158694 | 8944.616 | 5446.664
73.660004 | 24221.2734 | 22886.96 | 8459.518 | 1334.311 | 5.14855 | 8964.679 | 5457.617
73.669998 | 24040.0859 | 22920.54 | 8462.283 | 1119.544 | 5.138489 | 8984.56 | 5468.56
73.68 | 23993.4102 | 22953.96 | 8465.05 | 1039.449 | 5.128494 | 9004.272 | 5479.511
73.690002 | 24103.6621 | 22987.21 | 8467.814 | 1116.455 | 5.118573 | 9023.815 | 5490.459
73.699997 | 24541.7051 | 23020.24 | 8470.576 | 1521.47 | 5.108735 | 9043.155 | 5501.396
73.709999 | 24412.9277 | 23053.1 | 8473.337 | 1359.833 | 5.098962 | 9062.319 | 5512.34
73.720001 | 24488.2656 | 23085.77 | 8476.097 | 1402.5 | 5.089265 | 9081.303 | 5523.276
73.730003 | 24906.8008 | 23118.23 | 8478.855 | 1788.572 | 5.079641 | 9100.087 | 5534.208
73.739998 | 25034.6602 | 23150.47 | 8481.609 | 1884.192 | 5.070097 | 9118.665 | 5545.124
73.75 | 25166.6895 | 23182.52 | 8484.364 | 1984.172 | 5.060621 | 9137.054 | 5556.04
73.760002 | 25042.1055 | 23214.36 | 8487.116 | 1827.741 | 5.051216 | 9155.251 | 5566.946
73.769997 | 24664.541 | 23245.97 | 8489.865 | 1418.573 | 5.041894 | 9173.228 | 5577.833
73.779999 | 24542.1191 | 23277.37 | 8492.614 | 1264.746 | 5.032637 | 9191.005 | 5588.721
73.790001 | 24776.6094 | 23308.56 | 8495.361 | 1468.052 | 5.023454 | 9208.581 | 5599.592
73.800003 | 24657.6016 | 23339.51 | 8498.105 | 1318.091 | 5.014343 | 9225.939 | 5610.453
73.809998 | 25147.2754 | 23370.21 | 8500.846 | 1777.063 | 5.005311 | 9243.071 | 5621.29
73.82 | 25409.9473 | 23400.69 | 8503.586 | 2009.253 | 4.996347 | 9259.993 | 5632.119
73.830002 | 25152.5918 | 23430.95 | 8506.325 | 1721.645 | 4.987454 | 9276.704 | 5642.931
73.839996 | 25278.627 | 23460.92 | 8509.059 | 1817.704 | 4.978642 | 9293.169 | 5653.717
73.849998 | 25241.3906 | 23490.68 | 8511.792 | 1750.71 | 4.969894 | 9309.426 | 5664.493
73.860001 | 25413.6484 | 23520.19 | 8514.524 | 1893.458 | 4.961218 | 9325.456 | 5675.249
73.870003 | 25657.0449 | 23549.44 | 8517.253 | 2107.607 | 4.952614 | 9341.248 | 5685.983
73.879997 | 25452.3574 | 23578.4 | 8519.978 | 1873.953 | 4.944089 | 9356.798 | 5696.685
73.889999 | 25376.7715 | 23607.13 | 8522.702 | 1769.64 | 4.935629 | 9372.119 | 5707.375
73.900002 | 25165.0508 | 23635.6 | 8525.424 | 1529.453 | 4.92724 | 9387.208 | 5718.039
73.910004 | 25232.9668 | 23663.79 | 8528.143 | 1569.181 | 4.918924 | 9402.048 | 5728.676
73.919998 | 25056.7988 | 23691.68 | 8530.858 | 1365.116 | 4.910686 | 9416.636 | 5739.278
73.93 | 24763.9453 | 23719.32 | 8533.572 | 1044.627 | 4.902512 | 9430.984 | 5749.859
73.940002 | 24831.1152 | 23746.68 | 8536.283 | 1084.435 | 4.894409 | 9445.091 | 5760.411
73.949997 | 24951.875 | 23773.73 | 8538.99 | 1178.143 | 4.886384 | 9458.932 | 5770.923
73.959999 | 25014.3203 | 23800.52 | 8541.696 | 1213.804 | 4.878422 | 9472.527 | 5781.415
73.970001 | 24769.4746 | 23827.01 | 8544.399 | 942.4629 | 4.870534 | 9485.871 | 5791.871
73.980003 | 24988.2285 | 23853.21 | 8547.099 | 1135.021 | 4.862714 | 9498.953 | 5802.293
73.989998 | 25439.9805 | 23879.09 | 8549.795 | 1560.893 | 4.854971 | 9511.766 | 5812.672
74 | 25266.6465 | 23904.68 | 8552.489 | 1361.966 | 4.847293 | 9524.323 | 5823.021
74.010002 | 25060.7305 | 23929.97 | 8555.18 | 1130.757 | 4.839684 | 9536.622 | 5833.331
74.019997 | 25568.2793 | 23954.94 | 8557.867 | 1613.343 | 4.832152 | 9548.643 | 5843.594
74.029999 | 25893.3613 | 23979.61 | 8560.552 | 1913.755 | 4.824684 | 9560.401 | 5853.829
74.040001 | 25143.4238 | 24003.96 | 8563.234 | 1139.464 | 4.817288 | 9571.892 | 5864.016
74.050003 | 24977.334 | 24027.99 | 8565.913 | 949.3394 | 4.80996 | 9583.109 | 5874.163
74.059998 | 25384.0918 | 24051.69 | 8568.587 | 1332.401 | 4.802706 | 9594.044 | 5884.257
74.07 | 26060.5703 | 24075.08 | 8571.259 | 1985.495 | 4.795518 | 9604.708 | 5894.313
74.080002 | 26066.2969 | 24098.14 | 8573.928 | 1968.159 | 4.788398 | 9615.1 | 5904.321
74.089996 | 25240.6113 | 24120.85 | 8576.592 | 1119.764 | 4.781355 | 9625.2 | 5914.274
74.099998 | 24894.2949 | 24143.24 | 8579.254 | 751.0513 | 4.774375 | 9635.03 | 5924.185
74.110001 | 25322.248 | 24165.3 | 8581.913 | 1156.943 | 4.767463 | 9644.578 | 5934.047
74.120003 | 25848.4961 | 24187.02 | 8584.568 | 1661.474 | 4.76062 | 9653.838 | 5943.855
74.129997 | 25860.3613 | 24208.38 | 8587.218 | 1651.979 | 4.753852 | 9662.809 | 5953.602
74.139999 | 25670.0801 | 24229.41 | 8589.866 | 1440.669 | 4.747147 | 9671.497 | 5963.302
74.150002 | 25788.2227 | 24250.1 | 8592.51 | 1538.124 | 4.74051 | 9679.901 | 5972.947
74.160004 | 25800.6953 | 24270.43 | 8595.151 | 1530.264 | 4.733944 | 9688.013 | 5982.534
74.169998 | 26326.8262 | 24290.4 | 8597.786 | 2036.429 | 4.72745 | 9695.828 | 5992.055
74.18 | 26390.1738 | 24310.02 | 8600.419 | 2080.153 | 4.72102 | 9703.358 | 6001.524
74.190002 | 25981.7637 | 24329.29 | 8603.048 | 1652.473 | 4.714657 | 9710.597 | 6010.931
74.199997 | 25992.4043 | 24348.19 | 8605.671 | 1644.219 | 4.708368 | 9717.536 | 6020.27
74.209999 | 26259.7637 | 24366.73 | 8608.293 | 1893.032 | 4.702141 | 9724.184 | 6029.553
74.220001 | 25796.8848 | 24384.91 | 8610.91 | 1411.972 | 4.695984 | 9730.538 | 6038.768
74.230003 | 25454.4414 | 24402.73 | 8613.523 | 1051.714 | 4.689893 | 9736.596 | 6047.919
74.239998 | 25595.5215 | 24420.16 | 8616.13 | 1175.361 | 4.683875 | 9742.351 | 6056.996
74.25 | 25636.9688 | 24437.24 | 8618.735 | 1199.733 | 4.67792 | 9747.813 | 6066.01
74.260002 | 25991.6484 | 24453.94 | 8621.336 | 1537.709 | 4.672032 | 9752.978 | 6074.954
74.269997 | 26072.127 | 24470.26 | 8623.93 | 1601.869 | 4.666215 | 9757.841 | 6083.82
74.279999 | 26014.5684 | 24486.21 | 8626.523 | 1528.358 | 4.660463 | 9762.406 | 6092.622
74.290001 | 26716.207 | 24501.79 | 8629.11 | 2214.422 | 4.654778 | 9766.672 | 6101.348
74.300003 | 26760.4336 | 24516.98 | 8631.694 | 2243.452 | 4.649159 | 9770.639 | 6110
74.309998 | 26469.3477 | 24531.79 | 8634.271 | 1937.562 | 4.643611 | 9774.302 | 6118.569
74.32 | 26588.707 | 24546.22 | 8636.845 | 2042.49 | 4.638127 | 9777.667 | 6127.067
74.330002 | 26901.9004 | 24560.26 | 8639.415 | 2341.636 | 4.632708 | 9780.732 | 6135.485
74.339996 | 26792.8711 | 24573.92 | 8641.978 | 2218.955 | 4.627363 | 9783.494 | 6143.817
74.349998 | 26780.6855 | 24587.19 | 8644.538 | 2193.492 | 4.622078 | 9785.958 | 6152.075
74.360001 | 27051.748 | 24600.08 | 8647.094 | 2451.666 | 4.616859 | 9788.12 | 6160.251
74.370003 | 27144.502 | 24612.58 | 8649.645 | 2531.921 | 4.611708 | 9789.982 | 6168.342
74.379997 | 26942.0176 | 24624.68 | 8652.189 | 2317.338 | 4.606627 | 9791.543 | 6176.341
74.389999 | 27201.7441 | 24636.4 | 8654.73 | 2565.345 | 4.601607 | 9792.805 | 6184.262
74.400002 | 27181.2188 | 24647.73 | 8657.267 | 2533.491 | 4.596654 | 9793.769 | 6192.095
74.410004 | 27091.5391 | 24658.66 | 8659.798 | 2432.878 | 4.591768 | 9794.431 | 6199.84
74.419998 | 27562.0742 | 24669.19 | 8662.322 | 2892.882 | 4.586951 | 9794.795 | 6207.489
74.43 | 27505.209 | 24679.34 | 8664.843 | 2825.87 | 4.582197 | 9794.861 | 6215.053
74.440002 | 27566.8516 | 24689.09 | 8667.359 | 2877.761 | 4.577507 | 9794.63 | 6222.524
74.449997 | 28112.748 | 24698.44 | 8669.868 | 3414.307 | 4.572887 | 9794.102 | 6229.897
74.459999 | 28433.541 | 24707.4 | 8672.374 | 3726.138 | 4.568329 | 9793.278 | 6237.183
74.470001 | 28463.8691 | 24715.97 | 8674.874 | 3747.904 | 4.563838 | 9792.156 | 6244.371
74.480003 | 28425.9004 | 24724.14 | 8677.369 | 3701.765 | 4.559412 | 9790.744 | 6251.463
74.489998 | 28669.5957 | 24731.9 | 8679.857 | 3937.693 | 4.555053 | 9789.037 | 6258.453
74.5 | 28916.7363 | 24739.28 | 8682.341 | 4177.457 | 4.550758 | 9787.038 | 6265.35
74.510002 | 28953.7012 | 24746.26 | 8684.819 | 4207.445 | 4.546526 | 9784.746 | 6272.145
74.519997 | 28852.7773 | 24752.83 | 8687.29 | 4099.943 | 4.542364 | 9782.166 | 6278.836
74.529999 | 29498.9434 | 24759.02 | 8689.757 | 4739.921 | 4.538264 | 9779.297 | 6285.43
74.540001 | 29387.1562 | 24764.81 | 8692.219 | 4622.347 | 4.534229 | 9776.135 | 6291.921
74.550003 | 29274.0898 | 24770.2 | 8694.675 | 4503.885 | 4.530259 | 9772.693 | 6298.307
74.559998 | 29247.2383 | 24775.2 | 8697.123 | 4472.039 | 4.526356 | 9768.966 | 6304.584
74.57 | 29643.123 | 24779.8 | 8699.567 | 4863.321 | 4.522515 | 9764.952 | 6310.76
74.580002 | 30205.0254 | 24784.01 | 8702.005 | 5421.017 | 4.518739 | 9760.656 | 6316.828
74.589996 | 30527.5098 | 24787.82 | 8704.436 | 5739.69 | 4.515031 | 9756.085 | 6322.784
74.599998 | 30738.6426 | 24791.24 | 8706.862 | 5947.404 | 4.511384 | 9751.23 | 6328.635
74.610001 | 31016.252 | 24794.26 | 8709.282 | 6221.99 | 4.507802 | 9746.094 | 6334.378
74.620003 | 31270.9258 | 24796.9 | 8711.696 | 6474.029 | 4.504284 | 9740.689 | 6340.008
74.629997 | 32269.2383 | 24799.14 | 8714.102 | 7470.102 | 4.500833 | 9735.011 | 6345.522
74.639999 | 32211.8945 | 24800.99 | 8716.504 | 7410.904 | 4.497444 | 9729.061 | 6350.928
74.650002 | 32123.1309 | 24802.45 | 8718.899 | 7320.68 | 4.494118 | 9722.836 | 6356.222
74.660004 | 32034.5098 | 24803.53 | 8721.288 | 7230.984 | 4.490858 | 9716.347 | 6361.399
74.669998 | 32460.6914 | 24804.21 | 8723.669 | 7656.481 | 4.487665 | 9709.595 | 6366.459
74.68 | 32695.043 | 24804.51 | 8726.045 | 7890.53 | 4.484532 | 9702.577 | 6371.406
74.690002 | 32653.9434 | 24804.42 | 8728.415 | 7849.52 | 4.481463 | 9695.292 | 6376.235
74.699997 | 32678.543 | 24803.95 | 8730.776 | 7874.589 | 4.478461 | 9687.756 | 6380.944
74.709999 | 33046.8086 | 24803.11 | 8733.132 | 8243.702 | 4.47552 | 9679.959 | 6385.539
74.720001 | 32936.957 | 24801.87 | 8735.482 | 8135.088 | 4.472645 | 9671.902 | 6390.013
74.730003 | 33088 | 24800.26 | 8737.825 | 8287.74 | 4.469831 | 9663.599 | 6394.366
74.739998 | 33214.5312 | 24798.27 | 8740.16 | 8416.26 | 4.467084 | 9655.048 | 6398.596
74.75 | 32710.7246 | 24795.91 | 8742.489 | 7914.817 | 4.464398 | 9646.244 | 6402.71
74.760002 | 32597.0371 | 24793.16 | 8744.811 | 7803.876 | 4.461776 | 9637.191 | 6406.698
74.769997 | 32975.9492 | 24790.05 | 8747.125 | 8185.9 | 4.459219 | 9627.904 | 6410.561
74.779999 | 33025.3008 | 24786.57 | 8749.433 | 8238.734 | 4.456725 | 9618.373 | 6414.305
74.790001 | 32170.25 | 24782.71 | 8751.734 | 7387.541 | 4.454294 | 9608.596 | 6417.924
74.800003 | 31705.8535 | 24778.49 | 8754.028 | 6927.363 | 4.451926 | 9598.593 | 6421.417
74.809998 | 31873.6582 | 24773.91 | 8756.314 | 7099.752 | 4.449623 | 9588.36 | 6424.783
74.82 | 32296.0273 | 24768.96 | 8758.593 | 7527.069 | 4.447381 | 9577.892 | 6428.026
74.830002 | 32593.248 | 24763.64 | 8760.865 | 7829.606 | 4.445203 | 9567.191 | 6431.141
74.839996 | 32379.5059 | 24757.98 | 8763.128 | 7621.526 | 4.443091 | 9556.281 | 6434.128
74.849998 | 31714.0469 | 24751.95 | 8765.386 | 6962.098 | 4.441039 | 9545.135 | 6436.987
74.860001 | 31560.9805 | 24745.56 | 8767.636 | 6815.417 | 4.43905 | 9533.767 | 6439.721
74.870003 | 31688.959 | 24738.83 | 8769.878 | 6950.128 | 4.437125 | 9522.193 | 6442.323
74.879997 | 31647.7773 | 24731.75 | 8772.111 | 6916.029 | 4.435264 | 9510.407 | 6444.795
74.889999 | 31110.2891 | 24724.32 | 8774.338 | 6385.971 | 4.433465 | 9498.408 | 6447.139
74.900002 | 31498.6699 | 24716.54 | 8776.557 | 6782.134 | 4.431728 | 9486.194 | 6449.353
74.910004 | 31227.4375 | 24708.42 | 8778.769 | 6519.02 | 4.430056 | 9473.782 | 6451.436
74.919998 | 30868.5195 | 24699.96 | 8780.971 | 6168.56 | 4.428447 | 9461.173 | 6453.388
74.93 | 30947.8594 | 24691.16 | 8783.166 | 6256.695 | 4.426899 | 9448.362 | 6455.209
74.940002 | 31023.8027 | 24682.02 | 8785.354 | 6341.78 | 4.425414 | 9435.346 | 6456.897
74.949997 | 30474.2617 | 24672.56 | 8787.532 | 5801.701 | 4.423994 | 9422.152 | 6458.453
74.959999 | 29929.2695 | 24662.77 | 8789.703 | 5266.503 | 4.422635 | 9408.763 | 6459.878
74.970001 | 29765.2793 | 24652.64 | 8791.867 | 5112.644 | 4.42134 | 9395.178 | 6461.169
74.980003 | 29820.6445 | 24642.19 | 8794.022 | 5178.456 | 4.420106 | 9381.421 | 6462.326
74.989998 | 29591.25 | 24631.42 | 8796.167 | 4959.828 | 4.418936 | 9367.487 | 6463.35
75 | 29118.6504 | 24620.33 | 8798.306 | 4498.317 | 4.417828 | 9353.369 | 6464.241
75.010002 | 28640.5742 | 24608.92 | 8800.436 | 4031.654 | 4.416782 | 9339.07 | 6464.998
75.019997 | 28430.6602 | 24597.21 | 8802.556 | 3833.453 | 4.4158 | 9324.616 | 6465.62
75.029999 | 28470.5723 | 24585.18 | 8804.669 | 3885.394 | 4.41488 | 9309.987 | 6466.108
75.040001 | 28536.5684 | 24572.83 | 8806.773 | 3963.735 | 4.414023 | 9295.184 | 6466.463
75.050003 | 28556.4141 | 24560.19 | 8808.869 | 3996.223 | 4.413228 | 9280.229 | 6466.68
75.059998 | 28455.7441 | 24547.25 | 8810.954 | 3908.49 | 4.412496 | 9265.123 | 6466.764
75.07 | 28219.8633 | 24534.01 | 8813.032 | 3685.85 | 4.411826 | 9249.854 | 6466.714
75.080002 | 27876.3281 | 24520.46 | 8815.102 | 3355.863 | 4.411218 | 9234.425 | 6466.526
75.089996 | 27842.9297 | 24506.65 | 8817.161 | 3336.283 | 4.410674 | 9218.869 | 6466.206
75.099998 | 27621.2891 | 24492.52 | 8819.212 | 3128.77 | 4.410191 | 9203.149 | 6465.748
75.110001 | 27658.8906 | 24478.1 | 8821.255 | 3180.787 | 4.409771 | 9187.282 | 6465.157
75.120003 | 27345.8516 | 24463.41 | 8823.288 | 2882.44 | 4.409413 | 9171.287 | 6464.427
75.129997 | 26607.8008 | 24448.45 | 8825.31 | 2159.352 | 4.409118 | 9155.163 | 6463.566
75.139999 | 26199.0195 | 24433.2 | 8827.325 | 1765.821 | 4.408885 | 9138.899 | 6462.565
75.150002 | 26645.3398 | 24417.67 | 8829.331 | 2227.673 | 4.408714 | 9122.497 | 6461.431
75.160004 | 26748.8105 | 24401.87 | 8831.327 | 2346.937 | 4.408606 | 9105.977 | 6460.16
75.169998 | 25901.6641 | 24385.82 | 8833.313 | 1515.846 | 4.40856 | 9089.341 | 6458.755
75.18 | 25893.0547 | 24369.49 | 8835.29 | 1523.563 | 4.408576 | 9072.578 | 6457.215
75.190002 | 26580.5723 | 24352.89 | 8837.258 | 2227.679 | 4.408655 | 9055.689 | 6455.538
75.199997 | 26140.0996 | 24336.05 | 8839.215 | 1804.046 | 4.408796 | 9038.702 | 6453.728
75.209999 | 25854.1172 | 24318.95 | 8841.163 | 1535.167 | 4.408999 | 9021.598 | 6451.779
75.220001 | 26003.9453 | 24301.59 | 8843.102 | 1702.358 | 4.409265 | 9004.378 | 6449.699
75.230003 | 25873.0352 | 24283.98 | 8845.031 | 1589.051 | 4.409593 | 8987.064 | 6447.48
75.239998 | 25369.4863 | 24266.14 | 8846.948 | 1103.344 | 4.409983 | 8969.655 | 6445.13
75.25 | 25341.9121 | 24248.05 | 8848.858 | 1093.86 | 4.410435 | 8952.14 | 6442.644
75.260002 | 25055.7168 | 24229.71 | 8850.757 | 826.0062 | 4.410949 | 8934.521 | 6440.022
75.269997 | 24798.7246 | 24211.15 | 8852.644 | 587.5706 | 4.411526 | 8916.828 | 6437.27
75.279999 | 24456.3809 | 24192.35 | 8854.523 | 264.0286 | 4.412165 | 8899.038 | 6434.379
75.290001 | 25260.1074 | 24173.31 | 8856.392 | 1086.793 | 4.412867 | 8881.152 | 6431.357
75.300003 | 25131.3672 | 24154.06 | 8858.25 | 977.3083 | 4.41363 | 8863.196 | 6428.199
75.309998 | 25097.6406 | 24134.59 | 8860.097 | 963.0516 | 4.414455 | 8845.167 | 6424.91
75.32 | 25348.2227 | 24114.89 | 8861.935 | 1233.332 | 4.415343 | 8827.052 | 6421.488
75.330002 | 25193.4902 | 24094.97 | 8863.762 | 1098.524 | 4.416293 | 8808.856 | 6417.931
75.339996 | 25195.127 | 24074.85 | 8865.577 | 1120.273 | 4.417305 | 8790.613 | 6414.247
75.349998 | 25388.7598 | 24054.51 | 8867.383 | 1334.253 | 4.41838 | 8772.281 | 6410.424
75.360001 | 24976.4746 | 24033.95 | 8869.179 | 942.5234 | 4.419517 | 8753.88 | 6406.473
75.370003 | 24674.0547 | 24013.2 | 8870.963 | 660.8546 | 4.420716 | 8735.429 | 6402.387
75.379997 | 25026.3008 | 23992.26 | 8872.736 | 1034.039 | 4.421975 | 8716.927 | 6398.178
75.389999 | 24958.9434 | 23971.11 | 8874.499 | 987.8317 | 4.423299 | 8698.361 | 6393.829
75.400002 | 24715.3516 | 23949.76 | 8876.251 | 765.5929 | 4.424685 | 8679.731 | 6389.353
75.410004 | 24976.627 | 23928.22 | 8877.992 | 1048.403 | 4.426133 | 8661.061 | 6384.746
75.419998 | 25208.6562 | 23906.51 | 8879.72 | 1302.143 | 4.427642 | 8642.352 | 6380.013
75.43 | 24906.3848 | 23884.61 | 8881.439 | 1021.778 | 4.429214 | 8623.59 | 6375.149
75.440002 | 25137.1816 | 23862.51 | 8883.146 | 1274.675 | 4.430849 | 8604.775 | 6370.154
75.449997 | 25731.4316 | 23840.25 | 8884.841 | 1891.18 | 4.432544 | 8585.941 | 6365.037
75.459999 | 25985.082 | 23817.81 | 8886.526 | 2167.275 | 4.434303 | 8567.062 | 6359.784
75.470001 | 25698.7695 | 23795.18 | 8888.2 | 1903.589 | 4.436125 | 8548.136 | 6354.408
75.480003 | 25460.1543 | 23772.4 | 8889.862 | 1687.759 | 4.438009 | 8529.194 | 6348.902
75.489998 | 25537.416 | 23749.46 | 8891.511 | 1787.961 | 4.439953 | 8510.23 | 6343.274
75.5 | 25123.8711 | 23726.34 | 8893.15 | 1397.53 | 4.44196 | 8491.23 | 6337.519
75.510002 | 25205.6738 | 23703.05 | 8894.777 | 1502.62 | 4.44403 | 8472.198 | 6331.635
75.519997 | 25922.8301 | 23679.63 | 8896.391 | 2243.196 | 4.446161 | 8453.163 | 6325.634
75.529999 | 26156.75 | 23656.05 | 8897.994 | 2500.705 | 4.448356 | 8434.103 | 6319.5
75.540001 | 26033.3457 | 23632.3 | 8899.586 | 2401.049 | 4.450613 | 8415.014 | 6313.246
75.550003 | 25782.207 | 23608.41 | 8901.166 | 2173.797 | 4.452933 | 8395.926 | 6306.866
75.559998 | 25970.5039 | 23584.39 | 8902.732 | 2386.114 | 4.455312 | 8376.835 | 6300.368
75.57 | 26043.6562 | 23560.22 | 8904.287 | 2483.441 | 4.457755 | 8357.724 | 6293.746
75.580002 | 25965.5469 | 23535.89 | 8905.83 | 2429.657 | 4.460261 | 8338.599 | 6287
75.589996 | 26150.9512 | 23511.46 | 8907.36 | 2639.493 | 4.462827 | 8319.495 | 6280.141
75.599998 | 26343.4785 | 23486.86 | 8908.879 | 2856.615 | 4.465458 | 8300.367 | 6273.153
75.610001 | 26757.3496 | 23462.14 | 8910.385 | 3295.212 | 4.468151 | 8281.237 | 6266.048
75.620003 | 27084.1504 | 23437.29 | 8911.879 | 3646.859 | 4.470906 | 8262.121 | 6258.821
75.629997 | 26300.9004 | 23412.34 | 8913.359 | 2888.562 | 4.473721 | 8243.02 | 6251.486
75.639999 | 25824.2715 | 23387.24 | 8914.827 | 2437.028 | 4.4766 | 8223.918 | 6244.022
75.650002 | 26113.0312 | 23362.02 | 8916.283 | 2751.011 | 4.479542 | 8204.814 | 6236.443
75.660004 | 26718.9375 | 23336.69 | 8917.726 | 3382.246 | 4.482547 | 8185.734 | 6228.749
75.669998 | 26912.9863 | 23311.26 | 8919.155 | 3601.727 | 4.485611 | 8166.675 | 6220.943
75.68 | 26981.9688 | 23285.7 | 8920.573 | 3696.264 | 4.488739 | 8147.624 | 6213.019
75.690002 | 27025.3145 | 23260.03 | 8921.977 | 3765.287 | 4.49193 | 8128.581 | 6204.978
75.699997 | 26932.0996 | 23234.27 | 8923.367 | 3697.83 | 4.495181 | 8109.577 | 6196.83
75.709999 | 26912.6523 | 23208.39 | 8924.745 | 3704.258 | 4.498496 | 8090.588 | 6188.563
75.720001 | 26556.1738 | 23182.41 | 8926.11 | 3373.765 | 4.501875 | 8071.61 | 6180.186
75.730003 | 26106.543 | 23156.33 | 8927.462 | 2950.208 | 4.505315 | 8052.674 | 6171.694
75.739998 | 26486.7754 | 23130.18 | 8928.799 | 3356.599 | 4.508815 | 8033.77 | 6163.099
75.75 | 26799.6758 | 23103.91 | 8930.124 | 3695.762 | 4.512379 | 8014.889 | 6154.389
75.760002 | 26824.7246 | 23077.55 | 8931.435 | 3747.178 | 4.516005 | 7996.028 | 6145.567
75.769997 | 26045.9082 | 23051.12 | 8932.732 | 2994.789 | 4.519692 | 7977.221 | 6136.646
75.779999 | 25957.9082 | 23024.59 | 8934.016 | 2933.321 | 4.523444 | 7958.441 | 6127.608
75.790001 | 25983.0742 | 22997.97 | 8935.287 | 2985.107 | 4.527258 | 7939.688 | 6118.465
75.800003 | 26290.6816 | 22971.27 | 8936.543 | 3319.412 | 4.531134 | 7920.982 | 6109.214
75.809998 | 25874.0605 | 22944.51 | 8937.785 | 2929.549 | 4.53507 | 7902.327 | 6099.865
75.82 | 25746.1992 | 22917.66 | 8939.014 | 2828.536 | 4.539069 | 7883.704 | 6090.406
75.830002 | 25878.2148 | 22890.73 | 8940.228 | 2987.487 | 4.543132 | 7865.115 | 6080.842
75.839996 | 25872.5098 | 22863.76 | 8941.428 | 3008.755 | 4.547254 | 7846.596 | 6071.183
75.849998 | 25713.2773 | 22836.68 | 8942.615 | 2876.593 | 4.551441 | 7828.105 | 6061.413
75.860001 | 25773.8594 | 22809.54 | 8943.787 | 2964.318 | 4.555691 | 7809.655 | 6051.544
75.870003 | 25537.2578 | 22782.35 | 8944.945 | 2754.912 | 4.560002 | 7791.27 | 6041.571
75.879997 | 25046.625 | 22755.1 | 8946.087 | 2291.521 | 4.564372 | 7772.942 | 6031.511
75.889999 | 24954.4746 | 22727.78 | 8947.216 | 2226.692 | 4.568808 | 7754.658 | 6021.339
75.900002 | 24903.666 | 22700.4 | 8948.331 | 2203.27 | 4.573306 | 7736.42 | 6011.072
75.910004 | 25147.875 | 22672.96 | 8949.431 | 2474.913 | 4.577866 | 7718.247 | 6000.707
75.919998 | 24723.2559 | 22645.49 | 8950.515 | 2077.765 | 4.582485 | 7700.139 | 5990.254
75.93 | 24463.8945 | 22617.95 | 8951.585 | 1845.942 | 4.587168 | 7682.081 | 5979.7
75.940002 | 24452.2168 | 22590.35 | 8952.641 | 1861.863 | 4.591914 | 7664.072 | 5969.049
75.949997 | 24552.7305 | 22562.73 | 8953.681 | 1989.996 | 4.596719 | 7646.144 | 5958.314
75.959999 | 23784.2793 | 22535.05 | 8954.706 | 1249.229 | 4.60159 | 7628.268 | 5947.475
75.970001 | 24053.3926 | 22507.32 | 8955.716 | 1546.077 | 4.606522 | 7610.445 | 5936.547
75.980003 | 24174.6875 | 22479.55 | 8956.712 | 1695.138 | 4.611516 | 7592.7 | 5925.526
75.989998 | 24045.1562 | 22451.76 | 8957.691 | 1593.398 | 4.616569 | 7575.026 | 5914.424
76 | 24108.9141 | 22423.92 | 8958.656 | 1684.999 | 4.621686 | 7557.411 | 5903.227
76.010002 | 23915.4121 | 22396.03 | 8959.605 | 1519.386 | 4.626865 | 7539.855 | 5891.94
76.019997 | 23470.9414 | 22368.13 | 8960.538 | 1102.812 | 4.632103 | 7522.385 | 5880.575
76.029999 | 22652.6855 | 22340.18 | 8961.456 | 312.5029 | 4.637407 | 7504.977 | 5869.112
76.040001 | 22311.9473 | 22312.2 | 8962.359 | -0.2536493 | 4.642772 | 7487.632 | 5857.568
76.050003 | 22833.8613 | 22284.19 | 8963.245 | 549.6668 | 4.648199 | 7470.365 | 5845.936
76.059998 | 22570.9316 | 22256.18 | 8964.116 | 314.7514 | 4.653683 | 7453.181 | 5834.23
76.07 | 21929.1504 | 22228.13 | 8964.971 | -298.9762 | 4.659232 | 7436.061 | 5822.435
76.080002 | 22124.3516 | 22200.04 | 8965.81 | -75.68832 | 4.664843 | 7419.009 | 5810.556
76.089996 | 22316.9531 | 22171.96 | 8966.633 | 144.9894 | 4.670511 | 7402.053 | 5798.608
76.099998 | 21902.5977 | 22143.84 | 8967.44 | -241.2418 | 4.676246 | 7385.156 | 5786.567
76.110001 | 21319.3633 | 22115.69 | 8968.23 | -796.3306 | 4.682042 | 7368.331 | 5774.451
76.120003 | 21049.6074 | 22087.54 | 8969.005 | -1037.935 | 4.687899 | 7351.596 | 5762.254
76.129997 | 21146.2344 | 22059.4 | 8969.762 | -913.1612 | 4.693811 | 7334.945 | 5749.994
76.139999 | 21266.8691 | 22031.22 | 8970.504 | -764.3461 | 4.699791 | 7318.368 | 5737.644
76.150002 | 21254.0742 | 22003.01 | 8971.229 | -748.9405 | 4.705831 | 7301.86 | 5725.22
76.160004 | 20828.2402 | 21974.82 | 8971.938 | -1146.576 | 4.711933 | 7285.443 | 5712.723
76.169998 | 20898.334 | 21946.63 | 8972.629 | -1048.291 | 4.718091 | 7269.115 | 5700.163
76.18 | 20653.6055 | 21918.41 | 8973.304 | -1264.807 | 4.724313 | 7252.861 | 5687.523
76.190002 | 20762.834 | 21890.18 | 8973.963 | -1127.35 | 4.730597 | 7236.681 | 5674.81
76.199997 | 21252.6484 | 21861.98 | 8974.604 | -609.3317 | 4.736937 | 7220.602 | 5662.038
76.209999 | 20471.8828 | 21833.75 | 8975.228 | -1361.871 | 4.743342 | 7204.599 | 5649.184
76.220001 | 20385.6133 | 21805.52 | 8975.835 | -1419.907 | 4.749808 | 7188.669 | 5636.266
76.230003 | 20570.9102 | 21777.3 | 8976.425 | -1206.388 | 4.756334 | 7172.838 | 5623.279
76.239998 | 20777.1602 | 21749.09 | 8976.997 | -971.9314 | 4.762916 | 7157.096 | 5610.235
76.25 | 20552.0195 | 21720.88 | 8977.553 | -1168.856 | 4.769562 | 7141.433 | 5597.119
76.260002 | 19883.334 | 21692.65 | 8978.091 | -1809.319 | 4.776269 | 7125.848 | 5583.938
76.269997 | 19972.8535 | 21664.46 | 8978.611 | -1691.611 | 4.783031 | 7110.366 | 5570.705
76.279999 | 19991.7012 | 21636.26 | 8979.114 | -1644.563 | 4.789858 | 7094.964 | 5557.396
76.290001 | 19810.5234 | 21608.07 | 8979.599 | -1797.546 | 4.796745 | 7079.642 | 5544.031
76.300003 | 19695.8906 | 21579.89 | 8980.067 | -1883.996 | 4.803691 | 7064.414 | 5530.603
76.309998 | 19899.7461 | 21551.74 | 8980.516 | -1651.99 | 4.810692 | 7049.283 | 5517.126
76.32 | 20074.8633 | 21523.58 | 8980.948 | -1448.718 | 4.817756 | 7034.232 | 5503.584
76.330002 | 19896.1699 | 21495.43 | 8981.361 | -1599.261 | 4.82488 | 7019.262 | 5489.984
76.339996 | 19775.0898 | 21467.33 | 8981.756 | -1692.239 | 4.832058 | 7004.401 | 5476.339
76.349998 | 19577.4531 | 21439.21 | 8982.134 | -1861.761 | 4.839301 | 6989.613 | 5462.627
76.360001 | 19716.2129 | 21411.11 | 8982.493 | -1694.898 | 4.846603 | 6974.909 | 5448.863
76.370003 | 20232.2109 | 21383.04 | 8982.834 | -1150.829 | 4.853963 | 6960.308 | 5435.044
76.379997 | 20046.752 | 21355.01 | 8983.156 | -1308.253 | 4.861375 | 6945.799 | 5421.189
76.389999 | 19553.209 | 21326.97 | 8983.46 | -1773.761 | 4.868852 | 6931.375 | 5407.267
76.400002 | 19923.4102 | 21298.95 | 8983.745 | -1375.541 | 4.876387 | 6917.033 | 5393.297
76.410004 | 19531.084 | 21270.96 | 8984.011 | -1739.879 | 4.883981 | 6902.789 | 5379.278
76.419998 | 19347.8945 | 21243.02 | 8984.259 | -1895.122 | 4.891627 | 6888.642 | 5365.224
76.43 | 19480.7422 | 21215.08 | 8984.488 | -1734.336 | 4.899334 | 6874.578 | 5351.114
76.440002 | 19213.7793 | 21187.16 | 8984.697 | -1973.378 | 4.907101 | 6860.597 | 5336.956
76.449997 | 19469.2656 | 21159.29 | 8984.888 | -1690.023 | 4.914919 | 6846.72 | 5322.766
76.459999 | 19125.0527 | 21131.43 | 8985.06 | -2006.377 | 4.9228 | 6832.929 | 5308.518
76.470001 | 18854.7051 | 21103.59 | 8985.212 | -2248.886 | 4.930738 | 6819.216 | 5294.232
76.480003 | 19183.5664 | 21075.79 | 8985.346 | -1892.226 | 4.938733 | 6805.607 | 5279.901
76.489998 | 19190.207 | 21048.04 | 8985.459 | -1857.833 | 4.946779 | 6792.092 | 5265.541
76.5 | 18913.8008 | 21020.3 | 8985.554 | -2106.502 | 4.954885 | 6778.661 | 5251.133
76.510002 | 18988.6914 | 20992.59 | 8985.628 | -2003.898 | 4.963048 | 6765.312 | 5236.686
76.519997 | 19116.2207 | 20964.94 | 8985.684 | -1848.714 | 4.971262 | 6752.067 | 5222.213
76.529999 | 19073.3418 | 20937.3 | 8985.719 | -1863.953 | 4.979537 | 6738.907 | 5207.69
76.540001 | 19006.5293 | 20909.68 | 8985.735 | -1903.153 | 4.987868 | 6725.825 | 5193.135
76.550003 | 18836.4531 | 20882.12 | 8985.73 | -2045.663 | 4.996254 | 6712.847 | 5178.543
76.559998 | 18746.0898 | 20854.6 | 8985.706 | -2108.509 | 5.004688 | 6699.959 | 5163.929
76.57 | 18851.2402 | 20827.11 | 8985.661 | -1975.865 | 5.013182 | 6687.156 | 5149.274
76.580002 | 19059.1797 | 20799.64 | 8985.597 | -1740.46 | 5.021731 | 6674.435 | 5134.587
76.589996 | 18980.207 | 20772.24 | 8985.512 | -1792.035 | 5.030328 | 6661.819 | 5119.881
76.599998 | 19044.957 | 20744.86 | 8985.407 | -1699.9 | 5.038986 | 6649.278 | 5105.133
76.610001 | 19281.7285 | 20717.51 | 8985.281 | -1435.778 | 5.047697 | 6636.82 | 5090.359
76.620003 | 18587.5996 | 20690.21 | 8985.135 | -2102.608 | 5.056462 | 6624.462 | 5075.555
76.629997 | 18548.0898 | 20662.97 | 8984.968 | -2114.876 | 5.065271 | 6612.193 | 5060.74
76.639999 | 18792.2773 | 20635.75 | 8984.78 | -1843.469 | 5.074141 | 6600.007 | 5045.885
76.650002 | 19011.0449 | 20608.56 | 8984.572 | -1597.516 | 5.083063 | 6587.901 | 5031.006
76.660004 | 18930.4316 | 20581.43 | 8984.342 | -1650.996 | 5.092038 | 6575.889 | 5016.104
76.669998 | 18753.3203 | 20554.35 | 8984.092 | -1801.033 | 5.101057 | 6563.968 | 5001.192
76.68 | 18584.541 | 20527.31 | 8983.821 | -1942.765 | 5.110133 | 6552.127 | 4986.248
76.690002 | 17953.793 | 20500.29 | 8983.528 | -2546.502 | 5.119261 | 6540.365 | 4971.283
76.699997 | 17824.2402 | 20473.35 | 8983.215 | -2649.113 | 5.128433 | 6528.7 | 4956.31
76.709999 | 18369.5566 | 20446.44 | 8982.88 | -2076.881 | 5.137663 | 6517.115 | 4941.305
76.720001 | 18506.7129 | 20419.56 | 8982.523 | -1912.85 | 5.146942 | 6505.608 | 4926.286
76.730003 | 18355.6562 | 20392.74 | 8982.145 | -2037.082 | 5.156271 | 6494.19 | 4911.247
76.739998 | 18141.4512 | 20365.98 | 8981.745 | -2224.524 | 5.165642 | 6482.86 | 4896.205
76.75 | 17916.4922 | 20339.24 | 8981.324 | -2422.753 | 5.175068 | 6471.607 | 4881.139
76.760002 | 18031.3125 | 20312.55 | 8980.88 | -2281.241 | 5.184543 | 6460.431 | 4866.057
76.769997 | 18233.7227 | 20285.93 | 8980.415 | -2052.209 | 5.194059 | 6449.348 | 4850.974
76.779999 | 18517.9785 | 20259.34 | 8979.928 | -1741.363 | 5.203631 | 6438.341 | 4835.869
76.790001 | 18741.9883 | 20232.79 | 8979.419 | -1490.803 | 5.213249 | 6427.406 | 4820.754
76.800003 | 18853.3867 | 20206.3 | 8978.887 | -1352.912 | 5.222914 | 6416.562 | 4805.626
76.809998 | 18572.6484 | 20179.87 | 8978.334 | -1607.219 | 5.232619 | 6405.8 | 4790.501
76.82 | 17954.6426 | 20153.47 | 8977.757 | -2198.827 | 5.242374 | 6395.111 | 4775.359
76.830002 | 17910.6855 | 20127.11 | 8977.159 | -2216.428 | 5.252176 | 6384.495 | 4760.208
76.839996 | 18143.3145 | 20100.83 | 8976.538 | -1957.519 | 5.262016 | 6373.97 | 4745.064
76.849998 | 18411.7617 | 20074.58 | 8975.894 | -1662.816 | 5.271909 | 6363.512 | 4729.9
76.860001 | 17891.6816 | 20048.37 | 8975.227 | -2156.684 | 5.281846 | 6353.123 | 4714.733
76.870003 | 17979.0879 | 20022.21 | 8974.538 | -2043.126 | 5.291826 | 6342.824 | 4699.561
76.879997 | 18071.0137 | 19996.13 | 8973.826 | -1925.114 | 5.301839 | 6332.598 | 4684.402
76.889999 | 17820.3242 | 19970.07 | 8973.09 | -2149.747 | 5.311905 | 6322.444 | 4669.224
76.900002 | 17764.1191 | 19944.06 | 8972.332 | -2179.937 | 5.322012 | 6312.357 | 4654.046
76.910004 | 17750.377 | 19918.1 | 8971.55 | -2167.725 | 5.332161 | 6302.35 | 4638.87
76.919998 | 17920.1348 | 19892.21 | 8970.745 | -1972.076 | 5.342344 | 6292.418 | 4623.705
76.93 | 18235.5898 | 19866.35 | 8969.917 | -1630.764 | 5.352573 | 6282.554 | 4608.531
76.940002 | 17992.8418 | 19840.54 | 8969.065 | -1847.697 | 5.362842 | 6272.753 | 4593.358
76.949997 | 18016.4414 | 19814.8 | 8968.189 | -1798.356 | 5.373145 | 6263.034 | 4578.201
76.959999 | 18601.5508 | 19789.09 | 8967.29 | -1187.536 | 5.383493 | 6253.38 | 4563.034
76.970001 | 18379.8457 | 19763.42 | 8966.367 | -1383.577 | 5.393879 | 6243.788 | 4547.874
76.980003 | 18042.8359 | 19737.81 | 8965.42 | -1694.975 | 5.404304 | 6234.269 | 4532.718
76.989998 | 17723.1133 | 19712.26 | 8964.449 | -1989.151 | 5.414757 | 6224.821 | 4517.579
77 | 17516.6328 | 19686.75 | 8963.454 | -2170.119 | 5.425253 | 6215.435 | 4502.438
77.010002 | 17849.5762 | 19661.28 | 8962.434 | -1811.705 | 5.435786 | 6206.107 | 4487.304
77.019997 | 18253.4531 | 19635.88 | 8961.391 | -1382.428 | 5.446346 | 6196.855 | 4472.189
77.029999 | 18122.9102 | 19610.52 | 8960.323 | -1487.605 | 5.45695 | 6187.662 | 4457.074
77.040001 | 17722.5918 | 19585.19 | 8959.231 | -1862.598 | 5.467586 | 6178.523 | 4441.969
77.050003 | 18013.2129 | 19559.92 | 8958.113 | -1546.709 | 5.478256 | 6169.457 | 4426.873
77.059998 | 18201.2637 | 19534.71 | 8956.972 | -1333.45 | 5.48895 | 6160.453 | 4411.8
77.07 | 17615.7773 | 19509.54 | 8955.806 | -1893.762 | 5.499683 | 6151.504 | 4396.73
77.080002 | 17271.2695 | 19484.41 | 8954.614 | -2213.136 | 5.510447 | 6142.609 | 4381.672
77.089996 | 17414.9824 | 19459.35 | 8953.398 | -2044.363 | 5.521235 | 6133.784 | 4366.641
77.099998 | 17820.3164 | 19434.31 | 8952.157 | -1613.992 | 5.532061 | 6125.008 | 4351.611
77.110001 | 17745.6523 | 19409.32 | 8950.89 | -1663.663 | 5.542915 | 6116.285 | 4336.597
77.120003 | 17479.0332 | 19384.37 | 8949.598 | -1905.34 | 5.553798 | 6107.624 | 4321.598
77.129997 | 17243.0273 | 19359.49 | 8948.281 | -2116.467 | 5.564698 | 6099.019 | 4306.63
77.139999 | 17471.0156 | 19334.64 | 8946.938 | -1863.628 | 5.575635 | 6090.465 | 4291.665
77.150002 | 17666.791 | 19309.83 | 8945.57 | -1643.04 | 5.586598 | 6081.958 | 4276.717
77.160004 | 17583.7617 | 19285.07 | 8944.176 | -1701.309 | 5.597587 | 6073.508 | 4261.789
77.169998 | 17345.9434 | 19260.37 | 8942.757 | -1914.427 | 5.608591 | 6065.113 | 4246.892
77.18 | 17293.3438 | 19235.7 | 8941.311 | -1942.354 | 5.619625 | 6056.763 | 4232.005
77.190002 | 17348.9062 | 19211.06 | 8939.839 | -1862.156 | 5.630684 | 6048.456 | 4217.136
77.199997 | 17427.7832 | 19186.49 | 8938.342 | -1758.708 | 5.641757 | 6040.206 | 4202.301
77.209999 | 17291.1348 | 19161.94 | 8936.818 | -1870.81 | 5.652859 | 6032 | 4187.474
77.220001 | 17306.6367 | 19137.44 | 8935.267 | -1830.802 | 5.663982 | 6023.834 | 4172.673
77.230003 | 16954.6895 | 19112.98 | 8933.691 | -2158.286 | 5.675124 | 6015.718 | 4157.892
77.239998 | 17183.0039 | 19088.57 | 8932.088 | -1905.566 | 5.686276 | 6007.649 | 4143.146
77.25 | 17243.418 | 19064.19 | 8930.458 | -1820.771 | 5.697453 | 5999.618 | 4128.415
77.260002 | 17173.9492 | 19039.84 | 8928.802 | -1865.893 | 5.708648 | 5991.624 | 4113.708
77.269997 | 17042.4141 | 19015.56 | 8927.12 | -1973.142 | 5.719851 | 5983.68 | 4099.037
77.279999 | 17268.377 | 18991.29 | 8925.409 | -1722.915 | 5.731078 | 5975.772 | 4084.38
77.290001 | 17366.666 | 18967.06 | 8923.672 | -1600.394 | 5.742319 | 5967.895 | 4069.751
77.300003 | 17159.3887 | 18942.87 | 8921.907 | -1783.484 | 5.753573 | 5960.065 | 4055.147
77.309998 | 17010.1953 | 18918.73 | 8920.117 | -1908.54 | 5.764831 | 5952.272 | 4040.581
77.32 | 17367.2109 | 18894.62 | 8918.298 | -1527.409 | 5.776107 | 5944.511 | 4026.035
77.330002 | 17678.9023 | 18870.53 | 8916.452 | -1191.631 | 5.787394 | 5936.779 | 4011.515
77.339996 | 17431.0664 | 18846.51 | 8914.579 | -1415.44 | 5.798682 | 5929.091 | 3997.037
77.349998 | 17188.8047 | 18822.49 | 8912.678 | -1633.687 | 5.80999 | 5921.429 | 3982.576
77.360001 | 16904.2695 | 18798.51 | 8910.748 | -1894.238 | 5.821303 | 5913.794 | 3968.144
77.370003 | 17029.6621 | 18774.56 | 8908.791 | -1744.898 | 5.832624 | 5906.194 | 3953.743
77.379997 | 17351.6953 | 18750.66 | 8906.807 | -1398.968 | 5.843938 | 5898.625 | 3939.387
77.389999 | 16991.5625 | 18726.78 | 8904.794 | -1735.217 | 5.855268 | 5891.082 | 3925.048
77.400002 | 16752.0293 | 18702.92 | 8902.753 | -1950.89 | 5.866601 | 5883.56 | 3910.74
77.410004 | 16743.2383 | 18679.1 | 8900.683 | -1935.859 | 5.877938 | 5876.07 | 3896.466
77.419998 | 16622.3652 | 18655.32 | 8898.587 | -2032.953 | 5.889266 | 5868.606 | 3882.236
77.43 | 16538.543 | 18631.55 | 8896.461 | -2093.01 | 5.900602 | 5861.163 | 3868.028
77.440002 | 16561.4473 | 18607.81 | 8894.306 | -2046.362 | 5.911938 | 5853.738 | 3853.853
77.449997 | 16575 | 18584.11 | 8892.123 | -2009.112 | 5.923264 | 5846.342 | 3839.723
77.459999 | 16696.4316 | 18560.42 | 8889.911 | -1863.992 | 5.934597 | 5838.964 | 3825.615
77.470001 | 16820.5762 | 18536.76 | 8887.67 | -1716.183 | 5.945924 | 5831.599 | 3811.545
77.480003 | 16734.6992 | 18513.12 | 8885.399 | -1778.423 | 5.957247 | 5824.258 | 3797.507
77.489998 | 16770.5371 | 18489.52 | 8883.101 | -1718.985 | 5.968555 | 5816.937 | 3783.516
77.5 | 16781.8047 | 18465.93 | 8880.772 | -1684.127 | 5.979862 | 5809.628 | 3769.551
77.510002 | 16580.959 | 18442.36 | 8878.414 | -1861.397 | 5.991162 | 5802.329 | 3755.621
77.519997 | 16835.6934 | 18418.82 | 8876.029 | -1583.13 | 6.002445 | 5795.052 | 3741.74
77.529999 | 16976.5156 | 18395.29 | 8873.611 | -1418.778 | 6.013725 | 5787.785 | 3727.883
77.540001 | 16934.8613 | 18371.78 | 8871.165 | -1436.917 | 6.024993 | 5780.523 | 3714.066
77.550003 | 16680.4238 | 18348.29 | 8868.688 | -1667.865 | 6.036248 | 5773.28 | 3700.284
77.559998 | 16458.4355 | 18324.83 | 8866.184 | -1866.393 | 6.04748 | 5766.047 | 3686.55
77.57 | 16535.4746 | 18301.37 | 8863.647 | -1765.896 | 6.058703 | 5758.819 | 3672.846
77.580002 | 16777.0234 | 18277.92 | 8861.081 | -1500.901 | 6.069911 | 5751.594 | 3659.18
77.589996 | 16589.7969 | 18254.52 | 8858.486 | -1664.719 | 6.081093 | 5744.385 | 3645.564
77.599998 | 16400.9219 | 18231.1 | 8855.859 | -1830.178 | 6.092265 | 5737.174 | 3631.974
77.610001 | 16554.1562 | 18207.7 | 8853.202 | -1653.539 | 6.103415 | 5729.965 | 3618.425
77.620003 | 16576.6289 | 18184.31 | 8850.514 | -1607.678 | 6.114545 | 5722.764 | 3604.915
77.629997 | 16775.9492 | 18160.95 | 8847.797 | -1384.997 | 6.12564 | 5715.566 | 3591.457
77.639999 | 16695.1641 | 18137.58 | 8845.048 | -1442.415 | 6.136723 | 5708.368 | 3578.027
77.650002 | 16464.1641 | 18114.22 | 8842.267 | -1650.052 | 6.14778 | 5701.164 | 3564.637
77.660004 | 16756.3691 | 18090.87 | 8839.456 | -1334.499 | 6.158811 | 5693.964 | 3551.289
77.669998 | 16432.7344 | 18067.54 | 8836.616 | -1634.808 | 6.169805 | 5686.765 | 3537.992
77.68 | 16511.8867 | 18044.21 | 8833.743 | -1532.322 | 6.180777 | 5679.559 | 3524.726
77.690002 | 16632.4746 | 18020.88 | 8830.838 | -1388.4 | 6.191719 | 5672.344 | 3511.501
77.699997 | 16382.2119 | 17997.57 | 8827.904 | -1615.355 | 6.202622 | 5665.133 | 3498.328
77.709999 | 16361.752 | 17974.25 | 8824.936 | -1612.494 | 6.213501 | 5657.912 | 3485.184
77.720001 | 16566.5547 | 17950.93 | 8821.937 | -1384.373 | 6.224345 | 5650.68 | 3472.087
77.730003 | 17109.6289 | 17927.61 | 8818.905 | -817.9835 | 6.235154 | 5643.443 | 3459.029
77.739998 | 16815.4961 | 17904.31 | 8815.844 | -1088.817 | 6.245918 | 5636.2 | 3446.023
77.75 | 16392.2988 | 17881 | 8812.749 | -1488.702 | 6.256649 | 5628.944 | 3433.051
77.760002 | 16372.291 | 17857.68 | 8809.622 | -1485.392 | 6.267343 | 5621.672 | 3420.121
77.769997 | 16598.748 | 17834.38 | 8806.465 | -1235.635 | 6.277988 | 5614.396 | 3407.244
77.779999 | 16903.8008 | 17811.07 | 8803.273 | -907.2655 | 6.2886 | 5607.104 | 3394.4
77.790001 | 16913.4141 | 17787.74 | 8800.049 | -874.327 | 6.299166 | 5599.792 | 3381.6
77.800003 | 16799.082 | 17764.42 | 8796.793 | -965.3348 | 6.309689 | 5592.472 | 3368.842
77.809998 | 16736.5859 | 17741.1 | 8793.506 | -1004.516 | 6.320158 | 5585.139 | 3356.138
77.82 | 16658.8379 | 17717.77 | 8790.183 | -1058.929 | 6.330586 | 5577.785 | 3343.468
77.830002 | 16621.3066 | 17694.42 | 8786.828 | -1073.113 | 6.340965 | 5570.409 | 3330.842
77.839996 | 16376.207 | 17671.09 | 8783.443 | -1294.882 | 6.351287 | 5563.024 | 3318.27
77.849998 | 16397.5215 | 17647.73 | 8780.022 | -1250.206 | 6.361566 | 5555.613 | 3305.732
77.860001 | 16273.4346 | 17624.36 | 8776.567 | -1350.921 | 6.371791 | 5548.18 | 3293.237
77.870003 | 16430.5801 | 17600.98 | 8773.079 | -1170.396 | 6.381963 | 5540.728 | 3280.787
77.879997 | 16648.7793 | 17577.6 | 8769.561 | -928.8245 | 6.392068 | 5533.258 | 3268.393
77.889999 | 16790.0527 | 17554.2 | 8766.006 | -764.1496 | 6.402128 | 5525.763 | 3256.031
77.900002 | 16194.8047 | 17530.78 | 8762.417 | -1335.977 | 6.412127 | 5518.239 | 3243.713
77.910004 | 16100.0059 | 17507.35 | 8758.794 | -1407.349 | 6.422068 | 5510.696 | 3231.442
77.919998 | 16290.3037 | 17483.93 | 8755.141 | -1193.624 | 6.43194 | 5503.131 | 3219.224
77.93 | 16107.7822 | 17460.47 | 8751.45 | -1352.688 | 6.441756 | 5495.536 | 3207.043
77.940002 | 16142.5703 | 17436.99 | 8747.726 | -1294.422 | 6.451508 | 5487.91 | 3194.905
77.949997 | 16083.7783 | 17413.52 | 8743.97 | -1329.739 | 6.461188 | 5480.264 | 3182.822
77.959999 | 15987.7373 | 17390.01 | 8740.176 | -1402.269 | 6.470811 | 5472.587 | 3170.773
77.970001 | 16014.5908 | 17366.48 | 8736.348 | -1351.888 | 6.480364 | 5464.877 | 3158.773
77.980003 | 16165.0908 | 17342.93 | 8732.486 | -1177.839 | 6.489848 | 5457.14 | 3146.814
77.989998 | 16144.8184 | 17319.38 | 8728.591 | -1174.56 | 6.499255 | 5449.377 | 3134.911
78 | 16260.3242 | 17295.79 | 8724.659 | -1035.467 | 6.508595 | 5441.58 | 3123.044
78.010002 | 16328.6348 | 17272.18 | 8720.692 | -943.5429 | 6.517862 | 5433.746 | 3111.222
78.019997 | 16285.4736 | 17248.56 | 8716.692 | -963.0883 | 6.527049 | 5425.887 | 3099.455
78.029999 | 16386.2832 | 17224.91 | 8712.655 | -838.6238 | 6.536167 | 5417.993 | 3087.724
78.040001 | 16445.291 | 17201.22 | 8708.582 | -755.9339 | 6.545207 | 5410.059 | 3076.039
78.050003 | 16390.2246 | 17177.52 | 8704.473 | -787.2973 | 6.554168 | 5402.097 | 3064.397
78.059998 | 16378.6182 | 17153.81 | 8700.332 | -775.19 | 6.563043 | 5394.103 | 3052.81
78.07 | 16126.4365 | 17130.05 | 8696.152 | -1003.618 | 6.571841 | 5386.07 | 3041.261
78.080002 | 15762.2002 | 17106.27 | 8691.937 | -1344.069 | 6.580557 | 5377.996 | 3029.756
78.089996 | 15801.6396 | 17082.48 | 8687.688 | -1280.841 | 6.589183 | 5369.896 | 3018.307
78.099998 | 16031.4482 | 17058.64 | 8683.401 | -1027.194 | 6.597731 | 5361.751 | 3006.893
78.110001 | 15741.9297 | 17034.77 | 8679.076 | -1292.844 | 6.606191 | 5353.567 | 2995.524
78.120003 | 15576.1348 | 17010.88 | 8674.716 | -1434.744 | 6.614564 | 5345.347 | 2984.201
78.129997 | 15572.6309 | 16986.97 | 8670.323 | -1414.341 | 6.622838 | 5337.093 | 2972.933
78.139999 | 15765.8135 | 16963.02 | 8665.89 | -1197.205 | 6.631032 | 5328.798 | 2961.7
78.150002 | 15799.9375 | 16939.03 | 8661.419 | -1139.089 | 6.639131 | 5320.457 | 2950.512
78.160004 | 15783.333 | 16915.01 | 8656.912 | -1131.678 | 6.647139 | 5312.081 | 2939.371
78.169998 | 16003.7803 | 16890.98 | 8652.372 | -887.1978 | 6.655045 | 5303.668 | 2928.282
78.18 | 16002.3213 | 16866.9 | 8647.792 | -864.5763 | 6.66286 | 5295.212 | 2917.231
78.190002 | 15722.5225 | 16842.78 | 8643.174 | -1120.256 | 6.670578 | 5286.709 | 2906.225
78.199997 | 15946.4678 | 16818.65 | 8638.522 | -872.1779 | 6.678193 | 5278.174 | 2895.272
78.209999 | 16372.5732 | 16794.46 | 8633.829 | -421.8894 | 6.685715 | 5269.592 | 2884.356
78.220001 | 16182.2764 | 16770.24 | 8629.098 | -587.9665 | 6.693135 | 5260.965 | 2873.486
78.230003 | 16105.9189 | 16745.99 | 8624.33 | -640.0687 | 6.700453 | 5252.298 | 2862.659
78.239998 | 15928.7646 | 16721.71 | 8619.528 | -792.9493 | 6.707662 | 5243.593 | 2851.886
78.25 | 15867.835 | 16697.39 | 8614.684 | -829.5546 | 6.714771 | 5234.841 | 2841.15
78.260002 | 15714.5322 | 16673.02 | 8609.802 | -958.4911 | 6.721774 | 5226.04 | 2830.459
78.269997 | 15483.6357 | 16648.64 | 8604.886 | -1165.005 | 6.728666 | 5217.205 | 2819.82
78.279999 | 15678.0244 | 16624.2 | 8599.928 | -946.1783 | 6.735456 | 5208.323 | 2809.217
78.290001 | 16299.9648 | 16599.73 | 8594.931 | -299.7614 | 6.742134 | 5199.392 | 2798.661
78.300003 | 15950.2891 | 16575.21 | 8589.896 | -624.9238 | 6.748704 | 5190.421 | 2788.148
78.309998 | 16015.8145 | 16550.68 | 8584.825 | -534.862 | 6.755156 | 5181.409 | 2777.687
78.32 | 16056.2002 | 16526.09 | 8579.712 | -469.887 | 6.761499 | 5172.349 | 2767.264
78.330002 | 16113.9756 | 16501.45 | 8574.561 | -387.4769 | 6.767728 | 5163.24 | 2756.884
78.339996 | 15954.3086 | 16476.8 | 8569.374 | -522.4953 | 6.773839 | 5154.098 | 2746.558
78.349998 | 15910.5703 | 16452.09 | 8564.144 | -541.5209 | 6.779838 | 5144.901 | 2736.267
78.360001 | 15794.6123 | 16427.34 | 8558.874 | -632.7259 | 6.785719 | 5135.659 | 2726.02
78.370003 | 15954.9688 | 16402.55 | 8553.565 | -447.5766 | 6.791483 | 5126.372 | 2715.816
78.379997 | 15668.4922 | 16377.73 | 8548.221 | -709.2397 | 6.79712 | 5117.047 | 2705.666
78.389999 | 15421.9189 | 16352.86 | 8542.833 | -930.9408 | 6.802644 | 5107.673 | 2695.551
78.400002 | 15365.5732 | 16327.94 | 8537.405 | -962.3658 | 6.808044 | 5098.248 | 2685.478
78.410004 | 15713.4385 | 16302.98 | 8531.937 | -589.5461 | 6.813324 | 5088.783 | 2675.451
78.419998 | 15893.834 | 16278 | 8526.434 | -384.17 | 6.818475 | 5079.278 | 2665.474
78.43 | 15801.8613 | 16252.97 | 8520.886 | -451.1039 | 6.823505 | 5069.723 | 2655.534
78.440002 | 15486.3154 | 16227.88 | 8515.297 | -741.564 | 6.828408 | 5060.118 | 2645.636
78.449997 | 15239.0293 | 16202.77 | 8509.672 | -963.7427 | 6.833183 | 5050.477 | 2635.789
78.459999 | 15443.377 | 16177.61 | 8504.003 | -734.228 | 6.837835 | 5040.786 | 2625.978
78.470001 | 15349.1133 | 16152.39 | 8498.292 | -803.2814 | 6.842356 | 5031.049 | 2616.211
78.480003 | 15225.3193 | 16127.14 | 8492.541 | -901.8208 | 6.84675 | 5021.267 | 2606.485
78.489998 | 15161.0928 | 16101.86 | 8486.753 | -940.7676 | 6.851009 | 5011.447 | 2596.809
78.5 | 15377.8027 | 16076.52 | 8480.92 | -698.7207 | 6.85514 | 5001.579 | 2587.17
78.510002 | 15250.7334 | 16051.14 | 8475.045 | -800.4051 | 6.859138 | 4991.661 | 2577.573
78.519997 | 15653.9395 | 16025.73 | 8469.134 | -371.7913 | 6.863002 | 4981.709 | 2568.026
78.529999 | 15775.7559 | 16000.26 | 8463.176 | -224.5054 | 6.866735 | 4971.707 | 2558.511
78.540001 | 15494.0049 | 15974.75 | 8457.177 | -480.744 | 6.870332 | 4961.659 | 2549.043
78.550003 | 15444.7217 | 15949.19 | 8451.136 | -504.4711 | 6.873796 | 4951.569 | 2539.614
78.559998 | 15755.4414 | 15923.61 | 8445.058 | -168.1699 | 6.87712 | 4941.442 | 2530.234
78.57 | 15816.083 | 15897.97 | 8438.933 | -81.88802 | 6.880309 | 4931.267 | 2520.89
78.580002 | 15656.1963 | 15872.28 | 8432.766 | -216.0857 | 6.88336 | 4921.045 | 2511.588
78.589996 | 15405.6855 | 15846.58 | 8426.562 | -440.8906 | 6.886273 | 4910.794 | 2502.334
78.599998 | 15007.1211 | 15820.8 | 8420.31 | -813.68 | 6.889048 | 4900.488 | 2493.114
78.610001 | 14980.9297 | 15794.98 | 8414.015 | -814.0533 | 6.891682 | 4890.14 | 2483.936
78.620003 | 15113.249 | 15769.12 | 8407.678 | -655.875 | 6.894178 | 4879.753 | 2474.798
78.629997 | 14997.0781 | 15743.24 | 8401.303 | -746.164 | 6.896528 | 4869.332 | 2465.711
78.639999 | 15050.9316 | 15717.3 | 8394.881 | -666.3663 | 6.898741 | 4858.863 | 2456.655
78.650002 | 15158.7822 | 15691.3 | 8388.414 | -532.5226 | 6.90081 | 4848.35 | 2447.64
78.660004 | 15247.9756 | 15665.28 | 8381.905 | -417.3001 | 6.902738 | 4837.801 | 2438.667
78.669998 | 15016.5068 | 15639.22 | 8375.358 | -622.7134 | 6.904519 | 4827.218 | 2429.741
78.68 | 15301.835 | 15613.11 | 8368.761 | -311.2705 | 6.906158 | 4816.59 | 2420.848
78.690002 | 15537.124 | 15586.94 | 8362.122 | -49.81916 | 6.907652 | 4805.918 | 2411.996
78.699997 | 15678.1924 | 15560.76 | 8355.443 | 117.4329 | 6.909001 | 4795.218 | 2403.19
78.709999 | 15578.2979 | 15534.52 | 8348.716 | 43.7819 | 6.910206 | 4784.473 | 2394.417
78.720001 | 15375.873 | 15508.23 | 8341.944 | -132.358 | 6.911264 | 4773.69 | 2385.686
78.730003 | 15199.373 | 15481.9 | 8335.128 | -282.5286 | 6.912177 | 4762.869 | 2376.992
78.739998 | 14950.6572 | 15455.55 | 8328.273 | -504.8924 | 6.912941 | 4752.018 | 2368.345
78.75 | 14843.2217 | 15429.14 | 8321.369 | -585.9185 | 6.913559 | 4741.126 | 2359.732
78.760002 | 14950.5254 | 15402.68 | 8314.42 | -452.1592 | 6.914028 | 4730.193 | 2351.158
78.769997 | 15199.1689 | 15376.21 | 8307.431 | -177.0402 | 6.91435 | 4719.235 | 2342.629
78.779999 | 15031.5156 | 15349.67 | 8300.392 | -318.1579 | 6.914526 | 4708.236 | 2334.131
78.790001 | 14755.2188 | 15323.1 | 8293.309 | -567.8792 | 6.914551 | 4697.2 | 2325.675
78.800003 | 14753.5674 | 15296.48 | 8286.18 | -542.9132 | 6.914428 | 4686.131 | 2317.255
78.809998 | 15046.6338 | 15269.84 | 8279.011 | -223.2084 | 6.914155 | 4675.037 | 2308.881
78.82 | 15023.7969 | 15243.15 | 8271.791 | -219.3509 | 6.913733 | 4663.904 | 2300.539
78.830002 | 14627.499 | 15216.41 | 8264.526 | -588.9093 | 6.913161 | 4652.734 | 2292.235
78.839996 | 14512.5635 | 15189.66 | 8257.221 | -677.0927 | 6.91244 | 4641.546 | 2283.976
78.849998 | 14408.1143 | 15162.84 | 8249.865 | -754.7238 | 6.91157 | 4630.314 | 2275.748
78.860001 | 14697.2041 | 15135.98 | 8242.461 | -438.7777 | 6.910548 | 4619.052 | 2267.558
78.870003 | 14905.916 | 15109.09 | 8235.013 | -203.1714 | 6.909376 | 4607.76 | 2259.406
78.879997 | 14600.5 | 15082.18 | 8227.524 | -481.6772 | 6.908054 | 4596.448 | 2251.298
78.889999 | 14388.2832 | 15055.21 | 8219.982 | -666.9249 | 6.906583 | 4585.1 | 2243.22
78.900002 | 14912.7314 | 15028.2 | 8212.393 | -115.4653 | 6.904959 | 4573.719 | 2235.179
78.910004 | 15278.3496 | 15001.15 | 8204.759 | 277.1968 | 6.903186 | 4562.314 | 2227.176
78.919998 | 15041.7158 | 14974.09 | 8197.084 | 67.62555 | 6.901263 | 4550.889 | 2219.216
78.93 | 14893.3438 | 14946.97 | 8189.355 | -53.62943 | 6.899188 | 4539.432 | 2211.287
78.940002 | 14900.8203 | 14919.81 | 8181.58 | -18.99456 | 6.896962 | 4527.944 | 2203.394
78.949997 | 14710.208 | 14892.64 | 8173.762 | -182.4327 | 6.894587 | 4516.441 | 2195.543
78.959999 | 14957.0527 | 14865.41 | 8165.892 | 91.63974 | 6.892062 | 4504.906 | 2187.722
78.970001 | 15169.8848 | 14838.15 | 8157.975 | 331.7346 | 6.889384 | 4493.347 | 2179.939
78.980003 | 15054.4482 | 14810.85 | 8150.009 | 243.5992 | 6.886558 | 4481.762 | 2172.191
78.989998 | 14758.8535 | 14783.53 | 8142.002 | -24.67969 | 6.883582 | 4470.164 | 2164.484
79 | 14850.3477 | 14756.17 | 8133.941 | 94.1808 | 6.880456 | 4458.538 | 2156.808
79.010002 | 14974.0518 | 14728.76 | 8125.832 | 245.2907 | 6.877178 | 4446.885 | 2149.167
79.019997 | 14648.5713 | 14701.34 | 8117.68 | -52.77111 | 6.873753 | 4435.222 | 2141.567
79.029999 | 14459.3057 | 14673.87 | 8109.474 | -214.5661 | 6.870178 | 4423.532 | 2133.995
79.040001 | 14621.8301 | 14646.37 | 8101.22 | -24.53813 | 6.866453 | 4411.821 | 2126.461
79.050003 | 14583.7998 | 14618.83 | 8092.917 | -35.02995 | 6.862579 | 4400.09 | 2118.96
79.059998 | 14080.2871 | 14591.28 | 8084.571 | -510.9917 | 6.858559 | 4388.35 | 2111.5
79.07 | 13964.625 | 14563.68 | 8076.17 | -599.0542 | 6.854389 | 4376.586 | 2104.069
79.080002 | 14487.6055 | 14536.04 | 8067.72 | -48.43684 | 6.850069 | 4364.8 | 2096.672
79.089996 | 14450.4668 | 14508.4 | 8059.228 | -57.93501 | 6.845607 | 4353.012 | 2089.316
79.099998 | 14440.29 | 14480.7 | 8050.679 | -40.41182 | 6.840994 | 4341.194 | 2081.988
79.110001 | 14599.3262 | 14452.97 | 8042.08 | 146.353 | 6.836233 | 4329.364 | 2074.693
79.120003 | 14545.6377 | 14425.21 | 8033.432 | 120.424 | 6.831327 | 4317.517 | 2067.433
79.129997 | 14389.8721 | 14397.45 | 8024.742 | -7.575791 | 6.826278 | 4305.668 | 2060.212
79.139999 | 14399.6113 | 14369.63 | 8015.994 | 29.98102 | 6.821081 | 4293.797 | 2053.018
79.150002 | 14540.8545 | 14341.78 | 8007.195 | 199.0751 | 6.815737 | 4281.909 | 2045.859
79.160004 | 14412.1465 | 14313.9 | 7998.347 | 98.24222 | 6.81025 | 4270.014 | 2038.732
79.169998 | 14223.3379 | 14286.02 | 7989.456 | -62.68162 | 6.804623 | 4258.115 | 2031.644
79.18 | 14198.1504 | 14258.09 | 7980.507 | -59.93824 | 6.798849 | 4246.199 | 2024.584
79.190002 | 14248.834 | 14230.12 | 7971.507 | 18.70916 | 6.792931 | 4234.268 | 2017.557
79.199997 | 14255.0986 | 14202.15 | 7962.463 | 52.94407 | 6.786876 | 4222.338 | 2010.566
79.209999 | 14411.9043 | 14174.14 | 7953.362 | 237.765 | 6.780675 | 4210.394 | 2003.603
79.220001 | 14465.9912 | 14146.1 | 7944.209 | 319.8941 | 6.774332 | 4198.44 | 1996.674
79.230003 | 14302.3047 | 14118.02 | 7935.005 | 184.2797 | 6.767849 | 4186.477 | 1989.775
79.239998 | 13932.9248 | 14089.95 | 7925.756 | -157.023 | 6.761231 | 4174.517 | 1982.914
79.25 | 13834.6523 | 14061.83 | 7916.449 | -227.1759 | 6.75447 | 4162.545 | 1976.08
79.260002 | 13844.2266 | 14033.68 | 7907.09 | -189.4514 | 6.74757 | 4150.563 | 1969.278
79.269997 | 14014.8223 | 14005.52 | 7897.685 | 9.298117 | 6.740537 | 4138.586 | 1962.512
79.279999 | 14368.6318 | 13977.33 | 7888.223 | 391.305 | 6.733363 | 4126.599 | 1955.772
79.290001 | 14416.6777 | 13949.1 | 7878.708 | 467.5729 | 6.726052 | 4114.607 | 1949.065
79.300003 | 13985.4365 | 13920.86 | 7869.14 | 64.57986 | 6.718606 | 4102.611 | 1942.387
79.309998 | 13796.8037 | 13892.61 | 7859.527 | -95.80164 | 6.711031 | 4090.622 | 1935.746
79.32 | 13808.9561 | 13864.31 | 7849.854 | -55.35694 | 6.703318 | 4078.625 | 1929.131
79.330002 | 13977.9854 | 13835.99 | 7840.129 | 141.9925 | 6.69547 | 4066.622 | 1922.546
79.339996 | 13986.6445 | 13807.68 | 7830.359 | 178.9671 | 6.687497 | 4054.634 | 1915.998
79.349998 | 14142.585 | 13779.31 | 7820.527 | 363.2739 | 6.679386 | 4042.631 | 1909.474
79.360001 | 13948.7061 | 13750.92 | 7810.641 | 197.7821 | 6.671145 | 4030.631 | 1902.98
79.370003 | 13767.4561 | 13722.51 | 7800.703 | 44.94143 | 6.662774 | 4018.632 | 1896.516
79.379997 | 13804.9453 | 13694.11 | 7790.72 | 110.8372 | 6.654282 | 4006.645 | 1890.089
79.389999 | 14115.126 | 13665.66 | 7780.674 | 449.4689 | 6.645656 | 3994.653 | 1883.684
79.400002 | 14103.6885 | 13637.18 | 7770.574 | 466.5067 | 6.636902 | 3982.66 | 1877.311
79.410004 | 13961.2041 | 13608.69 | 7760.421 | 352.5142 | 6.628023 | 3970.675 | 1870.966
79.419998 | 14120.3506 | 13580.2 | 7750.221 | 540.1533 | 6.619026 | 3958.701 | 1864.656
79.43 | 14231.3086 | 13551.67 | 7739.959 | 679.6428 | 6.609899 | 3946.726 | 1858.371
79.440002 | 13885.6572 | 13523.11 | 7729.643 | 362.548 | 6.600648 | 3934.752 | 1852.114
79.449997 | 13799.624 | 13494.55 | 7719.279 | 305.0692 | 6.591282 | 3922.794 | 1845.89
79.459999 | 14039.9219 | 13465.96 | 7708.853 | 573.9595 | 6.581789 | 3910.836 | 1839.691
79.470001 | 14018.5977 | 13437.35 | 7698.373 | 581.2466 | 6.572177 | 3898.885 | 1833.522
79.480003 | 13897.8457 | 13408.72 | 7687.837 | 489.1284 | 6.562445 | 3886.938 | 1827.379
79.489998 | 13901.0664 | 13380.09 | 7677.253 | 520.98 | 6.552602 | 3875.01 | 1821.27
79.5 | 13515.4609 | 13351.42 | 7666.607 | 164.0411 | 6.542638 | 3863.085 | 1815.185
79.510002 | 13384.9014 | 13322.73 | 7655.905 | 62.17121 | 6.532556 | 3851.165 | 1809.128
79.519997 | 13499.9814 | 13294.04 | 7645.154 | 205.9365 | 6.522368 | 3839.265 | 1803.104
79.529999 | 13364.1543 | 13265.32 | 7634.341 | 98.83223 | 6.51206 | 3827.368 | 1797.101
79.540001 | 13500.8623 | 13236.58 | 7623.471 | 264.2799 | 6.501639 | 3815.481 | 1791.129
79.550003 | 13485.5459 | 13207.82 | 7612.545 | 277.7235 | 6.491107 | 3803.604 | 1785.182
79.559998 | 13358.9609 | 13179.07 | 7601.57 | 179.8938 | 6.480472 | 3791.749 | 1779.267
79.57 | 13056.2002 | 13150.28 | 7590.531 | -94.07688 | 6.469723 | 3779.9 | 1773.376
79.580002 | 13310.6807 | 13121.47 | 7579.436 | 189.2154 | 6.458865 | 3768.059 | 1767.512
79.589996 | 13431.8926 | 13092.67 | 7568.292 | 339.227 | 6.447909 | 3756.246 | 1761.679
79.599998 | 13276.915 | 13063.82 | 7557.083 | 213.0943 | 6.436839 | 3744.432 | 1755.868
79.610001 | 13353.7559 | 13034.96 | 7545.815 | 318.7947 | 6.425665 | 3732.636 | 1750.085
79.620003 | 13313.8818 | 13006.09 | 7534.491 | 307.7961 | 6.414388 | 3720.853 | 1744.327
79.629997 | 13340.877 | 12977.22 | 7523.119 | 363.6587 | 6.40302 | 3709.095 | 1738.601
79.639999 | 13226.625 | 12948.31 | 7511.68 | 278.3122 | 6.391542 | 3697.345 | 1732.896
79.650002 | 13221.0879 | 12919.39 | 7500.183 | 301.6994 | 6.379964 | 3685.608 | 1727.218
79.660004 | 13409.6895 | 12890.45 | 7488.628 | 519.2367 | 6.368288 | 3673.891 | 1721.565
79.669998 | 13580.2568 | 12861.52 | 7477.024 | 718.7347 | 6.356525 | 3662.198 | 1715.943
79.68 | 13351.418 | 12832.56 | 7465.353 | 518.8604 | 6.344659 | 3650.517 | 1710.343
79.690002 | 13122.4385 | 12803.57 | 7453.624 | 318.8649 | 6.332697 | 3638.849 | 1704.768
79.699997 | 13228.7939 | 12774.6 | 7441.844 | 454.1975 | 6.320651 | 3627.21 | 1699.222
79.709999 | 13419.5801 | 12745.59 | 7429.997 | 673.9942 | 6.308505 | 3615.582 | 1693.698
79.720001 | 13395.3047 | 12716.56 | 7418.092 | 678.7435 | 6.296268 | 3603.974 | 1688.199
79.730003 | 13216.0654 | 12687.52 | 7406.127 | 528.5472 | 6.283942 | 3592.382 | 1682.725
79.739998 | 13098.7998 | 12658.48 | 7394.111 | 440.3165 | 6.271537 | 3580.82 | 1677.28
79.75 | 13080.6875 | 12629.42 | 7382.028 | 451.271 | 6.259039 | 3569.273 | 1671.857
79.760002 | 13316.4336 | 12600.33 | 7369.885 | 716.1027 | 6.246453 | 3557.742 | 1666.458
79.769997 | 13345.4297 | 12571.25 | 7357.691 | 774.176 | 6.233792 | 3546.242 | 1661.087
79.779999 | 13098.1064 | 12542.14 | 7345.428 | 555.9638 | 6.22104 | 3534.757 | 1655.736
79.790001 | 13045.4404 | 12513.02 | 7333.105 | 532.4215 | 6.208207 | 3523.294 | 1650.412
79.800003 | 12845.2158 | 12483.88 | 7320.722 | 361.3388 | 6.195292 | 3511.849 | 1645.11
79.809998 | 12724.6377 | 12454.74 | 7308.288 | 269.8934 | 6.182309 | 3500.438 | 1639.836
79.82 | 12949.3271 | 12425.58 | 7295.784 | 523.7472 | 6.169241 | 3489.044 | 1634.583
79.830002 | 12831.4189 | 12396.4 | 7283.22 | 435.0217 | 6.156094 | 3477.668 | 1629.353
79.839996 | 12889.4609 | 12367.23 | 7270.604 | 522.2324 | 6.142884 | 3466.329 | 1624.152
79.849998 | 13000.6826 | 12338.02 | 7257.918 | 662.6646 | 6.129588 | 3455.001 | 1618.97
79.860001 | 12976.9941 | 12308.8 | 7245.169 | 668.1989 | 6.116221 | 3443.699 | 1613.811
79.870003 | 12743.0371 | 12279.56 | 7232.36 | 463.478 | 6.102782 | 3432.421 | 1608.676
79.879997 | 12613.3477 | 12250.33 | 7219.5 | 363.0137 | 6.089286 | 3421.177 | 1603.568
79.889999 | 12911.415 | 12221.07 | 7206.567 | 690.3428 | 6.07571 | 3409.951 | 1598.478
79.900002 | 13035.6924 | 12191.79 | 7193.572 | 843.8986 | 6.062067 | 3398.747 | 1593.412
79.910004 | 12911.8301 | 12162.51 | 7180.516 | 749.3243 | 6.048358 | 3387.572 | 1588.369
79.919998 | 12982.7812 | 12133.23 | 7167.408 | 849.5559 | 6.034595 | 3376.43 | 1583.353
79.93 | 13002.082 | 12103.91 | 7154.227 | 898.1704 | 6.02076 | 3365.308 | 1578.355
79.940002 | 12751.5557 | 12074.58 | 7140.984 | 676.9754 | 6.006862 | 3354.209 | 1573.38
79.949997 | 12992.0479 | 12045.26 | 7127.687 | 946.7905 | 5.992913 | 3343.146 | 1568.431
79.959999 | 12932.3525 | 12015.9 | 7114.319 | 916.451 | 5.978895 | 3332.104 | 1563.501
79.970001 | 12627.3301 | 11986.53 | 7100.887 | 640.7973 | 5.964819 | 3321.089 | 1558.593
79.980003 | 12634.96 | 11957.15 | 7087.392 | 677.8129 | 5.950686 | 3310.098 | 1553.707
79.989998 | 12988.1152 | 11927.77 | 7073.843 | 1060.346 | 5.936508 | 3299.145 | 1548.845
80 | 12947.1377 | 11898.36 | 7060.221 | 1048.777 | 5.922268 | 3288.215 | 1544.003