## Summary
Parameter | MoO2_P21c_fixed P 21/c | MoC_0.66 F m -3 m | Mo2C_Pbcn_fixed
Sample | M25.txt | M25.txt | M25.txt
Method | GSAS-II | GSAS-II | GSAS-II
Phase name | MoO2_P21c_fixed P 21/c | MoC_0.66 F m -3 m | Mo2C_Pbcn_fixed
COD / MP ID | manual | manual | manual
Formula | Mo4 O8 | Mo4 C2.64 | Mo8 C4
Space group
Space group # | 14 | 225 | 60
Crystal system | monoclinic | cubic | orthorhombic
a (Å) | 4.96214 | 4.26096 | 4.79214
b (Å) | 5.10926 | 4.26096 | 6.05526
c (Å) | 6.67963 | 4.26096 | 5.21511
α (°) | 90 | 90 | 90
β (°) | 117.744 | 90 | 90
γ (°) | 90 | 90 | 90
Volume (A^3) | 149.87907 | 77.36126 | 151.3301
da/a0 (%) | -10.444 | 0.187 | 0.8
db/b0 (%) | 4.944 | 0.187 | -0.349
dc/c0 (%) | 18.404 | 0.187 | -0.503
dV/V0 (%) | 13.926 | 0.563 | -0.058
Weight fraction (%) | 6.6 | 50.9 | 42.6
GSAS-II mass weight fraction (%) | 4 | 50.5 | 45.5
Weight fraction ± (%) | 1.24 | 1.51 | 1.53
Weight fraction error source | integrated_phase_area_diagonal_covariance | integrated_phase_area_diagonal_covariance | integrated_phase_area_diagonal_covariance
Weight fraction propagated sigma (%) | 1.236 | 1.512 | 1.529
Weight fraction systematic floor (%) | 1 | 1.017 | 1
Weight fraction method | integrated_phase_pattern_area | integrated_phase_pattern_area | integrated_phase_pattern_area
Integrated phase fraction (%) | 6.6 | 50.9 | 42.6
Integrated - wt fraction (percentage points) | 2.59 | 0.36 | -2.94
Integrated phase fraction method | primary_quant_from_refined_phase_envelope | primary_quant_from_refined_phase_envelope | primary_quant_from_refined_phase_envelope
Crystallite size (nm) | 1000 | 1000 | 1000
Crystallite size source | gsas_hap_size | gsas_hap_size | gsas_hap_size
Scale factor | 66.31541 | 1032.54926 | 473.39565
Scale factor sigma | 13.1827071 | 32.48623908 | 24.2131649
Scale factor sigma (%) | 19.879 | 3.146 | 5.115
Scale factor sigma source | gsas_covariance | gsas_covariance | gsas_covariance
Scale * phase mass value | 33937.05 | 428992.2 | 386084.4
Legacy mass-weighted scale value | 33937.05 | 428992.2 | 386084.4
U (Caglioti) | 0.01489 | 0.01489 | 0.01489
V (Caglioti) | -0.01538 | -0.01538 | -0.01538
W (Caglioti) | 0.00566 | 0.00566 | 0.00566
X (Lorentzian) | 0 | 0 | 0
Y (Lorentzian) | 5.25996 | 5.25996 | 5.25996
η at strongest | 1 | 1 | 1
FWHM (°) | 5.3994 | 5.5454 | 5.5906
FWHM reference 2theta (deg) | 25.98 | 36.86 | 39.55
FWHM reference hkl | [1, 1, 1] | [1, 1, 1] | [1, 0, 2]
N reflections | 42 | 5 | 17
Seeded by | gsas2 | gsas2 | gsas2
Zero shift (°) | 0.32785 | 0.32785 | 0.32785
Rwp (%) | 10.23 | 10.23 | 10.23
Rp (%) | 6.91 | 6.91 | 6.91
χ² | 230.299 | 230.299 | 230.299
GoF | 15.176 | 15.176 | 15.176

## Plot Data
2theta | Y_obs | Y_calc | Background | Residual | MoO2_P21c_fixed P 21/c | MoC_0.66 F m -3 m | Mo2C_Pbcn_fixed | MoO2_P21c_fixed P 21/c peak 2θ | MoO2_P21c_fixed P 21/c [hkl] | MoC_0.66 F m -3 m peak 2θ | MoC_0.66 F m -3 m [hkl] | Mo2C_Pbcn_fixed peak 2θ | Mo2C_Pbcn_fixed [hkl]
10 | 37670.5703 | 39866.94 | 39684.59 | -2196.369 | 14.78991 | 90.19703 | 77.36018 | 20.203 | [100] | 36.494 | [111] | 34.217 | [021]
10.01 | 37430.7656 | 39820.13 | 39637.67 | -2389.366 | 14.80342 | 90.25257 | 77.40888 | 22.988 | [011] | 42.391 | [200] | 34.363 | [002]
10.02 | 38079.4883 | 39773.46 | 39590.88 | -1693.97 | 14.81695 | 90.30815 | 77.45763 | 25.629 | [111] | 61.503 | [220] | 37.504 | [200]
10.03 | 37450.8984 | 39726.92 | 39544.22 | -2276.021 | 14.8305 | 90.36379 | 77.50642 | 27.406 | [102] | 73.678 | [311] | 39.173 | [121]
10.04 | 37883.7344 | 39680.52 | 39497.7 | -1796.781 | 14.84408 | 90.41948 | 77.55527 | 30.211 | [002] | 77.545 | [222] | 39.304 | [102]
10.05 | 37984.7695 | 39634.24 | 39451.31 | -1649.475 | 14.85768 | 90.47524 | 77.60416 | 35.043 | [012] |  |  | 51.668 | [221]
10.06 | 38347.7812 | 39588.11 | 39405.05 | -1240.326 | 14.8713 | 90.53104 | 77.65311 | 35.098 | [020] |  |  | 51.773 | [202]
10.07 | 38084.1211 | 39542.1 | 39358.93 | -1457.981 | 14.88495 | 90.58689 | 77.7021 | 35.264 | [111] |  |  | 61.172 | [040]
10.08 | 37189.9219 | 39496.23 | 39312.94 | -2306.308 | 14.89862 | 90.6428 | 77.75114 | 37.974 | [202] |  |  | 61.454 | [023]
10.09 | 37536.957 | 39450.49 | 39267.08 | -1913.532 | 14.91231 | 90.69877 | 77.80022 | 41.071 | [200] |  |  | 68.786 | [321]
10.1 | 37933.2148 | 39404.88 | 39221.35 | -1471.665 | 14.92603 | 90.7548 | 77.84936 | 44.148 | [102] |  |  | 68.874 | [302]
10.11 | 37492.5078 | 39359.4 | 39175.75 | -1866.894 | 14.93977 | 90.81088 | 77.89855 | 44.35 | [113] |  |  | 72.082 | [042]
10.12 | 37546.2344 | 39314.05 | 39130.29 | -1767.82 | 14.95353 | 90.86701 | 77.94779 | 44.892 | [210] |  |  | 72.428 | [004]
10.13 | 36828.1406 | 39268.84 | 39084.95 | -2440.696 | 14.96732 | 90.92321 | 77.99708 | 45.095 | [122] |  |  | 74.009 | [240]
10.14 | 36523.5547 | 39223.75 | 39039.74 | -2700.194 | 14.98113 | 90.97945 | 78.04642 | 46.973 | [022] |  |  | 74.266 | [223]
10.15 | 36425.3281 | 39178.79 | 38994.66 | -2753.463 | 14.99497 | 91.03576 | 78.0958 | 48.839 | [213] |  |  | 75.169 | [142]
10.16 | 37086.1172 | 39133.96 | 38949.72 | -2047.844 | 15.00883 | 91.09211 | 78.14524 | 49.538 | [013] |  |  | 75.509 | [104]
10.17 | 38007.2148 | 39089.26 | 38904.89 | -1082.045 | 15.02271 | 91.14853 | 78.19473 | 52.666 | [222]
10.18 | 37481.9414 | 39044.69 | 38860.2 | -1562.746 | 15.03662 | 91.205 | 78.24426 | 53.888 | [211]
10.19 | 36610.75 | 39000.24 | 38815.64 | -2389.492 | 15.05055 | 91.26153 | 78.29384 | 55.106 | [220]
10.2 | 38219.9961 | 38955.92 | 38771.2 | -735.9273 | 15.06451 | 91.31812 | 78.34349 | 55.569 | [104]
10.21 | 37213.2695 | 38911.73 | 38726.89 | -1698.462 | 15.07848 | 91.37475 | 78.39317 | 56.56 | [204]
10.22 | 36819.7461 | 38867.67 | 38682.7 | -2047.921 | 15.09249 | 91.43145 | 78.44291 | 57.456 | [131]
10.23 | 36921.5312 | 38823.73 | 38638.64 | -1902.196 | 15.10652 | 91.4882 | 78.49269 | 57.608 | [122]
10.24 | 36362.1172 | 38779.91 | 38594.71 | -2417.796 | 15.12057 | 91.545 | 78.54253 | 60.363 | [311]
10.25 | 36755.6914 | 38736.22 | 38550.9 | -1980.533 | 15.13465 | 91.60186 | 78.59242 | 61.432 | [313]
10.26 | 36970.9258 | 38692.66 | 38507.21 | -1721.735 | 15.14875 | 91.65879 | 78.64235 | 62.629 | [113]
10.27 | 37566.5938 | 38649.22 | 38463.65 | -1082.627 | 15.16287 | 91.71577 | 78.69234 | 63.064 | [221]
10.28 | 37227.9219 | 38605.9 | 38420.21 | -1377.983 | 15.17703 | 91.77281 | 78.74238 | 63.074 | [131]
10.29 | 36769.9219 | 38562.71 | 38376.9 | -1792.79 | 15.1912 | 91.82991 | 78.79247 | 63.394 | [202]
10.3 | 37491.4102 | 38519.64 | 38333.71 | -1028.232 | 15.2054 | 91.88705 | 78.84261 | 65.566 | [304]
10.31 | 37236.3711 | 38476.7 | 38290.64 | -1240.324 | 15.21963 | 91.94426 | 78.8928 | 67.444 | [124]
10.32 | 37150.6172 | 38433.87 | 38247.69 | -1283.253 | 15.23388 | 92.00153 | 78.94304 | 68.332 | [224]
10.33 | 36956.1523 | 38391.17 | 38204.87 | -1435.015 | 15.24815 | 92.05884 | 78.99333 | 69.426 | [133]
10.34 | 36746.1836 | 38348.59 | 38162.16 | -1602.402 | 15.26245 | 92.11622 | 79.04367 | 73.424 | [033]
10.35 | 36666.4648 | 38306.12 | 38119.58 | -1639.66 | 15.27678 | 92.17366 | 79.09407 | 73.434 | [215]
10.36 | 37172.0781 | 38263.78 | 38077.12 | -1091.706 | 15.29113 | 92.23116 | 79.14451 | 74.044 | [024]
10.37 | 36774.5 | 38221.56 | 38034.78 | -1447.064 | 15.3055 | 92.28871 | 79.19501 | 74.177 | [040]
10.38 | 36954.9062 | 38179.46 | 37992.55 | -1224.558 | 15.3199 | 92.34632 | 79.24556 | 74.572 | [222]
10.39 | 36918.4648 | 38137.48 | 37950.45 | -1219.018 | 15.33433 | 92.40399 | 79.29616 | 76.162 | [311]
10.4 | 36718.375 | 38095.62 | 37908.46 | -1377.246 | 15.34878 | 92.4617 | 79.34681 | 76.999 | [104]
10.41 | 36443.9727 | 38053.88 | 37866.6 | -1609.904 | 15.36326 | 92.51948 | 79.39751 | 77.28 | [402]
10.42 | 37169.9336 | 38012.25 | 37824.85 | -842.3181 | 15.37776 | 92.57733 | 79.44826 | 79.032 | [315]
10.43 | 37350.8984 | 37970.74 | 37783.22 | -619.8455 | 15.39229 | 92.63523 | 79.49907
10.44 | 36961.5508 | 37929.35 | 37741.7 | -967.8027 | 15.40684 | 92.69319 | 79.54992
10.45 | 36455.7305 | 37888.08 | 37700.31 | -1432.35 | 15.42143 | 92.7512 | 79.60084
10.46 | 37223.6562 | 37846.92 | 37659.03 | -623.2669 | 15.43603 | 92.80928 | 79.6518
10.47 | 36876.3477 | 37805.88 | 37617.86 | -929.5346 | 15.45066 | 92.86741 | 79.70281
10.48 | 36110.918 | 37764.96 | 37576.81 | -1654.039 | 15.46532 | 92.92559 | 79.75387
10.49 | 36629.2539 | 37724.15 | 37535.88 | -1094.894 | 15.48 | 92.98384 | 79.80499
10.5 | 36438.625 | 37683.45 | 37495.06 | -1244.828 | 15.49471 | 93.04215 | 79.85616
10.51 | 36525.4375 | 37642.87 | 37454.36 | -1117.435 | 15.50945 | 93.10051 | 79.90737
10.52 | 37049.5352 | 37602.41 | 37413.77 | -552.8717 | 15.52421 | 93.15894 | 79.95865
10.53 | 36949.7148 | 37562.05 | 37373.29 | -612.3401 | 15.539 | 93.21742 | 80.00998
10.54 | 36209.4414 | 37521.82 | 37332.93 | -1312.375 | 15.55382 | 93.27597 | 80.06136
10.55 | 36116.2344 | 37481.69 | 37292.67 | -1365.456 | 15.56866 | 93.33457 | 80.11278
10.56 | 36531.1328 | 37441.68 | 37252.54 | -910.5448 | 15.58353 | 93.39323 | 80.16427
10.57 | 36586.8867 | 37401.78 | 37212.51 | -814.8903 | 15.59843 | 93.45195 | 80.2158
10.58 | 36118.6484 | 37361.99 | 37172.6 | -1243.34 | 15.61335 | 93.51072 | 80.26739
10.59 | 36878.1523 | 37322.31 | 37132.79 | -444.1586 | 15.62829 | 93.56956 | 80.31903
10.6 | 36611.3945 | 37282.74 | 37093.1 | -671.3503 | 15.64327 | 93.62847 | 80.37073
10.61 | 36167.5117 | 37243.29 | 37053.52 | -1075.778 | 15.65827 | 93.68743 | 80.42247
10.62 | 36572.3672 | 37203.94 | 37014.05 | -631.5772 | 15.6733 | 93.74644 | 80.47427
10.63 | 36739.625 | 37164.71 | 36974.69 | -425.0843 | 15.68836 | 93.80552 | 80.52613
10.64 | 36219.2539 | 37125.58 | 36935.44 | -906.3301 | 15.70345 | 93.86466 | 80.57804
10.65 | 36100.2188 | 37086.57 | 36896.3 | -986.349 | 15.71856 | 93.92385 | 80.62999
10.66 | 36207.6367 | 37047.66 | 36857.26 | -840.0239 | 15.7337 | 93.9831 | 80.68201
10.67 | 35687.9336 | 37008.86 | 36818.34 | -1320.928 | 15.74886 | 94.04241 | 80.73407
10.68 | 35708.4141 | 36970.17 | 36779.52 | -1261.757 | 15.76406 | 94.1018 | 80.78619
10.69 | 35925.9062 | 36931.59 | 36740.81 | -1005.682 | 15.77928 | 94.16123 | 80.83836
10.7 | 36646.8203 | 36893.11 | 36702.21 | -246.2926 | 15.79452 | 94.22073 | 80.89059
10.71 | 36929.0195 | 36854.74 | 36663.71 | 74.27507 | 15.8098 | 94.28029 | 80.94287
10.72 | 36018.6836 | 36816.48 | 36625.32 | -797.7991 | 15.82511 | 94.33991 | 80.99521
10.73 | 35818.0703 | 36778.33 | 36587.04 | -960.2569 | 15.84044 | 94.39959 | 81.04759
10.74 | 35457.0781 | 36740.28 | 36548.86 | -1283.2 | 15.8558 | 94.45932 | 81.10004
10.75 | 35206.1953 | 36702.33 | 36510.79 | -1496.138 | 15.87119 | 94.51912 | 81.15253
10.76 | 35841.3008 | 36664.49 | 36472.82 | -823.194 | 15.8866 | 94.57898 | 81.20508
10.77 | 36107.8398 | 36626.76 | 36434.96 | -518.921 | 15.90205 | 94.6389 | 81.25769
10.78 | 36489.1758 | 36589.13 | 36397.2 | -99.95558 | 15.91752 | 94.69889 | 81.31035
10.79 | 36341.0664 | 36551.61 | 36359.55 | -210.5396 | 15.93302 | 94.75893 | 81.36306
10.8 | 35662.75 | 36514.18 | 36322 | -851.4344 | 15.94855 | 94.81904 | 81.41583
10.81 | 35112.3672 | 36476.87 | 36284.55 | -1364.499 | 15.96411 | 94.8792 | 81.46865
10.82 | 35249.4688 | 36439.65 | 36247.21 | -1190.182 | 15.97969 | 94.93943 | 81.52152
10.83 | 35675.0352 | 36402.54 | 36209.97 | -727.5034 | 15.99531 | 94.99971 | 81.57446
10.84 | 35867.8047 | 36365.53 | 36172.83 | -497.7237 | 16.01095 | 95.06007 | 81.62744
10.85 | 36251.3203 | 36328.62 | 36135.79 | -77.29996 | 16.02663 | 95.12047 | 81.68048
10.86 | 35706.2305 | 36291.81 | 36098.86 | -585.5832 | 16.04233 | 95.18096 | 81.73358
10.87 | 35549.7812 | 36255.11 | 36062.02 | -705.3273 | 16.05806 | 95.2415 | 81.78673
10.88 | 35563.0977 | 36218.5 | 36025.29 | -655.4064 | 16.07382 | 95.3021 | 81.83993
10.89 | 35624.1016 | 36182 | 35988.65 | -557.8988 | 16.08961 | 95.36275 | 81.8932
10.9 | 36116.3945 | 36145.6 | 35952.12 | -29.20234 | 16.10543 | 95.42347 | 81.9465
10.91 | 35499.6289 | 36109.29 | 35915.69 | -609.6643 | 16.12127 | 95.48425 | 81.99988
10.92 | 35785.6758 | 36073.09 | 35879.35 | -287.4132 | 16.13715 | 95.54509 | 82.0533
10.93 | 36579.4961 | 36036.98 | 35843.12 | 542.512 | 16.15306 | 95.606 | 82.10679
10.94 | 35889.0625 | 36000.98 | 35806.98 | -111.9155 | 16.16899 | 95.66697 | 82.16032
10.95 | 35367.8555 | 35965.07 | 35770.94 | -597.2149 | 16.18496 | 95.72801 | 82.21392
10.96 | 35065.8398 | 35929.26 | 35735 | -863.4211 | 16.20095 | 95.78911 | 82.26757
10.97 | 34753.7266 | 35893.55 | 35699.16 | -1139.823 | 16.21698 | 95.85026 | 82.32127
10.98 | 34863.6172 | 35857.94 | 35663.42 | -994.3179 | 16.23303 | 95.91148 | 82.37503
10.99 | 35253.0938 | 35822.42 | 35627.77 | -569.3242 | 16.24912 | 95.97276 | 82.42884
11 | 35381.332 | 35787 | 35592.22 | -405.6657 | 16.26523 | 96.03411 | 82.48272
11.01 | 35258.0547 | 35751.67 | 35556.76 | -493.6192 | 16.28138 | 96.09551 | 82.53664
11.02 | 35695.8984 | 35716.45 | 35521.4 | -20.54783 | 16.29756 | 96.15699 | 82.59063
11.03 | 35521.1211 | 35681.31 | 35486.14 | -160.1932 | 16.31376 | 96.21853 | 82.64467
11.04 | 35852.7617 | 35646.28 | 35450.97 | 206.4839 | 16.33 | 96.28013 | 82.69876
11.05 | 35868.1836 | 35611.34 | 35415.9 | 256.8471 | 16.34627 | 96.34179 | 82.75292
11.06 | 35889.9336 | 35576.49 | 35380.92 | 313.4437 | 16.36256 | 96.40351 | 82.80713
11.07 | 35692.3438 | 35541.74 | 35346.03 | 150.6061 | 16.37889 | 96.46531 | 82.86139
11.08 | 35549.3047 | 35507.08 | 35311.24 | 42.225 | 16.39525 | 96.52715 | 82.91571
11.09 | 35284.7852 | 35472.52 | 35276.54 | -187.7302 | 16.41164 | 96.58906 | 82.97009
11.1 | 35818.1133 | 35438.04 | 35241.94 | 380.0687 | 16.42806 | 96.65104 | 83.02453
11.11 | 35518 | 35403.67 | 35207.43 | 114.333 | 16.44451 | 96.71309 | 83.07902
11.12 | 35164.8086 | 35369.38 | 35173.01 | -204.5735 | 16.461 | 96.7752 | 83.13357
11.13 | 35071.2695 | 35335.19 | 35138.69 | -263.9202 | 16.47751 | 96.83738 | 83.18818
11.14 | 34923.25 | 35301.09 | 35104.45 | -377.8394 | 16.49406 | 96.89962 | 83.24284
11.15 | 34625.7656 | 35267.08 | 35070.31 | -641.3154 | 16.51064 | 96.96191 | 83.29756
11.16 | 34942.2305 | 35233.16 | 35036.26 | -290.9335 | 16.52724 | 97.02427 | 83.35234
11.17 | 35526.9688 | 35199.34 | 35002.3 | 327.6306 | 16.54388 | 97.0867 | 83.40718
11.18 | 35439.8867 | 35165.6 | 34968.43 | 274.2834 | 16.56056 | 97.1492 | 83.46207
11.19 | 34868.6641 | 35131.96 | 34934.65 | -263.2948 | 16.57726 | 97.21175 | 83.51702
11.2 | 34536.5 | 35098.4 | 34900.96 | -561.9047 | 16.594 | 97.27438 | 83.57203
11.21 | 34517.4141 | 35064.94 | 34867.37 | -547.5264 | 16.61076 | 97.33707 | 83.6271
11.22 | 34802.0898 | 35031.57 | 34833.86 | -229.4759 | 16.62756 | 97.39983 | 83.68222
11.23 | 35223.543 | 34998.28 | 34800.44 | 225.2627 | 16.6444 | 97.46264 | 83.7374
11.24 | 34909.6406 | 34965.08 | 34767.1 | -55.44315 | 16.66126 | 97.52552 | 83.79265
11.25 | 34862.7891 | 34931.98 | 34733.86 | -69.18675 | 16.67816 | 97.58847 | 83.84794
11.26 | 35205.5508 | 34898.96 | 34700.71 | 306.5945 | 16.69509 | 97.65148 | 83.90329
11.27 | 35316.9648 | 34866.02 | 34667.64 | 450.9401 | 16.71205 | 97.71457 | 83.95871
11.28 | 34875.1094 | 34833.18 | 34634.66 | 41.92863 | 16.72904 | 97.77771 | 84.01418
11.29 | 34762.1406 | 34800.42 | 34601.77 | -38.28364 | 16.74607 | 97.84092 | 84.06971
11.3 | 35049.9453 | 34767.75 | 34568.96 | 282.1905 | 16.76313 | 97.9042 | 84.1253
11.31 | 35932.7734 | 34735.17 | 34536.24 | 1197.601 | 16.78022 | 97.96754 | 84.18095
11.32 | 35316.7695 | 34702.68 | 34503.61 | 614.0937 | 16.79735 | 98.03095 | 84.23665
11.33 | 34577.2461 | 34670.27 | 34471.06 | -93.01952 | 16.81451 | 98.09442 | 84.29242
11.34 | 34465.5391 | 34637.94 | 34438.6 | -172.4022 | 16.8317 | 98.15796 | 84.34824
11.35 | 34821.6523 | 34605.7 | 34406.23 | 215.9498 | 16.84892 | 98.22156 | 84.40413
11.36 | 35043.6602 | 34573.55 | 34373.94 | 470.1112 | 16.86618 | 98.28524 | 84.46007
11.37 | 34772.9102 | 34541.48 | 34341.73 | 231.4299 | 16.88348 | 98.34898 | 84.51607
11.38 | 35135.0625 | 34509.5 | 34309.61 | 625.5663 | 16.9008 | 98.41278 | 84.57213
11.39 | 35494.1719 | 34477.6 | 34277.57 | 1016.575 | 16.91816 | 98.47666 | 84.62825
11.4 | 35033.7734 | 34445.78 | 34245.62 | 587.9927 | 16.93556 | 98.5406 | 84.68443
11.41 | 34293.6992 | 34414.05 | 34213.75 | -120.3495 | 16.95298 | 98.60459 | 84.74066
11.42 | 33970.2578 | 34382.4 | 34181.96 | -412.1422 | 16.97044 | 98.66866 | 84.79696
11.43 | 34550.5352 | 34350.83 | 34150.26 | 199.7007 | 16.98794 | 98.73281 | 84.85332
11.44 | 34643.6211 | 34319.35 | 34118.64 | 324.2693 | 17.00547 | 98.79701 | 84.90973
11.45 | 34515.0742 | 34287.95 | 34087.1 | 227.1226 | 17.02304 | 98.86129 | 84.96621
11.46 | 34890.2773 | 34256.63 | 34055.64 | 633.6437 | 17.04064 | 98.92563 | 85.02275
11.47 | 34721.5859 | 34225.4 | 34024.27 | 496.1884 | 17.05827 | 98.99004 | 85.07935
11.48 | 34282.0664 | 34194.24 | 33992.98 | 87.82337 | 17.07594 | 99.05451 | 85.136
11.49 | 33849.9023 | 34163.17 | 33961.76 | -313.2676 | 17.09364 | 99.11905 | 85.19272
11.5 | 34799.9062 | 34132.18 | 33930.63 | 667.7284 | 17.11138 | 99.18366 | 85.24949
11.51 | 34861.6797 | 34101.27 | 33899.58 | 760.4133 | 17.12915 | 99.24833 | 85.30633
11.52 | 34149.2656 | 34070.44 | 33868.61 | 78.83008 | 17.14696 | 99.31308 | 85.36322
11.53 | 34479.9961 | 34039.68 | 33837.72 | 440.3113 | 17.1648 | 99.37789 | 85.42018
11.54 | 33828.8281 | 34009.01 | 33806.91 | -180.1858 | 17.18268 | 99.44278 | 85.4772
11.55 | 33963.1289 | 33978.42 | 33776.18 | -15.29375 | 17.2006 | 99.50773 | 85.53428
11.56 | 34256.1484 | 33947.91 | 33745.53 | 308.2377 | 17.21854 | 99.57274 | 85.59142
11.57 | 34273.0078 | 33917.48 | 33714.95 | 355.5301 | 17.23653 | 99.63783 | 85.64862
11.58 | 34732.3477 | 33887.12 | 33684.46 | 845.2243 | 17.25455 | 99.70298 | 85.70588
11.59 | 34777.8359 | 33856.85 | 33654.04 | 920.9883 | 17.27261 | 99.7682 | 85.7632
11.6 | 33887.7969 | 33826.65 | 33623.71 | 61.14693 | 17.2907 | 99.83349 | 85.82058
11.61 | 33436.9531 | 33796.53 | 33593.44 | -359.5771 | 17.30883 | 99.89886 | 85.87803
11.62 | 34081.25 | 33766.49 | 33563.26 | 314.762 | 17.32699 | 99.96429 | 85.93554
11.63 | 34000.2148 | 33736.52 | 33533.16 | 263.6917 | 17.3452 | 100.0298 | 85.9931
11.64 | 33877.543 | 33706.64 | 33503.13 | 170.9077 | 17.36343 | 100.0954 | 86.05073
11.65 | 34148.1641 | 33676.82 | 33473.17 | 471.3399 | 17.38171 | 100.161 | 86.10842
11.66 | 34057.5938 | 33647.09 | 33443.3 | 410.5043 | 17.40002 | 100.2267 | 86.16617
11.67 | 34044.8672 | 33617.43 | 33413.5 | 427.4362 | 17.41837 | 100.2925 | 86.22398
11.68 | 33980.1719 | 33587.85 | 33383.77 | 392.3234 | 17.43675 | 100.3583 | 86.28186
11.69 | 33895 | 33558.34 | 33354.12 | 336.6584 | 17.45517 | 100.4242 | 86.33979
11.7 | 33993.7539 | 33528.91 | 33324.55 | 464.8438 | 17.47363 | 100.4902 | 86.3978
11.71 | 34381.5 | 33499.55 | 33295.05 | 881.9464 | 17.49213 | 100.5563 | 86.45586
11.72 | 34545.2109 | 33470.27 | 33265.62 | 1074.939 | 17.51066 | 100.6224 | 86.51398
11.73 | 34294.3711 | 33441.06 | 33236.27 | 853.3062 | 17.52923 | 100.6886 | 86.57216
11.74 | 33893.5 | 33411.93 | 33207 | 481.568 | 17.54784 | 100.7548 | 86.63042
11.75 | 34386.4648 | 33382.87 | 33177.8 | 1003.592 | 17.56648 | 100.8212 | 86.68872
11.76 | 34424.5312 | 33353.89 | 33148.67 | 1070.643 | 17.58517 | 100.8876 | 86.74709
11.77 | 34225.7539 | 33324.98 | 33119.61 | 900.7775 | 17.60389 | 100.954 | 86.80553
11.78 | 33609.7227 | 33296.14 | 33090.63 | 313.5848 | 17.62265 | 101.0206 | 86.86403
11.79 | 33416.0078 | 33267.37 | 33061.72 | 148.6355 | 17.64145 | 101.0872 | 86.92259
11.8 | 33696.8711 | 33238.68 | 33032.88 | 458.1917 | 17.66028 | 101.1539 | 86.98122
11.81 | 34068.4414 | 33210.06 | 33004.12 | 858.3825 | 17.67916 | 101.2206 | 87.0399
11.82 | 33865.4531 | 33181.51 | 32975.43 | 683.9426 | 17.69807 | 101.2875 | 87.09865
11.83 | 33904.7266 | 33153.03 | 32946.81 | 751.6927 | 17.71702 | 101.3543 | 87.15747
11.84 | 34073.1328 | 33124.63 | 32918.26 | 948.5039 | 17.73601 | 101.4213 | 87.21634
11.85 | 34517.7617 | 33096.3 | 32889.78 | 1421.466 | 17.75504 | 101.4884 | 87.27528
11.86 | 34624.7266 | 33068.03 | 32861.37 | 1556.694 | 17.77411 | 101.5555 | 87.33428
11.87 | 34338 | 33039.84 | 32833.03 | 1298.159 | 17.79322 | 101.6227 | 87.39335
11.88 | 33877.0977 | 33011.72 | 32804.76 | 865.3781 | 17.81236 | 101.6899 | 87.45249
11.89 | 34580.2266 | 32983.67 | 32776.57 | 1596.558 | 17.83155 | 101.7572 | 87.51168
11.9 | 34304.3867 | 32955.69 | 32748.44 | 1348.699 | 17.85077 | 101.8246 | 87.57093
11.91 | 34314.8086 | 32927.78 | 32720.38 | 1387.032 | 17.87004 | 101.8921 | 87.63025
11.92 | 34326.3008 | 32899.93 | 32692.4 | 1426.366 | 17.88934 | 101.9596 | 87.68964
11.93 | 33817.3281 | 32872.16 | 32664.48 | 945.1658 | 17.90869 | 102.0273 | 87.74909
11.94 | 34279.6367 | 32844.46 | 32636.63 | 1435.178 | 17.92807 | 102.0949 | 87.8086
11.95 | 34013.0078 | 32816.82 | 32608.85 | 1196.184 | 17.9475 | 102.1627 | 87.86819
11.96 | 33124.6914 | 32789.26 | 32581.13 | 335.4336 | 17.96696 | 102.2305 | 87.92783
11.97 | 32793.25 | 32761.76 | 32553.49 | 31.49018 | 17.98647 | 102.2984 | 87.98754
11.98 | 33352.3945 | 32734.33 | 32525.91 | 618.0647 | 18.00602 | 102.3664 | 88.04731
11.99 | 34802.2148 | 32706.97 | 32498.4 | 2095.247 | 18.0256 | 102.4344 | 88.10715
12 | 35060.8594 | 32679.67 | 32470.96 | 2381.187 | 18.04523 | 102.5026 | 88.16705
12.01 | 33495.7656 | 32652.44 | 32443.58 | 843.3207 | 18.0649 | 102.5708 | 88.22701
12.02 | 32688.6074 | 32625.28 | 32416.27 | 63.32314 | 18.08461 | 102.639 | 88.28705
12.03 | 33180.7422 | 32598.19 | 32389.03 | 582.5519 | 18.10436 | 102.7074 | 88.34715
12.04 | 33582.9023 | 32571.16 | 32361.86 | 1011.739 | 18.12415 | 102.7758 | 88.40731
12.05 | 33268.2305 | 32544.2 | 32334.75 | 724.0289 | 18.14398 | 102.8443 | 88.46754
12.06 | 32852.5469 | 32517.31 | 32307.7 | 335.2406 | 18.16386 | 102.9128 | 88.52783
12.07 | 33286.543 | 32490.48 | 32280.72 | 796.0662 | 18.18378 | 102.9814 | 88.58819
12.08 | 33711.8477 | 32463.71 | 32253.81 | 1248.135 | 18.20373 | 103.0501 | 88.64861
12.09 | 33554.9023 | 32437.01 | 32226.96 | 1117.888 | 18.22373 | 103.1189 | 88.7091
12.1 | 33412.2969 | 32410.38 | 32200.18 | 1001.917 | 18.24378 | 103.1878 | 88.76965
12.11 | 33640.5273 | 32383.81 | 32173.46 | 1256.716 | 18.26386 | 103.2567 | 88.83028
12.12 | 33706.6406 | 32357.31 | 32146.81 | 1349.334 | 18.28399 | 103.3257 | 88.89097
12.13 | 33248.9219 | 32330.87 | 32120.22 | 918.0557 | 18.30416 | 103.3948 | 88.95172
12.14 | 33666.1094 | 32304.49 | 32093.69 | 1361.619 | 18.32437 | 103.4639 | 89.01254
12.15 | 33578.1211 | 32278.18 | 32067.23 | 1299.944 | 18.34463 | 103.5332 | 89.07342
12.16 | 32956.9883 | 32251.93 | 32040.83 | 705.0597 | 18.36493 | 103.6024 | 89.13438
12.17 | 32848.043 | 32225.74 | 32014.49 | 622.3 | 18.38527 | 103.6718 | 89.1954
12.18 | 33405.7617 | 32199.62 | 31988.22 | 1206.141 | 18.40565 | 103.7413 | 89.25648
12.19 | 33702.2773 | 32173.56 | 31962.01 | 1528.716 | 18.42608 | 103.8108 | 89.31763
12.2 | 33826.0742 | 32147.56 | 31935.86 | 1678.51 | 18.44655 | 103.8804 | 89.37885
12.21 | 33532.0234 | 32121.63 | 31909.77 | 1410.394 | 18.46707 | 103.9501 | 89.44014
12.22 | 33133.5586 | 32095.76 | 31883.75 | 1037.802 | 18.48763 | 104.0198 | 89.5015
12.23 | 33135.7812 | 32069.95 | 31857.79 | 1065.835 | 18.50823 | 104.0896 | 89.56291
12.24 | 33440.2891 | 32044.2 | 31831.88 | 1396.092 | 18.52888 | 104.1595 | 89.6244
12.25 | 33213.6094 | 32018.51 | 31806.04 | 1195.1 | 18.54957 | 104.2295 | 89.68595
12.26 | 32659.6387 | 31992.88 | 31780.27 | 666.7558 | 18.57031 | 104.2996 | 89.74758
12.27 | 32681.1992 | 31967.32 | 31754.55 | 713.8816 | 18.59109 | 104.3697 | 89.80926
12.28 | 32615.377 | 31941.81 | 31728.89 | 673.5641 | 18.61191 | 104.4399 | 89.87102
12.29 | 32732.0352 | 31916.37 | 31703.29 | 815.6664 | 18.63278 | 104.5102 | 89.93285
12.3 | 32929.3711 | 31890.98 | 31677.76 | 1038.386 | 18.6537 | 104.5805 | 89.99474
12.31 | 32859.3359 | 31865.66 | 31652.28 | 993.6747 | 18.67466 | 104.651 | 90.0567
12.32 | 32976.0703 | 31840.4 | 31626.86 | 1135.673 | 18.69567 | 104.7215 | 90.11873
12.33 | 33163.4414 | 31815.19 | 31601.5 | 1348.249 | 18.71672 | 104.792 | 90.18083
12.34 | 32765.2207 | 31790.05 | 31576.2 | 975.1728 | 18.73781 | 104.8627 | 90.24299
12.35 | 32675.9375 | 31764.96 | 31550.96 | 910.9755 | 18.75896 | 104.9334 | 90.30522
12.36 | 32449.0664 | 31739.94 | 31525.78 | 709.1313 | 18.78015 | 105.0043 | 90.36752
12.37 | 33048.5508 | 31714.97 | 31500.66 | 1333.584 | 18.80138 | 105.0751 | 90.42989
12.38 | 33061.7461 | 31690.06 | 31475.6 | 1371.689 | 18.82266 | 105.1461 | 90.49233
12.39 | 32687.6855 | 31665.21 | 31450.59 | 1022.48 | 18.84399 | 105.2171 | 90.55485
12.4 | 32970.5859 | 31640.41 | 31425.64 | 1330.174 | 18.86536 | 105.2883 | 90.61742
12.41 | 33135.668 | 31615.68 | 31400.75 | 1519.991 | 18.88678 | 105.3595 | 90.68006
12.42 | 32895.4883 | 31591 | 31375.92 | 1304.49 | 18.90825 | 105.4307 | 90.74277
12.43 | 33070.1172 | 31566.38 | 31351.14 | 1503.739 | 18.92977 | 105.5021 | 90.80556
12.44 | 33140.2461 | 31541.81 | 31326.42 | 1598.431 | 18.95133 | 105.5735 | 90.86841
12.45 | 32591.9258 | 31517.31 | 31301.76 | 1074.618 | 18.97294 | 105.645 | 90.93133
12.46 | 32745.3223 | 31492.86 | 31277.15 | 1252.464 | 18.99459 | 105.7166 | 90.99433
12.47 | 33697.4375 | 31468.47 | 31252.6 | 2228.972 | 19.0163 | 105.7883 | 91.05739
12.48 | 33936.6367 | 31444.13 | 31228.11 | 2492.509 | 19.03805 | 105.86 | 91.12052
12.49 | 33374.6641 | 31419.85 | 31203.67 | 1954.817 | 19.05985 | 105.9318 | 91.18372
12.5 | 33070.5508 | 31395.62 | 31179.29 | 1674.929 | 19.0817 | 106.0037 | 91.24699
12.51 | 32632.6699 | 31371.45 | 31154.96 | 1261.217 | 19.1036 | 106.0757 | 91.31033
12.52 | 32400.3555 | 31347.34 | 31130.69 | 1053.017 | 19.12554 | 106.1478 | 91.37374
12.53 | 32940.625 | 31323.28 | 31106.48 | 1617.345 | 19.14754 | 106.2199 | 91.43722
12.54 | 33360.375 | 31299.28 | 31082.31 | 2061.099 | 19.16958 | 106.2921 | 91.50077
12.55 | 33221.1055 | 31275.33 | 31058.21 | 1945.778 | 19.19167 | 106.3644 | 91.5644
12.56 | 32638.5801 | 31251.43 | 31034.15 | 1387.147 | 19.21381 | 106.4368 | 91.62809
12.57 | 32368.3027 | 31227.59 | 31010.16 | 1140.71 | 19.236 | 106.5093 | 91.69185
12.58 | 32517.5547 | 31203.81 | 30986.21 | 1313.748 | 19.25824 | 106.5818 | 91.75569
12.59 | 32411.4844 | 31180.08 | 30962.32 | 1231.409 | 19.28053 | 106.6544 | 91.81959
12.6 | 32469.6504 | 31156.4 | 30938.48 | 1313.253 | 19.30287 | 106.7271 | 91.88357
12.61 | 32206.0449 | 31132.77 | 30914.7 | 1073.272 | 19.32526 | 106.7999 | 91.94761
12.62 | 32019.3535 | 31109.2 | 30890.97 | 910.152 | 19.3477 | 106.8727 | 92.01173
12.63 | 32507.9277 | 31085.68 | 30867.29 | 1422.244 | 19.37019 | 106.9456 | 92.07592
12.64 | 32299.6992 | 31062.22 | 30843.67 | 1237.481 | 19.39273 | 107.0186 | 92.14019
12.65 | 32217.2559 | 31038.81 | 30820.09 | 1178.45 | 19.41532 | 107.0917 | 92.20452
12.66 | 32532.6367 | 31015.45 | 30796.57 | 1517.191 | 19.43797 | 107.1649 | 92.26892
12.67 | 32402.8477 | 30992.14 | 30773.11 | 1410.709 | 19.46066 | 107.2381 | 92.33339
12.68 | 32219.8906 | 30968.88 | 30749.69 | 1251.007 | 19.48341 | 107.3115 | 92.39794
12.69 | 32091.4238 | 30945.68 | 30726.33 | 1145.744 | 19.5062 | 107.3849 | 92.46256
12.7 | 32035.2168 | 30922.53 | 30703.01 | 1112.689 | 19.52905 | 107.4584 | 92.52726
12.71 | 31630.3965 | 30899.43 | 30679.75 | 730.9687 | 19.55195 | 107.532 | 92.59202
12.72 | 31581.7734 | 30876.38 | 30656.54 | 705.3945 | 19.5749 | 107.6056 | 92.65685
12.73 | 31880.4004 | 30853.38 | 30633.38 | 1027.019 | 19.59791 | 107.6794 | 92.72176
12.74 | 31637.9199 | 30830.43 | 30610.27 | 807.4857 | 19.62096 | 107.7532 | 92.78675
12.75 | 31695.2871 | 30807.54 | 30587.22 | 887.749 | 19.64407 | 107.8271 | 92.85179
12.76 | 31996.9004 | 30784.69 | 30564.21 | 1212.208 | 19.66723 | 107.901 | 92.91692
12.77 | 31652.457 | 30761.9 | 30541.25 | 890.5598 | 19.69045 | 107.9751 | 92.98212
12.78 | 31762.666 | 30739.15 | 30518.34 | 1023.514 | 19.71372 | 108.0493 | 93.0474
12.79 | 32188.0527 | 30716.46 | 30495.48 | 1471.596 | 19.73704 | 108.1235 | 93.11274
12.8 | 32164.8652 | 30693.81 | 30472.68 | 1471.054 | 19.76041 | 108.1978 | 93.17816
12.81 | 31935.0156 | 30671.22 | 30449.92 | 1263.8 | 19.78384 | 108.2722 | 93.24365
12.82 | 31223.1875 | 30648.67 | 30427.21 | 574.5184 | 19.80732 | 108.3467 | 93.30922
12.83 | 30760.1543 | 30626.17 | 30404.54 | 133.9826 | 19.83086 | 108.4212 | 93.37485
12.84 | 31044.1152 | 30603.72 | 30381.93 | 440.3918 | 19.85445 | 108.4958 | 93.44057
12.85 | 31450.4258 | 30581.32 | 30359.37 | 869.102 | 19.8781 | 108.5706 | 93.50635
12.86 | 31708.8555 | 30558.97 | 30336.85 | 1149.883 | 19.9018 | 108.6454 | 93.57222
12.87 | 31634.5156 | 30536.67 | 30314.39 | 1097.845 | 19.92555 | 108.7203 | 93.63815
12.88 | 31663.8652 | 30514.42 | 30291.97 | 1149.449 | 19.94936 | 108.7952 | 93.70416
12.89 | 31832.8652 | 30492.21 | 30269.6 | 1340.656 | 19.97323 | 108.8703 | 93.77024
12.9 | 31544.6816 | 30470.05 | 30247.27 | 1074.63 | 19.99715 | 108.9454 | 93.8364
12.91 | 31262.4824 | 30447.94 | 30225 | 814.542 | 20.02113 | 109.0206 | 93.90263
12.92 | 31254.6797 | 30425.88 | 30202.77 | 828.8027 | 20.04516 | 109.0959 | 93.96894
12.93 | 31057.2031 | 30403.86 | 30180.59 | 653.3421 | 20.06925 | 109.1713 | 94.03532
12.94 | 30717.7754 | 30381.89 | 30158.45 | 335.8833 | 20.09339 | 109.2468 | 94.10177
12.95 | 30385.502 | 30359.97 | 30136.36 | 25.53194 | 20.11759 | 109.3224 | 94.1683
12.96 | 30750.4648 | 30338.09 | 30114.32 | 412.37 | 20.14185 | 109.398 | 94.23491
12.97 | 31209.1211 | 30316.27 | 30092.32 | 892.8551 | 20.16617 | 109.4737 | 94.30159
12.98 | 31367.3027 | 30294.48 | 30070.38 | 1072.819 | 20.19054 | 109.5495 | 94.36834
12.99 | 31509.1289 | 30272.75 | 30048.47 | 1236.381 | 20.21497 | 109.6254 | 94.43518
13 | 31053.623 | 30251.06 | 30026.61 | 802.5657 | 20.23945 | 109.7014 | 94.50209
13.01 | 30746.3535 | 30229.41 | 30004.8 | 516.9406 | 20.264 | 109.7775 | 94.56907
13.02 | 31038.7656 | 30207.81 | 29983.04 | 830.9514 | 20.2886 | 109.8536 | 94.63613
13.03 | 31263.418 | 30186.26 | 29961.31 | 1077.157 | 20.31327 | 109.9298 | 94.70326
13.04 | 31425.2695 | 30164.75 | 29939.64 | 1260.516 | 20.33798 | 110.0062 | 94.77047
13.05 | 31690.9219 | 30143.29 | 29918.01 | 1547.632 | 20.36276 | 110.0826 | 94.83776
13.06 | 31359.7812 | 30121.87 | 29896.42 | 1237.909 | 20.3876 | 110.1591 | 94.90512
13.07 | 30967.375 | 30100.5 | 29874.88 | 866.8759 | 20.4125 | 110.2356 | 94.97256
13.08 | 31238.4727 | 30079.17 | 29853.38 | 1159.302 | 20.43745 | 110.3123 | 95.04008
13.09 | 31532.4102 | 30057.89 | 29831.93 | 1474.524 | 20.46247 | 110.389 | 95.10767
13.1 | 31336.8379 | 30036.65 | 29810.52 | 1300.192 | 20.48754 | 110.4659 | 95.17533
13.11 | 31084.5742 | 30015.45 | 29789.15 | 1069.124 | 20.51268 | 110.5428 | 95.24308
13.12 | 30700.9492 | 29994.3 | 29767.83 | 706.6509 | 20.53787 | 110.6198 | 95.3109
13.13 | 30430.6816 | 29973.19 | 29746.55 | 457.4916 | 20.56313 | 110.6969 | 95.37881
13.14 | 30573.0645 | 29952.13 | 29725.32 | 620.9393 | 20.58844 | 110.774 | 95.44678
13.15 | 30837.4023 | 29931.1 | 29704.12 | 906.2986 | 20.61382 | 110.8513 | 95.51484
13.16 | 30905.7109 | 29910.13 | 29682.97 | 995.5854 | 20.63926 | 110.9287 | 95.58297
13.17 | 30795.5527 | 29889.19 | 29661.87 | 906.3625 | 20.66476 | 111.0061 | 95.65118
13.18 | 30750.8535 | 29868.3 | 29640.8 | 882.5557 | 20.69032 | 111.0836 | 95.71947
13.19 | 30776.9941 | 29847.45 | 29619.78 | 929.546 | 20.71594 | 111.1612 | 95.78783
13.2 | 31410.3848 | 29826.64 | 29598.8 | 1583.744 | 20.74163 | 111.2389 | 95.85627
13.21 | 31328.2188 | 29805.88 | 29577.87 | 1522.343 | 20.76737 | 111.3167 | 95.9248
13.22 | 30727.1016 | 29785.15 | 29556.97 | 941.9483 | 20.79318 | 111.3946 | 95.9934
13.23 | 30750.3047 | 29764.47 | 29536.12 | 985.8321 | 20.81905 | 111.4726 | 96.06206
13.24 | 30763.459 | 29743.83 | 29515.31 | 1019.625 | 20.84499 | 111.5506 | 96.13083
13.25 | 30423.1641 | 29723.24 | 29494.54 | 699.9276 | 20.87099 | 111.6287 | 96.19966
13.26 | 29952.5801 | 29702.68 | 29473.81 | 249.8993 | 20.89705 | 111.707 | 96.26857
13.27 | 30042.9844 | 29682.17 | 29453.12 | 360.818 | 20.92317 | 111.7853 | 96.33756
13.28 | 30505.0508 | 29661.69 | 29432.47 | 843.3575 | 20.94936 | 111.8637 | 96.40664
13.29 | 30611.6328 | 29641.26 | 29411.87 | 970.3717 | 20.97562 | 111.9422 | 96.47578
13.3 | 30533.5508 | 29620.87 | 29391.3 | 912.681 | 21.00194 | 112.0208 | 96.54502
13.31 | 30321.9961 | 29600.52 | 29370.78 | 721.4769 | 21.02832 | 112.0994 | 96.61432
13.32 | 29781.1328 | 29580.21 | 29350.29 | 200.9238 | 21.05477 | 112.1782 | 96.68371
13.33 | 29434.7129 | 29559.94 | 29329.85 | -125.2264 | 21.08128 | 112.257 | 96.75318
13.34 | 29389.7207 | 29539.71 | 29309.44 | -149.989 | 21.10786 | 112.336 | 96.82272
13.35 | 29218.584 | 29519.52 | 29289.08 | -300.9362 | 21.1345 | 112.415 | 96.89235
13.36 | 29668.4531 | 29499.37 | 29268.75 | 169.0825 | 21.16121 | 112.4941 | 96.96206
13.37 | 30067.4863 | 29479.26 | 29248.47 | 588.2256 | 21.18799 | 112.5733 | 97.03184
13.38 | 29997.6543 | 29459.19 | 29228.22 | 538.464 | 21.21483 | 112.6526 | 97.10172
13.39 | 30498.1035 | 29439.16 | 29208.01 | 1058.944 | 21.24174 | 112.732 | 97.17166
13.4 | 30339.7324 | 29419.17 | 29187.85 | 920.5647 | 21.26872 | 112.8115 | 97.24169
13.41 | 29560.2188 | 29399.22 | 29167.72 | 161.0037 | 21.29576 | 112.891 | 97.31179
13.42 | 29759.7422 | 29379.3 | 29147.63 | 380.4408 | 21.32287 | 112.9707 | 97.38198
13.43 | 29847.6074 | 29359.43 | 29127.57 | 488.1809 | 21.35006 | 113.0504 | 97.45225
13.44 | 29456.252 | 29339.59 | 29107.56 | 116.6618 | 21.3773 | 113.1302 | 97.5226
13.45 | 29696.2715 | 29319.79 | 29087.58 | 376.4791 | 21.40462 | 113.2102 | 97.59303
13.46 | 30136.9805 | 29300.03 | 29067.65 | 836.9476 | 21.432 | 113.2902 | 97.66356
13.47 | 29935.875 | 29280.31 | 29047.75 | 655.5634 | 21.45945 | 113.3703 | 97.73415
13.48 | 29341.5215 | 29260.63 | 29027.89 | 80.89325 | 21.48698 | 113.4505 | 97.80482
13.49 | 29501.2148 | 29240.98 | 29008.06 | 260.232 | 21.51457 | 113.5308 | 97.87558
13.5 | 29829.2441 | 29221.37 | 28988.28 | 607.8691 | 21.54223 | 113.6112 | 97.94641
13.51 | 29897.1953 | 29201.8 | 28968.53 | 695.3906 | 21.56996 | 113.6916 | 98.01733
13.52 | 30357.3008 | 29182.27 | 28948.81 | 1175.029 | 21.59776 | 113.7722 | 98.08834
13.53 | 30156.4688 | 29162.78 | 28929.14 | 993.6925 | 21.62564 | 113.8529 | 98.15942
13.54 | 29518.125 | 29143.32 | 28909.5 | 374.8071 | 21.65358 | 113.9336 | 98.23059
13.55 | 29475.7344 | 29123.9 | 28889.9 | 351.8381 | 21.68159 | 114.0145 | 98.30184
13.56 | 29727.668 | 29104.51 | 28870.33 | 623.1564 | 21.70968 | 114.0954 | 98.37317
13.57 | 29736.8926 | 29085.16 | 28850.8 | 651.7291 | 21.73784 | 114.1764 | 98.44459
13.58 | 29980.8555 | 29065.85 | 28831.31 | 915.0036 | 21.76607 | 114.2576 | 98.51609
13.59 | 30356.668 | 29046.58 | 28811.86 | 1310.091 | 21.79437 | 114.3388 | 98.58767
13.6 | 29752.6309 | 29027.34 | 28792.44 | 725.2932 | 21.82274 | 114.4201 | 98.65932
13.61 | 29071.1035 | 29008.13 | 28773.05 | 62.9687 | 21.85119 | 114.5015 | 98.73107
13.62 | 29091.8965 | 28988.97 | 28753.7 | 102.9287 | 21.87971 | 114.583 | 98.80291
13.63 | 29049.4863 | 28969.84 | 28734.39 | 79.64976 | 21.9083 | 114.6646 | 98.87482
13.64 | 29024.0645 | 28950.74 | 28715.11 | 73.32357 | 21.93697 | 114.7462 | 98.94682
13.65 | 29249.8965 | 28931.68 | 28695.87 | 318.2157 | 21.96571 | 114.828 | 99.0189
13.66 | 29154.5801 | 28912.66 | 28676.66 | 241.9241 | 21.99453 | 114.9099 | 99.09106
13.67 | 29063.8125 | 28893.67 | 28657.49 | 170.1461 | 22.02342 | 114.9918 | 99.16332
13.68 | 28911.2852 | 28874.71 | 28638.35 | 36.57329 | 22.05238 | 115.0739 | 99.23564
13.69 | 28563.4785 | 28855.79 | 28619.25 | -292.3138 | 22.08142 | 115.156 | 99.30806
13.7 | 28782.2168 | 28836.91 | 28600.18 | -54.69068 | 22.11054 | 115.2383 | 99.38056
13.71 | 29110.9746 | 28818.06 | 28581.14 | 292.9173 | 22.13973 | 115.3206 | 99.45315
13.72 | 28920.1934 | 28799.24 | 28562.14 | 120.9518 | 22.169 | 115.4031 | 99.52582
13.73 | 29187.9746 | 28780.46 | 28543.18 | 407.5144 | 22.19834 | 115.4856 | 99.59858
13.74 | 29647.4668 | 28761.71 | 28524.25 | 885.7537 | 22.22776 | 115.5682 | 99.67142
13.75 | 29584.5723 | 28743 | 28505.35 | 841.5723 | 22.25726 | 115.6509 | 99.74434
13.76 | 29338.2324 | 28724.32 | 28486.48 | 613.9115 | 22.28684 | 115.7338 | 99.81735
13.77 | 29215.9512 | 28705.68 | 28467.65 | 510.2756 | 22.31649 | 115.8167 | 99.89045
13.78 | 29488.9414 | 28687.06 | 28448.85 | 801.8774 | 22.34622 | 115.8997 | 99.96363
13.79 | 29716.9277 | 28668.49 | 28430.09 | 1048.442 | 22.37603 | 115.9828 | 100.0369
13.8 | 29217.4082 | 28649.94 | 28411.36 | 567.4671 | 22.40592 | 116.066 | 100.1103
13.81 | 28423.4473 | 28631.43 | 28392.66 | -207.9823 | 22.43589 | 116.1493 | 100.1837
13.82 | 28391.9258 | 28612.95 | 28374 | -221.0255 | 22.46594 | 116.2327 | 100.2572
13.83 | 28820.2773 | 28594.51 | 28355.36 | 225.7714 | 22.49607 | 116.3162 | 100.3308
13.84 | 29009.7012 | 28576.09 | 28336.76 | 433.6078 | 22.52627 | 116.3997 | 100.4045
13.85 | 29190.9238 | 28557.71 | 28318.2 | 633.2102 | 22.55656 | 116.4834 | 100.4783
13.86 | 29191.9453 | 28539.37 | 28299.66 | 652.5789 | 22.58693 | 116.5672 | 100.5522
13.87 | 28695.5039 | 28521.05 | 28281.16 | 174.4523 | 22.61738 | 116.6511 | 100.6261
13.88 | 28510.3398 | 28502.77 | 28262.69 | 7.570608 | 22.64791 | 116.7351 | 100.7002
13.89 | 28934.25 | 28484.52 | 28244.25 | 449.7311 | 22.67853 | 116.8191 | 100.7743
13.9 | 28847.1992 | 28466.3 | 28225.84 | 380.8985 | 22.70922 | 116.9033 | 100.8485
13.91 | 28572.9434 | 28448.11 | 28207.46 | 124.8289 | 22.74 | 116.9875 | 100.9228
13.92 | 28453.4414 | 28429.96 | 28189.12 | 23.48139 | 22.77086 | 117.0719 | 100.9972
13.93 | 28635.7129 | 28411.84 | 28170.81 | 223.8757 | 22.8018 | 117.1564 | 101.0717
13.94 | 28743.9414 | 28393.75 | 28152.53 | 350.1954 | 22.83283 | 117.2409 | 101.1463
13.95 | 28496.1035 | 28375.69 | 28134.28 | 120.4174 | 22.86394 | 117.3256 | 101.2209
13.96 | 28487.6152 | 28357.66 | 28116.06 | 129.9576 | 22.89513 | 117.4104 | 101.2957
13.97 | 29136.2832 | 28339.66 | 28097.87 | 796.623 | 22.92642 | 117.4952 | 101.3705
13.98 | 29436.9922 | 28321.69 | 28079.71 | 1115.298 | 22.95778 | 117.5802 | 101.4454
13.99 | 29206.416 | 28303.76 | 28061.58 | 902.6577 | 22.98923 | 117.6652 | 101.5204
14 | 29091.5977 | 28285.85 | 28043.49 | 805.7441 | 23.02077 | 117.7504 | 101.5955
14.01 | 29000.0098 | 28267.98 | 28025.42 | 732.0303 | 23.05239 | 117.8356 | 101.6707
14.02 | 29159.3359 | 28250.14 | 28007.38 | 909.1999 | 23.0841 | 117.921 | 101.746
14.03 | 28775.7031 | 28232.32 | 27989.38 | 543.3802 | 23.11589 | 118.0064 | 101.8214
14.04 | 28620.1758 | 28214.54 | 27971.4 | 405.6357 | 23.14778 | 118.092 | 101.8968
14.05 | 28677.0391 | 28196.79 | 27953.46 | 480.2517 | 23.17975 | 118.1776 | 101.9724
14.06 | 28220.6816 | 28179.06 | 27935.54 | 41.61691 | 23.21181 | 118.2634 | 102.048
14.07 | 28661.4453 | 28161.37 | 27917.66 | 500.0734 | 23.24395 | 118.3492 | 102.1237
14.08 | 29131.1641 | 28143.71 | 27899.8 | 987.4551 | 23.27619 | 118.4352 | 102.1995
14.09 | 28518.1211 | 28126.08 | 27881.97 | 392.0455 | 23.30851 | 118.5212 | 102.2754
14.1 | 28267.5332 | 28108.47 | 27864.17 | 159.0613 | 23.34093 | 118.6074 | 102.3514
14.11 | 28127.7051 | 28090.9 | 27846.4 | 36.80758 | 23.37343 | 118.6937 | 102.4275
14.12 | 28199.1719 | 28073.35 | 27828.66 | 125.8194 | 23.40603 | 118.78 | 102.5037
14.13 | 28206.7969 | 28055.84 | 27810.95 | 150.9603 | 23.43871 | 118.8665 | 102.5799
14.14 | 27959.4238 | 28038.35 | 27793.27 | -78.92598 | 23.47149 | 118.953 | 102.6563
14.15 | 27957.8691 | 28020.89 | 27775.62 | -63.0228 | 23.50436 | 119.0397 | 102.7327
14.16 | 28165.2148 | 28003.46 | 27757.99 | 161.7519 | 23.53732 | 119.1264 | 102.8093
14.17 | 27931.2539 | 27986.06 | 27740.39 | -54.80861 | 23.57037 | 119.2133 | 102.8859
14.18 | 27628.8828 | 27968.69 | 27722.82 | -339.808 | 23.60351 | 119.3003 | 102.9626
14.19 | 27824.9004 | 27951.35 | 27705.28 | -126.4471 | 23.63675 | 119.3873 | 103.0394
14.2 | 28426.1289 | 27934.03 | 27687.77 | 492.0963 | 23.67009 | 119.4745 | 103.1163
14.21 | 28344.6562 | 27916.75 | 27670.29 | 427.9103 | 23.70351 | 119.5618 | 103.1933
14.22 | 27951.1875 | 27899.49 | 27652.83 | 51.7002 | 23.73703 | 119.6492 | 103.2704
14.23 | 27997.1973 | 27882.26 | 27635.4 | 114.9406 | 23.77065 | 119.7366 | 103.3476
14.24 | 28214.9707 | 27865.05 | 27618 | 349.9167 | 23.80436 | 119.8242 | 103.4249
14.25 | 28208.8086 | 27847.88 | 27600.63 | 360.9294 | 23.83816 | 119.9119 | 103.5022
14.26 | 28262.3633 | 27830.73 | 27583.28 | 431.6314 | 23.87207 | 119.9997 | 103.5797
14.27 | 28163.1445 | 27813.61 | 27565.96 | 349.5322 | 23.90607 | 120.0876 | 103.6572
14.28 | 27926.8379 | 27796.52 | 27548.67 | 130.3179 | 23.94016 | 120.1756 | 103.7349
14.29 | 27906.9629 | 27779.46 | 27531.4 | 127.5078 | 23.97436 | 120.2637 | 103.8126
14.3 | 27748.4844 | 27762.42 | 27514.17 | -13.93301 | 24.00865 | 120.3519 | 103.8904
14.31 | 27377.8184 | 27745.41 | 27496.96 | -367.5884 | 24.04304 | 120.4402 | 103.9683
14.32 | 27319.7598 | 27728.42 | 27479.77 | -408.6634 | 24.07753 | 120.5286 | 104.0463
14.33 | 27804.9316 | 27711.47 | 27462.61 | 93.46515 | 24.11211 | 120.6171 | 104.1245
14.34 | 27955.7461 | 27694.54 | 27445.48 | 261.2096 | 24.1468 | 120.7057 | 104.2027
14.35 | 27797.6816 | 27677.63 | 27428.38 | 120.0484 | 24.18159 | 120.7945 | 104.2809
14.36 | 27863.0527 | 27660.76 | 27411.3 | 202.2963 | 24.21648 | 120.8833 | 104.3593
14.37 | 27969.7383 | 27643.91 | 27394.24 | 325.8322 | 24.25147 | 120.9722 | 104.4378
14.38 | 27816.9453 | 27627.08 | 27377.22 | 189.8631 | 24.28656 | 121.0613 | 104.5164
14.39 | 27961.9785 | 27610.28 | 27360.22 | 351.6941 | 24.32176 | 121.1504 | 104.5951
14.4 | 28308.9551 | 27593.51 | 27343.24 | 715.4423 | 24.35705 | 121.2397 | 104.6738
14.41 | 27846.541 | 27576.77 | 27326.29 | 269.7739 | 24.39245 | 121.329 | 104.7527
14.42 | 27712.4297 | 27560.05 | 27309.37 | 152.3823 | 24.42796 | 121.4185 | 104.8316
14.43 | 28156.7734 | 27543.35 | 27292.47 | 613.4199 | 24.46356 | 121.5081 | 104.9107
14.44 | 28573.957 | 27526.69 | 27275.6 | 1047.272 | 24.49927 | 121.5978 | 104.9898
14.45 | 28145.2695 | 27510.04 | 27258.75 | 635.2269 | 24.53509 | 121.6876 | 105.0691
14.46 | 27965.9141 | 27493.43 | 27241.93 | 472.4887 | 24.57101 | 121.7774 | 105.1484
14.47 | 28031.0879 | 27476.83 | 27225.13 | 554.2543 | 24.60704 | 121.8674 | 105.2278
14.48 | 28201.0527 | 27460.27 | 27208.36 | 740.7856 | 24.64317 | 121.9576 | 105.3074
14.49 | 28200.3379 | 27443.73 | 27191.61 | 756.6122 | 24.67942 | 122.0478 | 105.387
14.5 | 27776.4863 | 27427.21 | 27174.89 | 349.2769 | 24.71576 | 122.1381 | 105.4667
14.51 | 27613.7461 | 27410.72 | 27158.19 | 203.028 | 24.75222 | 122.2285 | 105.5465
14.52 | 27727.1055 | 27394.25 | 27141.52 | 332.8538 | 24.78879 | 122.3191 | 105.6264
14.53 | 28106.1914 | 27377.81 | 27124.87 | 728.3814 | 24.82546 | 122.4097 | 105.7065
14.54 | 27957.3164 | 27361.39 | 27108.24 | 595.9235 | 24.86224 | 122.5005 | 105.7866
14.55 | 27743.7754 | 27345 | 27091.64 | 398.775 | 24.89913 | 122.5913 | 105.8668
14.56 | 27950.623 | 27328.63 | 27075.07 | 621.9907 | 24.93614 | 122.6823 | 105.9471
14.57 | 27901.8008 | 27312.29 | 27058.51 | 589.5121 | 24.97326 | 122.7734 | 106.0275
14.58 | 27592.875 | 27295.97 | 27041.99 | 296.9058 | 25.01048 | 122.8646 | 106.108
14.59 | 27684.6582 | 27279.67 | 27025.48 | 404.9843 | 25.04782 | 122.9559 | 106.1885
14.6 | 28018.0527 | 27263.4 | 27009 | 754.65 | 25.08527 | 123.0473 | 106.2692
14.61 | 27599.0098 | 27247.16 | 26992.54 | 351.8544 | 25.12284 | 123.1388 | 106.35
14.62 | 27268.4609 | 27230.93 | 26976.11 | 37.5289 | 25.16052 | 123.2305 | 106.4309
14.63 | 27480.9062 | 27214.73 | 26959.7 | 266.1739 | 25.19831 | 123.3222 | 106.5119
14.64 | 27599.832 | 27198.56 | 26943.31 | 401.2757 | 25.23622 | 123.414 | 106.593
14.65 | 27263.5508 | 27182.4 | 26926.95 | 81.14689 | 25.27425 | 123.506 | 106.6742
14.66 | 26749.9785 | 27166.27 | 26910.61 | -416.2964 | 25.31239 | 123.5981 | 106.7555
14.67 | 26880.123 | 27150.17 | 26894.29 | -270.0464 | 25.35064 | 123.6902 | 106.8368
14.68 | 27142.8613 | 27134.09 | 26878 | 8.774253 | 25.38901 | 123.7825 | 106.9183
14.69 | 26640.0137 | 27118.03 | 26861.73 | -478.0142 | 25.42751 | 123.8749 | 106.9999
14.7 | 26794.8691 | 27101.99 | 26845.48 | -307.1228 | 25.46612 | 123.9675 | 107.0816
14.71 | 27065.1992 | 27085.98 | 26829.25 | -20.77963 | 25.50485 | 124.0601 | 107.1634
14.72 | 27185.9902 | 27069.99 | 26813.05 | 116.0015 | 25.54369 | 124.1528 | 107.2452
14.73 | 27325.5996 | 27054.02 | 26796.87 | 271.5783 | 25.58266 | 124.2457 | 107.3272
14.74 | 27008.1309 | 27038.08 | 26780.71 | -29.94578 | 25.62175 | 124.3386 | 107.4093
14.75 | 26885.0137 | 27022.15 | 26764.57 | -137.141 | 25.66096 | 124.4317 | 107.4915
14.76 | 26561.7461 | 27006.26 | 26748.46 | -444.5091 | 25.70029 | 124.5249 | 107.5737
14.77 | 26804.2148 | 26990.38 | 26732.36 | -186.1633 | 25.73975 | 124.6182 | 107.6561
14.78 | 27256.373 | 26974.52 | 26716.29 | 281.8496 | 25.77933 | 124.7116 | 107.7386
14.79 | 27361.3027 | 26958.69 | 26700.25 | 402.6118 | 25.81903 | 124.8051 | 107.8212
14.8 | 27504.5488 | 26942.88 | 26684.22 | 561.6682 | 25.85886 | 124.8988 | 107.9039
14.81 | 27766.0996 | 26927.09 | 26668.21 | 839.0072 | 25.89881 | 124.9925 | 107.9867
14.82 | 27538.6387 | 26911.33 | 26652.23 | 627.3126 | 25.93889 | 125.0864 | 108.0695
14.83 | 26927.9746 | 26895.58 | 26636.27 | 32.39285 | 25.97909 | 125.1803 | 108.1525
14.84 | 26469.7148 | 26879.86 | 26620.33 | -410.1444 | 26.01942 | 125.2744 | 108.2356
14.85 | 26815.7148 | 26864.16 | 26604.41 | -48.44351 | 26.05988 | 125.3686 | 108.3188
14.86 | 27151.7324 | 26848.48 | 26588.51 | 303.2533 | 26.10046 | 125.463 | 108.4021
14.87 | 27100.416 | 26832.82 | 26572.64 | 267.5946 | 26.14118 | 125.5574 | 108.4855
14.88 | 27279.0762 | 26817.19 | 26556.78 | 461.8911 | 26.18202 | 125.652 | 108.569
14.89 | 27390.4043 | 26801.57 | 26540.95 | 588.8341 | 26.223 | 125.7466 | 108.6526
14.9 | 27131.9492 | 26785.98 | 26525.13 | 345.9726 | 26.2641 | 125.8414 | 108.7363
14.91 | 26988.8535 | 26770.4 | 26509.34 | 218.4494 | 26.30534 | 125.9363 | 108.8201
14.92 | 26995.4336 | 26754.85 | 26493.57 | 240.5809 | 26.34671 | 126.0313 | 108.904
14.93 | 27019.1523 | 26739.32 | 26477.82 | 279.8299 | 26.38821 | 126.1264 | 108.988
14.94 | 26834.4648 | 26723.81 | 26462.09 | 110.6518 | 26.42985 | 126.2217 | 109.0722
14.95 | 26731.9082 | 26708.32 | 26446.38 | 23.58375 | 26.47162 | 126.317 | 109.1564
14.96 | 26879.0215 | 26692.86 | 26430.69 | 186.1649 | 26.51352 | 126.4125 | 109.2407
14.97 | 26697.9023 | 26677.41 | 26415.02 | 20.49282 | 26.55556 | 126.5081 | 109.3251
14.98 | 26746.0547 | 26661.98 | 26399.37 | 84.07178 | 26.59774 | 126.6038 | 109.4097
14.99 | 27118.2754 | 26646.58 | 26383.74 | 471.6986 | 26.64006 | 126.6996 | 109.4943
15 | 27139.1133 | 26631.19 | 26368.13 | 507.9221 | 26.68251 | 126.7956 | 109.5791
15.01 | 26846.6953 | 26615.83 | 26352.55 | 230.8694 | 26.7251 | 126.8916 | 109.6639
15.02 | 26648.5527 | 26600.48 | 26336.98 | 48.07181 | 26.76783 | 126.9878 | 109.7489
15.03 | 26465.7598 | 26585.16 | 26321.43 | -119.3962 | 26.8107 | 127.0841 | 109.8339
15.04 | 26330.7129 | 26569.85 | 26305.9 | -239.1384 | 26.85371 | 127.1805 | 109.9191
15.05 | 26375.8828 | 26554.57 | 26290.39 | -178.6837 | 26.89686 | 127.277 | 110.0044
15.06 | 26515.0898 | 26539.3 | 26274.9 | -24.21186 | 26.94016 | 127.3737 | 110.0897
15.07 | 26530.5117 | 26524.06 | 26259.43 | 6.455027 | 26.9836 | 127.4705 | 110.1752
15.08 | 26028.9492 | 26508.83 | 26243.98 | -479.8822 | 27.02717 | 127.5673 | 110.2608
15.09 | 26207.2012 | 26493.63 | 26228.54 | -286.4247 | 27.0709 | 127.6643 | 110.3465
15.1 | 26492.3262 | 26478.44 | 26213.13 | 13.88621 | 27.11478 | 127.7615 | 110.4323
15.11 | 26686.9531 | 26463.27 | 26197.74 | 223.6795 | 27.15879 | 127.8587 | 110.5182
15.12 | 26782.1426 | 26448.13 | 26182.36 | 334.0159 | 27.20296 | 127.9561 | 110.6042
15.13 | 26607.8672 | 26433 | 26167.01 | 174.8681 | 27.24727 | 128.0536 | 110.6904
15.14 | 26570.8242 | 26417.89 | 26151.67 | 152.9334 | 27.29173 | 128.1512 | 110.7766
15.15 | 26596.207 | 26402.8 | 26136.35 | 193.4053 | 27.33634 | 128.2489 | 110.8629
15.16 | 26516.5039 | 26387.73 | 26121.05 | 128.7721 | 27.3811 | 128.3467 | 110.9494
15.17 | 26592.6543 | 26372.68 | 26105.77 | 219.9733 | 27.42601 | 128.4447 | 111.0359
15.18 | 26412.2852 | 26357.65 | 26090.51 | 54.63611 | 27.47107 | 128.5427 | 111.1226
15.19 | 26244.8887 | 26342.64 | 26075.27 | -97.74741 | 27.51629 | 128.6409 | 111.2093
15.2 | 26062.9961 | 26327.64 | 26060.04 | -264.6459 | 27.56166 | 128.7393 | 111.2962
15.21 | 26138.2539 | 26312.67 | 26044.84 | -174.4127 | 27.60718 | 128.8377 | 111.3832
15.22 | 26382.4355 | 26297.71 | 26029.65 | 84.72558 | 27.65286 | 128.9363 | 111.4703
15.23 | 26427.2773 | 26282.77 | 26014.48 | 144.5055 | 27.69869 | 129.035 | 111.5575
15.24 | 26496.2969 | 26267.85 | 25999.33 | 228.4447 | 27.74468 | 129.1338 | 111.6448
15.25 | 26722.4531 | 26252.95 | 25984.2 | 469.502 | 27.79083 | 129.2327 | 111.7323
15.26 | 26189.0996 | 26238.07 | 25969.08 | -48.96883 | 27.83714 | 129.3318 | 111.8198
15.27 | 26242.0742 | 26223.2 | 25953.98 | 18.87018 | 27.8836 | 129.431 | 111.9074
15.28 | 26186.1875 | 26208.36 | 25938.9 | -22.17036 | 27.93023 | 129.5303 | 111.9952
15.29 | 25907.8574 | 26193.53 | 25923.84 | -285.6724 | 27.97702 | 129.6297 | 112.083
15.3 | 26330.1445 | 26178.72 | 25908.8 | 151.4246 | 28.02397 | 129.7292 | 112.171
15.31 | 26217.8418 | 26163.93 | 25893.77 | 53.91378 | 28.07108 | 129.8289 | 112.2591
15.32 | 26203.1953 | 26149.15 | 25878.76 | 54.04121 | 28.11836 | 129.9287 | 112.3473
15.33 | 26022.1406 | 26134.4 | 25863.77 | -112.2574 | 28.1658 | 130.0286 | 112.4356
15.34 | 26231.4512 | 26119.66 | 25848.79 | 111.7915 | 28.21341 | 130.1287 | 112.524
15.35 | 26442.0293 | 26104.94 | 25833.84 | 337.0901 | 28.26118 | 130.2288 | 112.6125
15.36 | 26143.627 | 26090.24 | 25818.9 | 53.39067 | 28.30913 | 130.3291 | 112.7012
15.37 | 25705.7832 | 26075.55 | 25803.97 | -369.7679 | 28.35724 | 130.4295 | 112.7899
15.38 | 25771.334 | 26060.88 | 25789.07 | -289.5493 | 28.40552 | 130.5301 | 112.8788
15.39 | 26143.2051 | 26046.23 | 25774.18 | 96.9721 | 28.45397 | 130.6307 | 112.9678
15.4 | 26383.6953 | 26031.6 | 25759.31 | 352.0952 | 28.50259 | 130.7315 | 113.0568
15.41 | 26729.9336 | 26016.98 | 25744.45 | 712.9491 | 28.55139 | 130.8324 | 113.146
15.42 | 26471.9551 | 26002.39 | 25729.62 | 469.569 | 28.60036 | 130.9335 | 113.2354
15.43 | 25752.9785 | 25987.8 | 25714.8 | -234.8264 | 28.6495 | 131.0346 | 113.3248
15.44 | 25605.0352 | 25973.24 | 25699.99 | -368.2057 | 28.69882 | 131.1359 | 113.4143
15.45 | 25799.3242 | 25958.69 | 25685.2 | -159.3697 | 28.74832 | 131.2374 | 113.504
15.46 | 25657.6484 | 25944.16 | 25670.43 | -286.5154 | 28.79799 | 131.3389 | 113.5937
15.47 | 25754.9375 | 25929.65 | 25655.68 | -174.7132 | 28.84784 | 131.4406 | 113.6836
15.48 | 25918.7363 | 25915.15 | 25640.94 | 3.581878 | 28.89788 | 131.5424 | 113.7736
15.49 | 25539.7812 | 25900.67 | 25626.22 | -360.8937 | 28.94809 | 131.6443 | 113.8637
15.5 | 25538.5801 | 25886.21 | 25611.51 | -347.632 | 28.99848 | 131.7464 | 113.9539
15.51 | 25747.8027 | 25871.77 | 25596.82 | -123.9633 | 29.04906 | 131.8485 | 114.0442
15.52 | 26195.9102 | 25857.34 | 25582.15 | 338.5738 | 29.09982 | 131.9509 | 114.1347
15.53 | 26377.8203 | 25842.92 | 25567.49 | 534.8969 | 29.15077 | 132.0533 | 114.2253
15.54 | 25917.2207 | 25828.53 | 25552.85 | 88.69393 | 29.2019 | 132.1559 | 114.3159
15.55 | 25862.0332 | 25814.15 | 25538.23 | 47.88663 | 29.25322 | 132.2586 | 114.4067
15.56 | 25871.3965 | 25799.78 | 25523.62 | 71.61381 | 29.30473 | 132.3614 | 114.4976
15.57 | 25596.2656 | 25785.44 | 25509.03 | -189.1695 | 29.35643 | 132.4644 | 114.5887
15.58 | 25248.7246 | 25771.1 | 25494.45 | -522.379 | 29.40831 | 132.5674 | 114.6798
15.59 | 25686.0762 | 25756.79 | 25479.89 | -70.71216 | 29.4604 | 132.6706 | 114.7711
15.6 | 25889.7676 | 25742.49 | 25465.34 | 147.2785 | 29.51267 | 132.774 | 114.8624
15.61 | 25984.4004 | 25728.21 | 25450.81 | 256.1945 | 29.56514 | 132.8775 | 114.9539
15.62 | 25523.6934 | 25713.94 | 25436.29 | -190.2453 | 29.6178 | 132.9811 | 115.0455
15.63 | 25103.0859 | 25699.69 | 25421.79 | -596.6014 | 29.67066 | 133.0848 | 115.1373
15.64 | 25422.5469 | 25685.45 | 25407.31 | -262.9049 | 29.72372 | 133.1887 | 115.2291
15.65 | 25867.7266 | 25671.23 | 25392.84 | 196.4946 | 29.77697 | 133.2927 | 115.321
15.66 | 25434.9902 | 25657.03 | 25378.39 | -222.0377 | 29.83043 | 133.3968 | 115.4131
15.67 | 24894.8008 | 25642.84 | 25363.95 | -748.0387 | 29.88408 | 133.501 | 115.5053
15.68 | 24938.9375 | 25628.67 | 25349.53 | -689.7291 | 29.93795 | 133.6054 | 115.5976
15.69 | 25049.123 | 25614.51 | 25335.12 | -565.3863 | 29.99201 | 133.71 | 115.69
15.7 | 25333.4707 | 25600.37 | 25320.72 | -266.8968 | 30.04628 | 133.8146 | 115.7826
15.71 | 25339.459 | 25586.24 | 25306.35 | -246.782 | 30.10075 | 133.9194 | 115.8753
15.72 | 25455.832 | 25572.13 | 25291.98 | -116.2979 | 30.15544 | 134.0243 | 115.968
15.73 | 24947.9805 | 25558.03 | 25277.63 | -610.0536 | 30.21033 | 134.1294 | 116.0609
15.74 | 25333.2207 | 25543.95 | 25263.3 | -210.7328 | 30.26543 | 134.2345 | 116.154
15.75 | 25771.9141 | 25529.89 | 25248.98 | 242.0261 | 30.32074 | 134.3399 | 116.2471
15.76 | 25459.2676 | 25515.84 | 25234.68 | -56.57013 | 30.37627 | 134.4453 | 116.3404
15.77 | 25188.0469 | 25501.8 | 25220.39 | -313.7556 | 30.43201 | 134.5509 | 116.4337
15.78 | 25480.6875 | 25487.78 | 25206.11 | -7.094747 | 30.48797 | 134.6566 | 116.5272
15.79 | 25696.6387 | 25473.78 | 25191.85 | 222.8618 | 30.54414 | 134.7625 | 116.6209
15.8 | 25692.0215 | 25459.79 | 25177.6 | 232.235 | 30.60053 | 134.8685 | 116.7146
15.81 | 25644.0605 | 25445.81 | 25163.37 | 198.2496 | 30.65714 | 134.9746 | 116.8085
15.82 | 24906.9336 | 25431.85 | 25149.15 | -524.9165 | 30.71398 | 135.0808 | 116.9025
15.83 | 24843.6699 | 25417.9 | 25134.95 | -574.2341 | 30.77103 | 135.1872 | 116.9966
15.84 | 25192.8789 | 25403.97 | 25120.76 | -211.0937 | 30.82831 | 135.2938 | 117.0908
15.85 | 25331.1777 | 25390.06 | 25106.58 | -58.87808 | 30.88581 | 135.4004 | 117.1851
15.86 | 25467.5801 | 25376.15 | 25092.42 | 91.42657 | 30.94354 | 135.5072 | 117.2796
15.87 | 25320.1895 | 25362.27 | 25078.28 | -42.07628 | 31.0015 | 135.6142 | 117.3742
15.88 | 25284.4395 | 25348.39 | 25064.14 | -63.95297 | 31.05969 | 135.7212 | 117.4689
15.89 | 25155.6035 | 25334.53 | 25050.02 | -178.93 | 31.11811 | 135.8284 | 117.5637
15.9 | 25186.2988 | 25320.69 | 25035.92 | -134.3902 | 31.17676 | 135.9358 | 117.6587
15.91 | 24798.5195 | 25306.86 | 25021.83 | -508.3392 | 31.23565 | 136.0433 | 117.7538
15.92 | 24861.7129 | 25293.04 | 25007.75 | -431.3297 | 31.29477 | 136.1509 | 117.849
15.93 | 25252.8398 | 25279.24 | 24993.68 | -26.40093 | 31.35413 | 136.2586 | 117.9443
15.94 | 25142.4707 | 25265.45 | 24979.63 | -122.9823 | 31.41373 | 136.3665 | 118.0397
15.95 | 25119.0898 | 25251.68 | 24965.6 | -132.5895 | 31.47357 | 136.4746 | 118.1353
15.96 | 25136.0742 | 25237.92 | 24951.57 | -101.8455 | 31.53365 | 136.5827 | 118.231
15.97 | 25341.4219 | 25224.17 | 24937.56 | 117.2479 | 31.59397 | 136.691 | 118.3268
15.98 | 25580.666 | 25210.44 | 24923.57 | 370.2237 | 31.65454 | 136.7995 | 118.4228
15.99 | 25145.2168 | 25196.72 | 24909.58 | -51.50761 | 31.71536 | 136.9081 | 118.5189
16 | 25182.4551 | 25183.02 | 24895.61 | -0.5652723 | 31.77643 | 137.0168 | 118.615
16.01 | 24906.5156 | 25169.33 | 24881.66 | -262.8145 | 31.83774 | 137.1257 | 118.7114
16.02 | 24781.7715 | 25155.65 | 24867.71 | -373.8821 | 31.89931 | 137.2347 | 118.8078
16.030001 | 24507.7402 | 25141.99 | 24853.78 | -634.2491 | 31.96114 | 137.3438 | 118.9044
16.040001 | 24567.5996 | 25128.34 | 24839.86 | -560.7405 | 32.02321 | 137.4531 | 119.0011
16.049999 | 25075.5684 | 25114.71 | 24825.96 | -39.13873 | 32.08554 | 137.5625 | 119.0979
16.059999 | 25380.3828 | 25101.08 | 24812.07 | 279.2978 | 32.14813 | 137.6721 | 119.1948
16.07 | 25673.4688 | 25087.47 | 24798.19 | 585.9938 | 32.21099 | 137.7818 | 119.2919
16.08 | 25703.332 | 25073.88 | 24784.32 | 629.4523 | 32.2741 | 137.8916 | 119.3891
16.09 | 25006.4668 | 25060.3 | 24770.47 | -53.83106 | 32.33748 | 138.0016 | 119.4865
16.1 | 25033.4766 | 25046.73 | 24756.63 | -13.25273 | 32.40112 | 138.1118 | 119.5839
16.110001 | 25077.9434 | 25033.17 | 24742.8 | 44.77066 | 32.46504 | 138.2221 | 119.6815
16.120001 | 24965.8809 | 25019.63 | 24728.99 | -53.74985 | 32.52922 | 138.3325 | 119.7792
16.129999 | 24405.6895 | 25006.1 | 24715.19 | -600.4152 | 32.59367 | 138.443 | 119.877
16.139999 | 24956.9492 | 24992.59 | 24701.4 | -35.63982 | 32.65839 | 138.5537 | 119.975
16.15 | 25300.7148 | 24979.09 | 24687.62 | 321.6297 | 32.7234 | 138.6646 | 120.0731
16.16 | 24873.7285 | 24965.6 | 24673.86 | -91.86711 | 32.78868 | 138.7755 | 120.1713
16.17 | 24732.127 | 24952.12 | 24660.11 | -219.9921 | 32.85424 | 138.8867 | 120.2697
16.18 | 24713.5371 | 24938.66 | 24646.37 | -225.1185 | 32.92008 | 138.998 | 120.3682
16.190001 | 25680.5469 | 24925.2 | 24632.64 | 755.3433 | 32.98621 | 139.1094 | 120.4668
16.200001 | 25680.0859 | 24911.77 | 24618.93 | 768.32 | 33.05262 | 139.2209 | 120.5655
16.209999 | 25021.4551 | 24898.34 | 24605.23 | 123.1114 | 33.1193 | 139.3326 | 120.6644
16.219999 | 25067.7812 | 24884.93 | 24591.54 | 182.8496 | 33.18628 | 139.4445 | 120.7634
16.23 | 25027.709 | 24871.53 | 24577.86 | 156.1781 | 33.25356 | 139.5565 | 120.8625
16.24 | 24929.75 | 24858.14 | 24564.19 | 71.60578 | 33.32113 | 139.6686 | 120.9618
16.25 | 24809.2812 | 24844.77 | 24550.54 | -35.489 | 33.38899 | 139.7809 | 121.0612
16.26 | 24404.4258 | 24831.41 | 24536.9 | -426.983 | 33.45715 | 139.8933 | 121.1607
16.27 | 24676.5039 | 24818.06 | 24523.27 | -141.5561 | 33.52561 | 140.0059 | 121.2603
16.280001 | 25119.8281 | 24804.72 | 24509.65 | 315.1058 | 33.59438 | 140.1187 | 121.3601
16.290001 | 25035.9199 | 24791.4 | 24496.04 | 244.5214 | 33.66345 | 140.2315 | 121.46
16.299999 | 24851.959 | 24778.09 | 24482.45 | 73.86922 | 33.73281 | 140.3445 | 121.5601
16.309999 | 24428.2305 | 24764.79 | 24468.87 | -336.5603 | 33.80249 | 140.4577 | 121.6603
16.32 | 25034.4688 | 24751.5 | 24455.3 | 282.966 | 33.87249 | 140.571 | 121.7606
16.33 | 25081.5859 | 24738.23 | 24441.74 | 343.3574 | 33.94279 | 140.6845 | 121.861
16.34 | 24708.7441 | 24724.97 | 24428.19 | -16.22239 | 34.01341 | 140.7981 | 121.9616
16.35 | 24200.0723 | 24711.72 | 24414.66 | -511.6444 | 34.08435 | 140.9119 | 122.0623
16.360001 | 24298.7598 | 24698.48 | 24401.13 | -399.718 | 34.15561 | 141.0258 | 122.1632
16.370001 | 24017.7266 | 24685.25 | 24387.62 | -667.5257 | 34.22719 | 141.1398 | 122.2641
16.379999 | 24493.5781 | 24672.04 | 24374.12 | -178.4635 | 34.29908 | 141.254 | 122.3652
16.389999 | 23982.2324 | 24658.84 | 24360.63 | -676.608 | 34.37131 | 141.3684 | 122.4665
16.4 | 24375.0762 | 24645.65 | 24347.16 | -270.5737 | 34.44388 | 141.4829 | 122.5679
16.41 | 24537.6562 | 24632.47 | 24333.69 | -94.81643 | 34.51677 | 141.5975 | 122.6694
16.42 | 24205.8008 | 24619.31 | 24320.23 | -413.5066 | 34.58999 | 141.7124 | 122.771
16.43 | 24662.4805 | 24606.15 | 24306.79 | 56.32647 | 34.66356 | 141.8273 | 122.8728
16.440001 | 24508.7188 | 24593.01 | 24293.36 | -84.29245 | 34.73746 | 141.9424 | 122.9747
16.450001 | 24130.791 | 24579.88 | 24279.94 | -449.0906 | 34.81171 | 142.0577 | 123.0768
16.459999 | 24337.7383 | 24566.77 | 24266.53 | -229.0282 | 34.88629 | 142.1731 | 123.179
16.469999 | 24955.9043 | 24553.66 | 24253.13 | 402.2439 | 34.96122 | 142.2886 | 123.2813
16.48 | 24381.7324 | 24540.56 | 24239.74 | -158.8324 | 35.03651 | 142.4044 | 123.3837
16.49 | 24352.5508 | 24527.48 | 24226.36 | -174.9314 | 35.11216 | 142.5202 | 123.4864
16.5 | 23900.4297 | 24514.41 | 24213 | -613.9815 | 35.18815 | 142.6362 | 123.5891
16.51 | 23559.2969 | 24501.35 | 24199.64 | -942.055 | 35.2645 | 142.7524 | 123.692
16.52 | 23701.1816 | 24488.3 | 24186.3 | -787.1225 | 35.34122 | 142.8687 | 123.795
16.530001 | 24142.1406 | 24475.27 | 24172.96 | -333.126 | 35.4183 | 142.9852 | 123.8981
16.540001 | 24398.1172 | 24462.24 | 24159.64 | -64.12472 | 35.49574 | 143.1018 | 124.0014
16.549999 | 24460.8809 | 24449.23 | 24146.33 | 11.64959 | 35.57355 | 143.2186 | 124.1048
16.559999 | 24133.0234 | 24436.23 | 24133.03 | -303.2061 | 35.65173 | 143.3355 | 124.2084
16.57 | 23708.4883 | 24423.24 | 24119.74 | -714.7496 | 35.7303 | 143.4526 | 124.3121
16.58 | 24312.8223 | 24410.26 | 24106.46 | -97.43658 | 35.80924 | 143.5699 | 124.4159
16.59 | 24502.0488 | 24397.29 | 24093.2 | 104.7576 | 35.88856 | 143.6873 | 124.5199
16.6 | 24187.7461 | 24384.33 | 24079.94 | -196.5888 | 35.96826 | 143.8048 | 124.624
16.610001 | 24377.4961 | 24371.39 | 24066.69 | 6.107585 | 36.04837 | 143.9225 | 124.7283
16.620001 | 24085.2422 | 24358.45 | 24053.45 | -273.2125 | 36.12885 | 144.0404 | 124.8327
16.629999 | 24180.8398 | 24345.53 | 24040.23 | -164.6948 | 36.20971 | 144.1584 | 124.9372
16.639999 | 24468.3047 | 24332.62 | 24027.01 | 135.6815 | 36.29098 | 144.2766 | 125.0419
16.65 | 24319.2598 | 24319.72 | 24013.81 | -0.4617316 | 36.37266 | 144.3949 | 125.1467
16.66 | 23876.3867 | 24306.83 | 24000.61 | -430.4456 | 36.45474 | 144.5134 | 125.2516
16.67 | 23870.7793 | 24293.95 | 23987.43 | -423.1749 | 36.53722 | 144.6321 | 125.3567
16.68 | 23499.2715 | 24281.09 | 23974.25 | -781.8155 | 36.62011 | 144.7509 | 125.462
16.690001 | 23523.291 | 24268.23 | 23961.09 | -744.9387 | 36.70342 | 144.8699 | 125.5674
16.700001 | 23474.834 | 24255.38 | 23947.94 | -780.5505 | 36.78714 | 144.989 | 125.6729
16.709999 | 23425.873 | 24242.55 | 23934.79 | -816.6799 | 36.87127 | 145.1082 | 125.7785
16.719999 | 23683.3887 | 24229.73 | 23921.66 | -546.341 | 36.95583 | 145.2277 | 125.8843
16.73 | 23379.4336 | 24216.92 | 23908.54 | -837.4824 | 37.04083 | 145.3473 | 125.9903
16.74 | 23290.4629 | 24204.11 | 23895.42 | -913.6516 | 37.12626 | 145.467 | 126.0964
16.75 | 23688.4434 | 24191.32 | 23882.32 | -502.8804 | 37.21211 | 145.587 | 126.2026
16.76 | 23222.6719 | 24178.54 | 23869.23 | -955.872 | 37.2984 | 145.707 | 126.309
16.77 | 23132.7578 | 24165.77 | 23856.15 | -1033.017 | 37.38514 | 145.8273 | 126.4155
16.780001 | 23766.459 | 24153.02 | 23843.07 | -386.5561 | 37.47233 | 145.9477 | 126.5222
16.790001 | 22944.5859 | 24140.27 | 23830.01 | -1195.681 | 37.55996 | 146.0682 | 126.629
16.799999 | 23995.1523 | 24127.53 | 23816.96 | -132.3806 | 37.64802 | 146.1889 | 126.736
16.809999 | 23847.9551 | 24114.81 | 23803.92 | -266.8514 | 37.73656 | 146.3098 | 126.8431
16.82 | 23470.4453 | 24102.09 | 23790.88 | -631.6442 | 37.82557 | 146.4309 | 126.9503
16.83 | 23521.0898 | 24089.38 | 23777.86 | -568.2945 | 37.91503 | 146.5521 | 127.0577
16.84 | 23862.6367 | 24076.69 | 23764.85 | -214.053 | 38.00496 | 146.6734 | 127.1653
16.85 | 24418.7285 | 24064.01 | 23751.84 | 354.7229 | 38.09536 | 146.7949 | 127.2729
16.860001 | 23538.1172 | 24051.33 | 23738.85 | -513.2136 | 38.18625 | 146.9167 | 127.3808
16.870001 | 23381.8945 | 24038.67 | 23725.86 | -656.7732 | 38.27761 | 147.0385 | 127.4888
16.879999 | 23159.877 | 24026.02 | 23712.89 | -866.1406 | 38.36943 | 147.1605 | 127.5969
16.889999 | 23520.6074 | 24013.38 | 23699.93 | -492.768 | 38.46177 | 147.2827 | 127.7051
16.9 | 23790.1758 | 24000.74 | 23686.97 | -210.5665 | 38.5546 | 147.4051 | 127.8136
16.91 | 23561.668 | 23988.12 | 23674.02 | -426.4529 | 38.64792 | 147.5275 | 127.9221
16.92 | 23300.1992 | 23975.51 | 23661.09 | -675.3106 | 38.74175 | 147.6502 | 128.0308
16.93 | 22955.7363 | 23962.91 | 23648.16 | -1007.173 | 38.83608 | 147.7731 | 128.1397
16.940001 | 22657.416 | 23950.32 | 23635.24 | -1292.901 | 38.93093 | 147.8961 | 128.2487
16.950001 | 22818.0801 | 23937.74 | 23622.33 | -1119.657 | 39.02628 | 148.0193 | 128.3579
16.959999 | 23480.7246 | 23925.17 | 23609.44 | -444.4451 | 39.12215 | 148.1426 | 128.4672
16.969999 | 23095.2422 | 23912.61 | 23596.55 | -817.3677 | 39.21855 | 148.2661 | 128.5766
16.98 | 23107.2305 | 23900.06 | 23583.67 | -792.8286 | 39.31548 | 148.3898 | 128.6862
16.99 | 23336.9551 | 23887.52 | 23570.8 | -550.5647 | 39.41295 | 148.5136 | 128.796
17 | 22745.1172 | 23874.99 | 23557.94 | -1129.873 | 39.51095 | 148.6376 | 128.9059
17.01 | 23327.7988 | 23862.47 | 23545.08 | -534.6727 | 39.6095 | 148.7618 | 129.016
17.02 | 23409.1973 | 23849.96 | 23532.24 | -440.7652 | 39.7086 | 148.8861 | 129.1262
17.030001 | 22916.791 | 23837.46 | 23519.41 | -920.6714 | 39.80825 | 149.0106 | 129.2365
17.040001 | 23320.5059 | 23824.97 | 23506.58 | -504.4676 | 39.90846 | 149.1353 | 129.3471
17.049999 | 23660.5938 | 23812.5 | 23493.77 | -151.9034 | 40.00922 | 149.2601 | 129.4577
17.059999 | 23834.3867 | 23800.03 | 23480.96 | 34.35829 | 40.11056 | 149.3851 | 129.5685
17.07 | 23911.9922 | 23787.57 | 23468.17 | 124.4238 | 40.21249 | 149.5103 | 129.6795
17.08 | 23487.8281 | 23775.12 | 23455.38 | -287.2914 | 40.31498 | 149.6357 | 129.7906
17.09 | 23102.3359 | 23762.68 | 23442.6 | -660.3447 | 40.41806 | 149.7612 | 129.9019
17.1 | 23159.918 | 23750.25 | 23429.83 | -590.3336 | 40.52173 | 149.8869 | 130.0133
17.110001 | 23408.0391 | 23737.83 | 23417.07 | -329.7922 | 40.62602 | 150.0128 | 130.1249
17.120001 | 22943.8066 | 23725.42 | 23404.32 | -781.6155 | 40.73089 | 150.1388 | 130.2366
17.129999 | 22756.9609 | 23713.03 | 23391.58 | -956.0644 | 40.83634 | 150.265 | 130.3485
17.139999 | 23523.8301 | 23700.64 | 23378.84 | -176.8057 | 40.94243 | 150.3913 | 130.4605
17.15 | 23602.9199 | 23688.25 | 23366.12 | -85.33499 | 41.04915 | 150.5179 | 130.5727
17.16 | 22710.5156 | 23675.89 | 23353.4 | -965.3694 | 41.15649 | 150.6446 | 130.6851
17.17 | 22648.1875 | 23663.52 | 23340.69 | -1015.337 | 41.26445 | 150.7715 | 130.7976
17.18 | 22820.793 | 23651.17 | 23327.99 | -830.3816 | 41.37306 | 150.8986 | 130.9102
17.190001 | 22774.291 | 23638.83 | 23315.3 | -864.5418 | 41.48231 | 151.0258 | 131.0231
17.200001 | 23250.8867 | 23626.5 | 23302.62 | -375.6153 | 41.59221 | 151.1532 | 131.136
17.209999 | 23224.2773 | 23614.18 | 23289.95 | -389.906 | 41.70274 | 151.2808 | 131.2491
17.219999 | 23277.6113 | 23601.87 | 23277.29 | -324.2605 | 41.81395 | 151.4086 | 131.3624
17.23 | 23064.1484 | 23589.57 | 23264.63 | -525.4204 | 41.92585 | 151.5365 | 131.4759
17.24 | 23378.6055 | 23577.28 | 23251.98 | -198.6712 | 42.03841 | 151.6646 | 131.5895
17.25 | 23529.625 | 23564.99 | 23239.35 | -35.36917 | 42.15165 | 151.7929 | 131.7032
17.26 | 23317.0566 | 23552.72 | 23226.72 | -235.6647 | 42.26558 | 151.9213 | 131.8171
17.27 | 22904.3965 | 23540.46 | 23214.1 | -636.0615 | 42.3802 | 152.05 | 131.9312
17.280001 | 22648.959 | 23528.2 | 23201.48 | -879.2441 | 42.49554 | 152.1788 | 132.0454
17.290001 | 22245.3262 | 23515.96 | 23188.88 | -1270.633 | 42.61158 | 152.3078 | 132.1598
17.299999 | 22660.5586 | 23503.73 | 23176.29 | -843.1683 | 42.72831 | 152.4369 | 132.2744
17.309999 | 22940.8457 | 23491.5 | 23163.7 | -550.6561 | 42.84579 | 152.5663 | 132.3891
17.32 | 22856.9922 | 23479.29 | 23151.12 | -622.2929 | 42.96401 | 152.6958 | 132.5039
17.33 | 22325.332 | 23467.08 | 23138.55 | -1141.747 | 43.08296 | 152.8255 | 132.619
17.34 | 22165.7754 | 23454.88 | 23125.99 | -1289.107 | 43.20265 | 152.9554 | 132.7342
17.35 | 22452.332 | 23442.7 | 23113.44 | -990.3635 | 43.3231 | 153.0854 | 132.8495
17.360001 | 22539.6641 | 23430.52 | 23100.89 | -890.8526 | 43.44433 | 153.2157 | 132.965
17.370001 | 22666.125 | 23418.35 | 23088.36 | -752.2236 | 43.5663 | 153.3461 | 133.0807
17.379999 | 22628.666 | 23406.19 | 23075.83 | -777.5263 | 43.68904 | 153.4767 | 133.1965
17.389999 | 22033.2344 | 23394.04 | 23063.31 | -1360.809 | 43.81258 | 153.6074 | 133.3125
17.4 | 21494.2871 | 23381.9 | 23050.8 | -1887.615 | 43.93693 | 153.7384 | 133.4287
17.41 | 22464.2891 | 23369.77 | 23038.29 | -905.4824 | 44.06207 | 153.8695 | 133.545
17.42 | 22532.834 | 23357.65 | 23025.8 | -824.8164 | 44.18802 | 154.0009 | 133.6615
17.43 | 22235.123 | 23345.54 | 23013.31 | -1110.416 | 44.31479 | 154.1323 | 133.7781
17.440001 | 22013.4902 | 23333.44 | 23000.83 | -1319.945 | 44.4424 | 154.264 | 133.8949
17.450001 | 22085.7285 | 23321.34 | 22988.36 | -1235.614 | 44.57083 | 154.3959 | 134.0119
17.459999 | 22385.7695 | 23309.26 | 22975.9 | -923.4913 | 44.70009 | 154.5279 | 134.129
17.469999 | 22151.3477 | 23297.19 | 22963.45 | -1145.839 | 44.83023 | 154.6601 | 134.2463
17.48 | 22021.0449 | 23285.12 | 22951 | -1264.075 | 44.96124 | 154.7926 | 134.3638
17.49 | 22398.707 | 23273.06 | 22938.56 | -874.3574 | 45.09311 | 154.9251 | 134.4814
17.5 | 22596.9141 | 23261.02 | 22926.13 | -664.1038 | 45.22586 | 155.0579 | 134.5992
17.51 | 22526.4199 | 23248.98 | 22913.71 | -722.5608 | 45.35951 | 155.1909 | 134.7171
17.52 | 22038.5801 | 23236.95 | 22901.3 | -1198.373 | 45.49406 | 155.324 | 134.8353
17.530001 | 22205.8184 | 23224.93 | 22888.89 | -1019.115 | 45.62953 | 155.4574 | 134.9536
17.540001 | 22605.6016 | 23212.92 | 22876.49 | -607.3219 | 45.76591 | 155.5909 | 135.072
17.549999 | 22072.8164 | 23200.93 | 22864.11 | -1128.109 | 45.9032 | 155.7246 | 135.1906
17.559999 | 22476.3945 | 23188.93 | 22851.73 | -712.5404 | 46.04146 | 155.8584 | 135.3094
17.57 | 22444.7129 | 23176.95 | 22839.35 | -732.2391 | 46.18069 | 155.9925 | 135.4284
17.58 | 21793.7109 | 23164.98 | 22826.98 | -1371.269 | 46.32086 | 156.1268 | 135.5475
17.59 | 21891.5703 | 23153.02 | 22814.63 | -1261.446 | 46.462 | 156.2612 | 135.6668
17.6 | 21814.9766 | 23141.06 | 22802.28 | -1326.086 | 46.60414 | 156.3958 | 135.7863
17.610001 | 22251.4316 | 23129.12 | 22789.93 | -877.6845 | 46.74729 | 156.5307 | 135.9059
17.620001 | 22432.5215 | 23117.18 | 22777.6 | -684.6589 | 46.89142 | 156.6657 | 136.0257
17.629999 | 22057.084 | 23105.26 | 22765.27 | -1048.172 | 47.03655 | 156.8008 | 136.1457
17.639999 | 21732.084 | 23093.34 | 22752.95 | -1361.255 | 47.18274 | 156.9362 | 136.2658
17.65 | 22392.1211 | 23081.43 | 22740.64 | -689.3086 | 47.32999 | 157.0718 | 136.3861
17.66 | 22707.9785 | 23069.53 | 22728.34 | -361.5522 | 47.47827 | 157.2076 | 136.5066
17.67 | 22468.584 | 23057.64 | 22716.04 | -589.0569 | 47.62763 | 157.3435 | 136.6273
17.68 | 22153.7812 | 23045.76 | 22703.75 | -891.979 | 47.77806 | 157.4797 | 136.7481
17.690001 | 22004.2988 | 23033.89 | 22691.47 | -1029.589 | 47.92959 | 157.616 | 136.8691
17.700001 | 21909.3359 | 23022.03 | 22679.2 | -1112.689 | 48.08222 | 157.7525 | 136.9903
17.709999 | 21867.4004 | 23010.17 | 22666.94 | -1142.774 | 48.23595 | 157.8892 | 137.1116
17.719999 | 22269.5957 | 22998.33 | 22654.68 | -728.7346 | 48.39083 | 158.0261 | 137.2331
17.73 | 22644.3457 | 22986.49 | 22642.43 | -342.1485 | 48.54687 | 158.1633 | 137.3548
17.74 | 22160.5254 | 22974.67 | 22630.19 | -814.143 | 48.70406 | 158.3005 | 137.4767
17.75 | 21962.8691 | 22962.85 | 22617.95 | -999.9827 | 48.8624 | 158.438 | 137.5987
17.76 | 21797.5879 | 22951.04 | 22605.73 | -1153.456 | 49.02194 | 158.5757 | 137.7209
17.77 | 22038.2051 | 22939.25 | 22593.51 | -901.0408 | 49.18269 | 158.7136 | 137.8433
17.780001 | 22494.9316 | 22927.46 | 22581.29 | -432.5238 | 49.34465 | 158.8517 | 137.9658
17.790001 | 22191.7734 | 22915.68 | 22569.09 | -723.9019 | 49.50784 | 158.9899 | 138.0886
17.799999 | 21816.9434 | 22903.91 | 22556.89 | -1086.963 | 49.67224 | 159.1284 | 138.2115
17.809999 | 21500.8281 | 22892.14 | 22544.71 | -1391.317 | 49.83793 | 159.267 | 138.3345
17.82 | 22272.7148 | 22880.39 | 22532.52 | -607.6761 | 50.00492 | 159.4059 | 138.4578
17.83 | 22027.5625 | 22868.65 | 22520.35 | -841.0848 | 50.17317 | 159.5449 | 138.5812
17.84 | 21637.8398 | 22856.91 | 22508.18 | -1219.073 | 50.34273 | 159.6841 | 138.7049
17.85 | 21695.6016 | 22845.19 | 22496.02 | -1149.586 | 50.51362 | 159.8236 | 138.8286
17.860001 | 22075.0234 | 22833.47 | 22483.87 | -758.4468 | 50.68587 | 159.9632 | 138.9526
17.870001 | 21914.1172 | 22821.76 | 22471.72 | -907.6459 | 50.85946 | 160.103 | 139.0768
17.879999 | 22087.9883 | 22810.07 | 22459.59 | -722.0793 | 51.03438 | 160.2431 | 139.2011
17.889999 | 21937.6484 | 22798.38 | 22447.46 | -860.7304 | 51.21073 | 160.3833 | 139.3256
17.9 | 21376.8945 | 22786.7 | 22435.34 | -1409.804 | 51.38851 | 160.5237 | 139.4502
17.91 | 21161.9434 | 22775.03 | 22423.22 | -1613.084 | 51.56769 | 160.6643 | 139.5751
17.92 | 21720.0254 | 22763.37 | 22411.11 | -1043.341 | 51.74832 | 160.8052 | 139.7001
17.93 | 21741.041 | 22751.71 | 22399.01 | -1010.673 | 51.93042 | 160.9462 | 139.8254
17.940001 | 21567.6836 | 22740.07 | 22386.92 | -1172.386 | 52.11401 | 161.0874 | 139.9508
17.950001 | 20976.2188 | 22728.44 | 22374.83 | -1752.217 | 52.29909 | 161.2288 | 140.0764
17.959999 | 21434.2246 | 22716.81 | 22362.76 | -1282.589 | 52.48566 | 161.3704 | 140.2021
17.969999 | 22146.9141 | 22705.2 | 22350.68 | -558.2845 | 52.67381 | 161.5123 | 140.328
17.98 | 21662.2363 | 22693.59 | 22338.62 | -1031.355 | 52.86353 | 161.6543 | 140.4542
17.99 | 21370.1719 | 22681.99 | 22326.56 | -1311.822 | 53.05482 | 161.7965 | 140.5805
18 | 21449.4902 | 22670.41 | 22314.51 | -1220.916 | 53.24771 | 161.939 | 140.707
18.01 | 21449.7285 | 22658.83 | 22302.47 | -1209.099 | 53.44223 | 162.0816 | 140.8336
18.02 | 21775.0117 | 22647.26 | 22290.44 | -872.2469 | 53.63839 | 162.2244 | 140.9605
18.030001 | 21624.5469 | 22635.7 | 22278.41 | -1011.15 | 53.83623 | 162.3675 | 141.0875
18.040001 | 21295.2188 | 22624.15 | 22266.39 | -1328.928 | 54.03576 | 162.5107 | 141.2148
18.049999 | 21911.377 | 22612.61 | 22254.37 | -701.2303 | 54.23697 | 162.6542 | 141.3421
18.059999 | 21939.9082 | 22601.08 | 22242.37 | -661.1668 | 54.43995 | 162.7978 | 141.4697
18.07 | 21777.7969 | 22589.55 | 22230.37 | -811.754 | 54.6447 | 162.9417 | 141.5975
18.08 | 21220.918 | 22578.04 | 22218.37 | -1357.119 | 54.85122 | 163.0858 | 141.7255
18.09 | 21495.9609 | 22566.53 | 22206.39 | -1070.572 | 55.05956 | 163.23 | 141.8536
18.1 | 21497.0918 | 22555.04 | 22194.41 | -1057.946 | 55.26972 | 163.3745 | 141.982
18.110001 | 21416.9766 | 22543.55 | 22182.44 | -1126.574 | 55.48177 | 163.5192 | 142.1105
18.120001 | 21584.7949 | 22532.07 | 22170.48 | -947.2796 | 55.69569 | 163.6641 | 142.2392
18.129999 | 21552.3594 | 22520.61 | 22158.52 | -968.2505 | 55.91147 | 163.8092 | 142.3681
18.139999 | 21219.3828 | 22509.15 | 22146.57 | -1289.77 | 56.12924 | 163.9545 | 142.4971
18.15 | 21762.3477 | 22497.7 | 22134.63 | -735.3553 | 56.349 | 164.1 | 142.6264
18.16 | 21585.5332 | 22486.26 | 22122.69 | -900.731 | 56.57073 | 164.2457 | 142.7559
18.17 | 21456.9551 | 22474.83 | 22110.76 | -1017.88 | 56.79448 | 164.3917 | 142.8855
18.18 | 21997.875 | 22463.42 | 22098.84 | -465.5401 | 57.02028 | 164.5379 | 143.0154
18.190001 | 22208.9043 | 22452 | 22086.93 | -243.0993 | 57.2482 | 164.6842 | 143.1454
18.200001 | 22033.5059 | 22440.6 | 22075.02 | -407.0968 | 57.47821 | 164.8308 | 143.2756
18.209999 | 22043.2832 | 22429.21 | 22063.12 | -385.9305 | 57.7103 | 164.9775 | 143.406
18.219999 | 21680.7832 | 22417.83 | 22051.23 | -737.0487 | 57.94462 | 165.1245 | 143.5366
18.23 | 21633.7832 | 22406.46 | 22039.34 | -772.6754 | 58.18117 | 165.2718 | 143.6674
18.24 | 21420.3145 | 22395.1 | 22027.46 | -974.7814 | 58.41993 | 165.4192 | 143.7984
18.25 | 21744.7402 | 22383.74 | 22015.59 | -639.0027 | 58.66097 | 165.5668 | 143.9296
18.26 | 21376.4023 | 22372.4 | 22003.72 | -995.9973 | 58.90431 | 165.7146 | 144.0609
18.27 | 21378.9766 | 22361.07 | 21991.86 | -982.0892 | 59.14999 | 165.8627 | 144.1925
18.280001 | 21568.0859 | 22349.74 | 21980.01 | -781.6548 | 59.39806 | 166.011 | 144.3242
18.290001 | 21558.2988 | 22338.43 | 21968.16 | -780.1276 | 59.64853 | 166.1595 | 144.4562
18.299999 | 21463.543 | 22327.12 | 21956.33 | -863.5811 | 59.90141 | 166.3082 | 144.5883
18.309999 | 21039.6387 | 22315.83 | 21944.49 | -1276.191 | 60.15681 | 166.4571 | 144.7206
18.32 | 21594.9785 | 22304.54 | 21932.67 | -709.5647 | 60.41476 | 166.6062 | 144.8532
18.33 | 21608.4395 | 22293.27 | 21920.85 | -684.8286 | 60.67524 | 166.7556 | 144.9859
18.34 | 21754.1738 | 22282 | 21909.04 | -527.829 | 60.93833 | 166.9051 | 145.1188
18.35 | 21781.8086 | 22270.75 | 21897.24 | -488.9388 | 61.20405 | 167.0549 | 145.2519
18.360001 | 21660.9766 | 22259.5 | 21885.44 | -598.5242 | 61.47248 | 167.2049 | 145.3852
18.370001 | 22140.0801 | 22248.27 | 21873.65 | -108.1853 | 61.74362 | 167.3551 | 145.5188
18.379999 | 21579.0488 | 22237.04 | 21861.87 | -657.9933 | 62.01746 | 167.5055 | 145.6524
18.389999 | 21259.6836 | 22225.83 | 21850.09 | -966.1431 | 62.29416 | 167.6562 | 145.7863
18.4 | 21201.8418 | 22214.62 | 21838.32 | -1012.778 | 62.57375 | 167.8071 | 145.9205
18.41 | 21239.8984 | 22203.42 | 21826.56 | -963.5265 | 62.85621 | 167.9582 | 146.0548
18.42 | 21332.7891 | 22192.24 | 21814.8 | -859.4507 | 63.14162 | 168.1095 | 146.1893
18.43 | 21315.8711 | 22181.06 | 21803.05 | -865.1937 | 63.43002 | 168.2611 | 146.3239
18.440001 | 21169.0234 | 22169.9 | 21791.31 | -1000.876 | 63.7215 | 168.4128 | 146.4589
18.450001 | 21068.8652 | 22158.74 | 21779.57 | -1089.879 | 64.01603 | 168.5648 | 146.594
18.459999 | 21597.2773 | 22147.6 | 21767.84 | -550.3254 | 64.31364 | 168.717 | 146.7292
18.469999 | 21465.3457 | 22136.47 | 21756.12 | -671.1233 | 64.61451 | 168.8694 | 146.8647
18.48 | 21058.9473 | 22125.34 | 21744.4 | -1066.397 | 64.91865 | 169.0221 | 147.0004
18.49 | 21230.9707 | 22114.23 | 21732.69 | -883.2609 | 65.22607 | 169.1749 | 147.1363
18.5 | 20785.6055 | 22103.13 | 21720.99 | -1317.524 | 65.53683 | 169.328 | 147.2724
18.51 | 20964.6504 | 22092.04 | 21709.3 | -1127.387 | 65.85101 | 169.4814 | 147.4087
18.52 | 20964.5293 | 22080.96 | 21697.61 | -1116.427 | 66.16865 | 169.6349 | 147.5453
18.530001 | 20773.2324 | 22069.88 | 21685.92 | -1296.652 | 66.48982 | 169.7887 | 147.682
18.540001 | 20379.0273 | 22058.82 | 21674.25 | -1679.797 | 66.81461 | 169.9427 | 147.8189
18.549999 | 21187.0957 | 22047.78 | 21662.58 | -860.682 | 67.14293 | 170.0969 | 147.956
18.559999 | 21378.6875 | 22036.74 | 21650.92 | -658.0519 | 67.47504 | 170.2513 | 148.0933
18.57 | 21435.9844 | 22025.71 | 21639.26 | -589.7265 | 67.81095 | 170.4061 | 148.2309
18.58 | 21603.4141 | 22014.69 | 21627.61 | -411.2803 | 68.15066 | 170.5609 | 148.3686
18.59 | 21264.2461 | 22003.69 | 21615.97 | -739.4428 | 68.49428 | 170.7161 | 148.5065
18.6 | 21127.9102 | 21992.69 | 21604.34 | -864.7843 | 68.84186 | 170.8714 | 148.6447
18.610001 | 21341.7441 | 21981.71 | 21592.71 | -639.966 | 69.1935 | 171.0271 | 148.783
18.620001 | 21045.9004 | 21970.74 | 21581.08 | -924.8376 | 69.54925 | 171.1829 | 148.9216
18.629999 | 21002.3164 | 21959.78 | 21569.47 | -957.463 | 69.90911 | 171.3389 | 149.0604
18.639999 | 21295.8809 | 21948.83 | 21557.86 | -652.949 | 70.2733 | 171.4952 | 149.1993
18.65 | 21487.5449 | 21937.89 | 21546.26 | -450.3458 | 70.64186 | 171.6517 | 149.3385
18.66 | 21277.8887 | 21926.96 | 21534.66 | -649.0753 | 71.01478 | 171.8084 | 149.4779
18.67 | 20931.4004 | 21916.05 | 21523.07 | -984.6485 | 71.3922 | 171.9654 | 149.6175
18.68 | 21146.4961 | 21905.15 | 21511.49 | -758.6494 | 71.77419 | 172.1226 | 149.7573
18.690001 | 21122.1426 | 21894.25 | 21499.91 | -772.11 | 72.16089 | 172.2801 | 149.8974
18.700001 | 21075.8379 | 21883.37 | 21488.34 | -807.5347 | 72.55228 | 172.4378 | 150.0376
18.709999 | 20904.2852 | 21872.51 | 21476.78 | -968.2215 | 72.94842 | 172.5956 | 150.178
18.719999 | 21081.9219 | 21861.65 | 21465.23 | -779.7286 | 73.34956 | 172.7538 | 150.3187
18.73 | 20845.125 | 21850.81 | 21453.68 | -1005.68 | 73.75575 | 172.9122 | 150.4596
18.74 | 21372.5469 | 21839.97 | 21442.13 | -467.4264 | 74.16701 | 173.0708 | 150.6007
18.75 | 21329.3418 | 21829.15 | 21430.6 | -499.8117 | 74.58346 | 173.2296 | 150.742
18.76 | 21637.4473 | 21818.35 | 21419.07 | -180.8988 | 75.00521 | 173.3887 | 150.8835
18.77 | 21204.2129 | 21807.55 | 21407.55 | -603.3381 | 75.43236 | 173.5481 | 151.0252
18.780001 | 20664.6133 | 21796.77 | 21396.03 | -1132.154 | 75.86502 | 173.7077 | 151.1671
18.790001 | 20920.498 | 21786 | 21384.52 | -865.4995 | 76.30332 | 173.8674 | 151.3093
18.799999 | 20795.3887 | 21775.24 | 21373.02 | -979.8537 | 76.7472 | 174.0274 | 151.4516
18.809999 | 21018.9941 | 21764.5 | 21361.52 | -745.504 | 77.197 | 174.1877 | 151.5942
18.82 | 21216.8125 | 21753.77 | 21350.03 | -536.9531 | 77.65279 | 174.3483 | 151.737
18.83 | 20926.8496 | 21743.05 | 21338.54 | -816.1976 | 78.11458 | 174.509 | 151.8801
18.84 | 20914.9434 | 21732.34 | 21327.07 | -817.3986 | 78.58257 | 174.67 | 152.0233
18.85 | 20586.4121 | 21721.65 | 21315.6 | -1135.238 | 79.05683 | 174.8312 | 152.1667
18.860001 | 20547.6191 | 21710.97 | 21304.13 | -1163.351 | 79.53754 | 174.9927 | 152.3104
18.870001 | 20826.5938 | 21700.31 | 21292.67 | -873.7116 | 80.02479 | 175.1544 | 152.4543
18.879999 | 20199.4727 | 21689.66 | 21281.22 | -1490.183 | 80.51864 | 175.3164 | 152.5984
18.889999 | 20742.7578 | 21679.02 | 21269.78 | -936.2609 | 81.01939 | 175.4786 | 152.7427
18.9 | 21055.4102 | 21668.39 | 21258.34 | -612.9838 | 81.52716 | 175.6411 | 152.8873
18.91 | 21157.1406 | 21657.78 | 21246.91 | -500.6439 | 82.04197 | 175.8037 | 153.0321
18.92 | 20970.3301 | 21647.19 | 21235.48 | -676.859 | 82.56403 | 175.9667 | 153.177
18.93 | 21089.9512 | 21636.61 | 21224.06 | -546.657 | 83.09348 | 176.1299 | 153.3223
18.940001 | 20750.9746 | 21626.04 | 21212.65 | -875.0661 | 83.63054 | 176.2933 | 153.4677
18.950001 | 21095.5723 | 21615.49 | 21201.24 | -519.9166 | 84.17526 | 176.457 | 153.6133
18.959999 | 21035.0352 | 21604.95 | 21189.85 | -569.9189 | 84.72773 | 176.6209 | 153.7592
18.969999 | 20430.7324 | 21594.43 | 21178.45 | -1163.7 | 85.28836 | 176.785 | 153.9053
18.98 | 21038.6621 | 21583.92 | 21167.07 | -545.2623 | 85.85726 | 176.9495 | 154.0516
18.99 | 21012.4434 | 21573.43 | 21155.69 | -560.9895 | 86.43449 | 177.1141 | 154.1982
19 | 20262.5234 | 21562.96 | 21144.31 | -1300.434 | 87.02027 | 177.279 | 154.3449
19.01 | 20112.2305 | 21552.5 | 21132.95 | -1440.266 | 87.61481 | 177.4442 | 154.492
19.02 | 20498.0801 | 21542.05 | 21121.59 | -1043.972 | 88.2183 | 177.6096 | 154.6392
19.030001 | 20654.918 | 21531.62 | 21110.23 | -876.7052 | 88.83093 | 177.7753 | 154.7866
19.040001 | 20865.543 | 21521.21 | 21098.88 | -655.6683 | 89.45294 | 177.9412 | 154.9343
19.049999 | 20731.0547 | 21510.82 | 21087.54 | -779.7633 | 90.08431 | 178.1073 | 155.0822
19.059999 | 20654.2578 | 21500.44 | 21076.21 | -846.1814 | 90.72559 | 178.2737 | 155.2303
19.07 | 20683.125 | 21490.08 | 21064.88 | -806.9514 | 91.3769 | 178.4404 | 155.3787
19.08 | 20538.375 | 21479.73 | 21053.56 | -941.3567 | 92.03834 | 178.6073 | 155.5273
19.09 | 20936.8633 | 21469.4 | 21042.24 | -532.5411 | 92.71022 | 178.7745 | 155.6761
19.1 | 20922.8887 | 21459.09 | 21030.93 | -536.206 | 93.39277 | 178.9419 | 155.8252
19.110001 | 21001.0664 | 21448.8 | 21019.63 | -447.7354 | 94.08625 | 179.1097 | 155.9744
19.120001 | 21113.6426 | 21438.53 | 21008.34 | -324.8855 | 94.79088 | 179.2776 | 156.124
19.129999 | 20814.5059 | 21428.27 | 20997.05 | -613.769 | 95.50682 | 179.4458 | 156.2737
19.139999 | 20529.9102 | 21418.04 | 20985.77 | -888.1279 | 96.23456 | 179.6142 | 156.4236
19.15 | 20412.0039 | 21407.82 | 20974.49 | -995.8154 | 96.97435 | 179.7829 | 156.5739
19.16 | 20403.9219 | 21397.62 | 20963.22 | -993.6987 | 97.72629 | 179.9519 | 156.7243
19.17 | 20549.5664 | 21387.44 | 20951.95 | -837.8751 | 98.49076 | 180.1211 | 156.875
19.18 | 20117.5117 | 21377.28 | 20940.7 | -1259.77 | 99.26808 | 180.2906 | 157.0259
19.190001 | 20496.0137 | 21367.14 | 20929.45 | -871.128 | 100.0586 | 180.4604 | 157.177
19.200001 | 20780.2695 | 21357.02 | 20918.2 | -576.7533 | 100.8625 | 180.6304 | 157.3284
19.209999 | 20590.6074 | 21346.93 | 20906.97 | -756.3191 | 101.68 | 180.8006 | 157.48
19.219999 | 20448.5801 | 21336.85 | 20895.73 | -888.2692 | 102.5117 | 180.9711 | 157.6318
19.23 | 20567.9512 | 21326.79 | 20884.51 | -758.8414 | 103.3581 | 181.1419 | 157.7839
19.24 | 20578.2949 | 21316.76 | 20873.29 | -738.4636 | 104.2191 | 181.3129 | 157.9362
19.25 | 20756.2676 | 21306.75 | 20862.08 | -550.4789 | 105.0953 | 181.4842 | 158.0888
19.26 | 20662.4707 | 21296.76 | 20850.87 | -634.2864 | 105.987 | 181.6558 | 158.2416
19.27 | 20509.7441 | 21286.79 | 20839.67 | -777.0464 | 106.8947 | 181.8277 | 158.3946
19.280001 | 20636.8555 | 21276.85 | 20828.48 | -639.9906 | 107.8187 | 181.9998 | 158.5479
19.290001 | 20550.1816 | 21266.93 | 20817.29 | -716.7448 | 108.7595 | 182.1721 | 158.7014
19.299999 | 20310.1562 | 21257.03 | 20806.12 | -946.8766 | 109.7171 | 182.3447 | 158.8551
19.309999 | 20070.0195 | 21247.16 | 20794.94 | -1177.142 | 110.6926 | 182.5176 | 159.0091
19.32 | 19900.8125 | 21237.31 | 20783.77 | -1336.502 | 111.6861 | 182.6908 | 159.1634
19.33 | 20217.6367 | 21227.49 | 20772.61 | -1009.857 | 112.6981 | 182.8642 | 159.3178
19.34 | 20342.9668 | 21217.7 | 20761.46 | -874.7325 | 113.729 | 183.0379 | 159.4726
19.35 | 20614.6289 | 21207.93 | 20750.31 | -593.302 | 114.7793 | 183.2119 | 159.6275
19.360001 | 20476.5234 | 21198.19 | 20739.17 | -721.6651 | 115.8497 | 183.3861 | 159.7827
19.370001 | 20382.3145 | 21188.47 | 20728.04 | -806.1598 | 116.9404 | 183.5606 | 159.9382
19.379999 | 20774.4805 | 21178.79 | 20716.91 | -404.3096 | 118.0519 | 183.7354 | 160.0938
19.389999 | 20510.1836 | 21169.13 | 20705.79 | -658.9488 | 119.1851 | 183.9104 | 160.2498
19.4 | 20352.2012 | 21159.5 | 20694.67 | -807.3016 | 120.3405 | 184.0858 | 160.406
19.41 | 20485.0645 | 21149.9 | 20683.56 | -664.8392 | 121.5185 | 184.2613 | 160.5624
19.42 | 20553.8496 | 21140.33 | 20672.46 | -586.4853 | 122.7197 | 184.4372 | 160.7191
19.43 | 20557.1738 | 21130.8 | 20661.36 | -573.623 | 123.9447 | 184.6133 | 160.876
19.440001 | 20216.8633 | 21121.29 | 20650.27 | -904.4259 | 125.1943 | 184.7897 | 161.0332
19.450001 | 19858.375 | 21111.81 | 20639.19 | -1253.44 | 126.469 | 184.9664 | 161.1906
19.459999 | 19727.4141 | 21102.37 | 20628.11 | -1374.961 | 127.7691 | 185.1433 | 161.3482
19.469999 | 19927.209 | 21092.97 | 20617.04 | -1165.757 | 129.096 | 185.3205 | 161.5062
19.48 | 19979.6328 | 21083.59 | 20605.98 | -1103.959 | 130.4503 | 185.4981 | 161.6643
19.49 | 20111.9492 | 21074.25 | 20594.92 | -962.3027 | 131.8322 | 185.6759 | 161.8228
19.5 | 20045.1543 | 21064.95 | 20583.87 | -1019.794 | 133.2427 | 185.8539 | 161.9814
19.51 | 20043.9199 | 21055.68 | 20572.83 | -1011.761 | 134.6827 | 186.0323 | 162.1404
19.52 | 19992.3027 | 21046.45 | 20561.79 | -1054.148 | 136.1528 | 186.2109 | 162.2995
19.530001 | 20138.6152 | 21037.26 | 20550.75 | -898.6418 | 137.6539 | 186.3898 | 162.459
19.540001 | 20221.2188 | 21028.1 | 20539.73 | -806.8847 | 139.1868 | 186.569 | 162.6186
19.549999 | 20391.9238 | 21018.99 | 20528.71 | -627.0676 | 140.752 | 186.7484 | 162.7785
19.559999 | 20565.1543 | 21009.92 | 20517.7 | -444.7636 | 142.351 | 186.9281 | 162.9387
19.57 | 20412.7227 | 21000.88 | 20506.69 | -588.1622 | 143.9845 | 187.1082 | 163.0992
19.58 | 20845.8066 | 20991.9 | 20495.69 | -146.0885 | 145.6532 | 187.2885 | 163.2599
19.59 | 20652.166 | 20982.95 | 20484.7 | -330.7825 | 147.3581 | 187.4691 | 163.4209
19.6 | 20185.9023 | 20974.05 | 20473.71 | -788.1438 | 149.1002 | 187.6499 | 163.5821
19.610001 | 19919.7598 | 20965.19 | 20462.73 | -1045.428 | 150.8807 | 187.8311 | 163.7435
19.620001 | 20031.3223 | 20956.38 | 20451.76 | -925.0547 | 152.7002 | 188.0125 | 163.9053
19.629999 | 19891.8145 | 20947.61 | 20440.79 | -1055.8 | 154.5595 | 188.1942 | 164.0672
19.639999 | 19839.2656 | 20938.9 | 20429.83 | -1099.634 | 156.4606 | 188.3762 | 164.2295
19.65 | 20166.3516 | 20930.23 | 20418.88 | -763.8811 | 158.4042 | 188.5586 | 164.392
19.66 | 20371.9434 | 20921.62 | 20407.93 | -549.6737 | 160.3912 | 188.7411 | 164.5548
19.67 | 20652.9707 | 20913.05 | 20396.99 | -260.0825 | 162.4227 | 188.924 | 164.7178
19.68 | 20958.8398 | 20904.54 | 20386.05 | 54.29767 | 164.5001 | 189.1072 | 164.8811
19.690001 | 20607.0547 | 20896.08 | 20375.12 | -289.0295 | 166.6246 | 189.2906 | 165.0447
19.700001 | 20307.6855 | 20887.68 | 20364.2 | -579.9968 | 168.7971 | 189.4744 | 165.2085
19.709999 | 20367.1133 | 20879.34 | 20353.29 | -512.2253 | 171.0187 | 189.6584 | 165.3725
19.719999 | 20194.4707 | 20871.05 | 20342.38 | -676.5803 | 173.2914 | 189.8427 | 165.5369
19.73 | 20195.793 | 20862.82 | 20331.48 | -667.0286 | 175.6163 | 190.0273 | 165.7015
19.74 | 20200.7129 | 20854.65 | 20320.58 | -653.9405 | 177.9943 | 190.2122 | 165.8664
19.75 | 20496.3555 | 20846.55 | 20309.69 | -350.1913 | 180.427 | 190.3974 | 166.0315
19.76 | 20511.4883 | 20838.5 | 20298.81 | -327.015 | 182.9157 | 190.5829 | 166.1969
19.77 | 20082.4102 | 20830.52 | 20287.93 | -748.1141 | 185.4618 | 190.7687 | 166.3626
19.780001 | 20150.9961 | 20822.61 | 20277.06 | -671.6142 | 188.0669 | 190.9549 | 166.5285
19.790001 | 20112.4883 | 20814.76 | 20266.2 | -702.2761 | 190.732 | 191.1412 | 166.6947
19.799999 | 19949.7812 | 20806.99 | 20255.34 | -857.2076 | 193.4582 | 191.3279 | 166.8612
19.809999 | 19796.5645 | 20799.28 | 20244.49 | -1002.717 | 196.2481 | 191.5148 | 167.0279
19.82 | 20088.5352 | 20791.65 | 20233.65 | -703.1107 | 199.1029 | 191.7022 | 167.195
19.83 | 19968.5664 | 20784.08 | 20222.81 | -815.5173 | 202.0235 | 191.8897 | 167.3623
19.84 | 19763.6816 | 20776.6 | 20211.98 | -1012.915 | 205.0117 | 192.0776 | 167.5298
19.85 | 20016.8887 | 20769.18 | 20201.15 | -752.2963 | 208.069 | 192.2657 | 167.6977
19.860001 | 20300.4277 | 20761.85 | 20190.33 | -461.4229 | 211.1972 | 192.4543 | 167.8658
19.870001 | 19935.0586 | 20754.6 | 20179.52 | -819.5376 | 214.3972 | 192.643 | 168.0342
19.879999 | 19492.0508 | 20747.42 | 20168.72 | -1255.373 | 217.6701 | 192.832 | 168.2028
19.889999 | 19610.8242 | 20740.33 | 20157.92 | -1129.508 | 221.0188 | 193.0214 | 168.3717
19.9 | 19726.123 | 20733.32 | 20147.13 | -1007.201 | 224.4445 | 193.2111 | 168.5409
19.91 | 19601.2949 | 20726.4 | 20136.34 | -1125.107 | 227.9479 | 193.4011 | 168.7104
19.92 | 19429.6582 | 20719.57 | 20125.56 | -1289.907 | 231.5308 | 193.5914 | 168.8802
19.93 | 19708.1719 | 20712.82 | 20114.79 | -1004.646 | 235.1945 | 193.782 | 169.0502
19.940001 | 20348.6641 | 20706.16 | 20104.02 | -357.494 | 238.9409 | 193.9729 | 169.2205
19.950001 | 20435.5469 | 20699.59 | 20093.26 | -264.0433 | 242.7705 | 194.1641 | 169.3911
19.959999 | 20210.5547 | 20693.12 | 20082.51 | -482.5609 | 246.6842 | 194.3556 | 169.5619
19.969999 | 19980.2363 | 20686.73 | 20071.77 | -706.4965 | 250.6847 | 194.5474 | 169.7331
19.98 | 19828.4395 | 20680.44 | 20061.03 | -852.0043 | 254.7729 | 194.7396 | 169.9045
19.99 | 19687.166 | 20674.25 | 20050.29 | -987.0847 | 258.9488 | 194.932 | 170.0762
20 | 19353.8242 | 20668.15 | 20039.57 | -1314.33 | 263.2138 | 195.1247 | 170.2482
20.01 | 19549.4512 | 20662.15 | 20028.85 | -1112.703 | 267.5687 | 195.3178 | 170.4205
20.02 | 19570.3965 | 20656.25 | 20018.13 | -1085.856 | 272.0143 | 195.5112 | 170.593
20.030001 | 19088.8008 | 20650.45 | 20007.43 | -1561.647 | 276.5514 | 195.7049 | 170.7658
20.040001 | 19188.1602 | 20644.74 | 19996.73 | -1456.583 | 281.1797 | 195.8988 | 170.939
20.049999 | 19699.3848 | 20639.14 | 19986.03 | -939.7533 | 285.8987 | 196.0931 | 171.1123
20.059999 | 19526.9531 | 20633.63 | 19975.35 | -1106.678 | 290.7103 | 196.2877 | 171.286
20.07 | 19482.6777 | 20628.22 | 19964.67 | -1145.544 | 295.614 | 196.4827 | 171.46
20.08 | 19716.1191 | 20622.91 | 19953.99 | -906.7923 | 300.608 | 196.6779 | 171.6342
20.09 | 19663.6133 | 20617.7 | 19943.32 | -954.0851 | 305.6923 | 196.8735 | 171.8088
20.1 | 19450.1348 | 20612.58 | 19932.66 | -1162.447 | 310.8657 | 197.0693 | 171.9836
20.110001 | 19679.1699 | 20607.56 | 19922.01 | -928.3896 | 316.1274 | 197.2656 | 172.1587
20.120001 | 19874.1855 | 20602.63 | 19911.36 | -728.4456 | 321.4747 | 197.462 | 172.3341
20.129999 | 19799.7344 | 20597.79 | 19900.72 | -798.0604 | 326.9048 | 197.6588 | 172.5098
20.139999 | 19723.0215 | 20593.05 | 19890.09 | -870.0248 | 332.4175 | 197.856 | 172.6857
20.15 | 19503.7441 | 20588.38 | 19879.46 | -1084.639 | 338.0094 | 198.0535 | 172.862
20.16 | 19547.4551 | 20583.8 | 19868.84 | -1036.348 | 343.6758 | 198.2512 | 173.0385
20.17 | 19912.0566 | 20579.3 | 19858.22 | -667.2441 | 349.4134 | 198.4493 | 173.2154
20.18 | 19932.9629 | 20574.87 | 19847.61 | -641.9099 | 355.2178 | 198.6477 | 173.3925
20.190001 | 20039.7637 | 20570.51 | 19837.01 | -530.7498 | 361.0846 | 198.8465 | 173.57
20.200001 | 19955.3184 | 20566.22 | 19826.42 | -610.8998 | 367.0072 | 199.0455 | 173.7477
20.209999 | 19680.0059 | 20561.98 | 19815.83 | -881.9751 | 372.9786 | 199.2448 | 173.9256
20.219999 | 19636.3359 | 20557.79 | 19805.25 | -921.4576 | 378.9944 | 199.4445 | 174.1039
20.23 | 19650.8008 | 20553.65 | 19794.67 | -902.8481 | 385.0469 | 199.6446 | 174.2825
20.24 | 19541.4141 | 20549.54 | 19784.11 | -1008.125 | 391.1262 | 199.8449 | 174.4614
20.25 | 19193.7871 | 20545.46 | 19773.55 | -1351.669 | 397.2243 | 200.0455 | 174.6406
20.26 | 19334.8984 | 20541.39 | 19762.99 | -1206.491 | 403.3316 | 200.2465 | 174.82
20.27 | 19768.2129 | 20537.33 | 19752.44 | -769.1153 | 409.4378 | 200.4478 | 174.9998
20.280001 | 20026.4668 | 20533.26 | 19741.9 | -506.7953 | 415.5324 | 200.6495 | 175.1799
20.290001 | 19950.8184 | 20529.18 | 19731.37 | -578.3616 | 421.6026 | 200.8514 | 175.3602
20.299999 | 19856.2578 | 20525.07 | 19720.84 | -668.8117 | 427.6353 | 201.0536 | 175.5408
20.309999 | 19761.7246 | 20520.92 | 19710.32 | -759.1917 | 433.6198 | 201.2562 | 175.7217
20.32 | 19661.707 | 20516.71 | 19699.8 | -854.9998 | 439.5418 | 201.4592 | 175.903
20.33 | 19752.2148 | 20512.43 | 19689.29 | -760.2124 | 445.3854 | 201.6624 | 176.0845
20.34 | 19737.3359 | 20508.06 | 19678.79 | -770.7266 | 451.1364 | 201.866 | 176.2663
20.35 | 19384.9375 | 20503.6 | 19668.3 | -1118.659 | 456.7794 | 202.0699 | 176.4485
20.360001 | 19287.2578 | 20499.01 | 19657.81 | -1211.756 | 462.2988 | 202.2741 | 176.6309
20.370001 | 19587.4629 | 20494.3 | 19647.33 | -906.8362 | 467.6776 | 202.4787 | 176.8136
20.379999 | 19670.1445 | 20489.44 | 19636.86 | -819.291 | 472.8985 | 202.6835 | 176.9966
20.389999 | 19757.5156 | 20484.4 | 19626.39 | -726.8892 | 477.947 | 202.8887 | 177.1799
20.4 | 19729.8008 | 20479.19 | 19615.93 | -749.3901 | 482.8057 | 203.0943 | 177.3635
20.41 | 19886.6074 | 20473.78 | 19605.47 | -587.1702 | 487.4569 | 203.3001 | 177.5474
20.42 | 19952.3613 | 20468.15 | 19595.03 | -515.787 | 491.8847 | 203.5063 | 177.7317
20.43 | 19975.7305 | 20462.29 | 19584.58 | -486.5563 | 496.0728 | 203.7129 | 177.9162
20.440001 | 19929.3027 | 20456.18 | 19574.15 | -526.8739 | 500.0059 | 203.9197 | 178.101
20.450001 | 19565.1836 | 20449.8 | 19563.72 | -884.6204 | 503.6682 | 204.1269 | 178.2861
20.459999 | 19296.4883 | 20443.16 | 19553.3 | -1146.667 | 507.0452 | 204.3344 | 178.4715
20.469999 | 19139.9844 | 20436.21 | 19542.89 | -1296.23 | 510.1246 | 204.5423 | 178.6572
20.48 | 19236.2812 | 20428.97 | 19532.48 | -1192.689 | 512.8936 | 204.7505 | 178.8433
20.49 | 19529.1582 | 20421.41 | 19522.08 | -892.2533 | 515.3404 | 204.959 | 179.0296
20.5 | 19456.3809 | 20413.53 | 19511.69 | -957.1475 | 517.4551 | 205.1678 | 179.2162
20.51 | 19547.8652 | 20405.31 | 19501.3 | -857.447 | 519.2293 | 205.377 | 179.4032
20.52 | 19843.2754 | 20396.76 | 19490.92 | -553.4803 | 520.6558 | 205.5865 | 179.5904
20.530001 | 19783.9551 | 20387.85 | 19480.55 | -603.8974 | 521.7292 | 205.7964 | 179.778
20.540001 | 19660.25 | 20378.6 | 19470.18 | -718.3504 | 522.4452 | 206.0065 | 179.9658
20.549999 | 19679.4258 | 20369 | 19459.83 | -689.5725 | 522.8018 | 206.2171 | 180.1539
20.559999 | 19729.3535 | 20359.04 | 19449.47 | -629.6882 | 522.7985 | 206.4279 | 180.3424
20.57 | 19647.5137 | 20348.73 | 19439.13 | -701.2188 | 522.436 | 206.6392 | 180.5312
20.58 | 19536.0547 | 20338.08 | 19428.79 | -802.0211 | 521.7175 | 206.8507 | 180.7203
20.59 | 19328.6543 | 20327.07 | 19418.46 | -998.4207 | 520.6475 | 207.0626 | 180.9097
20.6 | 19311.416 | 20315.74 | 19408.13 | -1004.32 | 519.232 | 207.2748 | 181.0994
20.610001 | 19531.7969 | 20304.07 | 19397.81 | -772.269 | 517.4785 | 207.4874 | 181.2895
20.620001 | 19638.1543 | 20292.08 | 19387.5 | -653.921 | 515.3963 | 207.7003 | 181.4798
20.629999 | 19574.3555 | 20279.78 | 19377.2 | -705.4211 | 512.9963 | 207.9135 | 181.6704
20.639999 | 19865.5078 | 20267.18 | 19366.9 | -401.6683 | 510.2891 | 208.1271 | 181.8614
20.65 | 20102.3145 | 20254.29 | 19356.61 | -151.9729 | 507.2871 | 208.3411 | 182.0527
20.66 | 19833.9941 | 20241.13 | 19346.32 | -407.1336 | 504.0057 | 208.5554 | 182.2443
20.67 | 19503.6367 | 20227.71 | 19336.05 | -724.0734 | 500.4587 | 208.77 | 182.4362
20.68 | 19271.8164 | 20214.05 | 19325.77 | -942.2333 | 496.6614 | 208.985 | 182.6285
20.690001 | 19487.541 | 20200.16 | 19315.51 | -712.6205 | 492.6298 | 209.2004 | 182.8211
20.700001 | 19838.3613 | 20186.06 | 19305.25 | -347.7023 | 488.3799 | 209.4161 | 183.0139
20.709999 | 19590.498 | 20171.77 | 19295.01 | -581.277 | 483.9297 | 209.6321 | 183.2071
20.719999 | 19319.2363 | 20157.31 | 19284.76 | -838.0697 | 479.2936 | 209.8485 | 183.4006
20.73 | 19481.7559 | 20142.67 | 19274.53 | -660.9184 | 474.4881 | 210.0653 | 183.5945
20.74 | 19728.8672 | 20127.9 | 19264.3 | -399.0338 | 469.5325 | 210.2824 | 183.7887
20.75 | 19522.9043 | 20113 | 19254.08 | -590.0959 | 464.4418 | 210.4999 | 183.9832
20.76 | 19356.7773 | 20097.99 | 19243.86 | -741.2112 | 459.2324 | 210.7177 | 184.178
20.77 | 19566.0488 | 20082.88 | 19233.65 | -516.8325 | 453.92 | 210.9359 | 184.3732
20.780001 | 19437.2051 | 20067.69 | 19223.45 | -630.4881 | 448.5201 | 211.1545 | 184.5687
20.790001 | 19394.8398 | 20052.44 | 19213.26 | -657.601 | 443.0472 | 211.3734 | 184.7645
20.799999 | 19732.1055 | 20037.14 | 19203.07 | -305.0353 | 437.5172 | 211.5927 | 184.9606
20.809999 | 19601.6348 | 20021.8 | 19192.89 | -420.1653 | 431.9408 | 211.8123 | 185.1571
20.82 | 19541.457 | 20006.43 | 19182.72 | -464.9757 | 426.3309 | 212.0324 | 185.3539
20.83 | 19828.6465 | 19991.06 | 19172.55 | -162.409 | 420.7026 | 212.2527 | 185.5511
20.84 | 19695.7578 | 19975.68 | 19162.39 | -279.9199 | 415.066 | 212.4735 | 185.7486
20.85 | 19355.4141 | 19960.31 | 19152.24 | -604.8961 | 409.4321 | 212.6946 | 185.9464
20.860001 | 19250.7266 | 19944.96 | 19142.09 | -694.2355 | 403.8108 | 212.9161 | 186.1446
20.870001 | 19140.8789 | 19929.64 | 19131.95 | -788.7658 | 398.2115 | 213.138 | 186.3431
20.879999 | 19221.8789 | 19914.37 | 19121.82 | -692.4903 | 392.6445 | 213.3602 | 186.542
20.889999 | 19505.3027 | 19899.14 | 19111.7 | -393.834 | 387.1147 | 213.5828 | 186.7411
20.9 | 19441.9062 | 19883.96 | 19101.58 | -442.0495 | 381.6296 | 213.8058 | 186.9407
20.91 | 19206.7578 | 19868.84 | 19091.47 | -662.0798 | 376.1987 | 214.0292 | 187.1406
20.92 | 19342.8008 | 19853.79 | 19081.37 | -510.985 | 370.8265 | 214.2529 | 187.3408
20.93 | 19556.1113 | 19838.81 | 19071.27 | -282.6948 | 365.5184 | 214.477 | 187.5414
20.940001 | 19636.5234 | 19823.9 | 19061.18 | -187.3789 | 360.2795 | 214.7016 | 187.7423
20.950001 | 19785 | 19809.08 | 19051.1 | -24.08041 | 355.1138 | 214.9264 | 187.9436
20.959999 | 19844.1426 | 19794.35 | 19041.02 | 49.79596 | 350.0265 | 215.1517 | 188.1452
20.969999 | 19495.7617 | 19779.7 | 19030.96 | -283.9362 | 345.0184 | 215.3773 | 188.3471
20.98 | 19331.0801 | 19765.14 | 19020.89 | -434.0579 | 340.0923 | 215.6034 | 188.5495
20.99 | 19358.6055 | 19750.67 | 19010.84 | -392.0683 | 335.2531 | 215.8298 | 188.7521
21 | 19130.752 | 19736.31 | 19000.79 | -605.5532 | 330.5017 | 216.0566 | 188.9552
21.01 | 19356.8379 | 19722.03 | 18990.75 | -365.1959 | 325.8396 | 216.2838 | 189.1586
21.02 | 19509.5918 | 19707.86 | 18980.72 | -198.2691 | 321.2683 | 216.5114 | 189.3623
21.030001 | 19367.6035 | 19693.79 | 18970.69 | -326.1832 | 316.7886 | 216.7394 | 189.5664
21.040001 | 19426.1523 | 19679.81 | 18960.67 | -253.6613 | 312.4014 | 216.9678 | 189.7709
21.049999 | 19359.4668 | 19665.94 | 18950.66 | -306.4774 | 308.108 | 217.1965 | 189.9756
21.059999 | 19729.5957 | 19652.17 | 18940.66 | 77.42294 | 303.9067 | 217.4256 | 190.1808
21.07 | 19995.6992 | 19638.5 | 18930.66 | 357.199 | 299.7974 | 217.6552 | 190.3864
21.08 | 19799.2383 | 19624.93 | 18920.67 | 174.3077 | 295.7821 | 217.8851 | 190.5923
21.09 | 20034.4043 | 19611.46 | 18910.69 | 422.943 | 291.8592 | 218.1155 | 190.7985
21.1 | 20016.2227 | 19598.09 | 18900.71 | 418.1309 | 288.0284 | 218.3462 | 191.0051
21.110001 | 19521.8281 | 19584.82 | 18890.74 | -62.99265 | 284.2889 | 218.5774 | 191.2122
21.120001 | 19422.1816 | 19571.65 | 18880.78 | -149.4673 | 280.6398 | 218.809 | 191.4195
21.129999 | 19348.4219 | 19558.58 | 18870.83 | -210.1555 | 277.0811 | 219.0408 | 191.6272
21.139999 | 19145.7676 | 19545.6 | 18860.88 | -399.832 | 273.6101 | 219.2732 | 191.8353
21.15 | 19229.3945 | 19532.72 | 18850.94 | -303.3207 | 270.2257 | 219.5059 | 192.0438
21.16 | 19170.9199 | 19519.93 | 18841.01 | -349.0071 | 266.9285 | 219.7391 | 192.2526
21.17 | 19066.4922 | 19507.23 | 18831.08 | -440.7396 | 263.7162 | 219.9726 | 192.4618
21.18 | 19220.1641 | 19494.63 | 18821.16 | -274.4642 | 260.5878 | 220.2066 | 192.6714
21.190001 | 19221.8086 | 19482.11 | 18811.25 | -260.3058 | 257.5418 | 220.441 | 192.8813
21.200001 | 19338.9023 | 19469.69 | 18801.35 | -130.788 | 254.5768 | 220.6758 | 193.0916
21.209999 | 19464.0859 | 19457.36 | 18791.45 | 6.729515 | 251.6921 | 220.9109 | 193.3023
21.219999 | 19656.9766 | 19445.11 | 18781.56 | 211.8705 | 248.885 | 221.1465 | 193.5133
21.23 | 19921.8008 | 19432.94 | 18771.68 | 488.8619 | 246.1538 | 221.3826 | 193.7248
21.24 | 19659.4727 | 19420.86 | 18761.8 | 238.6159 | 243.4987 | 221.619 | 193.9366
21.25 | 19550.9082 | 19408.86 | 18751.93 | 142.0517 | 240.9174 | 221.8558 | 194.1488
21.26 | 19404.1816 | 19396.94 | 18742.07 | 7.244968 | 238.4085 | 222.093 | 194.3614
21.27 | 19144.875 | 19385.1 | 18732.22 | -240.2207 | 235.9705 | 222.3307 | 194.5744
21.280001 | 19331.6855 | 19373.33 | 18722.37 | -41.64598 | 233.6021 | 222.5688 | 194.7877
21.290001 | 19524.0312 | 19361.64 | 18712.53 | 162.3871 | 231.3016 | 222.8073 | 195.0014
21.299999 | 19266.4922 | 19350.03 | 18702.7 | -83.54171 | 229.0682 | 223.0462 | 195.2155
21.309999 | 18791.1387 | 19338.49 | 18692.88 | -547.3557 | 226.8994 | 223.2855 | 195.43
21.32 | 18890.1016 | 19327.03 | 18683.06 | -436.9237 | 224.7937 | 223.5253 | 195.6449
21.33 | 19255.3887 | 19315.63 | 18673.25 | -60.2394 | 222.751 | 223.7655 | 195.8601
21.34 | 19549.3652 | 19304.3 | 18663.45 | 245.0652 | 220.7693 | 224.0061 | 196.0758
21.35 | 19513.4492 | 19293.04 | 18653.65 | 220.4095 | 218.8472 | 224.2471 | 196.2918
21.360001 | 19351.873 | 19281.84 | 18643.86 | 70.02802 | 216.9836 | 224.4886 | 196.5083
21.370001 | 19611.9961 | 19270.72 | 18634.08 | 341.2799 | 215.1768 | 224.7304 | 196.7251
21.379999 | 19524.1836 | 19259.65 | 18624.31 | 264.53 | 213.4261 | 224.9727 | 196.9422
21.389999 | 19212.9688 | 19248.65 | 18614.55 | -35.68242 | 211.7295 | 225.2154 | 197.1598
21.4 | 18935.6641 | 19237.71 | 18604.79 | -302.0447 | 210.0856 | 225.4586 | 197.3778
21.41 | 18817.4395 | 19226.83 | 18595.04 | -409.3886 | 208.4943 | 225.7021 | 197.5962
21.42 | 19039.7305 | 19216.01 | 18585.29 | -176.2759 | 206.9538 | 225.9461 | 197.815
21.43 | 19103.6582 | 19205.24 | 18575.55 | -101.5844 | 205.463 | 226.1906 | 198.0341
21.440001 | 18983.7012 | 19194.53 | 18565.82 | -210.8335 | 204.0208 | 226.4355 | 198.2537
21.450001 | 19143.7949 | 19183.88 | 18556.1 | -40.0884 | 202.626 | 226.6808 | 198.4737
21.459999 | 19180.082 | 19173.29 | 18546.39 | 6.7933 | 201.278 | 226.9264 | 198.694
21.469999 | 19108.2949 | 19162.75 | 18536.68 | -54.4506 | 199.975 | 227.1726 | 198.9147
21.48 | 19282.8125 | 19152.25 | 18526.98 | 130.559 | 198.7158 | 227.4193 | 199.1359
21.49 | 19384.4551 | 19141.81 | 18517.29 | 242.6407 | 197.5005 | 227.6663 | 199.3575
21.5 | 19145.1191 | 19131.43 | 18507.61 | 13.69314 | 196.3275 | 227.9138 | 199.5794
21.51 | 19025.8496 | 19121.09 | 18497.93 | -95.23758 | 195.196 | 228.1617 | 199.8018
21.52 | 19395.7109 | 19110.8 | 18488.26 | 284.9137 | 194.1049 | 228.41 | 200.0246
21.530001 | 19481.0762 | 19100.55 | 18478.59 | 380.5219 | 193.0536 | 228.6589 | 200.2478
21.540001 | 19163.9531 | 19090.36 | 18468.94 | 73.59391 | 192.0409 | 228.9081 | 200.4713
21.549999 | 19134.1348 | 19080.21 | 18459.29 | 53.92233 | 191.0665 | 229.1578 | 200.6953
21.559999 | 19089.5195 | 19070.11 | 18449.65 | 19.41048 | 190.1288 | 229.4079 | 200.9197
21.57 | 19050.248 | 19060.05 | 18440.02 | -9.80093 | 189.2272 | 229.6585 | 201.1445
21.58 | 19416.9199 | 19050.03 | 18430.39 | 366.8859 | 188.3614 | 229.9095 | 201.3697
21.59 | 19729.8438 | 19040.06 | 18420.78 | 689.7816 | 187.5304 | 230.161 | 201.5954
21.6 | 19530.3965 | 19030.13 | 18411.16 | 500.2638 | 186.7336 | 230.4129 | 201.8214
21.610001 | 19198.0117 | 19020.24 | 18401.56 | 177.7674 | 185.9702 | 230.6653 | 202.0479
21.620001 | 19020.6621 | 19010.4 | 18391.97 | 10.26446 | 185.2393 | 230.9181 | 202.2747
21.629999 | 19088.0801 | 19000.59 | 18382.38 | 87.48665 | 184.5408 | 231.1713 | 202.502
21.639999 | 19158.4082 | 18990.83 | 18372.8 | 167.5813 | 183.8733 | 231.4251 | 202.7297
21.65 | 19105.1387 | 18981.1 | 18363.22 | 124.0401 | 183.2367 | 231.6793 | 202.9578
21.66 | 19073.9668 | 18971.41 | 18353.66 | 102.5568 | 182.6304 | 231.9339 | 203.1863
21.67 | 19357.8652 | 18961.76 | 18344.1 | 396.1058 | 182.0537 | 232.189 | 203.4153
21.68 | 19192.3086 | 18952.15 | 18334.55 | 240.1623 | 181.5062 | 232.4445 | 203.6447
21.690001 | 18896.0801 | 18942.57 | 18325.01 | -46.48932 | 180.9872 | 232.7006 | 203.8745
21.700001 | 18921.5 | 18933.03 | 18315.47 | -11.52979 | 180.4963 | 232.957 | 204.1047
21.709999 | 19139.9355 | 18923.53 | 18305.95 | 216.4074 | 180.033 | 233.2139 | 204.3353
21.719999 | 19258.8086 | 18914.06 | 18296.43 | 344.7486 | 179.5967 | 233.4713 | 204.5664
21.73 | 18832.3281 | 18904.63 | 18286.91 | -72.29767 | 179.1868 | 233.7292 | 204.7979
21.74 | 18822.3262 | 18895.23 | 18277.41 | -72.90114 | 178.8032 | 233.9875 | 205.0298
21.75 | 19066.5352 | 18885.86 | 18267.91 | 180.672 | 178.4455 | 234.2463 | 205.2621
21.76 | 18887.3848 | 18876.53 | 18258.42 | 10.85196 | 178.113 | 234.5055 | 205.4949
21.77 | 19050.4668 | 18867.24 | 18248.94 | 183.2309 | 177.8056 | 234.7652 | 205.7282
21.780001 | 19551.373 | 18857.97 | 18239.46 | 693.4017 | 177.5228 | 235.0254 | 205.9618
21.790001 | 19538.1406 | 18848.74 | 18229.99 | 689.4004 | 177.2642 | 235.286 | 206.1959
21.799999 | 19287.1914 | 18839.54 | 18220.54 | 447.648 | 177.0295 | 235.5471 | 206.4303
21.809999 | 18990.0879 | 18830.38 | 18211.08 | 159.7111 | 176.8183 | 235.8087 | 206.6653
21.82 | 18698.084 | 18821.24 | 18201.64 | -123.1568 | 176.6301 | 236.0708 | 206.9007
21.83 | 18797 | 18812.14 | 18192.2 | -15.1375 | 176.4651 | 236.3333 | 207.1365
21.84 | 19011.7168 | 18803.07 | 18182.77 | 208.6514 | 176.3227 | 236.5963 | 207.3727
21.85 | 18847.3145 | 18794.02 | 18173.35 | 53.29028 | 176.2028 | 236.8598 | 207.6095
21.860001 | 18815.3008 | 18785.01 | 18163.94 | 30.28776 | 176.1051 | 237.1238 | 207.8466
21.870001 | 19031.7949 | 18776.03 | 18154.53 | 255.7619 | 176.0292 | 237.3883 | 208.0842
21.879999 | 18836.3672 | 18767.09 | 18145.13 | 69.28203 | 175.975 | 237.6531 | 208.3222
21.889999 | 18535.4727 | 18758.17 | 18135.74 | -222.6927 | 175.9421 | 237.9185 | 208.5606
21.9 | 18744.0039 | 18749.27 | 18126.36 | -5.270753 | 175.9306 | 238.1844 | 208.7995
21.91 | 19115.2773 | 18740.41 | 18116.98 | 374.8628 | 175.9401 | 238.4508 | 209.0389
21.92 | 19145.1992 | 18731.58 | 18107.62 | 413.6152 | 175.9705 | 238.7177 | 209.2787
21.93 | 19158.7754 | 18722.78 | 18098.26 | 435.9927 | 176.0217 | 238.985 | 209.519
21.940001 | 19124.334 | 18714.01 | 18088.9 | 410.324 | 176.0936 | 239.2529 | 209.7597
21.950001 | 19187.9453 | 18705.27 | 18079.56 | 482.6782 | 176.1857 | 239.5212 | 210.0008
21.959999 | 19109.877 | 18696.55 | 18070.22 | 413.3221 | 176.2982 | 239.7899 | 210.2424
21.969999 | 19023.502 | 18687.87 | 18060.9 | 335.6322 | 176.4309 | 240.0592 | 210.4845
21.98 | 19045.5195 | 18679.21 | 18051.57 | 366.3071 | 176.5835 | 240.329 | 210.727
21.99 | 19175 | 18670.58 | 18042.26 | 504.4152 | 176.7563 | 240.5993 | 210.9699
22 | 19087.3809 | 18661.99 | 18032.95 | 425.3951 | 176.9489 | 240.8701 | 211.2134
22.01 | 18935.4336 | 18653.42 | 18023.66 | 282.0183 | 177.1614 | 241.1413 | 211.4573
22.02 | 18931.209 | 18644.87 | 18014.36 | 286.3357 | 177.3937 | 241.4131 | 211.7016
22.030001 | 18916.9316 | 18636.36 | 18005.08 | 280.5726 | 177.6458 | 241.6854 | 211.9464
22.040001 | 18847.2852 | 18627.87 | 17995.81 | 219.4113 | 177.9175 | 241.9582 | 212.1917
22.049999 | 18766.2617 | 18619.42 | 17986.54 | 146.8429 | 178.2087 | 242.2314 | 212.4374
22.059999 | 18757.207 | 18610.99 | 17977.28 | 146.2165 | 178.5197 | 242.5051 | 212.6836
22.07 | 19018.1133 | 18602.59 | 17968.03 | 415.5237 | 178.8502 | 242.7794 | 212.9303
22.08 | 19294.7031 | 18594.22 | 17958.79 | 700.485 | 179.2005 | 243.0542 | 213.1774
22.09 | 19235.6328 | 18585.87 | 17949.55 | 649.7578 | 179.5704 | 243.3295 | 213.425
22.1 | 19188.9414 | 18577.56 | 17940.32 | 611.3811 | 179.9599 | 243.6053 | 213.6731
22.110001 | 19062.1602 | 18569.27 | 17931.1 | 492.8866 | 180.3694 | 243.8816 | 213.9216
22.120001 | 18988.7402 | 18561.02 | 17921.89 | 427.7242 | 180.7984 | 244.1584 | 214.1707
22.129999 | 18859.5117 | 18552.79 | 17912.69 | 306.723 | 181.2471 | 244.4356 | 214.4201
22.139999 | 18647.752 | 18544.59 | 17903.49 | 103.1637 | 181.7157 | 244.7135 | 214.67
22.15 | 18993.1738 | 18536.42 | 17894.3 | 456.7579 | 182.2043 | 244.9919 | 214.9205
22.16 | 19074.7305 | 18528.27 | 17885.12 | 546.4572 | 182.7129 | 245.2707 | 215.1714
22.17 | 18940.4082 | 18520.16 | 17875.95 | 420.2485 | 183.2417 | 245.5501 | 215.4228
22.18 | 18877.1406 | 18512.08 | 17866.78 | 365.0655 | 183.7906 | 245.8299 | 215.6747
22.190001 | 18783.4668 | 18504.02 | 17857.62 | 279.4477 | 184.3601 | 246.1104 | 215.9271
22.200001 | 18813.8672 | 18495.99 | 17848.47 | 317.8741 | 184.9499 | 246.3913 | 216.1799
22.209999 | 19071.0527 | 18488 | 17839.33 | 583.0545 | 185.5601 | 246.6727 | 216.4332
22.219999 | 18940.0391 | 18480.03 | 17830.2 | 460.0078 | 186.1912 | 246.9547 | 216.687
22.23 | 18748.2441 | 18472.09 | 17821.07 | 276.1508 | 186.8431 | 247.2372 | 216.9413
22.24 | 18653.7773 | 18464.19 | 17811.95 | 189.5912 | 187.5161 | 247.5202 | 217.1961
22.25 | 18871.0469 | 18456.31 | 17802.84 | 414.7377 | 188.2103 | 247.8037 | 217.4513
22.26 | 19094.4727 | 18448.46 | 17793.74 | 646.0102 | 188.9259 | 248.0878 | 217.7071
22.27 | 18965.9414 | 18440.65 | 17784.65 | 525.2949 | 189.6631 | 248.3724 | 217.9634
22.280001 | 18622.1484 | 18432.86 | 17775.56 | 189.2879 | 190.4224 | 248.6576 | 218.2202
22.290001 | 18748.9941 | 18425.11 | 17766.48 | 323.888 | 191.2034 | 248.9432 | 218.4774
22.299999 | 19239.5156 | 18417.38 | 17757.41 | 822.1312 | 192.0065 | 249.2294 | 218.7351
22.309999 | 19094.3047 | 18409.69 | 17748.35 | 684.612 | 192.8321 | 249.5161 | 218.9934
22.32 | 19062.0586 | 18402.03 | 17739.3 | 660.0268 | 193.6805 | 249.8034 | 219.2521
22.33 | 18941.8457 | 18394.4 | 17730.25 | 547.4419 | 194.5519 | 250.0912 | 219.5114
22.34 | 18962.875 | 18386.81 | 17721.21 | 576.0671 | 195.4464 | 250.3795 | 219.7711
22.35 | 19114.375 | 18379.24 | 17712.18 | 735.1304 | 196.3645 | 250.6684 | 220.0314
22.360001 | 19199.6562 | 18371.71 | 17703.16 | 827.9427 | 197.3065 | 250.9579 | 220.2922
22.370001 | 18890.2559 | 18364.22 | 17694.14 | 526.0399 | 198.2724 | 251.2479 | 220.5534
22.379999 | 18557.2324 | 18356.75 | 17685.14 | 200.479 | 199.2624 | 251.5383 | 220.8152
22.389999 | 18822.4062 | 18349.32 | 17676.14 | 473.0832 | 200.2772 | 251.8294 | 221.0774
22.4 | 19225.4648 | 18341.93 | 17667.15 | 883.539 | 201.317 | 252.121 | 221.3403
22.41 | 19136.6504 | 18334.56 | 17658.17 | 802.0865 | 202.3821 | 252.4131 | 221.6035
22.42 | 19133.2969 | 18327.24 | 17649.19 | 806.0602 | 203.4728 | 252.7059 | 221.8674
22.43 | 18962.9648 | 18319.94 | 17640.22 | 643.0202 | 204.5895 | 252.9991 | 222.1317
22.440001 | 18973.6055 | 18312.69 | 17631.26 | 660.9182 | 205.7328 | 253.293 | 222.3966
22.450001 | 18923.0625 | 18305.47 | 17622.31 | 617.5961 | 206.9025 | 253.5873 | 222.662
22.459999 | 18815.6777 | 18298.28 | 17613.37 | 517.3946 | 208.0991 | 253.8822 | 222.9278
22.469999 | 18604.6582 | 18291.13 | 17604.44 | 313.5232 | 209.3233 | 254.1777 | 223.1943
22.48 | 18492.5488 | 18284.02 | 17595.51 | 208.526 | 210.5752 | 254.4737 | 223.4612
22.49 | 18462.5117 | 18276.95 | 17586.59 | 185.5627 | 211.8555 | 254.7703 | 223.7287
22.5 | 18706.5957 | 18269.91 | 17577.68 | 436.6827 | 213.1643 | 255.0675 | 223.9967
22.51 | 18704.7617 | 18262.92 | 17568.78 | 441.8466 | 214.5021 | 255.3652 | 224.2652
22.52 | 18988.3867 | 18255.96 | 17559.89 | 732.4309 | 215.8693 | 255.6635 | 224.5343
22.530001 | 19110.5664 | 18249.04 | 17551 | 861.5314 | 217.2667 | 255.9624 | 224.8039
22.540001 | 18887.793 | 18242.15 | 17542.12 | 645.6389 | 218.6939 | 256.2618 | 225.074
22.549999 | 18968.1035 | 18235.31 | 17533.26 | 732.7889 | 220.1517 | 256.5617 | 225.3446
22.559999 | 18904.1934 | 18228.51 | 17524.4 | 675.6795 | 221.6407 | 256.8623 | 225.6158
22.57 | 18785.9395 | 18221.75 | 17515.54 | 564.1864 | 223.1613 | 257.1634 | 225.8876
22.58 | 19011.8574 | 18215.03 | 17506.7 | 796.8229 | 224.7138 | 257.4652 | 226.1599
22.59 | 18940.1973 | 18208.36 | 17497.86 | 731.8399 | 226.2987 | 257.7674 | 226.4327
22.6 | 18767.8711 | 18201.72 | 17489.03 | 566.1487 | 227.9165 | 258.0703 | 226.7061
22.610001 | 18672.8281 | 18195.13 | 17480.21 | 477.6987 | 229.5677 | 258.3738 | 226.98
22.620001 | 18632.7773 | 18188.58 | 17471.4 | 444.1974 | 231.2524 | 258.6778 | 227.2544
22.629999 | 18809.8555 | 18182.07 | 17462.59 | 627.7806 | 232.9707 | 258.9823 | 227.5294
22.639999 | 18943.9961 | 18175.61 | 17453.8 | 768.3837 | 234.7238 | 259.2875 | 227.8049
22.65 | 19012.5527 | 18169.19 | 17445.01 | 843.3594 | 236.5118 | 259.5933 | 228.0811
22.66 | 19066.7031 | 18162.82 | 17436.23 | 903.8836 | 238.3351 | 259.8996 | 228.3577
22.67 | 18712.293 | 18156.49 | 17427.46 | 555.8022 | 240.194 | 260.2066 | 228.6349
22.68 | 18433.8379 | 18150.21 | 17418.69 | 283.6304 | 242.0889 | 260.5141 | 228.9127
22.690001 | 18397.9141 | 18143.97 | 17409.94 | 253.9447 | 244.0206 | 260.8223 | 229.1911
22.700001 | 18859.8457 | 18137.78 | 17401.19 | 722.068 | 245.9886 | 261.1309 | 229.47
22.709999 | 18665.9746 | 18131.63 | 17392.45 | 534.3411 | 247.9931 | 261.4402 | 229.7493
22.719999 | 18728.6816 | 18125.53 | 17383.72 | 603.1468 | 250.0352 | 261.7501 | 230.0294
22.73 | 18584.3047 | 18119.48 | 17375 | 464.8226 | 252.1149 | 262.0606 | 230.31
22.74 | 18764.6641 | 18113.48 | 17366.28 | 651.1867 | 254.2323 | 262.3717 | 230.5911
22.75 | 18984.5469 | 18107.52 | 17357.58 | 877.027 | 256.3875 | 262.6834 | 230.8729
22.76 | 19115.2207 | 18101.61 | 17348.88 | 1013.611 | 258.5809 | 262.9957 | 231.1552
22.77 | 18659.9824 | 18095.75 | 17340.19 | 564.2349 | 260.8123 | 263.3086 | 231.4381
22.780001 | 18714.4316 | 18089.93 | 17331.51 | 624.4992 | 263.0824 | 263.6221 | 231.7215
22.790001 | 18593.7266 | 18084.17 | 17322.83 | 509.5615 | 265.3902 | 263.9362 | 232.0055
22.799999 | 18780.4922 | 18078.45 | 17314.17 | 702.0458 | 267.7355 | 264.2509 | 232.2901
22.809999 | 18615.7695 | 18072.77 | 17305.51 | 542.9955 | 270.1192 | 264.5662 | 232.5753
22.82 | 18513.1602 | 18067.15 | 17296.86 | 446.0121 | 272.5408 | 264.8822 | 232.8611
22.83 | 18752.1719 | 18061.57 | 17288.22 | 690.602 | 274.9998 | 265.1987 | 233.1474
22.84 | 18841.6426 | 18056.04 | 17279.59 | 785.6042 | 277.496 | 265.5159 | 233.4344
22.85 | 18920.3555 | 18050.55 | 17270.97 | 869.8025 | 280.0288 | 265.8336 | 233.7219
22.860001 | 18954.0371 | 18045.11 | 17262.35 | 908.924 | 282.5983 | 266.1521 | 234.0101
22.870001 | 18515.5 | 18039.72 | 17253.75 | 475.7817 | 285.2028 | 266.4711 | 234.2988
22.879999 | 18482.6602 | 18034.37 | 17245.15 | 448.2913 | 287.8414 | 266.7906 | 234.5881
22.889999 | 18876.2734 | 18029.06 | 17236.56 | 847.2116 | 290.5146 | 267.1109 | 234.878
22.9 | 19059.5918 | 18023.8 | 17227.98 | 1035.795 | 293.2206 | 267.4318 | 235.1685
22.91 | 18794.0332 | 18018.57 | 17219.4 | 775.46 | 295.9584 | 267.7533 | 235.4596
22.92 | 18854.0645 | 18013.39 | 17210.84 | 840.6743 | 298.7269 | 268.0755 | 235.7513
22.93 | 18992.459 | 18008.25 | 17202.28 | 984.2131 | 301.5245 | 268.3982 | 236.0437
22.940001 | 18579.5918 | 18003.14 | 17193.73 | 576.453 | 304.3505 | 268.7217 | 236.3367
22.950001 | 18522.3105 | 17998.07 | 17185.19 | 524.2432 | 307.2019 | 269.0457 | 236.6302
22.959999 | 18769.9277 | 17993.03 | 17176.66 | 776.8971 | 310.0767 | 269.3702 | 236.9243
22.969999 | 18817.043 | 17988.02 | 17168.14 | 829.0183 | 312.9744 | 269.6955 | 237.2191
22.98 | 18545.7578 | 17983.05 | 17159.62 | 562.7102 | 315.8921 | 270.0215 | 237.5145
22.99 | 18561.8555 | 17978.1 | 17151.11 | 583.7569 | 318.8275 | 270.3481 | 237.8105
23 | 18935.2285 | 17973.17 | 17142.61 | 962.0541 | 321.778 | 270.6752 | 238.1071
23.01 | 19108.7188 | 17968.27 | 17134.12 | 1140.446 | 324.7409 | 271.0031 | 238.4044
23.02 | 18782.416 | 17963.38942 | 17125.64 | 819.0266 | 327.7134 | 271.3316 | 238.7022
23.030001 | 18814.3145 | 17958.52 | 17117.17 | 855.7919 | 330.6931 | 271.6608 | 239.0008
23.040001 | 18935.8203 | 17953.67 | 17108.7 | 982.1515 | 333.6754 | 271.9905 | 239.2999
23.049999 | 18571.0195 | 17948.83 | 17100.25 | 622.194 | 336.6569 | 272.3209 | 239.5996
23.059999 | 18605.8691 | 17943.99 | 17091.8 | 661.8819 | 339.6353 | 272.652 | 239.9
23.07 | 18529.1406 | 17939.15 | 17083.36 | 589.9903 | 342.6062 | 272.9837 | 240.201
23.08 | 18444.8965 | 17934.31 | 17074.93 | 510.584 | 345.5658 | 273.3161 | 240.5027
23.09 | 18602.9102 | 17929.47 | 17066.51 | 673.4411 | 348.5099 | 273.6491 | 240.805
23.1 | 18367.3848 | 17924.62 | 17058.09 | 442.7692 | 351.4343 | 273.9828 | 241.108
23.110001 | 18113.5527 | 17919.75 | 17049.68 | 193.8048 | 354.3355 | 274.3172 | 241.4117
23.120001 | 18472.4082 | 17914.86 | 17041.29 | 557.5467 | 357.2075 | 274.6522 | 241.7159
23.129999 | 18609.6641 | 17909.95 | 17032.9 | 699.7112 | 360.046 | 274.9878 | 242.0207
23.139999 | 18840.6016 | 17905.02 | 17024.52 | 935.5859 | 362.8476 | 275.3241 | 242.3263
23.15 | 18973.4102 | 17900.05 | 17016.14 | 1073.365 | 365.607 | 275.6611 | 242.6325
23.16 | 18961.5215 | 17895.04 | 17007.78 | 1066.483 | 368.3197 | 275.9988 | 242.9394
23.17 | 18957.7617 | 17889.99 | 16999.43 | 1067.772 | 370.9808 | 276.3371 | 243.2469
23.18 | 19475.9512 | 17884.9 | 16991.08 | 1591.056 | 373.5858 | 276.6761 | 243.5551
23.190001 | 19148.207 | 17879.75 | 16982.74 | 1268.457 | 376.1307 | 277.0158 | 243.864
23.200001 | 19126.332 | 17874.55 | 16974.41 | 1251.783 | 378.6099 | 277.3561 | 244.1735
23.209999 | 18886.3691 | 17869.29 | 16966.09 | 1017.08 | 381.019 | 277.6971 | 244.4836
23.219999 | 18728.1934 | 17863.96 | 16957.78 | 864.2288 | 383.3549 | 278.0387 | 244.7945
23.23 | 18592.75 | 17858.57 | 16949.47 | 734.1787 | 385.613 | 278.3811 | 245.1061
23.24 | 17959.9043 | 17853.11 | 16941.18 | 106.7972 | 387.7895 | 278.7242 | 245.4183
23.25 | 18038.373 | 17847.57 | 16932.89 | 190.8054 | 389.8809 | 279.0679 | 245.7312
23.26 | 18323.7148 | 17841.95 | 16924.61 | 481.7653 | 391.8838 | 279.4123 | 246.0448
23.27 | 18269.6719 | 17836.25 | 16916.34 | 433.4221 | 393.7952 | 279.7574 | 246.359
23.280001 | 18596.4141 | 17830.47 | 16908.08 | 765.9486 | 395.6128 | 280.1032 | 246.674
23.290001 | 18853.7305 | 17824.6 | 16899.82 | 1029.135 | 397.3337 | 280.4497 | 246.9896
23.299999 | 18911.3242 | 17818.64 | 16891.58 | 1092.687 | 398.9559 | 280.7968 | 247.3059
23.309999 | 18884.9688 | 17812.59 | 16883.34 | 1072.38 | 400.4785 | 281.1446 | 247.6229
23.32 | 18636.791 | 17806.45 | 16875.11 | 830.3433 | 401.9001 | 281.4932 | 247.9407
23.33 | 18370.8125 | 17800.22 | 16866.89 | 570.5966 | 403.2199 | 281.8424 | 248.2591
23.34 | 18489.5547 | 17793.89 | 16858.68 | 695.6626 | 404.4378 | 282.1923 | 248.5782
23.35 | 18371.3633 | 17787.48 | 16850.48 | 583.8869 | 405.5537 | 282.543 | 248.8981
23.360001 | 18326.9961 | 17780.97 | 16842.29 | 546.0274 | 406.5685 | 282.8944 | 249.2187
23.370001 | 18703.168 | 17774.37 | 16834.1 | 928.7967 | 407.4829 | 283.2464 | 249.5399
23.379999 | 18368.2637 | 17767.69 | 16825.93 | 600.5772 | 408.2983 | 283.5991 | 249.8618
23.389999 | 18554.8066 | 17760.91 | 16817.76 | 793.8934 | 409.0168 | 283.9525 | 250.1845
23.4 | 18051.8711 | 17754.05 | 16809.6 | 297.8167 | 409.6406 | 284.3067 | 250.5079
23.41 | 18301.4004 | 17747.11 | 16801.45 | 554.2861 | 410.1722 | 284.6616 | 250.832
23.42 | 18123.8164 | 17740.1 | 16793.31 | 383.7213 | 410.6147 | 285.0172 | 251.1568
23.43 | 18810.127 | 17733 | 16785.17 | 1077.127 | 410.9714 | 285.3735 | 251.4824
23.440001 | 19123.959 | 17725.83 | 16777.05 | 1398.127 | 411.2457 | 285.7306 | 251.8088
23.450001 | 18455.3008 | 17718.6 | 16768.93 | 736.7044 | 411.4417 | 286.0883 | 252.1358
23.459999 | 18736.7559 | 17711.3 | 16760.82 | 1025.458 | 411.5636 | 286.4467 | 252.4634
23.469999 | 18835.3809 | 17703.94 | 16752.73 | 1131.442 | 411.6156 | 286.8059 | 252.7919
23.48 | 18528.7988 | 17696.52 | 16744.63 | 832.2757 | 411.6022 | 287.1658 | 253.1211
23.49 | 18591.373 | 17689.06 | 16736.55 | 902.3153 | 411.5282 | 287.5265 | 253.4511
23.5 | 18798.9395 | 17681.55 | 16728.48 | 1117.393 | 411.3984 | 287.8879 | 253.7818
23.51 | 18648.7715 | 17673.99 | 16720.41 | 974.7766 | 411.2177 | 288.25 | 254.1132
23.52 | 18673.2695 | 17666.41 | 16712.36 | 1006.862 | 410.9911 | 288.6128 | 254.4454
23.530001 | 18818.6406 | 17658.79 | 16704.31 | 1159.853 | 410.7235 | 288.9765 | 254.7783
23.540001 | 18572.623 | 17651.14 | 16696.27 | 921.4793 | 410.4201 | 289.3408 | 255.1119
23.549999 | 18464.7734 | 17643.48 | 16688.24 | 821.293 | 410.086 | 289.7058 | 255.4462
23.559999 | 18253.5684 | 17635.8 | 16680.22 | 617.7687 | 409.7258 | 290.0717 | 255.7814
23.57 | 18560.2969 | 17628.11 | 16672.21 | 932.1896 | 409.3446 | 290.4383 | 256.1172
23.58 | 18430.3359 | 17620.41 | 16664.2 | 809.9263 | 408.9471 | 290.8056 | 256.4538
23.59 | 18567.3496 | 17612.71 | 16656.21 | 954.639 | 408.5382 | 291.1737 | 256.7912
23.6 | 18814.832 | 17605.01 | 16648.22 | 1209.817 | 408.1222 | 291.5425 | 257.1293
23.610001 | 18284.7441 | 17597.33 | 16640.24 | 687.4184 | 407.7037 | 291.9122 | 257.4681
23.620001 | 18075 | 17589.65 | 16632.27 | 485.3505 | 407.2871 | 292.2825 | 257.8077
23.629999 | 18138.4414 | 17581.99 | 16624.31 | 556.4502 | 406.8767 | 292.6535 | 258.1479
23.639999 | 18576.2285 | 17574.35 | 16616.36 | 1001.877 | 406.4761 | 293.0254 | 258.4889
23.65 | 18621.7207 | 17566.73 | 16608.42 | 1054.986 | 406.0893 | 293.3981 | 258.8307
23.66 | 18454.2969 | 17559.15 | 16600.48 | 895.1505 | 405.7199 | 293.7715 | 259.1732
23.67 | 18273.5566 | 17551.59 | 16592.56 | 721.9673 | 405.3715 | 294.1456 | 259.5164
23.68 | 18448.7461 | 17544.07 | 16584.64 | 904.6794 | 405.0473 | 294.5206 | 259.8603
23.690001 | 18485.0195 | 17536.58 | 16576.73 | 948.4388 | 404.7503 | 294.8964 | 260.205
23.700001 | 18394.7188 | 17529.14 | 16568.83 | 865.5827 | 404.4838 | 295.2729 | 260.5504
23.709999 | 18545.5586 | 17521.74 | 16560.94 | 1023.822 | 404.2506 | 295.6501 | 260.8964
23.719999 | 18601.8906 | 17514.38 | 16553.06 | 1087.509 | 404.0529 | 296.0282 | 261.2432
23.73 | 18729.6836 | 17507.07 | 16545.18 | 1222.61 | 403.8934 | 296.4071 | 261.5907
23.74 | 18128.8184 | 17499.82 | 16537.32 | 629.0013 | 403.7744 | 296.7867 | 261.9389
23.75 | 18273.8672 | 17492.61 | 16529.46 | 781.2536 | 403.6979 | 297.1672 | 262.2878
23.76 | 18644.8457 | 17485.46 | 16521.61 | 1159.381 | 403.6661 | 297.5484 | 262.6374
23.77 | 18416.4648 | 17478.37 | 16513.77 | 938.0918 | 403.6806 | 297.9305 | 262.9876
23.780001 | 18075.9961 | 17471.34 | 16505.94 | 604.6576 | 403.7433 | 298.3133 | 263.3386
23.790001 | 18727.1172 | 17464.36 | 16498.12 | 1262.752 | 403.8558 | 298.6969 | 263.6902
23.799999 | 18809.8027 | 17457.45 | 16490.31 | 1352.349 | 404.0196 | 299.0813 | 264.0424
23.809999 | 18732.248 | 17450.6 | 16482.51 | 1281.644 | 404.2358 | 299.4665 | 264.3953
23.82 | 18608.3008 | 17443.82 | 16474.71 | 1164.483 | 404.5059 | 299.8526 | 264.7489
23.83 | 18879.6426 | 17437.1 | 16466.92 | 1442.545 | 404.8309 | 300.2394 | 265.1031
23.84 | 18611.0176 | 17430.44 | 16459.15 | 1180.574 | 405.2119 | 300.6271 | 265.458
23.85 | 18530.5391 | 17423.86 | 16451.38 | 1106.682 | 405.6498 | 301.0156 | 265.8135
23.860001 | 18289.3262 | 17417.34 | 16443.62 | 871.9891 | 406.1456 | 301.4049 | 266.1696
23.870001 | 18516.7871 | 17410.89 | 16435.87 | 1105.9 | 406.7001 | 301.795 | 266.5263
23.879999 | 18621.1602 | 17404.51 | 16428.12 | 1216.652 | 407.3139 | 302.1858 | 266.8836
23.889999 | 18798.416 | 17398.2 | 16420.39 | 1400.218 | 407.9878 | 302.5776 | 267.2415
23.9 | 18408.0801 | 17391.96 | 16412.67 | 1016.122 | 408.7224 | 302.9702 | 267.6001
23.91 | 18089.1777 | 17385.79 | 16404.95 | 703.3878 | 409.5183 | 303.3636 | 267.9593
23.92 | 18410.3262 | 17379.69 | 16397.24 | 1030.632 | 410.3759 | 303.7578 | 268.319
23.93 | 18331.291 | 17373.67 | 16389.54 | 957.6202 | 411.2959 | 304.1529 | 268.6794
23.940001 | 18247.2168 | 17367.72 | 16381.85 | 879.497 | 412.2785 | 304.5489 | 269.0403
23.950001 | 18536.3828 | 17361.84 | 16374.17 | 1174.54 | 413.3244 | 304.9456 | 269.4018
23.959999 | 17935.9297 | 17356.04 | 16366.5 | 579.8889 | 414.4336 | 305.3431 | 269.7638
23.969999 | 18348.0859 | 17350.31 | 16358.84 | 997.7742 | 415.6069 | 305.7415 | 270.1265
23.98 | 18224.373 | 17344.66 | 16351.18 | 879.7167 | 416.8443 | 306.1408 | 270.4898
23.99 | 18184.082 | 17339.08 | 16343.54 | 845.0055 | 418.1464 | 306.5409 | 270.8536
24 | 17804.498 | 17333.57 | 16335.9 | 470.9261 | 419.5134 | 306.9419 | 271.218
24.01 | 18182.7441 | 17328.14 | 16328.27 | 854.6014 | 420.9457 | 307.3437 | 271.583
24.02 | 18202.0879 | 17322.79 | 16320.65 | 879.2985 | 422.4435 | 307.7464 | 271.9486
24.030001 | 18542.998 | 17317.51 | 16313.04 | 1225.486 | 424.0072 | 308.15 | 272.3148
24.040001 | 18212.2617 | 17312.31 | 16305.44 | 899.9507 | 425.6371 | 308.5544 | 272.6815
24.049999 | 18145.1602 | 17307.19 | 16297.85 | 837.9723 | 427.333 | 308.9595 | 273.0488
24.059999 | 18060.2988 | 17302.14 | 16290.26 | 758.1579 | 429.096 | 309.3657 | 273.4167
24.07 | 17836.0332 | 17297.17 | 16282.69 | 538.8626 | 430.9261 | 309.7727 | 273.7853
24.08 | 17770.9727 | 17292.28 | 16275.12 | 478.6941 | 432.8234 | 310.1805 | 274.1545
24.09 | 18090.7559 | 17287.46 | 16267.56 | 803.2911 | 434.7886 | 310.5893 | 274.5243
24.1 | 17935.9824 | 17282.73 | 16260.01 | 653.253 | 436.8218 | 310.9989 | 274.8947
24.110001 | 17842.127 | 17278.07 | 16252.47 | 564.0545 | 438.9239 | 311.4094 | 275.2659
24.120001 | 17890.3203 | 17273.49 | 16244.94 | 616.8254 | 441.0943 | 311.8207 | 275.6376
24.129999 | 18593.9082 | 17269 | 16237.42 | 1324.91 | 443.3337 | 312.2329 | 276.0099
24.139999 | 18480.7988 | 17264.58 | 16229.91 | 1216.218 | 445.6429 | 312.646 | 276.3829
24.15 | 18450.5312 | 17260.24 | 16222.4 | 1190.289 | 448.0223 | 313.0601 | 276.7567
24.16 | 18745.2559 | 17255.99 | 16214.91 | 1489.27 | 450.4721 | 313.475 | 277.1311
24.17 | 18000.6035 | 17251.81 | 16207.42 | 748.7927 | 452.9928 | 313.8908 | 277.5062
24.18 | 18370.5742 | 17247.72 | 16199.94 | 1122.856 | 455.585 | 314.3075 | 277.8821
24.190001 | 18633.6914 | 17243.71 | 16192.47 | 1389.985 | 458.2495 | 314.7252 | 278.2587
24.200001 | 18626.8223 | 17239.78 | 16185.01 | 1387.043 | 460.9862 | 315.1437 | 278.636
24.209999 | 18263.7227 | 17235.94 | 16177.56 | 1027.787 | 463.7955 | 315.563 | 279.0139
24.219999 | 17805.0859 | 17232.18 | 16170.12 | 572.9095 | 466.6789 | 315.9833 | 279.3928
24.23 | 18139.8262 | 17228.5 | 16162.69 | 911.3255 | 469.6366 | 316.4045 | 279.7724
24.24 | 18100.4805 | 17224.91 | 16155.26 | 875.5693 | 472.6692 | 316.8267 | 280.1527
24.25 | 18338.0137 | 17221.41 | 16147.85 | 1116.606 | 475.7775 | 317.2497 | 280.5338
24.26 | 18234.4062 | 17217.99 | 16140.44 | 1016.415 | 478.9621 | 317.6737 | 280.9158
24.27 | 18289.3809 | 17214.66 | 16133.04 | 1074.718 | 482.2237 | 318.0985 | 281.2986
24.280001 | 19000.8203 | 17211.42 | 16125.65 | 1789.397 | 485.5636 | 318.5244 | 281.6822
24.290001 | 18734.166 | 17208.27 | 16118.27 | 1525.894 | 488.9819 | 318.9511 | 282.0666
24.299999 | 18178.6816 | 17205.21 | 16110.9 | 973.4695 | 492.4789 | 319.3787 | 282.4518
24.309999 | 18315.0371 | 17202.24 | 16103.54 | 1112.795 | 496.0569 | 319.8073 | 282.8379
24.32 | 18245.9922 | 17199.36 | 16096.19 | 1046.628 | 499.716 | 320.2368 | 283.2249
24.33 | 18082.4766 | 17196.58 | 16088.84 | 885.8972 | 503.4574 | 320.6673 | 283.6128
24.34 | 18424.5039 | 17193.89 | 16081.51 | 1230.615 | 507.282 | 321.0987 | 284.0015
24.35 | 18398.6289 | 17191.29 | 16074.18 | 1207.336 | 511.1908 | 321.5311 | 284.3912
24.360001 | 18321.7949 | 17188.79 | 16066.86 | 1133.002 | 515.1856 | 321.9644 | 284.7818
24.370001 | 18135.3574 | 17186.39 | 16059.55 | 948.9674 | 519.2659 | 322.3986 | 285.1732
24.379999 | 18267.1211 | 17184.09 | 16052.25 | 1083.035 | 523.433 | 322.8338 | 285.5655
24.389999 | 18294.3594 | 17181.88 | 16044.96 | 1112.479 | 527.6894 | 323.2699 | 285.9587
24.4 | 17837.6387 | 17179.78 | 16037.68 | 657.863 | 532.0357 | 323.707 | 286.353
24.41 | 18241.0664 | 17177.77 | 16030.41 | 1063.293 | 536.4731 | 324.1451 | 286.7481
24.42 | 18173.9453 | 17175.87 | 16023.14 | 998.0716 | 541.0028 | 324.5841 | 287.1442
24.43 | 18032.9883 | 17174.08 | 16015.89 | 858.9094 | 545.6263 | 325.024 | 287.5412
24.440001 | 17975.6172 | 17172.39 | 16008.64 | 803.227 | 550.3456 | 325.4651 | 287.9393
24.450001 | 18117.6973 | 17170.81 | 16001.4 | 946.8886 | 555.1607 | 325.907 | 288.3382
24.459999 | 18483.2695 | 17169.34 | 15994.18 | 1313.933 | 560.0729 | 326.3498 | 288.738
24.469999 | 18433.3477 | 17167.97 | 15986.96 | 1265.374 | 565.0853 | 326.7937 | 289.1389
24.48 | 18233.6992 | 17166.72 | 15979.74 | 1066.976 | 570.1989 | 327.2385 | 289.5408
24.49 | 18075.5352 | 17165.59 | 15972.54 | 909.9488 | 575.4151 | 327.6844 | 289.9437
24.5 | 18257.4297 | 17164.56 | 15965.35 | 1092.865 | 580.7356 | 328.1312 | 290.3475
24.51 | 18134.1426 | 17163.66 | 15958.17 | 970.4825 | 586.1622 | 328.579 | 290.7523
24.52 | 18430.9277 | 17162.87 | 15950.99 | 1268.054 | 591.6964 | 329.0278 | 291.1582
24.530001 | 18268.2617 | 17162.21 | 15943.83 | 1106.053 | 597.3412 | 329.4777 | 291.565
24.540001 | 18596.293 | 17161.67 | 15936.67 | 1434.627 | 603.0965 | 329.9284 | 291.9728
24.549999 | 18805.6953 | 17161.25 | 15929.52 | 1644.448 | 608.9642 | 330.3801 | 292.3816
24.559999 | 18644.0352 | 17160.95 | 15922.38 | 1483.08 | 614.948 | 330.8329 | 292.7914
24.57 | 18206.9629 | 17160.79 | 15915.25 | 1046.173 | 621.0492 | 331.2868 | 293.2023
24.58 | 18003.4629 | 17160.76 | 15908.13 | 842.7067 | 627.2698 | 331.7416 | 293.6141
24.59 | 18425.1602 | 17160.85 | 15901.02 | 1264.305 | 633.6118 | 332.1974 | 294.027
24.6 | 18914.9648 | 17161.09 | 15893.92 | 1753.877 | 640.0776 | 332.6543 | 294.4409
24.610001 | 18680.4902 | 17161.46 | 15886.82 | 1519.031 | 646.6704 | 333.1122 | 294.8559
24.620001 | 18015.8711 | 17161.97 | 15879.73 | 853.9029 | 653.3903 | 333.5711 | 295.2719
24.629999 | 17935.0039 | 17162.62 | 15872.66 | 772.3845 | 660.2398 | 334.0309 | 295.6888
24.639999 | 17957.668 | 17163.41 | 15865.59 | 794.2535 | 667.2233 | 334.4918 | 296.1068
24.65 | 18500.9434 | 17164.36 | 15858.53 | 1336.588 | 674.3423 | 334.9538 | 296.5259
24.66 | 18694.5527 | 17165.45 | 15851.48 | 1529.106 | 681.5994 | 335.4168 | 296.946
24.67 | 18490.1074 | 17166.69 | 15844.44 | 1323.419 | 688.9972 | 335.8809 | 297.3672
24.68 | 18709.0098 | 17168.09 | 15837.41 | 1540.924 | 696.5383 | 336.346 | 297.7894
24.690001 | 18113.1445 | 17169.64 | 15830.39 | 943.504 | 704.2268 | 336.8122 | 298.2127
24.700001 | 18180.041 | 17171.35 | 15823.38 | 1008.686 | 712.063 | 337.2793 | 298.637
24.709999 | 18103.123 | 17173.23 | 15816.37 | 929.8916 | 720.0496 | 337.7475 | 299.0622
24.719999 | 18316.2207 | 17175.27 | 15809.38 | 1140.947 | 728.1922 | 338.2168 | 299.4887
24.73 | 17437.5254 | 17177.49 | 15802.39 | 260.0403 | 736.4927 | 338.6871 | 299.9162
24.74 | 17184.4766 | 17179.87 | 15795.41 | 4.60792 | 744.9539 | 339.1585 | 300.3447
24.75 | 17382.2051 | 17182.43 | 15788.44 | 199.7778 | 753.5792 | 339.631 | 300.7743
24.76 | 18036.1406 | 17185.16 | 15781.48 | 850.9762 | 762.3718 | 340.1045 | 301.205
24.77 | 18257.3105 | 17188.08 | 15774.53 | 1069.227 | 771.3348 | 340.5791 | 301.6368
24.780001 | 18115.9863 | 17191.19 | 15767.59 | 924.7984 | 780.4734 | 341.0549 | 302.0697
24.790001 | 17886.6387 | 17194.48 | 15760.66 | 692.1585 | 789.7879 | 341.5316 | 302.5035
24.799999 | 18017.2852 | 17197.96 | 15753.73 | 819.3209 | 799.2817 | 342.0094 | 302.9384
24.809999 | 18269.6445 | 17201.64 | 15746.82 | 1068 | 808.9616 | 342.4883 | 303.3745
24.82 | 18149.3926 | 17205.52 | 15739.91 | 943.8692 | 818.8299 | 342.9683 | 303.8117
24.83 | 17237.0898 | 17209.61 | 15733.02 | 27.48363 | 828.8902 | 343.4494 | 304.2499
24.84 | 17466.0391 | 17213.9 | 15726.13 | 252.143 | 839.1464 | 343.9316 | 304.6892
24.85 | 17608.7734 | 17218.4 | 15719.25 | 390.3766 | 849.6022 | 344.4149 | 305.1296
24.860001 | 17710.5918 | 17223.11 | 15712.38 | 487.4778 | 860.2639 | 344.8994 | 305.5712
24.870001 | 18037.0449 | 17228.05 | 15705.52 | 808.9959 | 871.1317 | 345.3848 | 306.0138
24.879999 | 17793.0938 | 17233.21 | 15698.67 | 559.8872 | 882.2096 | 345.8713 | 306.4575
24.889999 | 17767.2109 | 17238.59 | 15691.83 | 528.6186 | 893.5057 | 346.3591 | 306.9022
24.9 | 17922.1719 | 17244.21 | 15684.99 | 677.9624 | 905.0226 | 346.8479 | 307.3482
24.91 | 18127.3906 | 17250.06 | 15678.17 | 877.3271 | 916.7646 | 347.3379 | 307.7952
24.92 | 18513.6348 | 17256.16 | 15671.35 | 1257.476 | 928.7361 | 347.8289 | 308.2434
24.93 | 17930.4922 | 17262.5 | 15664.54 | 667.9935 | 940.9419 | 348.3211 | 308.6927
24.940001 | 17620.7363 | 17269.09 | 15657.74 | 351.6458 | 953.3885 | 348.8146 | 309.1431
24.950001 | 17677.1055 | 17275.94 | 15650.96 | 401.1698 | 966.0766 | 349.309 | 309.5946
24.959999 | 18068.209 | 17283.04 | 15644.18 | 785.1697 | 979.0108 | 349.8045 | 310.0471
24.969999 | 18192.2148 | 17290.41 | 15637.41 | 901.8061 | 992.2006 | 350.3012 | 310.5009
24.98 | 18575.9082 | 17298.05 | 15630.64 | 1277.861 | 1005.648 | 350.7991 | 310.9558
24.99 | 18516.4297 | 17305.96 | 15623.89 | 1210.47 | 1019.36 | 351.2981 | 311.4118
25 | 18011.3652 | 17314.15 | 15617.15 | 697.2123 | 1033.339 | 351.7983 | 311.869
25.01 | 18004.8301 | 17322.63 | 15610.41 | 682.1994 | 1047.592 | 352.2996 | 312.3273
25.02 | 18328.3633 | 17331.4 | 15603.69 | 996.9649 | 1062.124 | 352.8021 | 312.7867
25.030001 | 17871.5 | 17340.46 | 15596.97 | 531.0365 | 1076.942 | 353.3058 | 313.2474
25.040001 | 18189.502 | 17349.83 | 15590.26 | 839.6746 | 1092.048 | 353.8106 | 313.7091
25.049999 | 17883.8633 | 17359.5 | 15583.56 | 524.3674 | 1107.445 | 354.3165 | 314.1719
25.059999 | 17978.6543 | 17369.48 | 15576.87 | 609.1768 | 1123.145 | 354.8236 | 314.6359
25.07 | 18172.9844 | 17379.78 | 15570.19 | 793.2089 | 1139.151 | 355.332 | 315.1012
25.08 | 17754.2363 | 17390.4 | 15563.52 | 363.8394 | 1155.469 | 355.8415 | 315.5676
25.09 | 17738.4492 | 17401.35 | 15556.86 | 337.1028 | 1172.103 | 356.3522 | 316.0351
25.1 | 17997.209 | 17412.63 | 15550.2 | 584.5792 | 1189.06 | 356.8641 | 316.5038
25.110001 | 17544.8086 | 17424.26 | 15543.56 | 120.5536 | 1206.348 | 357.3772 | 316.9737
25.120001 | 17476.6875 | 17436.22 | 15536.92 | 40.46463 | 1223.966 | 357.8914 | 317.4448
25.129999 | 17534.8164 | 17448.54 | 15530.29 | 86.27695 | 1241.921 | 358.4068 | 317.9169
25.139999 | 17340.1367 | 17461.21 | 15523.68 | -121.0777 | 1260.224 | 358.9234 | 318.3904
25.15 | 17502.9434 | 17474.25 | 15517.07 | 28.69286 | 1278.877 | 359.4413 | 318.865
25.16 | 18127.4844 | 17487.65 | 15510.47 | 639.8297 | 1297.886 | 359.9604 | 319.3408
25.17 | 18036.6484 | 17501.43 | 15503.88 | 535.2165 | 1317.257 | 360.4807 | 319.8178
25.18 | 17912.8965 | 17515.59 | 15497.29 | 397.3089 | 1336.995 | 361.0022 | 320.296
25.190001 | 18003.5879 | 17530.13 | 15490.72 | 473.4582 | 1357.108 | 361.525 | 320.7755
25.200001 | 17928.0332 | 17545.06 | 15484.16 | 382.9751 | 1377.596 | 362.049 | 321.2561
25.209999 | 17769.2031 | 17560.38 | 15477.6 | 208.8248 | 1398.463 | 362.574 | 321.7378
25.219999 | 18037.0469 | 17576.1 | 15471.06 | 460.9468 | 1419.721 | 363.1005 | 322.2208
25.23 | 17803.1543 | 17592.23 | 15464.52 | 210.929 | 1441.372 | 363.6281 | 322.7051
25.24 | 17392.625 | 17608.76 | 15457.99 | -216.1349 | 1463.42 | 364.157 | 323.1905
25.25 | 17920.0391 | 17625.71 | 15451.47 | 294.3313 | 1485.87 | 364.6872 | 323.6772
25.26 | 17875.7617 | 17643.07 | 15444.96 | 232.6885 | 1508.726 | 365.2186 | 324.1652
25.27 | 18551.375 | 17660.86 | 15438.46 | 890.5149 | 1531.993 | 365.7512 | 324.6543
25.280001 | 18198.5039 | 17679.08 | 15431.97 | 519.428 | 1555.677 | 366.2852 | 325.1448
25.290001 | 17900.7188 | 17697.72 | 15425.49 | 203.002 | 1579.774 | 366.8203 | 325.6364
25.299999 | 18127.8887 | 17716.79 | 15419.01 | 411.1026 | 1604.287 | 367.3567 | 326.1292
25.309999 | 18173.9102 | 17736.29 | 15412.55 | 437.6171 | 1629.227 | 367.8944 | 326.6233
25.32 | 17936.4043 | 17756.24 | 15406.09 | 180.1683 | 1654.592 | 368.4333 | 327.1187
25.33 | 18224.7734 | 17776.62 | 15399.65 | 448.1556 | 1680.384 | 368.9736 | 327.6154
25.34 | 18058.875 | 17797.44 | 15393.21 | 261.4353 | 1706.604 | 369.5151 | 328.1132
25.35 | 17665.4414 | 17818.7 | 15386.78 | -153.2599 | 1733.253 | 370.0579 | 328.6124
25.360001 | 17838.0352 | 17840.41 | 15380.36 | -2.372726 | 1760.335 | 370.6021 | 329.1129
25.370001 | 17896.4961 | 17862.55 | 15373.95 | 33.94574 | 1787.842 | 371.1475 | 329.6146
25.379999 | 17828.4785 | 17885.13 | 15367.55 | -56.64914 | 1815.77 | 371.6941 | 330.1175
25.389999 | 17167.0059 | 17908.15 | 15361.15 | -741.1395 | 1844.129 | 372.2421 | 330.6217
25.4 | 17336.252 | 17931.6 | 15354.77 | -595.3439 | 1872.909 | 372.7914 | 331.1273
25.41 | 17774.5547 | 17955.48 | 15348.39 | -180.9231 | 1902.109 | 373.342 | 331.6342
25.42 | 17742.2656 | 17979.78 | 15342.03 | -237.5191 | 1931.722 | 373.8939 | 332.1423
25.43 | 17625.7812 | 18004.51 | 15335.67 | -378.7303 | 1961.743 | 374.4472 | 332.6518
25.440001 | 17360.7402 | 18029.66 | 15329.32 | -668.9162 | 1992.171 | 375.0019 | 333.1626
25.450001 | 17726.207 | 18055.2 | 15322.98 | -328.9947 | 2022.987 | 375.5577 | 333.6746
25.459999 | 17792.9512 | 18081.14 | 15316.65 | -288.1877 | 2054.183 | 376.1149 | 334.1879
25.469999 | 17918.2969 | 18107.47 | 15310.33 | -189.1695 | 2085.759 | 376.6734 | 334.7026
25.48 | 17892.5137 | 18134.17 | 15304.02 | -241.6538 | 2117.696 | 377.2334 | 335.2186
25.49 | 17736.1445 | 18161.23 | 15297.72 | -425.0858 | 2149.984 | 377.7946 | 335.7359
25.5 | 17883.2324 | 18188.64 | 15291.42 | -305.4071 | 2182.606 | 378.3572 | 336.2546
25.51 | 17972.5293 | 18216.38 | 15285.14 | -243.8499 | 2215.547 | 378.9212 | 336.7746
25.52 | 18004.2422 | 18244.43 | 15278.86 | -240.1893 | 2248.789 | 379.4865 | 337.2959
25.530001 | 18154.4277 | 18272.78 | 15272.59 | -118.3542 | 2282.318 | 380.0533 | 337.8187
25.540001 | 18197.2207 | 18301.4 | 15266.33 | -104.1781 | 2316.101 | 380.6213 | 338.3427
25.549999 | 17784.1504 | 18330.26 | 15260.09 | -546.1096 | 2350.116 | 381.1906 | 338.868
25.559999 | 17492.4668 | 18359.35 | 15253.85 | -866.8827 | 2384.348 | 381.7614 | 339.3947
25.57 | 17767.6191 | 18388.63 | 15247.61 | -621.0158 | 2418.765 | 382.3336 | 339.9229
25.58 | 17757.5234 | 18418.09 | 15241.39 | -660.5657 | 2453.339 | 382.9071 | 340.4524
25.59 | 17789.8184 | 18447.68 | 15235.18 | -657.8613 | 2488.037 | 383.4821 | 340.9832
25.6 | 18033.4336 | 18477.37 | 15228.97 | -443.9402 | 2522.827 | 384.0584 | 341.5155
25.610001 | 18035.3652 | 18507.14 | 15222.78 | -471.776 | 2557.679 | 384.6363 | 342.0492
25.620001 | 17977.123 | 18536.93 | 15216.59 | -559.8118 | 2592.545 | 385.2154 | 342.5841
25.629999 | 17877.9219 | 18566.71 | 15210.41 | -688.7929 | 2627.385 | 385.7958 | 343.1205
25.639999 | 17647.1133 | 18596.45 | 15204.25 | -949.3362 | 2662.168 | 386.3778 | 343.6582
25.65 | 17531.9941 | 18626.09 | 15198.08 | -1094.095 | 2696.845 | 386.9612 | 344.1975
25.66 | 17767.8027 | 18655.59 | 15191.93 | -887.7864 | 2731.371 | 387.546 | 344.7381
25.67 | 18109.5254 | 18684.9 | 15185.79 | -575.3755 | 2765.696 | 388.1323 | 345.2801
25.68 | 17884.2598 | 18713.97 | 15179.66 | -829.7146 | 2799.771 | 388.7199 | 345.8236
25.690001 | 17958.3809 | 18742.76 | 15173.54 | -784.3823 | 2833.55 | 389.3091 | 346.3685
25.700001 | 18112.9023 | 18771.2 | 15167.42 | -658.3005 | 2866.968 | 389.8997 | 346.9148
25.709999 | 18188.7227 | 18799.24 | 15161.32 | -610.5161 | 2899.969 | 390.4915 | 347.4624
25.719999 | 18495.2051 | 18826.82 | 15155.22 | -331.6177 | 2932.508 | 391.085 | 348.0116
25.73 | 18124.7207 | 18853.89 | 15149.13 | -729.1708 | 2964.52 | 391.6799 | 348.5623
25.74 | 17675.8281 | 18880.39 | 15143.05 | -1204.558 | 2995.945 | 392.2762 | 349.1143
25.75 | 17971.8613 | 18906.25 | 15136.98 | -934.3844 | 3026.723 | 392.8741 | 349.6679
25.76 | 18093.2949 | 18931.41 | 15130.92 | -838.1127 | 3056.792 | 393.4734 | 350.2229
25.77 | 18179.7285 | 18955.81 | 15124.87 | -776.0821 | 3086.09 | 394.0742 | 350.7793
25.780001 | 18325.9883 | 18979.4 | 15118.82 | -653.4075 | 3114.559 | 394.6765 | 351.3373
25.790001 | 18477.4551 | 19002.09 | 15112.79 | -524.6374 | 3142.127 | 395.2802 | 351.8967
25.799999 | 18620.6152 | 19023.84 | 15106.76 | -403.2247 | 3168.733 | 395.8853 | 352.4575
25.809999 | 18557.7148 | 19044.58 | 15100.75 | -486.8666 | 3194.322 | 396.492 | 353.0198
25.82 | 18789.9023 | 19064.25 | 15094.74 | -274.3506 | 3218.829 | 397.1003 | 353.5838
25.83 | 18608.8379 | 19082.8 | 15088.74 | -473.9573 | 3242.195 | 397.71 | 354.1492
25.84 | 18548.2188 | 19100.15 | 15082.75 | -551.9302 | 3264.361 | 398.3213 | 354.716
25.85 | 18464.9863 | 19116.26 | 15076.77 | -651.2721 | 3285.27 | 398.934 | 355.2844
25.860001 | 18454.7188 | 19131.07 | 15070.8 | -676.352 | 3304.871 | 399.5484 | 355.8544
25.870001 | 18341.0918 | 19144.53 | 15064.83 | -803.4373 | 3323.105 | 400.1642 | 356.4258
25.879999 | 18373.3379 | 19156.59 | 15058.88 | -783.2483 | 3339.925 | 400.7814 | 356.9987
25.889999 | 18592.7734 | 19167.2 | 15052.94 | -574.4245 | 3355.288 | 401.4003 | 357.5732
25.9 | 18734.166 | 19176.32 | 15047 | -442.1545 | 3369.151 | 402.0207 | 358.1493
25.91 | 18738.9492 | 19183.91 | 15041.07 | -444.9654 | 3381.473 | 402.6427 | 358.7269
25.92 | 18888.0879 | 19189.95 | 15035.15 | -301.8582 | 3392.221 | 403.2662 | 359.306
25.93 | 18560.0996 | 19194.38 | 15029.24 | -634.2842 | 3401.362 | 403.8913 | 359.8867
25.940001 | 18931.6484 | 19197.2 | 15023.34 | -265.5536 | 3408.872 | 404.518 | 360.469
25.950001 | 19299.3125 | 19198.38 | 15017.45 | 100.9342 | 3414.728 | 405.1462 | 361.0529
25.959999 | 18938.1445 | 19197.9 | 15011.57 | -259.7522 | 3418.914 | 405.7758 | 361.6382
25.969999 | 18508.3418 | 19195.74 | 15005.69 | -687.4024 | 3421.417 | 406.4071 | 362.2252
25.98 | 18410.2969 | 19191.91 | 14999.83 | -781.6176 | 3422.231 | 407.0401 | 362.8138
25.99 | 18668.957 | 19186.41 | 14993.97 | -517.4492 | 3421.354 | 407.6747 | 363.404
26 | 19149.6465 | 19179.22 | 14988.13 | -29.57521 | 3418.789 | 408.3108 | 363.9958
26.01 | 19363.627 | 19170.37 | 14982.29 | 193.257 | 3414.545 | 408.9485 | 364.5892
26.02 | 19025.2559 | 19159.86 | 14976.46 | -134.6082 | 3408.634 | 409.5878 | 365.1842
26.030001 | 18757.0293 | 19147.72 | 14970.64 | -390.6903 | 3401.073 | 410.2289 | 365.7809
26.040001 | 18469.2637 | 19133.96 | 14964.82 | -664.7005 | 3391.889 | 410.8715 | 366.3791
26.049999 | 18341.4414 | 19118.63 | 14959.02 | -777.1852 | 3381.109 | 411.5155 | 366.9789
26.059999 | 18663.3184 | 19101.73 | 14953.23 | -438.4134 | 3368.761 | 412.1614 | 367.5804
26.07 | 18406.1289 | 19083.32 | 14947.44 | -677.1903 | 3354.884 | 412.8088 | 368.1837
26.08 | 18383.1562 | 19063.43 | 14941.67 | -680.2728 | 3339.516 | 413.4579 | 368.7885
26.09 | 18472.6992 | 19042.1 | 14935.9 | -569.4052 | 3322.702 | 414.1087 | 369.395
26.1 | 18460.6016 | 19019.39 | 14930.14 | -558.7908 | 3304.488 | 414.7611 | 370.0032
26.110001 | 18499.5977 | 18995.34 | 14924.39 | -495.7417 | 3284.921 | 415.4152 | 370.6131
26.120001 | 18906.4277 | 18970.01 | 14918.65 | -63.57756 | 3264.06 | 416.071 | 371.2246
26.129999 | 19257.7422 | 18943.45 | 14912.92 | 314.2955 | 3241.962 | 416.7282 | 371.8377
26.139999 | 18760.4062 | 18915.71 | 14907.2 | -155.3044 | 3218.676 | 417.3873 | 372.4526
26.15 | 18589.0703 | 18886.86 | 14901.48 | -297.7903 | 3194.263 | 418.0481 | 373.0693
26.16 | 18409.8359 | 18856.96 | 14895.77 | -447.1215 | 3168.785 | 418.7105 | 373.6876
26.17 | 18421.2422 | 18826.06 | 14890.08 | -404.8199 | 3142.302 | 419.3746 | 374.3076
26.18 | 17900.2656 | 18794.24 | 14884.39 | -893.9711 | 3114.877 | 420.0405 | 374.9294
26.190001 | 17693.9043 | 18761.54 | 14878.71 | -1067.634 | 3086.567 | 420.7081 | 375.5529
26.200001 | 17703.8301 | 18728.04 | 14873.04 | -1024.21 | 3057.444 | 421.3774 | 376.1782
26.209999 | 17556.6113 | 18693.8 | 14867.38 | -1137.194 | 3027.572 | 422.0482 | 376.805
26.219999 | 17372.8281 | 18658.88 | 14861.73 | -1286.055 | 2997.001 | 422.7209 | 377.4337
26.23 | 17850.7168 | 18623.34 | 14856.08 | -772.6256 | 2965.8 | 423.3954 | 378.0643
26.24 | 18043.9707 | 18587.24 | 14850.45 | -543.2726 | 2934.027 | 424.0715 | 378.6965
26.25 | 18168.0137 | 18550.64 | 14844.82 | -382.6311 | 2901.743 | 424.7494 | 379.3305
26.26 | 18342.7383 | 18513.6 | 14839.2 | -170.8667 | 2869.005 | 425.4292 | 379.9663
26.27 | 18493.502 | 18476.18 | 14833.6 | 17.32097 | 2835.87 | 426.1105 | 380.6039
26.280001 | 18754.4922 | 18438.42 | 14828 | 316.0708 | 2802.388 | 426.7938 | 381.2434
26.290001 | 18543.457 | 18400.39 | 14822.41 | 143.0653 | 2768.623 | 427.4788 | 381.8846
26.299999 | 18508.3145 | 18362.14 | 14816.82 | 146.1703 | 2734.627 | 428.1653 | 382.5275
26.309999 | 18422.9062 | 18323.71 | 14811.25 | 99.1913 | 2700.438 | 428.8538 | 383.1722
26.32 | 18072.8301 | 18285.16 | 14805.69 | -212.328 | 2666.109 | 429.5442 | 383.819
26.33 | 17873.1465 | 18246.52 | 14800.13 | -373.3734 | 2631.686 | 430.2363 | 384.4675
26.34 | 17558.5293 | 18207.84 | 14794.58 | -649.3136 | 2597.212 | 430.9302 | 385.1178
26.35 | 17535.8359 | 18169.17 | 14789.04 | -633.3327 | 2562.728 | 431.6259 | 385.77
26.360001 | 17533.8926 | 18130.53 | 14783.51 | -596.6378 | 2528.268 | 432.3235 | 386.4241
26.370001 | 17364.3223 | 18091.98 | 14777.99 | -727.6544 | 2493.88 | 433.0228 | 387.08
26.379999 | 17680.0098 | 18053.54 | 14772.48 | -373.5332 | 2459.598 | 433.7238 | 387.7377
26.389999 | 17503.3418 | 18015.25 | 14766.98 | -511.908 | 2425.445 | 434.4269 | 388.3973
26.4 | 17160.4512 | 17977.13 | 14761.49 | -816.6812 | 2391.456 | 435.1317 | 389.0589
26.41 | 16755.6152 | 17939.22 | 14756 | -1183.606 | 2357.661 | 435.8384 | 389.7224
26.42 | 16981.6816 | 17901.54 | 14750.52 | -919.861 | 2324.085 | 436.5469 | 390.3877
26.43 | 17372.8984 | 17864.12 | 14745.05 | -491.2221 | 2290.753 | 437.2574 | 391.055
26.440001 | 17284.666 | 17826.97 | 14739.59 | -542.3068 | 2257.684 | 437.9698 | 391.7243
26.450001 | 17343.8633 | 17790.13 | 14734.14 | -446.2678 | 2224.908 | 438.6839 | 392.3955
26.459999 | 17632.25 | 17753.62 | 14728.7 | -121.3652 | 2192.444 | 439.3997 | 393.0684
26.469999 | 17435.459 | 17717.43 | 14723.27 | -281.972 | 2160.3 | 440.1177 | 393.7435
26.48 | 17334.291 | 17681.6 | 14717.85 | -347.3084 | 2128.496 | 440.8376 | 394.4205
26.49 | 17184.6387 | 17646.14 | 14712.43 | -461.4972 | 2097.048 | 441.5593 | 395.0995
26.5 | 17159.5352 | 17611.05 | 14707.02 | -451.5178 | 2065.967 | 442.2829 | 395.7804
26.51 | 17154.9531 | 17576.36 | 14701.62 | -421.4093 | 2035.266 | 443.0084 | 396.4633
26.52 | 17249.2598 | 17542.07 | 14696.23 | -292.8137 | 2004.955 | 443.7359 | 397.1482
26.530001 | 17300 | 17508.19 | 14690.85 | -208.191 | 1975.037 | 444.4655 | 397.8352
26.540001 | 16871.6191 | 17474.73 | 14685.48 | -603.1133 | 1945.53 | 445.1968 | 398.5241
26.549999 | 17200.8965 | 17441.7 | 14680.12 | -240.8078 | 1916.441 | 445.9299 | 399.215
26.559999 | 17059.998 | 17409.1 | 14674.76 | -349.104 | 1887.765 | 446.6652 | 399.9079
26.57 | 16973.0137 | 17376.93 | 14669.42 | -403.9209 | 1859.512 | 447.4024 | 400.603
26.58 | 17086.4258 | 17345.21 | 14664.08 | -258.7811 | 1831.685 | 448.1416 | 401.3001
26.59 | 17222.5156 | 17313.92 | 14658.75 | -91.40532 | 1804.288 | 448.8828 | 401.9992
26.6 | 17413.9473 | 17283.08 | 14653.43 | 130.8689 | 1777.321 | 449.6258 | 402.7004
26.610001 | 17211.6387 | 17252.68 | 14648.12 | -41.03825 | 1750.783 | 450.3711 | 403.4038
26.620001 | 16892.4551 | 17222.73 | 14642.82 | -330.2703 | 1724.682 | 451.1182 | 404.1091
26.629999 | 16921.4082 | 17193.22 | 14637.52 | -271.8155 | 1699.016 | 451.8672 | 404.8164
26.639999 | 17137.4844 | 17164.16 | 14632.24 | -26.67776 | 1673.78 | 452.6183 | 405.526
26.65 | 17134.2812 | 17135.54 | 14626.96 | -1.262113 | 1648.973 | 453.3715 | 406.2377
26.66 | 17108.1035 | 17107.37 | 14621.69 | 0.7366974 | 1624.596 | 454.1267 | 406.9515
26.67 | 16821.5 | 17079.63 | 14616.43 | -258.1294 | 1600.644 | 454.884 | 407.6674
26.68 | 16579.4199 | 17052.33 | 14611.18 | -472.9087 | 1577.117 | 455.6432 | 408.3855
26.690001 | 17028.3555 | 17025.46 | 14605.94 | 2.897833 | 1554.007 | 456.4047 | 409.1058
26.700001 | 17063.7461 | 16999.02 | 14600.71 | 64.72521 | 1531.318 | 457.168 | 409.8282
26.709999 | 16741.3652 | 16973.01 | 14595.48 | -231.6496 | 1509.046 | 457.9333 | 410.5526
26.719999 | 16568.5273 | 16947.43 | 14590.27 | -378.9 | 1487.181 | 458.7008 | 411.2794
26.73 | 16581.8184 | 16922.26 | 14585.06 | -340.4393 | 1465.72 | 459.4704 | 412.0084
26.74 | 16984.5273 | 16897.5 | 14579.86 | 87.02513 | 1444.661 | 460.2421 | 412.7395
26.75 | 16998.668 | 16873.16 | 14574.67 | 125.5121 | 1423.998 | 461.016 | 413.4728
26.76 | 17020.0176 | 16849.21 | 14569.49 | 170.8034 | 1403.727 | 461.7919 | 414.2085
26.77 | 17054.3223 | 16825.67 | 14564.31 | 228.6507 | 1383.842 | 462.5698 | 414.9463
26.780001 | 17097.1934 | 16802.52 | 14559.15 | 294.6731 | 1364.335 | 463.3501 | 415.6864
26.790001 | 17382.8359 | 16779.76 | 14553.99 | 603.0747 | 1345.207 | 464.1323 | 416.4287
26.799999 | 17434.9785 | 16757.39 | 14548.85 | 677.5889 | 1326.454 | 464.9166 | 417.1732
26.809999 | 17087.5254 | 16735.39 | 14543.71 | 352.1328 | 1308.062 | 465.7031 | 417.9201
26.82 | 16837.6289 | 16713.77 | 14538.58 | 123.861 | 1290.03 | 466.4918 | 418.6693
26.83 | 16817.9473 | 16692.51 | 14533.45 | 125.4362 | 1272.353 | 467.2827 | 419.4208
26.84 | 16870.0332 | 16671.62 | 14528.34 | 198.417 | 1255.024 | 468.0759 | 420.1746
26.85 | 16849.8281 | 16651.08 | 14523.24 | 198.7508 | 1238.038 | 468.8709 | 420.9306
26.860001 | 16981.5 | 16630.89 | 14518.14 | 350.6138 | 1221.388 | 469.6685 | 421.6891
26.870001 | 16908.4883 | 16611.04 | 14513.05 | 297.4452 | 1205.072 | 470.4681 | 422.4499
26.879999 | 16751.2383 | 16591.54 | 14507.98 | 159.6959 | 1189.085 | 471.2697 | 423.2129
26.889999 | 16944.4648 | 16572.37 | 14502.9 | 372.0922 | 1173.416 | 472.0737 | 423.9784
26.9 | 17124.6465 | 16553.53 | 14497.84 | 571.1156 | 1158.062 | 472.88 | 424.7464
26.91 | 17083.0371 | 16535.01 | 14492.79 | 548.0249 | 1143.018 | 473.6884 | 425.5166
26.92 | 16990.2891 | 16516.81 | 14487.74 | 473.4782 | 1128.278 | 474.4992 | 426.2893
26.93 | 16876.3379 | 16498.92 | 14482.71 | 377.4165 | 1113.837 | 475.3121 | 427.0644
26.940001 | 16712.5449 | 16481.34 | 14477.68 | 231.2088 | 1099.687 | 476.1274 | 427.842
26.950001 | 16952.6699 | 16464.05 | 14472.66 | 488.6156 | 1085.827 | 476.9449 | 428.622
26.959999 | 16895.7363 | 16447.07 | 14467.65 | 448.665 | 1072.252 | 477.7644 | 429.4042
26.969999 | 16799.2715 | 16430.38 | 14462.65 | 368.8953 | 1058.952 | 478.5865 | 430.1891
26.98 | 16821.4297 | 16413.97 | 14457.65 | 407.4635 | 1045.925 | 479.4108 | 430.9765
26.99 | 16712.4609 | 16397.84 | 14452.67 | 314.6239 | 1033.164 | 480.2374 | 431.7663
27 | 16715.4258 | 16381.98 | 14447.69 | 333.4425 | 1020.666 | 481.0665 | 432.5586
27.01 | 16788.4512 | 16366.4 | 14442.72 | 422.0513 | 1008.425 | 481.8977 | 433.3535
27.02 | 16437.8555 | 16351.08 | 14437.76 | 86.77352 | 996.4362 | 482.7311 | 434.1509
27.030001 | 16431.3457 | 16336.02 | 14432.81 | 95.32286 | 984.6929 | 483.5671 | 434.9509
27.040001 | 16546.8457 | 16321.22 | 14427.87 | 225.6239 | 973.1942 | 484.4053 | 435.7533
27.049999 | 16486.8652 | 16306.67 | 14422.94 | 180.1907 | 961.935 | 485.2458 | 436.5582
27.059999 | 16615.2832 | 16292.37 | 14418.01 | 322.9117 | 950.9075 | 486.0887 | 437.3657
27.07 | 16494.334 | 16278.31 | 14413.09 | 216.0236 | 940.1089 | 486.9341 | 438.176
27.08 | 16188.9111 | 16264.49 | 14408.18 | -75.57635 | 929.5345 | 487.7818 | 438.9889
27.09 | 16378.2012 | 16250.9 | 14403.28 | 127.3033 | 919.1802 | 488.632 | 439.8042
27.1 | 16666.6562 | 16237.54 | 14398.39 | 429.119 | 909.0413 | 489.4844 | 440.6223
27.110001 | 16671.2305 | 16224.4 | 14393.5 | 446.8307 | 899.1125 | 490.3394 | 441.443
27.120001 | 16799.084 | 16211.48 | 14388.63 | 587.5991 | 889.3924 | 491.1967 | 442.2664
27.129999 | 16819.4297 | 16198.79 | 14383.76 | 620.6411 | 879.8768 | 492.0563 | 443.0922
27.139999 | 16415.4375 | 16186.3 | 14378.9 | 229.1346 | 870.5589 | 492.9185 | 443.9209
27.15 | 16450.6289 | 16174.03 | 14374.05 | 276.6035 | 861.436 | 493.7831 | 444.7524
27.16 | 16650 | 16161.95 | 14369.21 | 488.047 | 852.5042 | 494.6502 | 445.5865
27.17 | 16481.6758 | 16150.08 | 14364.38 | 331.5942 | 843.7599 | 495.5199 | 446.4233
27.18 | 16286.3916 | 16138.41 | 14359.55 | 147.9845 | 835.199 | 496.3918 | 447.2629
27.190001 | 16175.9375 | 16126.92 | 14354.74 | 49.01285 | 826.8166 | 497.2664 | 448.1054
27.200001 | 16319.3574 | 16115.63 | 14349.93 | 203.724 | 818.6116 | 498.1434 | 448.9504
27.209999 | 16182.4453 | 16104.53 | 14345.13 | 77.91532 | 810.5802 | 499.0228 | 449.7981
27.219999 | 16292.8174 | 16093.61 | 14340.34 | 199.21 | 802.7165 | 499.9048 | 450.6489
27.23 | 16703.627 | 16082.86 | 14335.55 | 620.7636 | 795.0182 | 500.7893 | 451.5024
27.24 | 16762.5742 | 16072.3 | 14330.78 | 690.2789 | 787.4816 | 501.6764 | 452.3588
27.25 | 16689.5176 | 16061.9 | 14326.01 | 627.618 | 780.1036 | 502.5662 | 453.218
27.26 | 17045.584 | 16051.67 | 14321.25 | 993.9117 | 772.8803 | 503.4583 | 454.08
27.27 | 16935.7227 | 16041.61 | 14316.5 | 894.1124 | 765.8087 | 504.3529 | 454.945
27.280001 | 16438.4141 | 16031.71 | 14311.76 | 406.705 | 758.8843 | 505.2504 | 455.8129
27.290001 | 16366.0898 | 16021.97 | 14307.03 | 344.1219 | 752.1058 | 506.1502 | 456.6836
27.299999 | 16573.4258 | 16012.38 | 14302.3 | 561.0421 | 745.4699 | 507.0526 | 457.5571
27.309999 | 16779.5449 | 16002.95 | 14297.59 | 776.5948 | 738.9714 | 507.9577 | 458.4337
27.32 | 16711.6387 | 15993.67 | 14292.88 | 717.9736 | 732.6079 | 508.8654 | 459.3133
27.33 | 16590.8027 | 15984.53 | 14288.18 | 606.2765 | 726.3762 | 509.7757 | 460.1959
27.34 | 16661.291 | 15975.53 | 14283.49 | 685.7611 | 720.2731 | 510.6888 | 461.0814
27.35 | 16821.0234 | 15966.67 | 14278.8 | 854.3508 | 714.2954 | 511.6043 | 461.9699
27.360001 | 16927.3555 | 15957.95 | 14274.13 | 969.405 | 708.4391 | 512.5227 | 462.8616
27.370001 | 16645.4023 | 15949.36 | 14269.46 | 696.0398 | 702.7026 | 513.4436 | 463.7562
27.379999 | 16196.7441 | 15940.91 | 14264.8 | 255.8384 | 697.0827 | 514.3671 | 464.6537
27.389999 | 16372.3281 | 15932.57 | 14260.15 | 439.7539 | 691.5747 | 515.2933 | 465.5544
27.4 | 16649.3203 | 15924.37 | 14255.51 | 724.9543 | 686.1763 | 516.2224 | 466.4584
27.41 | 16533.8203 | 15916.28 | 14250.87 | 617.5419 | 680.8842 | 517.1541 | 467.3653
27.42 | 16195.2412 | 15908.31 | 14246.25 | 286.933 | 675.6952 | 518.0886 | 468.2754
27.43 | 16162.0254 | 15900.45 | 14241.63 | 261.5735 | 670.6062 | 519.0257 | 469.1886
27.440001 | 16236.4922 | 15892.71 | 14237.02 | 343.7864 | 665.6134 | 519.9657 | 470.1051
27.450001 | 16339.8652 | 15885.07 | 14232.42 | 454.7967 | 660.7151 | 520.9083 | 471.0247
27.459999 | 16513.8066 | 15877.54 | 14227.83 | 636.2694 | 655.908 | 521.8536 | 471.9472
27.469999 | 16533.334 | 15870.11 | 14223.24 | 663.2276 | 651.1878 | 522.8017 | 472.8733
27.48 | 16467.3105 | 15862.77 | 14218.67 | 604.5366 | 646.5519 | 523.7528 | 473.8026
27.49 | 16237.1885 | 15855.54 | 14214.1 | 381.6515 | 641.9972 | 524.7065 | 474.7351
27.5 | 15973.9541 | 15848.39 | 14209.54 | 125.5613 | 637.5207 | 525.6633 | 475.6709
27.51 | 16254.4961 | 15841.34 | 14204.99 | 413.1583 | 633.1192 | 526.6227 | 476.61
27.52 | 16608.6973 | 15834.37 | 14200.44 | 774.3285 | 628.7896 | 527.5848 | 477.5524
27.530001 | 16386.875 | 15827.48 | 14195.91 | 559.3925 | 624.5285 | 528.55 | 478.4983
27.540001 | 16144.7422 | 15820.68 | 14191.38 | 324.0648 | 620.3339 | 529.5179 | 479.4474
27.549999 | 16090.8105 | 15813.95 | 14186.86 | 276.8597 | 616.2028 | 530.4885 | 480.3997
27.559999 | 16212.7383 | 15807.3 | 14182.35 | 405.4409 | 612.1312 | 531.4622 | 481.3556
27.57 | 16341.4336 | 15800.72 | 14177.84 | 540.7182 | 608.1167 | 532.4388 | 482.315
27.58 | 16042.9814 | 15794.2 | 14173.35 | 248.7792 | 604.1565 | 533.4182 | 483.2778
27.59 | 15945.4492 | 15787.76 | 14168.86 | 157.694 | 600.2477 | 534.4008 | 484.244
27.6 | 16116.667 | 15781.37 | 14164.38 | 335.2958 | 596.3875 | 535.386 | 485.2137
27.610001 | 15922.0684 | 15775.05 | 14159.91 | 147.0214 | 592.5728 | 536.3743 | 486.1871
27.620001 | 15973.7158 | 15768.78 | 14155.45 | 204.9341 | 588.8022 | 537.3655 | 487.1638
27.629999 | 16296.6191 | 15762.57 | 14151 | 534.0463 | 585.0728 | 538.3594 | 488.144
27.639999 | 16475.5332 | 15756.42 | 14146.55 | 719.1173 | 581.3814 | 539.3566 | 489.1279
27.65 | 16708.709 | 15750.31 | 14142.11 | 958.3995 | 577.726 | 540.3568 | 490.1155
27.66 | 16750.0508 | 15744.25 | 14137.68 | 1005.799 | 574.1044 | 541.3599 | 491.1066
27.67 | 16600.1836 | 15738.24 | 14133.26 | 861.9432 | 570.5143 | 542.3661 | 492.1013
27.68 | 16384.4707 | 15732.27 | 14128.84 | 652.1978 | 566.9536 | 543.3751 | 493.0998
27.690001 | 16109.415 | 15726.35 | 14124.44 | 383.0678 | 563.4199 | 544.3874 | 494.102
27.700001 | 16012.3359 | 15720.46 | 14120.04 | 291.8732 | 559.9124 | 545.4027 | 495.1079
27.709999 | 16221.7393 | 15714.62 | 14115.65 | 507.1216 | 556.4293 | 546.4207 | 496.1172
27.719999 | 16518.9688 | 15708.81 | 14111.27 | 810.1597 | 552.968 | 547.4421 | 497.1306
27.73 | 16437.4805 | 15703.04 | 14106.89 | 734.4446 | 549.5275 | 548.4665 | 498.1479
27.74 | 16197.2295 | 15697.3 | 14102.53 | 499.9323 | 546.1064 | 549.4941 | 499.1688
27.75 | 16048.6074 | 15691.59 | 14098.17 | 357.0157 | 542.7035 | 550.5248 | 500.1936
27.76 | 16066.9541 | 15685.92 | 14093.82 | 381.0359 | 539.3175 | 551.5586 | 501.2223
27.77 | 16288.1406 | 15680.28 | 14089.48 | 607.865 | 535.9476 | 552.5954 | 502.2549
27.780001 | 16379.6465 | 15674.66 | 14085.14 | 704.9839 | 532.5923 | 553.6355 | 503.2915
27.790001 | 16342.7061 | 15669.08 | 14080.82 | 673.6262 | 529.2521 | 554.6787 | 504.3319
27.799999 | 16141.5361 | 15663.53 | 14076.5 | 478.0091 | 525.9261 | 555.7249 | 505.3762
27.809999 | 16041.2422 | 15658 | 14072.19 | 383.2405 | 522.613 | 556.7744 | 506.4246
27.82 | 16117.9434 | 15652.5 | 14067.89 | 465.4391 | 519.3129 | 557.8273 | 507.4772
27.83 | 16288.7031 | 15647.04 | 14063.59 | 641.668 | 516.0254 | 558.8833 | 508.5337
27.84 | 16414.0723 | 15641.59 | 14059.31 | 772.4784 | 512.7506 | 559.9426 | 509.5943
27.85 | 16089.1279 | 15636.18 | 14055.03 | 452.9478 | 509.4882 | 561.005 | 510.659
27.860001 | 15958.7031 | 15630.79 | 14050.76 | 327.9094 | 506.2379 | 562.0708 | 511.7281
27.870001 | 16270.5166 | 15625.44 | 14046.49 | 645.0805 | 503.0009 | 563.1398 | 512.8011
27.879999 | 16401.377 | 15620.11 | 14042.24 | 781.269 | 499.7775 | 564.2118 | 513.8782
27.889999 | 16251.0176 | 15614.81 | 14037.99 | 636.2099 | 496.5669 | 565.2874 | 514.9597
27.9 | 16236.5762 | 15609.54 | 14033.75 | 627.0397 | 493.3702 | 566.3663 | 516.0456
27.91 | 16220.1201 | 15604.3 | 14029.52 | 615.8249 | 490.1877 | 567.4485 | 517.1357
27.92 | 16005.8232 | 15599.08 | 14025.3 | 406.7387 | 487.02 | 568.5342 | 518.2301
27.93 | 16015.9336 | 15593.9 | 14021.08 | 422.029 | 483.8678 | 569.623 | 519.3288
27.940001 | 16247.8623 | 15588.76 | 14016.88 | 659.1066 | 480.7311 | 570.7154 | 520.4322
27.950001 | 16332.5654 | 15583.64 | 14012.68 | 748.9252 | 477.6118 | 571.811 | 521.5398
27.959999 | 16371.8223 | 15578.56 | 14008.49 | 793.2635 | 474.5107 | 572.9098 | 522.6516
27.969999 | 16280.6182 | 15573.51 | 14004.3 | 707.1076 | 471.4274 | 574.0122 | 523.7683
27.98 | 16117.5137 | 15568.5 | 14000.13 | 549.0165 | 468.3633 | 575.1182 | 524.8895
27.99 | 16056.1133 | 15563.52 | 13995.96 | 492.5936 | 465.3191 | 576.2275 | 526.0151
28 | 15969.3662 | 15558.58 | 13991.8 | 410.7871 | 462.2957 | 577.3405 | 527.1454
28.01 | 15974.999 | 15553.68 | 13987.64 | 421.3231 | 459.2941 | 578.4567 | 528.2803
28.02 | 15939.167 | 15548.81 | 13983.5 | 390.3559 | 456.3149 | 579.5763 | 529.4199
28.030001 | 16095.4004 | 15543.99 | 13979.36 | 551.4154 | 453.3584 | 580.6996 | 530.5644
28.040001 | 16380.0254 | 15539.2 | 13975.23 | 840.8255 | 450.4267 | 581.8264 | 531.7134
28.049999 | 16132.5312 | 15534.46 | 13971.11 | 598.0745 | 447.5206 | 582.9564 | 532.867
28.059999 | 15875 | 15529.75 | 13967 | 345.2455 | 444.6397 | 584.0902 | 534.0257
28.07 | 16132.3467 | 15525.1 | 13962.89 | 607.2517 | 441.7855 | 585.2277 | 535.1893
28.08 | 16473.8887 | 15520.48 | 13958.79 | 953.4094 | 438.9585 | 586.3686 | 536.3578
28.09 | 16382.582 | 15515.91 | 13954.7 | 866.674 | 436.1596 | 587.5133 | 537.5312
28.1 | 16131.6924 | 15511.38 | 13950.62 | 620.311 | 433.3895 | 588.6613 | 538.7095
28.110001 | 16007.1475 | 15506.9 | 13946.55 | 500.2473 | 430.6483 | 589.8132 | 539.893
28.120001 | 16085.5869 | 15502.47 | 13942.48 | 583.1206 | 427.9379 | 590.9687 | 541.0815
28.129999 | 16197.1533 | 15498.08 | 13938.42 | 699.0729 | 425.2586 | 592.1275 | 542.2748
28.139999 | 16248.0098 | 15493.74 | 13934.37 | 754.2683 | 422.6101 | 593.2902 | 543.4736
28.15 | 16150.7305 | 15489.45 | 13930.32 | 661.2796 | 419.9937 | 594.4567 | 544.6776
28.16 | 15999.1885 | 15485.21 | 13926.29 | 513.979 | 417.4095 | 595.6268 | 545.8867
28.17 | 15799.5049 | 15481.02 | 13922.26 | 318.4872 | 414.8582 | 596.8008 | 547.1011
28.18 | 15756.4072 | 15476.88 | 13918.24 | 279.5316 | 412.3401 | 597.9782 | 548.3209
28.190001 | 15827.1348 | 15472.78 | 13914.22 | 354.3512 | 409.8553 | 599.1597 | 549.5462
28.200001 | 15987.0811 | 15468.74 | 13910.22 | 518.338 | 407.4051 | 600.3448 | 550.7767
28.209999 | 16216.5166 | 15464.75 | 13906.22 | 751.7619 | 404.9897 | 601.5334 | 552.0125
28.219999 | 16164.1768 | 15460.82 | 13902.23 | 703.3596 | 402.6086 | 602.7261 | 553.254
28.23 | 16303.9209 | 15456.93 | 13898.25 | 846.9893 | 400.2626 | 603.9227 | 554.5012
28.24 | 16295.4385 | 15453.1 | 13894.27 | 842.3401 | 397.9517 | 605.123 | 555.7539
28.25 | 15964.7715 | 15449.32 | 13890.3 | 515.4536 | 395.6763 | 606.3274 | 557.0122
28.26 | 15919.8896 | 15445.59 | 13886.34 | 474.2995 | 393.4365 | 607.5354 | 558.2764
28.27 | 16014.2217 | 15441.92 | 13882.39 | 572.3066 | 391.2326 | 608.7472 | 559.5462
28.280001 | 16002.2217 | 15438.29 | 13878.44 | 563.9287 | 389.064 | 609.9632 | 560.822
28.290001 | 16315.0537 | 15434.72 | 13874.51 | 880.329 | 386.9319 | 611.1829 | 562.1035
28.299999 | 16443.5332 | 15431.21 | 13870.58 | 1012.323 | 384.8363 | 612.4064 | 563.3907
28.309999 | 16216.0713 | 15427.75 | 13866.66 | 788.3218 | 382.7764 | 613.634 | 564.6841
28.32 | 16260.3252 | 15424.34 | 13862.74 | 835.9833 | 380.7527 | 614.8657 | 565.9836
28.33 | 16546.7422 | 15420.99 | 13858.83 | 1125.754 | 378.7651 | 616.1013 | 567.2892
28.34 | 16329.2354 | 15417.69 | 13854.93 | 911.5469 | 376.8137 | 617.3411 | 568.6008
28.35 | 16232.2871 | 15414.44 | 13851.04 | 817.8448 | 374.8983 | 618.5845 | 569.9186
28.360001 | 16068.4492 | 15411.25 | 13847.16 | 657.1995 | 373.0186 | 619.8324 | 571.2429
28.370001 | 15758.7422 | 15408.11 | 13843.28 | 350.6307 | 371.1754 | 621.0841 | 572.5733
28.379999 | 15626.459 | 15405.03 | 13839.41 | 221.4314 | 369.3684 | 622.3396 | 573.9099
28.389999 | 15663.4912 | 15402 | 13835.55 | 261.4941 | 367.5968 | 623.5996 | 575.2531
28.4 | 15518.2998 | 15399.02 | 13831.69 | 119.2795 | 365.8611 | 624.8637 | 576.6029
28.41 | 15584.2471 | 15396.1 | 13827.85 | 188.1497 | 364.1609 | 626.1319 | 577.9592
28.42 | 15810.5732 | 15393.23 | 13824.01 | 417.345 | 362.4962 | 627.4043 | 579.322
28.43 | 15685.3662 | 15390.41 | 13820.17 | 294.9537 | 360.8669 | 628.6807 | 580.6916
28.440001 | 15919.6982 | 15387.65 | 13816.35 | 532.0481 | 359.2723 | 629.9615 | 582.0681
28.450001 | 16112.5693 | 15384.94 | 13812.53 | 727.6278 | 357.7132 | 631.2464 | 583.4512
28.459999 | 15680.5635 | 15382.29 | 13808.72 | 298.2765 | 356.1893 | 632.5353 | 584.8409
28.469999 | 15726.5645 | 15379.69 | 13804.92 | 346.8793 | 354.6999 | 633.8286 | 586.2378
28.48 | 16028.084 | 15377.14 | 13801.12 | 650.9473 | 353.2451 | 635.1264 | 587.6419
28.49 | 16122.4004 | 15374.64 | 13797.34 | 747.7591 | 351.8246 | 636.4282 | 589.0529
28.5 | 16351.4521 | 15372.2 | 13793.56 | 979.2528 | 350.4384 | 637.7347 | 590.471
28.51 | 16227.5596 | 15369.81 | 13789.78 | 857.7497 | 349.0862 | 639.0452 | 591.8964
28.52 | 15913.6992 | 15367.47 | 13786.02 | 546.2258 | 347.7678 | 640.3599 | 593.329
28.530001 | 16032.998 | 15365.19 | 13782.26 | 667.8086 | 346.4829 | 641.6793 | 594.7692
28.540001 | 15937.8398 | 15362.96 | 13778.51 | 574.8813 | 345.2318 | 643.0029 | 596.2166
28.549999 | 16114.3174 | 15360.78 | 13774.76 | 753.5367 | 344.0144 | 644.3307 | 597.6712
28.559999 | 16050.5234 | 15358.65 | 13771.03 | 691.8685 | 342.8298 | 645.6632 | 599.1337
28.57 | 15913.7012 | 15356.58 | 13767.3 | 557.1197 | 341.6785 | 647.0001 | 600.604
28.58 | 15840.4209 | 15354.56 | 13763.58 | 485.8604 | 340.5598 | 648.3415 | 602.0819
28.59 | 15831.3086 | 15352.59 | 13759.86 | 478.7166 | 339.4738 | 649.6875 | 603.5675
28.6 | 16120.6787 | 15350.68 | 13756.16 | 770.0035 | 338.4204 | 651.0377 | 605.061
28.610001 | 16182.1846 | 15348.81 | 13752.46 | 833.3742 | 337.399 | 652.3927 | 606.5627
28.620001 | 15929.2998 | 15347 | 13748.76 | 582.3017 | 336.41 | 653.7522 | 608.0722
28.629999 | 15874.1338 | 15345.24 | 13745.08 | 528.8958 | 335.4533 | 655.1159 | 609.5895
28.639999 | 15996.2607 | 15343.53 | 13741.4 | 652.7311 | 334.5283 | 656.4844 | 611.1153
28.65 | 15817.6592 | 15341.87 | 13737.73 | 475.7862 | 333.6352 | 657.8577 | 612.6495
28.66 | 15928.8906 | 15340.27 | 13734.07 | 588.6224 | 332.7736 | 659.2356 | 614.1918
28.67 | 16030.8369 | 15338.72 | 13730.41 | 692.1216 | 331.9434 | 660.6182 | 615.7426
28.68 | 15841.1182 | 15337.21 | 13726.76 | 503.9042 | 331.1446 | 662.0052 | 617.3019
28.690001 | 15388.5889 | 15335.76 | 13723.12 | 52.82475 | 330.3767 | 663.3972 | 618.87
28.700001 | 15246.7002 | 15334.37 | 13719.49 | -87.66608 | 329.6402 | 664.7938 | 620.4465
28.709999 | 15183.4766 | 15333.02 | 13715.86 | -149.5438 | 328.9348 | 666.1948 | 622.0315
28.719999 | 15375.0859 | 15331.73 | 13712.24 | 43.36001 | 328.2603 | 667.6008 | 623.6256
28.73 | 15424.1836 | 15330.48 | 13708.63 | 93.70051 | 327.6166 | 669.0118 | 625.2288
28.74 | 15808.71 | 15329.29 | 13705.02 | 479.4181 | 327.0035 | 670.4275 | 626.8407
28.75 | 16166.9609 | 15328.15 | 13701.42 | 838.8083 | 326.421 | 671.8481 | 628.4618
28.76 | 16152.3428 | 15327.06 | 13697.83 | 825.278 | 325.8691 | 673.2735 | 630.092
28.77 | 16145.7256 | 15326.03 | 13694.25 | 819.6971 | 325.3476 | 674.7035 | 631.7314
28.780001 | 16004.2832 | 15325.04 | 13690.67 | 679.2393 | 324.8563 | 676.1387 | 633.3803
28.790001 | 15956.5029 | 15324.11 | 13687.1 | 632.3916 | 324.3956 | 677.5788 | 635.0384
28.799999 | 16143.5459 | 15323.23 | 13683.54 | 820.3151 | 323.9653 | 679.0234 | 636.7057
28.809999 | 16264.0566 | 15322.4 | 13679.98 | 941.6547 | 323.5652 | 680.4733 | 638.3827
28.82 | 16001.5049 | 15321.63 | 13676.43 | 679.8798 | 323.1955 | 681.9283 | 640.0696
28.83 | 15797.9922 | 15320.9 | 13672.89 | 477.092 | 322.8559 | 683.3883 | 641.766
28.84 | 16050.6963 | 15320.23 | 13669.36 | 730.469 | 322.5465 | 684.8532 | 643.4722
28.85 | 16172.5166 | 15319.61 | 13665.83 | 852.91 | 322.2672 | 686.3232 | 645.1881
28.860001 | 16080.168 | 15319.04 | 13662.31 | 761.13 | 322.018 | 687.7986 | 646.9142
28.870001 | 16024.8281 | 15318.52 | 13658.79 | 706.3062 | 321.7991 | 689.2788 | 648.6501
28.879999 | 15890.3447 | 15318.06 | 13655.29 | 572.2863 | 321.6105 | 690.7638 | 650.3957
28.889999 | 15950.4434 | 15317.65 | 13651.79 | 632.7962 | 321.4522 | 692.2543 | 652.1517
28.9 | 15972.8965 | 15317.29 | 13648.3 | 655.6076 | 321.3243 | 693.7501 | 653.918
28.91 | 15934.4727 | 15316.98 | 13644.81 | 617.4896 | 321.2265 | 695.251 | 655.6944
28.92 | 16018.3047 | 15316.73 | 13641.33 | 701.5744 | 321.1592 | 696.7571 | 657.481
28.93 | 16147.7842 | 15316.53 | 13637.86 | 831.2537 | 321.1223 | 698.2685 | 659.278
28.940001 | 16493.6777 | 15316.38 | 13634.4 | 1177.294 | 321.1156 | 699.7853 | 661.0857
28.950001 | 16111.5547 | 15316.29 | 13630.94 | 795.2644 | 321.1398 | 701.3073 | 662.9035
28.959999 | 15351.4346 | 15316.25 | 13627.49 | 35.18429 | 321.1946 | 702.8342 | 664.7313
28.969999 | 15360.3652 | 15316.26 | 13624.05 | 44.10116 | 321.2803 | 704.3669 | 666.5702
28.98 | 15788.9268 | 15316.33 | 13620.61 | 472.5953 | 321.3969 | 705.9051 | 668.4196
28.99 | 15698.2383 | 15316.45 | 13617.18 | 381.7856 | 321.5444 | 707.4485 | 670.2794
29 | 15577.2695 | 15316.63 | 13613.76 | 260.6415 | 321.723 | 708.9974 | 672.1498
29.01 | 15577.4619 | 15316.86 | 13610.34 | 260.6044 | 321.9329 | 710.5517 | 674.0308
29.02 | 15749.7275 | 15317.14 | 13606.93 | 432.5859 | 322.1741 | 712.1118 | 675.9225
29.030001 | 15901.6934 | 15317.48 | 13603.53 | 584.2137 | 322.4466 | 713.6771 | 677.8249
29.040001 | 15725.4775 | 15317.87 | 13600.14 | 407.6047 | 322.7511 | 715.248 | 679.7377
29.049999 | 15730.3457 | 15318.32 | 13596.75 | 412.0249 | 323.0873 | 716.8241 | 681.6607
29.059999 | 15911.9229 | 15318.82 | 13593.37 | 593.0991 | 323.4557 | 718.4061 | 683.5946
29.07 | 15690.1436 | 15319.38 | 13589.99 | 370.7613 | 323.8566 | 719.9939 | 685.5393
29.08 | 15470.8838 | 15320 | 13586.63 | 150.8877 | 324.2896 | 721.5872 | 687.4943
29.09 | 15660.0967 | 15320.67 | 13583.26 | 339.4313 | 324.7552 | 723.1862 | 689.4597
29.1 | 15737.3457 | 15321.39 | 13579.91 | 415.9554 | 325.2537 | 724.7909 | 691.4354
29.110001 | 15489.8984 | 15322.17 | 13576.56 | 167.727 | 325.7852 | 726.4015 | 693.4218
29.120001 | 15711.7324 | 15323.01 | 13573.22 | 388.7239 | 326.3501 | 728.0177 | 695.4181
29.129999 | 15927.3486 | 15323.9 | 13569.89 | 603.4468 | 326.9485 | 729.6393 | 697.4243
29.139999 | 15557.5947 | 15324.85 | 13566.56 | 232.7429 | 327.5808 | 731.2671 | 699.4408
29.15 | 15624.1816 | 15325.86 | 13563.24 | 298.3231 | 328.2475 | 732.9008 | 701.4675
29.16 | 15456.4102 | 15326.92 | 13559.93 | 129.4883 | 328.9483 | 734.5404 | 703.5038
29.17 | 15762.7256 | 15328.04 | 13556.62 | 434.6834 | 329.6837 | 736.1858 | 705.5497
29.18 | 15970.7295 | 15329.22 | 13553.32 | 641.5098 | 330.4541 | 737.8371 | 707.6052
29.190001 | 16079.8633 | 15330.45 | 13550.03 | 749.4087 | 331.2596 | 739.4947 | 709.6703
29.200001 | 15849.5986 | 15331.75 | 13546.74 | 517.8517 | 332.1008 | 741.158 | 711.7443
29.209999 | 15556.21 | 15333.1 | 13543.46 | 223.1135 | 332.9777 | 742.8269 | 713.827
29.219999 | 15663.9336 | 15334.5 | 13540.19 | 329.4293 | 333.8911 | 744.5023 | 715.9189
29.23 | 15993.71 | 15335.97 | 13536.93 | 657.7399 | 334.8414 | 746.1838 | 718.0194
29.24 | 15883.3232 | 15337.49 | 13533.67 | 545.8294 | 335.8282 | 747.8714 | 720.128
29.25 | 15651.8115 | 15339.08 | 13530.41 | 312.7359 | 336.8524 | 749.5651 | 722.2448
29.26 | 15828.5928 | 15340.72 | 13527.17 | 487.877 | 337.9143 | 751.2649 | 724.3694
29.27 | 16017.7686 | 15342.41 | 13523.93 | 675.354 | 339.0142 | 752.9712 | 726.5014
29.280001 | 16089.7021 | 15344.17 | 13520.69 | 745.5304 | 340.1525 | 754.6835 | 728.6411
29.290001 | 15732.1836 | 15345.99 | 13517.47 | 386.196 | 341.3298 | 756.4021 | 730.7873
29.299999 | 15561.9424 | 15347.86 | 13514.25 | 214.0804 | 342.5462 | 758.1266 | 732.9398
29.309999 | 16055.1787 | 15349.8 | 13511.04 | 705.3831 | 343.8025 | 759.8578 | 735.0989
29.32 | 16339.5137 | 15351.79 | 13507.83 | 987.7251 | 345.0993 | 761.5954 | 737.2641
29.33 | 16005.2012 | 15353.84 | 13504.63 | 651.3607 | 346.4364 | 763.3394 | 739.4347
29.34 | 15736.7119 | 15355.95 | 13501.44 | 380.7604 | 347.8146 | 765.0897 | 741.6105
29.35 | 15835.1025 | 15358.12 | 13498.25 | 476.9807 | 349.2342 | 766.8466 | 743.7909
29.360001 | 15996.7461 | 15360.35 | 13495.07 | 636.3944 | 350.6958 | 768.6102 | 745.9761
29.370001 | 15899.8623 | 15362.64 | 13491.9 | 537.2213 | 352.2 | 770.38 | 748.1648
29.379999 | 15856.0781 | 15364.99 | 13488.73 | 491.0886 | 353.747 | 772.156 | 750.3568
29.389999 | 15464.6094 | 15367.4 | 13485.57 | 97.21133 | 355.3376 | 773.939 | 752.5521
29.4 | 15556.9209 | 15369.87 | 13482.42 | 187.0542 | 356.9727 | 775.7286 | 754.7503
29.41 | 15417.6328 | 15372.4 | 13479.27 | 45.23777 | 358.652 | 777.5249 | 756.9505
29.42 | 15557.1094 | 15374.98 | 13476.13 | 182.1262 | 360.3763 | 779.3278 | 759.1524
29.43 | 15821.4863 | 15377.63 | 13472.99 | 443.8548 | 362.1462 | 781.1376 | 761.3556
29.440001 | 15419.5391 | 15380.34 | 13469.86 | 39.19909 | 363.9622 | 782.9542 | 763.5598
29.450001 | 15492.1699 | 15383.11 | 13466.74 | 109.0612 | 365.8249 | 784.7774 | 765.7641
29.459999 | 15826.7939 | 15385.94 | 13463.63 | 440.8565 | 367.7346 | 786.607 | 767.9679
29.469999 | 15849.3613 | 15388.83 | 13460.52 | 460.5343 | 369.6924 | 788.4439 | 770.1714
29.48 | 15901.2617 | 15391.78 | 13457.42 | 509.4842 | 371.6992 | 790.2878 | 772.3739
29.49 | 15711.8193 | 15394.79 | 13454.32 | 317.0307 | 373.7545 | 792.1385 | 774.5748
29.5 | 15232.3525 | 15397.86 | 13451.23 | -165.508 | 375.8593 | 793.9961 | 776.7735
29.51 | 15774.8135 | 15400.99 | 13448.15 | 373.8198 | 378.0143 | 795.8608 | 778.97
29.52 | 15832.1377 | 15404.19 | 13445.07 | 427.9494 | 380.22 | 797.7329 | 781.1634
29.530001 | 15433.1562 | 15407.44 | 13442 | 25.71207 | 382.4771 | 799.6117 | 783.3539
29.540001 | 15460.7998 | 15410.76 | 13438.94 | 50.03824 | 384.7862 | 801.4975 | 785.5402
29.549999 | 15763.6777 | 15414.14 | 13435.88 | 349.5373 | 387.1474 | 803.3902 | 787.722
29.559999 | 15971.7773 | 15417.58 | 13432.83 | 554.1952 | 389.5622 | 805.2904 | 789.8997
29.57 | 15692.7012 | 15421.09 | 13429.78 | 271.6145 | 392.0313 | 807.198 | 792.0727
29.58 | 15365.2988 | 15424.65 | 13426.75 | -59.35471 | 394.5543 | 809.1128 | 794.2402
29.59 | 15624.4648 | 15428.28 | 13423.71 | 196.1816 | 397.1323 | 811.0348 | 796.4021
29.6 | 15440.3398 | 15431.98 | 13420.69 | 8.363504 | 399.7659 | 812.9642 | 798.558
29.610001 | 15532.5371 | 15435.73 | 13417.67 | 96.80388 | 402.4555 | 814.9012 | 800.7081
29.620001 | 16015.6494 | 15439.55 | 13414.66 | 576.0955 | 405.202 | 816.8453 | 802.8514
29.629999 | 15635.127 | 15443.44 | 13411.65 | 191.6886 | 408.0054 | 818.7965 | 804.9878
29.639999 | 15407.2402 | 15447.39 | 13408.65 | -40.14817 | 410.8672 | 820.7556 | 807.1175
29.65 | 15522.8721 | 15451.4 | 13405.65 | 71.46797 | 413.7881 | 822.7224 | 809.2404
29.66 | 15701.1797 | 15455.49 | 13402.67 | 245.6946 | 416.7675 | 824.6966 | 811.3561
29.67 | 15622.0879 | 15459.63 | 13399.68 | 162.4559 | 419.8065 | 826.6784 | 813.4642
29.68 | 15920.3721 | 15463.85 | 13396.71 | 456.5265 | 422.9056 | 828.6679 | 815.5649
29.690001 | 15860.1406 | 15468.13 | 13393.74 | 392.0142 | 426.0653 | 830.6653 | 817.6585
29.700001 | 15388.0391 | 15472.47 | 13390.77 | -84.43545 | 429.2861 | 832.6701 | 819.7443
29.709999 | 15650.459 | 15476.89 | 13387.82 | 173.5689 | 432.5681 | 834.6824 | 821.8222
29.719999 | 15671.335 | 15481.37 | 13384.87 | 189.9601 | 435.9127 | 836.7028 | 823.893
29.73 | 15550.5352 | 15485.93 | 13381.92 | 64.60554 | 439.3205 | 838.7313 | 825.9566
29.74 | 15439.0371 | 15490.55 | 13378.98 | -51.51625 | 442.7904 | 840.7675 | 828.0129
29.75 | 15507.6387 | 15495.25 | 13376.05 | 12.39161 | 446.3237 | 842.8116 | 830.0618
29.76 | 15646.7471 | 15500.01 | 13373.12 | 146.7354 | 449.9205 | 844.8638 | 832.1038
29.77 | 15359.6914 | 15504.85 | 13370.2 | -145.1564 | 453.5812 | 846.9242 | 834.1391
29.780001 | 15515.9238 | 15509.76 | 13367.29 | 6.16854 | 457.3059 | 848.9924 | 836.1681
29.790001 | 15822.7949 | 15514.74 | 13364.38 | 308.0598 | 461.095 | 851.0688 | 838.1905
29.799999 | 15602.5059 | 15519.79 | 13361.48 | 82.71913 | 464.948 | 853.1528 | 840.2065
29.809999 | 15137.9775 | 15524.91 | 13358.58 | -386.935 | 468.8663 | 855.2454 | 842.2173
29.82 | 14983.2139 | 15530.11 | 13355.69 | -546.8987 | 472.8499 | 857.3465 | 844.2228
29.83 | 15452.4619 | 15535.39 | 13352.81 | -82.92411 | 476.8975 | 859.4557 | 846.2233
29.84 | 15583.1699 | 15540.73 | 13349.93 | 42.43611 | 481.0096 | 861.5733 | 848.219
29.85 | 15480.1338 | 15546.16 | 13347.06 | -66.0223 | 485.1863 | 863.6992 | 850.2106
29.860001 | 15481.3506 | 15551.65 | 13344.19 | -70.30312 | 489.4271 | 865.8338 | 852.1987
29.870001 | 15806.5215 | 15557.23 | 13341.33 | 249.2953 | 493.7319 | 867.9767 | 854.1832
29.879999 | 15620.7539 | 15562.87 | 13338.48 | 57.88084 | 498.0996 | 870.1275 | 856.1646
29.889999 | 15633.9072 | 15568.6 | 13335.63 | 65.31105 | 502.5311 | 872.2873 | 858.1441
29.9 | 15334.042 | 15574.4 | 13332.79 | -240.3537 | 507.0261 | 874.456 | 860.122
29.91 | 15563.3994 | 15580.27 | 13329.96 | -16.87016 | 511.5821 | 876.6331 | 862.0984
29.92 | 15701.2227 | 15586.22 | 13327.13 | 115.0043 | 516.1994 | 878.8188 | 864.074
29.93 | 15460.6865 | 15592.24 | 13324.3 | -131.5558 | 520.877 | 881.0134 | 866.0494
29.940001 | 15497.1016 | 15598.34 | 13321.48 | -101.239 | 525.6139 | 883.2171 | 868.0255
29.950001 | 15625.2822 | 15604.51 | 13318.67 | 20.76938 | 530.4091 | 885.4292 | 870.0023
29.959999 | 15513.6016 | 15610.76 | 13315.87 | -97.15583 | 535.2605 | 887.6499 | 871.9803
29.969999 | 15159.8398 | 15617.08 | 13313.07 | -457.2358 | 540.1685 | 889.8799 | 873.9606
29.98 | 15412.2129 | 15623.47 | 13310.27 | -211.2535 | 545.1315 | 892.1191 | 875.9439
29.99 | 15606.5859 | 15629.93 | 13307.48 | -23.34122 | 550.1461 | 894.3671 | 877.9303
30 | 15614.2119 | 15636.46 | 13304.7 | -22.24537 | 555.2115 | 896.6242 | 879.9205
30.01 | 15410.3545 | 15643.06 | 13301.92 | -232.7012 | 560.3257 | 898.8906 | 881.9151
30.02 | 15652.1162 | 15649.72 | 13299.15 | 2.395111 | 565.4865 | 901.1663 | 883.9147
30.030001 | 15696.9746 | 15656.45 | 13296.39 | 40.52346 | 570.6915 | 903.4511 | 885.9202
30.040001 | 15877.374 | 15663.24 | 13293.63 | 214.1296 | 575.9386 | 905.7449 | 887.9316
30.049999 | 15615.541 | 15670.1 | 13290.88 | -54.55674 | 581.2241 | 908.0479 | 889.9494
30.059999 | 15306.3223 | 15677.01 | 13288.13 | -370.6889 | 586.5468 | 910.3606 | 891.975
30.07 | 15321.4453 | 15683.98 | 13285.39 | -362.5368 | 591.9039 | 912.6829 | 894.0085
30.08 | 15500.5273 | 15691.01 | 13282.65 | -190.4786 | 597.2902 | 915.0145 | 896.0504
30.09 | 15257.3799 | 15698.08 | 13279.92 | -440.7007 | 602.7031 | 917.3558 | 898.101
30.1 | 15778.3516 | 15705.2 | 13277.2 | 73.14849 | 608.1391 | 919.7066 | 900.1612
30.110001 | 15886.3262 | 15712.37 | 13274.48 | 173.9556 | 613.5944 | 922.0674 | 902.2317
30.120001 | 15515.7393 | 15719.58 | 13271.76 | -203.8398 | 619.0648 | 924.4377 | 904.3124
30.129999 | 15490.0557 | 15726.82 | 13269.06 | -236.7678 | 624.5452 | 926.817 | 906.4037
30.139999 | 15344.3691 | 15734.1 | 13266.36 | -389.7335 | 630.0329 | 929.2068 | 908.5069
30.15 | 15389.7461 | 15741.41 | 13263.66 | -351.6658 | 635.5232 | 931.6066 | 910.6222
30.16 | 15592.9531 | 15748.75 | 13260.97 | -155.792 | 641.0094 | 934.0161 | 912.7499
30.17 | 15642.2656 | 15756.1 | 13258.29 | -113.8327 | 646.4871 | 936.4357 | 914.8902
30.18 | 15344.7607 | 15763.47 | 13255.61 | -418.706 | 651.9511 | 938.8654 | 917.0438
30.190001 | 15235.8574 | 15770.85 | 13252.93 | -534.9882 | 657.3956 | 941.3055 | 919.2114
30.200001 | 15344.8428 | 15778.23 | 13250.27 | -433.386 | 662.8151 | 943.7553 | 921.3928
30.209999 | 15471.8418 | 15785.61 | 13247.6 | -313.7682 | 668.2026 | 946.2149 | 923.5883
30.219999 | 15636.7988 | 15792.99 | 13244.95 | -156.1871 | 673.5538 | 948.6853 | 925.7989
30.23 | 15228.0352 | 15800.35 | 13242.3 | -572.3152 | 678.8621 | 951.1662 | 928.025
30.24 | 14821.9473 | 15807.7 | 13239.65 | -985.7479 | 684.1195 | 953.6572 | 930.2665
30.25 | 15305.2725 | 15815.01 | 13237.01 | -509.7425 | 689.3198 | 956.1588 | 932.5238
30.26 | 15521.2832 | 15822.3 | 13234.38 | -301.02 | 694.4565 | 958.6708 | 934.7972
30.27 | 15479.6816 | 15829.55 | 13231.75 | -349.8721 | 699.5223 | 961.1938 | 937.0872
30.280001 | 15465.334 | 15836.76 | 13229.13 | -371.425 | 704.5102 | 963.7271 | 939.3943
30.290001 | 15714.5547 | 15843.91 | 13226.51 | -129.3576 | 709.413 | 966.271 | 941.7182
30.299999 | 15665.4092 | 15851.01 | 13223.9 | -185.5966 | 714.2227 | 968.8252 | 944.059
30.309999 | 15370.2549 | 15858.03 | 13221.29 | -487.7795 | 718.9331 | 971.3906 | 946.4179
30.32 | 15285.4229 | 15864.99 | 13218.69 | -579.568 | 723.5371 | 973.9673 | 948.7948
30.33 | 14928.2588 | 15871.87 | 13216.1 | -943.6075 | 728.0254 | 976.5546 | 951.1897
30.34 | 14990.9316 | 15878.65 | 13213.51 | -887.7225 | 732.3915 | 979.1529 | 953.6028
30.35 | 15279.5811 | 15885.35 | 13210.92 | -605.7663 | 736.6278 | 981.7624 | 956.0345
30.360001 | 15260.2773 | 15891.94 | 13208.34 | -631.6617 | 740.7269 | 984.3833 | 958.4852
30.370001 | 15583.8203 | 15898.42 | 13205.77 | -314.6012 | 744.6815 | 987.015 | 960.9545
30.379999 | 15358.5879 | 15904.79 | 13203.2 | -546.1991 | 748.4838 | 989.6574 | 963.4427
30.389999 | 15164.0156 | 15911.03 | 13200.64 | -747.0153 | 752.1279 | 992.3118 | 965.9506
30.4 | 15470.0264 | 15917.15 | 13198.08 | -447.1194 | 755.6066 | 994.9777 | 968.4782
30.41 | 15510.1045 | 15923.12 | 13195.53 | -413.0196 | 758.9121 | 997.6548 | 971.0254
30.42 | 15440.1514 | 15928.96 | 13192.99 | -488.8085 | 762.0386 | 1000.344 | 973.5923
30.43 | 15762.5068 | 15934.65 | 13190.44 | -172.1404 | 764.9795 | 1003.044 | 976.1792
30.440001 | 15435.2812 | 15940.18 | 13187.91 | -504.8994 | 767.7289 | 1005.756 | 978.7866
30.450001 | 15199.9277 | 15945.55 | 13185.38 | -745.6259 | 770.2808 | 1008.48 | 981.414
30.459999 | 15044.043 | 15950.76 | 13182.85 | -906.7177 | 772.6299 | 1011.215 | 984.0614
30.469999 | 14692.7939 | 15955.8 | 13180.34 | -1263.005 | 774.7716 | 1013.962 | 986.7298
30.48 | 14997.584 | 15960.66 | 13177.82 | -963.0787 | 776.7011 | 1016.722 | 989.4192
30.49 | 15108.3994 | 15965.35 | 13175.31 | -856.9483 | 778.4134 | 1019.493 | 992.1293
30.5 | 15255.7598 | 15969.85 | 13172.81 | -714.0905 | 779.9052 | 1022.276 | 994.8602
30.51 | 15192.9453 | 15974.17 | 13170.31 | -781.222 | 781.1729 | 1025.072 | 997.6123
30.52 | 14913.293 | 15978.3 | 13167.82 | -1065.004 | 782.2136 | 1027.88 | 1000.386
30.530001 | 15179.2871 | 15982.23 | 13165.33 | -802.9477 | 783.0247 | 1030.7 | 1003.18
30.540001 | 15249.3418 | 15985.98 | 13162.85 | -736.6386 | 783.6042 | 1033.533 | 1005.996
30.549999 | 14879.6982 | 15989.53 | 13160.37 | -1109.833 | 783.9508 | 1036.377 | 1008.833
30.559999 | 14823.4805 | 15992.89 | 13157.9 | -1169.409 | 784.0633 | 1039.235 | 1011.693
30.57 | 15345.1758 | 15996.05 | 13155.43 | -650.8754 | 783.941 | 1042.105 | 1014.574
30.58 | 15048.5742 | 15999.02 | 13152.97 | -950.4445 | 783.5843 | 1044.988 | 1017.477
30.59 | 15442.4268 | 16001.79 | 13150.51 | -559.3652 | 782.9936 | 1047.883 | 1020.402
30.6 | 15877.9531 | 16004.37 | 13148.06 | -126.4191 | 782.1698 | 1050.791 | 1023.349
30.610001 | 15501.4922 | 16006.76 | 13145.62 | -505.2697 | 781.1145 | 1053.713 | 1026.318
30.620001 | 15314.3164 | 16008.96 | 13143.18 | -694.6456 | 779.8298 | 1056.647 | 1029.31
30.629999 | 15485.4541 | 16010.98 | 13140.74 | -525.5214 | 778.3186 | 1059.594 | 1032.323
30.639999 | 15285.2764 | 16012.81 | 13138.31 | -727.5299 | 776.5831 | 1062.554 | 1035.36
30.65 | 15085.0059 | 16014.46 | 13135.88 | -929.4515 | 774.6267 | 1065.528 | 1038.419
30.66 | 15435.749 | 16015.93 | 13133.46 | -580.1843 | 772.4541 | 1068.515 | 1041.501
30.67 | 15525.8262 | 16017.24 | 13131.05 | -491.4117 | 770.0691 | 1071.515 | 1044.605
30.68 | 15556.7852 | 16018.38 | 13128.64 | -461.5914 | 767.4766 | 1074.529 | 1047.733
30.690001 | 15488.0586 | 16019.35 | 13126.23 | -531.2964 | 764.6815 | 1077.557 | 1050.884
30.700001 | 15322.6572 | 16020.18 | 13123.83 | -697.5203 | 761.6893 | 1080.598 | 1054.058
30.709999 | 15206.3281 | 16020.85 | 13121.44 | -814.5224 | 758.5064 | 1083.651 | 1057.254
30.719999 | 15106.6348 | 16021.38 | 13119.05 | -914.7458 | 755.1375 | 1086.72 | 1060.474
30.73 | 15491.0264 | 16021.77 | 13116.66 | -530.7476 | 751.589 | 1089.803 | 1063.719
30.74 | 15452.3008 | 16022.04 | 13114.28 | -569.7368 | 747.8686 | 1092.899 | 1066.986
30.75 | 15616.5645 | 16022.18 | 13111.91 | -405.6136 | 743.9825 | 1096.009 | 1070.277
30.76 | 15611.7109 | 16022.2 | 13109.54 | -410.4921 | 739.9376 | 1099.134 | 1073.592
30.77 | 15924.2422 | 16022.12 | 13107.17 | -97.87761 | 735.741 | 1102.273 | 1076.931
30.780001 | 15838.9062 | 16021.94 | 13104.81 | -183.029 | 731.3998 | 1105.426 | 1080.295
30.790001 | 15474.9004 | 16021.66 | 13102.46 | -546.7564 | 726.9215 | 1108.593 | 1083.682
30.799999 | 15457.8574 | 16021.29 | 13100.11 | -563.4349 | 722.3143 | 1111.775 | 1087.093
30.809999 | 15350.2354 | 16020.85 | 13097.77 | -670.6142 | 717.5839 | 1114.971 | 1090.529
30.82 | 15433.543 | 16020.34 | 13095.42 | -586.7925 | 712.7378 | 1118.183 | 1093.99
30.83 | 15599.9482 | 16019.76 | 13093.09 | -419.811 | 707.785 | 1121.409 | 1097.476
30.84 | 15508.5059 | 16019.13 | 13090.76 | -510.6213 | 702.7321 | 1124.649 | 1100.986
30.85 | 15707.6436 | 16018.45 | 13088.43 | -310.8038 | 697.5866 | 1127.905 | 1104.521
30.860001 | 15600.543 | 16017.73 | 13086.11 | -417.1849 | 692.3556 | 1131.177 | 1108.082
30.870001 | 15558.6074 | 16016.97 | 13083.8 | -458.3672 | 687.0464 | 1134.463 | 1111.668
30.879999 | 15293.8398 | 16016.2 | 13081.49 | -722.3563 | 681.667 | 1137.763 | 1115.278
30.889999 | 15489.7236 | 16015.4 | 13079.18 | -525.6753 | 676.2225 | 1141.08 | 1118.915
30.9 | 15878.9141 | 16014.59 | 13076.88 | -135.6757 | 670.7198 | 1144.412 | 1122.578
30.91 | 15908.0117 | 16013.78 | 13074.58 | -105.7654 | 665.1672 | 1147.759 | 1126.266
30.92 | 15694.79 | 16012.97 | 13072.29 | -318.1763 | 659.5704 | 1151.123 | 1129.98
30.93 | 15306.2598 | 16012.16 | 13070.01 | -705.9048 | 653.9358 | 1154.502 | 1133.721
30.940001 | 15300 | 16011.38 | 13067.72 | -711.3787 | 648.2694 | 1157.897 | 1137.488
30.950001 | 15218.2598 | 16010.61 | 13065.45 | -792.3536 | 642.5772 | 1161.308 | 1141.282
30.959999 | 15404.3691 | 16009.88 | 13063.18 | -605.5065 | 636.8659 | 1164.734 | 1145.101
30.969999 | 15612.0312 | 16009.17 | 13060.91 | -397.1397 | 631.139 | 1168.176 | 1148.948
30.98 | 15787.499 | 16008.5 | 13058.64 | -221.0057 | 625.4021 | 1171.636 | 1152.822
30.99 | 15409.9404 | 16007.88 | 13056.39 | -597.9428 | 619.6619 | 1175.111 | 1156.724
31 | 15245.9336 | 16007.31 | 13054.13 | -761.377 | 613.9225 | 1178.603 | 1160.652
31.01 | 15775.9854 | 16006.79 | 13051.88 | -230.8071 | 608.1885 | 1182.112 | 1164.608
31.02 | 15363.2842 | 16006.33 | 13049.64 | -643.0497 | 602.4644 | 1185.637 | 1168.592
31.030001 | 15156.3291 | 16005.94 | 13047.4 | -849.6095 | 596.7543 | 1189.179 | 1172.604
31.040001 | 15343.3584 | 16005.61 | 13045.17 | -662.2525 | 591.0625 | 1192.738 | 1176.644
31.049999 | 15229.3467 | 16005.35 | 13042.94 | -776.0082 | 585.3934 | 1196.313 | 1180.712
31.059999 | 15136.6641 | 16005.17 | 13040.71 | -868.5108 | 579.7491 | 1199.906 | 1184.809
31.07 | 14868.7568 | 16005.07 | 13038.49 | -1136.317 | 574.1328 | 1203.516 | 1188.935
31.08 | 15370.6162 | 16005.06 | 13036.27 | -634.4404 | 568.5495 | 1207.143 | 1193.09
31.09 | 16150.8486 | 16005.13 | 13034.06 | 145.7232 | 563.0012 | 1210.788 | 1197.273
31.1 | 15489.2168 | 16005.28 | 13031.86 | -516.067 | 557.491 | 1214.451 | 1201.487
31.110001 | 15203.4434 | 16005.54 | 13029.65 | -802.0919 | 552.0213 | 1218.131 | 1205.73
31.120001 | 15016.7168 | 16005.88 | 13027.46 | -989.1643 | 546.5946 | 1221.829 | 1210.002
31.129999 | 15429.1133 | 16006.32 | 13025.26 | -577.2112 | 541.2139 | 1225.544 | 1214.304
31.139999 | 15386.5908 | 16006.87 | 13023.07 | -620.2774 | 535.8796 | 1229.278 | 1218.637
31.15 | 15130.1123 | 16007.51 | 13020.89 | -877.4016 | 530.5939 | 1233.03 | 1223.001
31.16 | 15069.2656 | 16008.26 | 13018.71 | -938.9993 | 525.3599 | 1236.8 | 1227.395
31.17 | 15113.9893 | 16009.12 | 13016.54 | -895.1327 | 520.1785 | 1240.588 | 1231.82
31.18 | 15156.0371 | 16010.09 | 13014.36 | -854.0503 | 515.0512 | 1244.395 | 1236.276
31.190001 | 15354.8594 | 16011.16 | 13012.2 | -656.3042 | 509.9792 | 1248.222 | 1240.765
31.200001 | 15358.8184 | 16012.35 | 13010.04 | -653.5321 | 504.9639 | 1252.066 | 1245.284
31.209999 | 15037.0986 | 16013.65 | 13007.88 | -976.5512 | 500.0069 | 1255.928 | 1249.835
31.219999 | 15540.7383 | 16015.06 | 13005.73 | -474.3257 | 495.1077 | 1259.811 | 1254.419
31.23 | 15551.5732 | 16016.59 | 13003.58 | -465.0203 | 490.2672 | 1263.712 | 1259.035
31.24 | 15854.04 | 16018.24 | 13001.43 | -164.1998 | 485.4876 | 1267.633 | 1263.685
31.25 | 15478.0732 | 16020 | 12999.3 | -541.9302 | 480.7687 | 1271.573 | 1268.366
31.26 | 15247.9834 | 16021.89 | 12997.16 | -773.9022 | 476.1109 | 1275.532 | 1273.082
31.27 | 15148.0078 | 16023.89 | 12995.03 | -875.8799 | 471.5149 | 1279.512 | 1277.831
31.280001 | 15250.0801 | 16026.01 | 12992.9 | -775.9294 | 466.9809 | 1283.511 | 1282.614
31.290001 | 15150.1025 | 16028.25 | 12990.78 | -878.1492 | 462.5091 | 1287.53 | 1287.431
31.299999 | 15512.1201 | 16030.61 | 12988.66 | -518.4946 | 458.1003 | 1291.568 | 1292.282
31.309999 | 15248.8857 | 16033.1 | 12986.55 | -784.2142 | 453.7534 | 1295.626 | 1297.168
31.32 | 15201.9248 | 16035.71 | 12984.44 | -833.7827 | 449.4684 | 1299.706 | 1302.09
31.33 | 15522.5068 | 16038.44 | 12982.34 | -515.931 | 445.2466 | 1303.806 | 1307.047
31.34 | 15680.3174 | 16041.29 | 12980.24 | -360.9735 | 441.0871 | 1307.926 | 1312.04
31.35 | 15477.3906 | 16044.27 | 12978.14 | -566.8769 | 436.9899 | 1312.067 | 1317.068
31.360001 | 15389.5762 | 16047.37 | 12976.05 | -657.7923 | 432.9547 | 1316.23 | 1322.134
31.370001 | 15474.8535 | 16050.59 | 12973.96 | -575.7388 | 428.9814 | 1320.413 | 1327.235
31.379999 | 15475.7197 | 16053.94 | 12971.88 | -578.2197 | 425.0702 | 1324.616 | 1332.373
31.389999 | 15254.5811 | 16057.41 | 12969.8 | -802.83 | 421.2195 | 1328.841 | 1337.549
31.4 | 15468.5508 | 16061.01 | 12967.73 | -592.4565 | 417.429 | 1333.089 | 1342.763
31.41 | 15809.8018 | 16064.73 | 12965.66 | -254.926 | 413.6996 | 1337.357 | 1348.015
31.42 | 15773.6113 | 16068.57 | 12963.59 | -294.9608 | 410.0301 | 1341.647 | 1353.305
31.43 | 15494.915 | 16072.54 | 12961.53 | -577.6262 | 406.4201 | 1345.959 | 1358.633
31.440001 | 15835.9131 | 16076.64 | 12959.47 | -240.7223 | 402.8692 | 1350.294 | 1364.002
31.450001 | 16078.1113 | 16080.85 | 12957.42 | -2.741666 | 399.3766 | 1354.65 | 1369.409
31.459999 | 15732.0273 | 16085.19 | 12955.37 | -353.1665 | 395.9425 | 1359.028 | 1374.855
31.469999 | 15796.6201 | 16089.66 | 12953.32 | -293.0398 | 392.5653 | 1363.429 | 1380.343
31.48 | 15935.5557 | 16094.25 | 12951.28 | -158.6947 | 389.2444 | 1367.853 | 1385.871
31.49 | 15778.1748 | 16098.97 | 12949.24 | -320.7903 | 385.9802 | 1372.3 | 1391.44
31.5 | 15974.6055 | 16103.8 | 12947.21 | -129.198 | 382.7716 | 1376.77 | 1397.05
31.51 | 15992.5557 | 16108.77 | 12945.18 | -116.2104 | 379.618 | 1381.263 | 1402.703
31.52 | 15545.7666 | 16113.85 | 12943.16 | -568.0868 | 376.5187 | 1385.78 | 1408.397
31.530001 | 15640.04 | 16119.06 | 12941.14 | -479.0241 | 373.4732 | 1390.319 | 1414.134
31.540001 | 16058.2402 | 16124.4 | 12939.12 | -66.1582 | 370.4807 | 1394.882 | 1419.914
31.549999 | 15797.8408 | 16129.86 | 12937.11 | -332.0145 | 367.541 | 1399.468 | 1425.737
31.559999 | 15529.5625 | 16135.44 | 12935.1 | -605.8744 | 364.6528 | 1404.079 | 1431.604
31.57 | 15536.834 | 16141.14 | 12933.1 | -604.3085 | 361.8152 | 1408.715 | 1437.516
31.58 | 15754.9248 | 16146.97 | 12931.1 | -392.0465 | 359.0284 | 1413.374 | 1443.473
31.59 | 15665.8818 | 16152.92 | 12929.1 | -487.042 | 356.2915 | 1418.058 | 1449.474
31.6 | 15474.1338 | 16159 | 12927.11 | -684.8659 | 353.6037 | 1422.767 | 1455.522
31.610001 | 15413.4258 | 16165.2 | 12925.12 | -751.7742 | 350.9643 | 1427.501 | 1461.616
31.620001 | 15488.6533 | 16171.52 | 12923.13 | -682.8694 | 348.3728 | 1432.259 | 1467.756
31.629999 | 15893.5957 | 16177.97 | 12921.15 | -284.3718 | 345.8288 | 1437.042 | 1473.942
31.639999 | 16139.1719 | 16184.54 | 12919.18 | -45.36494 | 343.3309 | 1441.851 | 1480.177
31.65 | 15803.5244 | 16191.23 | 12917.21 | -387.7056 | 340.8784 | 1446.686 | 1486.46
31.66 | 16025.4951 | 16198.05 | 12915.24 | -172.5513 | 338.4715 | 1451.546 | 1492.792
31.67 | 15581.7939 | 16204.99 | 12913.27 | -623.1922 | 336.1091 | 1456.432 | 1499.172
31.68 | 15790.0664 | 16212.05 | 12911.31 | -421.9832 | 333.7907 | 1461.345 | 1505.602
31.690001 | 15797.2783 | 16219.24 | 12909.35 | -421.9591 | 331.5155 | 1466.284 | 1512.083
31.700001 | 15842.0527 | 16226.55 | 12907.4 | -384.4952 | 329.2829 | 1471.249 | 1518.614
31.709999 | 15914.665 | 16233.98 | 12905.45 | -319.3156 | 327.0926 | 1476.24 | 1525.195
31.719999 | 15530.5381 | 16241.54 | 12903.51 | -711.0005 | 324.9434 | 1481.259 | 1531.829
31.73 | 15259.0537 | 16249.22 | 12901.57 | -990.1675 | 322.8347 | 1486.305 | 1538.516
31.74 | 15375.0684 | 16257.03 | 12899.63 | -881.959 | 320.7664 | 1491.378 | 1545.254
31.75 | 15449.9316 | 16264.96 | 12897.69 | -815.0261 | 318.7378 | 1496.478 | 1552.047
31.76 | 15323.0498 | 16273.01 | 12895.76 | -949.9627 | 316.7481 | 1501.606 | 1558.893
31.77 | 15122.3193 | 16281.19 | 12893.84 | -1158.874 | 314.7968 | 1506.763 | 1565.794
31.780001 | 15219.3633 | 16289.5 | 12891.92 | -1070.134 | 312.8834 | 1511.948 | 1572.75
31.790001 | 15489.5117 | 16297.93 | 12890 | -808.4155 | 311.0072 | 1517.16 | 1579.762
31.799999 | 15724.1777 | 16306.48 | 12888.08 | -582.3026 | 309.1679 | 1522.4 | 1586.829
31.809999 | 15885.3301 | 16315.16 | 12886.17 | -429.8307 | 307.3646 | 1527.669 | 1593.955
31.82 | 15457.6191 | 16323.97 | 12884.26 | -866.3486 | 305.5966 | 1532.968 | 1601.138
31.83 | 15297.6758 | 16332.9 | 12882.36 | -1035.225 | 303.864 | 1538.297 | 1608.379
31.84 | 15858.6865 | 16341.96 | 12880.46 | -483.2729 | 302.1659 | 1543.653 | 1615.679
31.85 | 15938.6523 | 16351.15 | 12878.57 | -412.4941 | 300.5019 | 1549.04 | 1623.039
31.860001 | 15576.8135 | 16360.46 | 12876.67 | -783.6467 | 298.8713 | 1554.457 | 1630.46
31.870001 | 15571.1318 | 16369.9 | 12874.78 | -798.7692 | 297.2738 | 1559.903 | 1637.941
31.879999 | 15604.2275 | 16379.47 | 12872.9 | -775.2407 | 295.7091 | 1565.378 | 1645.482
31.889999 | 15935.0654 | 16389.17 | 12871.02 | -454.1004 | 294.1761 | 1570.885 | 1653.087
31.9 | 16055.5107 | 16398.99 | 12869.14 | -343.4823 | 292.6746 | 1576.424 | 1660.755
31.91 | 16108.2217 | 16408.95 | 12867.27 | -300.7281 | 291.2044 | 1581.993 | 1668.487
31.92 | 15694.9795 | 16419.03 | 12865.39 | -724.0552 | 289.7648 | 1587.592 | 1676.283
31.93 | 15594.5332 | 16429.25 | 12863.53 | -834.7187 | 288.3554 | 1593.224 | 1684.145
31.940001 | 16046.21 | 16439.6 | 12861.66 | -393.3897 | 286.9758 | 1598.887 | 1692.073
31.950001 | 16127.9189 | 16450.08 | 12859.8 | -322.1596 | 285.6255 | 1604.582 | 1700.067
31.959999 | 15747.6377 | 16460.69 | 12857.95 | -713.0498 | 284.3042 | 1610.307 | 1708.127
31.969999 | 15632.4258 | 16471.43 | 12856.1 | -839.0053 | 283.0113 | 1616.067 | 1716.257
31.98 | 15611.3291 | 16482.31 | 12854.25 | -870.9801 | 281.7463 | 1621.859 | 1724.458
31.99 | 16024.4951 | 16493.32 | 12852.4 | -468.8251 | 280.509 | 1627.684 | 1732.727
32 | 16062.1914 | 16504.47 | 12850.56 | -442.2746 | 279.2991 | 1633.541 | 1741.067
32.009998 | 15886.8848 | 16515.75 | 12848.72 | -628.8605 | 278.1164 | 1639.432 | 1749.476
32.02 | 15856.7832 | 16527.17 | 12846.89 | -670.382 | 276.9596 | 1645.358 | 1757.962
32.029999 | 15770.3154 | 16538.72 | 12845.05 | -768.4021 | 275.8293 | 1651.315 | 1766.519
32.040001 | 15912.1846 | 16550.41 | 12843.23 | -638.2267 | 274.7246 | 1657.31 | 1775.152
32.049999 | 15639.7412 | 16562.24 | 12841.4 | -922.4981 | 273.6455 | 1663.335 | 1783.857
32.060001 | 15856.1348 | 16574.21 | 12839.58 | -718.0762 | 272.5913 | 1669.399 | 1792.642
32.07 | 15898.124 | 16586.32 | 12837.76 | -688.1948 | 271.5619 | 1675.494 | 1801.501
32.080002 | 16032.4922 | 16598.57 | 12835.95 | -566.0798 | 270.5568 | 1681.628 | 1810.44
32.09 | 15892.6475 | 16610.96 | 12834.14 | -718.3137 | 269.576 | 1687.794 | 1819.455
32.099998 | 16063.7646 | 16623.49 | 12832.33 | -559.7296 | 268.6191 | 1693.997 | 1828.549
32.110001 | 15749.9697 | 16636.18 | 12830.52 | -886.2065 | 267.6851 | 1700.238 | 1837.729
32.119999 | 15671.6416 | 16649 | 12828.72 | -977.355 | 266.7746 | 1706.512 | 1846.986
32.130001 | 15568.7383 | 16661.97 | 12826.93 | -1093.23 | 265.8867 | 1712.825 | 1856.329
32.139999 | 15660.9795 | 16675.08 | 12825.13 | -1014.101 | 265.0216 | 1719.173 | 1865.753
32.150002 | 15890.1328 | 16688.35 | 12823.34 | -798.2144 | 264.1785 | 1725.56 | 1875.266
32.16 | 16265.1963 | 16701.76 | 12821.56 | -436.5606 | 263.3575 | 1731.984 | 1884.86
32.169998 | 15961.2061 | 16715.32 | 12819.77 | -754.1094 | 262.5584 | 1738.444 | 1894.541
32.18 | 16068.792 | 16729.03 | 12817.99 | -660.2386 | 261.7804 | 1744.945 | 1904.314
32.189999 | 16249.7139 | 16742.89 | 12816.21 | -493.179 | 261.0238 | 1751.482 | 1914.174
32.200001 | 16171.9658 | 16756.91 | 12814.44 | -584.9474 | 260.2879 | 1758.06 | 1924.126
32.209999 | 16148.2051 | 16771.08 | 12812.67 | -622.8772 | 259.5729 | 1764.674 | 1934.167
32.220001 | 16456.6836 | 16785.41 | 12810.9 | -328.7289 | 258.8781 | 1771.331 | 1944.303
32.23 | 16626.3262 | 16799.9 | 12809.14 | -173.5694 | 258.2036 | 1778.024 | 1954.531
32.240002 | 16266.5361 | 16814.54 | 12807.37 | -548.0054 | 257.5491 | 1784.76 | 1964.858
32.25 | 15885.9004 | 16829.34 | 12805.62 | -943.4401 | 256.9143 | 1791.534 | 1975.275
32.259998 | 16073.751 | 16844.3 | 12803.86 | -770.5497 | 256.2992 | 1798.348 | 1985.79
32.27 | 16195.2246 | 16859.43 | 12802.11 | -664.2048 | 255.703 | 1805.206 | 1996.409
32.279999 | 15963.3164 | 16874.72 | 12800.36 | -911.3988 | 255.1262 | 1812.102 | 2007.124
32.290001 | 15930.2764 | 16890.17 | 12798.62 | -959.8954 | 254.5681 | 1819.043 | 2017.943
32.299999 | 16050.8408 | 16905.79 | 12796.88 | -854.948 | 254.0288 | 1826.022 | 2028.862
32.310001 | 16179.4707 | 16921.58 | 12795.14 | -742.1092 | 253.5079 | 1833.047 | 2039.888
32.32 | 16182.748 | 16937.54 | 12793.4 | -754.7876 | 253.0053 | 1840.112 | 2051.017
32.330002 | 16232.4502 | 16953.67 | 12791.67 | -721.217 | 252.5209 | 1847.222 | 2062.255
32.34 | 16447.4844 | 16969.96 | 12789.94 | -522.4802 | 252.0544 | 1854.373 | 2073.597
32.349998 | 16292.1758 | 16986.44 | 12788.21 | -694.2609 | 251.6059 | 1861.568 | 2085.049
32.360001 | 16263.0684 | 17003.09 | 12786.49 | -740.0235 | 251.1746 | 1868.81 | 2096.617
32.369999 | 16572.5957 | 17019.92 | 12784.77 | -447.3211 | 250.761 | 1876.092 | 2108.293
32.380001 | 16628.7539 | 17036.93 | 12783.05 | -408.1734 | 250.3645 | 1883.423 | 2120.087
32.389999 | 16358.1182 | 17054.11 | 12781.34 | -695.9939 | 249.9852 | 1890.795 | 2131.992
32.400002 | 16205.7754 | 17071.49 | 12779.63 | -865.7128 | 249.6228 | 1898.216 | 2144.021
32.41 | 16013.7656 | 17089.04 | 12777.92 | -1075.275 | 249.2773 | 1905.681 | 2156.161
32.419998 | 15933.2637 | 17106.78 | 12776.22 | -1173.515 | 248.9486 | 1913.191 | 2168.422
32.43 | 16193.9453 | 17124.71 | 12774.51 | -930.7667 | 248.6362 | 1920.751 | 2180.81
32.439999 | 16401.9258 | 17142.83 | 12772.82 | -740.9031 | 248.3403 | 1928.355 | 2193.318
32.450001 | 16379.3789 | 17161.14 | 12771.12 | -781.7653 | 248.0606 | 1936.009 | 2205.955
32.459999 | 16277.5264 | 17179.65 | 12769.43 | -902.1199 | 247.7971 | 1943.708 | 2218.714
32.470001 | 16163.1572 | 17198.35 | 12767.74 | -1035.194 | 247.5497 | 1951.458 | 2231.607
32.48 | 16201.4258 | 17217.25 | 12766.05 | -1015.824 | 247.3181 | 1959.254 | 2244.627
32.490002 | 16509.1582 | 17236.35 | 12764.37 | -727.1953 | 247.1024 | 1967.102 | 2257.783
32.5 | 16602.168 | 17255.65 | 12762.69 | -653.4835 | 246.9022 | 1974.996 | 2271.068
32.509998 | 16273.9639 | 17275.15 | 12761.01 | -1001.191 | 246.7178 | 1982.941 | 2284.488
32.52 | 16324.0801 | 17294.87 | 12759.33 | -970.7924 | 246.5486 | 1990.939 | 2298.053
32.529999 | 16254.6895 | 17314.79 | 12757.66 | -1060.102 | 246.395 | 1998.984 | 2311.753
32.540001 | 16410.0645 | 17334.93 | 12755.99 | -924.8637 | 246.2566 | 2007.083 | 2325.598
32.549999 | 16355.2295 | 17355.27 | 12754.32 | -1000.042 | 246.1334 | 2015.231 | 2339.583
32.560001 | 16247.46 | 17375.84 | 12752.66 | -1128.377 | 246.0253 | 2023.434 | 2353.718
32.57 | 16413.3086 | 17396.62 | 12751 | -983.3079 | 245.9322 | 2031.686 | 2367.999
32.580002 | 16331.793 | 17417.62 | 12749.34 | -1085.829 | 245.8541 | 2039.995 | 2382.433
32.59 | 16002.8047 | 17438.84 | 12747.69 | -1436.038 | 245.7907 | 2048.353 | 2397.012
32.599998 | 16002.6113 | 17460.29 | 12746.03 | -1457.678 | 245.7422 | 2056.767 | 2411.746
32.610001 | 16391.0059 | 17481.97 | 12744.38 | -1090.968 | 245.7084 | 2065.237 | 2426.644
32.619999 | 16543.0312 | 17503.88 | 12742.74 | -960.848 | 245.6891 | 2073.758 | 2441.695
32.630001 | 16502.0215 | 17526.03 | 12741.09 | -1024.005 | 245.6846 | 2082.338 | 2456.911
32.639999 | 16423.4883 | 17548.4 | 12739.45 | -1124.914 | 245.6944 | 2090.97 | 2472.285
32.650002 | 16376.1133 | 17571.03 | 12737.81 | -1194.914 | 245.7189 | 2099.662 | 2487.833
32.66 | 16378.584 | 17593.89 | 12736.18 | -1215.301 | 245.7576 | 2108.409 | 2503.54
32.669998 | 16704.4199 | 17616.99 | 12734.55 | -912.5657 | 245.8107 | 2117.211 | 2519.418
32.68 | 16857.0664 | 17640.34 | 12732.92 | -783.2772 | 245.8781 | 2126.075 | 2535.476
32.689999 | 16837.0645 | 17663.94 | 12731.29 | -826.8796 | 245.9597 | 2134.993 | 2551.704
32.700001 | 16222.4297 | 17687.81 | 12729.66 | -1465.377 | 246.0556 | 2143.973 | 2568.114
32.709999 | 16051.6318 | 17711.92 | 12728.04 | -1660.284 | 246.1656 | 2153.009 | 2584.7
32.720001 | 16230.3809 | 17736.29 | 12726.42 | -1505.914 | 246.2899 | 2162.109 | 2601.475
32.73 | 16432.5234 | 17760.93 | 12724.8 | -1328.407 | 246.4282 | 2171.265 | 2618.432
32.740002 | 16462.3848 | 17785.84 | 12723.19 | -1323.454 | 246.5807 | 2180.486 | 2635.582
32.75 | 16596.0859 | 17811.01 | 12721.58 | -1214.921 | 246.747 | 2189.765 | 2652.916
32.759998 | 16739.9609 | 17836.45 | 12719.97 | -1096.487 | 246.9275 | 2199.106 | 2670.444
32.77 | 16437.5684 | 17862.18 | 12718.36 | -1424.608 | 247.122 | 2208.512 | 2688.178
32.779999 | 16657.3789 | 17888.17 | 12716.76 | -1230.795 | 247.3304 | 2217.978 | 2706.106
32.790001 | 16996.2227 | 17914.46 | 12715.16 | -918.242 | 247.553 | 2227.512 | 2724.241
32.799999 | 16913.1797 | 17941.03 | 12713.56 | -1027.852 | 247.7893 | 2237.105 | 2742.577
32.810001 | 16933.9316 | 17967.9 | 12711.96 | -1033.968 | 248.0398 | 2246.767 | 2761.128
32.82 | 16779.375 | 17995.05 | 12710.37 | -1215.679 | 248.3042 | 2256.491 | 2779.887
32.830002 | 16571.1074 | 18022.51 | 12708.78 | -1451.406 | 248.5826 | 2266.284 | 2798.867
32.84 | 16969.1855 | 18050.26 | 12707.19 | -1081.079 | 248.8748 | 2276.14 | 2818.057
32.849998 | 17300.7363 | 18078.32 | 12705.61 | -777.5847 | 249.1811 | 2286.064 | 2837.468
32.860001 | 17415.3574 | 18106.7 | 12704.02 | -691.3422 | 249.5015 | 2296.059 | 2857.115
32.869999 | 17333.5625 | 18135.38 | 12702.44 | -801.8165 | 249.8356 | 2306.118 | 2876.982
32.880001 | 17095.998 | 18164.39 | 12700.87 | -1068.389 | 250.184 | 2316.251 | 2897.087
32.889999 | 17234.8965 | 18193.71 | 12699.29 | -958.8088 | 250.5462 | 2326.448 | 2917.422
32.900002 | 17392.5273 | 18223.36 | 12697.72 | -830.837 | 250.9228 | 2336.72 | 2938.005
32.91 | 17258.7891 | 18253.34 | 12696.15 | -994.5506 | 251.3132 | 2347.061 | 2958.82
32.919998 | 17290.2207 | 18283.65 | 12694.58 | -993.4265 | 251.7178 | 2357.471 | 2979.881
32.93 | 17336.0547 | 18314.31 | 12693.01 | -978.2529 | 252.1366 | 2367.958 | 3001.202
32.939999 | 17249.332 | 18345.3 | 12691.45 | -1095.968 | 252.5694 | 2378.513 | 3022.769
32.950001 | 17163.6348 | 18376.65 | 12689.89 | -1213.015 | 253.0168 | 2389.147 | 3044.6
32.959999 | 16779.3242 | 18408.34 | 12688.33 | -1629.017 | 253.4781 | 2399.849 | 3066.686
32.970001 | 16961.5117 | 18440.4 | 12686.77 | -1478.89 | 253.954 | 2410.632 | 3089.044
32.98 | 17213.8027 | 18472.82 | 12685.22 | -1259.013 | 254.4441 | 2421.486 | 3111.667
32.990002 | 17266.6094 | 18505.61 | 12683.67 | -1238.997 | 254.9488 | 2432.42 | 3134.571
33 | 17407.5605 | 18538.75 | 12682.12 | -1131.194 | 255.4677 | 2443.428 | 3157.742
33.009998 | 17579.7012 | 18572.28 | 12680.57 | -992.5802 | 256.0013 | 2454.514 | 3181.195
33.02 | 17578.3555 | 18606.2 | 12679.03 | -1027.846 | 256.5496 | 2465.681 | 3204.945
33.029999 | 17336.084 | 18640.5 | 12677.48 | -1304.415 | 257.1125 | 2476.925 | 3228.977
33.040001 | 17153.8613 | 18675.2 | 12675.94 | -1521.337 | 257.6903 | 2488.253 | 3253.311
33.049999 | 17176.7207 | 18710.28 | 12674.41 | -1533.562 | 258.2827 | 2499.656 | 3277.938
33.060001 | 17600.4961 | 18745.78 | 12672.87 | -1145.287 | 258.8903 | 2511.146 | 3302.876
33.07 | 17949.6152 | 18781.68 | 12671.34 | -832.0682 | 259.5126 | 2522.714 | 3328.119
33.080002 | 17379.8809 | 18818.01 | 12669.81 | -1438.126 | 260.1503 | 2534.368 | 3353.681
33.09 | 17287.5273 | 18854.74 | 12668.28 | -1567.208 | 260.8029 | 2546.103 | 3379.551
33.099998 | 17710.9688 | 18891.89 | 12666.75 | -1180.922 | 261.4707 | 2557.924 | 3405.743
33.110001 | 17322.998 | 18929.49 | 12665.23 | -1606.495 | 262.1542 | 2569.833 | 3432.276
33.119999 | 17137.7715 | 18967.52 | 12663.71 | -1829.744 | 262.8528 | 2581.824 | 3459.132
33.130001 | 17703.5898 | 19006 | 12662.19 | -1302.406 | 263.5674 | 2593.907 | 3486.333
33.139999 | 17753.5156 | 19044.91 | 12660.67 | -1291.395 | 264.2972 | 2606.073 | 3513.87
33.150002 | 17678.3184 | 19084.3 | 12659.15 | -1405.982 | 265.0434 | 2618.334 | 3541.769
33.16 | 17633.8672 | 19124.13 | 12657.64 | -1490.265 | 265.805 | 2630.68 | 3570.005
33.169998 | 17697.793 | 19164.43 | 12656.13 | -1466.637 | 266.5826 | 2643.116 | 3598.6
33.18 | 17911.8477 | 19205.22 | 12654.62 | -1293.373 | 267.3767 | 2655.648 | 3627.573
33.189999 | 17920.7871 | 19246.48 | 12653.12 | -1325.688 | 268.1867 | 2668.267 | 3656.905
33.200001 | 17811.7832 | 19288.23 | 12651.61 | -1476.448 | 269.0135 | 2680.985 | 3686.621
33.209999 | 17843.3184 | 19330.47 | 12650.11 | -1487.148 | 269.8564 | 2693.792 | 3716.709
33.220001 | 18192.6465 | 19373.22 | 12648.61 | -1180.571 | 270.7165 | 2706.699 | 3747.193
33.23 | 18150.1172 | 19416.46 | 12647.11 | -1266.347 | 271.5931 | 2719.698 | 3778.062
33.240002 | 17954.0605 | 19460.24 | 12645.61 | -1506.179 | 272.4868 | 2732.798 | 3809.34
33.25 | 17921.8711 | 19504.52 | 12644.12 | -1582.645 | 273.3974 | 2745.992 | 3841.006
33.259998 | 17992.4902 | 19549.32 | 12642.63 | -1556.833 | 274.3252 | 2759.286 | 3873.083
33.27 | 18178.3418 | 19594.68 | 12641.14 | -1416.341 | 275.2708 | 2772.682 | 3905.591
33.279999 | 18054.8535 | 19640.57 | 12639.65 | -1585.718 | 276.2335 | 2786.177 | 3938.51
33.290001 | 18131.1367 | 19687.02 | 12638.17 | -1555.887 | 277.2144 | 2799.778 | 3971.866
33.299999 | 18093.8301 | 19734.02 | 12636.68 | -1640.187 | 278.2128 | 2813.476 | 4005.646
33.310001 | 18268.5762 | 19781.59 | 12635.2 | -1513.016 | 279.2297 | 2827.284 | 4039.878
33.32 | 18364.9375 | 19829.73 | 12633.72 | -1464.79 | 280.2646 | 2841.192 | 4074.55
33.330002 | 18541.1777 | 19878.46 | 12632.24 | -1337.28 | 281.3182 | 2855.211 | 4109.686
33.34 | 18561.1777 | 19927.75 | 12630.77 | -1366.577 | 282.39 | 2869.332 | 4145.266
33.349998 | 18244.7109 | 19977.65 | 12629.29 | -1732.938 | 283.4805 | 2883.563 | 4181.311
33.360001 | 18284.1113 | 20028.17 | 12627.82 | -1744.057 | 284.5906 | 2897.908 | 4217.848
33.369999 | 18292.1465 | 20079.28 | 12626.35 | -1787.132 | 285.7192 | 2912.357 | 4254.85
33.380001 | 18498.8457 | 20131.03 | 12624.88 | -1632.179 | 286.8679 | 2926.924 | 4292.349
33.389999 | 18487.3105 | 20183.38 | 12623.42 | -1696.071 | 288.0355 | 2941.597 | 4330.331
33.400002 | 18578.9277 | 20236.4 | 12621.95 | -1657.472 | 289.2237 | 2956.392 | 4368.831
33.41 | 18699.9961 | 20290.04 | 12620.49 | -1590.04 | 290.4312 | 2971.298 | 4407.816
33.419998 | 18753.166 | 20344.32 | 12619.03 | -1591.154 | 291.6589 | 2986.317 | 4447.313
33.43 | 18795.0254 | 20399.29 | 12617.57 | -1604.265 | 292.9076 | 3001.46 | 4487.35
33.439999 | 18682.4883 | 20454.91 | 12616.12 | -1772.419 | 294.1763 | 3016.715 | 4527.9
33.450001 | 18435.084 | 20511.22 | 12614.66 | -2076.136 | 295.4666 | 3032.098 | 4568.994
33.459999 | 18553.6562 | 20568.2 | 12613.21 | -2014.542 | 296.7773 | 3047.595 | 4610.617
33.470001 | 18618.1758 | 20625.89 | 12611.76 | -2007.713 | 298.1102 | 3063.221 | 4652.801
33.48 | 18407.5547 | 20684.27 | 12610.31 | -2276.714 | 299.4641 | 3078.965 | 4695.531
33.490002 | 18323.0312 | 20743.38 | 12608.86 | -2420.344 | 300.8402 | 3094.84 | 4738.834
33.5 | 18817.0957 | 20803.17 | 12607.41 | -1986.078 | 302.2381 | 3110.836 | 4782.685
33.509998 | 19094.9746 | 20863.7 | 12605.97 | -1768.728 | 303.6582 | 3126.961 | 4827.113
33.52 | 18656.25 | 20924.99 | 12604.53 | -2268.74 | 305.1015 | 3143.217 | 4872.142
33.529999 | 18830.752 | 20987 | 12603.09 | -2156.25 | 306.5671 | 3159.602 | 4917.744
33.540001 | 19042.2754 | 21049.78 | 12601.65 | -2007.509 | 308.0565 | 3176.124 | 4963.954
33.549999 | 18987.2715 | 21113.3 | 12600.21 | -2126.033 | 309.5686 | 3192.771 | 5010.752
33.560001 | 19171.8867 | 21177.62 | 12598.78 | -2005.73 | 311.1053 | 3209.562 | 5058.172
33.57 | 19358.834 | 21242.69 | 12597.34 | -1883.857 | 312.6654 | 3226.481 | 5106.199
33.580002 | 19293.4922 | 21308.57 | 12595.91 | -2015.074 | 314.2503 | 3243.544 | 5154.86
33.59 | 19227.4219 | 21375.21 | 12594.48 | -2147.787 | 315.8592 | 3260.74 | 5204.127
33.599998 | 19079.8379 | 21442.65 | 12593.05 | -2362.815 | 317.4929 | 3278.078 | 5254.026
33.610001 | 19143.4668 | 21510.94 | 12591.63 | -2367.469 | 319.1527 | 3295.564 | 5304.591
33.619999 | 19183.9121 | 21580.01 | 12590.2 | -2396.095 | 320.8371 | 3313.186 | 5355.781
33.630001 | 19065.8379 | 21649.93 | 12588.78 | -2584.088 | 322.5482 | 3330.962 | 5407.636
33.639999 | 19254.6562 | 21720.65 | 12587.36 | -2465.996 | 324.2847 | 3348.875 | 5460.134
33.650002 | 19556.498 | 21792.25 | 12585.94 | -2235.754 | 326.0487 | 3366.946 | 5513.32
33.66 | 19845.6797 | 21864.66 | 12584.52 | -2018.984 | 327.8387 | 3385.162 | 5567.143
33.669998 | 19870.2207 | 21937.92 | 12583.1 | -2067.702 | 329.6558 | 3403.526 | 5621.637
33.68 | 19952.0176 | 22012.07 | 12581.69 | -2060.057 | 331.5012 | 3422.052 | 5676.834
33.689999 | 20231.0371 | 22087.06 | 12580.27 | -1856.027 | 333.3738 | 3440.724 | 5732.692
33.700001 | 20119.2812 | 22162.95 | 12578.86 | -2043.669 | 335.2755 | 3459.562 | 5789.25
33.709999 | 19890.8418 | 22239.69 | 12577.45 | -2348.846 | 337.2049 | 3478.55 | 5846.48
33.720001 | 19868.4316 | 22317.33 | 12576.04 | -2448.902 | 339.1643 | 3497.707 | 5904.42
33.73 | 20218.7754 | 22395.85 | 12574.64 | -2177.076 | 341.1525 | 3517.018 | 5963.045
33.740002 | 20427.5117 | 22475.28 | 12573.23 | -2047.77 | 343.171 | 3536.5 | 6022.381
33.75 | 20329.3027 | 22555.58 | 12571.83 | -2226.274 | 345.219 | 3556.141 | 6082.391
33.759998 | 20455.7246 | 22636.77 | 12570.42 | -2181.049 | 347.2976 | 3575.951 | 6143.101
33.77 | 20546.2207 | 22718.91 | 12569.02 | -2172.686 | 349.408 | 3595.934 | 6204.543
33.779999 | 20390.5039 | 22801.92 | 12567.62 | -2411.419 | 351.5489 | 3616.085 | 6266.666
33.790001 | 20210.3203 | 22885.87 | 12566.22 | -2675.551 | 353.7227 | 3636.416 | 6329.509
33.799999 | 20276.8652 | 22970.7 | 12564.83 | -2693.839 | 355.9278 | 3656.913 | 6393.036
33.810001 | 20607.377 | 23056.48 | 12563.43 | -2449.102 | 358.1667 | 3677.596 | 6457.284
33.82 | 20719.9648 | 23143.15 | 12562.04 | -2423.184 | 360.4381 | 3698.451 | 6522.222
33.830002 | 20868.3633 | 23230.76 | 12560.65 | -2362.392 | 362.7436 | 3719.494 | 6587.872
33.84 | 21152.4902 | 23319.24 | 12559.26 | -2166.75 | 365.0825 | 3740.713 | 6654.189
33.849998 | 21108.3633 | 23408.64 | 12557.87 | -2300.273 | 367.4559 | 3762.12 | 6721.195
33.860001 | 20787.8477 | 23498.98 | 12556.48 | -2711.136 | 369.8654 | 3783.721 | 6788.92
33.869999 | 20767.3887 | 23590.2 | 12555.09 | -2822.811 | 372.3093 | 3805.502 | 6857.298
33.880001 | 20820.2207 | 23682.35 | 12553.71 | -2862.129 | 374.7905 | 3827.485 | 6926.37
33.889999 | 20710.916 | 23775.37 | 12552.32 | -3064.453 | 377.3069 | 3849.652 | 6996.088
33.900002 | 20858.5488 | 23869.33 | 12550.94 | -3010.777 | 379.8619 | 3872.026 | 7066.499
33.91 | 21187.0098 | 23964.12 | 12549.56 | -2777.114 | 382.4533 | 3894.593 | 7137.519
33.919998 | 21581.1992 | 24059.79 | 12548.18 | -2478.595 | 385.0826 | 3917.357 | 7209.176
33.93 | 21821.7129 | 24156.38 | 12546.8 | -2334.667 | 387.7516 | 3940.334 | 7281.494
33.939999 | 21724.7578 | 24253.79 | 12545.42 | -2529.031 | 390.4587 | 3963.507 | 7354.401
33.950001 | 21582.1289 | 24352.08 | 12544.05 | -2769.95 | 393.2068 | 3986.899 | 7427.927
33.959999 | 21601.6562 | 24451.17 | 12542.67 | -2849.517 | 395.9938 | 4010.49 | 7502.018
33.970001 | 21740.1348 | 24551.13 | 12541.3 | -2810.992 | 398.8231 | 4034.306 | 7576.699
33.98 | 22004.7402 | 24651.87 | 12539.93 | -2647.127 | 401.6931 | 4058.328 | 7651.919
33.990002 | 22119.5293 | 24753.43 | 12538.56 | -2633.898 | 404.6056 | 4082.577 | 7727.69
34 | 22100.7012 | 24855.72 | 12537.19 | -2755.022 | 407.5599 | 4107.038 | 7803.939
34.009998 | 22328.4531 | 24958.78 | 12535.82 | -2630.323 | 410.5573 | 4131.725 | 7880.676
34.02 | 22685.834 | 25062.61 | 12534.45 | -2376.775 | 413.5997 | 4156.642 | 7957.916
34.029999 | 22525.3242 | 25167.12 | 12533.09 | -2641.801 | 416.6854 | 4181.784 | 8035.57
34.040001 | 22368.084 | 25272.36 | 12531.72 | -2904.28 | 419.8176 | 4207.165 | 8113.66
34.049999 | 22709.4219 | 25378.24 | 12530.36 | -2668.813 | 422.9941 | 4232.77 | 8192.113
34.060001 | 22925.0977 | 25484.79 | 12529 | -2559.687 | 426.2184 | 4258.623 | 8270.947
34.07 | 23020.8262 | 25591.92 | 12527.64 | -2571.098 | 429.4889 | 4284.707 | 8350.093
34.080002 | 22946.2617 | 25699.68 | 12526.28 | -2753.414 | 432.8078 | 4311.042 | 8429.551
34.09 | 23077.5039 | 25807.94 | 12524.92 | -2730.433 | 436.1741 | 4337.615 | 8509.231
34.099998 | 23560.5547 | 25916.72 | 12523.56 | -2356.163 | 439.5893 | 4364.439 | 8589.129
34.110001 | 23832.623 | 26026.03 | 12522.2 | -2193.41 | 443.0558 | 4391.524 | 8669.25
34.119999 | 24125.5586 | 26135.75 | 12520.85 | -2010.191 | 446.571 | 4418.85 | 8749.48
34.130001 | 24231.6699 | 26245.92 | 12519.49 | -2014.247 | 450.1392 | 4446.449 | 8829.834
34.139999 | 24320.0488 | 26356.41 | 12518.14 | -2036.366 | 453.7575 | 4474.296 | 8910.219
34.150002 | 24472.9531 | 26467.3 | 12516.79 | -1994.344 | 457.4306 | 4502.421 | 8990.655
34.16 | 24456.2891 | 26578.41 | 12515.44 | -2122.122 | 461.1552 | 4530.807 | 9071.009
34.169998 | 24864.6602 | 26689.76 | 12514.09 | -1825.096 | 464.9338 | 4559.458 | 9151.275
34.18 | 25494.5996 | 26801.35 | 12512.74 | -1306.75 | 468.7687 | 4588.397 | 9231.442
34.189999 | 26112.9043 | 26913.04 | 12511.39 | -800.137 | 472.6577 | 4617.601 | 9311.388
34.200001 | 26298.2168 | 27024.87 | 12510.05 | -726.65 | 476.6048 | 4647.1 | 9391.113
34.209999 | 26280.625 | 27136.69 | 12508.7 | -856.0693 | 480.607 | 4676.87 | 9470.513
34.220001 | 26660.8242 | 27248.55 | 12507.36 | -587.7292 | 484.6692 | 4706.944 | 9549.581
34.23 | 27308.0195 | 27360.32 | 12506.02 | -52.29838 | 488.789 | 4737.298 | 9628.215
34.240002 | 27889.2012 | 27471.99 | 12504.67 | 417.2096 | 492.969 | 4767.959 | 9706.39
34.25 | 28273.2324 | 27583.44 | 12503.33 | 689.7926 | 497.208 | 4798.908 | 9783.99
34.259998 | 28801.3691 | 27694.65 | 12501.99 | 1106.717 | 501.508 | 4830.165 | 9860.986
34.27 | 29392.627 | 27805.61 | 12500.65 | 1587.013 | 505.8716 | 4861.739 | 9937.349
34.279999 | 29862.6465 | 27916.17 | 12499.32 | 1946.476 | 510.2961 | 4893.61 | 10012.95
34.290001 | 30260.6328 | 28026.35 | 12497.98 | 2234.288 | 514.7862 | 4925.811 | 10087.77
34.299999 | 31077.9199 | 28135.99 | 12496.64 | 2941.926 | 519.3384 | 4958.316 | 10161.7
34.310001 | 31640.2148 | 28245.13 | 12495.31 | 3395.08 | 523.958 | 4991.16 | 10234.71
34.32 | 31958.2793 | 28353.64 | 12493.97 | 3604.643 | 528.6423 | 5024.32 | 10306.7
34.330002 | 32947.1484 | 28461.49 | 12492.64 | 4485.66 | 533.3944 | 5057.822 | 10377.63
34.34 | 34259.6719 | 28568.55 | 12491.31 | 5691.117 | 538.2127 | 5091.649 | 10447.39
34.349998 | 34776.3281 | 28674.82 | 12489.98 | 6101.513 | 543.0993 | 5125.82 | 10515.92
34.360001 | 34928.9414 | 28780.25 | 12488.65 | 6148.691 | 548.0574 | 5160.347 | 10583.2
34.369999 | 35840.3555 | 28884.7 | 12487.32 | 6955.657 | 553.0832 | 5195.208 | 10649.09
34.380001 | 36606.7422 | 28988.19 | 12485.99 | 7618.556 | 558.1825 | 5230.439 | 10713.58
34.389999 | 37087.1406 | 29090.56 | 12484.66 | 7996.577 | 563.351 | 5266.012 | 10776.54
34.400002 | 37094.4961 | 29191.87 | 12483.33 | 7902.631 | 568.5954 | 5301.967 | 10837.97
34.41 | 37474.7539 | 29291.93 | 12482.01 | 8182.826 | 573.9106 | 5338.28 | 10897.73
34.419998 | 38220.8203 | 29390.73 | 12480.68 | 8830.093 | 579.2997 | 5374.958 | 10955.79
34.43 | 38423.4922 | 29488.26 | 12479.36 | 8935.234 | 584.7662 | 5412.033 | 11012.1
34.439999 | 38540.75 | 29584.38 | 12478.03 | 8956.374 | 590.3064 | 5449.473 | 11066.56
34.450001 | 38368.1211 | 29679.1 | 12476.71 | 8689.019 | 595.9257 | 5487.319 | 11119.15
34.459999 | 38099.7344 | 29772.3 | 12475.39 | 8327.431 | 601.6197 | 5525.54 | 11169.76
34.470001 | 37686.4805 | 29864.01 | 12474.07 | 7822.473 | 607.3948 | 5564.179 | 11218.37
34.48 | 37227.9805 | 29954.1 | 12472.75 | 7273.879 | 613.2472 | 5603.212 | 11264.9
34.490002 | 37186.8789 | 30042.57 | 12471.43 | 7144.307 | 619.1805 | 5642.655 | 11309.31
34.5 | 36972.8477 | 30129.34 | 12470.11 | 6843.506 | 625.1924 | 5682.513 | 11351.53
34.509998 | 36454.3008 | 30214.38 | 12468.79 | 6239.923 | 631.2852 | 5722.782 | 11391.52
34.52 | 36487.543 | 30297.69 | 12467.47 | 6189.853 | 637.4623 | 5763.497 | 11429.26
34.529999 | 36551.2695 | 30379.17 | 12466.15 | 6172.104 | 643.7195 | 5804.623 | 11464.67
34.540001 | 35594.1055 | 30458.84 | 12464.84 | 5135.261 | 650.0627 | 5846.209 | 11497.73
34.549999 | 34585.9219 | 30536.62 | 12463.52 | 4049.298 | 656.4864 | 5888.217 | 11528.4
34.560001 | 34298.3398 | 30612.55 | 12462.21 | 3685.788 | 662.9978 | 5930.697 | 11556.65
34.57 | 33985.6836 | 30686.54 | 12460.89 | 3299.142 | 669.5921 | 5973.614 | 11582.44
34.580002 | 33663.7031 | 30758.62 | 12459.58 | 2905.079 | 676.2733 | 6017.009 | 11605.76
34.59 | 33333.0938 | 30828.74 | 12458.27 | 2504.357 | 683.0384 | 6060.857 | 11626.57
34.599998 | 33006.3906 | 30896.9 | 12456.96 | 2109.491 | 689.8895 | 6105.185 | 11644.87
34.610001 | 32462.8047 | 30963.13 | 12455.65 | 1499.676 | 696.8305 | 6150.009 | 11660.64
34.619999 | 31920.7344 | 31027.36 | 12454.34 | 893.3756 | 703.8552 | 6195.299 | 11673.87
34.630001 | 31874.916 | 31089.66 | 12453.03 | 785.2542 | 710.9708 | 6241.107 | 11684.56
34.639999 | 31829.748 | 31149.97 | 12451.72 | 679.7741 | 718.1707 | 6287.394 | 11692.69
34.650002 | 31542.2793 | 31208.37 | 12450.41 | 333.9064 | 725.4629 | 6334.212 | 11698.29
34.66 | 31547.3418 | 31264.82 | 12449.1 | 282.5174 | 732.8396 | 6381.536 | 11701.35
34.669998 | 31462.5508 | 31319.35 | 12447.79 | 143.2007 | 740.3041 | 6429.37 | 11701.88
34.68 | 30712.4863 | 31372.01 | 12446.49 | -659.5217 | 747.86 | 6477.759 | 11699.9
34.689999 | 30467.5254 | 31422.78 | 12445.18 | -955.2507 | 755.5009 | 6526.662 | 11695.43
34.700001 | 30680.1699 | 31471.74 | 12443.87 | -791.5683 | 763.2335 | 6576.134 | 11688.5
34.709999 | 30772.2656 | 31518.87 | 12442.57 | -746.6022 | 771.0503 | 6626.136 | 11679.11
34.720001 | 30316.5996 | 31564.26 | 12441.26 | -1247.665 | 778.9585 | 6676.722 | 11667.32
34.73 | 29879.9922 | 31607.92 | 12439.96 | -1727.93 | 786.9518 | 6727.866 | 11653.14
34.740002 | 30234.4668 | 31649.9 | 12438.66 | -1415.435 | 795.0337 | 6779.586 | 11636.63
34.75 | 30874.4785 | 31690.26 | 12437.35 | -815.7823 | 803.1995 | 6831.891 | 11617.82
34.759998 | 30704.5566 | 31729.03 | 12436.05 | -1024.474 | 811.4506 | 6884.777 | 11596.75
34.77 | 30200.2109 | 31766.29 | 12434.75 | -1566.083 | 819.7902 | 6938.291 | 11573.46
34.779999 | 30227.459 | 31802.07 | 12433.45 | -1574.615 | 828.2107 | 6992.388 | 11548.03
34.790001 | 30243.0078 | 31836.47 | 12432.15 | -1593.466 | 836.7183 | 7047.132 | 11520.48
34.799999 | 30125.3965 | 31869.51 | 12430.85 | -1744.109 | 845.3039 | 7102.476 | 11490.88
34.810001 | 30054.6191 | 31901.29 | 12429.55 | -1846.668 | 853.9749 | 7158.485 | 11459.28
34.82 | 30096.3496 | 31931.83 | 12428.25 | -1835.484 | 862.7232 | 7215.115 | 11425.75
34.830002 | 30368.2832 | 31961.26 | 12426.95 | -1592.973 | 871.5516 | 7272.421 | 11390.33
34.84 | 30635.2227 | 31989.61 | 12425.65 | -1354.392 | 880.4541 | 7330.382 | 11353.13
34.849998 | 30802.6582 | 32016.97 | 12424.35 | -1214.308 | 889.4312 | 7389.002 | 11314.18
34.860001 | 30846.1523 | 32043.41 | 12423.06 | -1197.255 | 898.4857 | 7448.336 | 11273.53
34.869999 | 30978.168 | 32068.98 | 12421.76 | -1090.816 | 907.607 | 7508.334 | 11231.28
34.880001 | 30712.0352 | 32093.82 | 12420.46 | -1381.781 | 916.8019 | 7569.066 | 11187.49
34.889999 | 30408.0664 | 32117.93 | 12419.16 | -1709.865 | 926.059 | 7630.482 | 11142.23
34.900002 | 31086.1035 | 32141.45 | 12417.87 | -1055.342 | 935.3861 | 7692.652 | 11095.54
34.91 | 31747.0645 | 32164.42 | 12416.57 | -417.3569 | 944.7701 | 7755.532 | 11047.55
34.919998 | 31526.6191 | 32186.95 | 12415.28 | -660.3297 | 954.2124 | 7819.163 | 10998.3
34.93 | 31439.9453 | 32209.09 | 12413.98 | -769.1405 | 963.7144 | 7883.56 | 10947.83
34.939999 | 31617.7656 | 32230.93 | 12412.69 | -613.1653 | 973.2652 | 7948.715 | 10896.26
34.950001 | 31659.7031 | 32252.57 | 12411.39 | -592.8649 | 982.8696 | 8014.671 | 10843.63
34.959999 | 31420.2793 | 32274.04 | 12410.1 | -853.7558 | 992.5149 | 8081.382 | 10790.04
34.970001 | 31416.7188 | 32295.46 | 12408.81 | -878.7456 | 1002.207 | 8148.928 | 10735.52
34.98 | 31877.293 | 32316.89 | 12407.51 | -439.5976 | 1011.934 | 8217.272 | 10680.17
34.990002 | 32103.0176 | 32338.4 | 12406.22 | -235.3799 | 1021.697 | 8286.441 | 10624.04
35 | 32030.1758 | 32360.09 | 12404.93 | -329.914 | 1031.486 | 8356.447 | 10567.23
35.009998 | 31909.6289 | 32382.01 | 12403.64 | -472.377 | 1041.3 | 8427.286 | 10509.78
35.02 | 31852.2266 | 32404.24 | 12402.34 | -552.0166 | 1051.138 | 8499.022 | 10451.74
35.029999 | 31596.6602 | 32426.85 | 12401.05 | -830.1876 | 1060.987 | 8571.596 | 10393.21
35.040001 | 31425 | 32449.93 | 12399.76 | -1024.932 | 1070.85 | 8645.095 | 10334.23
35.049999 | 31495.6621 | 32473.51 | 12398.47 | -977.8497 | 1080.712 | 8719.458 | 10274.87
35.060001 | 31490.1328 | 32497.71 | 12397.18 | -1007.579 | 1090.579 | 8794.772 | 10215.18
35.07 | 31568.6543 | 32522.55 | 12395.89 | -953.8979 | 1100.435 | 8870.994 | 10155.23
35.080002 | 32154.6504 | 32548.11 | 12394.6 | -393.4569 | 1110.281 | 8948.158 | 10095.07
35.09 | 31885.0801 | 32574.47 | 12393.31 | -689.3922 | 1120.104 | 9026.277 | 10034.78
35.099998 | 31683.4824 | 32601.67 | 12392.02 | -918.1848 | 1129.9 | 9105.345 | 9974.404
35.110001 | 32050.377 | 32629.78 | 12390.73 | -579.407 | 1139.669 | 9185.436 | 9913.952
35.119999 | 31822.5996 | 32658.84 | 12389.44 | -836.2441 | 1149.394 | 9266.485 | 9853.526
35.130001 | 31752.2344 | 32688.96 | 12388.15 | -936.7213 | 1159.077 | 9348.587 | 9793.143
35.139999 | 32038.1602 | 32720.11 | 12386.86 | -681.9533 | 1168.702 | 9431.676 | 9732.876
35.150002 | 32385.5273 | 32752.42 | 12385.57 | -366.8905 | 1178.272 | 9515.848 | 9672.728
35.16 | 32635.7734 | 32785.9 | 12384.28 | -150.1259 | 1187.768 | 9601.043 | 9612.807
35.169998 | 32614.1465 | 32820.62 | 12382.99 | -206.477 | 1197.187 | 9687.321 | 9553.123
35.18 | 32775.1836 | 32856.61 | 12381.7 | -81.42907 | 1206.527 | 9774.701 | 9493.681
35.189999 | 32739.3457 | 32893.94 | 12380.42 | -154.5903 | 1215.77 | 9863.172 | 9434.578
35.200001 | 32474.0527 | 32932.65 | 12379.13 | -458.5926 | 1224.917 | 9952.795 | 9375.806
35.209999 | 33044.0078 | 32972.73 | 12377.84 | 71.27301 | 1233.951 | 10043.51 | 9317.432
35.220001 | 33583.9805 | 33014.31 | 12376.55 | 569.6677 | 1242.873 | 10135.43 | 9259.461
35.23 | 33176.0508 | 33057.37 | 12375.26 | 118.6838 | 1251.666 | 10228.5 | 9201.942
35.240002 | 32681.7695 | 33101.95 | 12373.97 | -420.179 | 1260.328 | 10322.75 | 9144.894
35.25 | 33195.4336 | 33148.12 | 12372.69 | 47.3125 | 1268.844 | 10418.21 | 9088.376
35.259998 | 33570.375 | 33195.88 | 12371.4 | 374.4935 | 1277.209 | 10514.88 | 9032.395
35.27 | 33710.0625 | 33245.31 | 12370.11 | 464.7568 | 1285.417 | 10612.83 | 8976.945
35.279999 | 33990.168 | 33296.38 | 12368.82 | 693.7901 | 1293.453 | 10712 | 8922.102
35.290001 | 34633.5195 | 33349.19 | 12367.54 | 1284.326 | 1301.316 | 10812.49 | 8867.849
35.299999 | 34859.8594 | 33403.71 | 12366.25 | 1456.149 | 1308.989 | 10914.24 | 8814.235
35.310001 | 34414.9453 | 33460.03 | 12364.96 | 954.911 | 1316.472 | 11017.35 | 8761.255
35.32 | 34071.8906 | 33518.13 | 12363.67 | 553.7581 | 1323.749 | 11121.76 | 8708.944
35.330002 | 34228.8945 | 33578.05 | 12362.39 | 650.8412 | 1330.817 | 11227.54 | 8657.308
35.34 | 34689.6992 | 33639.84 | 12361.1 | 1049.854 | 1337.663 | 11334.69 | 8606.391
35.349998 | 35249.7461 | 33703.49 | 12359.81 | 1546.254 | 1344.281 | 11443.21 | 8556.189
35.360001 | 35921.082 | 33769.08 | 12358.52 | 2152.004 | 1350.666 | 11553.2 | 8506.692
35.369999 | 36090.8438 | 33836.55 | 12357.24 | 2254.289 | 1356.805 | 11664.56 | 8457.949
35.380001 | 35851.7812 | 33906.03 | 12355.95 | 1945.749 | 1362.695 | 11777.44 | 8409.946
35.389999 | 35607.8086 | 33977.44 | 12354.66 | 1630.366 | 1368.324 | 11891.74 | 8362.715
35.400002 | 35413.1016 | 34050.89 | 12353.37 | 1362.212 | 1373.69 | 12007.59 | 8316.231
35.41 | 35659.9922 | 34126.34 | 12352.09 | 1533.653 | 1378.781 | 12124.92 | 8270.554
35.419998 | 35697.1758 | 34203.85 | 12350.8 | 1493.326 | 1383.592 | 12243.79 | 8225.667
35.43 | 35948.3945 | 34283.43 | 12349.51 | 1664.965 | 1388.12 | 12364.25 | 8181.55
35.439999 | 36092.3789 | 34365.1 | 12348.22 | 1727.279 | 1392.355 | 12486.27 | 8138.255
35.450001 | 36033.8477 | 34448.91 | 12346.94 | 1584.934 | 1396.294 | 12609.93 | 8095.752
35.459999 | 36235.9961 | 34534.81 | 12345.65 | 1701.186 | 1399.929 | 12735.17 | 8054.068
35.470001 | 36630.9414 | 34622.92 | 12344.36 | 2008.023 | 1403.258 | 12862.11 | 8013.19
35.48 | 37172.9492 | 34713.17 | 12343.07 | 2459.775 | 1406.274 | 12990.7 | 7973.13
35.490002 | 36940.8945 | 34805.63 | 12341.78 | 2135.267 | 1408.975 | 13120.98 | 7933.888
35.5 | 36903.082 | 34900.32 | 12340.5 | 2002.762 | 1411.355 | 13252.99 | 7895.483
35.509998 | 37496.2578 | 34997.23 | 12339.21 | 2499.031 | 1413.412 | 13386.7 | 7857.905
35.52 | 38012.5547 | 35096.44 | 12337.92 | 2916.111 | 1415.145 | 13522.25 | 7821.133
35.529999 | 38115.6289 | 35197.9 | 12336.63 | 2917.729 | 1416.548 | 13659.52 | 7785.205
35.540001 | 37898.6328 | 35301.72 | 12335.34 | 2596.91 | 1417.623 | 13798.67 | 7750.092
35.549999 | 38115.3203 | 35407.82 | 12334.05 | 2707.504 | 1418.366 | 13939.59 | 7715.813
35.560001 | 38188.9531 | 35516.33 | 12332.76 | 2672.625 | 1418.776 | 14082.44 | 7682.352
35.57 | 38363.3008 | 35627.18 | 12331.47 | 2736.121 | 1418.855 | 14227.14 | 7649.716
35.580002 | 38602.1758 | 35740.43 | 12330.18 | 2861.743 | 1418.6 | 14373.75 | 7617.901
35.59 | 39145.8789 | 35856.12 | 12328.89 | 3289.757 | 1418.014 | 14522.29 | 7586.92
35.599998 | 39394.0742 | 35974.22 | 12327.6 | 3419.851 | 1417.097 | 14672.76 | 7556.763
35.610001 | 39141.3359 | 36094.86 | 12326.31 | 3046.48 | 1415.85 | 14825.28 | 7527.41
35.619999 | 39068.6094 | 36217.92 | 12325.02 | 2850.693 | 1414.276 | 14979.74 | 7498.88
35.630001 | 39398.2031 | 36343.57 | 12323.73 | 3054.637 | 1412.376 | 15136.3 | 7471.158
35.639999 | 39480.2109 | 36471.69 | 12322.44 | 3008.524 | 1410.155 | 15294.84 | 7444.251
35.650002 | 39107.9453 | 36602.44 | 12321.15 | 2505.505 | 1407.614 | 15455.54 | 7418.138
35.66 | 39427.5547 | 36735.77 | 12319.86 | 2691.788 | 1404.759 | 15618.3 | 7392.845
35.669998 | 39454.2266 | 36871.67 | 12318.57 | 2582.553 | 1401.594 | 15783.15 | 7368.356
35.68 | 40147.7617 | 37010.29 | 12317.28 | 3137.474 | 1398.121 | 15950.24 | 7344.65
35.689999 | 40233.6836 | 37151.51 | 12315.98 | 3082.176 | 1394.349 | 16119.42 | 7321.752
35.700001 | 40314.9062 | 37295.49 | 12314.69 | 3019.412 | 1390.279 | 16290.89 | 7299.636
35.709999 | 40975.4062 | 37442.12 | 12313.4 | 3533.286 | 1385.922 | 16464.49 | 7278.31
35.720001 | 41014.3906 | 37591.58 | 12312.11 | 3422.814 | 1381.278 | 16640.43 | 7257.764
35.73 | 40930.582 | 37743.76 | 12310.81 | 3186.824 | 1376.359 | 16818.59 | 7237.994
35.740002 | 41137.918 | 37898.74 | 12309.52 | 3239.179 | 1371.169 | 16999.05 | 7219.001
35.75 | 42191.6406 | 38056.55 | 12308.23 | 4135.089 | 1365.716 | 17181.82 | 7200.786
35.759998 | 41903.1016 | 38217.17 | 12306.93 | 3685.931 | 1360.008 | 17366.89 | 7183.34
35.77 | 41340.7852 | 38380.74 | 12305.64 | 2960.045 | 1354.05 | 17554.41 | 7166.647
35.779999 | 41771.9883 | 38547.13 | 12304.34 | 3224.858 | 1347.852 | 17744.21 | 7150.725
35.790001 | 42426.8477 | 38716.53 | 12303.05 | 3710.32 | 1341.42 | 17936.51 | 7135.553
35.799999 | 42593.8555 | 38888.79 | 12301.75 | 3705.07 | 1334.766 | 18131.14 | 7121.132
35.810001 | 42103.1445 | 39064.1 | 12300.45 | 3039.04 | 1327.893 | 18328.3 | 7107.46
35.82 | 42078.3516 | 39242.37 | 12299.16 | 2835.983 | 1320.815 | 18527.87 | 7094.526
35.830002 | 42592.2852 | 39423.65 | 12297.86 | 3168.634 | 1313.536 | 18729.92 | 7082.336
35.84 | 43402.4766 | 39607.98 | 12296.56 | 3794.497 | 1306.069 | 18934.46 | 7070.885
35.849998 | 43004.4062 | 39795.32 | 12295.27 | 3209.084 | 1298.42 | 19141.46 | 7060.17
35.860001 | 43095.1172 | 39985.84 | 12293.97 | 3109.276 | 1290.595 | 19351.1 | 7050.181
35.869999 | 43507.043 | 40179.36 | 12292.67 | 3327.681 | 1282.611 | 19563.17 | 7040.915
35.880001 | 43688.3164 | 40376.1 | 12291.37 | 3312.216 | 1274.467 | 19777.89 | 7032.372
35.889999 | 43694.0352 | 40575.87 | 12290.07 | 3118.161 | 1266.18 | 19995.07 | 7024.546
35.900002 | 44443.7773 | 40778.9 | 12288.77 | 3664.879 | 1257.751 | 20214.94 | 7017.43
35.91 | 44599.2305 | 40985.05 | 12287.47 | 3614.182 | 1249.198 | 20437.34 | 7011.032
35.919998 | 44685.1289 | 41194.32 | 12286.17 | 3490.804 | 1240.525 | 20662.28 | 7005.345
35.93 | 44893.5352 | 41406.9 | 12284.87 | 3486.638 | 1231.736 | 20889.93 | 7000.356
35.939999 | 44844.3555 | 41622.57 | 12283.57 | 3221.783 | 1222.848 | 21120.08 | 6996.077
35.950001 | 44716.3359 | 41841.57 | 12282.27 | 2874.768 | 1213.861 | 21352.94 | 6992.495
35.959999 | 45067.1562 | 42063.67 | 12280.97 | 3003.489 | 1204.792 | 21588.3 | 6989.606
35.970001 | 45477.8789 | 42289.11 | 12279.67 | 3188.771 | 1195.64 | 21826.39 | 6987.414
35.98 | 45588.3906 | 42517.71 | 12278.36 | 3070.682 | 1186.42 | 22067.02 | 6985.904
35.990002 | 46024.2422 | 42749.55 | 12277.06 | 3274.697 | 1177.136 | 22310.26 | 6985.09
36 | 46044.3516 | 42984.61 | 12275.75 | 3059.742 | 1167.799 | 22556.1 | 6984.961
36.009998 | 46589.1602 | 43222.84 | 12274.45 | 3366.324 | 1158.415 | 22804.45 | 6985.517
36.02 | 46536.1914 | 43464.39 | 12273.14 | 3071.798 | 1148.987 | 23055.51 | 6986.752
36.029999 | 46216.7383 | 43709.05 | 12271.84 | 2507.692 | 1139.529 | 23309.01 | 6988.672
36.040001 | 46508.668 | 43957.01 | 12270.53 | 2551.656 | 1130.041 | 23565.17 | 6991.268
36.049999 | 46632.9141 | 44208.03 | 12269.23 | 2424.884 | 1120.537 | 23823.73 | 6994.534
36.060001 | 47072.2305 | 44462.34 | 12267.92 | 2609.895 | 1111.015 | 24084.92 | 6998.48
36.07 | 47321.6094 | 44719.71 | 12266.61 | 2601.896 | 1101.489 | 24348.53 | 7003.087
36.080002 | 47110.1133 | 44980.21 | 12265.3 | 2129.901 | 1091.96 | 24614.58 | 7008.376
36.09 | 47870.5117 | 45243.8 | 12263.99 | 2626.713 | 1082.438 | 24883.04 | 7014.328
36.099998 | 48267.0469 | 45510.38 | 12262.68 | 2756.67 | 1072.927 | 25153.81 | 7020.952
36.110001 | 47912.1445 | 45780.11 | 12261.37 | 2132.037 | 1063.428 | 25427.06 | 7028.249
36.119999 | 48188.2227 | 46052.68 | 12260.06 | 2135.543 | 1053.954 | 25702.46 | 7036.202
36.130001 | 47804.4609 | 46328.33 | 12258.75 | 1476.133 | 1044.501 | 25980.25 | 7044.828
36.139999 | 49193.0078 | 46606.72 | 12257.44 | 2586.283 | 1035.083 | 26260.09 | 7054.11
36.150002 | 49177.0859 | 46888.09 | 12256.13 | 2288.992 | 1025.695 | 26542.21 | 7064.061
36.16 | 49668.9062 | 47172.18 | 12254.81 | 2496.73 | 1016.351 | 26826.34 | 7074.671
36.169998 | 49169.3867 | 47458.91 | 12253.5 | 1710.478 | 1007.051 | 27112.41 | 7085.948
36.18 | 49699.4531 | 47748.43 | 12252.19 | 1951.021 | 997.794 | 27400.56 | 7097.888
36.189999 | 49609.4727 | 48040.4 | 12250.87 | 1569.072 | 988.5922 | 27690.44 | 7110.494
36.200001 | 49506.2344 | 48335.01 | 12249.56 | 1171.221 | 979.4409 | 27982.25 | 7123.766
36.209999 | 49453.9414 | 48631.9 | 12248.24 | 822.0443 | 970.3519 | 28275.62 | 7137.69
36.220001 | 49966.7109 | 48931.27 | 12246.92 | 1035.441 | 961.3195 | 28570.74 | 7152.288
36.23 | 50280.4297 | 49232.8 | 12245.61 | 1047.632 | 952.3537 | 28867.3 | 7167.537
36.240002 | 50669.9023 | 49536.48 | 12244.29 | 1133.419 | 943.4529 | 29165.28 | 7183.462
36.25 | 50608.332 | 49842.2 | 12242.97 | 766.1331 | 934.6242 | 29464.56 | 7200.045
36.259998 | 50595.1172 | 50149.78 | 12241.65 | 445.341 | 925.8676 | 29764.96 | 7217.295
36.27 | 50597.4141 | 50459.32 | 12240.33 | 138.0963 | 917.1815 | 30066.59 | 7235.217
36.279999 | 50949.1055 | 50770.4 | 12239.01 | 178.7052 | 908.575 | 30369.01 | 7253.807
36.290001 | 51101.6914 | 51083.2 | 12237.69 | 18.48913 | 900.0427 | 30672.4 | 7273.071
36.299999 | 50936.9961 | 51397.27 | 12236.36 | -460.2709 | 891.5945 | 30976.32 | 7292.992
36.310001 | 51983.8125 | 51712.78 | 12235.04 | 271.0306 | 883.2238 | 31280.92 | 7313.599
36.32 | 51605.2773 | 52029.35 | 12233.72 | -424.0715 | 874.9383 | 31585.83 | 7334.864
36.330002 | 51355.5078 | 52346.91 | 12232.39 | -991.4009 | 866.7358 | 31890.96 | 7356.82
36.34 | 51555.3633 | 52665.29 | 12231.07 | -1109.928 | 858.6213 | 32196.16 | 7379.441
36.349998 | 52329.5664 | 52984.26 | 12229.74 | -654.6944 | 850.5942 | 32501.18 | 7402.744
36.360001 | 52861.1445 | 53303.88 | 12228.41 | -442.7354 | 842.6513 | 32806.07 | 7426.746
36.369999 | 52631.3633 | 53623.64 | 12227.09 | -992.2732 | 834.8009 | 33110.34 | 7451.411
36.380001 | 52893.7227 | 53943.67 | 12225.76 | -1049.949 | 827.0363 | 33414.1 | 7476.776
36.389999 | 53830.3828 | 54263.48 | 12224.43 | -433.0993 | 819.3657 | 33716.87 | 7502.816
36.400002 | 53550.0586 | 54583.17 | 12223.1 | -1033.115 | 811.7814 | 34018.73 | 7529.559
36.41 | 53391.9883 | 54902.31 | 12221.77 | -1510.326 | 804.2922 | 34319.27 | 7556.984
36.419998 | 53804.2773 | 55220.7 | 12220.44 | -1416.42 | 796.8952 | 34618.25 | 7585.109
36.43 | 53988.7969 | 55538.33 | 12219.11 | -1549.53 | 789.5872 | 34915.69 | 7613.942
36.439999 | 53553.6641 | 55854.69 | 12217.77 | -2301.028 | 782.3746 | 35211.07 | 7643.476
36.450001 | 53367.3281 | 56169.85 | 12216.44 | -2802.525 | 775.2513 | 35504.44 | 7673.723
36.459999 | 53903.1797 | 56483.28 | 12215.11 | -2580.098 | 768.2241 | 35795.29 | 7704.661
36.470001 | 54495.1328 | 56795.03 | 12213.77 | -2299.902 | 761.2862 | 36083.65 | 7736.331
36.48 | 54282.3906 | 57104.65 | 12212.44 | -2822.255 | 754.4429 | 36369.07 | 7768.696
36.490002 | 53434.9258 | 57411.97 | 12211.1 | -3977.042 | 747.6909 | 36651.38 | 7801.801
36.5 | 55069.9219 | 57716.72 | 12209.76 | -2646.794 | 741.0333 | 36930.31 | 7835.613
36.509998 | 56075.2148 | 58018.6 | 12208.42 | -1943.381 | 734.4684 | 37205.55 | 7870.154
36.52 | 55631.7031 | 58317.55 | 12207.08 | -2685.843 | 727.9928 | 37477.03 | 7905.438
36.529999 | 55648.3086 | 58613.04 | 12205.74 | -2964.736 | 721.6114 | 37744.24 | 7941.454
36.540001 | 55117.9609 | 58905.09 | 12204.4 | -3787.126 | 715.3187 | 38007.15 | 7978.218
36.549999 | 54852.043 | 59193.14 | 12203.06 | -4341.102 | 709.12 | 38265.26 | 8015.705
36.560001 | 55205.4062 | 59477.24 | 12201.72 | -4271.832 | 703.009 | 38518.55 | 8053.961
36.57 | 55681.582 | 59756.86 | 12200.37 | -4075.282 | 696.9898 | 38766.56 | 8092.946
36.580002 | 55765.1406 | 60031.88 | 12199.03 | -4266.738 | 691.0592 | 39009.08 | 8132.711
36.59 | 56000.0703 | 60301.97 | 12197.68 | -4301.903 | 685.2195 | 39245.85 | 8173.216
36.599998 | 55819.5625 | 60566.85 | 12196.34 | -4747.288 | 679.4687 | 39476.55 | 8214.491
36.610001 | 56153.3242 | 60826.45 | 12194.99 | -4673.123 | 673.8035 | 39701.09 | 8256.563
36.619999 | 56355.1875 | 61080.22 | 12193.64 | -4725.028 | 668.2285 | 39918.97 | 8299.38
36.630001 | 56293.2422 | 61328.19 | 12192.29 | -5034.947 | 662.7378 | 40130.16 | 8342.999
36.639999 | 55581.5312 | 61569.85 | 12190.94 | -5988.322 | 657.3359 | 40334.19 | 8387.381
36.650002 | 55649.5352 | 61805.2 | 12189.59 | -6155.669 | 652.0165 | 40531.02 | 8432.574
36.66 | 56666.5117 | 62033.82 | 12188.24 | -5367.311 | 646.7848 | 40720.26 | 8478.54
36.669998 | 56591.5234 | 62255.5 | 12186.89 | -5663.975 | 641.6377 | 40901.66 | 8525.31
36.68 | 56948.3164 | 62470.14 | 12185.53 | -5521.824 | 636.5721 | 41075.14 | 8572.9
36.689999 | 56839.8086 | 62677.36 | 12184.18 | -5837.548 | 631.5914 | 41240.29 | 8621.293
36.700001 | 57099.3438 | 62877.1 | 12182.82 | -5777.756 | 626.6908 | 41397.07 | 8670.513
36.709999 | 57183.1484 | 63068.98 | 12181.47 | -5885.835 | 621.8741 | 41545.12 | 8720.527
36.720001 | 56832.5547 | 63253 | 12180.11 | -6420.448 | 617.1359 | 41684.36 | 8771.393
36.73 | 56806.7578 | 63428.83 | 12178.75 | -6622.075 | 612.4791 | 41814.54 | 8823.061
36.740002 | 57757.1562 | 63596.37 | 12177.39 | -5839.218 | 607.9009 | 41935.49 | 8875.591
36.75 | 57805.1953 | 63755.42 | 12176.03 | -5950.223 | 603.4026 | 42047.05 | 8928.936
36.759998 | 57684.8281 | 63905.83 | 12174.67 | -6221.001 | 598.9824 | 42149.05 | 8983.13
36.77 | 57603.5469 | 64047.54 | 12173.31 | -6443.997 | 594.6377 | 42241.41 | 9038.192
36.779999 | 58572.0938 | 64180.33 | 12171.94 | -5608.238 | 590.3711 | 42323.91 | 9094.102
36.790001 | 57868.3047 | 64304.18 | 12170.58 | -6435.874 | 586.1784 | 42396.54 | 9150.885
36.799999 | 57791.7695 | 64418.88 | 12169.22 | -6627.109 | 582.0626 | 42459.1 | 9208.503
36.810001 | 58350.957 | 64524.46 | 12167.85 | -6173.504 | 578.0191 | 42511.57 | 9267.02
36.82 | 58622.043 | 64620.76 | 12166.48 | -5998.718 | 574.0503 | 42553.85 | 9326.381
36.830002 | 58851.6367 | 64707.8 | 12165.11 | -5856.163 | 570.1536 | 42585.88 | 9386.652
36.84 | 58196.6445 | 64785.48 | 12163.74 | -6588.836 | 566.3301 | 42607.63 | 9447.775
36.849998 | 57181.6523 | 64853.8 | 12162.37 | -7672.15 | 562.5783 | 42619.06 | 9509.791
36.860001 | 58027.1328 | 64912.8 | 12161 | -6885.665 | 558.8952 | 42620.17 | 9572.735
36.869999 | 59222.0391 | 64962.39 | 12159.63 | -5740.353 | 555.2841 | 42610.95 | 9636.531
36.880001 | 59091.1719 | 65002.67 | 12158.26 | -5911.496 | 551.7403 | 42591.41 | 9701.26
36.889999 | 58044.5312 | 65033.62 | 12156.88 | -6989.089 | 548.2669 | 42561.61 | 9766.859
36.900002 | 58081.3398 | 65055.33 | 12155.5 | -6973.993 | 544.8594 | 42521.57 | 9833.395
36.91 | 58177.707 | 65067.83 | 12154.13 | -6890.119 | 541.5207 | 42471.37 | 9900.809
36.919998 | 58557.5469 | 65071.24 | 12152.75 | -6513.688 | 538.2487 | 42411.1 | 9969.14
36.93 | 59364.2344 | 65065.61 | 12151.37 | -5701.372 | 535.0412 | 42340.78 | 10038.41
36.939999 | 59008.5977 | 65051.1 | 12149.99 | -6042.502 | 531.9002 | 42260.62 | 10108.58
36.950001 | 58495.957 | 65027.77 | 12148.61 | -6531.817 | 528.8224 | 42170.64 | 10179.7
36.959999 | 58176.6094 | 64995.8 | 12147.23 | -6819.186 | 525.81 | 42071.06 | 10251.69
36.970001 | 58506.2188 | 64955.29 | 12145.85 | -6449.069 | 522.8594 | 41961.93 | 10324.65
36.98 | 58616.2695 | 64906.41 | 12144.46 | -6290.144 | 519.9723 | 41843.49 | 10398.49
36.990002 | 59020.7734 | 64849.38 | 12143.08 | -5828.61 | 517.1467 | 41715.86 | 10473.3
37 | 58893.5117 | 64784.31 | 12141.69 | -5890.8 | 514.3834 | 41579.25 | 10548.99
37.009998 | 59306.625 | 64711.46 | 12140.3 | -5404.831 | 511.681 | 41433.86 | 10625.62
37.02 | 58632.5312 | 64630.93 | 12138.91 | -5998.4 | 509.0378 | 41279.79 | 10703.19
37.029999 | 58930.3047 | 64543.06 | 12137.52 | -5612.752 | 506.4553 | 41117.41 | 10781.67
37.040001 | 58411.2773 | 64447.92 | 12136.13 | -6036.643 | 503.9308 | 40946.76 | 10861.1
37.049999 | 58396.0859 | 64345.85 | 12134.74 | -5949.767 | 501.4659 | 40768.25 | 10941.4
37.060001 | 59296.6445 | 64236.99 | 12133.35 | -4940.346 | 499.0579 | 40581.93 | 11022.66
37.07 | 58830.8984 | 64121.62 | 12131.95 | -5290.717 | 496.708 | 40388.16 | 11104.79
37.080002 | 58289.7578 | 64000.02 | 12130.56 | -5710.258 | 494.4145 | 40187.17 | 11187.87
37.09 | 58544.6875 | 63872.35 | 12129.16 | -5327.661 | 492.178 | 39979.19 | 11271.82
37.099998 | 58900.8633 | 63738.97 | 12127.76 | -4838.102 | 489.9974 | 39764.53 | 11356.67
37.110001 | 59448.0586 | 63600 | 12126.36 | -4151.937 | 487.8712 | 39543.29 | 11442.47
37.119999 | 58936.6211 | 63455.81 | 12124.96 | -4519.192 | 485.8008 | 39315.95 | 11529.1
37.130001 | 58141.25 | 63306.55 | 12123.56 | -5165.299 | 483.7837 | 39082.55 | 11616.65
37.139999 | 58734.5039 | 63152.6 | 12122.16 | -4418.092 | 481.8213 | 38843.59 | 11705.03
37.150002 | 58561.9062 | 62994.07 | 12120.75 | -4432.164 | 479.9112 | 38599.09 | 11794.31
37.16 | 57834.5469 | 62831.32 | 12119.35 | -4996.769 | 478.0549 | 38349.5 | 11884.41
37.169998 | 58004.5391 | 62664.65 | 12117.94 | -4660.113 | 476.2509 | 38095.1 | 11975.35
37.18 | 57553.0117 | 62494.16 | 12116.54 | -4941.144 | 474.4983 | 37835.96 | 12067.16
37.189999 | 56976.1367 | 62320.3 | 12115.13 | -5344.161 | 472.7977 | 37572.6 | 12159.77
37.200001 | 58457.543 | 62143.11 | 12113.72 | -3685.564 | 471.1474 | 37305.03 | 12253.21
37.209999 | 58251.6953 | 61963.01 | 12112.31 | -3711.318 | 469.5485 | 37033.77 | 12347.39
37.220001 | 58318.5117 | 61780.09 | 12110.89 | -3461.581 | 467.9989 | 36758.8 | 12442.4
37.23 | 58975 | 61594.69 | 12109.48 | -2619.69 | 466.4996 | 36480.59 | 12538.12
37.240002 | 58944.6094 | 61407.08 | 12108.07 | -2462.468 | 465.0491 | 36199.34 | 12634.62
37.25 | 58158.9062 | 61217.37 | 12106.65 | -3058.466 | 463.648 | 35915.27 | 12731.81
37.259998 | 58612.0195 | 61025.93 | 12105.23 | -2413.914 | 462.2953 | 35628.7 | 12829.7
37.27 | 57973.9336 | 60832.79 | 12103.81 | -2858.858 | 460.9901 | 35339.68 | 12928.31
37.279999 | 57221.4805 | 60638.39 | 12102.39 | -3416.91 | 459.733 | 35048.7 | 13027.57
37.290001 | 58177.7148 | 60442.7 | 12100.97 | -2264.982 | 458.5226 | 34755.71 | 13127.49
37.299999 | 58835.3555 | 60246.12 | 12099.55 | -1410.76 | 457.3596 | 34461.24 | 13227.97
37.310001 | 59464.0273 | 60048.65 | 12098.13 | -584.6218 | 456.2424 | 34165.19 | 13329.09
37.32 | 58750.3477 | 59850.61 | 12096.7 | -1100.26 | 455.1715 | 33868.01 | 13430.72
37.330002 | 58439.0859 | 59652.19 | 12095.28 | -1213.102 | 454.1461 | 33569.82 | 13532.94
37.34 | 58311.4766 | 59453.47 | 12093.85 | -1141.994 | 453.1661 | 33270.84 | 13635.61
37.349998 | 57366.3867 | 59254.74 | 12092.42 | -1888.356 | 452.231 | 32971.32 | 13738.77
37.360001 | 57736.1094 | 59056 | 12090.99 | -1319.886 | 451.3398 | 32671.23 | 13842.43
37.369999 | 57452.418 | 58857.54 | 12089.56 | -1405.122 | 450.4932 | 32371.05 | 13946.44
37.380001 | 57131.0938 | 58659.35 | 12088.13 | -1528.251 | 449.6897 | 32070.65 | 14050.87
37.389999 | 56996.5352 | 58461.74 | 12086.69 | -1465.203 | 448.9299 | 31770.51 | 14155.6
37.400002 | 56770.5664 | 58264.64 | 12085.26 | -1494.078 | 448.2125 | 31470.49 | 14260.69
37.41 | 56456.6523 | 58068.31 | 12083.82 | -1611.658 | 447.5379 | 31170.96 | 14365.99
37.419998 | 56336.4805 | 57872.89 | 12082.39 | -1536.413 | 446.9052 | 30872.06 | 14471.54
37.43 | 57351.1445 | 57678.32 | 12080.95 | -327.1714 | 446.3141 | 30573.74 | 14577.31
37.439999 | 57465.8984 | 57484.91 | 12079.51 | -19.01288 | 445.7642 | 30276.42 | 14683.22
37.450001 | 57374.7656 | 57292.52 | 12078.06 | 82.24972 | 445.255 | 29979.92 | 14789.27
37.459999 | 57340.125 | 57101.42 | 12076.62 | 238.7009 | 444.7863 | 29684.68 | 14895.34
37.470001 | 57066.3164 | 56911.53 | 12075.18 | 154.7832 | 444.3574 | 29390.51 | 15001.49
37.48 | 56982.2344 | 56723.01 | 12073.73 | 259.2205 | 443.9682 | 29097.75 | 15107.57
37.490002 | 56592.6172 | 56535.96 | 12072.29 | 56.65531 | 443.6179 | 28806.42 | 15213.64
37.5 | 57266.6758 | 56350.33 | 12070.84 | 916.3436 | 443.3063 | 28516.64 | 15319.55
37.509998 | 58057.2383 | 56166.3 | 12069.39 | 1890.937 | 443.0327 | 28228.56 | 15425.32
37.52 | 57501.5547 | 55983.73 | 12067.94 | 1517.826 | 442.7969 | 27942.07 | 15530.92
37.529999 | 57632.7773 | 55802.88 | 12066.48 | 1829.895 | 442.5983 | 27657.53 | 15636.27
37.540001 | 57243.8477 | 55623.55 | 12065.03 | 1620.293 | 442.4362 | 27374.74 | 15741.35
37.549999 | 57614.0547 | 55445.97 | 12063.58 | 2168.082 | 442.3105 | 27094.05 | 15846.04
37.560001 | 56748.9844 | 55269.99 | 12062.12 | 1478.998 | 442.2204 | 26815.25 | 15950.39
37.57 | 56881.9492 | 55095.72 | 12060.66 | 1786.233 | 442.1655 | 26538.62 | 16054.26
37.580002 | 57015.1797 | 54923.21 | 12059.2 | 2091.972 | 442.1451 | 26264.15 | 16157.71
37.59 | 57279.9883 | 54752.36 | 12057.74 | 2527.624 | 442.1588 | 25991.89 | 16260.57
37.599998 | 57234.0312 | 54583.32 | 12056.28 | 2650.711 | 442.2059 | 25721.96 | 16362.87
37.610001 | 58439.5508 | 54415.92 | 12054.82 | 4023.627 | 442.2858 | 25454.21 | 16464.61
37.619999 | 57630.7422 | 54250.31 | 12053.35 | 3380.43 | 442.398 | 25188.94 | 16565.62
37.630001 | 56340.2188 | 54086.34 | 12051.89 | 2253.883 | 442.5418 | 24925.94 | 16665.97
37.639999 | 56994.8398 | 53924.14 | 12050.42 | 3070.697 | 442.7165 | 24665.49 | 16765.52
37.650002 | 57799.7734 | 53763.57 | 12048.95 | 4036.207 | 442.9218 | 24407.38 | 16864.31
37.66 | 57564.0898 | 53604.68 | 12047.48 | 3959.412 | 443.1564 | 24151.82 | 16962.22
37.669998 | 56655.2383 | 53447.53 | 12046.01 | 3207.709 | 443.4198 | 23898.84 | 17059.26
37.68 | 56860.8164 | 53291.93 | 12044.54 | 3568.884 | 443.7116 | 23648.27 | 17155.42
37.689999 | 57856.4336 | 53138.07 | 12043.06 | 4718.361 | 444.0305 | 23400.38 | 17250.6
37.700001 | 58466.625 | 52985.72 | 12041.58 | 5480.901 | 444.3762 | 23154.95 | 17344.81
37.709999 | 57642.0039 | 52835.03 | 12040.11 | 4806.972 | 444.7476 | 22912.23 | 17437.95
37.720001 | 57059.2773 | 52685.83 | 12038.63 | 4373.449 | 445.1441 | 22671.98 | 17530.08
37.73 | 58533.9805 | 52538.19 | 12037.15 | 5995.795 | 445.5647 | 22434.4 | 17621.07
37.740002 | 59179.4023 | 52392.11 | 12035.67 | 6787.293 | 446.0085 | 22199.44 | 17711
37.75 | 58556.5234 | 52247.49 | 12034.18 | 6309.038 | 446.4744 | 21967.09 | 17799.74
37.759998 | 58420.8867 | 52104.4 | 12032.7 | 6316.485 | 446.9616 | 21737.43 | 17887.32
37.77 | 58817.6836 | 51962.69 | 12031.21 | 6854.995 | 447.4696 | 21510.27 | 17973.74
37.779999 | 59530.0977 | 51822.51 | 12029.73 | 7707.589 | 447.9966 | 21285.84 | 18058.94
37.790001 | 60302.0781 | 51683.65 | 12028.24 | 8618.424 | 448.5423 | 21063.92 | 18142.95
37.799999 | 60445.1328 | 51546.26 | 12026.75 | 8898.872 | 449.1051 | 20844.72 | 18225.69
37.810001 | 59198.0586 | 51410.18 | 12025.25 | 7787.878 | 449.6844 | 20628.02 | 18307.22
37.82 | 60686.418 | 51275.48 | 12023.76 | 9410.939 | 450.2788 | 20413.97 | 18387.47
37.830002 | 61155.8867 | 51142.16 | 12022.27 | 10013.72 | 450.8871 | 20202.51 | 18466.5
37.84 | 60912.9961 | 51010.15 | 12020.77 | 9902.846 | 451.5082 | 19993.62 | 18544.25
37.849998 | 61700.7344 | 50879.51 | 12019.27 | 10821.22 | 452.1407 | 19787.35 | 18620.75
37.860001 | 62390.8203 | 50750.14 | 12017.77 | 11640.68 | 452.7841 | 19583.53 | 18696.05
37.869999 | 62369.6641 | 50622.13 | 12016.27 | 11747.54 | 453.4364 | 19382.35 | 18770.07
37.880001 | 63392.8203 | 50495.36 | 12014.77 | 12897.46 | 454.0969 | 19183.59 | 18842.9
37.889999 | 63615.5234 | 50369.96 | 12013.27 | 13245.57 | 454.7636 | 18987.44 | 18914.49
37.900002 | 63939.8203 | 50245.8 | 12011.76 | 13694.02 | 455.4361 | 18793.67 | 18984.93
37.91 | 64469.168 | 50122.95 | 12010.26 | 14346.21 | 456.1121 | 18602.43 | 19054.16
37.919998 | 64774.6602 | 50001.48 | 12008.75 | 14773.18 | 456.7906 | 18413.68 | 19122.26
37.93 | 64337.1797 | 49881.25 | 12007.24 | 14455.93 | 457.4707 | 18227.28 | 19189.26
37.939999 | 65082.957 | 49762.42 | 12005.73 | 15320.54 | 458.1501 | 18043.38 | 19255.17
37.950001 | 65703.6797 | 49644.87 | 12004.21 | 16058.81 | 458.8281 | 17861.78 | 19320.04
37.959999 | 65008.3242 | 49528.72 | 12002.7 | 15479.61 | 459.5028 | 17682.64 | 19383.87
37.970001 | 64810.3242 | 49413.89 | 12001.19 | 15396.44 | 460.1731 | 17505.77 | 19446.76
37.98 | 64745.5508 | 49300.45 | 11999.67 | 15445.1 | 460.8372 | 17331.26 | 19508.69
37.990002 | 64834.8711 | 49188.46 | 11998.15 | 15646.41 | 461.4938 | 17159.07 | 19569.75
38 | 64236.7305 | 49077.88 | 11996.63 | 15158.85 | 462.1411 | 16989.16 | 19629.95
38.009998 | 63881.9023 | 48968.79 | 11995.11 | 14913.11 | 462.7777 | 16821.55 | 19689.36
38.02 | 63077.332 | 48861.13 | 11993.58 | 14216.2 | 463.4026 | 16656.09 | 19748.05
38.029999 | 61333.4414 | 48755.06 | 11992.06 | 12578.38 | 464.0135 | 16492.94 | 19806.05
38.040001 | 60752.832 | 48650.47 | 11990.53 | 12102.37 | 464.6095 | 16331.89 | 19863.43
38.049999 | 60447.2266 | 48547.5 | 11989.01 | 11899.72 | 465.1886 | 16173.09 | 19920.22
38.060001 | 59510.2656 | 48446.1 | 11987.48 | 11064.16 | 465.7497 | 16016.35 | 19976.53
38.07 | 57836.8477 | 48346.37 | 11985.95 | 9490.477 | 466.2911 | 15861.78 | 20032.36
38.080002 | 57148.1953 | 48248.35 | 11984.41 | 8899.847 | 466.8112 | 15709.29 | 20087.83
38.09 | 57375.4922 | 48152.03 | 11982.88 | 9223.467 | 467.3086 | 15558.88 | 20142.96
38.099998 | 56116.2969 | 48057.51 | 11981.34 | 8058.786 | 467.7818 | 15410.56 | 20197.83
38.110001 | 55061.5508 | 47964.76 | 11979.81 | 7096.786 | 468.2296 | 15264.18 | 20252.55
38.119999 | 54586.4688 | 47873.91 | 11978.27 | 6712.563 | 468.6503 | 15119.87 | 20307.12
38.130001 | 53796.9258 | 47784.9 | 11976.73 | 6012.029 | 469.0427 | 14977.47 | 20361.66
38.139999 | 53147.75 | 47697.87 | 11975.19 | 5449.881 | 469.4052 | 14837.09 | 20416.19
38.150002 | 52613.875 | 47612.78 | 11973.64 | 5001.094 | 469.7368 | 14698.56 | 20470.84
38.16 | 51771.5469 | 47529.75 | 11972.1 | 4241.794 | 470.036 | 14562 | 20525.62
38.169998 | 51457.2695 | 47448.79 | 11970.55 | 4008.48 | 470.3014 | 14427.3 | 20580.63
38.18 | 50112.1289 | 47369.95 | 11969 | 2742.182 | 470.5322 | 14294.44 | 20635.97
38.189999 | 48987.4766 | 47293.28 | 11967.45 | 1694.199 | 470.7269 | 14163.43 | 20691.67
38.200001 | 49191.9375 | 47218.8 | 11965.9 | 1973.142 | 470.8845 | 14034.19 | 20747.82
38.209999 | 48676.3672 | 47146.61 | 11964.35 | 1529.761 | 471.0039 | 13906.79 | 20804.46
38.220001 | 48136.4023 | 47076.69 | 11962.79 | 1059.714 | 471.0842 | 13781.09 | 20861.71
38.23 | 47543.8555 | 47009.13 | 11961.24 | 534.7284 | 471.1244 | 13657.17 | 20919.6
38.240002 | 47588.0742 | 46943.99 | 11959.68 | 644.0853 | 471.1236 | 13534.96 | 20978.23
38.25 | 47734.4609 | 46881.27 | 11958.12 | 853.1956 | 471.081 | 13414.44 | 21037.62
38.259998 | 46795.2969 | 46821.06 | 11956.56 | -25.76219 | 470.9958 | 13295.63 | 21097.87
38.27 | 46132.2383 | 46763.35 | 11955 | -631.1126 | 470.8674 | 13178.4 | 21159.08
38.279999 | 45754.3594 | 46708.26 | 11953.44 | -953.9046 | 470.695 | 13062.86 | 21221.27
38.290001 | 44877.6992 | 46655.75 | 11951.87 | -1778.056 | 470.4782 | 12948.87 | 21284.54
38.299999 | 44997.3945 | 46605.93 | 11950.3 | -1608.537 | 470.2166 | 12836.52 | 21348.9
38.310001 | 44995.3945 | 46558.79 | 11948.73 | -1563.395 | 469.9095 | 12725.67 | 21414.48
38.32 | 44548.2422 | 46514.39 | 11947.16 | -1966.146 | 469.5569 | 12616.39 | 21481.27
38.330002 | 44845.8633 | 46472.8 | 11945.59 | -1626.938 | 469.1581 | 12508.64 | 21549.41
38.34 | 44965.3438 | 46434 | 11944.02 | -1468.656 | 468.7136 | 12402.38 | 21618.89
38.349998 | 43702.3477 | 46398.09 | 11942.44 | -2695.742 | 468.2228 | 12297.63 | 21689.8
38.360001 | 43562.7148 | 46365.07 | 11940.87 | -2802.356 | 467.6855 | 12194.28 | 21762.24
38.369999 | 44571.3828 | 46334.99 | 11939.29 | -1763.603 | 467.1025 | 12092.43 | 21836.17
38.380001 | 44276.3125 | 46307.86 | 11937.71 | -2031.543 | 466.473 | 11991.94 | 21911.73
38.389999 | 43704.8945 | 46283.74 | 11936.13 | -2578.841 | 465.798 | 11892.9 | 21988.91
38.400002 | 43385.1445 | 46262.64 | 11934.54 | -2877.495 | 465.0769 | 11795.2 | 22067.82
38.41 | 43437.4609 | 46244.61 | 11932.96 | -2807.145 | 464.311 | 11698.89 | 22148.45
38.419998 | 43697.4219 | 46229.66 | 11931.37 | -2532.237 | 463.5003 | 11603.92 | 22230.87
38.43 | 43297.3867 | 46217.85 | 11929.78 | -2920.466 | 462.645 | 11510.26 | 22315.17
38.439999 | 42341.0352 | 46209.19 | 11928.19 | -3868.154 | 461.7461 | 11417.92 | 22401.33
38.450001 | 42440.1133 | 46203.69 | 11926.6 | -3763.578 | 460.8037 | 11326.84 | 22489.45
38.459999 | 42496.6953 | 46201.39 | 11925.01 | -3704.698 | 459.8193 | 11237.07 | 22579.5
38.470001 | 42268.9414 | 46202.31 | 11923.41 | -3933.37 | 458.7925 | 11148.51 | 22671.6
38.48 | 42024.2656 | 46206.45 | 11921.82 | -4182.186 | 457.7251 | 11061.2 | 22765.71
38.490002 | 41718.1445 | 46213.9 | 11920.22 | -4495.751 | 456.6173 | 10975.12 | 22861.95
38.5 | 42415.2266 | 46224.57 | 11918.62 | -3809.34 | 455.4708 | 10890.23 | 22960.25
38.509998 | 42468.7539 | 46238.56 | 11917.02 | -3769.807 | 454.286 | 10806.55 | 23060.71
38.52 | 41491.1797 | 46255.86 | 11915.41 | -4764.68 | 453.0635 | 10723.99 | 23163.39
38.529999 | 41991.3906 | 46276.5 | 11913.81 | -4285.111 | 451.8053 | 10642.63 | 23268.25
38.540001 | 41957.168 | 46300.46 | 11912.2 | -4343.297 | 450.5114 | 10562.37 | 23375.38
38.549999 | 41234.5664 | 46327.76 | 11910.59 | -5093.193 | 449.1841 | 10483.26 | 23484.72
38.560001 | 40895.9766 | 46358.42 | 11908.98 | -5462.444 | 447.8234 | 10405.22 | 23596.39
38.57 | 41178.1797 | 46392.41 | 11907.37 | -5214.228 | 446.4314 | 10328.29 | 23710.31
38.580002 | 41659.1211 | 46429.81 | 11905.76 | -4770.693 | 445.0086 | 10252.43 | 23826.61
38.59 | 41506.6055 | 46470.53 | 11904.15 | -4963.923 | 443.5573 | 10177.64 | 23945.19
38.599998 | 41282.7422 | 46514.63 | 11902.53 | -5231.892 | 442.0781 | 10103.9 | 24066.12
38.610001 | 41398.3164 | 46562.15 | 11900.91 | -5163.83 | 440.5717 | 10031.17 | 24189.5
38.619999 | 41537.8242 | 46612.98 | 11899.29 | -5075.156 | 439.0406 | 9959.479 | 24315.17
38.630001 | 41333.0469 | 46667.2 | 11897.67 | -5334.154 | 437.4848 | 9888.761 | 24443.28
38.639999 | 40666.0859 | 46724.75 | 11896.05 | -6058.662 | 435.9071 | 9819.066 | 24573.73
38.650002 | 40578.0703 | 46785.67 | 11894.42 | -6207.602 | 434.307 | 9750.314 | 24706.63
38.66 | 40106.8906 | 46849.89 | 11892.8 | -6743.003 | 432.6879 | 9682.551 | 24841.86
38.669998 | 40800.1406 | 46917.44 | 11891.17 | -6117.298 | 431.0501 | 9615.733 | 24979.49
38.68 | 40565.875 | 46988.34 | 11889.54 | -6422.46 | 429.3943 | 9549.839 | 25119.56
38.689999 | 40143.0234 | 47062.51 | 11887.91 | -6919.482 | 427.7232 | 9484.883 | 25261.99
38.700001 | 40123.7305 | 47139.96 | 11886.27 | -7016.234 | 426.0366 | 9420.816 | 25406.84
38.709999 | 40265.3906 | 47220.64 | 11884.64 | -6955.247 | 424.3375 | 9357.681 | 25553.98
38.720001 | 40145.9414 | 47304.58 | 11883 | -7158.636 | 422.6254 | 9295.401 | 25703.55
38.73 | 39534.7109 | 47391.66 | 11881.36 | -7856.954 | 420.903 | 9234.01 | 25855.39
38.740002 | 39783.2578 | 47482 | 11879.72 | -7698.74 | 419.1708 | 9173.487 | 26009.62
38.75 | 40072.4102 | 47575.39 | 11878.08 | -7502.984 | 417.431 | 9113.812 | 26166.07
38.759998 | 39792.6289 | 47671.92 | 11876.44 | -7879.292 | 415.6842 | 9054.996 | 26324.8
38.77 | 39959.0312 | 47771.55 | 11874.79 | -7812.523 | 413.9309 | 8996.98 | 26485.85
38.779999 | 40193.8789 | 47874.21 | 11873.15 | -7680.331 | 412.1737 | 8939.813 | 26649.08
38.790001 | 40356.8281 | 47979.88 | 11871.5 | -7623.05 | 410.4123 | 8883.426 | 26814.54
38.799999 | 40218.9414 | 48088.43 | 11869.85 | -7869.491 | 408.6495 | 8827.863 | 26982.07
38.810001 | 40114.9492 | 48199.94 | 11868.2 | -8084.99 | 406.8847 | 8773.061 | 27151.8
38.82 | 40482.332 | 48314.23 | 11866.54 | -7831.897 | 405.1202 | 8719.049 | 27323.52
38.830002 | 40675.7266 | 48431.39 | 11864.89 | -7755.667 | 403.3565 | 8665.807 | 27497.34
38.84 | 40870.125 | 48551.21 | 11863.23 | -7681.087 | 401.5955 | 8613.328 | 27673.06
38.849998 | 40228.9414 | 48673.71 | 11861.57 | -8444.773 | 399.8377 | 8561.593 | 27850.71
38.860001 | 40142.8281 | 48798.92 | 11859.91 | -8656.092 | 398.0832 | 8510.581 | 28030.34
38.869999 | 40307.3086 | 48926.58 | 11858.25 | -8619.269 | 396.3345 | 8460.323 | 28211.67
38.880001 | 39976.6016 | 49056.77 | 11856.59 | -9080.171 | 394.591 | 8410.759 | 28394.84
38.889999 | 40087.3984 | 49189.31 | 11854.92 | -9101.907 | 392.8553 | 8361.928 | 28579.6
38.900002 | 40288.3125 | 49324.23 | 11853.25 | -9035.918 | 391.1261 | 8313.777 | 28766.08
38.91 | 40264.457 | 49461.32 | 11851.58 | -9196.859 | 389.4067 | 8266.328 | 28954
38.919998 | 40841 | 49600.58 | 11849.91 | -8759.582 | 387.6968 | 8219.578 | 29143.39
38.93 | 40795.5977 | 49741.97 | 11848.24 | -8946.368 | 385.9962 | 8173.479 | 29334.25
38.939999 | 40194.4258 | 49885.31 | 11846.57 | -9690.886 | 384.3075 | 8128.073 | 29526.36
38.950001 | 40004.8711 | 50030.57 | 11844.89 | -10025.7 | 382.6296 | 8083.302 | 29719.75
38.959999 | 40758.8828 | 50177.54 | 11843.21 | -9418.654 | 380.965 | 8039.205 | 29914.15
38.970001 | 41289.6758 | 50326.26 | 11841.53 | -9036.579 | 379.3126 | 7995.729 | 30109.68
38.98 | 41488.0352 | 50476.47 | 11839.85 | -8988.431 | 377.6744 | 7952.898 | 30306.04
38.990002 | 41808.7461 | 50628.23 | 11838.17 | -8819.487 | 376.0502 | 7910.699 | 30503.31
39 | 41498.9648 | 50781.24 | 11836.49 | -9282.279 | 374.4416 | 7869.117 | 30701.2
39.009998 | 41472.7734 | 50935.5 | 11834.8 | -9462.729 | 372.8486 | 7828.161 | 30899.69
39.02 | 41062.3516 | 51090.92 | 11833.11 | -10028.57 | 371.2708 | 7787.789 | 31098.75
39.029999 | 41879.7188 | 51247.3 | 11831.42 | -9367.577 | 369.7103 | 7748.039 | 31298.13
39.040001 | 42217.1562 | 51404.55 | 11829.73 | -9187.392 | 368.1661 | 7708.86 | 31497.79
39.049999 | 42432.2422 | 51562.43 | 11828.04 | -9130.188 | 366.6401 | 7670.284 | 31697.47
39.060001 | 42667.0273 | 51720.96 | 11826.34 | -9053.937 | 365.1313 | 7632.268 | 31897.22
39.07 | 42670.8203 | 51879.85 | 11824.65 | -9209.031 | 363.6413 | 7594.839 | 32096.73
39.080002 | 43227.1719 | 52039.1 | 11822.95 | -8811.931 | 362.1697 | 7557.966 | 32296.02
39.09 | 42815.457 | 52198.4 | 11821.25 | -9382.947 | 360.7178 | 7521.662 | 32494.78
39.099998 | 43192.668 | 52357.69 | 11819.55 | -9165.024 | 359.2854 | 7485.907 | 32692.95
39.110001 | 43725.4727 | 52516.91 | 11817.84 | -8791.435 | 357.8722 | 7450.69 | 32890.5
39.119999 | 44326.8906 | 52675.68 | 11816.14 | -8348.789 | 356.4797 | 7416.029 | 33087.03
39.130001 | 45387.2695 | 52834.03 | 11814.43 | -7446.762 | 355.1069 | 7381.886 | 33282.61
39.139999 | 45578.8086 | 52991.64 | 11812.72 | -7412.83 | 353.7555 | 7348.29 | 33476.87
39.150002 | 45926.6133 | 53148.49 | 11811.01 | -7221.879 | 352.4241 | 7315.2 | 33669.86
39.16 | 46600.9336 | 53304.24 | 11809.3 | -6703.311 | 351.1147 | 7282.633 | 33861.2
39.169998 | 46850.375 | 53458.84 | 11807.58 | -6608.465 | 349.8267 | 7250.59 | 34050.84
39.18 | 47800.6211 | 53612.13 | 11805.87 | -5811.508 | 348.5597 | 7219.036 | 34238.67
39.189999 | 48678.1914 | 53763.86 | 11804.15 | -5085.667 | 347.3151 | 7188.003 | 34424.39
39.200001 | 49511.7344 | 53913.9 | 11802.43 | -4402.167 | 346.0918 | 7157.448 | 34607.93
39.209999 | 50776.2773 | 54061.97 | 11800.71 | -3285.695 | 344.8912 | 7127.401 | 34788.97
39.220001 | 51744.7695 | 54208.03 | 11798.99 | -2463.258 | 343.7123 | 7097.825 | 34967.5
39.23 | 52432.375 | 54351.74 | 11797.26 | -1919.362 | 342.5561 | 7068.735 | 35143.18
39.240002 | 54192.8828 | 54493.07 | 11795.54 | -300.1913 | 341.4221 | 7040.127 | 35315.99
39.25 | 55282.2969 | 54631.68 | 11793.81 | 650.6161 | 340.3113 | 7011.986 | 35485.57
39.259998 | 56328.8867 | 54767.48 | 11792.08 | 1561.408 | 339.2232 | 6984.323 | 35651.85
39.27 | 58701.1836 | 54900.3 | 11790.35 | 3800.879 | 338.1574 | 6957.108 | 35814.69
39.279999 | 60554.4297 | 55029.91 | 11788.61 | 5524.519 | 337.1149 | 6930.367 | 35973.81
39.290001 | 62692.957 | 55156.15 | 11786.88 | 7536.807 | 336.0949 | 6904.066 | 36129.11
39.299999 | 64996.0078 | 55278.76 | 11785.14 | 9717.247 | 335.0985 | 6878.227 | 36280.29
39.310001 | 67318.1172 | 55397.67 | 11783.4 | 11920.44 | 334.1246 | 6852.821 | 36427.32
39.32 | 69284.4922 | 55512.59 | 11781.66 | 13771.9 | 333.1741 | 6827.867 | 36569.89
39.330002 | 72259.3984 | 55623.45 | 11779.92 | 16635.95 | 332.2465 | 6803.345 | 36707.94
39.34 | 75036.0547 | 55729.96 | 11778.18 | 19306.1 | 331.3426 | 6779.262 | 36841.18
39.349998 | 77087.5781 | 55832.01 | 11776.43 | 21255.57 | 330.4618 | 6755.607 | 36969.51
39.360001 | 80598.6328 | 55929.49 | 11774.68 | 24669.15 | 329.6038 | 6732.374 | 37092.82
39.369999 | 84336.5625 | 56022.09 | 11772.94 | 28314.47 | 328.7694 | 6709.573 | 37210.82
39.380001 | 87617.4609 | 56109.78 | 11771.19 | 31507.68 | 327.9579 | 6687.18 | 37323.46
39.389999 | 90308.9766 | 56192.31 | 11769.43 | 34116.66 | 327.1699 | 6665.213 | 37430.5
39.400002 | 94441.25 | 56269.61 | 11767.68 | 38171.64 | 326.4047 | 6643.648 | 37531.88
39.41 | 97317.3594 | 56341.43 | 11765.92 | 40975.93 | 325.6632 | 6622.494 | 37627.35
39.419998 | 99564.4141 | 56407.71 | 11764.17 | 43156.7 | 324.9449 | 6601.754 | 37716.85
39.43 | 102316.0547 | 56468.31 | 11762.41 | 45847.75 | 324.2494 | 6581.405 | 37800.25
39.439999 | 104293.4297 | 56523.07 | 11760.64 | 47770.36 | 323.5774 | 6561.468 | 37877.38
39.450001 | 104731.1328 | 56571.89 | 11758.88 | 48159.25 | 322.9282 | 6541.915 | 37948.16
39.459999 | 106636.9062 | 56614.61 | 11757.12 | 50022.3 | 322.3024 | 6522.764 | 38012.43
39.470001 | 106982.8438 | 56651.18 | 11755.35 | 50331.66 | 321.6994 | 6503.995 | 38070.14
39.48 | 107224.2734 | 56681.46 | 11753.58 | 50542.81 | 321.1195 | 6485.619 | 38121.14
39.490002 | 107571.4141 | 56705.38 | 11751.81 | 50866.03 | 320.5625 | 6467.624 | 38165.38
39.5 | 107571 | 56722.83 | 11750.04 | 50848.17 | 320.0288 | 6450.014 | 38202.75
39.509998 | 106006.8906 | 56733.75 | 11748.27 | 49273.14 | 319.518 | 6432.782 | 38233.19
39.52 | 103955.8125 | 56738.08 | 11746.49 | 47217.73 | 319.0298 | 6415.925 | 38256.63
39.529999 | 102191.0938 | 56735.74 | 11744.71 | 45455.35 | 318.5647 | 6399.446 | 38273.02
39.540001 | 100924.8281 | 56726.69 | 11742.93 | 44198.14 | 318.1221 | 6383.331 | 38282.3
39.549999 | 99074.8438 | 56710.89 | 11741.15 | 42363.96 | 317.7025 | 6367.593 | 38284.44
39.560001 | 96541.4922 | 56688.29 | 11739.37 | 39853.2 | 317.3054 | 6352.215 | 38279.4
39.57 | 93877.3438 | 56658.89 | 11737.59 | 37218.45 | 316.9311 | 6337.206 | 38267.17
39.580002 | 90635.4375 | 56622.66 | 11735.8 | 34012.78 | 316.5792 | 6322.557 | 38247.72
39.59 | 88468.4531 | 56579.61 | 11734.01 | 31888.85 | 316.2502 | 6308.27 | 38221.07
39.599998 | 85541.0078 | 56529.73 | 11732.23 | 29011.28 | 315.9436 | 6294.341 | 38187.22
39.610001 | 82582.7891 | 56473 | 11730.43 | 26109.79 | 315.6593 | 6280.766 | 38146.14
39.619999 | 80429.8672 | 56409.52 | 11728.64 | 24020.34 | 315.3976 | 6267.55 | 38097.94
39.630001 | 77520.8516 | 56339.25 | 11726.85 | 21181.6 | 315.1581 | 6254.68 | 38042.57
39.639999 | 74700.2734 | 56262.29 | 11725.05 | 18437.98 | 314.9411 | 6242.166 | 37980.13
39.650002 | 72510.4297 | 56178.62 | 11723.25 | 16331.81 | 314.7461 | 6229.994 | 37910.63
39.66 | 69799.7812 | 56088.37 | 11721.45 | 13711.41 | 314.5737 | 6218.17 | 37834.17
39.669998 | 68029.3281 | 55991.57 | 11719.65 | 12037.76 | 314.4233 | 6206.697 | 37750.8
39.68 | 66629.0312 | 55888.25 | 11717.85 | 10740.78 | 314.295 | 6195.56 | 37660.55
39.689999 | 64198.0195 | 55778.57 | 11716.04 | 8419.449 | 314.1888 | 6184.775 | 37563.56
39.700001 | 62537.918 | 55662.55 | 11714.23 | 6875.372 | 314.1046 | 6174.322 | 37459.89
39.709999 | 60992.5625 | 55540.37 | 11712.43 | 5452.191 | 314.0425 | 6164.212 | 37349.69
39.720001 | 59683.4609 | 55412.03 | 11710.62 | 4271.429 | 314.0023 | 6154.436 | 37232.98
39.73 | 58053.75 | 55277.76 | 11708.8 | 2775.992 | 313.9839 | 6144.998 | 37109.97
39.740002 | 57232.4219 | 55137.55 | 11706.99 | 2094.873 | 313.9874 | 6135.895 | 36980.68
39.75 | 56135.4375 | 54991.65 | 11705.17 | 1143.786 | 314.0129 | 6127.126 | 36845.34
39.759998 | 55007.1016 | 54840.13 | 11703.36 | 166.9739 | 314.06 | 6118.689 | 36704.02
39.77 | 54590.0938 | 54683.06 | 11701.54 | -92.9659 | 314.1289 | 6110.584 | 36556.81
39.779999 | 52988.5352 | 54520.68 | 11699.72 | -1532.144 | 314.2195 | 6102.811 | 36403.93
39.790001 | 51135.8828 | 54353.05 | 11697.89 | -3217.166 | 314.3318 | 6095.363 | 36245.46
39.799999 | 50766.2227 | 54180.45 | 11696.07 | -3414.228 | 314.4656 | 6088.247 | 36081.67
39.810001 | 50816.1094 | 54002.87 | 11694.24 | -3186.759 | 314.621 | 6081.455 | 35912.55
39.82 | 50252.4609 | 53820.63 | 11692.41 | -3568.167 | 314.798 | 6074.992 | 35738.42
39.830002 | 49845.5625 | 53633.72 | 11690.58 | -3788.162 | 314.9964 | 6068.854 | 35559.29
39.84 | 49472.418 | 53442.49 | 11688.75 | -3970.075 | 315.2164 | 6063.041 | 35375.48
39.849998 | 48444.3867 | 53247 | 11686.92 | -4802.614 | 315.4577 | 6057.551 | 35187.07
39.860001 | 47635.1992 | 53047.31 | 11685.09 | -5412.111 | 315.7205 | 6052.387 | 34994.12
39.869999 | 47234.2773 | 52843.84 | 11683.25 | -5609.559 | 316.0046 | 6047.546 | 34797.04
39.880001 | 46974.6797 | 52636.52 | 11681.41 | -5661.842 | 316.3101 | 6043.025 | 34595.78
39.889999 | 46583.2969 | 52425.74 | 11679.57 | -5842.44 | 316.6368 | 6038.827 | 34390.7
39.900002 | 45699.5273 | 52211.45 | 11677.73 | -6511.925 | 316.9848 | 6034.949 | 34181.79
39.91 | 45614.7969 | 51994.05 | 11675.88 | -6379.254 | 317.3541 | 6031.389 | 33969.42
39.919998 | 44352.7305 | 51773.6 | 11674.04 | -7420.865 | 317.7445 | 6028.155 | 33753.66
39.93 | 44160.3945 | 51550.18 | 11672.19 | -7389.781 | 318.1562 | 6025.238 | 33534.59
39.939999 | 43881.9023 | 51324.11 | 11670.34 | -7442.207 | 318.5888 | 6022.647 | 33312.53
39.950001 | 43325.8242 | 51095.45 | 11668.49 | -7769.624 | 319.0428 | 6020.371 | 33087.54
39.959999 | 42739.7305 | 50864.54 | 11666.64 | -8124.805 | 319.5177 | 6018.415 | 32859.96
39.970001 | 42591.8359 | 50631.32 | 11664.79 | -8039.488 | 320.0138 | 6016.779 | 32629.75
39.98 | 42258.1055 | 50396.2 | 11662.93 | -8138.093 | 320.5308 | 6015.459 | 32397.28
39.990002 | 41464.6875 | 50159.11 | 11661.07 | -8694.422 | 321.0688 | 6014.463 | 32162.5
40 | 41141.7188 | 49920.44 | 11659.21 | -8778.72 | 321.628 | 6013.783 | 31925.81
40.009998 | 41133.332 | 49680.23 | 11657.35 | -8546.896 | 322.2078 | 6013.422 | 31687.25
40.02 | 40543.0977 | 49438.56 | 11655.49 | -8895.461 | 322.8089 | 6013.384 | 31446.88
40.029999 | 39757.1758 | 49195.72 | 11653.63 | -9438.545 | 323.4306 | 6013.665 | 31205
40.040001 | 39189.6289 | 48951.76 | 11651.76 | -9762.131 | 324.0734 | 6014.264 | 30961.66
40.049999 | 38948.2227 | 48707.01 | 11649.89 | -9758.783 | 324.7369 | 6015.184 | 30717.19
40.060001 | 38727.707 | 48461.37 | 11648.02 | -9733.661 | 325.4214 | 6016.425 | 30471.5
40.07 | 38321.9492 | 48215.23 | 11646.15 | -9893.277 | 326.1266 | 6017.984 | 30224.97
40.080002 | 38229.2109 | 47968.49 | 11644.28 | -9739.277 | 326.8526 | 6019.868 | 29977.49
40.09 | 37815.0156 | 47721.53 | 11642.4 | -9906.517 | 327.5994 | 6022.07 | 29729.46
40.099998 | 37536.9844 | 47474.35 | 11640.53 | -9937.365 | 328.3668 | 6024.594 | 29480.86
40.110001 | 37462.4648 | 47226.95 | 11638.65 | -9764.487 | 329.1552 | 6027.447 | 29231.7
40.119999 | 37281.8633 | 46979.76 | 11636.77 | -9697.894 | 329.964 | 6030.619 | 28982.41
40.130001 | 36719.4844 | 46732.61 | 11634.88 | -10013.13 | 330.7938 | 6034.116 | 28732.82
40.139999 | 36194.3008 | 46485.88 | 11633 | -10291.58 | 331.6439 | 6037.935 | 28483.3
40.150002 | 36001.6016 | 46239.43 | 11631.12 | -10237.83 | 332.515 | 6042.082 | 28233.72
40.16 | 35953.5312 | 45993.62 | 11629.23 | -10040.09 | 333.4066 | 6046.55 | 27984.43
40.169998 | 36102.3633 | 45748.42 | 11627.34 | -9646.056 | 334.3186 | 6051.35 | 27735.41
40.18 | 36309.2773 | 45503.86 | 11625.45 | -9194.58 | 335.2516 | 6056.477 | 27486.68
40.189999 | 36407.0117 | 45260.18 | 11623.56 | -8853.163 | 336.2047 | 6061.938 | 27238.47
40.200001 | 36212.0117 | 45017.35 | 11621.66 | -8805.338 | 337.1788 | 6067.726 | 26990.78
40.209999 | 36091.668 | 44775.66 | 11619.77 | -8683.992 | 338.1729 | 6073.841 | 26743.88
40.220001 | 35969.6836 | 44534.96 | 11617.87 | -8565.275 | 339.1881 | 6080.292 | 26497.61
40.23 | 35825.8984 | 44295.56 | 11615.97 | -8469.657 | 340.2234 | 6087.071 | 26252.29
40.240002 | 35809.7461 | 44057.31 | 11614.07 | -8247.568 | 341.2792 | 6094.191 | 26007.77
40.25 | 35830.2734 | 43820.54 | 11612.17 | -7990.263 | 342.3555 | 6101.641 | 25764.37
40.259998 | 35712.3242 | 43585.17 | 11610.27 | -7872.843 | 343.452 | 6109.428 | 25522.02
40.27 | 35720.4258 | 43351.21 | 11608.36 | -7630.783 | 344.5693 | 6117.558 | 25280.72
40.279999 | 35688.0664 | 43118.86 | 11606.45 | -7430.792 | 345.7065 | 6126.027 | 25040.67
40.290001 | 35510.9297 | 42888.07 | 11604.54 | -7377.14 | 346.8646 | 6134.837 | 24801.83
40.299999 | 35751.6914 | 42659.08 | 11602.63 | -6907.388 | 348.0425 | 6143.986 | 24564.42
40.310001 | 35582.2852 | 42431.72 | 11600.72 | -6849.436 | 349.2411 | 6153.484 | 24328.28
40.32 | 34940.4414 | 42206.26 | 11598.81 | -7265.822 | 350.4598 | 6163.321 | 24093.68
40.330002 | 34885.6367 | 41982.55 | 11596.89 | -7096.916 | 351.6987 | 6173.514 | 23860.45
40.34 | 35277.5234 | 41760.85 | 11594.97 | -6483.322 | 352.9578 | 6184.048 | 23628.87
40.349998 | 35441.668 | 41541.07 | 11593.05 | -6099.399 | 354.2367 | 6194.934 | 23398.84
40.360001 | 35142.6367 | 41323.15 | 11591.13 | -6180.514 | 355.5364 | 6206.183 | 23170.3
40.369999 | 34814.2695 | 41107.4 | 11589.21 | -6293.128 | 356.8555 | 6217.776 | 22943.56
40.380001 | 35069.0234 | 40893.6 | 11587.28 | -5824.576 | 358.1953 | 6229.732 | 22718.39
40.389999 | 35452.4297 | 40682.01 | 11585.36 | -5229.576 | 359.5545 | 6242.04 | 22495.05
40.400002 | 35348.6758 | 40472.43 | 11583.43 | -5123.756 | 360.9341 | 6254.715 | 22273.35
40.41 | 35395.2773 | 40265.12 | 11581.5 | -4869.845 | 362.3334 | 6267.744 | 22053.55
40.419998 | 35538.8906 | 40059.99 | 11579.57 | -4521.1 | 363.7521 | 6281.14 | 21835.53
40.43 | 35985.2305 | 39857 | 11577.64 | -3871.766 | 365.1913 | 6294.91 | 21619.26
40.439999 | 36111.2578 | 39656.28 | 11575.7 | -3545.027 | 366.6494 | 6309.049 | 21404.88
40.450001 | 35869.8945 | 39457.77 | 11573.77 | -3587.878 | 368.1279 | 6323.56 | 21192.32
40.459999 | 35997.2266 | 39261.64 | 11571.83 | -3264.409 | 369.6251 | 6338.438 | 20981.74
40.470001 | 36247.5078 | 39067.7 | 11569.89 | -2820.189 | 371.1424 | 6353.7 | 20772.97
40.48 | 36266.3711 | 38876.15 | 11567.95 | -2609.782 | 372.6787 | 6369.332 | 20566.19
40.490002 | 36092.7969 | 38686.85 | 11566 | -2594.053 | 374.2342 | 6385.356 | 20361.26
40.5 | 35779.6172 | 38499.97 | 11564.06 | -2720.356 | 375.8087 | 6401.754 | 20158.35
40.509998 | 35843.2617 | 38315.43 | 11562.11 | -2472.167 | 377.4019 | 6418.539 | 19957.37
40.52 | 35878.5898 | 38133.17 | 11560.16 | -2254.584 | 379.0146 | 6435.723 | 19758.27
40.529999 | 35882.9922 | 37953.32 | 11558.22 | -2070.331 | 380.6452 | 6453.296 | 19561.17
40.540001 | 35953.1992 | 37775.79 | 11556.26 | -1822.592 | 382.295 | 6471.266 | 19365.97
40.549999 | 36422.6602 | 37600.72 | 11554.31 | -1178.059 | 383.9624 | 6489.626 | 19172.82
40.560001 | 36535.4922 | 37427.94 | 11552.36 | -892.4496 | 385.6488 | 6508.397 | 18981.54
40.57 | 36478.9688 | 37257.62 | 11550.4 | -778.6538 | 387.3527 | 6527.561 | 18792.31
40.580002 | 36336.3281 | 37089.61 | 11548.44 | -753.2806 | 389.0743 | 6547.144 | 18604.95
40.59 | 35959.1797 | 36924.06 | 11546.48 | -964.8771 | 390.8134 | 6567.126 | 18419.63
40.599998 | 35703.3906 | 36760.87 | 11544.52 | -1057.484 | 392.5693 | 6587.522 | 18236.26
40.610001 | 35147.3867 | 36599.98 | 11542.56 | -1452.596 | 394.3431 | 6608.351 | 18054.73
40.619999 | 35151.6094 | 36441.57 | 11540.59 | -1289.959 | 396.1328 | 6629.584 | 17875.26
40.630001 | 35702.1289 | 36285.45 | 11538.63 | -583.3223 | 397.9397 | 6651.251 | 17697.63
40.639999 | 35493.6172 | 36131.78 | 11536.66 | -638.1623 | 399.7618 | 6673.334 | 17522.02
40.650002 | 35114.0312 | 35980.39 | 11534.69 | -866.3607 | 401.6006 | 6695.86 | 17348.24
40.66 | 35198.7461 | 35831.44 | 11532.72 | -632.6942 | 403.4544 | 6718.805 | 17176.46
40.669998 | 35362.8086 | 35684.83 | 11530.75 | -322.0236 | 405.3227 | 6742.192 | 17006.57
40.68 | 35278.1641 | 35540.52 | 11528.77 | -262.354 | 407.2065 | 6766.031 | 16838.51
40.689999 | 35515.2695 | 35398.58 | 11526.8 | 116.6937 | 409.1037 | 6790.312 | 16672.36
40.700001 | 35383.9102 | 35258.92 | 11524.82 | 124.9871 | 411.0156 | 6815.047 | 16508.04
40.709999 | 34864.0469 | 35121.66 | 11522.84 | -257.6111 | 412.9398 | 6840.223 | 16345.66
40.720001 | 34950.9883 | 34986.64 | 11520.86 | -35.65077 | 414.8777 | 6865.868 | 16185.03
40.73 | 35555.3789 | 34853.98 | 11518.88 | 701.3944 | 416.8274 | 6891.962 | 16026.32
40.740002 | 35644.1875 | 34723.56 | 11516.89 | 920.6238 | 418.7889 | 6918.536 | 15869.35
40.75 | 35032.2305 | 34595.49 | 11514.91 | 436.744 | 420.7615 | 6945.564 | 15714.25
40.759998 | 34303.1445 | 34469.68 | 11512.92 | -166.5329 | 422.7443 | 6973.069 | 15560.94
40.77 | 34187.9883 | 34346.08 | 11510.93 | -158.0924 | 424.7379 | 7001.064 | 15409.35
40.779999 | 34471.2383 | 34224.76 | 11508.94 | 246.4741 | 426.7399 | 7029.536 | 15259.55
40.790001 | 34818.6875 | 34105.65 | 11506.95 | 713.0352 | 428.7513 | 7058.502 | 15111.45
40.799999 | 34953.0312 | 33988.83 | 11504.95 | 964.2044 | 430.7697 | 7087.947 | 14965.16
40.810001 | 34790.1328 | 33874.16 | 11502.96 | 915.9726 | 432.7962 | 7117.902 | 14820.5
40.82 | 34598.1445 | 33761.75 | 11500.96 | 836.3969 | 434.8285 | 7148.342 | 14677.62
40.830002 | 34879.5977 | 33651.48 | 11498.96 | 1228.119 | 436.8664 | 7179.307 | 14536.34
40.84 | 35121.0898 | 33543.44 | 11496.96 | 1577.648 | 438.909 | 7210.765 | 14396.81
40.849998 | 35040.5703 | 33437.57 | 11494.96 | 1603.004 | 440.955 | 7242.741 | 14258.91
40.860001 | 35166.8555 | 33333.79 | 11492.96 | 1833.07 | 443.0049 | 7275.26 | 14122.56
40.869999 | 35355.4961 | 33232.21 | 11490.95 | 2123.282 | 445.0559 | 7308.282 | 13987.92
40.880001 | 34975.4922 | 33132.72 | 11488.94 | 1842.769 | 447.1089 | 7341.852 | 13854.82
40.889999 | 34550.4609 | 33035.4 | 11486.94 | 1515.064 | 449.1609 | 7375.941 | 13723.36
40.900002 | 34575.207 | 32940.13 | 11484.93 | 1635.08 | 451.2131 | 7410.589 | 13593.4
40.91 | 34494.1641 | 32847 | 11482.92 | 1647.167 | 453.2627 | 7445.765 | 13465.05
40.919998 | 34435.2617 | 32755.94 | 11480.9 | 1679.321 | 455.3088 | 7481.495 | 13338.23
40.93 | 34893.1953 | 32666.93 | 11478.89 | 2226.27 | 457.3517 | 7517.802 | 13212.88
40.939999 | 34997.375 | 32579.98 | 11476.87 | 2417.392 | 459.3883 | 7554.666 | 13089.06
40.950001 | 35126.293 | 32495.06 | 11474.85 | 2631.235 | 461.4194 | 7592.106 | 12966.68
40.959999 | 35595.6055 | 32412.21 | 11472.83 | 3183.393 | 463.442 | 7630.103 | 12845.83
40.970001 | 35554.1445 | 32331.33 | 11470.81 | 3222.818 | 465.4568 | 7668.689 | 12726.37
40.98 | 35550.9492 | 32252.49 | 11468.79 | 3298.464 | 467.4601 | 7707.864 | 12608.37
40.990002 | 35384.9102 | 32175.62 | 11466.77 | 3209.294 | 469.4533 | 7747.636 | 12491.76
41 | 34694.5117 | 32100.76 | 11464.74 | 2593.749 | 471.4326 | 7787.998 | 12376.59
41.009998 | 34319.8906 | 32027.9 | 11462.71 | 2291.99 | 473.3981 | 7828.971 | 12262.82
41.02 | 34706.2109 | 31956.92 | 11460.69 | 2749.287 | 475.3491 | 7870.553 | 12150.34
41.029999 | 35023.2383 | 31887.97 | 11458.66 | 3135.273 | 477.2831 | 7912.753 | 12039.27
41.040001 | 35004.4492 | 31820.87 | 11456.62 | 3183.579 | 479.1996 | 7955.578 | 11929.47
41.049999 | 35341.3242 | 31755.78 | 11454.59 | 3585.545 | 481.0956 | 7999.032 | 11821.06
41.060001 | 35491.5859 | 31692.52 | 11452.56 | 3799.065 | 482.9714 | 8043.124 | 11713.87
41.07 | 35587.6406 | 31631.22 | 11450.52 | 3956.426 | 484.825 | 8087.859 | 11608.01
41.080002 | 35686.3281 | 31571.78 | 11448.48 | 4114.546 | 486.6556 | 8133.249 | 11503.4
41.09 | 35406.4414 | 31514.26 | 11446.44 | 3892.185 | 488.46 | 8179.286 | 11400.07
41.099998 | 35558.1094 | 31458.62 | 11444.4 | 4099.488 | 490.2383 | 8225.992 | 11297.99
41.110001 | 35744.9102 | 31404.78 | 11442.36 | 4340.133 | 491.9899 | 8273.366 | 11197.06
41.119999 | 35562.6289 | 31352.86 | 11440.31 | 4209.769 | 493.7108 | 8321.419 | 11097.42
41.130001 | 35683.8164 | 31302.71 | 11438.27 | 4381.105 | 495.4021 | 8370.155 | 10998.89
41.139999 | 35831.8828 | 31254.47 | 11436.22 | 4577.416 | 497.0603 | 8419.583 | 10901.6
41.150002 | 35643.832 | 31207.99 | 11434.17 | 4435.844 | 498.686 | 8469.734 | 10805.4
41.16 | 35482.6875 | 31163.34 | 11432.12 | 4319.352 | 500.2759 | 8520.539 | 10710.4
41.169998 | 35496.8906 | 31120.53 | 11430.07 | 4376.365 | 501.8297 | 8572.083 | 10616.54
41.18 | 35692.9922 | 31079.45 | 11428.02 | 4613.539 | 503.3465 | 8624.345 | 10523.74
41.189999 | 35781.2422 | 31040.23 | 11425.96 | 4741.016 | 504.8239 | 8677.335 | 10432.11
41.200001 | 35545.1797 | 31002.72 | 11423.91 | 4542.464 | 506.2615 | 8731.059 | 10341.49
41.209999 | 35610.0156 | 30967.04 | 11421.85 | 4642.974 | 507.6568 | 8785.523 | 10252.01
41.220001 | 36051.1445 | 30933.07 | 11419.79 | 5118.078 | 509.0101 | 8840.738 | 10163.53
41.23 | 35751.5977 | 30900.89 | 11417.73 | 4850.712 | 510.3185 | 8896.709 | 10076.13
41.240002 | 34888.8789 | 30870.44 | 11415.67 | 4018.44 | 511.5824 | 8953.451 | 9989.741
41.25 | 34846.8359 | 30841.75 | 11413.6 | 4005.087 | 512.7992 | 9010.949 | 9904.398
41.259998 | 35386.6758 | 30814.81 | 11411.54 | 4571.862 | 513.9685 | 9069.236 | 9820.071
41.27 | 35768.4531 | 30789.55 | 11409.47 | 4978.903 | 515.0898 | 9128.306 | 9736.683
41.279999 | 35929.2852 | 30766.06 | 11407.4 | 5163.225 | 516.1612 | 9188.172 | 9654.324
41.290001 | 35694.0977 | 30744.23 | 11405.33 | 4949.869 | 517.1823 | 9248.84 | 9572.875
41.299999 | 35571.3945 | 30724.17 | 11403.26 | 4847.229 | 518.1513 | 9310.317 | 9492.436
41.310001 | 35712.5469 | 30705.75 | 11401.19 | 5006.8 | 519.0684 | 9372.611 | 9412.879
41.32 | 35525.0469 | 30689.06 | 11399.11 | 4835.989 | 519.9318 | 9435.729 | 9334.283
41.330002 | 35100.5703 | 30674.05 | 11397.04 | 4426.518 | 520.7417 | 9499.69 | 9256.582
41.34 | 35310.3281 | 30660.74 | 11394.96 | 4649.586 | 521.4965 | 9564.472 | 9179.812
41.349998 | 35820.2422 | 30649.13 | 11392.88 | 5171.109 | 522.196 | 9630.112 | 9103.942
41.360001 | 35400.8203 | 30639.15 | 11390.8 | 4761.674 | 522.8401 | 9696.605 | 9028.898
41.369999 | 34986.3203 | 30630.89 | 11388.72 | 4355.431 | 523.4273 | 9763.963 | 8954.778
41.380001 | 35465.1289 | 30624.24 | 11386.64 | 4840.885 | 523.9579 | 9832.19 | 8881.458
41.389999 | 35796.9062 | 30619.32 | 11384.55 | 5177.589 | 524.4312 | 9901.297 | 8809.035
41.400002 | 35831.3789 | 30616.02 | 11382.47 | 5215.356 | 524.8471 | 9971.324 | 8737.384
41.41 | 35945.5586 | 30614.36 | 11380.38 | 5331.198 | 525.2051 | 10042.17 | 8666.602
41.419998 | 36112.8086 | 30614.39 | 11378.29 | 5498.414 | 525.5052 | 10113.96 | 8596.639
41.43 | 36108.7422 | 30616.03 | 11376.2 | 5492.712 | 525.7475 | 10186.65 | 8527.432
41.439999 | 35727.0352 | 30619.36 | 11374.11 | 5107.678 | 525.9316 | 10260.26 | 8459.057
41.450001 | 35476.0547 | 30624.28 | 11372.02 | 4851.779 | 526.0578 | 10334.79 | 8391.415
41.459999 | 35465.8164 | 30630.89 | 11369.92 | 4834.931 | 526.1262 | 10410.24 | 8324.591
41.470001 | 35427.4258 | 30639.08 | 11367.83 | 4788.347 | 526.1369 | 10486.64 | 8258.475
41.48 | 35682.7344 | 30648.93 | 11365.73 | 5033.801 | 526.0904 | 10563.98 | 8193.135
41.490002 | 35825.5938 | 30660.41 | 11363.63 | 5165.183 | 525.9867 | 10642.28 | 8128.517
41.5 | 35811.2031 | 30673.52 | 11361.53 | 5137.687 | 525.8266 | 10721.51 | 8064.65
41.509998 | 36069.4922 | 30688.27 | 11359.43 | 5381.225 | 525.6102 | 10801.72 | 8001.51
41.52 | 35850.207 | 30704.6 | 11357.33 | 5145.612 | 525.3383 | 10882.89 | 7939.039
41.529999 | 35768.793 | 30722.58 | 11355.22 | 5046.211 | 525.0114 | 10965.04 | 7877.305
41.540001 | 35947.8281 | 30742.14 | 11353.12 | 5205.687 | 524.63 | 11048.17 | 7816.22
41.549999 | 35833.5664 | 30763.36 | 11351.01 | 5070.208 | 524.1955 | 11132.29 | 7755.859
41.560001 | 35620.4727 | 30786.14 | 11348.9 | 4834.334 | 523.7078 | 11217.4 | 7696.126
41.57 | 35643.3477 | 30810.55 | 11346.79 | 4832.794 | 523.1687 | 11303.51 | 7637.081
41.580002 | 35606.8398 | 30836.6 | 11344.68 | 4770.238 | 522.5781 | 11390.67 | 7578.677
41.59 | 35186.4062 | 30864.19 | 11342.57 | 4322.221 | 521.9381 | 11478.74 | 7520.938
41.599998 | 35147.6367 | 30893.42 | 11340.45 | 4254.218 | 521.2488 | 11567.87 | 7463.843
41.610001 | 35502.6758 | 30924.2 | 11338.34 | 4578.472 | 520.5112 | 11658.02 | 7407.337
41.619999 | 35871.2773 | 30956.62 | 11336.22 | 4914.652 | 519.7275 | 11749.18 | 7351.492
41.630001 | 35818.6797 | 30990.59 | 11334.1 | 4828.089 | 518.8976 | 11841.37 | 7296.218
41.639999 | 35669.207 | 31026.18 | 11331.98 | 4643.024 | 518.0239 | 11934.59 | 7241.588
41.650002 | 35589.7109 | 31063.36 | 11329.86 | 4526.355 | 517.1063 | 12028.88 | 7187.507
41.66 | 35788.5742 | 31102.05 | 11327.74 | 4686.526 | 516.1476 | 12124.11 | 7134.049
41.669998 | 36424.207 | 31142.36 | 11325.62 | 5281.843 | 515.148 | 12220.42 | 7081.178
41.68 | 35997.4492 | 31184.21 | 11323.49 | 4813.236 | 514.1088 | 12317.77 | 7028.847
41.689999 | 35387.957 | 31227.66 | 11321.36 | 4160.3 | 513.0319 | 12416.15 | 6977.112
41.700001 | 35618.8398 | 31272.62 | 11319.24 | 4346.217 | 511.9181 | 12515.57 | 6925.901
41.709999 | 36083.3281 | 31319.18 | 11317.11 | 4764.151 | 510.7701 | 12616.02 | 6875.276
41.720001 | 36020.9883 | 31367.24 | 11314.98 | 4653.752 | 509.5875 | 12717.52 | 6825.157
41.73 | 35486.4922 | 31416.86 | 11312.85 | 4069.635 | 508.3737 | 12820.04 | 6775.594
41.740002 | 35530.6641 | 31468.01 | 11310.71 | 4062.655 | 507.1281 | 12923.62 | 6726.55
41.75 | 36040.582 | 31520.67 | 11308.58 | 4519.908 | 505.8541 | 13028.2 | 6678.044
41.759998 | 36207.1016 | 31574.87 | 11306.44 | 4632.228 | 504.552 | 13133.82 | 6630.059
41.77 | 35913.7344 | 31630.55 | 11304.3 | 4283.186 | 503.2232 | 13240.47 | 6582.553
41.779999 | 35780.4922 | 31687.75 | 11302.17 | 4092.744 | 501.8697 | 13348.13 | 6535.578
41.790001 | 35576.1211 | 31746.4 | 11300.03 | 3829.719 | 500.4923 | 13456.82 | 6489.066
41.799999 | 35131.9531 | 31806.57 | 11297.89 | 3325.385 | 499.094 | 13566.51 | 6443.077
41.810001 | 35219.707 | 31868.16 | 11295.74 | 3351.544 | 497.6747 | 13677.21 | 6397.536
41.82 | 35648.9648 | 31931.23 | 11293.6 | 3717.735 | 496.2364 | 13788.9 | 6352.491
41.830002 | 35534.7266 | 31995.78 | 11291.45 | 3538.946 | 494.78 | 13901.64 | 6307.905
41.84 | 35788.0781 | 32061.66 | 11289.31 | 3726.417 | 493.3085 | 14015.24 | 6263.799
41.849998 | 35664.1289 | 32129.01 | 11287.16 | 3535.115 | 491.822 | 14129.87 | 6220.157
41.860001 | 35639.5625 | 32197.73 | 11285.01 | 3441.833 | 490.3212 | 14245.46 | 6176.937
41.869999 | 35924.4609 | 32267.86 | 11282.86 | 3656.602 | 488.8099 | 14361.99 | 6134.195
41.880001 | 35591.2305 | 32339.32 | 11280.71 | 3251.914 | 487.287 | 14479.46 | 6091.862
41.889999 | 35696.4102 | 32412.15 | 11278.56 | 3284.262 | 485.7558 | 14597.84 | 6049.995
41.900002 | 35893.0078 | 32486.33 | 11276.4 | 3406.682 | 484.2159 | 14717.18 | 6008.521
41.91 | 35676.332 | 32561.72 | 11274.25 | 3114.615 | 482.6705 | 14837.3 | 5967.499
41.919998 | 35723.8359 | 32638.45 | 11272.09 | 3085.383 | 481.1194 | 14958.34 | 5926.901
41.93 | 35670.2266 | 32716.42 | 11269.93 | 2953.806 | 479.5639 | 15080.23 | 5886.691
41.939999 | 35799.2344 | 32795.65 | 11267.78 | 3003.585 | 478.0058 | 15202.95 | 5846.914
41.950001 | 35740.1172 | 32876.06 | 11265.62 | 2864.061 | 476.4457 | 15326.48 | 5807.512
41.959999 | 35539.2344 | 32957.68 | 11263.45 | 2581.555 | 474.8861 | 15450.8 | 5768.537
41.970001 | 36003.6797 | 33040.42 | 11261.29 | 2963.256 | 473.327 | 15575.88 | 5729.926
41.98 | 36104.6602 | 33124.31 | 11259.13 | 2980.347 | 471.7695 | 15701.7 | 5691.719
41.990002 | 35757.1914 | 33209.3 | 11256.96 | 2547.888 | 470.2145 | 15828.24 | 5653.887
42 | 35794.4805 | 33295.33 | 11254.8 | 2499.146 | 468.6646 | 15955.43 | 5616.445
42.009998 | 35562.3398 | 33382.42 | 11252.63 | 2179.923 | 467.1195 | 16083.29 | 5579.382
42.02 | 35593.0312 | 33470.47 | 11250.46 | 2122.561 | 465.5798 | 16211.77 | 5542.664
42.029999 | 35779.1055 | 33559.5 | 11248.29 | 2219.603 | 464.0474 | 16340.83 | 5506.333
42.040001 | 35877.375 | 33649.43 | 11246.12 | 2227.946 | 462.5233 | 16470.45 | 5470.336
42.049999 | 35830.4258 | 33740.26 | 11243.95 | 2090.161 | 461.0076 | 16600.59 | 5434.722
42.060001 | 35800.0586 | 33831.91 | 11241.77 | 1968.149 | 459.502 | 16731.21 | 5399.431
42.07 | 35961.0078 | 33924.37 | 11239.6 | 2036.642 | 458.0066 | 16862.26 | 5364.503
42.080002 | 35819.6797 | 34017.63 | 11237.42 | 1802.051 | 456.5225 | 16993.78 | 5329.908
42.09 | 35789.7891 | 34111.48 | 11235.24 | 1678.309 | 455.0514 | 17125.52 | 5295.663
42.099998 | 35859.8438 | 34206.05 | 11233.06 | 1653.79 | 453.5931 | 17257.64 | 5261.756
42.110001 | 35658.4727 | 34301.21 | 11230.88 | 1357.263 | 452.1481 | 17390.02 | 5228.155
42.119999 | 34953.8828 | 34396.95 | 11228.7 | 556.9326 | 450.7174 | 17522.62 | 5194.905
42.130001 | 34899.293 | 34493.16 | 11226.52 | 406.1294 | 449.3023 | 17655.39 | 5161.951
42.139999 | 35460.9258 | 34589.85 | 11224.34 | 871.0749 | 447.9025 | 17788.27 | 5129.34
42.150002 | 35551.2266 | 34686.96 | 11222.15 | 864.2653 | 446.5188 | 17921.27 | 5097.015
42.16 | 35099.8242 | 34784.3 | 11219.97 | 315.527 | 445.1529 | 18054.16 | 5065.02
42.169998 | 34726.6055 | 34881.97 | 11217.78 | -155.3663 | 443.8045 | 18187.05 | 5033.336
42.18 | 34925.8438 | 34979.83 | 11215.59 | -53.99101 | 442.4735 | 18319.83 | 5001.935
42.189999 | 34984.8086 | 35077.86 | 11213.4 | -93.05186 | 441.1614 | 18452.44 | 4970.852
42.200001 | 34807.2383 | 35175.95 | 11211.21 | -368.7071 | 439.8687 | 18584.82 | 4940.043
42.209999 | 35099.6836 | 35274.06 | 11209.02 | -174.3792 | 438.5951 | 18716.9 | 4909.548
42.220001 | 35218.3398 | 35372.1 | 11206.83 | -153.7606 | 437.342 | 18848.61 | 4879.319
42.23 | 34962.0938 | 35470.02 | 11204.64 | -507.9262 | 436.109 | 18979.89 | 4849.388
42.240002 | 34956.3984 | 35567.8 | 11202.44 | -611.4002 | 434.8967 | 19110.73 | 4819.731
42.25 | 35073.3008 | 35665.18 | 11200.25 | -591.8797 | 433.7064 | 19240.87 | 4790.362
42.259998 | 34758.3945 | 35762.28 | 11198.05 | -1003.888 | 432.5376 | 19370.42 | 4761.271
42.27 | 34445.8242 | 35858.94 | 11195.85 | -1413.113 | 431.3904 | 19499.26 | 4732.434
42.279999 | 34631.2656 | 35955.1 | 11193.65 | -1323.834 | 430.2656 | 19627.3 | 4703.883
42.290001 | 35086.2812 | 36050.65 | 11191.45 | -964.3738 | 429.1639 | 19754.46 | 4675.578
42.299999 | 34889.0117 | 36145.56 | 11189.25 | -1256.553 | 428.0847 | 19880.68 | 4647.555
42.310001 | 34691.7148 | 36239.7 | 11187.05 | -1547.985 | 427.0292 | 20005.86 | 4619.77
42.32 | 34240.1484 | 36333.01 | 11184.84 | -2092.862 | 425.9968 | 20129.92 | 4592.253
42.330002 | 34418.5391 | 36425.45 | 11182.64 | -2006.914 | 424.988 | 20252.85 | 4564.982
42.34 | 34748.3281 | 36516.78 | 11180.43 | -1768.45 | 424.0039 | 20374.37 | 4537.97
42.349998 | 34779.7578 | 36607.07 | 11178.22 | -1827.315 | 423.0439 | 20494.6 | 4511.209
42.360001 | 34588.0078 | 36696.16 | 11176.02 | -2108.156 | 422.1083 | 20613.37 | 4484.673
42.369999 | 34692.5977 | 36784 | 11173.81 | -2091.404 | 421.1969 | 20730.6 | 4458.398
42.380001 | 34646.8672 | 36870.46 | 11171.6 | -2223.595 | 420.3111 | 20846.21 | 4432.343
42.389999 | 34898.2266 | 36955.49 | 11169.38 | -2057.264 | 419.4497 | 20960.11 | 4406.541
42.400002 | 35205.5508 | 37039.01 | 11167.17 | -1833.458 | 418.6136 | 21072.27 | 4380.951
42.41 | 35079.5234 | 37120.8 | 11164.96 | -2041.279 | 417.8034 | 21182.43 | 4355.608
42.419998 | 34899.4102 | 37200.93 | 11162.74 | -2301.522 | 417.0186 | 21290.67 | 4330.495
42.43 | 34764.6016 | 37279.23 | 11160.53 | -2514.629 | 416.2591 | 21396.85 | 4305.593
42.439999 | 34847.3984 | 37355.64 | 11158.31 | -2508.242 | 415.5255 | 21500.88 | 4280.927
42.450001 | 34693 | 37430.04 | 11156.09 | -2737.038 | 414.8183 | 21602.66 | 4256.465
42.459999 | 34224.9062 | 37502.37 | 11153.88 | -3277.466 | 414.1365 | 21702.12 | 4232.239
42.470001 | 33751.5625 | 37572.51 | 11151.66 | -3820.951 | 413.4815 | 21799.17 | 4208.209
42.48 | 33725.7891 | 37640.4 | 11149.43 | -3914.614 | 412.8523 | 21893.71 | 4184.402
42.490002 | 33809.1641 | 37705.98 | 11147.21 | -3896.818 | 412.2495 | 21985.72 | 4160.799
42.5 | 34410.2148 | 37769.05 | 11144.99 | -3358.831 | 411.6735 | 22074.97 | 4137.413
42.509998 | 34704.9961 | 37829.64 | 11142.77 | -3124.64 | 411.124 | 22161.51 | 4114.235
42.52 | 34295.5312 | 37887.6 | 11140.54 | -3592.073 | 410.601 | 22245.22 | 4091.245
42.529999 | 34022.3555 | 37942.9 | 11138.32 | -3920.545 | 410.1046 | 22326.01 | 4068.471
42.540001 | 33881.9141 | 37995.42 | 11136.09 | -4113.502 | 409.6351 | 22403.81 | 4045.88
42.549999 | 33915.9922 | 38045.1 | 11133.86 | -4129.111 | 409.1928 | 22478.55 | 4023.502
42.560001 | 33600.9141 | 38091.85 | 11131.63 | -4490.934 | 408.7776 | 22550.14 | 4001.301
42.57 | 34050.1719 | 38135.61 | 11129.4 | -4085.439 | 408.3888 | 22618.52 | 3979.302
42.580002 | 34461.3945 | 38176.33 | 11127.17 | -3714.934 | 408.0272 | 22683.64 | 3957.488
42.59 | 34287.2695 | 38213.86 | 11124.94 | -3926.587 | 407.6931 | 22745.36 | 3935.869
42.599998 | 34122.0859 | 38248.22 | 11122.71 | -4126.134 | 407.3861 | 22803.69 | 3914.439
42.610001 | 33994.6406 | 38279.3 | 11120.47 | -4284.656 | 407.1064 | 22858.54 | 3893.178
42.619999 | 33697.1641 | 38307.06 | 11118.24 | -4609.898 | 406.8536 | 22909.86 | 3872.114
42.630001 | 33716.7656 | 38331.43 | 11116 | -4614.665 | 406.6289 | 22957.59 | 3851.215
42.639999 | 33766.957 | 38352.38 | 11113.76 | -4585.419 | 406.4308 | 23001.67 | 3830.509
42.650002 | 33293.457 | 38369.83 | 11111.53 | -5076.377 | 406.2607 | 23042.09 | 3809.961
42.66 | 33347.6641 | 38383.73 | 11109.29 | -5036.069 | 406.1181 | 23078.73 | 3789.601
42.669998 | 33073.8203 | 38394.08 | 11107.05 | -5320.257 | 406.0031 | 23111.61 | 3769.415
42.68 | 32281.168 | 38400.79 | 11104.81 | -6119.62 | 405.9157 | 23140.68 | 3749.388
42.689999 | 32744.6445 | 38403.86 | 11102.57 | -5659.215 | 405.8558 | 23165.9 | 3729.541
42.700001 | 33126.0273 | 38403.23 | 11100.32 | -5277.206 | 405.8242 | 23187.24 | 3709.847
42.709999 | 33263.957 | 38398.91 | 11098.08 | -5134.953 | 405.8196 | 23204.68 | 3690.333
42.720001 | 33056.457 | 38390.83 | 11095.84 | -5334.378 | 405.8436 | 23218.19 | 3670.968
42.73 | 32733.9062 | 38379.02 | 11093.59 | -5645.11 | 405.8949 | 23227.76 | 3651.772
42.740002 | 32952.7812 | 38363.42 | 11091.35 | -5410.639 | 405.9744 | 23233.37 | 3632.732
42.75 | 33044.3203 | 38344.05 | 11089.1 | -5299.728 | 406.0818 | 23235.01 | 3613.856
42.759998 | 32978.9336 | 38320.9 | 11086.85 | -5341.963 | 406.2173 | 23232.69 | 3595.139
42.77 | 32734.1738 | 38293.94 | 11084.6 | -5559.765 | 406.3809 | 23226.39 | 3576.565
42.779999 | 33164.4023 | 38263.21 | 11082.35 | -5098.803 | 406.5724 | 23216.12 | 3558.157
42.790001 | 32872.5156 | 38228.68 | 11080.1 | -5356.164 | 406.7929 | 23201.9 | 3539.887
42.799999 | 32529.2344 | 38190.4 | 11077.85 | -5661.161 | 407.0406 | 23183.72 | 3521.78
42.810001 | 32707.6113 | 38148.34 | 11075.6 | -5440.734 | 407.3176 | 23161.62 | 3503.808
42.82 | 32701.877 | 38102.56 | 11073.35 | -5400.686 | 407.6221 | 23135.6 | 3485.992
42.830002 | 32539.2051 | 38053.05 | 11071.09 | -5513.84 | 407.9555 | 23105.68 | 3468.316
42.84 | 32430.5996 | 37999.88 | 11068.84 | -5569.281 | 408.3172 | 23071.94 | 3450.79
42.849998 | 32164.2305 | 37943.04 | 11066.58 | -5778.814 | 408.7075 | 23034.35 | 3433.409
42.860001 | 32154.2773 | 37882.58 | 11064.32 | -5728.3 | 409.1269 | 22992.97 | 3416.158
42.869999 | 32452.7871 | 37818.54 | 11062.07 | -5365.75 | 409.574 | 22947.84 | 3399.058
42.880001 | 32369.7148 | 37750.95 | 11059.81 | -5381.231 | 410.0508 | 22899 | 3382.084
42.889999 | 32451.6172 | 37679.87 | 11057.55 | -5228.254 | 410.5555 | 22846.51 | 3365.259
42.900002 | 32299.0527 | 37605.31 | 11055.29 | -5306.257 | 411.09 | 22790.38 | 3348.555
42.91 | 32150.7852 | 37527.43 | 11053.03 | -5376.64 | 411.6528 | 22730.75 | 3331.996
42.919998 | 32041.9336 | 37446.18 | 11050.77 | -5404.25 | 412.2448 | 22667.6 | 3315.572
42.93 | 32001.2891 | 37361.65 | 11048.5 | -5360.359 | 412.866 | 22601.01 | 3299.269
42.939999 | 32531.998 | 37273.91 | 11046.24 | -4741.911 | 413.5161 | 22531.05 | 3283.107
42.950001 | 31834.1367 | 37183.01 | 11043.98 | -5348.873 | 414.1962 | 22457.78 | 3267.061
42.959999 | 31545.4434 | 37089.04 | 11041.71 | -5543.593 | 414.9045 | 22381.26 | 3251.155
42.970001 | 31591.1641 | 36992.04 | 11039.45 | -5400.878 | 415.6434 | 22301.59 | 3235.363
42.98 | 31625.2305 | 36892.11 | 11037.18 | -5266.883 | 416.4108 | 22218.82 | 3219.703
42.990002 | 31309.6973 | 36789.27 | 11034.91 | -5479.574 | 417.2084 | 22132.99 | 3204.163
43 | 31315.6582 | 36683.73 | 11032.64 | -5368.07 | 418.0351 | 22044.3 | 3188.751
43.009998 | 31324.7793 | 36575.43 | 11030.38 | -5250.655 | 418.8918 | 21952.7 | 3173.462
43.02 | 31082.8789 | 36464.5 | 11028.11 | -5381.62 | 419.7785 | 21858.33 | 3158.284
43.029999 | 31057.1523 | 36351.02 | 11025.84 | -5293.865 | 420.6948 | 21761.25 | 3143.234
43.040001 | 31401.8984 | 36235.06 | 11023.56 | -4833.159 | 421.6419 | 21661.56 | 3128.291
43.049999 | 31529.5352 | 36116.72 | 11021.29 | -4587.189 | 422.618 | 21559.34 | 3113.476
43.060001 | 31004.6621 | 35996.08 | 11019.02 | -4991.414 | 423.6255 | 21454.67 | 3098.766
43.07 | 31141.7812 | 35873.22 | 11016.75 | -4731.439 | 424.6623 | 21347.64 | 3084.176
43.080002 | 31722.9922 | 35748.18 | 11014.47 | -4025.184 | 425.7302 | 21238.28 | 3069.696
43.09 | 31156.293 | 35621.2 | 11012.2 | -4464.907 | 426.828 | 21126.84 | 3055.333
43.099998 | 31209.2246 | 35492.22 | 11009.92 | -4282.993 | 427.9565 | 21013.26 | 3041.083
43.110001 | 31345.2715 | 35361.35 | 11007.65 | -4016.079 | 429.1165 | 20897.66 | 3026.933
43.119999 | 30843.3906 | 35228.72 | 11005.37 | -4385.324 | 430.3061 | 20780.14 | 3012.902
43.130001 | 30442.166 | 35094.37 | 11003.09 | -4652.206 | 431.528 | 20660.78 | 2998.969
43.139999 | 30329.6055 | 34958.43 | 11000.81 | -4628.822 | 432.7796 | 20539.68 | 2985.154
43.150002 | 30477.8418 | 34820.89 | 10998.53 | -4343.046 | 434.0636 | 20416.86 | 2971.432
43.16 | 30883.1484 | 34682.04 | 10996.25 | -3798.894 | 435.3777 | 20292.59 | 2957.824
43.169998 | 30702.2168 | 34541.78 | 10993.97 | -3839.566 | 436.7236 | 20166.76 | 2944.322
43.18 | 30444.0781 | 34400.25 | 10991.69 | -3956.171 | 438.1012 | 20039.54 | 2930.914
43.189999 | 30216.6309 | 34257.54 | 10989.41 | -4040.906 | 439.51 | 19911 | 2917.616
43.200001 | 29841.7812 | 34113.72 | 10987.13 | -4271.935 | 440.9515 | 19781.23 | 2904.411
43.209999 | 30170.6816 | 33968.88 | 10984.84 | -3798.202 | 442.4233 | 19650.3 | 2891.315
43.220001 | 30093.1152 | 33823.1 | 10982.56 | -3729.986 | 443.9286 | 19518.31 | 2878.308
43.23 | 29543.9961 | 33676.46 | 10980.27 | -4132.468 | 445.4646 | 19385.32 | 2865.405
43.240002 | 29545.3574 | 33528.98 | 10977.99 | -3983.62 | 447.0338 | 19251.36 | 2852.597
43.25 | 29706.7344 | 33380.92 | 10975.7 | -3674.184 | 448.6343 | 19116.69 | 2839.889
43.259998 | 30151.4238 | 33232.17 | 10973.42 | -3080.745 | 450.2674 | 18981.21 | 2827.278
43.27 | 29965.8848 | 33082.85 | 10971.13 | -3116.965 | 451.9335 | 18845.03 | 2814.754
43.279999 | 29440.4648 | 32933.06 | 10968.84 | -3492.592 | 453.6317 | 18708.25 | 2802.331
43.290001 | 29050.543 | 32782.84 | 10966.55 | -3732.299 | 455.3639 | 18570.93 | 2789.993
43.299999 | 28853.125 | 32632.29 | 10964.26 | -3779.166 | 457.127 | 18433.14 | 2777.756
43.310001 | 29424.8047 | 32481.46 | 10961.97 | -3056.651 | 458.9248 | 18294.96 | 2765.6
43.32 | 28981.9004 | 32330.41 | 10959.68 | -3348.512 | 460.7543 | 18156.43 | 2753.541
43.330002 | 28313.2871 | 32179.15 | 10957.39 | -3865.864 | 462.6181 | 18017.57 | 2741.568
43.34 | 28278.4277 | 32027.94 | 10955.1 | -3749.515 | 464.5141 | 17878.64 | 2729.687
43.349998 | 28782.2148 | 31876.65 | 10952.81 | -3094.431 | 466.4437 | 17739.5 | 2717.897
43.360001 | 28665.7168 | 31725.37 | 10950.52 | -3059.657 | 468.4079 | 17600.27 | 2706.185
43.369999 | 28262.4551 | 31574.2 | 10948.22 | -3311.745 | 470.404 | 17461.01 | 2694.568
43.380001 | 28553.1738 | 31423.17 | 10945.93 | -2869.992 | 472.4355 | 17321.77 | 2683.028
43.389999 | 29099.0371 | 31272.34 | 10943.63 | -2173.299 | 474.4991 | 17182.62 | 2671.581
43.400002 | 29110.0859 | 31121.68 | 10941.34 | -2011.595 | 476.5983 | 17043.54 | 2660.208
43.41 | 28954.334 | 30971.47 | 10939.04 | -2017.135 | 478.7299 | 16904.77 | 2648.926
43.419998 | 29020.6191 | 30821.54 | 10936.75 | -1800.919 | 480.8959 | 16766.17 | 2637.728
43.43 | 29099.7812 | 30671.99 | 10934.45 | -1572.212 | 483.0965 | 16627.84 | 2626.605
43.439999 | 28821.2695 | 30522.9 | 10932.15 | -1701.627 | 485.3308 | 16489.84 | 2615.57
43.450001 | 28599.043 | 30374.27 | 10929.85 | -1775.227 | 487.6007 | 16352.21 | 2604.607
43.459999 | 28415.5801 | 30226.18 | 10927.56 | -1810.597 | 489.9029 | 16214.99 | 2593.732
43.470001 | 28277.5898 | 30078.64 | 10925.26 | -1801.046 | 492.2412 | 16078.21 | 2582.927
43.48 | 28488.543 | 29931.7 | 10922.96 | -1443.155 | 494.6128 | 15941.92 | 2572.206
43.490002 | 28785.334 | 29785.37 | 10920.66 | -1000.036 | 497.02 | 15806.14 | 2561.559
43.5 | 28674.9062 | 29639.76 | 10918.36 | -964.8523 | 499.4602 | 15670.95 | 2550.993
43.509998 | 28410.6035 | 29494.83 | 10916.05 | -1084.222 | 501.9355 | 15536.33 | 2540.505
43.52 | 28191.8457 | 29350.62 | 10913.75 | -1158.775 | 504.446 | 15402.34 | 2530.085
43.529999 | 28283.4805 | 29207.18 | 10911.45 | -923.7042 | 506.9903 | 15269 | 2519.746
43.540001 | 28551.7598 | 29064.53 | 10909.15 | -512.7695 | 509.5708 | 15136.34 | 2509.475
43.549999 | 27653.3438 | 28922.7 | 10906.84 | -1269.356 | 512.1836 | 15004.39 | 2499.284
43.560001 | 27089.0215 | 28781.7 | 10904.54 | -1692.681 | 514.8332 | 14873.17 | 2489.159
43.57 | 27027.4922 | 28641.58 | 10902.24 | -1614.083 | 517.5156 | 14742.71 | 2479.111
43.580002 | 27412.9121 | 28502.27 | 10899.93 | -1089.357 | 520.2341 | 14612.97 | 2469.131
43.59 | 27375 | 28364 | 10897.63 | -989.001 | 522.9854 | 14484.16 | 2459.226
43.599998 | 27490.8242 | 28226.6 | 10895.32 | -735.7754 | 525.7716 | 14356.11 | 2449.393
43.610001 | 27864.2969 | 28090.14 | 10893.01 | -225.8409 | 528.5939 | 14228.91 | 2439.622
43.619999 | 27796.25 | 27954.64 | 10890.71 | -158.3945 | 531.4478 | 14102.56 | 2429.928
43.630001 | 27418.1543 | 27820.12 | 10888.4 | -401.9702 | 534.3384 | 13977.09 | 2420.295
43.639999 | 27196.1074 | 27686.6 | 10886.09 | -490.4971 | 537.2608 | 13852.51 | 2410.737
43.650002 | 27561.0508 | 27554.03 | 10883.79 | 7.025152 | 540.2196 | 13728.78 | 2401.238
43.66 | 27575.8984 | 27422.59 | 10881.48 | 153.3086 | 543.2099 | 13606.09 | 2391.812
43.669998 | 26926.7695 | 27292.13 | 10879.17 | -365.359 | 546.2344 | 13484.27 | 2382.454
43.68 | 26591.8125 | 27162.7 | 10876.86 | -570.8915 | 549.2933 | 13363.4 | 2373.155
43.689999 | 27053.4414 | 27034.33 | 10874.55 | 19.10746 | 552.3847 | 13243.47 | 2363.928
43.700001 | 27399.373 | 26907.02 | 10872.24 | 492.3519 | 555.5108 | 13124.51 | 2354.758
43.709999 | 27059.6855 | 26780.78 | 10869.93 | 278.9064 | 558.6673 | 13006.52 | 2345.659
43.720001 | 26891.2441 | 26655.61 | 10867.62 | 235.6384 | 561.8588 | 12889.51 | 2336.616
43.73 | 27035.2129 | 26531.51 | 10865.31 | 503.6983 | 565.0808 | 12773.49 | 2327.64
43.740002 | 27163.0078 | 26408.49 | 10862.99 | 754.5189 | 568.3367 | 12658.43 | 2318.725
43.75 | 26932.6758 | 26286.59 | 10860.68 | 646.0842 | 571.6222 | 12544.41 | 2309.874
43.759998 | 27015.6328 | 26165.77 | 10858.37 | 849.8622 | 574.9397 | 12431.37 | 2301.086
43.77 | 26804.6406 | 26046.04 | 10856.06 | 758.6026 | 578.2893 | 12319.34 | 2292.353
43.779999 | 26699.7871 | 25927.41 | 10853.74 | 772.3786 | 581.6686 | 12208.31 | 2283.685
43.790001 | 26301.8477 | 25809.87 | 10851.43 | 491.9774 | 585.08 | 12098.29 | 2275.071
43.799999 | 26070.7871 | 25693.44 | 10849.12 | 377.3497 | 588.5186 | 11989.28 | 2266.522
43.810001 | 26158.6992 | 25578.1 | 10846.8 | 580.6002 | 591.9893 | 11881.28 | 2258.026
43.82 | 26058.5449 | 25463.86 | 10844.49 | 594.6836 | 595.4866 | 11774.3 | 2249.591
43.830002 | 25911.9199 | 25350.67 | 10842.17 | 561.2529 | 599.0145 | 11668.27 | 2241.213
43.84 | 25937.4941 | 25238.67 | 10839.86 | 698.8204 | 602.5679 | 11563.35 | 2232.894
43.849998 | 25857.2285 | 25127.72 | 10837.54 | 729.5036 | 606.1493 | 11459.4 | 2224.633
43.860001 | 25430.5488 | 25017.86 | 10835.23 | 412.6864 | 609.7595 | 11356.46 | 2216.422
43.869999 | 25657.6543 | 24909.09 | 10832.91 | 748.5654 | 613.3927 | 11254.51 | 2208.273
43.880001 | 25908.9219 | 24801.4 | 10830.59 | 1107.524 | 617.0544 | 11153.58 | 2200.173
43.889999 | 25693.4082 | 24694.79 | 10828.28 | 998.6197 | 620.7377 | 11053.64 | 2192.134
43.900002 | 25587.3965 | 24589.2 | 10825.96 | 998.195 | 624.4482 | 10954.65 | 2184.142
43.91 | 25211.7656 | 24484.79 | 10823.64 | 726.9795 | 628.1792 | 10856.76 | 2176.209
43.919998 | 25394.373 | 24381.39 | 10821.32 | 1012.985 | 631.9333 | 10759.8 | 2168.33
43.93 | 25362.9316 | 24279.04 | 10819.01 | 1083.887 | 635.7101 | 10663.83 | 2160.5
43.939999 | 25573.3027 | 24177.76 | 10816.69 | 1395.544 | 639.5067 | 10568.84 | 2152.726
43.950001 | 25488.9824 | 24077.52 | 10814.37 | 1411.466 | 643.3251 | 10474.82 | 2144.999
43.959999 | 25030.4473 | 23978.32 | 10812.05 | 1052.129 | 647.1596 | 10381.78 | 2137.329
43.970001 | 24508.5684 | 23880.15 | 10809.73 | 628.4193 | 651.0149 | 10289.7 | 2129.705
43.98 | 24873.2578 | 23783.01 | 10807.41 | 1090.249 | 654.8849 | 10198.58 | 2122.134
43.990002 | 24930.5312 | 23686.87 | 10805.09 | 1243.662 | 658.773 | 10108.39 | 2114.612
44 | 24547.9902 | 23591.78 | 10802.77 | 956.2133 | 662.6736 | 10019.19 | 2107.142
44.009998 | 24182.4336 | 23497.67 | 10800.45 | 684.7613 | 666.5884 | 9930.91 | 2099.722
44.02 | 24437.0566 | 23404.56 | 10798.13 | 1032.499 | 670.5171 | 9843.564 | 2092.346
44.029999 | 24622.709 | 23312.43 | 10795.81 | 1310.274 | 674.456 | 9757.145 | 2085.024
44.040001 | 24450.8398 | 23221.29 | 10793.49 | 1229.553 | 678.4074 | 9671.647 | 2077.744
44.049999 | 24434.9062 | 23131.11 | 10791.17 | 1303.794 | 682.3643 | 9587.063 | 2070.517
44.060001 | 24745.459 | 23041.89 | 10788.85 | 1703.565 | 686.3322 | 9503.384 | 2063.332
44.07 | 24589.6172 | 22953.63 | 10786.52 | 1635.988 | 690.3034 | 9420.605 | 2056.196
44.080002 | 24729.9629 | 22866.29 | 10784.2 | 1863.671 | 694.2819 | 9338.702 | 2049.105
44.09 | 24484.5039 | 22779.92 | 10781.88 | 1704.585 | 698.2615 | 9257.714 | 2042.063
44.099998 | 24003 | 22694.46 | 10779.56 | 1308.543 | 702.2436 | 9177.587 | 2035.066
44.110001 | 24289.1406 | 22609.9 | 10777.24 | 1679.236 | 706.2284 | 9098.33 | 2028.11
44.119999 | 24570.332 | 22526.26 | 10774.91 | 2044.071 | 710.2091 | 9019.934 | 2021.204
44.130001 | 24672.0137 | 22443.51 | 10772.59 | 2228.505 | 714.1904 | 8942.39 | 2014.337
44.139999 | 24328.3535 | 22361.64 | 10770.27 | 1966.709 | 718.1642 | 8865.692 | 2007.519
44.150002 | 23984.0801 | 22280.62 | 10767.95 | 1703.465 | 722.1354 | 8789.797 | 2000.738
44.16 | 23894.5938 | 22200.53 | 10765.62 | 1694.067 | 726.0962 | 8714.803 | 1994.005
44.169998 | 23902.4062 | 22121.26 | 10763.3 | 1781.147 | 730.0485 | 8640.596 | 1987.316
44.18 | 23524.3926 | 22042.83 | 10760.98 | 1481.56 | 733.991 | 8567.202 | 1980.664
44.189999 | 23453.7031 | 21965.24 | 10758.65 | 1488.459 | 737.9196 | 8494.613 | 1974.059
44.200001 | 23325.5039 | 21888.48 | 10756.33 | 1437.028 | 741.8359 | 8422.822 | 1967.49
44.209999 | 23385.7031 | 21812.53 | 10754 | 1573.177 | 745.7327 | 8351.821 | 1960.968
44.220001 | 23428.4141 | 21737.38 | 10751.68 | 1691.036 | 749.6144 | 8281.602 | 1954.482
44.23 | 23198.2031 | 21663.02 | 10749.36 | 1535.179 | 753.4735 | 8212.156 | 1948.038
44.240002 | 23161.5098 | 21589.44 | 10747.03 | 1572.068 | 757.3128 | 8143.464 | 1941.634
44.25 | 23209.5156 | 21516.66 | 10744.71 | 1692.858 | 761.126 | 8075.553 | 1935.271
44.259998 | 23177.8438 | 21444.63 | 10742.38 | 1733.218 | 764.914 | 8008.38 | 1928.948
44.27 | 23133.7266 | 21373.34 | 10740.06 | 1760.384 | 768.6755 | 7941.948 | 1922.661
44.279999 | 22724.9863 | 21302.81 | 10737.73 | 1422.181 | 772.4062 | 7876.249 | 1916.416
44.290001 | 22214.4395 | 21233 | 10735.41 | 981.4423 | 776.1071 | 7811.276 | 1910.205
44.299999 | 22861.0039 | 21163.91 | 10733.08 | 1697.09 | 779.7715 | 7747.021 | 1904.037
44.310001 | 23462.4707 | 21095.54 | 10730.76 | 2366.932 | 783.4031 | 7683.476 | 1897.901
44.32 | 23357.2344 | 21027.87 | 10728.43 | 2329.369 | 786.9947 | 7620.631 | 1891.806
44.330002 | 22743.9102 | 20960.87 | 10726.11 | 1783.037 | 790.5486 | 7558.47 | 1885.746
44.34 | 22892.8086 | 20894.59 | 10723.78 | 1998.224 | 794.0589 | 7497.017 | 1879.725
44.349998 | 22933.5957 | 20828.96 | 10721.46 | 2104.638 | 797.5259 | 7436.232 | 1873.741
44.360001 | 22864.9316 | 20763.99 | 10719.13 | 2100.942 | 800.9494 | 7376.118 | 1867.789
44.369999 | 22747.5801 | 20699.67 | 10716.81 | 2047.906 | 804.3225 | 7316.666 | 1861.876
44.380001 | 22816.5137 | 20636 | 10714.48 | 2180.517 | 807.6485 | 7257.869 | 1855.995
44.389999 | 22624.7461 | 20572.95 | 10712.16 | 2051.793 | 810.9205 | 7199.72 | 1850.154
44.400002 | 22899.9219 | 20510.5 | 10709.83 | 2389.42 | 814.1416 | 7142.185 | 1844.342
44.41 | 22267.7168 | 20448.72 | 10707.51 | 1818.998 | 817.3051 | 7085.338 | 1838.568
44.419998 | 22487.1406 | 20387.51 | 10705.18 | 2099.627 | 820.4116 | 7029.089 | 1832.83
44.43 | 22416.666 | 20326.9 | 10702.86 | 2089.77 | 823.46 | 6973.457 | 1827.122
44.439999 | 22424.2812 | 20266.87 | 10700.53 | 2157.415 | 826.4465 | 6918.437 | 1821.451
44.450001 | 22470.4492 | 20207.41 | 10698.21 | 2263.041 | 829.3716 | 6864.021 | 1815.809
44.459999 | 22475.3867 | 20148.52 | 10695.88 | 2326.869 | 832.2301 | 6810.201 | 1810.205
44.470001 | 22347.2598 | 20090.18 | 10693.56 | 2257.08 | 835.0243 | 6756.971 | 1804.629
44.48 | 22173.791 | 20032.39 | 10691.23 | 2141.4 | 837.7489 | 6704.323 | 1799.088
44.490002 | 22332.5625 | 19975.13 | 10688.91 | 2357.432 | 840.4052 | 6652.242 | 1793.579
44.5 | 22168.709 | 19918.42 | 10686.58 | 2250.29 | 842.9889 | 6600.747 | 1788.103
44.509998 | 22124.4863 | 19862.22 | 10684.26 | 2262.265 | 845.5001 | 6549.806 | 1782.659
44.52 | 22209.2031 | 19806.53 | 10681.93 | 2402.671 | 847.9379 | 6499.419 | 1777.244
44.529999 | 21257.0957 | 19751.35 | 10679.61 | 1505.746 | 850.2994 | 6449.581 | 1771.864
44.540001 | 21206.8945 | 19696.66 | 10677.28 | 1510.234 | 852.5848 | 6400.285 | 1766.511
44.549999 | 21540.584 | 19642.46 | 10674.96 | 1898.121 | 854.7905 | 6351.524 | 1761.193
44.560001 | 21462.2988 | 19588.74 | 10672.63 | 1873.558 | 856.9179 | 6303.291 | 1755.901
44.57 | 21267.1992 | 19535.49 | 10670.31 | 1731.707 | 858.9636 | 6255.581 | 1750.642
44.580002 | 20906.7129 | 19482.7 | 10667.98 | 1424.014 | 860.9282 | 6208.378 | 1745.412
44.59 | 21174.0273 | 19430.38 | 10665.66 | 1743.646 | 862.8092 | 6161.702 | 1740.214
44.599998 | 20998.0664 | 19378.51 | 10663.33 | 1619.561 | 864.6063 | 6115.521 | 1735.046
44.610001 | 21225.207 | 19327.07 | 10661.01 | 1898.139 | 866.3196 | 6069.836 | 1729.904
44.619999 | 21051.0059 | 19276.07 | 10658.68 | 1774.937 | 867.9466 | 6024.643 | 1724.796
44.630001 | 20979.9785 | 19225.49 | 10656.36 | 1754.484 | 869.4879 | 5979.935 | 1719.713
44.639999 | 21190.4277 | 19175.35 | 10654.04 | 2015.081 | 870.9418 | 5935.707 | 1714.662
44.650002 | 21309.166 | 19125.59 | 10651.71 | 2183.58 | 872.3088 | 5891.93 | 1709.636
44.66 | 21322.9727 | 19076.28 | 10649.39 | 2246.692 | 873.5875 | 5848.664 | 1704.642
44.669998 | 20709.5254 | 19027.36 | 10647.06 | 1682.168 | 874.7776 | 5805.838 | 1699.677
44.68 | 21204.0762 | 18978.82 | 10644.74 | 2225.252 | 875.8799 | 5763.467 | 1694.737
44.689999 | 21422.2734 | 18930.69 | 10642.42 | 2491.588 | 876.8927 | 5721.548 | 1689.827
44.700001 | 21168.6855 | 18882.93 | 10640.09 | 2285.758 | 877.8167 | 5680.073 | 1684.944
44.709999 | 21142.748 | 18835.55 | 10637.77 | 2307.198 | 878.6516 | 5639.037 | 1680.09
44.720001 | 21255.2734 | 18788.54 | 10635.45 | 2466.73 | 879.3973 | 5598.436 | 1675.262
44.73 | 21157.5312 | 18741.91 | 10633.13 | 2415.625 | 880.0545 | 5558.263 | 1670.463
44.740002 | 21037.4102 | 18695.62 | 10630.8 | 2341.79 | 880.6223 | 5518.506 | 1665.69
44.75 | 21016.1152 | 18649.71 | 10628.48 | 2366.405 | 881.1022 | 5479.183 | 1660.945
44.759998 | 20671.0586 | 18604.14 | 10626.16 | 2066.915 | 881.4933 | 5440.264 | 1656.228
44.77 | 20885.6699 | 18558.92 | 10623.84 | 2326.748 | 881.7975 | 5401.753 | 1651.535
44.779999 | 21303.7422 | 18514.05 | 10621.51 | 2789.697 | 882.014 | 5363.645 | 1646.872
44.790001 | 20971.8223 | 18469.5 | 10619.19 | 2502.319 | 882.1436 | 5325.935 | 1642.232
44.799999 | 20102.2949 | 18425.3 | 10616.87 | 1676.996 | 882.188 | 5288.618 | 1637.622
44.810001 | 19944.5684 | 18381.42 | 10614.55 | 1563.148 | 882.1464 | 5251.689 | 1633.034
44.82 | 20584.5762 | 18337.87 | 10612.23 | 2246.707 | 882.0212 | 5215.143 | 1628.476
44.830002 | 20856.1621 | 18294.63 | 10609.91 | 2561.533 | 881.8116 | 5178.969 | 1623.941
44.84 | 20358.9668 | 18251.73 | 10607.59 | 2107.242 | 881.5203 | 5143.182 | 1619.435
44.849998 | 20201.0391 | 18209.13 | 10605.27 | 1991.912 | 881.1468 | 5107.758 | 1614.954
44.860001 | 20444.6113 | 18166.83 | 10602.95 | 2277.777 | 880.6927 | 5072.698 | 1610.496
44.869999 | 20223.7305 | 18124.85 | 10600.63 | 2098.876 | 880.16 | 5037.999 | 1606.067
44.880001 | 20404.0039 | 18083.17 | 10598.31 | 2320.832 | 879.5478 | 5003.655 | 1601.66
44.889999 | 20237.2539 | 18041.79 | 10595.99 | 2195.459 | 878.8601 | 4969.663 | 1597.282
44.900002 | 19720.2188 | 18000.69 | 10593.67 | 1719.527 | 878.0953 | 4936.002 | 1592.925
44.91 | 19794.0039 | 17959.92 | 10591.35 | 1834.083 | 877.2575 | 4902.715 | 1588.596
44.919998 | 20129.1738 | 17919.42 | 10589.03 | 2209.749 | 876.3462 | 4869.752 | 1584.292
44.93 | 19750.457 | 17879.21 | 10586.72 | 1871.244 | 875.3634 | 4837.122 | 1580.011
44.939999 | 19259.4121 | 17839.29 | 10584.4 | 1420.123 | 874.3107 | 4804.824 | 1575.756
44.950001 | 19415.4062 | 17799.64 | 10582.08 | 1615.761 | 873.1884 | 4772.851 | 1571.525
44.959999 | 20001.1875 | 17760.28 | 10579.76 | 2240.903 | 872.0008 | 4741.201 | 1567.319
44.970001 | 19449.9219 | 17721.2 | 10577.45 | 1728.724 | 870.7459 | 4709.868 | 1563.137
44.98 | 19791.9863 | 17682.39 | 10575.13 | 2109.596 | 869.4292 | 4678.851 | 1558.98
44.990002 | 20155.4355 | 17643.85 | 10572.81 | 2511.589 | 868.0484 | 4648.139 | 1554.846
45 | 19958.0508 | 17605.59 | 10570.5 | 2352.463 | 866.609 | 4617.744 | 1550.737
45.009998 | 19796.0059 | 17567.59 | 10568.18 | 2228.413 | 865.1095 | 4587.647 | 1546.654
45.02 | 19795.5078 | 17529.86 | 10565.87 | 2265.647 | 863.5533 | 4557.849 | 1542.591
45.029999 | 20080.3242 | 17492.4 | 10563.55 | 2587.928 | 861.9415 | 4528.347 | 1538.555
45.040001 | 19397.4863 | 17455.19 | 10561.24 | 1942.297 | 860.2747 | 4499.138 | 1534.54
45.049999 | 19319.2695 | 17418.25 | 10558.92 | 1901.02 | 858.5579 | 4470.217 | 1530.551
45.060001 | 19612.9102 | 17381.56 | 10556.61 | 2231.349 | 856.7884 | 4441.58 | 1526.583
45.07 | 19810.7363 | 17345.14 | 10554.3 | 2465.601 | 854.9726 | 4413.226 | 1522.64
45.080002 | 19609.4824 | 17308.95 | 10551.98 | 2300.528 | 853.1077 | 4385.144 | 1518.719
45.09 | 19057.3223 | 17273.04 | 10549.67 | 1784.28 | 851.1998 | 4357.349 | 1514.823
45.099998 | 19384.4004 | 17237.38 | 10547.36 | 2147.024 | 849.2475 | 4329.819 | 1510.95
45.110001 | 19303.3027 | 17201.95 | 10545.05 | 2101.348 | 847.2521 | 4302.557 | 1507.098
45.119999 | 19252.1309 | 17166.79 | 10542.74 | 2085.343 | 845.2193 | 4275.561 | 1503.272
45.130001 | 19278.5137 | 17131.86 | 10540.42 | 2146.652 | 843.1455 | 4248.826 | 1499.466
45.139999 | 19336.8086 | 17097.19 | 10538.11 | 2239.622 | 841.0376 | 4222.351 | 1495.685
45.150002 | 19521.9453 | 17062.74 | 10535.8 | 2459.209 | 838.8918 | 4196.118 | 1491.923
45.16 | 19086.8086 | 17028.56 | 10533.49 | 2058.25 | 836.7155 | 4170.163 | 1488.187
45.169998 | 18730.5527 | 16994.61 | 10531.18 | 1735.943 | 834.5065 | 4144.445 | 1484.473
45.18 | 18516.9473 | 16960.9 | 10528.88 | 1556.051 | 832.2671 | 4118.974 | 1480.78
45.189999 | 18661.1836 | 16927.42 | 10526.57 | 1733.761 | 829.9998 | 4093.746 | 1477.11
45.200001 | 19157.4648 | 16894.18 | 10524.26 | 2263.282 | 827.704 | 4068.759 | 1473.462
45.209999 | 18856.3867 | 16861.18 | 10521.95 | 1995.204 | 825.3856 | 4044.009 | 1469.836
45.220001 | 18932.7031 | 16828.41 | 10519.64 | 2104.291 | 823.0408 | 4019.495 | 1466.232
45.23 | 18923.1309 | 16795.88 | 10517.34 | 2127.254 | 820.6762 | 3995.214 | 1462.65
45.240002 | 18883.3965 | 16763.57 | 10515.03 | 2119.831 | 818.2887 | 3971.157 | 1459.089
45.25 | 18653.7559 | 16731.5 | 10512.73 | 1922.259 | 815.8845 | 3947.336 | 1455.551
45.259998 | 18377.3418 | 16699.65 | 10510.42 | 1677.69 | 813.4613 | 3923.735 | 1452.035
45.27 | 18337.2422 | 16668.03 | 10508.12 | 1669.212 | 811.0219 | 3900.355 | 1448.538
45.279999 | 18831.416 | 16636.64 | 10505.81 | 2194.777 | 808.5681 | 3877.194 | 1445.065
45.290001 | 18893.0781 | 16605.47 | 10503.51 | 2287.612 | 806.099 | 3854.249 | 1441.611
45.299999 | 18543.2246 | 16574.52 | 10501.2 | 1968.701 | 803.6206 | 3831.519 | 1438.181
45.310001 | 18124.5605 | 16543.8 | 10498.9 | 1580.763 | 801.1287 | 3808.999 | 1434.769
45.32 | 18331.2441 | 16513.3 | 10496.6 | 1817.947 | 798.6298 | 3786.689 | 1431.38
45.330002 | 18080.8047 | 16483.01 | 10494.3 | 1597.797 | 796.1205 | 3764.58 | 1428.01
45.34 | 18319.7734 | 16452.95 | 10492 | 1866.823 | 793.607 | 3742.684 | 1424.663
45.349998 | 18838.9121 | 16423.1 | 10489.7 | 2415.808 | 791.0868 | 3720.985 | 1421.337
45.360001 | 18681.2422 | 16393.47 | 10487.39 | 2287.772 | 788.5606 | 3699.486 | 1418.029
45.369999 | 18770.9023 | 16364.06 | 10485.1 | 2406.844 | 786.0343 | 3678.183 | 1414.745
45.380001 | 18675.543 | 16334.85 | 10482.8 | 2340.69 | 783.5031 | 3657.075 | 1411.478
45.389999 | 18137.8633 | 16305.87 | 10480.5 | 1831.997 | 780.9738 | 3636.16 | 1408.234
45.400002 | 17702.3965 | 16277.08 | 10478.2 | 1425.316 | 778.4418 | 3615.431 | 1405.008
45.41 | 18012.6621 | 16248.52 | 10475.9 | 1764.144 | 775.9142 | 3594.898 | 1401.803
45.419998 | 18092.7949 | 16220.16 | 10473.61 | 1872.633 | 773.3882 | 3574.547 | 1398.62
45.43 | 18217.4277 | 16192.01 | 10471.31 | 2025.419 | 770.8652 | 3554.38 | 1395.454
45.439999 | 17683.1367 | 16164.07 | 10469.01 | 1519.071 | 768.3476 | 3534.394 | 1392.31
45.450001 | 17969.3652 | 16136.33 | 10466.72 | 1833.039 | 765.8339 | 3514.588 | 1389.185
45.459999 | 18006.9453 | 16108.79 | 10464.42 | 1898.151 | 763.3297 | 3494.959 | 1386.08
45.470001 | 17848.9609 | 16081.46 | 10462.13 | 1767.5 | 760.8304 | 3475.506 | 1382.994
45.48 | 18133.334 | 16054.34 | 10459.84 | 2078.999 | 758.3421 | 3456.227 | 1379.928
45.490002 | 18114.918 | 16027.4 | 10457.54 | 2087.515 | 755.8613 | 3437.116 | 1376.881
45.5 | 17765.4336 | 16000.68 | 10455.25 | 1764.751 | 753.3936 | 3418.181 | 1373.854
45.509998 | 17742.875 | 15974.16 | 10452.96 | 1768.718 | 750.9364 | 3399.411 | 1370.847
45.52 | 17761.1328 | 15947.83 | 10450.67 | 1813.307 | 748.4909 | 3380.806 | 1367.858
45.529999 | 17656.1992 | 15921.7 | 10448.38 | 1734.504 | 746.0595 | 3362.365 | 1364.889
45.540001 | 17793.5859 | 15895.76 | 10446.09 | 1897.83 | 743.6403 | 3344.087 | 1361.937
45.549999 | 18002.0098 | 15870.02 | 10443.8 | 2131.992 | 741.2391 | 3325.969 | 1359.006
45.560001 | 17859.0176 | 15844.47 | 10441.51 | 2014.551 | 738.8509 | 3308.009 | 1356.092
45.57 | 17692.7363 | 15819.11 | 10439.23 | 1873.623 | 736.4815 | 3290.206 | 1353.199
45.580002 | 17701.3203 | 15793.94 | 10436.94 | 1907.375 | 734.1275 | 3272.555 | 1350.322
45.59 | 17349.3184 | 15768.98 | 10434.65 | 1580.34 | 731.794 | 3255.064 | 1347.466
45.599998 | 17320.998 | 15744.2 | 10432.37 | 1576.801 | 729.4788 | 3237.721 | 1344.628
45.610001 | 17044.541 | 15719.6 | 10430.08 | 1324.941 | 727.1817 | 3220.528 | 1341.807
45.619999 | 17541.5352 | 15695.2 | 10427.8 | 1846.338 | 724.9077 | 3203.483 | 1339.006
45.630001 | 17935.373 | 15670.97 | 10425.52 | 2264.398 | 722.6522 | 3186.585 | 1336.221
45.639999 | 17355.2832 | 15646.94 | 10423.23 | 1708.339 | 720.4213 | 3169.832 | 1333.456
45.650002 | 17713.127 | 15623.09 | 10420.95 | 2090.039 | 718.2102 | 3153.219 | 1330.707
45.66 | 17601.4434 | 15599.43 | 10418.67 | 2002.015 | 716.0251 | 3136.755 | 1327.978
45.669998 | 17184.7852 | 15575.95 | 10416.39 | 1608.837 | 713.8632 | 3120.427 | 1325.267
45.68 | 17455.7891 | 15552.65 | 10414.11 | 1903.142 | 711.7253 | 3104.239 | 1322.572
45.689999 | 17137.2969 | 15529.53 | 10411.83 | 1607.769 | 709.6134 | 3088.187 | 1319.896
45.700001 | 17264.4922 | 15506.59 | 10409.55 | 1757.905 | 707.5258 | 3072.272 | 1317.237
45.709999 | 17447.3789 | 15483.83 | 10407.28 | 1963.55 | 705.4672 | 3056.49 | 1314.596
45.720001 | 17103.4922 | 15461.25 | 10405 | 1642.247 | 703.4334 | 3040.842 | 1311.972
45.73 | 17490.8848 | 15438.84 | 10402.72 | 2052.042 | 701.4293 | 3025.325 | 1309.365
45.740002 | 17167.7656 | 15416.61 | 10400.45 | 1751.157 | 699.4515 | 3009.935 | 1306.775
45.75 | 16908.5527 | 15394.56 | 10398.17 | 1513.991 | 697.5049 | 2994.68 | 1304.204
45.759998 | 16918.3535 | 15372.69 | 10395.9 | 1545.668 | 695.5869 | 2979.549 | 1301.65
45.77 | 16987.8047 | 15350.98 | 10393.63 | 1636.826 | 693.6983 | 2964.543 | 1299.111
45.779999 | 17171.5586 | 15329.45 | 10391.35 | 1842.11 | 691.8408 | 2949.663 | 1296.591
45.790001 | 17367.0996 | 15308.09 | 10389.08 | 2059.013 | 690.0129 | 2934.906 | 1294.086
45.799999 | 17024.459 | 15286.9 | 10386.81 | 1737.558 | 688.2188 | 2920.27 | 1291.6
45.810001 | 17005.0156 | 15265.88 | 10384.54 | 1739.136 | 686.4543 | 2905.755 | 1289.128
45.82 | 17241.998 | 15245.03 | 10382.27 | 1996.966 | 684.7243 | 2891.36 | 1286.674
45.830002 | 17246.498 | 15224.35 | 10380 | 2022.153 | 683.0253 | 2877.079 | 1284.236
45.84 | 16633.9336 | 15203.84 | 10377.74 | 1430.097 | 681.3618 | 2862.922 | 1281.816
45.849998 | 16680.2227 | 15183.49 | 10375.47 | 1496.732 | 679.7314 | 2848.877 | 1279.412
45.860001 | 17456.8457 | 15163.31 | 10373.21 | 2293.538 | 678.1339 | 2834.946 | 1277.023
45.869999 | 17358.2441 | 15143.29 | 10370.94 | 2214.95 | 676.5731 | 2821.128 | 1274.652
45.880001 | 16814.0254 | 15123.44 | 10368.68 | 1690.586 | 675.0453 | 2807.423 | 1272.295
45.889999 | 16631.4199 | 15103.75 | 10366.41 | 1527.667 | 673.5549 | 2793.828 | 1269.956
45.900002 | 16491.666 | 15084.22 | 10364.15 | 1407.446 | 672.098 | 2780.341 | 1267.631
45.91 | 16491.082 | 15064.86 | 10361.89 | 1426.223 | 670.6795 | 2766.967 | 1265.324
45.919998 | 16441.3066 | 15045.66 | 10359.63 | 1395.65 | 669.2967 | 2753.698 | 1263.032
45.93 | 16409.4883 | 15026.61 | 10357.37 | 1382.878 | 667.9503 | 2740.536 | 1260.755
45.939999 | 16527.7012 | 15007.73 | 10355.11 | 1519.976 | 666.6416 | 2727.478 | 1258.495
45.950001 | 16827.1621 | 14989 | 10352.85 | 1838.166 | 665.369 | 2714.525 | 1256.25
45.959999 | 17088.1816 | 14970.43 | 10350.59 | 2117.754 | 664.136 | 2701.675 | 1254.022
45.970001 | 16606.8086 | 14952.01 | 10348.34 | 1654.797 | 662.9391 | 2688.926 | 1251.808
45.98 | 16366.8477 | 14933.75 | 10346.08 | 1433.094 | 661.7821 | 2676.279 | 1249.61
45.990002 | 16399.6992 | 14915.65 | 10343.83 | 1484.053 | 660.662 | 2663.73 | 1247.426
46 | 16334.2705 | 14897.7 | 10341.58 | 1436.57 | 659.5825 | 2651.284 | 1245.259
46.009998 | 16591.3477 | 14879.91 | 10339.32 | 1711.442 | 658.5412 | 2638.933 | 1243.108
46.02 | 16475.1836 | 14862.26 | 10337.07 | 1612.924 | 657.5387 | 2626.68 | 1240.97
46.029999 | 16575.2598 | 14844.77 | 10334.82 | 1730.492 | 656.576 | 2614.522 | 1238.849
46.040001 | 16849.9766 | 14827.42 | 10332.57 | 2022.554 | 655.6516 | 2602.46 | 1236.741
46.049999 | 16450.334 | 14810.23 | 10330.32 | 1640.103 | 654.7688 | 2590.491 | 1234.65
46.060001 | 16483.2754 | 14793.19 | 10328.07 | 1690.09 | 653.924 | 2578.616 | 1232.573
46.07 | 16059.4434 | 14776.29 | 10325.83 | 1283.153 | 653.1208 | 2566.832 | 1230.511
46.080002 | 16739.2754 | 14759.54 | 10323.58 | 1979.738 | 652.3561 | 2555.138 | 1228.463
46.09 | 16119.4092 | 14742.94 | 10321.34 | 1376.471 | 651.6335 | 2543.538 | 1226.431
46.099998 | 16182.9814 | 14726.48 | 10319.09 | 1456.5 | 650.9498 | 2532.026 | 1224.414
46.110001 | 16150.2051 | 14710.17 | 10316.85 | 1440.039 | 650.3069 | 2520.602 | 1222.41
46.119999 | 15769.3672 | 14694 | 10314.61 | 1075.368 | 649.7055 | 2509.266 | 1220.422
46.130001 | 16312.3057 | 14677.97 | 10312.36 | 1634.335 | 649.143 | 2498.016 | 1218.448
46.139999 | 15961.4912 | 14662.09 | 10310.12 | 1299.403 | 648.6227 | 2486.853 | 1216.489
46.150002 | 15727.2617 | 14646.34 | 10307.88 | 1080.921 | 648.1412 | 2475.772 | 1214.543
46.16 | 15716.7549 | 14630.74 | 10305.65 | 1086.014 | 647.7022 | 2464.78 | 1212.612
46.169998 | 16219.1758 | 14615.28 | 10303.41 | 1603.897 | 647.303 | 2453.869 | 1210.696
46.18 | 16340.2275 | 14599.95 | 10301.17 | 1740.275 | 646.9444 | 2443.041 | 1208.794
46.189999 | 16522.5762 | 14584.77 | 10298.94 | 1937.811 | 646.6267 | 2432.294 | 1206.906
46.200001 | 16204.5811 | 14569.71 | 10296.7 | 1634.868 | 646.3486 | 2421.629 | 1205.032
46.209999 | 15986.5781 | 14554.8 | 10294.47 | 1431.779 | 646.1124 | 2411.044 | 1203.172
46.220001 | 16426.2012 | 14540.02 | 10292.24 | 1886.184 | 645.9153 | 2400.538 | 1201.326
46.23 | 16195.709 | 14525.37 | 10290.01 | 1670.337 | 645.7597 | 2390.111 | 1199.495
46.240002 | 15815.0811 | 14510.86 | 10287.78 | 1304.225 | 645.6432 | 2379.76 | 1197.677
46.25 | 15800.1543 | 14496.48 | 10285.55 | 1303.675 | 645.5682 | 2369.489 | 1195.873
46.259998 | 16012.4736 | 14482.23 | 10283.32 | 1530.243 | 645.5326 | 2359.294 | 1194.084
46.27 | 15902.3594 | 14468.11 | 10281.09 | 1434.248 | 645.5368 | 2349.174 | 1192.307
46.279999 | 15753.165 | 14454.12 | 10278.87 | 1299.042 | 645.5809 | 2339.128 | 1190.546
46.290001 | 16092.3105 | 14440.26 | 10276.64 | 1652.05 | 645.6637 | 2329.158 | 1188.796
46.299999 | 15554.4189 | 14426.53 | 10274.42 | 1127.89 | 645.7872 | 2319.26 | 1187.062
46.310001 | 15435.9014 | 14412.92 | 10272.2 | 1022.98 | 645.9484 | 2309.436 | 1185.34
46.32 | 15571.5176 | 14399.44 | 10269.98 | 1172.076 | 646.1498 | 2299.683 | 1183.633
46.330002 | 15794.2744 | 14386.08 | 10267.75 | 1408.192 | 646.3886 | 2290 | 1181.939
46.34 | 15710.7451 | 14372.85 | 10265.54 | 1337.891 | 646.6672 | 2280.392 | 1180.259
46.349998 | 15724.5469 | 14359.74 | 10263.32 | 1364.802 | 646.9824 | 2270.852 | 1178.592
46.360001 | 15846.4941 | 14346.76 | 10261.1 | 1499.738 | 647.3367 | 2261.382 | 1176.938
46.369999 | 15461.5645 | 14333.89 | 10258.88 | 1127.673 | 647.7287 | 2251.98 | 1175.299
46.380001 | 15231.7002 | 14321.14 | 10256.67 | 910.5565 | 648.1568 | 2242.646 | 1173.672
46.389999 | 15596.5879 | 14308.52 | 10254.46 | 1288.07 | 648.6228 | 2233.38 | 1172.059
46.400002 | 15777.8203 | 14296 | 10252.24 | 1481.816 | 649.1241 | 2224.179 | 1170.459
46.41 | 15484.9795 | 14283.61 | 10250.03 | 1201.365 | 649.6628 | 2215.048 | 1168.873
46.419998 | 15515.2822 | 14271.34 | 10247.82 | 1243.944 | 650.2366 | 2205.98 | 1167.3
46.43 | 15460.3213 | 14259.17 | 10245.61 | 1201.146 | 650.8458 | 2196.978 | 1165.74
46.439999 | 15257.2803 | 14247.13 | 10243.4 | 1010.153 | 651.49 | 2188.04 | 1164.193
46.450001 | 15571.3984 | 14235.19 | 10241.2 | 1336.209 | 652.1678 | 2179.166 | 1162.66
46.459999 | 15792.0566 | 14223.37 | 10238.99 | 1568.69 | 652.8807 | 2170.355 | 1161.14
46.470001 | 15719.793 | 14211.65 | 10236.79 | 1508.142 | 653.626 | 2161.607 | 1159.632
46.48 | 15436.1934 | 14200.05 | 10234.58 | 1236.146 | 654.4051 | 2152.921 | 1158.139
46.490002 | 15184.8076 | 14188.55 | 10232.38 | 996.2594 | 655.2156 | 2144.295 | 1156.657
46.5 | 15374.9814 | 14177.16 | 10230.18 | 1197.82 | 656.0591 | 2135.733 | 1155.19
46.509998 | 15575.1455 | 14165.88 | 10227.98 | 1409.267 | 656.9322 | 2127.23 | 1153.736
46.52 | 15247.9609 | 14154.7 | 10225.78 | 1093.261 | 657.838 | 2118.786 | 1152.294
46.529999 | 15568.4072 | 14143.63 | 10223.58 | 1424.782 | 658.7729 | 2110.402 | 1150.865
46.540001 | 15328.2666 | 14132.65 | 10221.39 | 1195.616 | 659.7365 | 2102.077 | 1149.449
46.549999 | 15316.667 | 14121.78 | 10219.19 | 1194.886 | 660.7299 | 2093.81 | 1148.047
46.560001 | 15467.8438 | 14111.01 | 10217 | 1356.837 | 661.7503 | 2085.601 | 1146.657
46.57 | 15538.5967 | 14100.34 | 10214.81 | 1438.262 | 662.7988 | 2077.449 | 1145.28
46.580002 | 15136.5977 | 14089.76 | 10212.61 | 1046.841 | 663.8731 | 2069.353 | 1143.916
46.59 | 14910.3447 | 14079.28 | 10210.43 | 831.0649 | 664.9741 | 2061.315 | 1142.566
46.599998 | 15090.2822 | 14068.89 | 10208.24 | 1021.387 | 666.0986 | 2053.332 | 1141.228
46.610001 | 15171.292 | 14058.6 | 10206.05 | 1112.689 | 667.249 | 2045.403 | 1139.902
46.619999 | 14953.3994 | 14048.41 | 10203.86 | 904.9938 | 668.4227 | 2037.53 | 1138.59
46.630001 | 14680.7266 | 14038.3 | 10201.68 | 642.4306 | 669.6179 | 2029.711 | 1137.29
46.639999 | 14808.8711 | 14028.28 | 10199.49 | 780.5923 | 670.8357 | 2021.945 | 1136.004
46.650002 | 15242.9014 | 14018.34 | 10197.31 | 1224.557 | 672.0733 | 2014.231 | 1134.73
46.66 | 15542.6846 | 14008.5 | 10195.13 | 1534.181 | 673.3317 | 2006.573 | 1133.469
46.669998 | 15329.8359 | 13998.75 | 10192.95 | 1331.09 | 674.6083 | 1998.966 | 1132.221
46.68 | 15174.9668 | 13989.07 | 10190.77 | 1185.897 | 675.9033 | 1991.411 | 1130.985
46.689999 | 15237.4531 | 13979.48 | 10188.59 | 1257.975 | 677.2151 | 1983.907 | 1129.763
46.700001 | 15045.2109 | 13969.97 | 10186.42 | 1075.245 | 678.5424 | 1976.454 | 1128.553
46.709999 | 15009.7793 | 13960.54 | 10184.24 | 1049.244 | 679.8853 | 1969.052 | 1127.356
46.720001 | 15031.8662 | 13951.18 | 10182.07 | 1080.686 | 681.2413 | 1961.699 | 1126.171
46.73 | 15056.8457 | 13941.9 | 10179.9 | 1114.942 | 682.6105 | 1954.397 | 1124.999
46.740002 | 14737.29 | 13932.7 | 10177.73 | 804.592 | 683.9908 | 1947.142 | 1123.84
46.75 | 14990.4854 | 13923.57 | 10175.56 | 1066.914 | 685.3824 | 1939.939 | 1122.694
46.759998 | 15164.6621 | 13914.51 | 10173.39 | 1250.149 | 686.7818 | 1932.782 | 1121.561
46.77 | 15065.667 | 13905.53 | 10171.22 | 1160.141 | 688.1915 | 1925.674 | 1120.44
46.779999 | 15300.2129 | 13896.61 | 10169.06 | 1403.605 | 689.6073 | 1918.613 | 1119.332
46.790001 | 14895.7031 | 13887.75 | 10166.89 | 1007.948 | 691.0284 | 1911.6 | 1118.236
46.799999 | 14928.9766 | 13878.97 | 10164.73 | 1050.007 | 692.4546 | 1904.633 | 1117.154
46.810001 | 15057.8418 | 13870.24 | 10162.57 | 1187.597 | 693.8835 | 1897.712 | 1116.083
46.82 | 14957.8184 | 13861.58 | 10160.41 | 1096.234 | 695.315 | 1890.837 | 1115.026
46.830002 | 14716.96 | 13852.98 | 10158.25 | 863.9811 | 696.7466 | 1884.005 | 1113.981
46.84 | 14793.1328 | 13844.44 | 10156.09 | 948.6917 | 698.1783 | 1877.224 | 1112.949
46.849998 | 15210.9727 | 13835.96 | 10153.93 | 1375.017 | 699.6068 | 1870.485 | 1111.93
46.860001 | 15125.457 | 13827.52 | 10151.78 | 1297.932 | 701.0337 | 1863.79 | 1110.923
46.869999 | 15085.7051 | 13819.15 | 10149.63 | 1266.556 | 702.4557 | 1857.139 | 1109.929
46.880001 | 14882.2598 | 13810.82 | 10147.47 | 1071.436 | 703.8711 | 1850.532 | 1108.947
46.889999 | 14503.5107 | 13802.55 | 10145.32 | 700.9612 | 705.2798 | 1843.968 | 1107.978
46.900002 | 14536.7588 | 13794.32 | 10143.17 | 742.4376 | 706.6793 | 1837.447 | 1107.022
46.91 | 14927.3184 | 13786.14 | 10141.03 | 1141.176 | 708.0693 | 1830.969 | 1106.078
46.919998 | 15027.6895 | 13778.01 | 10138.88 | 1249.683 | 709.4465 | 1824.533 | 1105.148
46.93 | 14802.3525 | 13769.91 | 10136.73 | 1032.438 | 710.8128 | 1818.139 | 1104.229
46.939999 | 14729.4854 | 13761.86 | 10134.59 | 967.6214 | 712.164 | 1811.786 | 1103.323
46.950001 | 14655.8281 | 13753.85 | 10132.45 | 901.9762 | 713.4991 | 1805.474 | 1102.43
46.959999 | 14734.4678 | 13745.88 | 10130.31 | 988.5886 | 714.8177 | 1799.204 | 1101.55
46.970001 | 15086.9111 | 13737.94 | 10128.17 | 1348.97 | 716.1172 | 1792.973 | 1100.682
46.98 | 14940.3643 | 13730.04 | 10126.03 | 1210.326 | 717.3974 | 1786.783 | 1099.827
46.990002 | 14480.8066 | 13722.17 | 10123.89 | 758.641 | 718.6558 | 1780.632 | 1098.984
47 | 14311.5869 | 13714.33 | 10121.76 | 597.259 | 719.8919 | 1774.522 | 1098.155
47.009998 | 14865.7266 | 13706.52 | 10119.63 | 1159.209 | 721.1029 | 1768.451 | 1097.338
47.02 | 14687.5215 | 13698.73 | 10117.49 | 988.787 | 722.2901 | 1762.418 | 1096.533
47.029999 | 14414.8301 | 13690.98 | 10115.36 | 723.8517 | 723.4497 | 1756.424 | 1095.742
47.040001 | 14437.415 | 13683.24 | 10113.23 | 754.1708 | 724.5808 | 1750.468 | 1094.962
47.049999 | 14494.9922 | 13675.53 | 10111.11 | 819.4573 | 725.6827 | 1744.549 | 1094.196
47.060001 | 14713.1123 | 13667.84 | 10108.98 | 1045.268 | 726.7535 | 1738.669 | 1093.442
47.07 | 14223.8369 | 13660.17 | 10106.86 | 563.662 | 727.7925 | 1732.826 | 1092.701
47.080002 | 14494.1035 | 13652.52 | 10104.73 | 841.5851 | 728.7976 | 1727.017 | 1091.973
47.09 | 14912.1396 | 13644.89 | 10102.61 | 1267.253 | 729.7684 | 1721.25 | 1091.257
47.099998 | 14821.0674 | 13637.26 | 10100.49 | 1183.803 | 730.7024 | 1715.517 | 1090.554
47.110001 | 14527.9639 | 13629.66 | 10098.37 | 898.3085 | 731.6004 | 1709.82 | 1089.864
47.119999 | 14121.457 | 13622.06 | 10096.25 | 499.3973 | 732.4598 | 1704.159 | 1089.187
47.130001 | 14385.8994 | 13614.47 | 10094.14 | 771.427 | 733.2793 | 1698.534 | 1088.521
47.139999 | 14273.0742 | 13606.9 | 10092.02 | 666.1782 | 734.0586 | 1692.943 | 1087.87
47.150002 | 14530.1621 | 13599.32 | 10089.91 | 930.8375 | 734.7958 | 1687.388 | 1087.23
47.16 | 14845.0098 | 13591.76 | 10087.8 | 1253.248 | 735.4907 | 1681.867 | 1086.603
47.169998 | 15108.6611 | 13584.2 | 10085.69 | 1524.457 | 736.1413 | 1676.381 | 1085.99
47.18 | 14817.04 | 13576.65 | 10083.58 | 1240.392 | 736.7481 | 1670.929 | 1085.389
47.189999 | 14610.2783 | 13569.1 | 10081.48 | 1041.182 | 737.3088 | 1665.511 | 1084.801
47.200001 | 14148.1348 | 13561.55 | 10079.37 | 586.5895 | 737.8228 | 1660.126 | 1084.225
47.209999 | 14039.9131 | 13554 | 10077.27 | 485.9176 | 738.2898 | 1654.775 | 1083.663
47.220001 | 14716.2178 | 13546.44 | 10075.17 | 1169.774 | 738.7083 | 1649.457 | 1083.113
47.23 | 14596.7295 | 13538.89 | 10073.07 | 1057.838 | 739.0783 | 1644.172 | 1082.576
47.240002 | 13968.2305 | 13531.33 | 10070.97 | 436.8956 | 739.3985 | 1638.918 | 1082.052
47.25 | 13937.4219 | 13523.78 | 10068.87 | 413.6439 | 739.6688 | 1633.699 | 1081.541
47.259998 | 14442.6768 | 13516.22 | 10066.77 | 926.4611 | 739.8878 | 1628.511 | 1081.043
47.27 | 14320.6924 | 13508.65 | 10064.68 | 812.045 | 740.0561 | 1623.354 | 1080.557
47.279999 | 14061.1338 | 13501.07 | 10062.59 | 560.0593 | 740.1722 | 1618.23 | 1080.085
47.290001 | 13772.3037 | 13493.49 | 10060.5 | 278.8097 | 740.2362 | 1613.136 | 1079.625
47.299999 | 13756.5693 | 13485.91 | 10058.41 | 270.6615 | 740.2476 | 1608.074 | 1079.179
47.310001 | 13654.1055 | 13478.31 | 10056.32 | 175.7928 | 740.2059 | 1603.042 | 1078.745
47.32 | 13753.2412 | 13470.71 | 10054.23 | 282.5303 | 740.1114 | 1598.041 | 1078.324
47.330002 | 13840.9844 | 13463.1 | 10052.15 | 377.8874 | 739.9631 | 1593.068 | 1077.916
47.34 | 14013.3535 | 13455.48 | 10050.07 | 557.8725 | 739.7616 | 1588.131 | 1077.522
47.349998 | 13773.6807 | 13447.85 | 10047.99 | 325.8277 | 739.5064 | 1583.22 | 1077.141
47.360001 | 13608.249 | 13440.21 | 10045.91 | 168.0345 | 739.1974 | 1578.339 | 1076.772
47.369999 | 13769.4004 | 13432.57 | 10043.83 | 336.832 | 738.8351 | 1573.488 | 1076.417
47.380001 | 13680.6807 | 13424.91 | 10041.75 | 255.7696 | 738.4191 | 1568.666 | 1076.075
47.389999 | 13762.7695 | 13417.25 | 10039.68 | 345.5239 | 737.9498 | 1563.873 | 1075.746
47.400002 | 13575.5771 | 13409.57 | 10037.6 | 166.0083 | 737.4272 | 1559.109 | 1075.429
47.41 | 13579.5186 | 13401.88 | 10035.53 | 177.6342 | 736.852 | 1554.373 | 1075.126
47.419998 | 14379.6221 | 13394.19 | 10033.46 | 985.4312 | 736.2242 | 1549.666 | 1074.837
47.43 | 14409.668 | 13386.49 | 10031.39 | 1023.182 | 735.5437 | 1544.987 | 1074.561
47.439999 | 14083.5166 | 13378.77 | 10029.33 | 704.7428 | 734.8116 | 1540.336 | 1074.298
47.450001 | 14254.9209 | 13371.05 | 10027.26 | 883.8687 | 734.0282 | 1535.713 | 1074.048
47.459999 | 14268.6387 | 13363.32 | 10025.2 | 905.3157 | 733.194 | 1531.117 | 1073.811
47.470001 | 13892.292 | 13355.59 | 10023.14 | 536.7069 | 732.3096 | 1526.548 | 1073.588
47.48 | 14083.6963 | 13347.84 | 10021.08 | 735.8557 | 731.3758 | 1522.007 | 1073.378
47.490002 | 14116.667 | 13340.09 | 10019.02 | 776.5794 | 730.3928 | 1517.492 | 1073.182
47.5 | 13911.6689 | 13332.33 | 10016.96 | 579.3381 | 729.3618 | 1513.005 | 1072.999
47.509998 | 14110.0957 | 13324.57 | 10014.91 | 785.5278 | 728.2838 | 1508.544 | 1072.829
47.52 | 13849.3271 | 13316.8 | 10012.86 | 532.529 | 727.1582 | 1504.109 | 1072.673
47.529999 | 13786.4268 | 13309.03 | 10010.81 | 477.4017 | 725.9873 | 1499.701 | 1072.531
47.540001 | 14133.5244 | 13301.25 | 10008.76 | 832.2768 | 724.7716 | 1495.318 | 1072.402
47.549999 | 14562.374 | 13293.47 | 10006.71 | 1268.906 | 723.5118 | 1490.961 | 1072.287
47.560001 | 14594.8184 | 13285.69 | 10004.66 | 1309.133 | 722.2093 | 1486.63 | 1072.184
47.57 | 14184.1855 | 13277.9 | 10002.62 | 906.2822 | 720.8648 | 1482.324 | 1072.096
47.580002 | 13914.168 | 13270.12 | 10000.58 | 644.051 | 719.4794 | 1478.041 | 1072.021
47.59 | 14210.1992 | 13262.34 | 9998.535 | 947.8621 | 718.0542 | 1473.787 | 1071.961
47.599998 | 14330.9062 | 13254.56 | 9996.496 | 1076.349 | 716.5909 | 1469.557 | 1071.914
47.610001 | 13841.3516 | 13246.78 | 9994.458 | 594.5747 | 715.0885 | 1465.351 | 1071.88
47.619999 | 13592.7969 | 13239 | 9992.422 | 353.7947 | 713.5505 | 1461.169 | 1071.861
47.630001 | 13769.3369 | 13231.23 | 9990.388 | 538.1054 | 711.9772 | 1457.011 | 1071.855
47.639999 | 13611.9707 | 13223.47 | 9988.356 | 388.5033 | 710.3698 | 1452.878 | 1071.863
47.650002 | 13894.0322 | 13215.71 | 9986.325 | 678.3237 | 708.7296 | 1448.769 | 1071.885
47.66 | 13963.3242 | 13207.96 | 9984.297 | 755.3651 | 707.0579 | 1444.683 | 1071.921
47.669998 | 13779.1318 | 13200.22 | 9982.27 | 578.9121 | 705.3565 | 1440.621 | 1071.971
47.68 | 13757.207 | 13192.49 | 9980.245 | 564.7198 | 703.6243 | 1436.583 | 1072.035
47.689999 | 13563.9268 | 13184.77 | 9978.222 | 379.159 | 701.8651 | 1432.568 | 1072.113
47.700001 | 13382.2607 | 13177.06 | 9976.2 | 205.2002 | 700.0794 | 1428.576 | 1072.206
47.709999 | 13286.457 | 13169.37 | 9974.18 | 117.0893 | 698.2684 | 1424.607 | 1072.312
47.720001 | 13748.9697 | 13161.69 | 9972.162 | 587.2812 | 696.4336 | 1420.661 | 1072.433
47.73 | 13710.1992 | 13154.03 | 9970.146 | 556.173 | 694.5761 | 1416.737 | 1072.567
47.740002 | 13455.0967 | 13146.38 | 9968.131 | 308.717 | 692.6971 | 1412.835 | 1072.717
47.75 | 13760.4678 | 13138.75 | 9966.119 | 621.714 | 690.7982 | 1408.957 | 1072.88
47.759998 | 14195.9482 | 13131.15 | 9964.108 | 1064.8 | 688.8816 | 1405.1 | 1073.058
47.77 | 13843.6338 | 13123.56 | 9962.099 | 720.0739 | 686.9454 | 1401.266 | 1073.25
47.779999 | 13682.1309 | 13116 | 9960.092 | 566.1355 | 684.9941 | 1397.453 | 1073.457
47.790001 | 13959.3037 | 13108.45 | 9958.086 | 850.8497 | 683.0281 | 1393.662 | 1073.678
47.799999 | 13901.3643 | 13100.94 | 9956.083 | 800.4269 | 681.0482 | 1389.893 | 1073.914
47.810001 | 13612.582 | 13093.45 | 9954.081 | 519.1365 | 679.0563 | 1386.144 | 1074.164
47.82 | 13395.8154 | 13085.98 | 9952.081 | 309.8342 | 677.0534 | 1382.418 | 1074.429
47.830002 | 13601.3818 | 13078.54 | 9950.082 | 522.8399 | 675.0405 | 1378.71 | 1074.709
47.84 | 13755.3682 | 13071.14 | 9948.087 | 684.232 | 673.0192 | 1375.027 | 1075.003
47.849998 | 13618.7969 | 13063.76 | 9946.093 | 555.0372 | 670.9915 | 1371.363 | 1075.313
47.860001 | 14074.0557 | 13056.41 | 9944.099 | 1017.644 | 668.9557 | 1367.72 | 1075.637
47.869999 | 13811.0332 | 13049.1 | 9942.109 | 761.9352 | 666.916 | 1364.097 | 1075.976
47.880001 | 13459.6562 | 13041.82 | 9940.12 | 417.8389 | 664.8726 | 1360.495 | 1076.33
47.889999 | 13613.5195 | 13034.57 | 9938.133 | 578.9479 | 662.8266 | 1356.913 | 1076.699
47.900002 | 14017.5986 | 13027.36 | 9936.148 | 990.2381 | 660.7793 | 1353.351 | 1077.083
47.91 | 14118.6484 | 13020.19 | 9934.165 | 1098.461 | 658.7316 | 1349.809 | 1077.482
47.919998 | 13659.2461 | 13013.05 | 9932.184 | 646.194 | 656.6849 | 1346.287 | 1077.897
47.93 | 13518.5947 | 13005.95 | 9930.204 | 512.6409 | 654.6396 | 1342.784 | 1078.326
47.939999 | 13881.6953 | 12998.9 | 9928.227 | 882.799 | 652.5974 | 1339.302 | 1078.771
47.950001 | 13851.4619 | 12991.88 | 9926.25 | 859.5826 | 650.5595 | 1335.838 | 1079.231
47.959999 | 13397.332 | 12984.9 | 9924.277 | 412.4278 | 648.5262 | 1332.394 | 1079.707
47.970001 | 13112.9082 | 12977.97 | 9922.305 | 134.937 | 646.4992 | 1328.969 | 1080.198
47.98 | 13524.2822 | 12971.08 | 9920.335 | 553.2004 | 644.4791 | 1325.564 | 1080.704
47.990002 | 13517.1523 | 12964.24 | 9918.366 | 552.9159 | 642.4669 | 1322.177 | 1081.227
48 | 13401.8906 | 12957.44 | 9916.4 | 444.4537 | 640.4634 | 1318.809 | 1081.764
48.009998 | 13201.2891 | 12950.68 | 9914.437 | 250.6047 | 638.4708 | 1315.459 | 1082.318
48.02 | 13691.3359 | 12943.98 | 9912.474 | 747.3599 | 636.4866 | 1312.129 | 1082.887
48.029999 | 13777.6875 | 12937.32 | 9910.513 | 840.3709 | 634.5148 | 1308.816 | 1083.472
48.040001 | 13216.3271 | 12930.71 | 9908.555 | 285.6212 | 632.5556 | 1305.522 | 1084.073
48.049999 | 12996.6963 | 12924.14 | 9906.598 | 72.55223 | 630.609 | 1302.247 | 1084.69
48.060001 | 13323.5635 | 12917.63 | 9904.643 | 405.9315 | 628.6769 | 1298.989 | 1085.323
48.07 | 13524.0049 | 12911.17 | 9902.691 | 612.8344 | 626.759 | 1295.749 | 1085.972
48.080002 | 13619.5908 | 12904.76 | 9900.739 | 714.8311 | 624.8565 | 1292.526 | 1086.637
48.09 | 13563.8027 | 12898.4 | 9898.791 | 665.4006 | 622.97 | 1289.323 | 1087.318
48.099998 | 13556.9473 | 12892.1 | 9896.844 | 664.8493 | 621.1012 | 1286.136 | 1088.016
48.110001 | 13745.7402 | 12885.84 | 9894.899 | 859.8961 | 619.2476 | 1282.967 | 1088.731
48.119999 | 13755.5938 | 12879.65 | 9892.956 | 875.9484 | 617.4131 | 1279.815 | 1089.461
48.130001 | 13805.4316 | 12873.5 | 9891.015 | 931.9307 | 615.5973 | 1276.681 | 1090.208
48.139999 | 13740.5146 | 12867.41 | 9889.076 | 873.1031 | 613.8005 | 1273.564 | 1090.971
48.150002 | 13628.1641 | 12861.38 | 9887.138 | 766.7873 | 612.0238 | 1270.463 | 1091.752
48.16 | 13926.2334 | 12855.4 | 9885.204 | 1070.834 | 610.267 | 1267.38 | 1092.548
48.169998 | 13632.6143 | 12849.48 | 9883.271 | 783.1371 | 608.5312 | 1264.314 | 1093.362
48.18 | 13606.625 | 12843.61 | 9881.339 | 763.0133 | 606.8163 | 1261.264 | 1094.193
48.189999 | 13023.8809 | 12837.8 | 9879.41 | 186.0776 | 605.123 | 1258.231 | 1095.04
48.200001 | 13430.2891 | 12832.05 | 9877.483 | 598.2359 | 603.4524 | 1255.214 | 1095.904
48.209999 | 13665.5225 | 12826.36 | 9875.558 | 839.1618 | 601.8037 | 1252.214 | 1096.786
48.220001 | 13849.79 | 12820.73 | 9873.634 | 1029.063 | 600.1786 | 1249.23 | 1097.684
48.23 | 13656.6582 | 12815.15 | 9871.713 | 841.5066 | 598.5766 | 1246.262 | 1098.6
48.240002 | 13539.7031 | 12809.64 | 9869.793 | 730.0677 | 596.9983 | 1243.31 | 1099.534
48.25 | 13607.2842 | 12804.18 | 9867.876 | 803.1053 | 595.4439 | 1240.375 | 1100.484
48.259998 | 13453.7227 | 12798.78 | 9865.962 | 654.9397 | 593.9147 | 1237.455 | 1101.452
48.27 | 13498.8086 | 12793.45 | 9864.048 | 705.3635 | 592.4084 | 1234.551 | 1102.438
48.279999 | 13687.6465 | 12788.17 | 9862.137 | 899.4783 | 590.9276 | 1231.663 | 1103.441
48.290001 | 13677.167 | 12782.95 | 9860.227 | 894.2149 | 589.4723 | 1228.79 | 1104.463
48.299999 | 13571.084 | 12777.8 | 9858.321 | 793.2874 | 588.042 | 1225.933 | 1105.501
48.310001 | 13352.1787 | 12772.7 | 9856.415 | 579.4767 | 586.6378 | 1223.091 | 1106.558
48.32 | 13321.9639 | 12767.67 | 9854.512 | 554.2955 | 585.2591 | 1220.264 | 1107.633
48.330002 | 13352.2383 | 12762.7 | 9852.611 | 589.5426 | 583.9064 | 1217.453 | 1108.726
48.34 | 13365.1367 | 12757.79 | 9850.712 | 607.3517 | 582.5796 | 1214.657 | 1109.837
48.349998 | 13264.6992 | 12752.94 | 9848.816 | 511.7622 | 581.2799 | 1211.876 | 1110.966
48.360001 | 13153.3721 | 12748.15 | 9846.92 | 405.2237 | 580.0049 | 1209.109 | 1112.114
48.369999 | 12990.8271 | 12743.42 | 9845.027 | 247.4047 | 578.7569 | 1206.358 | 1113.28
48.380001 | 13188.8584 | 12738.76 | 9843.136 | 450.0994 | 577.5361 | 1203.621 | 1114.465
48.389999 | 13092.6328 | 12734.16 | 9841.248 | 358.4762 | 576.341 | 1200.899 | 1115.668
48.400002 | 12929.7334 | 12729.62 | 9839.361 | 200.1166 | 575.1735 | 1198.192 | 1116.891
48.41 | 12960.8633 | 12725.14 | 9837.476 | 235.724 | 574.0321 | 1195.499 | 1118.132
48.419998 | 13265.5381 | 12720.72 | 9835.594 | 544.8146 | 572.9176 | 1192.82 | 1119.391
48.43 | 13272.5762 | 12716.37 | 9833.713 | 556.2062 | 571.8297 | 1190.156 | 1120.671
48.439999 | 13453.9385 | 12712.08 | 9831.835 | 741.8605 | 570.7682 | 1187.506 | 1121.969
48.450001 | 13216.9551 | 12707.85 | 9829.958 | 509.1059 | 569.7341 | 1184.87 | 1123.287
48.459999 | 13176.9336 | 12703.68 | 9828.084 | 473.2518 | 568.7259 | 1182.248 | 1124.623
48.470001 | 13021.873 | 12699.58 | 9826.212 | 322.296 | 567.7448 | 1179.64 | 1125.98
48.48 | 12996.7764 | 12695.53 | 9824.342 | 301.2425 | 566.7901 | 1177.046 | 1127.356
48.490002 | 13141.0332 | 12691.55 | 9822.473 | 449.48 | 565.8619 | 1174.466 | 1128.752
48.5 | 13356.1719 | 12687.63 | 9820.608 | 668.5377 | 564.9598 | 1171.9 | 1130.167
48.509998 | 13534.0859 | 12683.78 | 9818.745 | 850.3086 | 564.084 | 1169.347 | 1131.602
48.52 | 13312.124 | 12679.98 | 9816.882 | 632.1419 | 563.2344 | 1166.807 | 1133.058
48.529999 | 13109.4531 | 12676.25 | 9815.023 | 433.2046 | 562.4104 | 1164.281 | 1134.534
48.540001 | 12820.8975 | 12672.58 | 9813.165 | 148.3202 | 561.613 | 1161.769 | 1136.03
48.549999 | 12885.2754 | 12668.97 | 9811.31 | 216.3087 | 560.8403 | 1159.27 | 1137.547
48.560001 | 12983.4199 | 12665.42 | 9809.457 | 318.0017 | 560.094 | 1156.784 | 1139.084
48.57 | 13293.4629 | 12661.93 | 9807.606 | 631.5324 | 559.3727 | 1154.311 | 1140.641
48.580002 | 13366.667 | 12658.5 | 9805.756 | 708.1631 | 558.6766 | 1151.851 | 1142.22
48.59 | 13186.8984 | 12655.14 | 9803.91 | 531.7597 | 558.0052 | 1149.404 | 1143.82
48.599998 | 13154.9717 | 12651.83 | 9802.065 | 503.1372 | 557.3586 | 1146.97 | 1145.44
48.610001 | 13118.4541 | 12648.59 | 9800.222 | 469.8632 | 556.7365 | 1144.549 | 1147.083
48.619999 | 13354.0449 | 12645.41 | 9798.382 | 708.6376 | 556.1383 | 1142.141 | 1148.746
48.630001 | 13410.0312 | 12642.29 | 9796.543 | 767.7461 | 555.5649 | 1139.746 | 1150.431
48.639999 | 13196.1924 | 12639.22 | 9794.707 | 556.9704 | 555.0144 | 1137.363 | 1152.137
48.650002 | 12982.6982 | 12636.22 | 9792.873 | 346.4785 | 554.4883 | 1134.992 | 1153.866
48.66 | 13087.2617 | 12633.28 | 9791.041 | 453.9845 | 553.9848 | 1132.635 | 1155.616
48.669998 | 13005.9795 | 12630.39 | 9789.212 | 375.5861 | 553.5043 | 1130.289 | 1157.388
48.68 | 13371.3936 | 12627.57 | 9787.384 | 743.8236 | 553.0465 | 1127.956 | 1159.184
48.689999 | 13468.3994 | 12624.8 | 9785.559 | 843.5948 | 552.6107 | 1125.635 | 1161
48.700001 | 13249.0254 | 12622.1 | 9783.735 | 626.9257 | 552.1977 | 1123.326 | 1162.841
48.709999 | 13310.2773 | 12619.45 | 9781.914 | 690.8251 | 551.8055 | 1121.03 | 1164.703
48.720001 | 13361.418 | 12616.86 | 9780.095 | 744.5536 | 551.4356 | 1118.745 | 1166.588
48.73 | 13504.8076 | 12614.33 | 9778.278 | 890.4738 | 551.0862 | 1116.473 | 1168.497
48.740002 | 13357.6377 | 12611.86 | 9776.463 | 745.7756 | 550.7576 | 1114.212 | 1170.429
48.75 | 13282.0664 | 12609.45 | 9774.651 | 672.6188 | 550.4493 | 1111.963 | 1172.383
48.759998 | 13032.2373 | 12607.09 | 9772.842 | 425.1464 | 550.161 | 1109.726 | 1174.362
48.77 | 13228.8867 | 12604.79 | 9771.033 | 624.095 | 549.8925 | 1107.501 | 1176.365
48.779999 | 13286.9004 | 12602.55 | 9769.228 | 684.3513 | 549.6428 | 1105.287 | 1178.391
48.790001 | 13054.2852 | 12600.36 | 9767.424 | 453.9208 | 549.4129 | 1103.085 | 1180.443
48.799999 | 12821.6631 | 12598.23 | 9765.622 | 223.4282 | 549.2005 | 1100.895 | 1182.517
48.810001 | 12918.7256 | 12596.16 | 9763.823 | 322.5625 | 549.0073 | 1098.716 | 1184.617
48.82 | 13402.1924 | 12594.15 | 9762.026 | 808.0463 | 548.8312 | 1096.548 | 1186.741
48.830002 | 13401.0869 | 12592.19 | 9760.231 | 808.9015 | 548.6726 | 1094.391 | 1188.891
48.84 | 13106.0225 | 12590.28 | 9758.438 | 515.7421 | 548.5309 | 1092.247 | 1191.064
48.849998 | 12942.1865 | 12588.43 | 9756.648 | 353.7559 | 548.4055 | 1090.113 | 1193.264
48.860001 | 12949.1914 | 12586.64 | 9754.86 | 362.555 | 548.2967 | 1087.99 | 1195.49
48.869999 | 12802.3496 | 12584.9 | 9753.074 | 217.454 | 548.203 | 1085.879 | 1197.74
48.880001 | 12621.9648 | 12583.21 | 9751.29 | 38.75389 | 548.1255 | 1083.778 | 1200.018
48.889999 | 13102.3848 | 12581.58 | 9749.509 | 520.806 | 548.0619 | 1081.688 | 1202.32
48.900002 | 13165.7266 | 12580 | 9747.729 | 585.7245 | 548.0137 | 1079.609 | 1204.65
48.91 | 12914.9717 | 12578.48 | 9745.952 | 336.4929 | 547.9791 | 1077.541 | 1207.006
48.919998 | 12843.5283 | 12577.01 | 9744.177 | 266.5206 | 547.958 | 1075.484 | 1209.388
48.93 | 12835.2012 | 12575.59 | 9742.404 | 259.6097 | 547.9504 | 1073.438 | 1211.799
48.939999 | 12852.7139 | 12574.23 | 9740.634 | 278.4875 | 547.9549 | 1071.402 | 1214.235
48.950001 | 12761.5117 | 12572.92 | 9738.866 | 188.5959 | 547.9726 | 1069.377 | 1216.701
48.959999 | 12855.8682 | 12571.66 | 9737.1 | 284.2121 | 548.0012 | 1067.362 | 1219.193
48.970001 | 13078.5332 | 12570.45 | 9735.336 | 508.0833 | 548.0423 | 1065.358 | 1221.714
48.98 | 13146.21 | 12569.29 | 9733.575 | 576.9155 | 548.0938 | 1063.364 | 1224.262
48.990002 | 13014.915 | 12568.19 | 9731.815 | 446.7234 | 548.1559 | 1061.381 | 1226.839
49 | 12872.166 | 12567.14 | 9730.059 | 305.0268 | 548.2281 | 1059.408 | 1229.444
49.009998 | 12681.127 | 12566.14 | 9728.304 | 114.9888 | 548.3098 | 1057.445 | 1232.079
49.02 | 12947.7207 | 12565.19 | 9726.552 | 382.532 | 548.4011 | 1055.493 | 1234.743
49.029999 | 12669.8535 | 12564.29 | 9724.802 | 105.5643 | 548.5006 | 1053.551 | 1237.437
49.040001 | 12750.4854 | 12563.44 | 9723.053 | 187.044 | 548.6093 | 1051.618 | 1240.161
49.049999 | 12744.3379 | 12562.64 | 9721.308 | 181.6956 | 548.725 | 1049.696 | 1242.913
49.060001 | 13044.7041 | 12561.89 | 9719.564 | 482.8094 | 548.8491 | 1047.784 | 1245.697
49.07 | 13026.6719 | 12561.2 | 9717.823 | 465.4764 | 548.9798 | 1045.882 | 1248.51
49.080002 | 13061.8809 | 12560.55 | 9716.084 | 501.3343 | 549.1171 | 1043.989 | 1251.356
49.09 | 12949.4023 | 12559.95 | 9714.348 | 389.4555 | 549.2606 | 1042.107 | 1254.231
49.099998 | 12647.0742 | 12559.4 | 9712.614 | 87.67801 | 549.4095 | 1040.234 | 1257.138
49.110001 | 12687.6348 | 12558.9 | 9710.882 | 128.739 | 549.5642 | 1038.371 | 1260.079
49.119999 | 12915.8379 | 12558.44 | 9709.152 | 357.3957 | 549.7232 | 1036.518 | 1263.049
49.130001 | 12746.1914 | 12558.04 | 9707.425 | 188.1523 | 549.8873 | 1034.674 | 1266.053
49.139999 | 12802.0068 | 12557.68 | 9705.7 | 244.3241 | 550.0547 | 1032.84 | 1269.088
49.150002 | 12917.8057 | 12557.38 | 9703.977 | 360.4294 | 550.2265 | 1031.016 | 1272.158
49.16 | 12795.8584 | 12557.12 | 9702.256 | 238.7412 | 550.4011 | 1029.201 | 1275.259
49.169998 | 12851.3447 | 12556.9 | 9700.539 | 294.4401 | 550.5781 | 1027.395 | 1278.393
49.18 | 12952.9482 | 12556.74 | 9698.822 | 396.2059 | 550.758 | 1025.599 | 1281.563
49.189999 | 12557.668 | 12556.63 | 9697.109 | 1.042795 | 550.9391 | 1023.812 | 1284.765
49.200001 | 12582.9453 | 12556.56 | 9695.397 | 26.38761 | 551.1226 | 1022.035 | 1288.003
49.209999 | 12961.5771 | 12556.54 | 9693.689 | 405.0413 | 551.3063 | 1020.266 | 1291.274
49.220001 | 12745.0107 | 12556.56 | 9691.982 | 188.448 | 551.4915 | 1018.507 | 1294.582
49.23 | 12837.0156 | 12556.64 | 9690.277 | 280.3804 | 551.6767 | 1016.757 | 1297.924
49.240002 | 12629.2637 | 12556.76 | 9688.575 | 72.50773 | 551.8616 | 1015.016 | 1301.303
49.25 | 12585.7021 | 12556.92 | 9686.876 | 28.77968 | 552.0462 | 1013.285 | 1304.716
49.259998 | 12631.4268 | 12557.14 | 9685.179 | 74.29121 | 552.2296 | 1011.562 | 1308.165
49.27 | 12553.7461 | 12557.4 | 9683.483 | -3.650522 | 552.4121 | 1009.848 | 1311.653
49.279999 | 12769.7119 | 12557.7 | 9681.791 | 212.0087 | 552.5923 | 1008.144 | 1315.177
49.290001 | 12868.8076 | 12558.06 | 9680.1 | 310.7499 | 552.7712 | 1006.448 | 1318.739
49.299999 | 13232.0449 | 12558.46 | 9678.412 | 673.5882 | 552.947 | 1004.761 | 1322.337
49.310001 | 13162.2422 | 12558.9 | 9676.726 | 603.3384 | 553.1206 | 1003.082 | 1325.975
49.32 | 13074.9873 | 12559.4 | 9675.043 | 515.5917 | 553.2908 | 1001.413 | 1329.649
49.330002 | 12947.957 | 12559.93 | 9673.362 | 388.0224 | 553.4572 | 999.7516 | 1333.364
49.34 | 12870.8779 | 12560.52 | 9671.683 | 310.3588 | 553.6199 | 998.0999 | 1337.116
49.349998 | 12733.5889 | 12561.15 | 9670.007 | 172.4392 | 553.7779 | 996.4563 | 1340.908
49.360001 | 13140.3623 | 12561.83 | 9668.333 | 578.5342 | 553.9316 | 994.8215 | 1344.742
49.369999 | 13347.7061 | 12562.55 | 9666.661 | 785.1558 | 554.0799 | 993.1951 | 1348.614
49.380001 | 13142.7021 | 12563.32 | 9664.992 | 579.3815 | 554.2233 | 991.5773 | 1352.528
49.389999 | 12923.7002 | 12564.14 | 9663.325 | 359.5652 | 554.3605 | 989.9679 | 1356.482
49.400002 | 12968.1592 | 12565 | 9661.66 | 403.1619 | 554.4921 | 988.3668 | 1360.479
49.41 | 13297.8545 | 12565.9 | 9659.998 | 731.9496 | 554.617 | 986.7743 | 1364.516
49.419998 | 13245 | 12566.86 | 9658.338 | 678.1432 | 554.7349 | 985.19 | 1368.594
49.43 | 12962.4629 | 12567.86 | 9656.68 | 394.6052 | 554.8462 | 983.614 | 1372.717
49.439999 | 12685.2715 | 12568.9 | 9655.025 | 116.3696 | 554.9493 | 982.0464 | 1376.881
49.450001 | 12938.2412 | 12569.99 | 9653.372 | 368.2466 | 555.0453 | 980.4868 | 1381.09
49.459999 | 12815.2031 | 12571.13 | 9651.722 | 244.0716 | 555.1327 | 978.9355 | 1385.341
49.470001 | 12554.2998 | 12572.32 | 9650.074 | -18.01675 | 555.212 | 977.3924 | 1389.639
49.48 | 12485.498 | 12573.55 | 9648.428 | -88.04804 | 555.2826 | 975.8573 | 1393.978
49.490002 | 12662.0615 | 12574.82 | 9646.784 | 87.23802 | 555.3438 | 974.3302 | 1398.365
49.5 | 12644.9492 | 12576.15 | 9645.144 | 68.80356 | 555.3959 | 972.8113 | 1402.795
49.509998 | 12487.4639 | 12577.51 | 9643.505 | -90.0508 | 555.4381 | 971.3003 | 1407.271
49.52 | 12429.3721 | 12578.93 | 9641.869 | -149.5592 | 555.4704 | 969.7974 | 1411.795
49.529999 | 12529.415 | 12580.39 | 9640.235 | -50.97863 | 555.492 | 968.3023 | 1416.364
49.540001 | 12486.8887 | 12581.9 | 9638.604 | -95.01559 | 555.5034 | 966.8151 | 1420.982
49.549999 | 12672.9385 | 12583.46 | 9636.975 | 89.47887 | 555.5038 | 965.3357 | 1425.645
49.560001 | 12958.2949 | 12585.06 | 9635.348 | 373.2309 | 555.4932 | 963.8641 | 1430.359
49.57 | 12880.3057 | 12586.71 | 9633.724 | 293.5921 | 555.4712 | 962.4003 | 1435.118
49.580002 | 12733.2617 | 12588.41 | 9632.101 | 144.8491 | 555.4372 | 960.9438 | 1439.93
49.59 | 12736.6641 | 12590.16 | 9630.482 | 146.5073 | 555.3915 | 959.4958 | 1444.787
49.599998 | 12811.0547 | 12591.95 | 9628.866 | 219.1053 | 555.3333 | 958.055 | 1449.696
49.610001 | 12839.4336 | 12593.79 | 9627.25 | 245.6416 | 555.2629 | 956.622 | 1454.657
49.619999 | 12622.2441 | 12595.68 | 9625.638 | 26.5645 | 555.1794 | 955.1965 | 1459.665
49.630001 | 12371.1504 | 12597.62 | 9624.028 | -226.4674 | 555.0832 | 953.7786 | 1464.728
49.639999 | 12624.7363 | 12599.6 | 9622.421 | 25.13408 | 554.9738 | 952.3682 | 1469.839
49.650002 | 12601.8379 | 12601.64 | 9620.815 | 0.2000251 | 554.8511 | 950.9652 | 1475.006
49.66 | 12659.3379 | 12603.72 | 9619.213 | 55.61805 | 554.7148 | 949.5699 | 1480.222
49.669998 | 12754.6221 | 12605.85 | 9617.613 | 148.7705 | 554.5644 | 948.1818 | 1485.492
49.68 | 13132.7744 | 12608.03 | 9616.015 | 524.7403 | 554.4003 | 946.8012 | 1490.818
49.689999 | 12854.668 | 12610.27 | 9614.42 | 244.4027 | 554.2216 | 945.4279 | 1496.196
49.700001 | 12736.3223 | 12612.55 | 9612.826 | 123.7741 | 554.0288 | 944.0619 | 1501.631
49.709999 | 12574.5938 | 12614.88 | 9611.236 | -40.28521 | 553.8214 | 942.7033 | 1507.118
49.720001 | 12375.3799 | 12617.26 | 9609.648 | -241.8829 | 553.5994 | 941.3519 | 1512.664
49.73 | 12500.1074 | 12619.7 | 9608.062 | -119.5878 | 553.3627 | 940.0077 | 1518.263
49.740002 | 12518.4023 | 12622.18 | 9606.478 | -103.7796 | 553.1108 | 938.6707 | 1523.922
49.75 | 12596.4463 | 12624.72 | 9604.898 | -28.27089 | 552.8441 | 937.3409 | 1529.635
49.759998 | 12579.1279 | 12627.31 | 9603.319 | -48.17815 | 552.5622 | 936.0181 | 1535.406
49.77 | 12654.6162 | 12629.95 | 9601.743 | 24.66812 | 552.2648 | 934.7026 | 1541.238
49.779999 | 12661.6035 | 12632.64 | 9600.17 | 28.96052 | 551.9521 | 933.3942 | 1547.127
49.790001 | 12595.9336 | 12635.39 | 9598.598 | -39.45897 | 551.624 | 932.0927 | 1553.078
49.799999 | 12575 | 12638.19 | 9597.03 | -63.19347 | 551.2806 | 930.7983 | 1559.085
49.810001 | 12455.0557 | 12641.05 | 9595.463 | -185.996 | 550.9218 | 929.5108 | 1565.156
49.82 | 12264.5234 | 12643.96 | 9593.899 | -379.4386 | 550.5473 | 928.2303 | 1571.285
49.830002 | 12579.5273 | 12646.93 | 9592.337 | -67.40344 | 550.1571 | 926.9564 | 1577.48
49.84 | 12952.3125 | 12649.95 | 9590.779 | 302.3601 | 549.7518 | 925.69 | 1583.732
49.849998 | 12390.1934 | 12653.03 | 9589.222 | -262.8384 | 549.3308 | 924.4301 | 1590.049
49.860001 | 12210.9658 | 12656.17 | 9587.668 | -445.2053 | 548.8943 | 923.1772 | 1596.432
49.869999 | 12259.5664 | 12659.36 | 9586.116 | -399.7981 | 548.4423 | 921.931 | 1602.875
49.880001 | 12391.8604 | 12662.62 | 9584.567 | -270.7589 | 547.975 | 920.6916 | 1609.386
49.889999 | 12346.3623 | 12665.93 | 9583.02 | -319.5681 | 547.4925 | 919.459 | 1615.959
49.900002 | 12463.0713 | 12669.3 | 9581.475 | -206.2332 | 546.9947 | 918.2329 | 1622.601
49.91 | 12388.2334 | 12672.74 | 9579.934 | -284.5022 | 546.4821 | 917.0137 | 1629.306
49.919998 | 12273.9199 | 12676.23 | 9578.395 | -402.3088 | 545.9544 | 915.8011 | 1636.079
49.93 | 12303.4268 | 12679.79 | 9576.857 | -376.3584 | 545.4118 | 914.5952 | 1642.921
49.939999 | 12781.7051 | 12683.4 | 9575.323 | 98.30171 | 544.8545 | 913.3958 | 1649.83
49.950001 | 12960.7402 | 12687.09 | 9573.79 | 273.6535 | 544.2827 | 912.2031 | 1656.811
49.959999 | 12460.9561 | 12690.83 | 9572.261 | -229.8753 | 543.6969 | 911.0169 | 1663.857
49.970001 | 12453.5654 | 12694.64 | 9570.733 | -241.0785 | 543.0968 | 909.8372 | 1670.976
49.98 | 12734.3105 | 12698.52 | 9569.209 | 35.79136 | 542.4829 | 908.664 | 1678.163
49.990002 | 12621.7656 | 12702.46 | 9567.686 | -80.69924 | 541.8551 | 907.4972 | 1685.426
50 | 12559.3701 | 12706.47 | 9566.167 | -147.1039 | 541.2143 | 906.3371 | 1692.756
50.009998 | 12507.7061 | 12710.55 | 9564.65 | -202.847 | 540.5603 | 905.1832 | 1700.16
50.02 | 12182.8906 | 12714.7 | 9563.134 | -531.8122 | 539.8932 | 904.0358 | 1707.639
50.029999 | 12040.6748 | 12718.92 | 9561.622 | -678.2476 | 539.2137 | 902.8948 | 1715.192
50.040001 | 12397.957 | 12723.21 | 9560.112 | -325.2579 | 538.5218 | 901.7601 | 1722.821
50.049999 | 12661.6445 | 12727.58 | 9558.605 | -65.93143 | 537.8181 | 900.6317 | 1730.521
50.060001 | 12590.9121 | 12732.01 | 9557.099 | -141.1018 | 537.1026 | 899.5096 | 1738.302
50.07 | 12248.3633 | 12736.52 | 9555.597 | -488.159 | 536.3759 | 898.3938 | 1746.156
50.080002 | 12593.8867 | 12741.11 | 9554.096 | -147.2234 | 535.638 | 897.2839 | 1754.092
50.09 | 12809.2354 | 12745.77 | 9552.599 | 63.4658 | 534.89 | 896.1809 | 1762.1
50.099998 | 12471.4502 | 12750.51 | 9551.104 | -279.058 | 534.1316 | 895.0836 | 1770.189
50.110001 | 12307.4619 | 12755.33 | 9549.611 | -447.8666 | 533.3633 | 893.9927 | 1778.361
50.119999 | 12358.4121 | 12760.22 | 9548.121 | -401.8116 | 532.5857 | 892.9079 | 1786.609
50.130001 | 12587.6016 | 12765.2 | 9546.633 | -177.6013 | 531.7987 | 891.8293 | 1794.942
50.139999 | 12675 | 12770.26 | 9545.148 | -95.26033 | 531.0037 | 890.7567 | 1803.352
50.150002 | 12750.7422 | 12775.4 | 9543.665 | -24.66253 | 530.2 | 889.6901 | 1811.85
50.16 | 12696.0127 | 12780.63 | 9542.185 | -84.61578 | 529.3889 | 888.6297 | 1820.425
50.169998 | 12669.9658 | 12785.94 | 9540.708 | -115.9725 | 528.5705 | 887.5752 | 1829.085
50.18 | 12506.4658 | 12791.34 | 9539.232 | -284.8706 | 527.745 | 886.5269 | 1837.833
50.189999 | 12450.7529 | 12796.82 | 9537.759 | -346.068 | 526.9133 | 885.4845 | 1846.664
50.200001 | 12574.3662 | 12802.4 | 9536.289 | -228.0296 | 526.0753 | 884.448 | 1855.584
50.209999 | 12671.374 | 12808.06 | 9534.821 | -136.6828 | 525.2324 | 883.4175 | 1864.586
50.220001 | 12494.7451 | 12813.81 | 9533.355 | -319.0673 | 524.3841 | 882.3929 | 1873.68
50.23 | 12408.333 | 12819.66 | 9531.892 | -411.3228 | 523.5314 | 881.3742 | 1882.858
50.240002 | 12448.8076 | 12825.6 | 9530.432 | -376.7903 | 522.6744 | 880.3613 | 1892.13
50.25 | 12316.4629 | 12831.63 | 9528.974 | -515.1656 | 521.8142 | 879.3545 | 1901.486
50.259998 | 12428.9375 | 12837.76 | 9527.519 | -408.8195 | 520.9509 | 878.3532 | 1910.934
50.27 | 12531.4023 | 12843.98 | 9526.066 | -312.5818 | 520.0847 | 877.358 | 1920.476
50.279999 | 12328.458 | 12850.31 | 9524.615 | -521.8508 | 519.2167 | 876.3685 | 1930.108
50.290001 | 12308.1807 | 12856.73 | 9523.167 | -548.554 | 518.3467 | 875.3847 | 1939.836
50.299999 | 12082.7988 | 12863.26 | 9521.722 | -780.4583 | 517.4761 | 874.4068 | 1949.652
50.310001 | 12150.5947 | 12869.89 | 9520.279 | -719.2907 | 516.6043 | 873.4345 | 1959.568
50.32 | 12595.1338 | 12876.61 | 9518.838 | -281.4791 | 515.7328 | 872.4679 | 1969.574
50.330002 | 12287.8174 | 12883.45 | 9517.4 | -595.6315 | 514.8614 | 871.5068 | 1979.681
50.34 | 12252.7266 | 12890.38 | 9515.965 | -637.6583 | 513.9911 | 870.5519 | 1989.877
50.349998 | 12614.0186 | 12897.43 | 9514.532 | -283.4113 | 513.1222 | 869.6022 | 2000.173
50.360001 | 12541.3477 | 12904.59 | 9513.101 | -363.2396 | 512.2547 | 868.6584 | 2010.573
50.369999 | 12673.0234 | 12911.85 | 9511.673 | -238.8242 | 511.3899 | 867.7201 | 2021.064
50.380001 | 12860.7061 | 12919.22 | 9510.248 | -58.51724 | 510.5276 | 866.7874 | 2031.661
50.389999 | 12671.6455 | 12926.71 | 9508.825 | -255.0599 | 509.6688 | 865.8601 | 2042.352
50.400002 | 12486.8105 | 12934.31 | 9507.404 | -447.4958 | 508.8136 | 864.9385 | 2053.15
50.41 | 12563.9834 | 12942.01 | 9505.986 | -378.0314 | 507.9627 | 864.0225 | 2064.043
50.419998 | 12497.085 | 12949.84 | 9504.571 | -452.7548 | 507.1166 | 863.1118 | 2075.04
50.43 | 12179.9482 | 12957.78 | 9503.158 | -777.8356 | 506.2754 | 862.2068 | 2086.144
50.439999 | 12075.3877 | 12965.84 | 9501.747 | -890.4562 | 505.4401 | 861.3072 | 2097.349
50.450001 | 12128.7725 | 12974.03 | 9500.339 | -845.2527 | 504.6105 | 860.4131 | 2108.663
50.459999 | 11905.9717 | 12982.32 | 9498.934 | -1076.349 | 503.7878 | 859.5243 | 2120.075
50.470001 | 12177.2441 | 12990.74 | 9497.53 | -813.4989 | 502.9717 | 858.641 | 2131.6
50.48 | 12522.6309 | 12999.28 | 9496.13 | -476.6499 | 502.1631 | 857.7631 | 2143.224
50.490002 | 12452.8232 | 13007.95 | 9494.732 | -555.1259 | 501.3623 | 856.8905 | 2154.964
50.5 | 12422.9238 | 13016.73 | 9493.337 | -593.8096 | 500.5699 | 856.0234 | 2166.803
50.509998 | 12588.5938 | 13025.65 | 9491.944 | -437.0519 | 499.7863 | 855.1615 | 2178.754
50.52 | 12709.1494 | 13034.69 | 9490.553 | -325.5371 | 499.0114 | 854.3051 | 2190.817
50.529999 | 12727.6914 | 13043.85 | 9489.165 | -316.1622 | 498.2462 | 853.454 | 2202.988
50.540001 | 12685.543 | 13053.15 | 9487.78 | -367.6083 | 497.4906 | 852.6081 | 2215.273
50.549999 | 12531.501 | 13062.57 | 9486.397 | -531.0717 | 496.7458 | 851.7675 | 2227.662
50.560001 | 12044.6309 | 13072.13 | 9485.016 | -1027.499 | 496.0111 | 850.9321 | 2240.17
50.57 | 12077.8066 | 13081.81 | 9483.638 | -1004.006 | 495.2877 | 850.102 | 2252.785
50.580002 | 12410.7539 | 13091.63 | 9482.263 | -680.8799 | 494.5756 | 849.2769 | 2265.519
50.59 | 12432.4736 | 13101.58 | 9480.89 | -669.1064 | 493.8754 | 848.4574 | 2278.357
50.599998 | 12279.5049 | 13111.66 | 9479.52 | -832.1581 | 493.1873 | 847.6429 | 2291.313
50.610001 | 12465.9434 | 13121.89 | 9478.152 | -655.9431 | 492.5115 | 846.8337 | 2304.39
50.619999 | 12600.1289 | 13132.24 | 9476.787 | -532.1086 | 491.8486 | 846.0295 | 2317.573
50.630001 | 12412.5488 | 13142.73 | 9475.423 | -730.1823 | 491.1988 | 845.2305 | 2330.878
50.639999 | 12171.3496 | 13153.36 | 9474.063 | -982.0056 | 490.5625 | 844.4366 | 2344.293
50.650002 | 12384.8027 | 13164.12 | 9472.705 | -779.3222 | 489.9399 | 843.6478 | 2357.832
50.66 | 12268.3369 | 13175.02 | 9471.35 | -906.6876 | 489.3313 | 842.8642 | 2371.479
50.669998 | 12242.0146 | 13186.07 | 9469.997 | -944.0505 | 488.7373 | 842.0855 | 2385.245
50.68 | 12397.5 | 13197.25 | 9468.647 | -799.7494 | 488.1577 | 841.312 | 2399.133
50.689999 | 12650.3564 | 13208.57 | 9467.299 | -558.2151 | 487.5933 | 840.5436 | 2413.135
50.700001 | 12727.7568 | 13220.04 | 9465.954 | -492.2817 | 487.044 | 839.7801 | 2427.261
50.709999 | 12555.542 | 13231.64 | 9464.611 | -676.0978 | 486.5103 | 839.0216 | 2441.497
50.720001 | 12264.0498 | 13243.39 | 9463.271 | -979.3403 | 485.9923 | 838.2682 | 2455.859
50.73 | 12141.6934 | 13255.28 | 9461.933 | -1113.582 | 485.4903 | 837.5198 | 2470.332
50.740002 | 12255.2559 | 13267.31 | 9460.597 | -1012.056 | 485.0047 | 836.7762 | 2484.934
50.75 | 12211.459 | 13279.48 | 9459.265 | -1068.023 | 484.5355 | 836.0378 | 2499.643
50.759998 | 12385.167 | 13291.8 | 9457.935 | -906.6311 | 484.0832 | 835.3041 | 2514.476
50.77 | 12577.3896 | 13304.26 | 9456.607 | -726.8715 | 483.6477 | 834.5756 | 2529.431
50.779999 | 12693.9912 | 13316.87 | 9455.282 | -622.8758 | 483.2296 | 833.8518 | 2544.504
50.790001 | 12567.7793 | 13329.62 | 9453.959 | -761.8412 | 482.8288 | 833.133 | 2559.7
50.799999 | 12439.2227 | 13342.51 | 9452.639 | -903.2876 | 482.4458 | 832.419 | 2575.006
50.810001 | 12427.6846 | 13355.55 | 9451.321 | -927.8676 | 482.0806 | 831.7099 | 2590.441
50.82 | 12323.2441 | 13368.73 | 9450.006 | -1045.487 | 481.7334 | 831.0057 | 2605.986
50.830002 | 12266.667 | 13382.06 | 9448.693 | -1115.395 | 481.4044 | 830.3061 | 2621.658
50.84 | 12656.8213 | 13395.53 | 9447.383 | -738.7061 | 481.094 | 829.6118 | 2637.438
50.849998 | 12616.7529 | 13409.14 | 9446.076 | -792.3872 | 480.8021 | 828.9219 | 2653.34
50.860001 | 12590.4111 | 13422.9 | 9444.771 | -832.4933 | 480.529 | 828.2371 | 2669.368
50.869999 | 12553.9678 | 13436.8 | 9443.468 | -882.8344 | 480.2748 | 827.557 | 2685.502
50.880001 | 12152.3594 | 13450.85 | 9442.168 | -1298.492 | 480.0398 | 826.8816 | 2701.762
50.889999 | 11994.0264 | 13465.03 | 9440.871 | -1471.008 | 479.824 | 826.211 | 2718.129
50.900002 | 12008.333 | 13479.37 | 9439.575 | -1471.037 | 479.6279 | 825.5449 | 2734.623
50.91 | 12499.9678 | 13493.84 | 9438.283 | -993.8699 | 479.4511 | 824.884 | 2751.22
50.919998 | 12589.1357 | 13508.45 | 9436.993 | -919.3121 | 479.294 | 824.2276 | 2767.933
50.93 | 12603.6133 | 13523.2 | 9435.705 | -919.5911 | 479.157 | 823.576 | 2784.766
50.939999 | 12402.2432 | 13538.1 | 9434.42 | -1135.853 | 479.0398 | 822.9289 | 2801.708
50.950001 | 12353.7725 | 13553.13 | 9433.138 | -1199.361 | 478.9429 | 822.2867 | 2818.766
50.959999 | 12584.9424 | 13568.3 | 9431.858 | -983.357 | 478.8661 | 821.6491 | 2835.926
50.970001 | 12710.5078 | 13583.61 | 9430.58 | -873.1032 | 478.8098 | 821.0161 | 2853.205
50.98 | 12925.9199 | 13599.05 | 9429.305 | -673.13 | 478.774 | 820.3878 | 2870.583
50.990002 | 12962.7998 | 13614.63 | 9428.033 | -651.8343 | 478.7588 | 819.7639 | 2888.079
51 | 12686.4727 | 13630.34 | 9426.763 | -943.8674 | 478.7642 | 819.1451 | 2905.668
51.009998 | 12368.7568 | 13646.18 | 9425.496 | -1277.425 | 478.7905 | 818.5305 | 2923.365
51.02 | 12401.9639 | 13662.16 | 9424.231 | -1260.196 | 478.8378 | 817.9208 | 2941.17
51.029999 | 12404.7051 | 13678.26 | 9422.968 | -1273.559 | 478.906 | 817.3156 | 2959.074
51.040001 | 12388.2773 | 13694.5 | 9421.708 | -1306.224 | 478.9955 | 816.715 | 2977.082
51.049999 | 12572.7402 | 13710.85 | 9420.451 | -1138.115 | 479.1061 | 816.1188 | 2995.179
51.060001 | 12569.583 | 13727.34 | 9419.196 | -1157.759 | 479.2382 | 815.5273 | 3013.381
51.07 | 12495.1104 | 13743.94 | 9417.944 | -1248.832 | 479.3916 | 814.9403 | 3031.667
51.080002 | 12585.6367 | 13760.67 | 9416.693 | -1175.038 | 479.5664 | 814.3578 | 3050.057
51.09 | 12560.9688 | 13777.51 | 9415.446 | -1216.544 | 479.7629 | 813.7799 | 3068.524
51.099998 | 12489.79 | 13794.47 | 9414.202 | -1304.681 | 479.9808 | 813.2064 | 3087.082
51.110001 | 12372.9561 | 13811.55 | 9412.959 | -1438.596 | 480.2208 | 812.6376 | 3105.735
51.119999 | 12300.5684 | 13828.73 | 9411.719 | -1528.165 | 480.4822 | 812.0731 | 3124.458
51.130001 | 12136.1797 | 13846.03 | 9410.482 | -1709.853 | 480.7658 | 811.5132 | 3143.272
51.139999 | 12044.6426 | 13863.43 | 9409.247 | -1818.786 | 481.071 | 810.9577 | 3162.153
51.150002 | 12084.4863 | 13880.94 | 9408.014 | -1796.453 | 481.3987 | 810.4065 | 3181.12
51.16 | 12204.5967 | 13898.54 | 9406.785 | -1693.942 | 481.748 | 809.8601 | 3200.146
51.169998 | 12285.0508 | 13916.24 | 9405.558 | -1631.187 | 482.1194 | 809.3179 | 3219.243
51.18 | 12428.1338 | 13934.04 | 9404.332 | -1505.904 | 482.5134 | 808.7803 | 3238.412
51.189999 | 12313.2969 | 13951.93 | 9403.11 | -1638.629 | 482.9292 | 808.247 | 3257.64
51.200001 | 12160.3643 | 13969.91 | 9401.89 | -1809.544 | 483.3677 | 807.7182 | 3276.932
51.209999 | 12245.165 | 13987.96 | 9400.673 | -1742.799 | 483.8281 | 807.1937 | 3296.269
51.220001 | 12244.4834 | 14006.11 | 9399.458 | -1761.627 | 484.3114 | 806.6736 | 3315.668
51.23 | 12288.0771 | 14024.32 | 9398.246 | -1736.247 | 484.8168 | 806.1579 | 3335.104
51.240002 | 12099.6152 | 14042.62 | 9397.035 | -1943.008 | 485.345 | 805.6464 | 3354.596
51.25 | 12025.0469 | 14060.98 | 9395.828 | -2035.931 | 485.8954 | 805.1395 | 3374.114
51.259998 | 12169.6914 | 14079.4 | 9394.624 | -1909.71 | 486.4683 | 804.6368 | 3393.673
51.27 | 12646.5967 | 14097.89 | 9393.421 | -1451.294 | 487.0644 | 804.1386 | 3413.267
51.279999 | 12793.3398 | 14116.43 | 9392.221 | -1323.094 | 487.6826 | 803.6446 | 3432.886
51.290001 | 12355.5508 | 14135.03 | 9391.024 | -1779.484 | 488.324 | 803.155 | 3452.532
51.299999 | 12180.8965 | 14153.67 | 9389.829 | -1972.775 | 488.9877 | 802.6697 | 3472.185
51.310001 | 12562.1123 | 14172.36 | 9388.636 | -1610.249 | 489.6748 | 802.1887 | 3491.862
51.32 | 12729.7363 | 14191.08 | 9387.446 | -1461.342 | 490.3843 | 801.7119 | 3511.535
51.330002 | 12550.1943 | 14209.84 | 9386.259 | -1659.645 | 491.117 | 801.2394 | 3531.224
51.34 | 12231.8594 | 14228.61 | 9385.074 | -1996.754 | 491.8722 | 800.7713 | 3550.896
51.349998 | 12236.8213 | 14247.41 | 9383.892 | -2010.593 | 492.6502 | 800.3073 | 3570.565
51.360001 | 12532.2402 | 14266.24 | 9382.711 | -1734 | 493.4518 | 799.8478 | 3590.229
51.369999 | 12590.0391 | 14285.06 | 9381.534 | -1695.026 | 494.2757 | 799.3925 | 3609.863
51.380001 | 12534.2529 | 14303.9 | 9380.359 | -1769.652 | 495.1233 | 798.9414 | 3629.481
51.389999 | 12755.7578 | 14322.73 | 9379.187 | -1566.975 | 495.9933 | 798.4944 | 3649.058
51.400002 | 12807.8262 | 14341.57 | 9378.016 | -1533.74 | 496.8873 | 798.0516 | 3668.611
51.41 | 12878.752 | 14360.37 | 9376.849 | -1481.619 | 497.8036 | 797.6133 | 3688.106
51.419998 | 12698.9053 | 14379.16 | 9375.684 | -1680.257 | 498.7429 | 797.179 | 3707.556
51.43 | 12597.04 | 14397.93 | 9374.521 | -1800.892 | 499.7061 | 796.7491 | 3726.956
51.439999 | 12562.333 | 14416.67 | 9373.361 | -1854.333 | 500.6916 | 796.3233 | 3746.29
51.450001 | 12989.3848 | 14435.37 | 9372.203 | -1445.981 | 501.7012 | 795.9016 | 3765.56
51.459999 | 13209.3193 | 14454.01 | 9371.048 | -1244.691 | 502.7331 | 795.4842 | 3784.744
51.470001 | 13117.7021 | 14472.61 | 9369.895 | -1354.909 | 503.7891 | 795.0709 | 3803.856
51.48 | 12984.4473 | 14491.14 | 9368.745 | -1506.695 | 504.8679 | 794.6618 | 3822.868
51.490002 | 12945.8008 | 14509.62 | 9367.597 | -1563.817 | 505.9702 | 794.2567 | 3841.794
51.5 | 13010.29 | 14528.01 | 9366.452 | -1517.716 | 507.0953 | 793.856 | 3860.602
51.509998 | 12719.8096 | 14546.32 | 9365.309 | -1826.506 | 508.2435 | 793.4592 | 3879.304
51.52 | 12395.3291 | 14564.54 | 9364.169 | -2169.213 | 509.4158 | 793.0669 | 3897.891
51.529999 | 12658.7051 | 14582.67 | 9363.031 | -1923.964 | 510.6105 | 792.6785 | 3916.349
51.540001 | 13063.4307 | 14600.7 | 9361.895 | -1537.266 | 511.8294 | 792.2942 | 3934.678
51.549999 | 12914.3066 | 14618.6 | 9360.763 | -1704.295 | 513.0707 | 791.9141 | 3952.855
51.560001 | 12734.4922 | 14636.4 | 9359.632 | -1901.906 | 514.3362 | 791.5381 | 3970.892
51.57 | 12890.2734 | 14654.06 | 9358.504 | -1763.783 | 515.6245 | 791.1661 | 3988.762
51.580002 | 12976.1855 | 14671.59 | 9357.378 | -1695.404 | 516.9363 | 790.7982 | 4006.477
51.59 | 12786.207 | 14688.97 | 9356.255 | -1902.76 | 518.271 | 790.4346 | 4024.007
51.599998 | 12556.5127 | 14706.2 | 9355.135 | -2149.684 | 519.6287 | 790.0747 | 4041.359
51.610001 | 12612.0137 | 14723.28 | 9354.016 | -2111.262 | 521.0106 | 789.7194 | 4058.53
51.619999 | 12995.0938 | 14740.18 | 9352.901 | -1745.082 | 522.4148 | 789.3678 | 4075.493
51.630001 | 13173.0566 | 14756.91 | 9351.787 | -1583.852 | 523.8432 | 789.0204 | 4092.258
51.639999 | 13253.9463 | 14773.45 | 9350.676 | -1519.501 | 525.2938 | 788.677 | 4108.801
51.650002 | 13031.3301 | 14789.81 | 9349.568 | -1758.475 | 526.7689 | 788.3375 | 4125.131
51.66 | 13063.3467 | 14805.95 | 9348.462 | -1742.604 | 528.2661 | 788.0024 | 4141.22
51.669998 | 13217.2715 | 14821.89 | 9347.359 | -1604.618 | 529.7862 | 787.6711 | 4157.074
51.68 | 13248.6836 | 14837.62 | 9346.257 | -1588.933 | 531.3305 | 787.344 | 4172.685
51.689999 | 13370.8027 | 14853.12 | 9345.159 | -1482.313 | 532.8968 | 787.0208 | 4188.039
51.700001 | 13518.2852 | 14868.39 | 9344.062 | -1350.1 | 534.4873 | 786.7017 | 4203.134
51.709999 | 13403.3545 | 14883.4 | 9342.969 | -1480.05 | 536.0997 | 786.3866 | 4217.95
51.720001 | 13172.5205 | 14898.18 | 9341.877 | -1725.662 | 537.7361 | 786.0755 | 4232.493
51.73 | 13310.7432 | 14912.69 | 9340.789 | -1601.951 | 539.3949 | 785.7684 | 4246.743
51.740002 | 13338.0098 | 14926.95 | 9339.702 | -1588.94 | 541.0768 | 785.4651 | 4260.706
51.75 | 13246.3223 | 14940.92 | 9338.618 | -1694.598 | 542.781 | 785.1662 | 4274.355
51.759998 | 13309.5605 | 14954.61 | 9337.537 | -1645.052 | 544.5076 | 784.8709 | 4287.697
51.77 | 13312.6367 | 14968.02 | 9336.458 | -1655.383 | 546.2582 | 784.58 | 4300.724
51.779999 | 13633.3779 | 14981.13 | 9335.381 | -1347.749 | 548.0301 | 784.2927 | 4313.423
51.790001 | 13863.4023 | 14993.93 | 9334.306 | -1130.531 | 549.8258 | 784.0097 | 4325.791
51.799999 | 13836.2803 | 15006.42 | 9333.235 | -1170.14 | 551.6426 | 783.7305 | 4337.812
51.810001 | 13705.3438 | 15018.6 | 9332.165 | -1313.251 | 553.4832 | 783.4553 | 4349.491
51.82 | 13916.459 | 15030.44 | 9331.098 | -1113.978 | 555.3454 | 783.1841 | 4360.809
51.830002 | 14044.4336 | 15041.95 | 9330.034 | -997.5176 | 557.2301 | 782.9167 | 4371.771
51.84 | 13978.0508 | 15053.12 | 9328.972 | -1075.067 | 559.1362 | 782.6534 | 4382.356
51.849998 | 13882.6904 | 15063.94 | 9327.912 | -1181.248 | 561.0641 | 782.3939 | 4392.569
51.860001 | 14110.4531 | 15074.41 | 9326.854 | -963.9586 | 563.0151 | 782.1387 | 4402.404
51.869999 | 14442.6943 | 15084.52 | 9325.8 | -641.8234 | 564.9865 | 781.8872 | 4411.844
51.880001 | 14617.1162 | 15094.26 | 9324.747 | -477.1464 | 566.9809 | 781.6396 | 4420.895
51.889999 | 14686.7695 | 15103.63 | 9323.697 | -416.8607 | 568.9954 | 781.396 | 4429.542
51.900002 | 14925.96 | 15112.63 | 9322.649 | -186.6653 | 571.0329 | 781.1562 | 4437.787
51.91 | 14984.6934 | 15121.23 | 9321.604 | -136.538 | 573.0903 | 780.9206 | 4445.616
51.919998 | 14970.1152 | 15129.45 | 9320.561 | -159.3342 | 575.1683 | 780.6886 | 4453.031
51.93 | 15290.4912 | 15137.28 | 9319.521 | 153.2145 | 577.2687 | 780.4608 | 4460.026
51.939999 | 15613.4424 | 15144.7 | 9318.483 | 468.7398 | 579.3883 | 780.2368 | 4466.595
51.950001 | 15744.999 | 15151.73 | 9317.447 | 593.2709 | 581.5299 | 780.0167 | 4472.734
51.959999 | 15745.0264 | 15158.34 | 9316.414 | 586.6842 | 583.6904 | 779.8005 | 4478.437
51.970001 | 15739.9736 | 15164.55 | 9315.383 | 575.4257 | 585.8724 | 779.5883 | 4483.704
51.98 | 16074.1592 | 15170.34 | 9314.355 | 903.824 | 588.0736 | 779.3799 | 4488.527
51.990002 | 16471.0469 | 15175.71 | 9313.328 | 1295.341 | 590.2949 | 779.1752 | 4492.908
52 | 16885.4004 | 15180.65 | 9312.305 | 1704.749 | 592.5349 | 778.9748 | 4496.837
52.009998 | 16929.1309 | 15185.17 | 9311.284 | 1743.958 | 594.7938 | 778.778 | 4500.317
52.02 | 17361.7598 | 15189.27 | 9310.265 | 2172.492 | 597.0732 | 778.5854 | 4503.345
52.029999 | 18132.1914 | 15192.93 | 9309.248 | 2939.261 | 599.3698 | 778.3963 | 4505.917
52.040001 | 18522.4473 | 15196.16 | 9308.234 | 3326.284 | 601.6863 | 778.2114 | 4508.032
52.049999 | 18803.2461 | 15198.96 | 9307.222 | 3604.286 | 604.0195 | 778.0302 | 4509.688
52.060001 | 19139.7852 | 15201.32 | 9306.213 | 3938.464 | 606.3722 | 777.8529 | 4510.884
52.07 | 19844.1035 | 15203.25 | 9305.206 | 4640.857 | 608.7415 | 777.6795 | 4511.62
52.080002 | 20668.4473 | 15204.73 | 9304.201 | 5463.714 | 611.1286 | 777.51 | 4511.894
52.09 | 21174.1562 | 15205.78 | 9303.199 | 5968.375 | 613.5319 | 777.3443 | 4511.707
52.099998 | 21583.2109 | 15206.39 | 9302.199 | 6376.821 | 615.9513 | 777.1824 | 4511.058
52.110001 | 21549.6699 | 15206.56 | 9301.201 | 6343.108 | 618.3886 | 777.0246 | 4509.948
52.119999 | 21651.3047 | 15206.29 | 9300.206 | 6445.01 | 620.8401 | 776.8705 | 4508.378
52.130001 | 22391.1797 | 15205.59 | 9299.213 | 7185.59 | 623.3087 | 776.7203 | 4506.348
52.139999 | 22743.9805 | 15204.45 | 9298.223 | 7539.531 | 625.7908 | 776.5739 | 4503.862
52.150002 | 22692.0918 | 15202.87 | 9297.234 | 7489.22 | 628.2896 | 776.4313 | 4500.916
52.16 | 22895.9785 | 15200.86 | 9296.249 | 7695.116 | 630.8012 | 776.2928 | 4497.519
52.169998 | 23246.2559 | 15198.42 | 9295.266 | 8047.838 | 633.3261 | 776.1578 | 4493.669
52.18 | 23329.4102 | 15195.55 | 9294.284 | 8133.865 | 635.8661 | 776.027 | 4489.368
52.189999 | 23208.4004 | 15192.24 | 9293.306 | 8016.157 | 638.4174 | 775.8999 | 4484.62
52.200001 | 23164.6816 | 15188.52 | 9292.329 | 7976.165 | 640.9828 | 775.7767 | 4479.427
52.209999 | 23175 | 15184.37 | 9291.356 | 7990.631 | 643.5585 | 775.6572 | 4473.797
52.220001 | 23429.0371 | 15179.8 | 9290.384 | 8249.237 | 646.1474 | 775.5417 | 4467.727
52.23 | 23632.7383 | 15174.82 | 9289.414 | 8457.92 | 648.7463 | 775.43 | 4461.228
52.240002 | 23333 | 15169.42 | 9288.447 | 8163.579 | 651.3561 | 775.3219 | 4454.296
52.25 | 23244.7695 | 15163.62 | 9287.483 | 8081.149 | 653.975 | 775.218 | 4446.944
52.259998 | 23078.7656 | 15157.41 | 9286.521 | 7921.353 | 656.6026 | 775.1175 | 4439.172
52.27 | 22376.0469 | 15150.81 | 9285.56 | 7225.241 | 659.2408 | 775.0214 | 4430.984
52.279999 | 21687.5625 | 15143.8 | 9284.603 | 6543.759 | 661.8854 | 774.9287 | 4422.387
52.290001 | 21657.4277 | 15136.41 | 9283.647 | 6521.017 | 664.5392 | 774.8401 | 4413.384
52.299999 | 21581.6699 | 15128.64 | 9282.694 | 6453.034 | 667.1982 | 774.7552 | 4403.988
52.310001 | 21022.6504 | 15120.48 | 9281.744 | 5902.173 | 669.8652 | 774.6742 | 4394.195
52.32 | 20428.1992 | 15111.95 | 9280.795 | 5316.249 | 672.5369 | 774.597 | 4384.021
52.330002 | 20169.6191 | 15103.05 | 9279.849 | 5066.572 | 675.214 | 774.5235 | 4373.461
52.34 | 19866.0684 | 15093.79 | 9278.905 | 4772.28 | 677.8945 | 774.454 | 4362.535
52.349998 | 19550.7246 | 15084.17 | 9277.964 | 4466.554 | 680.5781 | 774.3881 | 4351.24
52.360001 | 19389.4395 | 15074.2 | 9277.025 | 4315.243 | 683.2664 | 774.3263 | 4339.579
52.369999 | 19154.8984 | 15063.88 | 9276.088 | 4091.014 | 685.9549 | 774.2683 | 4327.573
52.380001 | 18870.8125 | 15053.23 | 9275.153 | 3817.584 | 688.6466 | 774.214 | 4315.215
52.389999 | 18214.3262 | 15042.25 | 9274.221 | 3172.08 | 691.3372 | 774.1635 | 4302.525
52.400002 | 17696.416 | 15030.93 | 9273.291 | 2665.483 | 694.0298 | 774.1168 | 4289.495
52.41 | 17560.2734 | 15019.31 | 9272.363 | 2540.964 | 696.7197 | 774.0742 | 4276.152
52.419998 | 17356.9395 | 15007.37 | 9271.438 | 2349.569 | 699.4075 | 774.035 | 4262.49
52.43 | 16705.5977 | 14995.12 | 9270.515 | 1710.473 | 702.0945 | 774 | 4248.516
52.439999 | 15976.332 | 14982.58 | 9269.594 | 993.7503 | 704.7765 | 773.9687 | 4234.242
52.450001 | 15830.3643 | 14969.75 | 9268.675 | 860.619 | 707.456 | 773.9412 | 4219.673
52.459999 | 15712.1416 | 14956.63 | 9267.759 | 755.5092 | 710.1287 | 773.9176 | 4204.827
52.470001 | 15734.002 | 14943.24 | 9266.845 | 790.7663 | 712.7972 | 773.8978 | 4189.696
52.48 | 15514.3984 | 14929.58 | 9265.933 | 584.821 | 715.4581 | 773.8817 | 4174.304
52.490002 | 14890.833 | 14915.65 | 9265.024 | -24.81456 | 718.1119 | 773.8694 | 4158.642
52.5 | 14845.5596 | 14901.47 | 9264.117 | -55.91431 | 720.7562 | 773.8612 | 4142.74
52.509998 | 15111.9561 | 14887.05 | 9263.212 | 224.9078 | 723.3908 | 773.8565 | 4126.589
52.52 | 14988.1592 | 14872.38 | 9262.309 | 115.7792 | 726.0168 | 773.856 | 4110.198
52.529999 | 14646.6621 | 14857.48 | 9261.409 | -210.817 | 728.6299 | 773.8589 | 4093.581
52.540001 | 14576.0332 | 14842.35 | 9260.511 | -266.3162 | 731.2325 | 773.866 | 4076.74
52.549999 | 14334.2119 | 14827.01 | 9259.615 | -492.7973 | 733.8205 | 773.8768 | 4059.697
52.560001 | 13994.4814 | 14811.45 | 9258.721 | -816.968 | 736.396 | 773.8915 | 4042.441
52.57 | 13770.8809 | 14795.69 | 9257.83 | -1024.813 | 738.9559 | 773.9099 | 4024.999
52.580002 | 13500.9199 | 14779.73 | 9256.94 | -1278.811 | 741.5003 | 773.9322 | 4007.358
52.59 | 13379.7314 | 14763.59 | 9256.054 | -1383.859 | 744.0271 | 773.9583 | 3989.552
52.599998 | 13624.4297 | 14747.26 | 9255.169 | -1122.833 | 746.5358 | 773.9881 | 3971.57
52.610001 | 13775.2705 | 14730.75 | 9254.287 | -955.4806 | 749.0277 | 774.0221 | 3953.415
52.619999 | 13452.6924 | 14714.08 | 9253.406 | -1261.388 | 751.4982 | 774.0597 | 3935.117
52.630001 | 13050.542 | 14697.24 | 9252.528 | -1646.698 | 753.9497 | 774.1011 | 3916.661
52.639999 | 13147.5039 | 14680.25 | 9251.653 | -1532.749 | 756.3784 | 774.1464 | 3898.075
52.650002 | 13306.1729 | 14663.11 | 9250.779 | -1356.934 | 758.7863 | 774.1955 | 3879.346
52.66 | 13070.6367 | 14645.83 | 9249.908 | -1575.195 | 761.1695 | 774.2486 | 3860.505
52.669998 | 13125.5361 | 14628.42 | 9249.039 | -1502.879 | 763.528 | 774.3052 | 3841.543
52.68 | 13398.5859 | 14610.87 | 9248.172 | -1212.282 | 765.8629 | 774.366 | 3822.467
52.689999 | 13217.0225 | 14593.2 | 9247.307 | -1376.176 | 768.1704 | 774.4306 | 3803.29
52.700001 | 13101.0225 | 14575.41 | 9246.445 | -1474.387 | 770.4521 | 774.499 | 3784.013
52.709999 | 13096.4316 | 14557.52 | 9245.584 | -1461.087 | 772.7046 | 774.5712 | 3764.658
52.720001 | 13027.6318 | 14539.51 | 9244.726 | -1511.883 | 774.9296 | 774.6473 | 3745.212
52.73 | 13026.0146 | 14521.42 | 9243.87 | -1495.409 | 777.1244 | 774.7272 | 3725.702
52.740002 | 13136.0752 | 14503.23 | 9243.017 | -1367.152 | 779.2891 | 774.8109 | 3706.111
52.75 | 13253.9951 | 14484.96 | 9242.165 | -1230.965 | 781.4215 | 774.8987 | 3686.474
52.759998 | 13194.7568 | 14466.61 | 9241.316 | -1271.849 | 783.5216 | 774.9899 | 3666.778
52.77 | 13041.1582 | 14448.17 | 9240.469 | -1407.015 | 785.59 | 775.0856 | 3647.029
52.779999 | 12872.6162 | 14429.67 | 9239.624 | -1557.056 | 787.6234 | 775.1846 | 3627.24
52.790001 | 12680.0732 | 14411.1 | 9238.781 | -1731.03 | 789.6234 | 775.2879 | 3607.411
52.799999 | 12810.0127 | 14392.48 | 9237.941 | -1582.472 | 791.5869 | 775.3949 | 3587.562
52.810001 | 12992.6162 | 14373.8 | 9237.102 | -1381.186 | 793.5154 | 775.5058 | 3567.679
52.82 | 12791.3105 | 14355.08 | 9236.266 | -1563.771 | 795.4066 | 775.6205 | 3547.789
52.830002 | 12657.4346 | 14336.3 | 9235.432 | -1678.87 | 797.2606 | 775.7392 | 3527.873
52.84 | 12738.8867 | 14317.5 | 9234.6 | -1578.616 | 799.0758 | 775.8617 | 3507.965
52.849998 | 12778.708 | 14298.66 | 9233.77 | -1519.953 | 800.8521 | 775.9879 | 3488.051
52.860001 | 12899.7754 | 14279.78 | 9232.942 | -1380.005 | 802.5901 | 776.1184 | 3468.129
52.869999 | 12750.668 | 14260.89 | 9232.117 | -1510.218 | 804.287 | 776.2526 | 3448.23
52.880001 | 12734.5283 | 14241.96 | 9231.294 | -1507.434 | 805.9443 | 776.3907 | 3428.334
52.889999 | 12993.9531 | 14223.03 | 9230.473 | -1229.077 | 807.5596 | 776.5326 | 3408.466
52.900002 | 12908.3389 | 14204.07 | 9229.653 | -1295.736 | 809.1343 | 776.6784 | 3388.609
52.91 | 12904.6992 | 14185.12 | 9228.836 | -1280.425 | 810.666 | 776.8284 | 3368.793
52.919998 | 12855.7705 | 14166.16 | 9228.022 | -1310.394 | 812.155 | 776.9819 | 3349.006
52.93 | 12545.873 | 14147.2 | 9227.209 | -1601.326 | 813.6019 | 777.1396 | 3329.249
52.939999 | 12588.1475 | 14128.24 | 9226.399 | -1540.092 | 815.0048 | 777.3012 | 3309.535
52.950001 | 12837.9502 | 14109.28 | 9225.59 | -1271.332 | 816.3646 | 777.4666 | 3289.861
52.959999 | 12825.0488 | 14090.34 | 9224.784 | -1265.296 | 817.6798 | 777.636 | 3270.245
52.970001 | 12864.4219 | 14071.41 | 9223.98 | -1206.988 | 818.9513 | 777.8093 | 3250.67
52.98 | 12972.0518 | 14052.5 | 9223.178 | -1080.452 | 820.1779 | 777.9865 | 3231.162
52.990002 | 12796.0117 | 14033.61 | 9222.377 | -1237.594 | 821.3601 | 778.1676 | 3211.7
53 | 12568.6299 | 14014.74 | 9221.58 | -1446.115 | 822.4968 | 778.3528 | 3192.316
53.009998 | 12672.5215 | 13995.91 | 9220.784 | -1323.385 | 823.5885 | 778.5417 | 3172.992
53.02 | 12721.7549 | 13977.09 | 9219.99 | -1255.338 | 824.6356 | 778.7349 | 3153.732
53.029999 | 12695.5273 | 13958.31 | 9219.199 | -1262.787 | 825.637 | 778.9316 | 3134.547
53.040001 | 12542.2861 | 13939.57 | 9218.409 | -1397.281 | 826.5935 | 779.1328 | 3115.432
53.049999 | 12351.5205 | 13920.87 | 9217.622 | -1569.348 | 827.5044 | 779.3377 | 3096.404
53.060001 | 12533.873 | 13902.2 | 9216.837 | -1368.327 | 828.3704 | 779.5465 | 3077.447
53.07 | 12486.0352 | 13883.59 | 9216.053 | -1397.551 | 829.191 | 779.7593 | 3058.582
53.080002 | 12182.1494 | 13865.01 | 9215.272 | -1682.857 | 829.9667 | 779.9762 | 3039.791
53.09 | 12124.0918 | 13846.49 | 9214.493 | -1722.397 | 830.6973 | 780.1969 | 3021.102
53.099998 | 12208.1045 | 13828.02 | 9213.716 | -1619.914 | 831.3832 | 780.4214 | 3002.497
53.110001 | 12367.5381 | 13809.59 | 9212.941 | -1442.054 | 832.025 | 780.6504 | 2983.976
53.119999 | 12403.4326 | 13791.23 | 9212.168 | -1387.802 | 832.6223 | 780.8832 | 2965.56
53.130001 | 12598.1982 | 13772.92 | 9211.397 | -1174.726 | 833.1758 | 781.1199 | 2947.231
53.139999 | 12542.3203 | 13754.68 | 9210.629 | -1212.364 | 833.6855 | 781.3607 | 2929.01
53.150002 | 12559.9209 | 13736.5 | 9209.862 | -1176.575 | 834.152 | 781.6054 | 2910.877
53.16 | 12951.1963 | 13718.38 | 9209.097 | -767.1885 | 834.5756 | 781.8542 | 2892.858
53.169998 | 13135.3135 | 13700.34 | 9208.335 | -565.0228 | 834.9568 | 782.1068 | 2874.938
53.18 | 12983.1172 | 13682.35 | 9207.574 | -699.2343 | 835.2961 | 782.3638 | 2857.118
53.189999 | 12514.6318 | 13664.44 | 9206.815 | -1149.808 | 835.5939 | 782.6247 | 2839.406
53.200001 | 12326.877 | 13646.6 | 9206.059 | -1319.718 | 835.8507 | 782.8896 | 2821.796
53.209999 | 12547.8662 | 13628.83 | 9205.304 | -1080.968 | 836.067 | 783.1586 | 2804.304
53.220001 | 12639.1855 | 13611.14 | 9204.552 | -971.9541 | 836.2434 | 783.4316 | 2786.913
53.23 | 12608.333 | 13593.53 | 9203.801 | -985.1982 | 836.3804 | 783.7086 | 2769.641
53.240002 | 12787.0869 | 13575.99 | 9203.053 | -788.9044 | 836.479 | 783.9896 | 2752.47
53.25 | 12901.4824 | 13558.55 | 9202.306 | -657.0626 | 836.5395 | 784.2749 | 2735.424
53.259998 | 12692.6914 | 13541.18 | 9201.562 | -848.4851 | 836.5628 | 784.5639 | 2718.488
53.27 | 12612.9775 | 13523.89 | 9200.819 | -910.91 | 836.5495 | 784.8575 | 2701.661
53.279999 | 12652.7354 | 13506.69 | 9200.079 | -853.9506 | 836.5005 | 785.1547 | 2684.952
53.290001 | 12655.5781 | 13489.57 | 9199.34 | -833.9884 | 836.416 | 785.4565 | 2668.354
53.299999 | 12759.4551 | 13472.54 | 9198.604 | -713.0888 | 836.2974 | 785.7621 | 2651.881
53.310001 | 12855.5391 | 13455.6 | 9197.869 | -600.0628 | 836.145 | 786.0719 | 2635.516
53.32 | 12959.3047 | 13438.76 | 9197.137 | -479.4541 | 835.9598 | 786.3857 | 2619.277
53.330002 | 12771.7783 | 13422 | 9196.406 | -650.2192 | 835.7428 | 786.7037 | 2603.145
53.34 | 12674.542 | 13405.34 | 9195.677 | -730.7993 | 835.4947 | 787.0257 | 2587.144
53.349998 | 12667.7607 | 13388.78 | 9194.951 | -721.0148 | 835.2165 | 787.3517 | 2571.256
53.360001 | 12576.0186 | 13372.3 | 9194.226 | -796.2783 | 834.9088 | 787.6823 | 2555.48
53.369999 | 12627.0049 | 13355.93 | 9193.503 | -728.9204 | 834.5728 | 788.0168 | 2539.832
53.380001 | 12843.6943 | 13339.64 | 9192.782 | -495.9485 | 834.2088 | 788.3555 | 2524.296
53.389999 | 12911.3262 | 13323.47 | 9192.064 | -412.1411 | 833.8185 | 788.6983 | 2508.887
53.400002 | 12758.918 | 13307.38 | 9191.347 | -548.4628 | 833.4017 | 789.0453 | 2493.587
53.41 | 12783.6289 | 13291.41 | 9190.632 | -507.7768 | 832.9605 | 789.3965 | 2478.417
53.419998 | 12963.875 | 13275.53 | 9189.919 | -311.6558 | 832.4955 | 789.7516 | 2463.365
53.43 | 12843.0459 | 13259.75 | 9189.208 | -416.707 | 832.0071 | 790.1114 | 2448.426
53.439999 | 12597.3242 | 13244.08 | 9188.499 | -646.7569 | 831.4973 | 790.4752 | 2433.61
53.450001 | 12659.6436 | 13228.51 | 9187.791 | -568.8647 | 830.9656 | 790.8432 | 2418.908
53.459999 | 12732.043 | 13213.05 | 9187.086 | -481.006 | 830.4143 | 791.2153 | 2404.333
53.470001 | 12791.5127 | 13197.69 | 9186.383 | -406.1741 | 829.8431 | 791.5917 | 2389.869
53.48 | 12945.3975 | 13182.44 | 9185.681 | -237.0413 | 829.2538 | 791.9723 | 2375.531
53.490002 | 12968.5967 | 13167.29 | 9184.982 | -198.6921 | 828.6471 | 792.3571 | 2361.303
53.5 | 12855.1426 | 13152.26 | 9184.284 | -297.1147 | 828.0242 | 792.7463 | 2347.203
53.509998 | 12713.1484 | 13137.33 | 9183.588 | -424.1822 | 827.3858 | 793.1394 | 2333.217
53.52 | 12654.7412 | 13122.51 | 9182.894 | -467.7679 | 826.7325 | 793.5373 | 2319.345
53.529999 | 12919.2148 | 13107.8 | 9182.203 | -188.5843 | 826.0662 | 793.9389 | 2305.591
53.540001 | 13084.7451 | 13093.2 | 9181.512 | -8.450179 | 825.3864 | 794.3455 | 2291.951
53.549999 | 12933.7246 | 13078.71 | 9180.824 | -144.9852 | 824.6956 | 794.7559 | 2278.434
53.560001 | 12858.6846 | 13064.33 | 9180.138 | -205.6425 | 823.9931 | 795.1707 | 2265.026
53.57 | 12801.5879 | 13050.06 | 9179.453 | -248.4746 | 823.2808 | 795.5898 | 2251.739
53.580002 | 12711.3242 | 13035.9 | 9178.771 | -324.579 | 822.5595 | 796.0132 | 2238.56
53.59 | 12800.2637 | 13021.87 | 9178.09 | -221.6016 | 821.8302 | 796.4409 | 2225.504
53.599998 | 12791.5088 | 13007.94 | 9177.411 | -216.4279 | 821.0937 | 796.8727 | 2212.559
53.610001 | 12545 | 12994.11 | 9176.734 | -449.1142 | 820.3504 | 797.3094 | 2199.721
53.619999 | 12550.5557 | 12980.41 | 9176.059 | -429.8583 | 819.6019 | 797.7502 | 2187.003
53.630001 | 12713.8359 | 12966.82 | 9175.385 | -252.9836 | 818.8479 | 798.1953 | 2174.391
53.639999 | 12551.6855 | 12953.35 | 9174.714 | -401.661 | 818.0907 | 798.6448 | 2161.897
53.650002 | 12448.5049 | 12939.98 | 9174.044 | -491.4733 | 817.3292 | 799.0986 | 2149.506
53.66 | 12434.6299 | 12926.73 | 9173.376 | -492.1037 | 816.5664 | 799.557 | 2137.234
53.669998 | 12397.2939 | 12913.6 | 9172.711 | -516.3079 | 815.802 | 800.0194 | 2125.07
53.68 | 12312.7998 | 12900.58 | 9172.046 | -587.7796 | 815.0365 | 800.4867 | 2113.01
53.689999 | 12419.124 | 12887.68 | 9171.384 | -468.5519 | 814.2716 | 800.9582 | 2101.062
53.700001 | 12796.2676 | 12874.88 | 9170.723 | -78.61417 | 813.5066 | 801.4342 | 2089.218
53.709999 | 12920.0127 | 12862.21 | 9170.065 | 57.80291 | 812.7438 | 801.9145 | 2077.487
53.720001 | 12870.2666 | 12849.65 | 9169.407 | 20.62142 | 811.9824 | 802.3994 | 2065.856
53.73 | 12678.958 | 12837.2 | 9168.752 | -158.2442 | 811.2241 | 802.8887 | 2054.337
53.740002 | 12516.667 | 12824.87 | 9168.099 | -308.1992 | 810.4693 | 803.3823 | 2042.916
53.75 | 12584.959 | 12812.65 | 9167.447 | -227.6955 | 809.7192 | 803.8807 | 2031.607
53.759998 | 12603.0918 | 12800.55 | 9166.798 | -197.4624 | 808.974 | 804.3831 | 2020.399
53.77 | 12413.4775 | 12788.57 | 9166.15 | -375.0882 | 808.2338 | 804.8907 | 2009.292
53.779999 | 12368.6445 | 12776.69 | 9165.503 | -408.0488 | 807.5004 | 805.4021 | 1998.287
53.790001 | 12394.543 | 12764.93 | 9164.859 | -370.3893 | 806.773 | 805.9188 | 1987.382
53.799999 | 12167.6299 | 12753.29 | 9164.216 | -585.6619 | 806.0535 | 806.4396 | 1976.583
53.810001 | 12012.5781 | 12741.76 | 9163.575 | -729.1807 | 805.3413 | 806.965 | 1965.877
53.82 | 12305.0566 | 12730.34 | 9162.936 | -425.2884 | 804.6377 | 807.4949 | 1955.276
53.830002 | 12714.6846 | 12719.04 | 9162.298 | -4.355027 | 803.943 | 808.0294 | 1944.769
53.84 | 12765.4678 | 12707.86 | 9161.663 | 57.61238 | 803.2582 | 808.5685 | 1934.366
53.849998 | 12543.6387 | 12696.78 | 9161.029 | -153.1428 | 802.5833 | 809.1119 | 1924.057
53.860001 | 12581.6963 | 12685.82 | 9160.396 | -104.1191 | 801.9189 | 809.6604 | 1913.84
53.869999 | 12682.3447 | 12674.97 | 9159.766 | 7.375574 | 801.2656 | 810.2134 | 1903.724
53.880001 | 12574.5918 | 12664.23 | 9159.137 | -89.63739 | 800.6232 | 810.771 | 1893.698
53.889999 | 12651.2266 | 12653.61 | 9158.51 | -2.380773 | 799.9932 | 811.3331 | 1883.771
53.900002 | 12817.2734 | 12643.09 | 9157.885 | 174.1835 | 799.3745 | 811.8999 | 1873.931
53.91 | 12727.7861 | 12632.69 | 9157.261 | 95.09434 | 798.7695 | 812.4715 | 1864.19
53.919998 | 12511.8955 | 12622.4 | 9156.639 | -110.5077 | 798.1773 | 813.0473 | 1854.539
53.93 | 12265.335 | 12612.22 | 9156.019 | -346.8868 | 797.5985 | 813.6286 | 1844.976
53.939999 | 12162.9727 | 12602.15 | 9155.4 | -439.181 | 797.034 | 814.2141 | 1835.505
53.950001 | 12296.1924 | 12592.19 | 9154.783 | -295.9993 | 796.4831 | 814.8044 | 1826.121
53.959999 | 12282.9717 | 12582.35 | 9154.168 | -299.3733 | 795.9471 | 815.3995 | 1816.83
53.970001 | 12179.0527 | 12572.6 | 9153.555 | -393.549 | 795.4256 | 815.9992 | 1807.622
53.98 | 12116.5674 | 12562.97 | 9152.943 | -446.4049 | 794.9193 | 816.6037 | 1798.506
53.990002 | 12212.7637 | 12553.45 | 9152.333 | -340.6814 | 794.4283 | 817.213 | 1789.471
54 | 12525.2041 | 12544.03 | 9151.724 | -18.82916 | 793.9537 | 817.8271 | 1780.528
54.009998 | 12691.6641 | 12534.73 | 9151.118 | 156.9383 | 793.4948 | 818.4455 | 1771.668
54.02 | 12429.3486 | 12525.52 | 9150.512 | -96.17492 | 793.0521 | 819.0696 | 1762.889
54.029999 | 12353.8818 | 12516.43 | 9149.909 | -162.5473 | 792.6264 | 819.6982 | 1754.196
54.040001 | 12637.208 | 12507.44 | 9149.307 | 129.7706 | 792.2168 | 820.3315 | 1745.582
54.049999 | 12575.6162 | 12498.56 | 9148.707 | 77.05979 | 791.8247 | 820.9696 | 1737.055
54.060001 | 12250.667 | 12489.78 | 9148.108 | -239.1081 | 791.4494 | 821.6127 | 1728.605
54.07 | 12261.627 | 12481.1 | 9147.511 | -219.4754 | 791.0915 | 822.2606 | 1720.239
54.080002 | 12346.332 | 12472.53 | 9146.916 | -126.1971 | 790.7511 | 822.9134 | 1711.949
54.09 | 12192.208 | 12464.07 | 9146.322 | -271.8574 | 790.4291 | 823.5711 | 1703.743
54.099998 | 11955.4902 | 12455.7 | 9145.73 | -500.2116 | 790.1247 | 824.2333 | 1695.614
54.110001 | 11754.5068 | 12447.44 | 9145.139 | -692.9301 | 789.8386 | 824.9013 | 1687.558
54.119999 | 11687.791 | 12439.28 | 9144.551 | -751.4881 | 789.5709 | 825.5739 | 1679.584
54.130001 | 11950.9365 | 12431.22 | 9143.963 | -480.2811 | 789.3212 | 826.2514 | 1671.682
54.139999 | 12138.832 | 12423.26 | 9143.378 | -284.4295 | 789.0904 | 826.9338 | 1663.86
54.150002 | 12173.085 | 12415.4 | 9142.793 | -242.3144 | 788.8776 | 827.6213 | 1656.107
54.16 | 12329.1094 | 12407.64 | 9142.211 | -78.53362 | 788.6844 | 828.3137 | 1648.434
54.169998 | 12321.0156 | 12399.98 | 9141.63 | -78.96848 | 788.5097 | 829.0109 | 1640.834
54.18 | 12205.7842 | 12392.42 | 9141.05 | -186.637 | 788.3543 | 829.7138 | 1633.303
54.189999 | 12026.2344 | 12384.96 | 9140.473 | -358.7238 | 788.2181 | 830.4213 | 1625.846
54.200001 | 11978.6602 | 12377.59 | 9139.896 | -398.9291 | 788.1008 | 831.1339 | 1618.458
54.209999 | 11844.7168 | 12370.32 | 9139.322 | -525.6046 | 788.003 | 831.8517 | 1611.145
54.220001 | 11544.2295 | 12363.15 | 9138.748 | -818.9156 | 787.9242 | 832.5746 | 1603.898
54.23 | 11526.7324 | 12356.07 | 9138.177 | -829.336 | 787.865 | 833.3025 | 1596.724
54.240002 | 11943.6807 | 12349.08 | 9137.607 | -405.4011 | 787.8251 | 834.0355 | 1589.615
54.25 | 12254.0752 | 12342.2 | 9137.038 | -88.12006 | 787.8052 | 834.7738 | 1582.578
54.259998 | 12233.9062 | 12335.4 | 9136.471 | -101.4936 | 787.8044 | 835.5167 | 1575.608
54.27 | 12399.501 | 12328.7 | 9135.906 | 70.80392 | 787.8237 | 836.2658 | 1568.702
54.279999 | 12506.5381 | 12322.09 | 9135.342 | 184.4508 | 787.8625 | 837.0196 | 1561.864
54.290001 | 12383.9746 | 12315.57 | 9134.779 | 68.40741 | 787.9207 | 837.7786 | 1555.089
54.299999 | 12090.6445 | 12309.14 | 9134.218 | -218.4979 | 787.9989 | 838.5428 | 1548.383
54.310001 | 11889.375 | 12302.8 | 9133.659 | -413.4294 | 788.0965 | 839.3123 | 1541.737
54.32 | 12031.6748 | 12296.56 | 9133.101 | -264.8856 | 788.2139 | 840.0871 | 1535.159
54.330002 | 12233.2207 | 12290.4 | 9132.544 | -57.18077 | 788.3507 | 840.8671 | 1528.64
54.34 | 12262.1162 | 12284.34 | 9131.989 | -22.22072 | 788.5078 | 841.6524 | 1522.187
54.349998 | 12072.7822 | 12278.36 | 9131.436 | -205.5759 | 788.6841 | 842.4424 | 1515.796
54.360001 | 11939.7734 | 12272.47 | 9130.884 | -332.6918 | 788.8806 | 843.239 | 1509.462
54.369999 | 11906.958 | 12266.66 | 9130.333 | -359.7052 | 789.0966 | 844.0403 | 1503.193
54.380001 | 11897.6719 | 12260.94 | 9129.784 | -363.2721 | 789.332 | 844.8471 | 1496.981
54.389999 | 11664.7227 | 12255.31 | 9129.236 | -590.5921 | 789.5871 | 845.6592 | 1490.832
54.400002 | 11768.2861 | 12249.77 | 9128.69 | -481.48 | 789.8614 | 846.4766 | 1484.738
54.41 | 12147.5537 | 12244.31 | 9128.145 | -96.7535 | 790.1557 | 847.2996 | 1478.707
54.419998 | 12004.1377 | 12238.93 | 9127.602 | -234.7934 | 790.4689 | 848.1276 | 1472.732
54.43 | 11779.0059 | 12233.64 | 9127.06 | -454.6313 | 790.8022 | 848.9618 | 1466.813
54.439999 | 12071.501 | 12228.43 | 9126.52 | -156.9267 | 791.1544 | 849.8012 | 1460.952
54.450001 | 12259.3789 | 12223.3 | 9125.98 | 36.0808 | 791.5259 | 850.646 | 1455.146
54.459999 | 11881.3232 | 12218.25 | 9125.443 | -336.9307 | 791.9165 | 851.4963 | 1449.398
54.470001 | 11708.457 | 12213.29 | 9124.907 | -504.8305 | 792.3261 | 852.3523 | 1443.703
54.48 | 11684.7344 | 12208.41 | 9124.372 | -523.6706 | 792.7547 | 853.2137 | 1438.065
54.490002 | 11737.2129 | 12203.6 | 9123.838 | -466.3854 | 793.2019 | 854.0806 | 1432.477
54.5 | 12116.7617 | 12198.88 | 9123.306 | -82.11451 | 793.6684 | 854.9533 | 1426.948
54.509998 | 12189.0654 | 12194.23 | 9122.776 | -5.164694 | 794.1529 | 855.831 | 1421.47
54.52 | 11792.2227 | 12189.66 | 9122.247 | -397.4398 | 794.6566 | 856.7154 | 1416.044
54.529999 | 11607.1357 | 12185.17 | 9121.719 | -578.0367 | 795.1784 | 857.605 | 1410.67
54.540001 | 11824.1045 | 12180.76 | 9121.192 | -356.6531 | 795.7184 | 858.5002 | 1405.347
54.549999 | 11747.1963 | 12176.42 | 9120.667 | -429.226 | 796.2765 | 859.4011 | 1400.078
54.560001 | 11597.0586 | 12172.16 | 9120.143 | -575.1011 | 796.8525 | 860.3078 | 1394.856
54.57 | 11776.915 | 12167.98 | 9119.621 | -391.0601 | 797.4462 | 861.2202 | 1389.688
54.580002 | 11947.8223 | 12163.86 | 9119.1 | -216.0389 | 798.0574 | 862.1383 | 1384.566
54.59 | 11920.6543 | 12159.83 | 9118.58 | -239.1712 | 798.6864 | 863.0621 | 1379.497
54.599998 | 12101.793 | 12155.86 | 9118.062 | -54.06772 | 799.332 | 863.9913 | 1374.476
54.610001 | 12198.7295 | 12151.97 | 9117.545 | 46.76205 | 799.9954 | 864.9274 | 1369.5
54.619999 | 11947.9297 | 12148.15 | 9117.029 | -200.2192 | 800.6753 | 865.8688 | 1364.576
54.630001 | 11641.1016 | 12144.4 | 9116.515 | -503.297 | 801.3717 | 866.8161 | 1359.696
54.639999 | 11467.3008 | 12140.72 | 9116.002 | -673.4211 | 802.0845 | 867.7692 | 1354.867
54.650002 | 11729.9238 | 12137.11 | 9115.49 | -407.1878 | 802.8133 | 868.7283 | 1350.08
54.66 | 11725.6016 | 12133.57 | 9114.979 | -407.9719 | 803.5584 | 869.6933 | 1345.343
54.669998 | 11547.0938 | 12130.1 | 9114.47 | -583.0106 | 804.3184 | 870.6638 | 1340.652
54.68 | 11478.0693 | 12126.7 | 9113.962 | -648.6318 | 805.0948 | 871.6412 | 1336.003
54.689999 | 11589.0967 | 12123.37 | 9113.456 | -534.2708 | 805.8856 | 872.6241 | 1331.402
54.700001 | 11755.4834 | 12120.1 | 9112.95 | -364.6145 | 806.6915 | 873.613 | 1326.843
54.709999 | 11764.5293 | 12116.9 | 9112.446 | -352.3677 | 807.5117 | 874.608 | 1322.331
54.720001 | 11877.9131 | 12113.76 | 9111.943 | -235.8457 | 808.3463 | 875.6091 | 1317.86
54.73 | 11923.8564 | 12110.69 | 9111.442 | -186.8313 | 809.1948 | 876.6163 | 1313.435
54.740002 | 12077.1787 | 12107.68 | 9110.942 | -30.49845 | 810.0565 | 877.6294 | 1309.05
54.75 | 12215.1113 | 12104.73 | 9110.443 | 110.3774 | 810.932 | 878.649 | 1304.71
54.759998 | 11991.9199 | 12101.85 | 9109.945 | -109.9307 | 811.8197 | 879.6739 | 1300.412
54.77 | 11819.5674 | 12099.03 | 9109.448 | -279.4628 | 812.7209 | 880.7064 | 1296.155
54.779999 | 12057.7178 | 12096.27 | 9108.953 | -38.55237 | 813.6337 | 881.7443 | 1291.939
54.790001 | 12271.1309 | 12093.57 | 9108.459 | 177.5614 | 814.5586 | 882.7885 | 1287.763
54.799999 | 11952.2695 | 12090.93 | 9107.966 | -138.6611 | 815.4946 | 883.839 | 1283.631
54.810001 | 11721.749 | 12088.35 | 9107.474 | -366.5994 | 816.4419 | 884.8958 | 1279.536
54.82 | 11827.9209 | 12085.83 | 9106.984 | -257.9058 | 817.3997 | 885.9589 | 1275.484
54.830002 | 12113.1133 | 12083.36 | 9106.495 | 29.75349 | 818.3675 | 887.0284 | 1271.469
54.84 | 12190.9316 | 12080.95 | 9106.007 | 109.9794 | 819.3456 | 888.1041 | 1267.496
54.849998 | 12021.793 | 12078.6 | 9105.52 | -56.80561 | 820.3322 | 889.1856 | 1263.561
54.860001 | 12038.377 | 12076.3 | 9105.034 | -37.92318 | 821.3289 | 890.2748 | 1259.662
54.869999 | 12130.1504 | 12074.06 | 9104.55 | 56.0926 | 822.3334 | 891.3698 | 1255.805
54.880001 | 11970.9414 | 12071.87 | 9104.066 | -100.9255 | 823.3461 | 892.4714 | 1251.983
54.889999 | 11784.6758 | 12069.73 | 9103.584 | -285.0551 | 824.3661 | 893.5793 | 1248.201
54.900002 | 11873.8311 | 12067.64 | 9103.103 | -193.8131 | 825.3933 | 894.6938 | 1244.454
54.91 | 11915.8828 | 12065.61 | 9102.623 | -149.7283 | 826.4272 | 895.8148 | 1240.746
54.919998 | 11648.5996 | 12063.63 | 9102.145 | -415.0288 | 827.4666 | 896.942 | 1237.075
54.93 | 11591.1885 | 12061.69 | 9101.667 | -470.5057 | 828.5126 | 898.0767 | 1233.438
54.939999 | 11868.8848 | 12059.81 | 9101.191 | -190.9256 | 829.563 | 899.2175 | 1229.839
54.950001 | 11984.7666 | 12057.97 | 9100.715 | -73.20614 | 830.6182 | 900.365 | 1226.274
54.959999 | 12054.1709 | 12056.18 | 9100.241 | -2.013554 | 831.6772 | 901.5191 | 1222.747
54.970001 | 11972.0967 | 12054.44 | 9099.768 | -82.34387 | 832.7399 | 902.68 | 1219.253
54.98 | 11761.3906 | 12052.74 | 9099.296 | -291.3535 | 833.8055 | 903.8477 | 1215.795
54.990002 | 11824.3115 | 12051.09 | 9098.825 | -226.7789 | 834.8733 | 905.0219 | 1212.37
55 | 11890.9121 | 12049.48 | 9098.356 | -158.5713 | 835.9434 | 906.2032 | 1208.981
55.009998 | 11820.5029 | 12047.92 | 9097.887 | -227.4151 | 837.0141 | 907.3905 | 1205.626
55.02 | 11645.582 | 12046.4 | 9097.419 | -400.8138 | 838.0866 | 908.5861 | 1202.304
55.029999 | 11686.0088 | 12044.92 | 9096.953 | -358.9062 | 839.1588 | 909.7877 | 1199.016
55.040001 | 11699.0312 | 12043.47 | 9096.487 | -344.4426 | 840.2307 | 910.9964 | 1195.759
55.049999 | 11629.7793 | 12042.07 | 9096.023 | -412.2953 | 841.3015 | 912.212 | 1192.538
55.060001 | 11740.2998 | 12040.71 | 9095.56 | -300.4128 | 842.3711 | 913.4345 | 1189.347
55.07 | 11659.416 | 12039.39 | 9095.097 | -379.9748 | 843.4384 | 914.664 | 1186.191
55.080002 | 11539.8545 | 12038.1 | 9094.636 | -498.2501 | 844.503 | 915.9006 | 1183.065
55.09 | 11699.4941 | 12036.86 | 9094.176 | -337.3631 | 845.5646 | 917.1442 | 1179.972
55.099998 | 12035.8545 | 12035.64 | 9093.717 | 0.2105427 | 846.6219 | 918.3941 | 1176.911
55.110001 | 11965.083 | 12034.47 | 9093.259 | -69.38345 | 847.6758 | 919.6527 | 1173.879
55.119999 | 11829.9512 | 12033.32 | 9092.802 | -203.3733 | 848.7242 | 920.9177 | 1170.881
55.130001 | 11675.9199 | 12032.21 | 9092.346 | -356.2943 | 849.7672 | 922.19 | 1167.911
55.139999 | 11572.4385 | 12031.14 | 9091.891 | -458.6999 | 850.804 | 923.4693 | 1164.974
55.150002 | 11785.5889 | 12030.09 | 9091.437 | -244.5034 | 851.8341 | 924.7559 | 1162.066
55.16 | 11973.0498 | 12029.08 | 9090.984 | -56.02952 | 852.8573 | 926.0498 | 1159.189
55.169998 | 11923.8506 | 12028.1 | 9090.532 | -104.2459 | 853.8721 | 927.3505 | 1156.342
55.18 | 11645.2305 | 12027.14 | 9090.08 | -381.9123 | 854.8795 | 928.6596 | 1153.523
55.189999 | 11556.29 | 12026.22 | 9089.63 | -469.9292 | 855.8775 | 929.9755 | 1150.736
55.200001 | 11733.0527 | 12025.32 | 9089.181 | -292.2693 | 856.8662 | 931.2988 | 1147.976
55.209999 | 11899.7793 | 12024.45 | 9088.733 | -124.6748 | 857.8448 | 932.6297 | 1145.246
55.220001 | 11688.8604 | 12023.61 | 9088.286 | -334.7506 | 858.8129 | 933.968 | 1142.544
55.23 | 11685.165 | 12022.8 | 9087.84 | -337.6303 | 859.77 | 935.3137 | 1139.872
55.240002 | 11835.0654 | 12022 | 9087.394 | -186.9378 | 860.7154 | 936.6669 | 1137.227
55.25 | 11871.4678 | 12021.24 | 9086.95 | -149.7702 | 861.6491 | 938.0279 | 1134.611
55.259998 | 11956.8066 | 12020.5 | 9086.507 | -63.68841 | 862.5697 | 939.3956 | 1132.023
55.27 | 12082.8223 | 12019.78 | 9086.064 | 63.04599 | 863.478 | 940.7726 | 1129.462
55.279999 | 11929.833 | 12019.08 | 9085.623 | -89.24701 | 864.3725 | 942.1564 | 1126.929
55.290001 | 11835.499 | 12018.4 | 9085.182 | -182.9054 | 865.2528 | 943.5479 | 1124.422
55.299999 | 11797.0547 | 12017.75 | 9084.742 | -220.6972 | 866.1188 | 944.9472 | 1121.944
55.310001 | 11883.752 | 12017.12 | 9084.303 | -133.3662 | 866.9698 | 946.3543 | 1119.491
55.32 | 12061.043 | 12016.51 | 9083.865 | 44.53673 | 867.8055 | 947.7692 | 1117.066
55.330002 | 12118.3779 | 12015.91 | 9083.428 | 102.4655 | 868.6254 | 949.192 | 1114.667
55.34 | 11860.2715 | 12015.34 | 9082.992 | -155.0674 | 869.4292 | 950.6226 | 1112.295
55.349998 | 11635.373 | 12014.78 | 9082.557 | -379.4092 | 870.2162 | 952.0604 | 1109.949
55.360001 | 11598.4014 | 12014.24 | 9082.122 | -415.8427 | 870.9868 | 953.5077 | 1107.628
55.369999 | 11538.5068 | 12013.72 | 9081.689 | -475.2177 | 871.7399 | 954.9623 | 1105.334
55.380001 | 11652.0684 | 12013.22 | 9081.256 | -361.1513 | 872.4753 | 956.4249 | 1103.064
55.389999 | 11872.9004 | 12012.73 | 9080.824 | -139.8327 | 873.1928 | 957.8956 | 1100.821
55.400002 | 11884.3906 | 12012.26 | 9080.393 | -127.8695 | 873.8916 | 959.3744 | 1098.601
55.41 | 11893.1709 | 12011.8 | 9079.963 | -118.6334 | 874.5723 | 960.8614 | 1096.408
55.419998 | 12069.1416 | 12011.36 | 9079.533 | 57.77827 | 875.2337 | 962.356 | 1094.24
55.43 | 12201.3887 | 12010.94 | 9079.105 | 190.4523 | 875.8765 | 963.86 | 1092.095
55.439999 | 12065.9473 | 12010.52 | 9078.677 | 55.42242 | 876.4997 | 965.3717 | 1089.977
55.450001 | 12025.333 | 12010.13 | 9078.25 | 15.20738 | 877.1032 | 966.8916 | 1087.881
55.459999 | 11967.9531 | 12009.74 | 9077.824 | -41.78837 | 877.687 | 968.42 | 1085.811
55.470001 | 11784.9941 | 12009.37 | 9077.398 | -224.3748 | 878.2507 | 969.9568 | 1083.763
55.48 | 11689.1768 | 12009.01 | 9076.974 | -319.8337 | 878.7942 | 971.502 | 1081.74
55.490002 | 11700.2266 | 12008.66 | 9076.55 | -308.4367 | 879.3173 | 973.0555 | 1079.74
55.5 | 11686.5322 | 12008.33 | 9076.127 | -321.798 | 879.8202 | 974.6178 | 1077.765
55.509998 | 11635.7891 | 12008.01 | 9075.705 | -372.2188 | 880.3022 | 976.1877 | 1075.813
55.52 | 11693.1104 | 12007.7 | 9075.283 | -314.588 | 880.7637 | 977.7679 | 1073.883
55.529999 | 11742.8223 | 12007.4 | 9074.863 | -264.5785 | 881.2047 | 979.3559 | 1071.977
55.540001 | 11722.5781 | 12007.11 | 9074.443 | -284.5349 | 881.6242 | 980.9525 | 1070.093
55.549999 | 11762.0508 | 12006.84 | 9074.024 | -244.7878 | 882.0234 | 982.5579 | 1068.234
55.560001 | 11686.6621 | 12006.57 | 9073.605 | -319.9114 | 882.4012 | 984.1722 | 1066.395
55.57 | 11595.2998 | 12006.32 | 9073.187 | -411.0213 | 882.7583 | 985.7951 | 1064.58
55.580002 | 11868.9854 | 12006.08 | 9072.77 | -137.0931 | 883.0945 | 987.427 | 1062.787
55.59 | 11907.3604 | 12005.85 | 9072.354 | -98.48768 | 883.4099 | 989.0678 | 1061.016
55.599998 | 11698.8555 | 12005.63 | 9071.939 | -306.7715 | 883.7044 | 990.7164 | 1059.268
55.610001 | 11667.8828 | 12005.42 | 9071.524 | -337.535 | 883.9783 | 992.376 | 1057.54
55.619999 | 11683.2158 | 12005.22 | 9071.109 | -322.0047 | 884.2318 | 994.0438 | 1055.835
55.630001 | 11610.1416 | 12005.03 | 9070.696 | -394.8902 | 884.4641 | 995.7206 | 1054.151
55.639999 | 11551.7959 | 12004.86 | 9070.283 | -453.0603 | 884.6767 | 997.4065 | 1052.49
55.650002 | 11726.9023 | 12004.69 | 9069.871 | -277.7868 | 884.8681 | 999.1016 | 1050.849
55.66 | 11730.4648 | 12004.53 | 9069.459 | -274.0698 | 885.0399 | 1000.806 | 1049.229
55.669998 | 11872.498 | 12004.39 | 9069.049 | -131.8933 | 885.1919 | 1002.519 | 1047.632
55.68 | 12194.2061 | 12004.26 | 9068.638 | 189.9475 | 885.3239 | 1004.242 | 1046.054
55.689999 | 11959.7861 | 12004.14 | 9068.229 | -44.35209 | 885.4366 | 1005.975 | 1044.498
55.700001 | 11719.5312 | 12004.03 | 9067.82 | -284.4965 | 885.5296 | 1007.716 | 1042.962
55.709999 | 11802.2285 | 12003.93 | 9067.412 | -201.7021 | 885.6039 | 1009.467 | 1041.447
55.720001 | 11760.3994 | 12003.84 | 9067.004 | -243.444 | 885.6589 | 1011.228 | 1039.952
55.73 | 11827.3643 | 12003.77 | 9066.597 | -176.4052 | 885.6956 | 1012.998 | 1038.479
55.740002 | 12098.6924 | 12003.71 | 9066.191 | 94.98552 | 885.714 | 1014.778 | 1037.024
55.75 | 12014.2158 | 12003.66 | 9065.785 | 10.55801 | 885.7143 | 1016.567 | 1035.591
55.759998 | 11656.7881 | 12003.62 | 9065.38 | -346.8321 | 885.697 | 1018.366 | 1034.178
55.77 | 11691.5557 | 12003.6 | 9064.975 | -312.0409 | 885.6623 | 1020.175 | 1032.783
55.779999 | 12017.1885 | 12003.59 | 9064.571 | 13.60224 | 885.611 | 1021.994 | 1031.41
55.790001 | 12000.7061 | 12003.59 | 9064.168 | -2.881509 | 885.5421 | 1023.823 | 1030.055
55.799999 | 11680.6973 | 12003.6 | 9063.765 | -322.9076 | 885.4578 | 1025.661 | 1028.721
55.810001 | 11658.8311 | 12003.63 | 9063.363 | -344.803 | 885.3566 | 1027.509 | 1027.405
55.82 | 12013.4248 | 12003.68 | 9062.961 | 9.745704 | 885.2402 | 1029.368 | 1026.11
55.830002 | 11985.2578 | 12003.74 | 9062.56 | -18.48017 | 885.1086 | 1031.236 | 1024.833
55.84 | 11798.585 | 12003.81 | 9062.16 | -205.2277 | 884.9622 | 1033.115 | 1023.576
55.849998 | 11956.207 | 12003.9 | 9061.76 | -47.69455 | 884.8015 | 1035.002 | 1022.338
55.860001 | 11975.7549 | 12004.01 | 9061.36 | -28.25217 | 884.6265 | 1036.902 | 1021.118
55.869999 | 11952.0459 | 12004.13 | 9060.961 | -52.08372 | 884.4386 | 1038.812 | 1019.918
55.880001 | 11952.8428 | 12004.27 | 9060.563 | -51.4236 | 884.2364 | 1040.731 | 1018.736
55.889999 | 12095.5879 | 12004.42 | 9060.165 | 91.16565 | 884.0226 | 1042.661 | 1017.574
55.900002 | 12314.6543 | 12004.59 | 9059.767 | 310.0614 | 883.7953 | 1044.601 | 1016.429
55.91 | 12196.6611 | 12004.78 | 9059.37 | 191.8784 | 883.5568 | 1046.552 | 1015.303
55.919998 | 11984.624 | 12004.99 | 9058.974 | -20.36647 | 883.307 | 1048.513 | 1014.196
55.93 | 11929.4736 | 12005.22 | 9058.578 | -75.7427 | 883.0458 | 1050.486 | 1013.107
55.939999 | 11955.8672 | 12005.46 | 9058.182 | -49.59515 | 882.7749 | 1052.469 | 1012.037
55.950001 | 11920.0957 | 12005.73 | 9057.787 | -85.62966 | 882.4927 | 1054.462 | 1010.983
55.959999 | 12010.6406 | 12006.01 | 9057.393 | 4.630264 | 882.202 | 1056.466 | 1009.949
55.970001 | 12177.8174 | 12006.31 | 9056.999 | 171.5042 | 881.9011 | 1058.481 | 1008.932
55.98 | 12241.667 | 12006.64 | 9056.605 | 235.0289 | 881.592 | 1060.507 | 1007.934
55.990002 | 12006.085 | 12006.98 | 9056.212 | -0.897991 | 881.2747 | 1062.544 | 1006.953
56 | 11724.6436 | 12007.35 | 9055.819 | -282.7068 | 880.9496 | 1064.592 | 1005.99
56.009998 | 12077.4561 | 12007.74 | 9055.427 | 69.71775 | 880.6173 | 1066.65 | 1005.044
56.02 | 12395.207 | 12008.15 | 9055.035 | 387.057 | 880.2778 | 1068.721 | 1004.116
56.029999 | 12220.2871 | 12008.58 | 9054.643 | 211.7028 | 879.9326 | 1070.802 | 1003.206
56.040001 | 12116.667 | 12009.04 | 9054.252 | 107.627 | 879.5803 | 1072.895 | 1002.313
56.049999 | 12150.5811 | 12009.52 | 9053.862 | 141.0596 | 879.2238 | 1074.999 | 1001.437
56.060001 | 11945.9307 | 12010.02 | 9053.471 | -64.09399 | 878.8609 | 1077.114 | 1000.578
56.07 | 11602.0703 | 12010.55 | 9053.082 | -408.4833 | 878.4941 | 1079.241 | 999.7374
56.080002 | 11638.2871 | 12011.11 | 9052.692 | -372.8202 | 878.123 | 1081.379 | 998.9134
56.09 | 11670.4717 | 12011.69 | 9052.303 | -341.2145 | 877.7483 | 1083.529 | 998.1063
56.099998 | 11667.6699 | 12012.29 | 9051.914 | -344.6206 | 877.3706 | 1085.689 | 997.3167
56.110001 | 11542.9111 | 12012.92 | 9051.526 | -470.0104 | 876.9893 | 1087.863 | 996.5432
56.119999 | 11560.7227 | 12013.58 | 9051.138 | -452.8574 | 876.6067 | 1090.048 | 995.7875
56.130001 | 11735.4971 | 12014.26 | 9050.75 | -278.7661 | 876.2207 | 1092.245 | 995.0476
56.139999 | 11828.3574 | 12014.98 | 9050.363 | -186.6186 | 875.8344 | 1094.454 | 994.3253
56.150002 | 11823.2734 | 12015.71 | 9049.976 | -192.4408 | 875.4455 | 1096.674 | 993.619
56.16 | 11741.3438 | 12016.48 | 9049.589 | -275.1385 | 875.0568 | 1098.907 | 992.9298
56.169998 | 11768.8027 | 12017.28 | 9049.203 | -248.4753 | 874.6677 | 1101.151 | 992.2569
56.18 | 11961.6748 | 12018.1 | 9048.817 | -56.42898 | 874.2781 | 1103.408 | 991.6007
56.189999 | 11859.8486 | 12018.96 | 9048.431 | -159.1105 | 873.8897 | 1105.678 | 990.9609
56.200001 | 11726.6738 | 12019.84 | 9048.045 | -293.1684 | 873.5008 | 1107.959 | 990.337
56.209999 | 11779.9883 | 12020.76 | 9047.66 | -240.7693 | 873.1143 | 1110.253 | 989.7302
56.220001 | 11836.5928 | 12021.7 | 9047.275 | -185.1085 | 872.728 | 1112.559 | 989.1388
56.23 | 11875.0527 | 12022.68 | 9046.891 | -147.6245 | 872.3442 | 1114.878 | 988.5643
56.240002 | 11783.6201 | 12023.68 | 9046.506 | -240.0637 | 871.9624 | 1117.209 | 988.0056
56.25 | 11633.6064 | 12024.72 | 9046.122 | -391.1158 | 871.5833 | 1119.554 | 987.4632
56.259998 | 11800.0605 | 12025.79 | 9045.738 | -225.7311 | 871.207 | 1121.909 | 986.9369
56.27 | 12070.749 | 12026.89 | 9045.355 | 43.85435 | 870.8335 | 1124.28 | 986.4264
56.279999 | 11967.9482 | 12028.03 | 9044.972 | -60.08206 | 870.4641 | 1126.662 | 985.9321
56.290001 | 12006.9346 | 12029.2 | 9044.588 | -22.26217 | 870.0972 | 1129.058 | 985.4531
56.299999 | 12058.9561 | 12030.4 | 9044.206 | 28.55752 | 869.7356 | 1131.467 | 984.9908
56.310001 | 12249.3838 | 12031.63 | 9043.823 | 217.7522 | 869.377 | 1133.888 | 984.5436
56.32 | 12236.2129 | 12032.9 | 9043.441 | 203.3132 | 869.0237 | 1136.323 | 984.1126
56.330002 | 12057.3008 | 12034.2 | 9043.058 | 23.0994 | 868.6748 | 1138.771 | 983.6973
56.34 | 11991.667 | 12035.54 | 9042.676 | -43.87044 | 868.3313 | 1141.232 | 983.2975
56.349998 | 12073.5898 | 12036.91 | 9042.295 | 36.68247 | 867.9931 | 1143.706 | 982.9138
56.360001 | 12124.7188 | 12038.31 | 9041.913 | 86.40568 | 867.6598 | 1146.195 | 982.545
56.369999 | 12031.2188 | 12039.75 | 9041.531 | -8.535863 | 867.3333 | 1148.697 | 982.1925
56.380001 | 12128.7109 | 12041.23 | 9041.15 | 87.48186 | 867.0113 | 1151.213 | 981.8547
56.389999 | 12146.7207 | 12042.74 | 9040.769 | 103.9795 | 866.6967 | 1153.742 | 981.5333
56.400002 | 11959.8438 | 12044.29 | 9040.388 | -84.44325 | 866.387 | 1156.285 | 981.2267
56.41 | 12008.0166 | 12045.87 | 9040.007 | -37.85361 | 866.0847 | 1158.842 | 980.9359
56.419998 | 12303.4199 | 12047.49 | 9039.627 | 255.9316 | 865.7889 | 1161.413 | 980.6602
56.43 | 12231.1904 | 12049.14 | 9039.246 | 182.0462 | 865.4996 | 1163.998 | 980.4001
56.439999 | 11840.209 | 12050.84 | 9038.866 | -210.6275 | 865.2178 | 1166.598 | 980.1554
56.450001 | 11635.1895 | 12052.56 | 9038.485 | -417.3745 | 864.942 | 1169.211 | 979.9254
56.459999 | 11725.2803 | 12054.33 | 9038.105 | -329.05 | 864.6746 | 1171.839 | 979.7114
56.470001 | 11931.7988 | 12056.13 | 9037.725 | -124.3326 | 864.4133 | 1174.481 | 979.5119
56.48 | 12047.0596 | 12057.97 | 9037.345 | -10.91161 | 864.16 | 1177.138 | 979.3282
56.490002 | 12205.0342 | 12059.85 | 9036.965 | 145.1864 | 863.9141 | 1179.809 | 979.1595
56.5 | 12207.0156 | 12061.76 | 9036.586 | 145.2535 | 863.6759 | 1182.495 | 979.0059
56.509998 | 12095.2939 | 12063.71 | 9036.206 | 31.58108 | 863.4453 | 1185.194 | 978.8674
56.52 | 12161.8906 | 12065.7 | 9035.826 | 96.18707 | 863.2222 | 1187.911 | 978.744
56.529999 | 11855.0498 | 12067.73 | 9035.447 | -212.6813 | 863.0072 | 1190.641 | 978.6358
56.540001 | 11799.9756 | 12069.8 | 9035.067 | -269.8203 | 862.7995 | 1193.387 | 978.5423
56.549999 | 11936.5332 | 12071.9 | 9034.688 | -135.367 | 862.6006 | 1196.147 | 978.4643
56.560001 | 11932.0771 | 12074.04 | 9034.308 | -141.9636 | 862.4083 | 1198.923 | 978.4008
56.57 | 11983.7129 | 12076.22 | 9033.929 | -92.50779 | 862.2247 | 1201.714 | 978.3526
56.580002 | 12113.9883 | 12078.44 | 9033.55 | 35.54966 | 862.0487 | 1204.521 | 978.3195
56.59 | 12105.4102 | 12080.7 | 9033.17 | 24.71519 | 861.881 | 1207.343 | 978.3009
56.599998 | 11972.8906 | 12082.99 | 9032.791 | -110.0982 | 861.7211 | 1210.179 | 978.2977
56.610001 | 11963.9658 | 12085.32 | 9032.412 | -121.3573 | 861.5687 | 1213.033 | 978.3091
56.619999 | 12155.9355 | 12087.7 | 9032.033 | 68.23955 | 861.4251 | 1215.902 | 978.3358
56.630001 | 12195.2979 | 12090.11 | 9031.653 | 105.1924 | 861.2881 | 1218.787 | 978.3768
56.639999 | 12139.665 | 12092.56 | 9031.274 | 47.10974 | 861.1598 | 1221.688 | 978.4332
56.650002 | 12051.9785 | 12095.04 | 9030.895 | -43.06411 | 861.0388 | 1224.605 | 978.5041
56.66 | 11837.9785 | 12097.57 | 9030.515 | -259.5909 | 860.926 | 1227.538 | 978.59
56.669998 | 11828.8574 | 12100.13 | 9030.136 | -271.2762 | 860.8206 | 1230.486 | 978.6905
56.68 | 11885.873 | 12102.74 | 9029.757 | -216.8659 | 860.7229 | 1233.453 | 978.8062
56.689999 | 11691.1475 | 12105.38 | 9029.377 | -414.2348 | 860.6331 | 1236.435 | 978.9367
56.700001 | 11745.8057 | 12108.06 | 9028.998 | -362.2574 | 860.5498 | 1239.434 | 979.0816
56.709999 | 12189.1973 | 12110.78 | 9028.618 | 78.41299 | 860.475 | 1242.449 | 979.2417
56.720001 | 12361.2256 | 12113.54 | 9028.239 | 247.683 | 860.4063 | 1245.482 | 979.4162
56.73 | 12257.3232 | 12116.34 | 9027.859 | 140.9823 | 860.3455 | 1248.531 | 979.6059
56.740002 | 12264.5684 | 12119.18 | 9027.479 | 145.3908 | 860.2916 | 1251.597 | 979.8103
56.75 | 12252.0752 | 12122.05 | 9027.099 | 130.022 | 860.2448 | 1254.68 | 980.0293
56.759998 | 12292.6924 | 12124.97 | 9026.719 | 167.7264 | 860.2049 | 1257.779 | 980.263
56.77 | 12308.333 | 12127.92 | 9026.339 | 180.4126 | 860.1716 | 1260.898 | 980.5117
56.779999 | 12274.1006 | 12130.91 | 9025.959 | 143.1884 | 860.1449 | 1264.033 | 980.7752
56.790001 | 12083.0146 | 12133.94 | 9025.579 | -50.92765 | 860.1246 | 1267.186 | 981.0534
56.799999 | 11911.1074 | 12137.01 | 9025.198 | -225.9045 | 860.1112 | 1270.356 | 981.3462
56.810001 | 12049.6084 | 12140.12 | 9024.818 | -90.51008 | 860.103 | 1273.544 | 981.6537
56.82 | 12040.4336 | 12143.26 | 9024.437 | -102.8312 | 860.1016 | 1276.75 | 981.9762
56.830002 | 11969.9316 | 12146.45 | 9024.056 | -176.5179 | 860.1057 | 1279.974 | 982.3137
56.84 | 12215.5137 | 12149.67 | 9023.675 | 65.84128 | 860.1158 | 1283.216 | 982.6654
56.849998 | 12306.2051 | 12152.93 | 9023.294 | 153.2726 | 860.1315 | 1286.475 | 983.0323
56.860001 | 12088.7246 | 12156.23 | 9022.913 | -67.50891 | 860.1522 | 1289.755 | 983.4138
56.869999 | 12098.6152 | 12159.57 | 9022.531 | -60.95609 | 860.1789 | 1293.051 | 983.8104
56.880001 | 12372.8135 | 12162.95 | 9022.149 | 209.8655 | 860.2097 | 1296.368 | 984.2214
56.889999 | 12220.6377 | 12166.36 | 9021.767 | 54.27441 | 860.2462 | 1299.702 | 984.6476
56.900002 | 11999.918 | 12169.82 | 9021.385 | -169.8973 | 860.2865 | 1303.055 | 985.0884
56.91 | 12118.3721 | 12173.31 | 9021.003 | -54.9341 | 860.3319 | 1306.427 | 985.5439
56.919998 | 12055.1963 | 12176.83 | 9020.621 | -121.6373 | 860.3814 | 1309.817 | 986.0142
56.93 | 11909.9922 | 12180.4 | 9020.238 | -270.4093 | 860.4352 | 1313.229 | 986.4997
56.939999 | 11935.5654 | 12184.01 | 9019.855 | -248.4406 | 860.4926 | 1316.658 | 987
56.950001 | 11928.0469 | 12187.65 | 9019.472 | -259.601 | 860.5538 | 1320.107 | 987.5149
56.959999 | 12006.3594 | 12191.33 | 9019.088 | -184.9691 | 860.6189 | 1323.576 | 988.045
56.970001 | 12109.0225 | 12195.05 | 9018.705 | -86.02273 | 860.6864 | 1327.064 | 988.5897
56.98 | 12024.1758 | 12198.8 | 9018.321 | -174.6247 | 860.7576 | 1330.572 | 989.1496
56.990002 | 12034.874 | 12202.59 | 9017.937 | -167.7188 | 860.8312 | 1334.101 | 989.7245
57 | 12271.127 | 12206.42 | 9017.552 | 64.70442 | 860.9077 | 1337.649 | 990.314
57.009998 | 12406.8594 | 12210.29 | 9017.168 | 196.5716 | 860.9864 | 1341.215 | 990.9185
57.02 | 12365.9414 | 12214.19 | 9016.783 | 151.7476 | 861.0671 | 1344.806 | 991.5383
57.029999 | 12431.4268 | 12218.14 | 9016.397 | 213.2914 | 861.15 | 1348.415 | 992.173
57.040001 | 12496.6895 | 12222.11 | 9016.012 | 274.5763 | 861.2339 | 1352.045 | 992.8228
57.049999 | 12310.2041 | 12226.13 | 9015.626 | 84.07554 | 861.3199 | 1355.695 | 993.4874
57.060001 | 12402.25 | 12230.18 | 9015.24 | 172.0703 | 861.4062 | 1359.367 | 994.1671
57.07 | 12548.6455 | 12234.27 | 9014.853 | 314.3771 | 861.4939 | 1363.059 | 994.8619
57.080002 | 12363.8682 | 12238.39 | 9014.466 | 125.4746 | 861.5819 | 1366.773 | 995.5724
57.09 | 12336.2314 | 12242.55 | 9014.079 | 93.67658 | 861.6704 | 1370.508 | 996.2972
57.099998 | 11969.832 | 12246.75 | 9013.692 | -276.9187 | 861.7588 | 1374.263 | 997.0376
57.110001 | 12172.3828 | 12250.99 | 9013.304 | -78.6037 | 861.847 | 1378.043 | 997.7932
57.119999 | 12421.4775 | 12255.26 | 9012.916 | 166.2215 | 861.9352 | 1381.841 | 998.5642
57.130001 | 12546.4541 | 12259.56 | 9012.527 | 286.8912 | 862.0218 | 1385.664 | 999.3501
57.139999 | 12576.8789 | 12263.91 | 9012.138 | 312.9734 | 862.108 | 1389.508 | 1000.152
57.150002 | 12382.1826 | 12268.28 | 9011.749 | 113.8997 | 862.1922 | 1393.373 | 1000.968
57.16 | 12332.2061 | 12272.7 | 9011.359 | 59.50976 | 862.2751 | 1397.262 | 1001.8
57.169998 | 12329.6182 | 12277.14 | 9010.969 | 52.47447 | 862.3559 | 1401.171 | 1002.647
57.18 | 12362.6279 | 12281.63 | 9010.579 | 80.99834325 | 862.4346 | 1405.106 | 1003.511
57.189999 | 12404.7607 | 12286.15 | 9010.188 | 118.6115 | 862.5105 | 1409.062 | 1004.389
57.200001 | 12485.0947 | 12290.7 | 9009.797 | 194.391 | 862.5836 | 1413.041 | 1005.283
57.209999 | 12331.3105 | 12295.29 | 9009.405 | 36.01639 | 862.654 | 1417.043 | 1006.192
57.220001 | 12293.1494 | 12299.92 | 9009.013 | -6.768777 | 862.7201 | 1421.068 | 1007.117
57.23 | 12468.0283 | 12304.58 | 9008.62 | 163.4507 | 862.7827 | 1425.117 | 1008.057
57.240002 | 12673.5869 | 12309.27 | 9008.227 | 364.315 | 862.841 | 1429.19 | 1009.014
57.25 | 12630.8623 | 12314 | 9007.834 | 316.8623 | 862.895 | 1433.286 | 1009.985
57.259998 | 12477.751 | 12318.76 | 9007.44 | 158.99 | 862.9443 | 1437.404 | 1010.973
57.27 | 12251.0029 | 12323.56 | 9007.046 | -72.55708 | 862.988 | 1441.55 | 1011.976
57.279999 | 12412.1016 | 12328.39 | 9006.651 | 83.71001 | 863.0267 | 1445.719 | 1012.995
57.290001 | 12417.9297 | 12333.26 | 9006.256 | 84.67318 | 863.059 | 1449.912 | 1014.03
57.299999 | 12329.2168 | 12338.16 | 9005.86 | -8.938385 | 863.0854 | 1454.129 | 1015.081
57.310001 | 12240.1074 | 12343.09 | 9005.464 | -102.98 | 863.1053 | 1458.371 | 1016.148
57.32 | 12169.1924 | 12348.05 | 9005.067 | -178.8612 | 863.1184 | 1462.638 | 1017.23
57.330002 | 12207.6338 | 12353.05 | 9004.67 | -145.4195 | 863.124 | 1466.93 | 1018.33
57.34 | 12285.5195 | 12358.09 | 9004.272 | -72.56622 | 863.1223 | 1471.247 | 1019.444
57.349998 | 12293.041 | 12363.15 | 9003.874 | -70.10838 | 863.1126 | 1475.588 | 1020.575
57.360001 | 12358.333 | 12368.25 | 9003.475 | -9.917272 | 863.0945 | 1479.959 | 1021.722
57.369999 | 12306.4111 | 12373.38 | 9003.076 | -66.96967 | 863.0681 | 1484.351 | 1022.886
57.380001 | 12219.8564 | 12378.55 | 9002.676 | -158.6897 | 863.0321 | 1488.773 | 1024.065
57.389999 | 12187.0068 | 12383.74 | 9002.275 | -196.7365 | 862.9871 | 1493.22 | 1025.261
57.400002 | 12146.5391 | 12388.97 | 9001.874 | -242.4338 | 862.9323 | 1497.692 | 1026.474
57.41 | 12220.7607 | 12394.23 | 9001.473 | -173.4736 | 862.8676 | 1502.191 | 1027.702
57.419998 | 12193.5039 | 12399.53 | 9001.071 | -206.0226 | 862.7924 | 1506.716 | 1028.947
57.43 | 12497.1846 | 12404.85 | 9000.668 | 92.33048 | 862.7062 | 1511.27 | 1030.209
57.439999 | 12912.626 | 12410.21 | 9000.265 | 502.4137 | 862.6091 | 1515.85 | 1031.488
57.450001 | 12699.9121 | 12415.6 | 8999.861 | 284.3104 | 862.5001 | 1520.457 | 1032.783
57.459999 | 12131.5635 | 12421.02 | 8999.457 | -289.46 | 862.3795 | 1525.092 | 1034.095
57.470001 | 12399.0098 | 12426.48 | 8999.052 | -27.46669 | 862.2467 | 1529.754 | 1035.423
57.48 | 12792.2451 | 12431.96 | 8998.646 | 360.2841 | 862.1013 | 1534.444 | 1036.769
57.490002 | 12804.7705 | 12437.48 | 8998.24 | 367.293 | 861.9429 | 1539.163 | 1038.132
57.5 | 12571.7773 | 12443.02 | 8997.833 | 128.7526 | 861.7713 | 1543.909 | 1039.511
57.509998 | 12309.2812 | 12448.6 | 8997.426 | -139.32 | 861.5863 | 1548.682 | 1040.907
57.52 | 12433.7725 | 12454.21 | 8997.018 | -20.44082 | 861.3869 | 1553.488 | 1042.32
57.529999 | 12432.5244 | 12459.85 | 8996.609 | -27.33013 | 861.1734 | 1558.321 | 1043.751
57.540001 | 12198.0283 | 12465.53 | 8996.2 | -267.4987 | 860.9453 | 1563.182 | 1045.2
57.549999 | 11978.373 | 12471.23 | 8995.79 | -492.8568 | 860.7023 | 1568.073 | 1046.664
57.560001 | 12342.1553 | 12476.96 | 8995.379 | -134.8083 | 860.4439 | 1572.994 | 1048.147
57.57 | 12900.1768 | 12482.73 | 8994.968 | 417.4483 | 860.1701 | 1577.944 | 1049.647
57.580002 | 12753.918 | 12488.52 | 8994.556 | 265.3932 | 859.8802 | 1582.924 | 1051.165
57.59 | 12302.0176 | 12494.35 | 8994.143 | -192.3335 | 859.5745 | 1587.934 | 1052.699
57.599998 | 12088.7637 | 12500.21 | 8993.73 | -411.4428 | 859.2523 | 1592.972 | 1054.252
57.610001 | 12206.3389 | 12506.1 | 8993.316 | -299.7583 | 858.9128 | 1598.046 | 1055.823
57.619999 | 12664.4248 | 12512.01 | 8992.901 | 152.4098 | 858.5566 | 1603.146 | 1057.411
57.630001 | 12782.9395 | 12517.97 | 8992.485 | 264.9728 | 858.1829 | 1608.281 | 1059.017
57.639999 | 12277.6445 | 12523.95 | 8992.069 | -246.3036 | 857.7919 | 1613.445 | 1060.642
57.650002 | 12205.4268 | 12529.96 | 8991.652 | -324.5335 | 857.3827 | 1618.641 | 1062.284
57.66 | 12777.5957 | 12536 | 8991.235 | 241.5927 | 856.9557 | 1623.869 | 1063.944
57.669998 | 12839.3135 | 12542.08 | 8990.816 | 297.238 | 856.5106 | 1629.126 | 1065.622
57.68 | 12442.335 | 12548.18 | 8990.397 | -105.8477 | 856.0464 | 1634.42 | 1067.32
57.689999 | 12282.5693 | 12554.32 | 8989.977154 | -271.7503 | 855.5638 | 1639.744 | 1069.035
57.700001 | 12662.9092 | 12560.49 | 8989.556 | 102.4218 | 855.062 | 1645.1 | 1070.769
57.709999 | 12820.3838 | 12566.69 | 8989.135 | 253.6965 | 854.5414 | 1650.49 | 1072.521
57.720001 | 12613.832 | 12572.92 | 8988.713 | 40.91371 | 854.0011 | 1655.913 | 1074.292
57.73 | 12635.9814 | 12579.18 | 8988.29 | 56.8 | 853.4415 | 1661.369 | 1076.081
57.740002 | 12595.2803 | 12585.48 | 8987.866 | 9.803343 | 852.8622 | 1666.859 | 1077.89
57.75 | 12302.4121 | 12591.8 | 8987.442 | -289.3916 | 852.2632 | 1672.382 | 1079.717
57.759998 | 12024.0742 | 12598.16 | 8987.016 | -574.0868 | 851.6446 | 1677.937 | 1081.563
57.77 | 12245.4004 | 12604.56 | 8986.59 | -359.1554 | 851.0052 | 1683.532 | 1083.428
57.779999 | 12463.7852 | 12610.98 | 8986.163 | -147.1963 | 850.3463 | 1689.159 | 1085.313
57.790001 | 12347.0615 | 12617.44 | 8985.735 | -270.3778 | 849.6666 | 1694.82 | 1087.217
57.799999 | 12181.1895 | 12623.93 | 8985.307 | -442.742 | 848.9672 | 1700.517 | 1089.14
57.810001 | 12464.7637 | 12630.46 | 8984.877 | -165.6928 | 848.2469 | 1706.25 | 1091.083
57.82 | 12576.4131 | 12637.02 | 8984.447 | -60.60255 | 847.5065 | 1712.017 | 1093.045
57.830002 | 12550.3574 | 12643.61 | 8984.016 | -93.25268 | 846.7456 | 1717.821 | 1095.027
57.84 | 12736.2607 | 12650.24 | 8983.584 | 86.02274 | 845.9643 | 1723.662 | 1097.028
57.849998 | 12660.2275 | 12656.9 | 8983.151 | 3.328788 | 845.1631 | 1729.535 | 1099.05
57.860001 | 12646.2744 | 12663.6 | 8982.717 | -17.32593 | 844.3403 | 1735.451 | 1101.091
57.869999 | 12848.8691 | 12670.34 | 8982.283 | 178.5338 | 843.498 | 1741.402 | 1103.153
57.880001 | 12722.8564 | 12677.11 | 8981.847 | 45.75047 | 842.6346 | 1747.39 | 1105.235
57.889999 | 12723.584 | 12683.91 | 8981.411 | 39.67002 | 841.7517 | 1753.415 | 1107.337
57.900002 | 12891.3975 | 12690.76 | 8980.973 | 200.6388 | 840.8478 | 1759.478 | 1109.46
57.91 | 12994.4248 | 12697.64 | 8980.535 | 296.7842 | 839.9241 | 1765.579 | 1111.602
57.919998 | 12555.79 | 12704.56 | 8980.096 | -148.7692 | 838.981 | 1771.717 | 1113.765
57.93 | 12059.3828 | 12711.52 | 8979.656 | -652.1375 | 838.0168 | 1777.898 | 1115.95
57.939999 | 12273.0186 | 12718.52 | 8979.215 | -445.5006 | 837.0337 | 1784.115 | 1118.155
57.950001 | 12331.7578 | 12725.56 | 8978.774 | -393.7988 | 836.0302 | 1790.372 | 1120.381
57.959999 | 12637.292 | 12732.64 | 8978.331 | -95.34365 | 835.0081 | 1796.669 | 1122.628
57.970001 | 12693.1338 | 12739.75 | 8977.887 | -46.62061 | 833.966 | 1803.005 | 1124.896
57.98 | 12573.6377 | 12746.92 | 8977.442 | -173.2773 | 832.905 | 1809.382 | 1127.185
57.990002 | 12933.8838 | 12754.12 | 8976.997 | 179.7653 | 831.8252 | 1815.799 | 1129.497
58 | 12738.8516 | 12761.36 | 8976.55 | -22.51216 | 830.7268 | 1822.258 | 1131.829
58.009998 | 12638.1846 | 12768.65 | 8976.103 | -130.4653 | 829.6106 | 1828.754 | 1134.183
58.02 | 12627.1719 | 12775.99 | 8975.654 | -148.8143 | 828.4749 | 1835.298 | 1136.559
58.029999 | 12588.9912 | 12783.37 | 8975.205 | -194.3739 | 827.3223 | 1841.881 | 1138.957
58.040001 | 12733.6709 | 12790.79 | 8974.754 | -57.11735 | 826.1514 | 1848.505 | 1141.377
58.049999 | 12861.6992 | 12798.26 | 8974.303 | 63.44046 | 824.9639 | 1855.173 | 1143.819
58.060001 | 12980.9297 | 12805.78 | 8973.85 | 175.1544 | 823.7586 | 1861.883 | 1146.284
58.07 | 13001.3252 | 12813.34 | 8973.397 | 187.9851 | 822.5369 | 1868.636 | 1148.77
58.080002 | 12918.3584 | 12820.95 | 8972.942 | 97.40403 | 821.2989 | 1875.433 | 1151.281
58.09 | 12911.8877 | 12828.62 | 8972.487 | 83.27109 | 820.0449 | 1882.273 | 1153.812
58.099998 | 12543.2832 | 12836.33 | 8972.03 | -293.0438 | 818.776 | 1889.154 | 1156.367
58.110001 | 12472.748 | 12844.09 | 8971.573 | -371.3464 | 817.4901 | 1896.087 | 1158.945
58.119999 | 12695.5957 | 12851.91 | 8971.114 | -156.3151 | 816.1904 | 1903.06 | 1161.546
58.130001 | 12854.0566 | 12859.78 | 8970.654 | -5.723089 | 814.8757 | 1910.079 | 1164.171
58.139999 | 13013.8066 | 12867.7 | 8970.194 | 146.1036 | 813.5475 | 1917.144 | 1166.818
58.150002 | 13127.2041 | 12875.68 | 8969.732 | 251.5236 | 812.2046 | 1924.254 | 1169.49
58.16 | 12878.5576 | 12883.71 | 8969.269 | -5.155331 | 810.8489 | 1931.411 | 1172.184
58.169998 | 13101.6387 | 12891.8 | 8968.805 | 209.8388 | 809.4812 | 1938.611 | 1174.902
58.18 | 12944.5781 | 12899.95 | 8968.34 | 44.62941 | 808.0993 | 1945.864 | 1177.646
58.189999 | 12241.1143 | 12908.15 | 8967.874 | -667.0399 | 806.7064 | 1953.161 | 1180.413
58.200001 | 12439.0928 | 12916.42 | 8967.407 | -477.3251 | 805.3014 | 1960.506 | 1183.204
58.209999 | 12533.9277 | 12924.74 | 8966.938 | -390.8156 | 803.8862 | 1967.899 | 1186.019
58.220001 | 12509.8896 | 12933.13 | 8966.469 | -423.2388 | 802.4592 | 1975.341 | 1188.86
58.23 | 12455.1348 | 12941.58 | 8965.998 | -486.4415 | 801.0226 | 1982.831 | 1191.724
58.240002 | 12811.1465 | 12950.09 | 8965.527 | -138.9418 | 799.5762 | 1990.371 | 1194.615
58.25 | 12919.4736 | 12958.66 | 8965.054 | -39.18967 | 798.1207 | 1997.96 | 1197.529
58.259998 | 12855.0801 | 12967.3 | 8964.58 | -112.2209 | 796.6574 | 2005.595 | 1200.468
58.27 | 12935.1426 | 12976.01 | 8964.105 | -40.86887 | 795.1839 | 2013.288 | 1203.434
58.279999 | 13035.9561 | 12984.79 | 8963.629 | 51.16971 | 793.7039 | 2021.028 | 1206.425
58.290001 | 12845.123 | 12993.63 | 8963.152 | -148.5067 | 792.2162 | 2028.82 | 1209.442
58.299999 | 12795.9326 | 13002.54 | 8962.673 | -206.6103 | 790.7226 | 2036.663 | 1212.484
58.310001 | 13150.2617 | 13011.53 | 8962.193 | 138.7361 | 789.2215 | 2044.558 | 1215.553
58.32 | 13337.5273 | 13020.58 | 8961.713 | 316.9468 | 787.7153 | 2052.505 | 1218.647
58.330002 | 13025.665 | 13029.71 | 8961.23 | -4.04419 | 786.2039 | 2060.505 | 1221.769
58.34 | 12924.9092 | 13038.91 | 8960.747 | -114.0008 | 784.6878 | 2068.559 | 1224.916
58.349998 | 12969.3779 | 13048.18 | 8960.263 | -78.80536 | 783.1684 | 2076.662 | 1228.09
58.360001 | 13210.835 | 13057.54 | 8959.777 | 153.2954 | 781.6435 | 2084.827 | 1231.292
58.369999 | 13164.2207 | 13066.97 | 8959.291 | 97.25035 | 780.117 | 2093.042 | 1234.52
58.380001 | 13046.6533 | 13076.48 | 8958.803 | -29.82468 | 778.5866 | 2101.313 | 1237.776
58.389999 | 13065.8027 | 13086.07 | 8958.313 | -20.26356 | 777.055 | 2109.639 | 1241.059
58.400002 | 13060.9609 | 13095.74 | 8957.823 | -34.77441 | 775.5213 | 2118.021 | 1244.37
58.41 | 12973.5869 | 13105.48 | 8957.331 | -131.8978 | 773.9866 | 2126.459 | 1247.708
58.419998 | 12918.9248 | 13115.32 | 8956.839 | -196.3904 | 772.4524 | 2134.95 | 1251.074
58.43 | 12842.3057 | 13125.24 | 8956.344 | -282.9295 | 770.9162 | 2143.505 | 1254.469
58.439999 | 12718.3086 | 13135.24 | 8955.849 | -416.9295 | 769.382 | 2152.115 | 1257.893
58.450001 | 13312.8574 | 13145.33 | 8955.352 | 167.5313 | 767.8474 | 2160.782 | 1261.344
58.459999 | 13578.6045 | 13155.5 | 8954.854 | 423.1018 | 766.3152 | 2169.508 | 1264.825
58.470001 | 13575.6953 | 13165.77 | 8954.355 | 409.9279 | 764.7844 | 2178.294 | 1268.334
58.48 | 13355.8789 | 13176.12 | 8953.855 | 179.7569 | 763.2563 | 2187.138 | 1271.873
58.490002 | 13479.8994 | 13186.57 | 8953.353 | 293.3309 | 761.7312 | 2196.043 | 1275.442
58.5 | 13754.9609 | 13197.11 | 8952.85 | 557.8552 | 760.2094 | 2205.008 | 1279.038
58.509998 | 13595.8145 | 13207.73 | 8952.346 | 388.0815 | 758.6926 | 2214.03 | 1282.665
58.52 | 13224.9766 | 13218.46 | 8951.84 | 6.513906 | 757.1781 | 2223.122 | 1286.323
58.529999 | 12802.5527 | 13229.28 | 8951.333 | -426.7319 | 755.6698 | 2232.271 | 1290.011
58.540001 | 13149.3887 | 13240.2 | 8950.825 | -90.81409 | 754.1663 | 2241.483 | 1293.729
58.549999 | 13686.7432 | 13251.22 | 8950.316 | 435.5239 | 752.669 | 2250.758 | 1297.477
58.560001 | 13705.1709 | 13262.33 | 8949.805 | 442.8363 | 751.1775 | 2260.096 | 1301.257
58.57 | 13474.4727 | 13273.55 | 8949.292 | 200.9223 | 749.6931 | 2269.498 | 1305.067
58.580002 | 13495.2695 | 13284.87 | 8948.779 | 210.4005 | 748.2157 | 2278.965 | 1308.91
58.59 | 13435.084 | 13296.29 | 8948.264 | 138.7955 | 746.746 | 2288.497 | 1312.782
58.599998 | 13785.9336 | 13307.81 | 8947.748 | 478.1253 | 745.2853 | 2298.089 | 1316.686
58.610001 | 13828.5244 | 13319.44 | 8947.23 | 509.0821 | 743.831 | 2307.757 | 1320.624
58.619999 | 13816.667 | 13331.18 | 8946.711 | 485.4888 | 742.387 | 2317.487 | 1324.593
58.630001 | 13699.2275 | 13343.02 | 8946.191 | 356.2062 | 740.9518 | 2327.284 | 1328.595
58.639999 | 13365.2617 | 13354.97 | 8945.67 | 10.28843 | 739.5268 | 2337.148 | 1332.629
58.650002 | 13322.8359 | 13367.04 | 8945.146 | -44.19995 | 738.1115 | 2347.081 | 1336.697
58.66 | 13457.0967 | 13379.21 | 8944.622 | 77.88934 | 736.7069 | 2357.083 | 1340.796
58.669998 | 13517.8721 | 13391.49 | 8944.096 | 126.3832 | 735.3142 | 2367.15 | 1344.928
58.68 | 13778.6543 | 13403.89 | 8943.569 | 374.7636 | 733.9309 | 2377.294 | 1349.096
58.689999 | 13636.9199 | 13416.4 | 8943.04 | 220.5154 | 732.561 | 2387.506 | 1353.297
58.700001 | 13736.3721 | 13429.03 | 8942.51 | 307.3393 | 731.2018 | 2397.788 | 1357.532
58.709999 | 13879.4531 | 13441.78 | 8941.979 | 437.6743 | 729.8559 | 2408.142 | 1361.801
58.720001 | 13528.6094 | 13454.64 | 8941.446 | 73.96704 | 728.5224 | 2418.568 | 1366.105
58.73 | 13594.4814 | 13467.63 | 8940.912 | 126.8558 | 727.2023 | 2429.068 | 1370.444
58.740002 | 13803.4375 | 13480.73 | 8940.376 | 322.7071 | 725.8956 | 2439.64 | 1374.819
58.75 | 13868.5879 | 13493.95 | 8939.839 | 374.6331 | 724.6028 | 2450.286 | 1379.227
58.759998 | 13824.5879 | 13507.3 | 8939.301 | 317.2902 | 723.3249 | 2461.002 | 1383.67
58.77 | 13523.1562 | 13520.78 | 8938.76 | 2.380638 | 722.0599 | 2471.803 | 1388.152
58.779999 | 13685.8057 | 13534.37 | 8938.219 | 151.432 | 720.8108 | 2482.675 | 1392.669
58.790001 | 13825.3232 | 13548.1 | 8937.676 | 277.2256 | 719.5763 | 2493.624 | 1397.222
58.799999 | 13792.6572 | 13561.95 | 8937.132 | 230.7076 | 718.3576 | 2504.649 | 1401.811
58.810001 | 13674.7158 | 13575.93 | 8936.586 | 98.78578 | 717.1542 | 2515.752 | 1406.438
58.82 | 13450.0479 | 13590.04 | 8936.038 | -139.9924 | 715.9671 | 2526.934 | 1411.101
58.830002 | 13828.2637 | 13604.28 | 8935.489 | 223.9802 | 714.7961 | 2538.194 | 1415.804
58.84 | 13867.5947 | 13618.66 | 8934.939 | 248.9381 | 713.6418 | 2549.534 | 1420.541
58.849998 | 13903.2246 | 13633.16 | 8934.387 | 270.0657 | 712.5051 | 2560.949 | 1425.317
58.860001 | 14032.5654 | 13647.81 | 8933.834 | 384.7583 | 711.3837 | 2572.456 | 1430.134
58.869999 | 14187.9932 | 13662.59 | 8933.279 | 525.4074 | 710.2807 | 2584.038 | 1434.988
58.880001 | 13852.2666 | 13677.5 | 8932.723 | 174.7654 | 709.1949 | 2595.703 | 1439.88
58.889999 | 13729.2559 | 13692.56 | 8932.165 | 36.70009 | 708.1277 | 2607.451 | 1444.812
58.900002 | 13907.3066 | 13707.75 | 8931.605 | 199.557 | 707.0772 | 2619.283 | 1449.785
58.91 | 13991.9697 | 13723.08 | 8931.044 | 268.8871 | 706.0457 | 2631.198 | 1454.794
58.919998 | 13743.5625 | 13738.55 | 8930.482 | 5.008038 | 705.0335 | 2643.195 | 1459.844
58.93 | 13584.21 | 13754.18 | 8929.918 | -169.9678 | 704.0382 | 2655.285 | 1464.937
58.939999 | 13772.9014 | 13769.94 | 8929.352 | 2.959619 | 703.0629 | 2667.458 | 1470.069
58.950001 | 13956.0537 | 13785.85 | 8928.785 | 170.2032 | 702.1063 | 2679.717 | 1475.242
58.959999 | 13820.3408 | 13801.91 | 8928.217 | 18.43413 | 701.1693 | 2692.065 | 1480.456
58.970001 | 14024.1895 | 13818.11 | 8927.646 | 206.0795 | 700.2514 | 2704.501 | 1485.711
58.98 | 14062.1436 | 13834.46 | 8927.074 | 227.6815 | 699.3534 | 2717.026 | 1491.008
58.990002 | 14031.9404 | 13850.97 | 8926.501 | 180.9737 | 698.4751 | 2729.641 | 1496.35
59 | 14100.5205 | 13867.62 | 8925.926 | 232.9004 | 697.6169 | 2742.347 | 1501.73
59.009998 | 14331.1768 | 13884.42 | 8925.35 | 446.7561 | 696.7794 | 2755.138 | 1507.154
59.02 | 13983.2148 | 13901.39 | 8924.771 | 81.82646 | 695.9609 | 2768.033 | 1512.623
59.029999 | 13747.3789 | 13918.51 | 8924.192 | -171.1266 | 695.1641 | 2781.015 | 1518.135
59.040001 | 14118.8604 | 13935.78 | 8923.61 | 183.0828 | 694.3868 | 2794.091 | 1523.69
59.049999 | 14542.2705 | 13953.21 | 8923.027 | 589.0625 | 693.6309 | 2807.261 | 1529.289
59.060001 | 14464.0674 | 13970.8 | 8922.443 | 493.2707 | 692.8954 | 2820.526 | 1534.932
59.07 | 14234.5439 | 13988.55 | 8921.856 | 245.9983 | 692.1812 | 2833.888 | 1540.62
59.080002 | 14272.7568 | 14006.46 | 8921.268 | 266.299 | 691.4882 | 2847.346 | 1546.355
59.09 | 13818.5986 | 14024.53 | 8920.679 | -205.9301 | 690.8161 | 2860.901 | 1552.132
59.099998 | 13478.9941 | 14042.76 | 8920.088 | -563.7637 | 690.166 | 2874.548 | 1557.956
59.110001 | 13902.5557 | 14061.17 | 8919.495 | -158.6112 | 689.5362 | 2888.308 | 1563.828
59.119999 | 14077.9736 | 14079.73 | 8918.901 | -1.76056 | 688.9287 | 2902.16 | 1569.744
59.130001 | 14348.3887 | 14098.47 | 8918.305 | 249.9194 | 688.3424 | 2916.114 | 1575.708
59.139999 | 14665.2725 | 14117.37 | 8917.707 | 547.8996 | 687.7783 | 2930.169 | 1581.718
59.150002 | 14582.8838 | 14136.45 | 8917.107 | 446.4367 | 687.2355 | 2944.326 | 1587.778
59.16 | 14499.1553 | 14155.69 | 8916.507 | 343.4651 | 686.7147 | 2958.587 | 1593.882
59.169998 | 14344.2734 | 14175.1 | 8915.904 | 169.1718 | 686.2166 | 2972.946 | 1600.035
59.18 | 14523.5166 | 14194.7 | 8915.299 | 328.8193 | 685.7391 | 2987.42 | 1606.238
59.189999 | 14797.7725 | 14214.46 | 8914.693 | 583.3096 | 685.2845 | 3001.995 | 1612.49
59.200001 | 14245.8506 | 14234.4 | 8914.085 | 11.44653 | 684.8517 | 3016.676 | 1618.791
59.209999 | 14028.8574 | 14254.52 | 8913.476 | -225.6656 | 684.4414 | 3031.465 | 1625.14
59.220001 | 14639.7178 | 14274.82 | 8912.865 | 364.8975 | 684.053 | 3046.362 | 1631.54
59.23 | 14685.2666 | 14295.3 | 8912.252 | 389.9694 | 683.687 | 3061.368 | 1637.99
59.240002 | 14254.6094 | 14315.96 | 8911.637 | -61.34778 | 683.3433 | 3076.484 | 1644.492
59.25 | 14098.542 | 14336.8 | 8911.021 | -238.2543 | 683.022 | 3091.711 | 1651.042
59.259998 | 14527.9912 | 14357.81 | 8910.403 | 170.1787 | 682.7235 | 3107.042 | 1657.644
59.27 | 14604.0342 | 14379.03 | 8909.783 | 225.0041 | 682.4463 | 3122.501 | 1664.3
59.279999 | 14574.5029 | 14400.43 | 8909.162 | 174.0763 | 682.1923 | 3138.066 | 1671.007
59.290001 | 14629.9404 | 14422.01 | 8908.538 | 207.9307 | 681.9604 | 3153.745 | 1677.766
59.299999 | 14914.0938 | 14443.78 | 8907.913 | 470.3122 | 681.7512 | 3169.539 | 1684.578
59.310001 | 14873.2705 | 14465.74 | 8907.287 | 407.5268 | 681.5641 | 3185.45 | 1691.444
59.32 | 14931.5771 | 14487.9 | 8906.658 | 443.6804 | 681.3997 | 3201.477 | 1698.362
59.330002 | 14877.1943 | 14510.24 | 8906.028 | 366.9495 | 681.2579 | 3217.623 | 1705.337
59.34 | 14572.5654 | 14532.78 | 8905.396 | 39.78227 | 681.1381 | 3233.887 | 1712.362
59.349998 | 14565.3926 | 14555.51 | 8904.762 | 9.88341 | 681.0414 | 3250.263 | 1719.442
59.360001 | 14704.1045 | 14578.45 | 8904.126 | 125.6528 | 680.9662 | 3266.777 | 1726.582
59.369999 | 14740.2148 | 14601.58 | 8903.489 | 138.6351 | 680.914 | 3283.404 | 1733.773
59.380001 | 14889.6543 | 14624.91 | 8902.85 | 264.7442 | 680.8839 | 3300.153 | 1741.023
59.389999 | 14889.4053 | 14648.43 | 8902.209 | 240.9734 | 680.8764 | 3317.021 | 1748.325
59.400002 | 14719.9746 | 14672.17 | 8901.566 | 47.80437 | 680.8909 | 3334.025 | 1755.689
59.41 | 14477.626 | 14696.1 | 8900.922 | -218.4765 | 680.9278 | 3351.148 | 1763.105
59.419998 | 14787.6152 | 14720.23 | 8900.275 | 67.38131 | 680.9874 | 3368.392 | 1770.579
59.43 | 14745.5635 | 14744.58 | 8899.627 | 0.9792517 | 681.0683 | 3385.775 | 1778.113
59.439999 | 14289.5674 | 14769.13 | 8898.977 | -479.5623 | 681.172 | 3403.275 | 1785.705
59.450001 | 14158.2129 | 14793.89 | 8898.325 | -635.682 | 681.2974 | 3420.917 | 1793.355
59.459999 | 14536.9668 | 14818.86 | 8897.672 | -281.8906 | 681.4451 | 3438.677 | 1801.064
59.470001 | 14937.832 | 14844.04 | 8897.016 | 93.78884 | 681.6146 | 3456.58 | 1808.833
59.48 | 14766.5479 | 14869.43 | 8896.359 | -102.8866 | 681.806 | 3474.609 | 1816.66
59.490002 | 14818.7314 | 14895.04 | 8895.7 | -76.31041 | 682.0194 | 3492.772 | 1824.55
59.5 | 14919.793 | 14920.86 | 8895.039 | -1.067084 | 682.2544 | 3511.07 | 1832.497
59.509998 | 15154.8545 | 14946.89 | 8894.376 | 207.9683 | 682.5115 | 3529.493 | 1840.505
59.52 | 14954.7119 | 14973.15 | 8893.712 | -18.43787 | 682.7894 | 3548.071 | 1848.577
59.529999 | 14786.3389 | 14999.62 | 8893.045 | -213.2837 | 683.0894 | 3566.778 | 1856.71
59.540001 | 14710.752 | 15026.31 | 8892.377 | -315.5628 | 683.4105 | 3585.623 | 1864.905
59.549999 | 15091.8672 | 15053.23 | 8891.707 | 38.63858 | 683.7532 | 3604.607 | 1873.162
59.560001 | 15342.3975 | 15080.37 | 8891.034 | 262.0325 | 684.1169 | 3623.732 | 1881.482
59.57 | 15154.2139 | 15107.73 | 8890.36 | 46.48871 | 684.5018 | 3642.998 | 1889.865
59.580002 | 14891.4531 | 15135.31 | 8889.684 | -243.8597 | 684.9079 | 3662.407 | 1898.314
59.59 | 14971.3711 | 15163.12 | 8889.007 | -191.7514 | 685.3344 | 3681.959 | 1906.823
59.599998 | 15198.29 | 15191.15 | 8888.327 | 7.138949 | 685.7824 | 3701.646 | 1915.396
59.610001 | 15391.1475 | 15219.43 | 8887.645 | 171.714 | 686.2502 | 3721.498 | 1924.04
59.619999 | 15477.9287 | 15247.93 | 8886.962 | 229.9981 | 686.7391 | 3741.486 | 1932.743
59.630001 | 15460.9697 | 15276.66 | 8886.277 | 184.3059 | 687.2481 | 3761.623 | 1941.516
59.639999 | 15015.8828 | 15305.62 | 8885.589 | -289.7365 | 687.7776 | 3781.901 | 1950.351
59.650002 | 15016.4971 | 15334.83 | 8884.9 | -318.329 | 688.327 | 3802.343 | 1959.256
59.66 | 15384.3232 | 15364.26 | 8884.209 | 20.06566 | 688.8964 | 3822.928 | 1968.224
59.669998 | 15420.7734 | 15393.92 | 8883.516 | 26.85716 | 689.4861 | 3843.656 | 1977.258
59.68 | 15440.2959 | 15423.84 | 8882.821 | 16.45992 | 690.0947 | 3864.556 | 1986.365
59.689999 | 15887.1602 | 15453.98 | 8882.124 | 433.1834 | 690.7233 | 3885.592 | 1995.537
59.700001 | 15581.7539 | 15484.37 | 8881.425 | 97.38157 | 691.371 | 3906.798 | 2004.778
59.709999 | 15287.9668 | 15514.99 | 8880.725 | -227.028 | 692.0381 | 3928.146 | 2014.086
59.720001 | 14954.0459 | 15545.88 | 8880.022 | -591.8292 | 692.724 | 3949.665 | 2023.464
59.73 | 15320.7549 | 15576.99 | 8879.317 | -256.2357 | 693.4288 | 3971.334 | 2032.911
59.740002 | 15643.9639 | 15608.36 | 8878.61 | 35.60798 | 694.1525 | 3993.163 | 2042.43
59.75 | 15548.1006 | 15639.96 | 8877.902 | -91.86114 | 694.8942 | 4015.151 | 2052.014
59.759998 | 15718.6279 | 15671.81 | 8877.192 | 46.82238 | 695.6546 | 4037.29 | 2061.669
59.77 | 15961.2363 | 15703.92 | 8876.479 | 257.313 | 696.4325 | 4059.613 | 2071.399
59.779999 | 15911.7188 | 15736.28 | 8875.765 | 175.4396 | 697.2288 | 4082.088 | 2081.198
59.790001 | 15621.5879 | 15768.89 | 8875.048 | -147.2977 | 698.0425 | 4104.727 | 2091.068
59.799999 | 15877.4971 | 15801.74 | 8874.33 | 75.7528 | 698.8737 | 4127.531 | 2101.01
59.810001 | 15868.041 | 15834.86 | 8873.609 | 33.18454 | 699.7221 | 4150.502 | 2111.024
59.82 | 15901.9375 | 15868.22 | 8872.887 | 33.71501 | 700.5875 | 4173.639 | 2121.109
59.830002 | 15906.3994 | 15901.85 | 8872.162 | 4.551683 | 701.47 | 4196.945 | 2131.271
59.84 | 15946.3223 | 15935.72 | 8871.436 | 10.5985 | 702.3685 | 4220.42 | 2141.5
59.849998 | 16092.2949 | 15969.85 | 8870.708 | 122.4477 | 703.2839 | 4244.053 | 2151.803
59.860001 | 16155.0986 | 16004.26 | 8869.977 | 150.8419 | 704.2148 | 4267.881 | 2162.184
59.869999 | 16490.291 | 16038.91 | 8869.245 | 451.3793 | 705.1619 | 4291.869 | 2172.636
59.880001 | 16619.2559 | 16073.83 | 8868.51 | 545.4276 | 706.1244 | 4316.031 | 2183.163
59.889999 | 16508.2754 | 16109 | 8867.774 | 399.2777 | 707.1024 | 4340.358 | 2193.764
59.900002 | 16251.4922 | 16144.45 | 8867.035 | 107.0428 | 708.0955 | 4364.877 | 2204.442
59.91 | 16379.3213 | 16180.15 | 8866.295 | 199.1703 | 709.1031 | 4389.563 | 2215.19
59.919998 | 16247.7939 | 16216.11 | 8865.552 | 31.68805 | 710.1256 | 4414.415 | 2226.013
59.93 | 16283.2959 | 16252.36 | 8864.808 | 30.94075 | 711.1619 | 4439.468 | 2236.917
59.939999 | 16192.7451 | 16288.85 | 8864.061 | -96.10241 | 712.2128 | 4464.68 | 2247.894
59.950001 | 16444.0742 | 16325.62 | 8863.312 | 118.4497 | 713.2767 | 4490.088 | 2258.948
59.959999 | 16772.3945 | 16362.66 | 8862.562 | 409.7338 | 714.3547 | 4515.668 | 2270.076
59.970001 | 16893.8906 | 16399.97 | 8861.809 | 493.9247 | 715.4452 | 4541.43 | 2281.282
59.98 | 16462.6328 | 16437.54 | 8861.054 | 25.09258 | 716.5487 | 4567.374 | 2292.563
59.990002 | 16163.2959 | 16475.39 | 8860.297 | -312.0931 | 717.6652 | 4593.502 | 2303.925
60 | 16375.0586 | 16513.5 | 8859.538 | -138.4433 | 718.7932 | 4619.813 | 2315.358
60.009998 | 16768.6504 | 16551.87 | 8858.777 | 216.7757 | 719.9337 | 4646.296 | 2326.868
60.02 | 16654.6602 | 16590.55 | 8858.014 | 64.10993 | 721.0853 | 4672.991 | 2338.46
60.029999 | 16113.2002 | 16629.48 | 8857.249 | -516.2749 | 722.2485 | 4699.85 | 2350.127
60.040001 | 16495.4648 | 16668.69 | 8856.482 | -173.2264 | 723.4225 | 4726.914 | 2361.873
60.049999 | 16762.1484 | 16708.16 | 8855.713 | 53.98555 | 724.6073 | 4754.149 | 2373.694
60.060001 | 16417.6172 | 16747.93 | 8854.941 | -330.3108 | 725.8022 | 4781.59 | 2385.595
60.07 | 16446.9277 | 16787.96 | 8854.168 | -341.0307 | 727.0072 | 4809.212 | 2397.572
60.080002 | 16514.8281 | 16828.27 | 8853.392 | -313.44 | 728.2221 | 4837.024 | 2409.631
60.09 | 16268.4531 | 16868.85 | 8852.614 | -600.3939 | 729.4457 | 4865.026 | 2421.761
60.099998 | 16963.1973 | 16909.69 | 8851.835 | 53.50822 | 730.6788 | 4893.206 | 2433.97
60.110001 | 16710.8145 | 16950.84 | 8851.053 | -240.0267 | 731.92 | 4921.606 | 2446.262
60.119999 | 16177.8672 | 16992.25 | 8850.269 | -814.385 | 733.1698 | 4950.185 | 2458.629
60.130001 | 16651.4043 | 17033.94 | 8849.483 | -382.5378 | 734.4273 | 4978.957 | 2471.075
60.139999 | 17110.1641 | 17075.9 | 8848.695 | 34.26637 | 735.6926 | 5007.913 | 2483.597
60.150002 | 17606.5293 | 17118.15 | 8847.904 | 488.3748 | 736.9652 | 5037.083 | 2496.202
60.16 | 17012.6543 | 17160.67 | 8847.112 | -148.0171 | 738.2441 | 5066.438 | 2508.877
60.169998 | 17090.8027 | 17203.45 | 8846.317 | -112.6504 | 739.5299 | 5095.974 | 2521.632
60.18 | 17222.7344 | 17246.55 | 8845.52 | -23.81092 | 740.8216 | 5125.735 | 2534.468
60.189999 | 17253.4453 | 17289.89 | 8844.722 | -36.44313 | 742.1194 | 5155.667 | 2547.38
60.200001 | 17155.2832 | 17333.53 | 8843.921 | -178.2464 | 743.422 | 5185.817 | 2560.37
60.209999 | 17095.8535 | 17377.44 | 8843.118 | -281.5826 | 744.7302 | 5216.153 | 2573.436
60.220001 | 17193.4258 | 17421.62 | 8842.312 | -228.1939 | 746.0426 | 5246.685 | 2586.58
60.23 | 17356.6191 | 17466.08 | 8841.505 | -109.4601 | 747.3594 | 5277.416 | 2599.799
60.240002 | 17396.9531 | 17510.82 | 8840.695 | -113.8651 | 748.6804 | 5308.343 | 2613.099
60.25 | 17940.2539 | 17555.83 | 8839.884 | 384.428 | 750.0044 | 5339.469 | 2626.469
60.259998 | 17927.3867 | 17601.09 | 8839.07 | 326.2923 | 751.3319 | 5370.778 | 2639.914
60.27 | 17393.9922 | 17646.67 | 8838.254 | -252.6808 | 752.6621 | 5402.315 | 2653.442
60.279999 | 17246.6191 | 17692.5 | 8837.436 | -445.8782 | 753.9948 | 5434.025 | 2667.042
60.290001 | 17472.6113 | 17738.62 | 8836.615 | -266.0046 | 755.3295 | 5465.954 | 2680.717
60.299999 | 17887.7207 | 17784.98 | 8835.793 | 102.7371 | 756.6659 | 5498.059 | 2694.466
60.310001 | 17850.4199 | 17831.65 | 8834.968 | 18.77293 | 758.0035 | 5530.385 | 2708.29
60.32 | 17853.6387 | 17878.57 | 8834.141 | -24.92862 | 759.3421 | 5562.897 | 2722.187
60.330002 | 17802.668 | 17925.76 | 8833.312 | -123.0939 | 760.6815 | 5595.607 | 2736.161
60.34 | 18052.4629 | 17973.22 | 8832.481 | 79.24631 | 762.0206 | 5628.515 | 2750.2
60.349998 | 18095.5 | 18020.92 | 8831.648 | 74.57631 | 763.3599 | 5661.603 | 2764.313
60.360001 | 17997.1855 | 18068.94 | 8830.812 | -71.75013 | 764.6985 | 5694.922 | 2778.504
60.369999 | 18081.0977 | 18117.19 | 8829.974 | -36.09297 | 766.0363 | 5728.419 | 2792.761
60.380001 | 18100.0156 | 18165.71 | 8829.134 | -65.69544 | 767.3728 | 5762.114 | 2807.09
60.389999 | 17806.1094 | 18214.48 | 8828.292 | -408.37 | 768.7077 | 5795.993 | 2821.486
60.400002 | 18273.5703 | 18263.53 | 8827.448 | 10.03585 | 770.0409 | 5830.089 | 2835.957
60.41 | 18717.4629 | 18312.83 | 8826.601 | 404.6339 | 771.3714 | 5864.368 | 2850.488
60.419998 | 18545.5332 | 18362.36 | 8825.753 | 183.1697 | 772.6994 | 5898.824 | 2865.088
60.43 | 18335.9785 | 18412.19 | 8824.902 | -76.21417 | 774.0245 | 5933.507 | 2879.76
60.439999 | 18257.4922 | 18462.24 | 8824.048 | -204.7497 | 775.3463 | 5968.353 | 2894.495
60.450001 | 18465.8867 | 18512.56 | 8823.193 | -46.67828 | 776.6643 | 6003.413 | 2909.295
60.459999 | 18714.2188 | 18563.12 | 8822.335 | 151.0956 | 777.9785 | 6038.652 | 2924.158
60.470001 | 18880.9531 | 18613.93 | 8821.475 | 267.0246 | 779.2882 | 6074.08 | 2939.085
60.48 | 18622.7383 | 18664.97 | 8820.613 | -42.23609 | 780.5934 | 6109.695 | 2954.073
60.490002 | 18356.1113 | 18716.27 | 8819.749 | -360.1553 | 781.8939 | 6145.498 | 2969.126
60.5 | 18227.4336 | 18767.79 | 8818.883 | -540.3543 | 783.1887 | 6181.486 | 2984.231
60.509998 | 18812.3477 | 18819.53 | 8818.014 | -7.179102 | 784.4781 | 6217.639 | 2999.395
60.52 | 19324.8398 | 18871.54 | 8817.143 | 453.2998 | 785.7618 | 6254.011 | 3014.624
60.529999 | 19098.3398 | 18923.75 | 8816.27 | 174.5903 | 787.0393 | 6290.535 | 3029.905
60.540001 | 19253.3438 | 18976.21 | 8815.394 | 277.1316 | 788.3104 | 6327.262 | 3045.246
60.549999 | 19087.3145 | 19028.87 | 8814.517 | 58.44909 | 789.5748 | 6364.143 | 3060.631
60.560001 | 18587.7422 | 19081.77 | 8813.636 | -494.0232 | 790.8323 | 6401.222 | 3076.074
60.57 | 18996.1738 | 19134.87 | 8812.754 | -138.6946 | 792.0826 | 6438.465 | 3091.567
60.580002 | 19241.3867 | 19188.19 | 8811.87 | 53.19845 | 793.3256 | 6475.88 | 3107.113
60.59 | 19305.4961 | 19241.71 | 8810.983 | 63.78949 | 794.5604 | 6513.463 | 3122.699
60.599998 | 19168.1758 | 19295.41 | 8810.094 | -127.2357 | 795.7875 | 6551.197 | 3138.333
60.610001 | 19211.6074 | 19349.36 | 8809.203 | -137.7528 | 797.0066 | 6589.132 | 3154.018
60.619999 | 19272.3516 | 19403.47 | 8808.31 | -131.1172 | 798.2171 | 6627.2 | 3169.742
60.630001 | 19438.9727 | 19457.79 | 8807.414 | -18.82196 | 799.419 | 6665.453 | 3185.509
60.639999 | 19264.8672 | 19512.28 | 8806.516 | -247.4127 | 800.6121 | 6703.838 | 3201.313
60.650002 | 19075.0391 | 19566.98 | 8805.615 | -491.9377 | 801.7963 | 6742.404 | 3217.161
60.66 | 19410.4902 | 19621.83 | 8804.713 | -211.3396 | 802.9709 | 6781.11 | 3233.036
60.669998 | 19745.1289 | 19676.84 | 8803.809 | 68.29279 | 804.1362 | 6819.946 | 3248.945
60.68 | 19492.5156 | 19732.05 | 8802.901 | -239.5384 | 805.2921 | 6858.967 | 3264.894
60.689999 | 19436.6426 | 19787.4 | 8801.992 | -350.7542 | 806.4382 | 6898.097 | 3280.869
60.700001 | 19607.373 | 19842.92 | 8801.08 | -235.55 | 807.5744 | 6937.395 | 3296.873
60.709999 | 19582.8945 | 19898.58 | 8800.167 | -315.6889 | 808.7005 | 6976.815 | 3312.902
60.720001 | 19788.4766 | 19954.39 | 8799.25 | -165.9129 | 809.8164 | 7016.368 | 3328.955
60.73 | 19763.8613 | 20010.33 | 8798.332 | -246.4714 | 810.9218 | 7056.051 | 3345.028
60.740002 | 19764.2891 | 20066.41 | 8797.411 | -302.123 | 812.0172 | 7095.858 | 3361.126
60.75 | 19939.7441 | 20122.61 | 8796.488 | -182.8638 | 813.1015 | 7135.787 | 3377.232
60.759998 | 19862.916 | 20178.9 | 8795.563 | -315.9878 | 814.1752 | 7175.813 | 3393.353
60.77 | 19979.293 | 20235.36 | 8794.635 | -256.0652 | 815.2383 | 7215.993 | 3409.492
60.779999 | 19769.1836 | 20291.88 | 8793.705 | -522.6971 | 816.2906 | 7256.247 | 3425.638
60.790001 | 19758.5254 | 20348.53 | 8792.773 | -590.003 | 817.3318 | 7296.632 | 3441.792
60.799999 | 20037.5898 | 20405.24 | 8791.838 | -367.6493 | 818.362 | 7337.091 | 3457.947
60.810001 | 20314.5781 | 20462.06 | 8790.901 | -147.4834 | 819.3811 | 7377.672 | 3474.107
60.82 | 20330.7656 | 20518.94 | 8789.962 | -188.1774 | 820.389 | 7418.329 | 3490.263
60.830002 | 20286.4395 | 20575.9 | 8789.021 | -289.4586 | 821.386 | 7459.071 | 3506.42
60.84 | 20352.6895 | 20632.9 | 8788.077 | -280.2139 | 822.3713 | 7499.893 | 3522.562
60.849998 | 20574.0586 | 20689.94 | 8787.131 | -115.8834 | 823.3454 | 7540.77 | 3538.695
60.860001 | 20357.5312 | 20747.07 | 8786.183 | -389.5387 | 824.3086 | 7581.756 | 3554.823
60.869999 | 19678.7109 | 20804.19 | 8785.232 | -1125.483 | 825.2602 | 7622.772 | 3570.93
60.880001 | 20126.0879 | 20861.37 | 8784.279 | -735.2843 | 826.2006 | 7663.873 | 3587.02
60.889999 | 20241.666 | 20918.54 | 8783.324 | -676.872 | 827.1296 | 7704.998 | 3603.087
60.900002 | 20308.8574 | 20975.74 | 8782.366 | -666.8849 | 828.0473 | 7746.196 | 3619.133
60.91 | 20544.3555 | 21032.92 | 8781.406 | -488.5679 | 828.9536 | 7787.421 | 3635.143
60.919998 | 20232.502 | 21090.07 | 8780.444 | -857.5704 | 829.8484 | 7828.658 | 3651.122
60.93 | 20121.2148 | 21147.25 | 8779.48 | -1026.032 | 830.7324 | 7869.963 | 3667.073
60.939999 | 20280.7715 | 21204.35 | 8778.513 | -923.5813 | 831.6049 | 7911.253 | 3682.982
60.950001 | 21015.418 | 21261.44 | 8777.543 | -246.0262 | 832.4663 | 7952.585 | 3698.85
60.959999 | 21369.1094 | 21318.46 | 8776.572 | 50.6535 | 833.3164 | 7993.896 | 3714.671
60.970001 | 20755.4902 | 21375.43 | 8775.598 | -619.9415 | 834.1555 | 8035.233 | 3730.446
60.98 | 20653.1934 | 21432.32 | 8774.622 | -779.1258 | 834.9834 | 8076.548 | 3746.166
60.990002 | 20615.5586 | 21489.13 | 8773.643 | -873.5686 | 835.8005 | 8117.848 | 3761.836
61 | 20680.3164 | 21545.83 | 8772.662 | -865.5149 | 836.6064 | 8159.125 | 3777.437
61.009998 | 20570.084 | 21602.41 | 8771.679 | -1032.324 | 837.4013 | 8200.351 | 3792.977
61.02 | 21064.6465 | 21658.91 | 8770.694 | -594.2668 | 838.1858 | 8241.579 | 3808.455
61.029999 | 21305.7832 | 21715.25 | 8769.706 | -409.4677 | 838.9595 | 8282.726 | 3823.86
61.040001 | 21194.5508 | 21771.47 | 8768.715 | -576.9228 | 839.7225 | 8323.845 | 3839.191
61.049999 | 21090.1953 | 21827.51 | 8767.723 | -737.3194 | 840.4748 | 8364.875 | 3854.442
61.060001 | 21147.877 | 21883.42 | 8766.728 | -735.5392 | 841.2168 | 8405.86 | 3869.612
61.07 | 21479.2637 | 21939.12 | 8765.731 | -459.8597 | 841.9482 | 8446.75 | 3884.694
61.080002 | 21562.668 | 21994.64 | 8764.731 | -431.9755 | 842.6696 | 8487.552 | 3899.691
61.09 | 21378.2051 | 22049.95 | 8763.729 | -671.7453 | 843.3805 | 8528.255 | 3914.585
61.099998 | 21664.7754 | 22105.02 | 8762.725 | -440.2463 | 844.0812 | 8568.833 | 3929.383
61.110001 | 21494.5371 | 22159.91 | 8761.718 | -665.3703 | 844.7724 | 8609.332 | 3944.084
61.119999 | 21728.7773 | 22214.51 | 8760.709 | -485.7361 | 845.4534 | 8649.675 | 3958.675
61.130001 | 22012.0332 | 22268.89 | 8759.698 | -256.8556 | 846.1247 | 8689.909 | 3973.157
61.139999 | 22014.6621 | 22322.96 | 8758.684 | -308.3027 | 846.7862 | 8729.971 | 3987.523
61.150002 | 22393.793 | 22376.79 | 8757.668 | 17.0063 | 847.4383 | 8769.906 | 4001.775
61.16 | 22640.6621 | 22430.29 | 8756.65 | 210.3728 | 848.0807 | 8809.663 | 4015.896
61.169998 | 22127.832 | 22483.46 | 8755.629 | -355.6285 | 848.7136 | 8849.226 | 4029.891
61.18 | 21704.8281 | 22536.35 | 8754.606 | -831.5211 | 849.3378 | 8888.645 | 4043.761
61.189999 | 22198.5703 | 22588.86 | 8753.581 | -390.2919 | 849.9526 | 8927.836 | 4057.493
61.200001 | 22590.2188 | 22641.05 | 8752.553 | -50.82636 | 850.5584 | 8966.849 | 4071.085
61.209999 | 22897.8027 | 22692.83 | 8751.523 | 204.9707 | 851.1553 | 9005.621 | 4084.533
61.220001 | 22689.5039 | 22744.26 | 8750.49 | -54.75621 | 851.7435 | 9044.193 | 4097.834
61.23 | 22926.4023 | 22795.28 | 8749.455 | 131.1267 | 852.3228 | 9082.516 | 4110.982
61.240002 | 22878.752 | 22845.88 | 8748.418 | 32.8709 | 852.8938 | 9120.592 | 4123.977
61.25 | 22652.998 | 22896.05 | 8747.378 | -243.0535 | 853.456 | 9158.412 | 4136.806
61.259998 | 22948.7793 | 22945.76 | 8746.336 | 3.019491 | 854.0098 | 9195.943 | 4149.47
61.27 | 23298.6191 | 22995.05 | 8745.292 | 303.5686 | 854.5559 | 9233.232 | 4161.971
61.279999 | 23205.5645 | 23043.84 | 8744.245 | 161.7274 | 855.0937 | 9270.202 | 4174.296
61.290001 | 23288.3262 | 23092.16 | 8743.196 | 196.1696 | 855.6235 | 9306.891 | 4186.446
61.299999 | 23725.4238 | 23139.95 | 8742.145 | 585.4747 | 856.1452 | 9343.246 | 4198.413
61.310001 | 23509.334 | 23187.25 | 8741.091 | 322.0885 | 856.6594 | 9379.299 | 4210.196
61.32 | 23764.1426 | 23234 | 8740.035 | 530.1463 | 857.1656 | 9415.007 | 4221.789
61.330002 | 24175 | 23280.2 | 8738.976 | 894.7989 | 857.6645 | 9450.368 | 4233.193
61.34 | 24221.3145 | 23325.83 | 8737.915 | 895.48 | 858.1557 | 9485.371 | 4244.393
61.349998 | 24463.7676 | 23370.87 | 8736.852 | 1092.894 | 858.6393 | 9519.988 | 4255.393
61.360001 | 24465.9258 | 23415.36 | 8735.786 | 1050.571 | 859.1165 | 9554.259 | 4266.194
61.369999 | 24436.0117 | 23459.2 | 8734.719 | 976.8139 | 859.5859 | 9588.111 | 4276.782
61.380001 | 24942.416 | 23502.44 | 8733.648 | 1439.981 | 860.0484 | 9621.58 | 4287.159
61.389999 | 24839.5078 | 23545.01 | 8732.576 | 1294.494 | 860.5038 | 9654.615 | 4297.319
61.400002 | 25023.9863 | 23586.96 | 8731.5 | 1437.026 | 860.9525 | 9687.244 | 4307.263
61.41 | 25462.8691 | 23628.22 | 8730.423 | 1834.648 | 861.3943 | 9719.427 | 4316.977
61.419998 | 25928.0273 | 23668.78 | 8729.343 | 2259.243 | 861.8292 | 9751.146 | 4326.466
61.43 | 25806.0508 | 23708.68 | 8728.261 | 2097.368 | 862.2581 | 9782.436 | 4335.727
61.439999 | 26208.1582 | 23747.84 | 8727.176 | 2460.317 | 862.6801 | 9813.231 | 4344.753
61.450001 | 26073.6797 | 23786.29 | 8726.089 | 2287.389 | 863.096 | 9843.563 | 4353.542
61.459999 | 26224.7734 | 23823.98 | 8725 | 2400.794 | 863.5052 | 9873.384 | 4362.09
61.470001 | 27166.5176 | 23860.93 | 8723.908 | 3305.588 | 863.9085 | 9902.718 | 4370.395
61.48 | 27617.4629 | 23897.1 | 8722.814 | 3720.361 | 864.3055 | 9931.53 | 4378.452
61.490002 | 27236.4004 | 23932.49 | 8721.718 | 3303.908 | 864.6965 | 9959.816 | 4386.262
61.5 | 27637.0117 | 23967.08 | 8720.619 | 3669.931 | 865.0815 | 9987.566 | 4393.815
61.509998 | 28153.0605 | 24000.85 | 8719.518 | 4152.213 | 865.4603 | 10014.76 | 4401.113
61.52 | 28885.1895 | 24033.82 | 8718.414 | 4851.371 | 865.8339 | 10041.42 | 4408.155
61.529999 | 28817.7109 | 24065.93 | 8717.309 | 4751.779 | 866.2015 | 10067.49 | 4414.934
61.540001 | 28672.5762 | 24097.21 | 8716.2 | 4575.367 | 866.5637 | 10092.99 | 4421.45
61.549999 | 28982.9238 | 24127.61 | 8715.09 | 4855.313 | 866.9199 | 10117.9 | 4427.7
61.560001 | 29813.3926 | 24157.15 | 8713.977 | 5656.241 | 867.271 | 10142.22 | 4433.681
61.57 | 30140.9238 | 24185.8 | 8712.861 | 5955.123 | 867.6164 | 10165.93 | 4439.391
61.580002 | 30314.4648 | 24213.55 | 8711.743 | 6100.912 | 867.9568 | 10189.02 | 4444.83
61.59 | 30579.0293 | 24240.39 | 8710.623 | 6338.636 | 868.2917 | 10211.49 | 4449.991
61.599998 | 30926.9902 | 24266.3 | 8709.501 | 6660.686 | 868.6212 | 10233.31 | 4454.875
61.610001 | 31343.998 | 24291.31 | 8708.376 | 7052.691 | 868.9464 | 10254.5 | 4459.482
61.619999 | 30879.5977 | 24315.35 | 8707.249 | 6564.246 | 869.2661 | 10275.03 | 4463.807
61.630001 | 31581.9883 | 24338.46 | 8706.119 | 7243.532 | 869.5811 | 10294.91 | 4467.85
61.639999 | 31428.3301 | 24360.59 | 8704.987 | 7067.74 | 869.8909 | 10314.1 | 4471.61
61.650002 | 31441.1562 | 24381.76 | 8703.853 | 7059.392 | 870.1963 | 10332.63 | 4475.085
61.66 | 31678.7305 | 24401.95 | 8702.716 | 7276.777 | 870.4967 | 10350.47 | 4478.272
61.669998 | 31790.502 | 24421.15 | 8701.577 | 7369.357 | 870.7923 | 10367.6 | 4481.172
61.68 | 32399.8008 | 24439.36 | 8700.436 | 7960.441 | 871.0841 | 10384.06 | 4483.785
61.689999 | 32922.5352 | 24456.56 | 8699.292 | 8465.976 | 871.3711 | 10399.79 | 4486.107
61.700001 | 32814.9531 | 24472.75 | 8698.146 | 8342.201 | 871.6539 | 10414.81 | 4488.14
61.709999 | 32206.4023 | 24487.92 | 8696.997 | 7718.482 | 871.9321 | 10429.11 | 4489.881
61.720001 | 31779.0234 | 24502.07 | 8695.846 | 7276.951 | 872.2064 | 10442.69 | 4491.331
61.73 | 31609.5508 | 24515.19 | 8694.693 | 7094.361 | 872.4763 | 10455.53 | 4492.49
61.740002 | 31699.2129 | 24527.27 | 8693.537 | 7171.943 | 872.7424 | 10467.63 | 4493.356
61.75 | 32195.4355 | 24538.31 | 8692.38 | 7657.128 | 873.0044 | 10478.99 | 4493.93
61.759998 | 32237.709 | 24548.29 | 8691.22 | 7689.415 | 873.2623 | 10489.6 | 4494.213
61.77 | 32061.8555 | 24557.24 | 8690.057 | 7504.617 | 873.5171 | 10499.46 | 4494.203
61.779999 | 31929.0059 | 24565.12 | 8688.892 | 7363.883 | 873.7679 | 10508.56 | 4493.902
61.790001 | 31266.4922 | 24571.95 | 8687.724 | 6694.543 | 874.0152 | 10516.9 | 4493.308
61.799999 | 30995.2148 | 24577.71 | 8686.555 | 6417.5 | 874.2588 | 10524.48 | 4492.425
61.810001 | 30781.1211 | 24582.42 | 8685.382 | 6198.705 | 874.4992 | 10531.28 | 4491.251
61.82 | 30158.8828 | 24586.05 | 8684.208 | 5572.832 | 874.7361 | 10537.32 | 4489.788
61.830002 | 29611.0605 | 24588.62 | 8683.031 | 5022.444 | 874.97 | 10542.58 | 4488.036
61.84 | 30225.0938 | 24590.12 | 8681.852 | 5634.979 | 875.2005 | 10547.06 | 4485.998
61.849998 | 30138.625 | 24590.54 | 8680.671 | 5548.082 | 875.4278 | 10550.77 | 4483.673
61.860001 | 29882.7441 | 24589.9 | 8679.486 | 5292.842 | 875.6529 | 10553.7 | 4481.061
61.869999 | 29651.6797 | 24588.19 | 8678.3 | 5063.488 | 875.8746 | 10555.85 | 4478.167
61.880001 | 29395.582 | 24585.41 | 8677.112 | 4810.171 | 876.0939 | 10557.22 | 4474.99
61.889999 | 28674.5078 | 24581.57 | 8675.921 | 4092.942 | 876.3102 | 10557.8 | 4471.533
61.900002 | 28520.1309 | 24576.65 | 8674.727 | 3943.48 | 876.5245 | 10557.6 | 4467.796
61.91 | 28469.1289 | 24570.68 | 8673.532 | 3898.454 | 876.7356 | 10556.62 | 4463.783
61.919998 | 27990.2695 | 24563.64 | 8672.334 | 3426.629 | 876.9444 | 10554.87 | 4459.496
61.93 | 27794.1113 | 24555.54 | 8671.134 | 3238.568 | 877.1517 | 10552.32 | 4454.933
61.939999 | 27674.125 | 24546.4 | 8669.931 | 3127.727 | 877.3565 | 10549.01 | 4450.101
61.950001 | 28031.4062 | 24536.2 | 8668.726 | 3495.21 | 877.5594 | 10544.91 | 4445
61.959999 | 27282.3457 | 24524.96 | 8667.519 | 2757.389 | 877.7601 | 10540.04 | 4439.634
61.970001 | 26940.2637 | 24512.67 | 8666.309 | 2427.595 | 877.9593 | 10534.4 | 4434.002
61.98 | 26885.7891 | 24499.35 | 8665.097 | 2386.438 | 878.1564 | 10527.99 | 4428.112
61.990002 | 27196.4551 | 24485 | 8663.883 | 2711.455 | 878.3523 | 10520.81 | 4421.959
62 | 26679.3633 | 24469.63 | 8662.666 | 2209.732 | 878.5462 | 10512.86 | 4415.556
62.009998 | 26534.2305 | 24453.25 | 8661.448 | 2080.98 | 878.7387 | 10504.16 | 4408.899
62.02 | 26095 | 24435.85 | 8660.226 | 1659.151 | 878.9304 | 10494.7 | 4401.99
62.029999 | 26019.4082 | 24417.46 | 8659.003 | 1601.951 | 879.1207 | 10484.5 | 4394.835
62.040001 | 26139.1289 | 24398.06 | 8657.776 | 1741.067 | 879.31 | 10473.54 | 4387.436
62.049999 | 26435.6992 | 24377.69 | 8656.548 | 2058.007 | 879.4979 | 10461.85 | 4379.799
62.060001 | 26234.2129 | 24356.34 | 8655.318 | 1877.878 | 879.6852 | 10449.41 | 4371.923
62.07 | 25516.2578 | 24334.02 | 8654.085 | 1182.24 | 879.8714 | 10436.25 | 4363.814
62.080002 | 25418.0332 | 24310.74 | 8652.849 | 1107.293 | 880.0572 | 10422.36 | 4355.473
62.09 | 25146.7441 | 24286.52 | 8651.612 | 860.2238 | 880.2419 | 10407.76 | 4346.909
62.099998 | 25104.4453 | 24261.37 | 8650.372 | 843.0742 | 880.426 | 10392.45 | 4338.122
62.110001 | 24980.6836 | 24235.27 | 8649.13 | 745.4104 | 880.6105 | 10376.42 | 4329.111
62.119999 | 25009.4512 | 24208.28 | 8647.886 | 801.1725 | 880.7939 | 10359.71 | 4319.888
62.130001 | 24606.291 | 24180.36 | 8646.639 | 425.927 | 880.9774 | 10342.3 | 4310.451
62.139999 | 24833.375 | 24151.57 | 8645.39 | 681.802 | 881.1602 | 10324.22 | 4300.807
62.150002 | 24507.4531 | 24121.88 | 8644.138 | 385.5711 | 881.3435 | 10305.44 | 4290.955
62.16 | 24226.207 | 24091.34 | 8642.885 | 134.8712 | 881.526 | 10286.02 | 4280.909
62.169998 | 24349.7676 | 24059.94 | 8641.629 | 289.8259 | 881.7086 | 10265.94 | 4270.666
62.18 | 24770.002 | 24027.68 | 8640.37 | 742.3224 | 881.8919 | 10245.19 | 4260.226
62.189999 | 24845.3867 | 23994.61 | 8639.11 | 850.7802 | 882.0749 | 10223.82 | 4249.599
62.200001 | 24384.2871 | 23960.7 | 8637.847 | 423.5885 | 882.2584 | 10201.81 | 4238.788
62.209999 | 24191.6621 | 23926 | 8636.582 | 265.6576 | 882.4416 | 10179.18 | 4227.797
62.220001 | 24063.3848 | 23890.5 | 8635.314 | 172.883 | 882.6257 | 10155.93 | 4216.629
62.23 | 24362.6992 | 23854.23 | 8634.044 | 508.4688 | 882.8096 | 10132.09 | 4205.29
62.240002 | 24112.9727 | 23817.19 | 8632.772 | 295.7801 | 882.9946 | 10107.65 | 4193.78
62.25 | 23816.3223 | 23779.41 | 8631.498 | 36.91015 | 883.1791 | 10082.62 | 4182.112
62.259998 | 23936.3887 | 23740.91 | 8630.222 | 195.4792 | 883.3642 | 10057.04 | 4170.284
62.27 | 23624.2891 | 23701.66 | 8628.943 | -77.36796 | 883.5504 | 10030.87 | 4158.295
62.279999 | 24180.0762 | 23661.72 | 8627.662 | 518.3518 | 883.7369 | 10004.17 | 4146.159
62.290001 | 23916.666 | 23621.08 | 8626.378 | 295.5874 | 883.924 | 9976.903 | 4133.874
62.299999 | 23961.0703 | 23579.78 | 8625.092 | 381.291 | 884.1112 | 9949.128 | 4121.448
62.310001 | 24282.3281 | 23537.8 | 8623.804 | 744.5312 | 884.2993 | 9920.811 | 4108.882
62.32 | 24303.0527 | 23495.18 | 8622.514 | 807.8722 | 884.4876 | 9891.995 | 4096.184
62.330002 | 24438.4531 | 23451.93 | 8621.221 | 986.5249 | 884.6768 | 9862.679 | 4083.351
62.34 | 23966.7773 | 23408.07 | 8619.927 | 558.7089 | 884.866 | 9832.876 | 4070.4
62.349998 | 24201.6621 | 23363.62 | 8618.63 | 838.0392 | 885.0557 | 9802.611 | 4057.326
62.360001 | 23662.2832 | 23318.55 | 8617.331 | 343.7285 | 885.2465 | 9771.849 | 4044.128
62.369999 | 23708.3926 | 23272.95 | 8616.029 | 435.4448 | 885.4371 | 9740.66 | 4030.821
62.380001 | 23734.332 | 23226.76 | 8614.725 | 507.5698 | 885.6285 | 9709.004 | 4017.404
62.389999 | 23070.7715 | 23180.06 | 8613.42 | -109.2893 | 885.8197 | 9676.938 | 4003.884
62.400002 | 23688.0723 | 23132.81 | 8612.111 | 555.2618 | 886.0118 | 9644.43 | 3990.258
62.41 | 23808.3164 | 23085.07 | 8610.801 | 723.2473 | 886.2033 | 9611.522 | 3976.543
62.419998 | 23423.0977 | 23036.85 | 8609.488 | 386.2466 | 886.3951 | 9578.234 | 3962.734
62.43 | 22959.6543 | 22988.12 | 8608.173 | -28.46089 | 886.5874 | 9544.524 | 3948.83
62.439999 | 23409.957 | 22938.95 | 8606.856 | 471.0078 | 886.7794 | 9510.468 | 3934.845
62.450001 | 23291.4863 | 22889.31 | 8605.537 | 402.1756 | 886.9715 | 9476.024 | 3920.779
62.459999 | 22747.4102 | 22839.27 | 8604.215 | -91.8548 | 887.1629 | 9441.25 | 3906.637
62.470001 | 22532.3848 | 22788.78 | 8602.891 | -256.3926 | 887.3544 | 9406.111 | 3892.42
62.48 | 22588.2578 | 22737.9 | 8601.565 | -149.6425 | 887.545 | 9370.653 | 3878.137
62.490002 | 22993.041 | 22686.63 | 8600.237 | 306.4101 | 887.7355 | 9334.876 | 3863.783
62.5 | 22303.0098 | 22635 | 8598.907 | -331.9879 | 887.9246 | 9298.791 | 3849.376
62.509998 | 22530.2012 | 22583.02 | 8597.574 | -52.82176 | 888.1129 | 9262.426 | 3834.91
62.52 | 23051.6523 | 22530.66 | 8596.239 | 520.9884 | 888.3007 | 9225.74 | 3820.384
62.529999 | 22627.7676 | 22478.01 | 8594.902 | 149.7587 | 888.4871 | 9188.809 | 3805.81
62.540001 | 22370.1758 | 22425.01 | 8593.563 | -54.83768 | 888.6724 | 9151.589 | 3791.19
62.549999 | 22796.3242 | 22371.75 | 8592.221 | 424.579 | 888.8557 | 9114.141 | 3776.527
62.560001 | 22753.8516 | 22318.16 | 8590.877 | 435.6886 | 889.0378 | 9076.425 | 3761.823
62.57 | 22621.7344 | 22264.32 | 8589.532 | 357.4119 | 889.2175 | 9038.488 | 3747.085
62.580002 | 22410.7383 | 22210.22 | 8588.183 | 200.5194 | 889.3956 | 9000.331 | 3732.309
62.59 | 22565.7617 | 22155.88 | 8586.834 | 409.8828 | 889.571 | 8961.963 | 3717.511
62.599998 | 22553.8281 | 22101.33 | 8585.481 | 452.5016 | 889.7438 | 8923.414 | 3702.688
62.610001 | 22494.2305 | 22046.51 | 8584.126 | 447.721 | 889.9148 | 8884.636 | 3687.833
62.619999 | 22336.043 | 21991.52 | 8582.77 | 344.5182 | 890.082 | 8845.709 | 3672.963
62.630001 | 22546.1914 | 21936.32 | 8581.411 | 609.8713 | 890.2466 | 8806.587 | 3658.076
62.639999 | 22451.2559 | 21880.96 | 8580.05 | 570.2926 | 890.4073 | 8767.329 | 3643.176
62.650002 | 23028.9668 | 21825.41 | 8578.686 | 1203.557 | 890.565 | 8727.897 | 3628.262
62.66 | 22452.5059 | 21769.72 | 8577.321 | 682.7832 | 890.718 | 8688.335 | 3613.348
62.669998 | 22076.2793 | 21713.91 | 8575.954 | 362.3679 | 890.867 | 8648.661 | 3598.429
62.68 | 22311.3418 | 21657.93 | 8574.584 | 653.4157 | 891.0122 | 8608.828 | 3583.502
62.689999 | 22400.5137 | 21601.86 | 8573.213 | 798.6558 | 891.1523 | 8568.915 | 3568.578
62.700001 | 22347.1777 | 21545.65 | 8571.838 | 801.5228 | 891.2878 | 8528.87 | 3553.659
62.709999 | 22471.8359 | 21489.39 | 8570.463 | 982.4507 | 891.4174 | 8488.758 | 3538.747
62.720001 | 22495.2148 | 21433 | 8569.084 | 1062.211 | 891.5421 | 8448.534 | 3523.843
62.73 | 22313.4609 | 21376.56 | 8567.704 | 936.8973 | 891.6605 | 8408.246 | 3508.953
62.740002 | 22365.9922 | 21320.06 | 8566.321 | 1045.936 | 891.7733 | 8367.889 | 3494.072
62.75 | 22372.3223 | 21263.51 | 8564.937 | 1108.817 | 891.879 | 8327.472 | 3479.217
62.759998 | 21786.0801 | 21206.93 | 8563.551 | 579.1467 | 891.9781 | 8287.024 | 3464.38
62.77 | 21375.0684 | 21150.28 | 8562.162 | 224.7861 | 892.0706 | 8246.492 | 3449.558
62.779999 | 21469.2441 | 21093.65 | 8560.771 | 375.5962 | 892.1554 | 8205.958 | 3434.764
62.790001 | 21660.8281 | 21036.97 | 8559.378 | 623.857 | 892.2328 | 8165.369 | 3419.992
62.799999 | 21875.6406 | 20980.33 | 8557.983 | 895.313 | 892.3017 | 8124.787 | 3405.256
62.810001 | 22194.7305 | 20923.66 | 8556.585 | 1271.071 | 892.3627 | 8084.165 | 3390.547
62.82 | 21622.4238 | 20867.02 | 8555.186 | 755.3996 | 892.4146 | 8043.552 | 3375.872
62.830002 | 21659.4414 | 20810.41 | 8553.785 | 849.0335 | 892.4578 | 8002.939 | 3361.226
62.84 | 21488.9453 | 20753.84 | 8552.382 | 735.1096 | 892.4913 | 7962.337 | 3346.626
62.849998 | 21251.1934 | 20697.32 | 8550.976 | 553.8685 | 892.5151 | 7921.77 | 3332.064
62.860001 | 21457.0781 | 20640.82 | 8549.568 | 816.2601 | 892.5294 | 7881.186 | 3317.534
62.869999 | 21778.6133 | 20584.41 | 8548.159 | 1194.204 | 892.5326 | 7840.665 | 3303.053
62.880001 | 21229.8145 | 20528.04 | 8546.747 | 701.7768 | 892.5256 | 7800.152 | 3288.614
62.889999 | 20894.5 | 20471.77 | 8545.334 | 422.7297 | 892.5069 | 7759.708 | 3274.222
62.900002 | 21031.7617 | 20415.55 | 8543.917 | 616.2089 | 892.4772 | 7719.285 | 3259.873
62.91 | 21351.5156 | 20359.45 | 8542.5 | 992.0683 | 892.4354 | 7678.93 | 3245.582
62.919998 | 21522.6387 | 20303.46 | 8541.08 | 1219.181 | 892.3813 | 7638.655 | 3231.341
62.93 | 21481.9805 | 20247.52 | 8539.658 | 1234.456 | 892.3151 | 7598.406 | 3217.146
62.939999 | 21284.1562 | 20191.74 | 8538.234 | 1092.418 | 892.2357 | 7558.261 | 3203.007
62.950001 | 20998.7617 | 20136.04 | 8536.808 | 862.7208 | 892.1434 | 7518.166 | 3188.924
62.959999 | 20491.5 | 20080.48 | 8535.38 | 411.0175 | 892.037 | 7478.167 | 3174.898
62.970001 | 20446.0273 | 20025.05 | 8533.95 | 420.9765 | 891.9171 | 7438.254 | 3160.929
62.98 | 20828.918 | 19969.76 | 8532.518 | 859.1624 | 891.7825 | 7398.433 | 3147.022
62.990002 | 20924.084 | 19914.6 | 8531.084 | 1009.487 | 891.6336 | 7358.71 | 3133.169
63 | 20673.4941 | 19859.59 | 8529.648 | 813.902 | 891.4692 | 7319.088 | 3119.387
63.009998 | 20734.1152 | 19804.76 | 8528.211 | 929.3573 | 891.2896 | 7279.591 | 3105.667
63.02 | 20665.8496 | 19750.04 | 8526.77 | 915.814 | 891.0945 | 7240.167 | 3092.004
63.029999 | 20690.7969 | 19695.51 | 8525.328 | 995.2859 | 890.8832 | 7200.889 | 3078.41
63.040001 | 20139.2617 | 19641.12 | 8523.884 | 498.1394 | 890.6558 | 7161.704 | 3064.878
63.049999 | 19791.3027 | 19586.94 | 8522.438 | 204.3635 | 890.4111 | 7122.668 | 3051.421
63.060001 | 19987.0957 | 19532.9 | 8520.99 | 454.1935 | 890.1498 | 7083.734 | 3038.028
63.07 | 20270.8555 | 19479.06 | 8519.541 | 791.7949 | 889.8707 | 7044.944 | 3024.705
63.080002 | 20124.8652 | 19425.4 | 8518.088 | 699.4679 | 889.5743 | 7006.286 | 3011.448
63.09 | 19968.9004 | 19371.93 | 8516.635 | 596.9688 | 889.2594 | 6967.768 | 2998.269
63.099998 | 20176.0723 | 19318.68 | 8515.18 | 857.3963 | 888.9263 | 6929.409 | 2985.161
63.110001 | 20273.5605 | 19265.57 | 8513.721 | 1007.989 | 888.5748 | 6891.157 | 2972.118
63.119999 | 20240.4238 | 19212.69 | 8512.262 | 1027.733 | 888.2038 | 6853.072 | 2959.153
63.130001 | 20050 | 19160.01 | 8510.8 | 889.9875 | 887.814 | 6815.137 | 2946.261
63.139999 | 20035.1035 | 19107.55 | 8509.337 | 927.5501 | 887.4041 | 6777.368 | 2933.444
63.150002 | 19853.8242 | 19055.28 | 8507.871 | 798.549 | 886.9747 | 6739.731 | 2920.698
63.16 | 19601.1191 | 19003.23 | 8506.404 | 597.8892 | 886.5249 | 6702.265 | 2908.036
63.169998 | 19346.5586 | 18951.42 | 8504.935 | 395.1412 | 886.0547 | 6664.979 | 2895.448
63.18 | 19415.9941 | 18899.78 | 8503.464 | 516.2119 | 885.5639 | 6627.822 | 2882.932
63.189999 | 19606.1953 | 18848.4 | 8501.991 | 757.7959 | 885.052 | 6590.861 | 2870.496
63.200001 | 19763.2246 | 18797.22 | 8500.516 | 966.0077 | 884.5191 | 6554.045 | 2858.137
63.209999 | 19742.8066 | 18746.27 | 8499.039 | 996.534 | 883.9643 | 6517.411 | 2845.858
63.220001 | 19888.5215 | 18695.56 | 8497.56 | 1192.966 | 883.3882 | 6480.952 | 2833.656
63.23 | 19263.1973 | 18645.07 | 8496.08 | 618.1269 | 882.7898 | 6444.666 | 2821.534
63.240002 | 18924.8086 | 18594.81 | 8494.597 | 329.9959 | 882.1694 | 6408.558 | 2809.488
63.25 | 18766.877 | 18544.8 | 8493.113 | 222.0794 | 881.5265 | 6372.629 | 2797.528
63.259998 | 19161.3457 | 18495.03 | 8491.627 | 666.3114 | 880.8611 | 6336.898 | 2785.648
63.27 | 19303.6172 | 18445.47 | 8490.139 | 858.1488 | 880.1727 | 6301.314 | 2773.843
63.279999 | 19419.873 | 18396.17 | 8488.649 | 1023.699 | 879.4614 | 6265.942 | 2762.121
63.290001 | 19155.5 | 18347.1 | 8487.157 | 808.4037 | 878.7271 | 6230.733 | 2750.479
63.299999 | 19047.8691 | 18298.29 | 8485.664 | 749.5841 | 877.9692 | 6195.732 | 2738.919
63.310001 | 19308.2168 | 18249.69 | 8484.169 | 1058.524 | 877.188 | 6160.897 | 2727.44
63.32 | 19212.8574 | 18201.36 | 8482.672 | 1011.497 | 876.383 | 6126.262 | 2716.044
63.330002 | 19276.9531 | 18153.27 | 8481.172 | 1123.685 | 875.5543 | 6091.817 | 2704.724
63.34 | 19395.5234 | 18105.43 | 8479.672 | 1290.093 | 874.7016 | 6057.562 | 2693.494
63.349998 | 19300.9629 | 18057.86 | 8478.17 | 1243.107 | 873.825 | 6023.517 | 2682.345
63.360001 | 18800.1113 | 18010.49 | 8476.665 | 789.6195 | 872.9241 | 5989.631 | 2671.271
63.369999 | 18723.9043 | 17963.4 | 8475.159 | 760.5061 | 871.9988 | 5955.956 | 2660.284
63.380001 | 19019.168 | 17916.55 | 8473.651 | 1102.614 | 871.0495 | 5922.476 | 2649.378
63.389999 | 19027.6055 | 17869.97 | 8472.141 | 1157.634 | 870.0754 | 5889.2 | 2638.554
63.400002 | 18738.8652 | 17823.62 | 8470.63 | 915.2487 | 869.077 | 5856.101 | 2627.809
63.41 | 18596.9238 | 17777.53 | 8469.117 | 819.3926 | 868.0542 | 5823.207 | 2617.153
63.419998 | 18536.9238 | 17731.71 | 8467.602 | 805.2101 | 867.0068 | 5790.526 | 2606.578
63.43 | 18299.5098 | 17686.11 | 8466.085 | 613.3984 | 865.9345 | 5758.011 | 2596.081
63.439999 | 18720.9004 | 17640.79 | 8464.567 | 1080.108 | 864.8377 | 5725.721 | 2585.668
63.450001 | 18738.3223 | 17595.71 | 8463.046 | 1142.617 | 863.7163 | 5693.607 | 2575.336
63.459999 | 18270.2539 | 17550.88 | 8461.524 | 719.3698 | 862.5701 | 5661.702 | 2565.088
63.470001 | 18354.1113 | 17506.31 | 8460.001 | 847.7964 | 861.3995 | 5629.995 | 2554.92
63.48 | 18774.3047 | 17462 | 8458.475 | 1312.303 | 860.204 | 5598.488 | 2544.835
63.490002 | 17883.4434 | 17417.94 | 8456.948 | 465.5042 | 858.984 | 5567.179 | 2534.828
63.5 | 17779.0879 | 17374.14 | 8455.419 | 404.9507 | 857.7395 | 5536.07 | 2524.909
63.509998 | 17845.5234 | 17330.6 | 8453.889 | 514.9192 | 856.4707 | 5505.174 | 2515.07
63.52 | 18003.7168 | 17287.29 | 8452.357 | 716.4272 | 855.1771 | 5474.447 | 2505.308
63.529999 | 17950.8438 | 17244.26 | 8450.823 | 706.5878 | 853.8593 | 5443.944 | 2495.63
63.540001 | 18081.8418 | 17201.46 | 8449.287 | 880.3854 | 852.5173 | 5413.62 | 2486.031
63.549999 | 18165.3652 | 17158.93 | 8447.751 | 1006.434 | 851.151 | 5383.515 | 2476.515
63.560001 | 18032.7695 | 17116.64 | 8446.211 | 916.1308 | 849.7608 | 5353.588 | 2467.078
63.57 | 18015.4824 | 17074.61 | 8444.671 | 940.8727 | 848.3466 | 5323.869 | 2457.723
63.580002 | 17876.0996 | 17032.83 | 8443.129 | 843.2697 | 846.9085 | 5294.349 | 2448.444
63.59 | 17778.3184 | 16991.31 | 8441.585 | 787.0094 | 845.4469 | 5265.026 | 2439.251
63.599998 | 17836.5391 | 16950.05 | 8440.04 | 886.486 | 843.962 | 5235.914 | 2430.137
63.610001 | 17991.2637 | 16909.01 | 8438.493 | 1082.249 | 842.4533 | 5206.971 | 2421.098
63.619999 | 17825.4277 | 16868.25 | 8436.944 | 957.1817 | 840.9216 | 5178.239 | 2412.141
63.630001 | 17257.0586 | 16827.73 | 8435.394 | 429.333 | 839.3669 | 5149.703 | 2403.262
63.639999 | 17586.6055 | 16787.47 | 8433.842 | 799.1396 | 837.7895 | 5121.371 | 2394.463
63.650002 | 17426.2676 | 16747.43 | 8432.289 | 678.8335 | 836.1894 | 5093.217 | 2385.739
63.66 | 17938.0938 | 16707.67 | 8430.734 | 1230.428 | 834.5672 | 5065.267 | 2377.098
63.669998 | 17975.7539 | 16668.16 | 8429.178 | 1307.594 | 832.9229 | 5037.524 | 2368.535
63.68 | 17476.0059 | 16628.87 | 8427.619 | 847.1373 | 831.2562 | 5009.947 | 2360.046
63.689999 | 17266.041 | 16589.85 | 8426.06 | 676.1909 | 829.568 | 4982.587 | 2351.636
63.700001 | 17589.543 | 16551.06 | 8424.498 | 1038.485 | 827.8585 | 4955.4 | 2343.302
63.709999 | 16930.1172 | 16512.52 | 8422.936 | 417.5941 | 826.1278 | 4928.413 | 2335.047
63.720001 | 17041.375 | 16474.23 | 8421.371 | 567.1429 | 824.3762 | 4901.619 | 2326.866
63.73 | 17547.9805 | 16436.19 | 8419.805 | 1111.795 | 822.604 | 4875.013 | 2318.763
63.740002 | 17504.1289 | 16398.38 | 8418.238 | 1105.749 | 820.8113 | 4848.598 | 2310.733
63.75 | 17317.2988 | 16360.82 | 8416.669 | 956.4759 | 818.9989 | 4822.372 | 2302.783
63.759998 | 17455.3652 | 16323.52 | 8415.099 | 1131.845 | 817.1669 | 4796.346 | 2294.908
63.77 | 17411.2812 | 16286.43 | 8413.527 | 1124.853 | 815.3148 | 4770.482 | 2287.104
63.779999 | 17434.4277 | 16249.6 | 8411.953 | 1184.828 | 813.4439 | 4744.826 | 2279.377
63.790001 | 17028.1992 | 16212.99 | 8410.378 | 815.2049 | 811.5542 | 4719.338 | 2271.723
63.799999 | 16674.0371 | 16176.65 | 8408.802 | 497.3921 | 809.6461 | 4694.052 | 2264.144
63.810001 | 16684.125 | 16140.52 | 8407.224 | 543.6081 | 807.7197 | 4668.935 | 2256.638
63.82 | 17113.5488 | 16104.63 | 8405.645 | 1008.914 | 805.7758 | 4644.008 | 2249.206
63.830002 | 17197.1758 | 16068.99 | 8404.064 | 1128.19 | 803.8141 | 4619.263 | 2241.844
63.84 | 17142.9883 | 16033.58 | 8402.482 | 1109.41 | 801.8357 | 4594.7 | 2234.56
63.849998 | 17015.7188 | 15998.42 | 8400.899 | 1017.303 | 799.8407 | 4570.33 | 2227.346
63.860001 | 16880.9043 | 15963.46 | 8399.313 | 917.4475 | 797.8286 | 4546.115 | 2220.199
63.869999 | 17240.6055 | 15928.75 | 8397.727 | 1311.856 | 795.8009 | 4522.091 | 2213.13
63.880001 | 16787.582 | 15894.27 | 8396.139 | 893.3122 | 793.7576 | 4498.245 | 2206.128
63.889999 | 16721.1719 | 15860.03 | 8394.55 | 861.1386 | 791.6991 | 4474.583 | 2199.201
63.900002 | 16790.1641 | 15826.01 | 8392.959 | 964.1573 | 789.6255 | 4451.083 | 2192.34
63.91 | 16625.5391 | 15792.22 | 8391.368 | 833.3161 | 787.5379 | 4427.765 | 2185.553
63.919998 | 16770.125 | 15758.68 | 8389.775 | 1011.447 | 785.4364 | 4404.632 | 2178.835
63.93 | 16524.5957 | 15725.33 | 8388.179 | 799.2627 | 783.3203 | 4381.649 | 2172.184
63.939999 | 16369.7012 | 15692.24 | 8386.584 | 677.4655 | 781.1914 | 4358.857 | 2165.604
63.950001 | 16446.0762 | 15659.35 | 8384.986 | 786.7277 | 779.0495 | 4336.222 | 2159.091
63.959999 | 16844.002 | 15626.7 | 8383.387 | 1217.3 | 776.8953 | 4313.772 | 2152.648
63.970001 | 17018.3828 | 15594.26 | 8381.787 | 1424.119 | 774.7288 | 4291.476 | 2146.272
63.98 | 16578.293 | 15562.06 | 8380.186 | 1016.237 | 772.5509 | 4269.356 | 2139.964
63.990002 | 16478.75 | 15530.07 | 8378.583 | 948.6819 | 770.3614 | 4247.403 | 2133.721
64 | 16392.4922 | 15498.31 | 8376.979 | 894.1867 | 768.1615 | 4225.616 | 2127.55
64.010002 | 16393.5781 | 15466.76 | 8375.373 | 926.8207 | 765.9506 | 4203.993 | 2121.44
64.019997 | 16101.8291 | 15435.45 | 8373.767 | 666.3822 | 763.7311 | 4182.546 | 2115.402
64.029999 | 15993.5439 | 15404.33 | 8372.159 | 589.2174 | 761.5001 | 4161.241 | 2109.426
64.040001 | 16350.3379 | 15373.43 | 8370.55 | 976.9033 | 759.2605 | 4140.109 | 2103.516
64.050003 | 16207.5225 | 15342.76 | 8368.939 | 864.7641 | 757.012 | 4119.137 | 2097.67
64.059998 | 16516.7461 | 15312.31 | 8367.328 | 1204.433 | 754.7565 | 4098.336 | 2091.893
64.07 | 16353.1172 | 15282.06 | 8365.715 | 1071.061 | 752.4915 | 4077.674 | 2086.176
64.080002 | 16391.1699 | 15252.02 | 8364.1 | 1139.148 | 750.2193 | 4057.18 | 2080.522
64.089996 | 15862.4541 | 15222.22 | 8362.486 | 640.236 | 747.9414 | 4036.852 | 2074.939
64.099998 | 15802.71 | 15192.61 | 8360.869 | 610.1017 | 745.6551 | 4016.671 | 2069.413
64.110001 | 16357.75 | 15163.2 | 8359.251 | 1194.554 | 743.3623 | 3996.635 | 2063.948
64.120003 | 15802.124 | 15134.01 | 8357.632 | 668.1165 | 741.064 | 3976.762 | 2058.55
64.129997 | 15493.1445 | 15105.04 | 8356.012 | 388.1027 | 738.7619 | 3957.052 | 2053.215
64.139999 | 15547.3369 | 15076.26 | 8354.391 | 471.0724 | 736.4526 | 3937.481 | 2047.94
64.150002 | 16020.9971 | 15047.69 | 8352.768 | 973.3068 | 734.1392 | 3918.058 | 2042.725
64.160004 | 15743.5293 | 15019.33 | 8351.144 | 724.2042 | 731.821 | 3898.788 | 2037.573
64.169998 | 15602.4932 | 14991.19 | 8349.52 | 611.3042 | 729.5015 | 3879.682 | 2032.485
64.18 | 15666.8008 | 14963.23 | 8347.894 | 703.5746 | 727.1763 | 3860.702 | 2027.454
64.190002 | 15833.1729 | 14935.48 | 8346.266 | 897.6973 | 724.8483 | 3841.879 | 2022.482
64.199997 | 15255.5645 | 14907.94 | 8344.639 | 347.6226 | 722.5191 | 3823.21 | 2017.574
64.209999 | 15222.5166 | 14880.59 | 8343.009 | 341.9254 | 720.1857 | 3804.673 | 2012.723
64.220001 | 15936.9141 | 14853.44 | 8341.379 | 1083.476 | 717.8511 | 3786.278 | 2007.931
64.230003 | 15829.0332 | 14826.49 | 8339.747 | 1002.543 | 715.5148 | 3768.031 | 2003.197
64.239998 | 15922.6709 | 14799.75 | 8338.115 | 1122.916 | 713.1789 | 3749.935 | 1998.526
64.25 | 15860.7363 | 14773.19 | 8336.481 | 1087.545 | 710.8407 | 3731.961 | 1993.908
64.260002 | 15707.8613 | 14746.83 | 8334.846 | 961.0276 | 708.5024 | 3714.137 | 1989.349
64.269997 | 15484.2422 | 14720.69 | 8333.211 | 763.556 | 706.1655 | 3696.459 | 1984.85
64.279999 | 15311.501 | 14694.71 | 8331.574 | 616.7914 | 703.8271 | 3678.902 | 1980.406
64.290001 | 15611.0654 | 14668.94 | 8329.936 | 942.1296 | 701.49 | 3661.49 | 1976.02
64.300003 | 15885.4102 | 14643.35 | 8328.297 | 1242.056 | 699.1539 | 3644.214 | 1971.689
64.309998 | 15704.8818 | 14617.98 | 8326.658 | 1086.904 | 696.8208 | 3627.081 | 1967.418
64.32 | 15186.3955 | 14592.77 | 8325.017 | 593.6269 | 694.4879 | 3610.065 | 1963.199
64.330002 | 15287.2627 | 14567.76 | 8323.375 | 719.5054 | 692.1573 | 3593.19 | 1959.035
64.339996 | 15848.0117 | 14542.95 | 8321.733 | 1305.061 | 689.8309 | 3576.455 | 1954.932
64.349998 | 16209.9678 | 14518.32 | 8320.089 | 1691.651 | 687.5056 | 3559.843 | 1950.88
64.360001 | 15346.1914 | 14493.86 | 8318.444 | 852.3315 | 685.1832 | 3543.352 | 1946.881
64.370003 | 15235.874 | 14469.6 | 8316.798 | 766.2758 | 682.8647 | 3526.998 | 1942.938
64.379997 | 15073.8545 | 14445.53 | 8315.152 | 628.3196 | 680.5518 | 3510.78 | 1939.051
64.389999 | 15043.9307 | 14421.64 | 8313.504 | 622.2917 | 678.2408 | 3494.679 | 1935.216
64.400002 | 15110.291 | 14397.92 | 8311.855 | 712.3673 | 675.9348 | 3478.701 | 1931.433
64.410004 | 15162.2441 | 14374.39 | 8310.205 | 787.8505 | 673.6331 | 3462.851 | 1927.704
64.419998 | 15039.3418 | 14351.06 | 8308.556 | 688.2772 | 671.3389 | 3447.138 | 1924.032
64.43 | 15227.7295 | 14327.89 | 8306.905 | 899.8392 | 669.0479 | 3431.529 | 1920.408
64.440002 | 15551.4033 | 14304.9 | 8305.252 | 1246.5 | 666.7628 | 3416.052 | 1916.837
64.449997 | 15346.668 | 14282.11 | 8303.6 | 1064.56 | 664.4851 | 3400.702 | 1913.32
64.459999 | 15489.3428 | 14259.47 | 8301.946 | 1229.873 | 662.2117 | 3385.458 | 1909.853
64.470001 | 15150.377 | 14237.02 | 8300.291 | 913.3606 | 659.9453 | 3370.342 | 1906.438
64.480003 | 14891.8926 | 14214.74 | 8298.636 | 677.1547 | 657.6856 | 3355.343 | 1903.073
64.489998 | 14647.5879 | 14192.65 | 8296.98 | 454.9407 | 655.4344 | 3340.471 | 1899.762
64.5 | 15105.125 | 14170.71 | 8295.323 | 934.4151 | 653.1888 | 3325.7 | 1896.498
64.510002 | 14995.8604 | 14148.95 | 8293.665 | 846.9075 | 650.9511 | 3311.052 | 1893.285
64.519997 | 14858.5732 | 14127.38 | 8292.007 | 731.1923 | 648.7225 | 3296.527 | 1890.125
64.529999 | 14868.3252 | 14105.96 | 8290.347 | 762.3645 | 646.5 | 3282.101 | 1887.012
64.540001 | 14930.375 | 14084.72 | 8288.687 | 845.6568 | 644.2864 | 3267.796 | 1883.949
64.550003 | 15108.3721 | 14063.65 | 8287.026 | 1044.726 | 642.0812 | 3253.604 | 1880.936
64.559998 | 14805.9912 | 14042.75 | 8285.365 | 763.2383 | 639.8861 | 3239.529 | 1877.973
64.57 | 14412.6875 | 14022.01 | 8283.702 | 390.679 | 637.6984 | 3225.552 | 1875.056
64.580002 | 13978.3584 | 14001.44 | 8282.039 | -23.07927 | 635.5201 | 3211.691 | 1872.188
64.589996 | 14407.0293 | 13981.05 | 8280.376 | 425.9832 | 633.3526 | 3197.946 | 1869.371
64.599998 | 14361.5439 | 13960.81 | 8278.711 | 400.7365 | 631.193 | 3184.303 | 1866.6
64.610001 | 14492.8193 | 13940.72 | 8277.045 | 552.0946 | 629.043 | 3170.76 | 1863.876
64.620003 | 14856.6729 | 13920.81 | 8275.379 | 935.8599 | 626.9033 | 3157.331 | 1861.2
64.629997 | 14785.7432 | 13901.07 | 8273.713 | 884.6687 | 624.7754 | 3144.013 | 1858.573
64.639999 | 14553.6182 | 13881.48 | 8272.046 | 672.1374 | 622.6557 | 3130.788 | 1855.991
64.650002 | 14707.3174 | 13862.05 | 8270.378 | 845.2641 | 620.547 | 3117.673 | 1853.456
64.660004 | 15010.667 | 13842.78 | 8268.709 | 1167.883 | 618.4486 | 3104.659 | 1850.968
64.669998 | 15098.3877 | 13823.69 | 8267.041 | 1274.7 | 616.3631 | 3091.756 | 1848.528
64.68 | 14674.624 | 13804.73 | 8265.371 | 869.8899 | 614.2867 | 3078.944 | 1846.133
64.690002 | 14654.8232 | 13785.94 | 8263.7 | 868.8819 | 612.2218 | 3066.238 | 1843.782
64.699997 | 14506.3525 | 13767.32 | 8262.03 | 739.0369 | 610.1693 | 3053.637 | 1841.479
64.709999 | 14784.1797 | 13748.83 | 8260.358 | 1035.35 | 608.1265 | 3041.124 | 1839.221
64.720001 | 14446.3926 | 13730.5 | 8258.686 | 715.8879 | 606.0959 | 3028.715 | 1837.008
64.730003 | 14663.7461 | 13712.33 | 8257.013 | 951.4127 | 604.0769 | 3016.404 | 1834.84
64.739998 | 14520.1123 | 13694.33 | 8255.341 | 825.7868 | 602.071 | 3004.196 | 1832.718
64.75 | 14284.4902 | 13676.45 | 8253.667 | 608.037 | 600.0756 | 2992.072 | 1830.639
64.760002 | 14345.7188 | 13658.74 | 8251.992 | 686.9811 | 598.0926 | 2980.049 | 1828.604
64.769997 | 14547.7764 | 13641.18 | 8250.318 | 906.5921 | 596.123 | 2968.128 | 1826.615
64.779999 | 14430.0654 | 13623.76 | 8248.643 | 806.3009 | 594.164 | 2956.289 | 1824.669
64.790001 | 14261.9902 | 13606.5 | 8246.967 | 655.4898 | 592.2179 | 2944.549 | 1822.767
64.800003 | 14463.1064 | 13589.38 | 8245.29 | 873.7219 | 590.2843 | 2932.901 | 1820.909
64.809998 | 14721.498 | 13572.42 | 8243.615 | 1149.073 | 588.3644 | 2921.351 | 1819.095
64.82 | 14527.4258 | 13555.6 | 8241.937 | 971.8296 | 586.456 | 2909.88 | 1817.323
64.830002 | 14664.1562 | 13538.92 | 8240.26 | 1125.237 | 584.5606 | 2898.506 | 1815.593
64.839996 | 14511.3525 | 13522.4 | 8238.583 | 988.954 | 582.6791 | 2887.227 | 1813.909
64.849998 | 14192.1992 | 13506.01 | 8236.904 | 686.1872 | 580.8094 | 2876.032 | 1812.267
64.860001 | 14224.0908 | 13489.76 | 8235.225 | 734.3291 | 578.9524 | 2864.919 | 1810.665
64.870003 | 14170.4658 | 13473.66 | 8233.546 | 696.8046 | 577.1088 | 2853.9 | 1809.107
64.879997 | 14412.7178 | 13457.71 | 8231.867 | 955.0064 | 575.2798 | 2842.973 | 1807.592
64.889999 | 14152.4043 | 13441.89 | 8230.187 | 710.5157 | 573.4622 | 2832.121 | 1806.119
64.900002 | 14320.0596 | 13426.21 | 8228.506 | 893.8483 | 571.6584 | 2821.361 | 1804.686
64.910004 | 14551.1641 | 13410.67 | 8226.826 | 1140.492 | 569.8674 | 2810.683 | 1803.296
64.919998 | 14030.9004 | 13395.28 | 8225.146 | 635.617 | 568.0917 | 2800.097 | 1801.949
64.93 | 13853.0068 | 13380.02 | 8223.464 | 472.9866 | 566.3278 | 2789.586 | 1800.642
64.940002 | 14087.8135 | 13364.9 | 8221.783 | 722.9164 | 564.5776 | 2779.162 | 1799.375
64.949997 | 14437.5254 | 13349.92 | 8220.102 | 1087.606 | 562.8419 | 2768.824 | 1798.151
64.959999 | 14100.1953 | 13335.06 | 8218.42 | 765.1304 | 561.1182 | 2758.559 | 1796.968
64.970001 | 14124.2354 | 13320.35 | 8216.737 | 803.8847 | 559.4086 | 2748.379 | 1795.826
64.980003 | 14786.0762 | 13305.77 | 8215.054 | 1480.305 | 557.7125 | 2738.28 | 1794.724
64.989998 | 15028.7451 | 13291.33 | 8213.372 | 1737.412 | 556.0311 | 2728.266 | 1793.664
65 | 14594.0469 | 13277.01 | 8211.689 | 1317.032 | 554.362 | 2718.321 | 1792.642
65.010002 | 14017.4033 | 13262.83 | 8210.006 | 754.5697 | 552.7069 | 2708.46 | 1791.661
65.019997 | 14090.3291 | 13248.79 | 8208.323 | 841.5361 | 551.0664 | 2698.682 | 1790.721
65.029999 | 13951.208 | 13234.87 | 8206.64 | 716.3375 | 549.4382 | 2688.971 | 1789.822
65.040001 | 14080.3682 | 13221.08 | 8204.956 | 859.2848 | 547.8241 | 2679.342 | 1788.961
65.050003 | 13743.4639 | 13207.43 | 8203.271 | 536.0374 | 546.2236 | 2669.79 | 1788.142
65.059998 | 13961.2354 | 13193.91 | 8201.588 | 767.3304 | 544.6378 | 2660.317 | 1787.362
65.07 | 14322.0488 | 13180.5 | 8199.904 | 1141.549 | 543.0646 | 2650.911 | 1786.62
65.080002 | 13931.7832 | 13167.23 | 8198.219 | 764.5574 | 541.5053 | 2641.583 | 1785.918
65.089996 | 13716.7227 | 13154.09 | 8196.536 | 562.6348 | 539.9605 | 2632.334 | 1785.257
65.099998 | 13725.2129 | 13141.07 | 8194.851 | 584.1439 | 538.4284 | 2623.154 | 1784.635
65.110001 | 13756.9805 | 13128.17 | 8193.166 | 628.811 | 536.9098 | 2614.042 | 1784.051
65.120003 | 13534.5547 | 13115.4 | 8191.481 | 419.1542 | 535.405 | 2605.007 | 1783.507
65.129997 | 13750 | 13102.76 | 8189.798 | 647.2372 | 533.915 | 2596.048 | 1783.002
65.139999 | 13750.1221 | 13090.24 | 8188.113 | 659.8846 | 532.4371 | 2587.151 | 1782.536
65.150002 | 13773.0508 | 13077.84 | 8186.428 | 695.2114 | 530.9732 | 2578.33 | 1782.108
65.160004 | 13342.9717 | 13065.56 | 8184.743 | 277.4091 | 529.5225 | 2569.577 | 1781.721
65.169998 | 13658.6143 | 13053.42 | 8183.059 | 605.1972 | 528.0868 | 2560.899 | 1781.372
65.18 | 13732.8291 | 13041.38 | 8181.374 | 691.4475 | 526.6633 | 2552.284 | 1781.061
65.190002 | 13582.7607 | 13029.47 | 8179.689 | 553.2911 | 525.2535 | 2543.739 | 1780.788
65.199997 | 13393.1016 | 13017.68 | 8178.005 | 375.4175 | 523.8579 | 2535.267 | 1780.554
65.209999 | 13942.0381 | 13006.01 | 8176.32 | 936.0298 | 522.4745 | 2526.854 | 1780.36
65.220001 | 14108.1016 | 12994.45 | 8174.636 | 1113.647 | 521.1048 | 2518.512 | 1780.203
65.230003 | 13983.0625 | 12983.02 | 8172.951 | 1000.042 | 519.7485 | 2510.237 | 1780.084
65.239998 | 13799.8438 | 12971.71 | 8171.267 | 828.1345 | 518.4062 | 2502.031 | 1780.005
65.25 | 13658.2129 | 12960.5 | 8169.583 | 697.7087 | 517.0762 | 2493.883 | 1779.962
65.260002 | 13491.6953 | 12949.42 | 8167.898 | 542.2756 | 515.7596 | 2485.804 | 1779.958
65.269997 | 13574.998 | 12938.46 | 8166.215 | 636.54 | 514.4569 | 2477.793 | 1779.992
65.279999 | 13899.8691 | 12927.6 | 8164.531 | 972.2674 | 513.1661 | 2469.839 | 1780.065
65.290001 | 13275.4863 | 12916.86 | 8162.847 | 358.6223 | 511.8888 | 2461.952 | 1780.176
65.300003 | 13516.3877 | 12906.24 | 8161.164 | 610.1469 | 510.6245 | 2454.128 | 1780.324
65.309998 | 13500.0254 | 12895.74 | 8159.481 | 604.2885 | 509.3738 | 2446.371 | 1780.511
65.32 | 13450.0947 | 12885.34 | 8157.798 | 564.758 | 508.1352 | 2438.668 | 1780.736
65.330002 | 13865.7188 | 12875.05 | 8156.115 | 990.6665 | 506.9096 | 2431.031 | 1780.997
65.339996 | 13741.998 | 12864.89 | 8154.433 | 877.1112 | 505.6974 | 2423.458 | 1781.298
65.349998 | 13251.4863 | 12854.83 | 8152.75 | 396.6587 | 504.4973 | 2415.943 | 1781.637
65.360001 | 13382.8809 | 12844.87 | 8151.068 | 538.0065 | 503.3095 | 2408.484 | 1782.013
65.370003 | 13715.4102 | 12835.04 | 8149.386 | 880.3742 | 502.1346 | 2401.089 | 1782.427
65.379997 | 13293.4277 | 12825.31 | 8147.705 | 468.1144 | 500.9733 | 2393.757 | 1782.878
65.389999 | 13399.5107 | 12815.69 | 8146.024 | 583.8194 | 499.8231 | 2386.476 | 1783.368
65.400002 | 13093.1738 | 12806.18 | 8144.342 | 286.9919 | 498.6858 | 2379.259 | 1783.895
65.410004 | 12992.1924 | 12796.78 | 8142.661 | 195.4118 | 497.5604 | 2372.098 | 1784.461
65.419998 | 13281.6904 | 12787.49 | 8140.982 | 494.1963 | 496.4487 | 2364.999 | 1785.064
65.43 | 13043.1172 | 12778.31 | 8139.302 | 264.8102 | 495.3481 | 2357.952 | 1785.705
65.440002 | 13190.71 | 12769.23 | 8137.622 | 421.481 | 494.2599 | 2350.964 | 1786.383
65.449997 | 13613.7998 | 12760.26 | 8135.944 | 853.5366 | 493.1844 | 2344.036 | 1787.099
65.459999 | 13757.3252 | 12751.4 | 8134.265 | 1005.929 | 492.1199 | 2337.158 | 1787.854
65.470001 | 13328.2451 | 12742.64 | 8132.586 | 585.6069 | 491.0678 | 2330.338 | 1788.646
65.480003 | 13002.5537 | 12733.99 | 8130.908 | 268.5678 | 490.0276 | 2323.574 | 1789.476
65.489998 | 13223.1484 | 12725.44 | 8129.231 | 497.7048 | 488.9998 | 2316.868 | 1790.345
65.5 | 13629.8223 | 12717 | 8127.554 | 912.8257 | 487.983 | 2310.21 | 1791.25
65.510002 | 13790.2471 | 12708.66 | 8125.877 | 1081.59 | 486.9782 | 2303.609 | 1792.193
65.519997 | 13428.4238 | 12700.43 | 8124.202 | 727.9971 | 485.9855 | 2297.065 | 1793.174
65.529999 | 13482.7676 | 12692.29 | 8122.526 | 790.4749 | 485.0035 | 2290.568 | 1794.194
65.540001 | 13574.0762 | 12684.26 | 8120.851 | 889.8123 | 484.0334 | 2284.128 | 1795.252
65.550003 | 13418.3203 | 12676.34 | 8119.176 | 741.9821 | 483.0747 | 2277.74 | 1796.347
65.559998 | 13367.207 | 12668.52 | 8117.503 | 698.6885 | 482.1278 | 2271.407 | 1797.48
65.57 | 13399.627 | 12660.79 | 8115.83 | 738.8334 | 481.1917 | 2265.12 | 1798.652
65.580002 | 13194.0723 | 12653.17 | 8114.157 | 540.8999 | 480.2669 | 2258.888 | 1799.861
65.589996 | 13018.752 | 12645.66 | 8112.486 | 373.0947 | 479.3537 | 2252.709 | 1801.109
65.599998 | 12942.5879 | 12638.24 | 8110.814 | 304.3483 | 478.4511 | 2246.579 | 1802.396
65.610001 | 12777.1084 | 12630.92 | 8109.142 | 146.1914 | 477.5594 | 2240.496 | 1803.719
65.620003 | 13071.0957 | 12623.7 | 8107.472 | 447.397 | 476.6788 | 2234.466 | 1805.082
65.629997 | 12721.4619 | 12616.58 | 8105.803 | 104.8782 | 475.8099 | 2228.489 | 1806.482
65.639999 | 13045.417 | 12609.56 | 8104.134 | 435.8557 | 474.9507 | 2222.555 | 1807.922
65.650002 | 13173.2354 | 12602.64 | 8102.465 | 570.5949 | 474.1027 | 2216.673 | 1809.399
65.660004 | 12961.4707 | 12595.82 | 8100.797 | 365.6526 | 473.265 | 2210.839 | 1810.917
65.669998 | 12670.9961 | 12589.1 | 8099.131 | 81.89732 | 472.4389 | 2205.057 | 1812.471
65.68 | 13290.3672 | 12582.47 | 8097.465 | 707.8965 | 471.6226 | 2199.319 | 1814.064
65.690002 | 13513.292 | 12575.94 | 8095.799 | 937.35 | 470.817 | 2193.63 | 1815.696
65.699997 | 13246.0498 | 12569.51 | 8094.135 | 676.5352 | 470.0222 | 2187.991 | 1817.366
65.709999 | 13143.2969 | 12563.18 | 8092.471 | 580.1176 | 469.237 | 2182.394 | 1819.077
65.720001 | 13305.5557 | 12556.94 | 8090.808 | 748.6135 | 468.4624 | 2176.847 | 1820.825
65.730003 | 13472.1611 | 12550.8 | 8089.145 | 921.3588 | 467.6981 | 2171.346 | 1822.613
65.739998 | 13196.5957 | 12544.76 | 8087.485 | 651.8336 | 466.9444 | 2165.893 | 1824.44
65.75 | 12798.7705 | 12538.81 | 8085.824 | 259.9601 | 466.2002 | 2160.481 | 1826.305
65.760002 | 13061.6836 | 12532.96 | 8084.164 | 528.7265 | 465.4663 | 2155.118 | 1828.209
65.769997 | 13033.9492 | 12527.2 | 8082.506 | 506.7463 | 464.7427 | 2149.802 | 1830.153
65.779999 | 13074.2148 | 12521.54 | 8080.847 | 552.6756 | 464.0284 | 2144.526 | 1832.138
65.790001 | 12805.2822 | 12515.97 | 8079.19 | 289.311 | 463.3242 | 2139.297 | 1834.16
65.800003 | 12873.5322 | 12510.5 | 8077.533 | 363.0325 | 462.6299 | 2134.113 | 1836.224
65.809998 | 12989.3408 | 12505.12 | 8075.879 | 484.2167 | 461.9457 | 2128.975 | 1838.325
65.82 | 12983.5029 | 12499.84 | 8074.224 | 483.6654 | 461.2707 | 2123.875 | 1840.467
65.830002 | 13203.6865 | 12494.65 | 8072.571 | 709.0399 | 460.6056 | 2118.822 | 1842.649
65.839996 | 12759.6318 | 12489.55 | 8070.919 | 270.0792 | 459.9503 | 2113.814 | 1844.869
65.849998 | 13369.7949 | 12484.55 | 8069.267 | 885.2434 | 459.3043 | 2108.847 | 1847.133
65.860001 | 13334.4199 | 12479.64 | 8067.617 | 854.7819 | 458.6675 | 2103.92 | 1849.434
65.870003 | 12787.3369 | 12474.82 | 8065.967 | 312.5154 | 458.0405 | 2099.038 | 1851.776
65.879997 | 12913.4854 | 12470.1 | 8064.32 | 443.3855 | 457.4233 | 2094.2 | 1854.157
65.889999 | 12892.2373 | 12465.47 | 8062.672 | 426.771 | 456.8146 | 2089.399 | 1856.581
65.900002 | 12688.1611 | 12460.93 | 8061.025 | 227.234 | 456.2157 | 2084.643 | 1859.044
65.910004 | 13008.8223 | 12456.48 | 8059.38 | 552.3418 | 455.6256 | 2079.926 | 1861.549
65.919998 | 12772.6396 | 12452.13 | 8057.737 | 320.5107 | 455.0455 | 2075.254 | 1864.093
65.93 | 13067.5234 | 12447.86 | 8056.094 | 619.6593 | 454.4739 | 2070.619 | 1866.678
65.940002 | 12871.793 | 12443.69 | 8054.452 | 428.1003 | 453.9117 | 2066.026 | 1869.304
65.949997 | 12842.291 | 12439.62 | 8052.812 | 402.6758 | 453.3587 | 2061.475 | 1871.97
65.959999 | 12987.8682 | 12435.63 | 8051.172 | 552.2421 | 452.8142 | 2056.959 | 1874.681
65.970001 | 12342.1201 | 12431.73 | 8049.533 | -89.609 | 452.279 | 2052.486 | 1877.431
65.980003 | 12682.1201 | 12427.92 | 8047.896 | 254.196 | 451.7527 | 2048.053 | 1880.223
65.989998 | 12553.7393 | 12424.21 | 8046.261 | 129.5272 | 451.2356 | 2043.66 | 1883.055
66 | 12614.8838 | 12420.59 | 8044.626 | 194.2986 | 450.7269 | 2039.302 | 1885.93
66.010002 | 12665.3115 | 12417.05 | 8042.992 | 248.2599 | 450.2274 | 2034.986 | 1888.846
66.019997 | 12715.2939 | 12413.61 | 8041.361 | 301.6832 | 449.7367 | 2030.709 | 1891.803
66.029999 | 12595.1436 | 12410.26 | 8039.73 | 184.886 | 449.2543 | 2026.467 | 1894.806
66.040001 | 12956.1016 | 12406.99 | 8038.1 | 549.1068 | 448.7809 | 2022.265 | 1897.848
66.050003 | 13201.4395 | 12403.82 | 8036.471 | 797.6151 | 448.3162 | 2018.102 | 1900.935
66.059998 | 12827.9795 | 12400.74 | 8034.845 | 427.2354 | 447.8604 | 2013.977 | 1904.061
66.07 | 12662.9629 | 12397.75 | 8033.22 | 265.2122 | 447.4128 | 2009.886 | 1907.232
66.080002 | 13232.4922 | 12394.85 | 8031.595 | 837.6436 | 446.9741 | 2005.835 | 1910.445
66.089996 | 12716.4697 | 12392.04 | 8029.973 | 324.4319 | 446.5439 | 2001.821 | 1913.699
66.099998 | 12586.8682 | 12389.32 | 8028.351 | 197.5505 | 446.1221 | 1997.843 | 1917.001
66.110001 | 12405.6191 | 12386.68 | 8026.731 | 18.93716 | 445.7087 | 1993.9 | 1920.343
66.120003 | 13142.8965 | 12384.14 | 8025.112 | 758.7571 | 445.304 | 1989.995 | 1923.729
66.129997 | 12851.8574 | 12381.69 | 8023.496 | 470.1706 | 444.908 | 1986.127 | 1927.156
66.139999 | 11865.3076 | 12379.32 | 8021.88 | -514.0135 | 444.5199 | 1982.291 | 1930.63
66.150002 | 12268.9053 | 12377.05 | 8020.265 | -108.1408 | 444.1405 | 1978.494 | 1934.146
66.160004 | 12896.1377 | 12374.86 | 8018.652 | 521.2765 | 443.7691 | 1974.731 | 1937.709
66.169998 | 12690.9785 | 12372.77 | 8017.042 | 318.2122 | 443.4067 | 1971.006 | 1941.312
66.18 | 12965.3408 | 12370.76 | 8015.432 | 594.5834 | 443.0522 | 1967.312 | 1944.961
66.190002 | 12620.6045 | 12368.84 | 8013.824 | 251.7657 | 442.7062 | 1963.655 | 1948.654
66.199997 | 12511.7148 | 12367.01 | 8012.218 | 144.7042 | 442.3685 | 1960.034 | 1952.39
66.209999 | 12975.1514 | 12365.27 | 8010.612 | 609.881 | 442.0387 | 1956.444 | 1956.175
66.220001 | 12734.2051 | 12363.62 | 8009.009 | 370.5861 | 441.7173 | 1952.891 | 1960.002
66.230003 | 12242.4346 | 12362.06 | 8007.407 | -119.6231 | 441.4043 | 1949.371 | 1963.876
66.239998 | 12401.877 | 12360.59 | 8005.807 | 41.29046 | 441.0995 | 1945.887 | 1967.793
66.25 | 12745.8848 | 12359.2 | 8004.209 | 386.6851 | 440.8027 | 1942.433 | 1971.756
66.260002 | 12348.5977 | 12357.9 | 8002.611 | -9.306057 | 440.5143 | 1939.014 | 1975.764
66.269997 | 12975.8232 | 12356.7 | 8001.017 | 619.1251 | 440.234 | 1935.631 | 1979.816
66.279999 | 12502.251 | 12355.58 | 7999.423 | 146.6706 | 439.9615 | 1932.277 | 1983.919
66.290001 | 12587.6621 | 12354.55 | 7997.831 | 233.1112 | 439.6974 | 1928.957 | 1988.065
66.300003 | 13056.9668 | 12353.61 | 7996.241 | 703.3542 | 439.4413 | 1925.671 | 1992.259
66.309998 | 12914.6094 | 12352.76 | 7994.653 | 561.8479 | 439.1935 | 1922.419 | 1996.496
66.32 | 12539.5684 | 12352 | 7993.067 | 187.5703 | 438.9534 | 1919.195 | 2000.783
66.330002 | 12396.7803 | 12351.32 | 7991.481 | 45.45572 | 438.7217 | 1916.007 | 2005.115
66.339996 | 12247.4717 | 12350.74 | 7989.9 | -103.2684 | 438.4979 | 1912.851 | 2009.492
66.349998 | 12714.1357 | 12350.25 | 7988.318 | 363.8889 | 438.2821 | 1909.726 | 2013.921
66.360001 | 13125.582 | 12349.84 | 7986.738 | 775.7442 | 438.0741 | 1906.631 | 2018.395
66.370003 | 12877.5947 | 12349.52 | 7985.161 | 528.0741 | 437.8743 | 1903.569 | 2022.917
66.379997 | 12666.6836 | 12349.29 | 7983.586 | 317.3919 | 437.6826 | 1900.54 | 2027.483
66.389999 | 12858.2441 | 12349.15 | 7982.012 | 509.0932 | 437.4985 | 1897.539 | 2032.102
66.400002 | 12339.0918 | 12349.1 | 7980.44 | -10.0082 | 437.3226 | 1894.571 | 2036.766
66.410004 | 12356.6201 | 12349.14 | 7978.87 | 7.480791 | 437.1543 | 1891.633 | 2041.482
66.419998 | 12526.0771 | 12349.27 | 7977.303 | 176.8102 | 436.9944 | 1888.729 | 2046.241
66.43 | 12549.3037 | 12349.48 | 7975.736 | 199.8222 | 436.8419 | 1885.852 | 2051.051
66.440002 | 12534.0361 | 12349.79 | 7974.172 | 184.2496 | 436.6977 | 1883.007 | 2055.91
66.449997 | 12445.5615 | 12350.18 | 7972.611 | 95.38111 | 436.5612 | 1880.193 | 2060.815
66.459999 | 12441.667 | 12350.67 | 7971.051 | 91.00199 | 436.4322 | 1877.407 | 2065.775
66.470001 | 12553.2959 | 12351.24 | 7969.492 | 202.0583 | 436.3113 | 1874.652 | 2070.782
66.480003 | 12741.6582 | 12351.9 | 7967.936 | 389.7574 | 436.1983 | 1871.927 | 2075.839
66.489998 | 12678.29 | 12352.65 | 7966.383 | 325.6367 | 436.0929 | 1869.234 | 2080.944
66.5 | 12690.9297 | 12353.49 | 7964.831 | 337.4375 | 435.9952 | 1866.566 | 2086.1
66.510002 | 12795.1738 | 12354.42 | 7963.281 | 440.7518 | 435.9056 | 1863.93 | 2091.305
66.519997 | 12807.959 | 12355.44 | 7961.734 | 452.5174 | 435.8235 | 1861.325 | 2096.559
66.529999 | 12848.1152 | 12356.55 | 7960.189 | 491.5633 | 435.7488 | 1858.746 | 2101.869
66.540001 | 12810.2324 | 12357.75 | 7958.645 | 452.482 | 435.6821 | 1856.197 | 2107.226
66.550003 | 12561.8604 | 12359.04 | 7957.104 | 202.8194 | 435.6231 | 1853.678 | 2112.637
66.559998 | 12510.2607 | 12360.42 | 7955.565 | 149.8423 | 435.5717 | 1851.188 | 2118.094
66.57 | 12571.8936 | 12361.89 | 7954.028 | 210.0073 | 435.5278 | 1848.724 | 2123.606
66.580002 | 12551.1729 | 12363.44 | 7952.494 | 187.7286 | 435.4917 | 1846.29 | 2129.169
66.589996 | 12835.8184 | 12365.09 | 7950.962 | 470.7272 | 435.4629 | 1843.885 | 2134.781
66.599998 | 12889.6826 | 12366.83 | 7949.432 | 522.8503 | 435.4418 | 1841.508 | 2140.45
66.610001 | 12431.5088 | 12368.66 | 7947.904 | 62.85023 | 435.4281 | 1839.158 | 2146.169
66.620003 | 12662.123 | 12370.58 | 7946.378 | 291.5436 | 435.4221 | 1836.837 | 2151.943
66.629997 | 12770.1377 | 12372.59 | 7944.856 | 397.5525 | 435.4234 | 1834.544 | 2157.762
66.639999 | 12180.6016 | 12374.68 | 7943.335 | -194.0824 | 435.432 | 1832.277 | 2163.64
66.650002 | 12498.5898 | 12376.87 | 7941.816 | 121.7162 | 435.4484 | 1830.039 | 2169.57
66.660004 | 12595.8633 | 12379.16 | 7940.3 | 216.7078 | 435.4717 | 1827.828 | 2175.556
66.669998 | 12362.4941 | 12381.52 | 7938.787 | -19.03045 | 435.5026 | 1825.646 | 2181.589
66.68 | 12152.1484 | 12383.98 | 7937.275 | -231.8361 | 435.5407 | 1823.489 | 2187.679
66.690002 | 12505.585 | 12386.54 | 7935.766 | 119.0492 | 435.5863 | 1821.361 | 2193.823
66.699997 | 12659.4443 | 12389.18 | 7934.26 | 270.2678 | 435.6389 | 1819.26 | 2200.018
66.709999 | 12548.082 | 12391.91 | 7932.756 | 156.1706 | 435.6986 | 1817.184 | 2206.273
66.720001 | 12581.1807 | 12394.74 | 7931.254 | 186.4457 | 435.7656 | 1815.135 | 2212.58
66.730003 | 12133.0283 | 12397.65 | 7929.755 | -264.6232 | 435.8399 | 1813.114 | 2218.942
66.739998 | 12147.8193 | 12400.66 | 7928.259 | -252.8367 | 435.921 | 1811.12 | 2225.355
66.75 | 12418.4131 | 12403.75 | 7926.765 | 14.65978 | 436.0092 | 1809.151 | 2231.829
66.760002 | 12243.9316 | 12406.94 | 7925.273 | -163.0099 | 436.1046 | 1807.209 | 2238.355
66.769997 | 12564.6689 | 12410.22 | 7923.785 | 154.4494 | 436.2068 | 1805.294 | 2244.934
66.779999 | 12614.8779 | 12413.59 | 7922.299 | 201.2853 | 436.3157 | 1803.403 | 2251.575
66.790001 | 12805.8682 | 12417.05 | 7920.815 | 388.8136 | 436.4317 | 1801.539 | 2258.269
66.800003 | 12619.6514 | 12420.61 | 7919.333 | 199.0405 | 436.5546 | 1799.702 | 2265.021
66.809998 | 12419.2656 | 12424.25 | 7917.856 | -4.988849 | 436.6841 | 1797.891 | 2271.824
66.82 | 12998.9629 | 12427.99 | 7916.38 | 570.9709 | 436.8203 | 1796.104 | 2278.688
66.830002 | 12812.9092 | 12431.82 | 7914.906 | 381.0883 | 436.9635 | 1794.343 | 2285.608
66.839996 | 12508.8271 | 12435.74 | 7913.437 | 73.08739 | 437.1128 | 1792.609 | 2292.581
66.849998 | 12829.9375 | 12439.76 | 7911.969 | 390.1813 | 437.269 | 1790.9 | 2299.619
66.860001 | 12456.7998 | 12443.86 | 7910.504 | 12.94039 | 437.4315 | 1789.215 | 2306.71
66.870003 | 12519.8076 | 12448.06 | 7909.041 | 71.74746 | 437.6007 | 1787.556 | 2313.862
66.879997 | 12682.1699 | 12452.34 | 7907.583 | 229.8268 | 437.7761 | 1785.923 | 2321.062
66.889999 | 12880.2051 | 12456.73 | 7906.126 | 423.4792 | 437.9577 | 1784.313 | 2328.33
66.900002 | 12373.3691 | 12461.2 | 7904.671 | -87.83064 | 438.146 | 1782.73 | 2335.652
66.910004 | 12561.4736 | 12465.77 | 7903.22 | 95.70533 | 438.3401 | 1781.171 | 2343.037
66.919998 | 12700.5605 | 12470.42 | 7901.773 | 230.1363 | 438.5404 | 1779.638 | 2350.473
66.93 | 12912.2969 | 12475.17 | 7900.327 | 437.1228 | 438.7467 | 1778.128 | 2357.972
66.940002 | 12540.7402 | 12480.02 | 7898.885 | 60.72337 | 438.9594 | 1776.644 | 2365.529
66.949997 | 12689.1309 | 12484.95 | 7897.446 | 204.181 | 439.1777 | 1775.184 | 2373.142
66.959999 | 12668.6533 | 12489.98 | 7896.009 | 178.6725 | 439.4017 | 1773.748 | 2380.822
66.970001 | 12549.1592 | 12495.1 | 7894.575 | 54.0578 | 439.6318 | 1772.337 | 2388.557
66.980003 | 12627.8086 | 12500.32 | 7893.144 | 127.492 | 439.8677 | 1770.951 | 2396.354
66.989998 | 12594.1914 | 12505.62 | 7891.717 | 88.57101 | 440.1089 | 1769.589 | 2404.205
67 | 12497.7588 | 12511.02 | 7890.292 | -13.26148 | 440.3558 | 1768.249 | 2412.123
67.010002 | 12343.0312 | 12516.51 | 7888.87 | -173.4807 | 440.6085 | 1766.935 | 2420.098
67.019997 | 12528.8389 | 12522.09 | 7887.452 | 6.744775 | 440.8662 | 1765.646 | 2428.13
67.029999 | 12291.5068 | 12527.77 | 7886.037 | -236.2679 | 441.1292 | 1764.379 | 2436.23
67.040001 | 12439.1104 | 12533.55 | 7884.624 | -94.43479 | 441.3977 | 1763.136 | 2444.388
67.050003 | 12504.6846 | 12539.41 | 7883.214 | -34.72657 | 441.6715 | 1761.918 | 2452.608
67.059998 | 12523.9521 | 12545.36 | 7881.808 | -21.41257 | 441.95 | 1760.723 | 2460.883
67.07 | 12103.4404 | 12551.42 | 7880.405 | -447.9749 | 442.2336 | 1759.551 | 2469.226
67.080002 | 12402.7666 | 12557.56 | 7879.005 | -154.7916 | 442.5224 | 1758.404 | 2477.627
67.089996 | 12159.7568 | 12563.79 | 7877.609 | -404.0339 | 442.8155 | 1757.28 | 2486.087
67.099998 | 12274.2422 | 12570.12 | 7876.215 | -295.8815 | 443.1138 | 1756.179 | 2494.616
67.110001 | 12337.9043 | 12576.54 | 7874.824 | -238.6405 | 443.4165 | 1755.101 | 2503.204
67.120003 | 12045.5254 | 12583.06 | 7873.436 | -537.5371 | 443.724 | 1754.047 | 2511.855
67.129997 | 12095.1143 | 12589.67 | 7872.053 | -494.5507 | 444.0357 | 1753.017 | 2520.56
67.139999 | 12582.8438 | 12596.37 | 7870.672 | -13.52509 | 444.3517 | 1752.008 | 2529.338
67.150002 | 12772.3691 | 12603.16 | 7869.294 | 169.2052 | 444.6723 | 1751.024 | 2538.173
67.160004 | 12370.8643 | 12610.06 | 7867.92 | -239.191 | 444.9968 | 1750.062 | 2547.077
67.169998 | 12769.5537 | 12617.03 | 7866.55 | 152.5215 | 445.3253 | 1749.124 | 2556.033
67.18 | 12652.2354 | 12624.11 | 7865.182 | 28.12992 | 445.6579 | 1748.208 | 2565.058
67.190002 | 12392.8857 | 12631.27 | 7863.817 | -238.3865 | 445.9946 | 1747.316 | 2574.144
67.199997 | 12141.8477 | 12638.53 | 7862.457 | -496.6804 | 446.3347 | 1746.446 | 2583.29
67.209999 | 12241.5361 | 12645.88 | 7861.1 | -404.3482 | 446.6785 | 1745.599 | 2592.507
67.220001 | 12234.4668 | 12653.33 | 7859.745 | -418.8628 | 447.026 | 1744.774 | 2601.784
67.230003 | 12163.46 | 12660.87 | 7858.395 | -497.41 | 447.3771 | 1743.973 | 2611.125
67.239998 | 11987.5889 | 12668.5 | 7857.048 | -680.9084 | 447.7312 | 1743.194 | 2620.524
67.25 | 11959.4834 | 12676.22 | 7855.704 | -716.7392 | 448.0887 | 1742.437 | 2629.992
67.260002 | 12090.1816 | 12684.04 | 7854.364 | -593.857 | 448.4496 | 1741.703 | 2639.522
67.269997 | 12402.3721 | 12691.94 | 7853.028 | -289.5719 | 448.8131 | 1740.992 | 2649.111
67.279999 | 11944.4697 | 12699.95 | 7851.695 | -755.4798 | 449.1797 | 1740.302 | 2658.773
67.290001 | 12636.6299 | 12708.04 | 7850.365 | -71.41353 | 449.5492 | 1739.636 | 2668.494
67.300003 | 12226.9551 | 12716.23 | 7849.039 | -489.2773 | 449.9216 | 1738.992 | 2678.281
67.309998 | 11974.875 | 12724.51 | 7847.717 | -749.631 | 450.2961 | 1738.369 | 2688.124
67.32 | 11950.5938 | 12732.88 | 7846.398 | -782.2848 | 450.6733 | 1737.769 | 2698.038
67.330002 | 12375.5508 | 12741.34 | 7845.083 | -365.7905 | 451.0532 | 1737.191 | 2708.014
67.339996 | 12516.6182 | 12749.89 | 7843.772 | -233.2731 | 451.4347 | 1736.636 | 2718.049
67.349998 | 12177.0596 | 12758.54 | 7842.464 | -581.48 | 451.8188 | 1736.102 | 2728.155
67.360001 | 12188.6465 | 12767.28 | 7841.159 | -578.6328 | 452.205 | 1735.59 | 2738.325
67.370003 | 12516.1904 | 12776.11 | 7839.859 | -259.9211 | 452.5931 | 1735.101 | 2748.559
67.379997 | 12518.4941 | 12785.02 | 7838.563 | -266.5305 | 452.9828 | 1734.633 | 2758.846
67.389999 | 11937.5527 | 12794.04 | 7837.27 | -856.4871 | 453.3742 | 1734.186 | 2769.21
67.400002 | 11783.6016 | 12803.14 | 7835.98 | -1019.542 | 453.7676 | 1733.764 | 2779.632
67.410004 | 12291.9922 | 12812.34 | 7834.695 | -520.3491 | 454.1621 | 1733.361 | 2790.123
67.419998 | 12387.3291 | 12821.62 | 7833.414 | -434.291 | 454.5578 | 1732.981 | 2800.667
67.43 | 12553.5996 | 12830.99 | 7832.136 | -277.3948 | 454.955 | 1732.623 | 2811.281
67.440002 | 12535.833 | 12840.46 | 7830.862 | -304.6259 | 455.3535 | 1732.287 | 2821.957
67.449997 | 12541.0391 | 12850.01 | 7829.592 | -308.9692 | 455.7527 | 1731.971 | 2832.692
67.459999 | 12094.877 | 12859.66 | 7828.326 | -764.7802 | 456.1528 | 1731.678 | 2843.5
67.470001 | 12512.6729 | 12869.39 | 7827.063 | -356.7173 | 456.554 | 1731.406 | 2854.367
67.480003 | 12403.7363 | 12879.22 | 7825.805 | -475.4797 | 456.9558 | 1731.157 | 2865.299
67.489998 | 11776.0273 | 12889.12 | 7824.551 | -1113.095 | 457.3578 | 1730.929 | 2876.285
67.5 | 12255.8105 | 12899.12 | 7823.3 | -643.3142 | 457.7605 | 1730.721 | 2887.343
67.510002 | 12738.3477 | 12909.21 | 7822.054 | -170.8655 | 458.1639 | 1730.536 | 2898.46
67.519997 | 12690.4346 | 12919.39 | 7820.812 | -228.9504 | 458.5669 | 1730.372 | 2909.634
67.529999 | 12806.2959 | 12929.65 | 7819.573 | -123.3584 | 458.9703 | 1730.23 | 2920.881
67.540001 | 12478.6338 | 12940.01 | 7818.339 | -461.3722 | 459.3739 | 1730.109 | 2932.185
67.550003 | 12058.3203 | 12950.45 | 7817.108 | -892.1274 | 459.7773 | 1730.01 | 2943.553
67.559998 | 12078.7422 | 12960.97 | 7815.883 | -882.2253 | 460.1802 | 1729.931 | 2954.974
67.57 | 12190.7812 | 12971.58 | 7814.66 | -780.801 | 460.5829 | 1729.874 | 2966.465
67.580002 | 12123.2773 | 12982.28 | 7813.442 | -859.0031 | 460.9855 | 1729.839 | 2978.013
67.589996 | 12178.0244 | 12993.06 | 7812.229 | -815.0338 | 461.387 | 1729.825 | 2989.617
67.599998 | 12183.333 | 13003.93 | 7811.019 | -820.5968 | 461.7883 | 1729.832 | 3001.29
67.610001 | 12129.6807 | 13014.89 | 7809.813 | -885.2053 | 462.1888 | 1729.861 | 3013.023
67.620003 | 12362.5234 | 13025.93 | 7808.612 | -663.4034 | 462.5885 | 1729.911 | 3024.816
67.629997 | 12176.5264 | 13037.04 | 7807.415 | -860.5136 | 462.9869 | 1729.981 | 3036.656
67.639999 | 12165.9902 | 13048.25 | 7806.222 | -882.2593 | 463.3844 | 1730.073 | 3048.57
67.650002 | 12220.2471 | 13059.54 | 7805.034 | -839.2912 | 463.781 | 1730.187 | 3060.536
67.660004 | 12508.1191 | 13070.91 | 7803.849 | -562.7951 | 464.1761 | 1730.322 | 3072.567
67.669998 | 12579.2295 | 13082.36 | 7802.67 | -503.1311 | 464.5696 | 1730.478 | 3084.644
67.68 | 11963.9443 | 13093.89 | 7801.494 | -1129.95 | 464.9619 | 1730.655 | 3096.784
67.690002 | 12237.0361 | 13105.51 | 7800.322 | -868.4735 | 465.3529 | 1730.853 | 3108.981
67.699997 | 12236.0996 | 13117.2 | 7799.156 | -881.0987 | 465.7417 | 1731.072 | 3121.229
67.709999 | 12164.5811 | 13128.98 | 7797.993 | -964.3978 | 466.129 | 1731.313 | 3133.544
67.720001 | 11967.417 | 13140.83 | 7796.835 | -1173.415 | 466.5146 | 1731.574 | 3145.909
67.730003 | 12056.8779 | 13152.77 | 7795.681 | -1095.89 | 466.8982 | 1731.857 | 3158.331
67.739998 | 11814.8232 | 13164.77 | 7794.532 | -1349.948 | 467.2795 | 1732.161 | 3170.799
67.75 | 12188.3799 | 13176.86 | 7793.387 | -988.4816 | 467.6588 | 1732.486 | 3183.33
67.760002 | 12324.1455 | 13189.03 | 7792.247 | -864.8796 | 468.0362 | 1732.832 | 3195.911
67.769997 | 12310.4609 | 13201.26 | 7791.111 | -890.7978 | 468.4109 | 1733.199 | 3208.538
67.779999 | 11934.877 | 13213.58 | 7789.98 | -1278.702 | 468.7833 | 1733.587 | 3221.229
67.790001 | 12181.9043 | 13225.97 | 7788.853 | -1044.064 | 469.1534 | 1733.996 | 3233.966
67.800003 | 12223.5664 | 13238.43 | 7787.73 | -1014.867 | 469.521 | 1734.427 | 3246.755
67.809998 | 11844.2979 | 13250.96 | 7786.613 | -1406.664 | 469.8855 | 1734.877 | 3259.586
67.82 | 11846.3906 | 13263.57 | 7785.5 | -1417.182 | 470.2476 | 1735.35 | 3272.475
67.830002 | 12260.8887 | 13276.25 | 7784.391 | -1015.363 | 470.6071 | 1735.844 | 3285.409
67.839996 | 12102.2295 | 13288.99 | 7783.288 | -1186.764 | 470.9633 | 1736.358 | 3298.385
67.849998 | 12014.8965 | 13301.82 | 7782.189 | -1286.919 | 471.3168 | 1736.894 | 3311.416
67.860001 | 12388.4121 | 13314.71 | 7781.094 | -926.2934 | 471.6674 | 1737.45 | 3324.494
67.870003 | 12333.8105 | 13327.66 | 7780.004 | -993.8532 | 472.0148 | 1738.028 | 3337.617
67.879997 | 12689.6377 | 13340.67 | 7778.92 | -651.0373 | 472.3588 | 1738.626 | 3350.77
67.889999 | 12595.8994 | 13353.77 | 7777.84 | -757.868 | 472.6997 | 1739.245 | 3363.983
67.900002 | 12211.3418 | 13366.92 | 7776.764 | -1155.579 | 473.0376 | 1739.887 | 3377.232
67.910004 | 12167.4111 | 13380.14 | 7775.693 | -1212.731 | 473.3718 | 1740.549 | 3390.529
67.919998 | 11984.5859 | 13393.41 | 7774.628 | -1408.825 | 473.7025 | 1741.232 | 3403.849
67.93 | 11587.4541 | 13406.75 | 7773.566 | -1819.3 | 474.0298 | 1741.936 | 3417.223
67.940002 | 11595.4902 | 13420.16 | 7772.51 | -1824.666 | 474.3538 | 1742.661 | 3430.631
67.949997 | 12426.1465 | 13433.61 | 7771.459 | -1007.462 | 474.6738 | 1743.407 | 3444.069
67.959999 | 12470.4492 | 13447.13 | 7770.412 | -976.6857 | 474.9902 | 1744.175 | 3457.558
67.970001 | 12125.8184 | 13460.71 | 7769.371 | -1334.892 | 475.3031 | 1744.963 | 3471.074
67.980003 | 12068.9512 | 13474.35 | 7768.334 | -1405.395 | 475.612 | 1745.773 | 3484.628
67.989998 | 12233.1963 | 13488.03 | 7767.303 | -1254.83 | 475.9169 | 1746.603 | 3498.203
68 | 12590.5176 | 13501.77 | 7766.276 | -911.2523 | 476.2181 | 1747.455 | 3511.821
68.010002 | 12375.3672 | 13515.56 | 7765.254 | -1140.195 | 476.5155 | 1748.328 | 3525.465
68.019997 | 12070.1992 | 13529.4 | 7764.238 | -1459.201 | 476.8086 | 1749.222 | 3539.132
68.029999 | 12223.1006 | 13543.3 | 7763.226 | -1320.199 | 477.0978 | 1750.138 | 3552.839
68.040001 | 12113.1924 | 13557.24 | 7762.219 | -1444.049 | 477.383 | 1751.074 | 3566.566
68.050003 | 11714.7012 | 13571.24 | 7761.217 | -1856.536 | 477.6639 | 1752.033 | 3580.323
68.059998 | 11780.7344 | 13585.26 | 7760.221 | -1804.527 | 477.9405 | 1753.011 | 3594.089
68.07 | 12138.9678 | 13599.34 | 7759.229 | -1460.375 | 478.213 | 1754.011 | 3607.889
68.080002 | 12265.5713 | 13613.46 | 7758.243 | -1347.893 | 478.4814 | 1755.033 | 3621.707
68.089996 | 12192.0029 | 13627.62 | 7757.263 | -1435.616 | 478.7452 | 1756.075 | 3635.537
68.099998 | 12107.9062 | 13641.82 | 7756.286 | -1533.919 | 479.0048 | 1757.14 | 3649.394
68.110001 | 11941.6523 | 13656.07 | 7755.315 | -1714.416 | 479.2601 | 1758.225 | 3663.268
68.120003 | 11970.2275 | 13670.35 | 7754.35 | -1700.122 | 479.5109 | 1759.333 | 3677.156
68.129997 | 12253.8145 | 13684.65 | 7753.39 | -1430.835 | 479.7571 | 1760.46 | 3691.043
68.139999 | 12170.3369 | 13699 | 7752.435 | -1528.663 | 479.999 | 1761.609 | 3704.958
68.150002 | 11608.5908 | 13713.38 | 7751.485 | -2104.787 | 480.2364 | 1762.781 | 3718.876
68.160004 | 11896.3027 | 13727.79 | 7750.54 | -1831.487 | 480.4692 | 1763.973 | 3732.808
68.169998 | 12430.0439 | 13742.21 | 7749.601 | -1312.17 | 480.6972 | 1765.186 | 3746.729
68.18 | 12287.7217 | 13756.68 | 7748.667 | -1468.957 | 480.9208 | 1766.422 | 3760.668
68.190002 | 12123.7646 | 13771.16 | 7747.739 | -1647.4 | 481.1399 | 1767.68 | 3774.606
68.199997 | 12394.0459 | 13785.66 | 7746.816 | -1391.619 | 481.3541 | 1768.957 | 3788.538
68.209999 | 12545.2617 | 13800.2 | 7745.898 | -1254.94 | 481.5637 | 1770.258 | 3802.482
68.220001 | 12167.6064 | 13814.75 | 7744.985 | -1647.143 | 481.7688 | 1771.579 | 3816.416
68.230003 | 11899.6523 | 13829.32 | 7744.078 | -1929.666 | 481.9689 | 1772.923 | 3830.348
68.239998 | 11882.5088 | 13843.89 | 7743.177 | -1961.383 | 482.1643 | 1774.287 | 3844.263
68.25 | 11980.9229 | 13858.49 | 7742.281 | -1877.567 | 482.355 | 1775.674 | 3858.179
68.260002 | 11991.667 | 13873.09 | 7741.391 | -1881.428 | 482.541 | 1777.082 | 3872.081
68.269997 | 11564.0459 | 13887.7 | 7740.506 | -2323.657 | 482.722 | 1778.512 | 3885.963
68.279999 | 11779.1582 | 13902.33 | 7739.626 | -2123.173 | 482.8983 | 1779.964 | 3899.843
68.290001 | 11958.2812 | 13916.96 | 7738.752 | -1958.678 | 483.0699 | 1781.438 | 3913.699
68.300003 | 12072.4355 | 13931.59 | 7737.884 | -1859.157 | 483.2365 | 1782.934 | 3927.538
68.309998 | 11955.958 | 13946.22 | 7737.022 | -1990.258 | 483.3982 | 1784.45 | 3941.346
68.32 | 12376.1055 | 13960.85 | 7736.164 | -1584.745 | 483.5551 | 1785.99 | 3955.141
68.330002 | 12454.9521 | 13975.48 | 7735.313 | -1520.525 | 483.7072 | 1787.552 | 3968.906
68.339996 | 11964.2812 | 13990.09 | 7734.467 | -2025.81 | 483.8543 | 1789.134 | 3982.635
68.349998 | 12177.7314 | 14004.71 | 7733.627 | -1826.977 | 483.9965 | 1790.74 | 3996.344
68.360001 | 12200.8525 | 14019.32 | 7732.792 | -1818.463 | 484.134 | 1792.368 | 4010.021
68.370003 | 12087.8213 | 14033.91 | 7731.964 | -1946.089 | 484.2663 | 1794.018 | 4023.662
68.379997 | 11955.3799 | 14048.48 | 7731.141 | -2093.097 | 484.3938 | 1795.689 | 4037.253
68.389999 | 12180.833 | 14063.04 | 7730.324 | -1882.209 | 484.5164 | 1797.383 | 4050.819
68.400002 | 12447.4248 | 14077.58 | 7729.512 | -1630.159 | 484.6341 | 1799.1 | 4064.338
68.410004 | 12116.4736 | 14092.11 | 7728.706 | -1975.636 | 484.7468 | 1800.839 | 4077.817
68.419998 | 11910.7266 | 14106.59 | 7727.907 | -2195.867 | 484.8545 | 1802.599 | 4091.234
68.43 | 12138 | 14121.07 | 7727.113 | -1983.067 | 484.9573 | 1804.383 | 4104.613
68.440002 | 12293.5264 | 14135.51 | 7726.324 | -1841.981 | 485.0554 | 1806.189 | 4117.938
68.449997 | 12188.9727 | 14149.91 | 7725.543 | -1960.936 | 485.1483 | 1808.017 | 4131.201
68.459999 | 12443.4775 | 14164.29 | 7724.766 | -1720.813 | 485.2364 | 1809.868 | 4144.42
68.470001 | 12601.7422 | 14178.63 | 7723.995 | -1576.888 | 485.3196 | 1811.742 | 4157.573
68.480003 | 12527.2295 | 14192.93 | 7723.231 | -1665.704 | 485.3977 | 1813.639 | 4170.666
68.489998 | 12583.7236 | 14207.19 | 7722.473 | -1623.462 | 485.4709 | 1815.556 | 4183.686
68.5 | 12546.9756 | 14221.41 | 7721.72 | -1674.43 | 485.5393 | 1817.498 | 4196.648
68.510002 | 12295.9414 | 14235.57 | 7720.973 | -1939.633 | 485.6027 | 1819.463 | 4209.536
68.519997 | 12222.0029 | 14249.69 | 7720.233 | -2027.686 | 485.6612 | 1821.449 | 4222.346
68.529999 | 12692.9316 | 14263.77 | 7719.498 | -1570.834 | 485.7148 | 1823.46 | 4235.092
68.540001 | 12549.1377 | 14277.78 | 7718.77 | -1728.645 | 485.7637 | 1825.494 | 4247.755
68.550003 | 12376.2588 | 14291.75 | 7718.047 | -1915.487 | 485.8074 | 1827.55 | 4260.34
68.559998 | 12625.9854 | 14305.64 | 7717.331 | -1679.654 | 485.8463 | 1829.628 | 4272.833
68.57 | 12673.1982 | 14319.48 | 7716.621 | -1646.284 | 485.8803 | 1831.731 | 4285.25
68.580002 | 12169.7432 | 14333.26 | 7715.917 | -2163.515 | 485.9096 | 1833.858 | 4297.575
68.589996 | 12160.3291 | 14346.96 | 7715.219 | -2186.631 | 485.934 | 1836.005 | 4309.802
68.599998 | 11981.0244 | 14360.6 | 7714.528 | -2379.579 | 485.9534 | 1838.178 | 4321.945
68.610001 | 11913.793 | 14374.18 | 7713.842 | -2460.382 | 485.9682 | 1840.374 | 4333.992
68.620003 | 12153.2324 | 14387.67 | 7713.163 | -2234.44 | 485.9779 | 1842.593 | 4345.938
68.629997 | 12576.5361 | 14401.08 | 7712.49 | -1824.544 | 485.9829 | 1844.835 | 4357.773
68.639999 | 12387.666 | 14414.42 | 7711.823 | -2026.757 | 485.9832 | 1847.1 | 4369.516
68.650002 | 12425.0635 | 14427.68 | 7711.162 | -2002.617 | 485.9786 | 1849.392 | 4381.147
68.660004 | 12537.1035 | 14440.86 | 7710.508 | -1903.753 | 485.9693 | 1851.705 | 4392.674
68.669998 | 12579.6396 | 14453.93 | 7709.861 | -1874.292 | 485.9552 | 1854.041 | 4404.074
68.68 | 12346.2871 | 14466.93 | 7709.219 | -2120.642 | 485.9364 | 1856.403 | 4415.371
68.690002 | 12479.5869 | 14479.83 | 7708.584 | -2000.245 | 485.9129 | 1858.789 | 4426.547
68.699997 | 12596.2422 | 14492.63 | 7707.955 | -1896.392 | 485.8847 | 1861.196 | 4437.598
68.709999 | 12763.7539 | 14505.35 | 7707.333 | -1741.597 | 485.8518 | 1863.63 | 4448.536
68.720001 | 12716.7441 | 14517.96 | 7706.717 | -1801.218 | 485.8143 | 1866.088 | 4459.344
68.730003 | 12397.6797 | 14530.47 | 7706.107 | -2132.794 | 485.7719 | 1868.57 | 4470.026
68.739998 | 12432.2764 | 14542.87 | 7705.504 | -2110.596 | 485.725 | 1871.074 | 4480.569
68.75 | 12574.7246 | 14555.17 | 7704.908 | -1980.449 | 485.6735 | 1873.605 | 4490.988
68.760002 | 12621.2266 | 14567.36 | 7704.317 | -1946.136 | 485.6174 | 1876.159 | 4501.268
68.769997 | 12661.9385 | 14579.43 | 7703.734 | -1917.495 | 485.5568 | 1878.737 | 4511.406
68.779999 | 12496.8018 | 14591.4 | 7703.157 | -2094.6 | 485.4916 | 1881.342 | 4521.412
68.790001 | 12652.1973 | 14603.25 | 7702.586 | -1951.052 | 485.422 | 1883.97 | 4531.271
68.800003 | 12785.7158 | 14614.98 | 7702.022 | -1829.265 | 485.3476 | 1886.623 | 4540.987
68.809998 | 12895.9248 | 14626.58 | 7701.465 | -1730.657 | 485.2688 | 1889.3 | 4550.548
68.82 | 13070.6191 | 14638.07 | 7700.915 | -1567.45 | 485.1856 | 1892.003 | 4559.966
68.830002 | 12745.0684 | 14649.43 | 7700.37 | -1904.361 | 485.0979 | 1894.731 | 4569.23
68.839996 | 12486.2051 | 14660.66 | 7699.833 | -2174.45 | 485.0059 | 1897.482 | 4578.334
68.849998 | 12620.4746 | 14671.76 | 7699.303 | -2051.286 | 484.9093 | 1900.261 | 4587.289
68.860001 | 12722.7129 | 14682.73 | 7698.778 | -1960.022 | 484.8085 | 1903.064 | 4596.084
68.870003 | 12644.9453 | 14693.58 | 7698.261 | -2048.63 | 484.703 | 1905.893 | 4604.718
68.879997 | 12729.0586 | 14704.27 | 7697.751 | -1975.211 | 484.5935 | 1908.745 | 4613.18
68.889999 | 12822.6416 | 14714.84 | 7697.247 | -1892.197 | 484.4796 | 1911.624 | 4621.487
68.900002 | 13090.9043 | 14725.27 | 7696.75 | -1634.361 | 484.3613 | 1914.531 | 4629.623
68.910004 | 12919.0039 | 14735.55 | 7696.259 | -1816.55 | 484.2388 | 1917.462 | 4637.594
68.919998 | 12766.6348 | 14745.69 | 7695.776 | -1979.053 | 484.112 | 1920.416 | 4645.383
68.93 | 13014.6963 | 14755.69 | 7695.3 | -1740.991 | 483.981 | 1923.399 | 4653.007
68.940002 | 12910.3408 | 14765.54 | 7694.83 | -1855.198 | 483.8458 | 1926.408 | 4660.455
68.949997 | 13045.9824 | 14775.24 | 7694.367 | -1729.254 | 483.7065 | 1929.44 | 4667.722
68.959999 | 13015.2432 | 14784.79 | 7693.911 | -1769.549 | 483.5631 | 1932.501 | 4674.818
68.970001 | 12780.668 | 14794.2 | 7693.462 | -2013.528 | 483.4154 | 1935.589 | 4681.73
68.980003 | 12801.3936 | 14803.45 | 7693.02 | -2002.054 | 483.2635 | 1938.702 | 4688.462
68.989998 | 12889.0703 | 14812.54 | 7692.585 | -1923.468 | 483.1077 | 1941.84 | 4695.006
69 | 13244.8682 | 14821.48 | 7692.157 | -1576.613 | 482.9478 | 1945.007 | 4701.37
69.010002 | 13357.6855 | 14830.27 | 7691.736 | -1472.58 | 482.7838 | 1948.199 | 4707.546
69.019997 | 13447.333 | 14838.89 | 7691.322 | -1391.554 | 482.6159 | 1951.417 | 4713.533
69.029999 | 13582.9639 | 14847.36 | 7690.914 | -1264.394 | 482.444 | 1954.664 | 4719.335
69.040001 | 13138.2676 | 14855.67 | 7690.514 | -1717.398 | 482.2681 | 1957.937 | 4724.946
69.050003 | 13133.6152 | 14863.81 | 7690.121 | -1730.199 | 482.0881 | 1961.238 | 4730.366
69.059998 | 13932.75 | 14871.79 | 7689.735 | -939.0433 | 481.9044 | 1964.564 | 4735.59
69.07 | 13756.0801 | 14879.62 | 7689.357 | -1123.536 | 481.7167 | 1967.919 | 4740.624
69.080002 | 13365.2773 | 14887.27 | 7688.985 | -1521.997 | 481.525 | 1971.301 | 4745.463
69.089996 | 13594.7695 | 14894.76 | 7688.62 | -1299.994 | 481.3299 | 1974.708 | 4750.105
69.099998 | 13604.0674 | 14902.09 | 7688.263 | -1298.026 | 481.1304 | 1978.146 | 4754.554
69.110001 | 13541.4854 | 14909.26 | 7687.913 | -1367.772 | 480.9275 | 1981.612 | 4758.806
69.120003 | 13913.5674 | 14916.26 | 7687.57 | -1002.688 | 480.7204 | 1985.105 | 4762.861
69.129997 | 14047.0771 | 14923.08 | 7687.234 | -876.0028 | 480.5099 | 1988.623 | 4766.713
69.139999 | 14138.7217 | 14929.74 | 7686.906 | -791.0219 | 480.2956 | 1992.171 | 4770.371
69.150002 | 14084.2471 | 14936.24 | 7686.584 | -851.9933 | 480.0774 | 1995.75 | 4773.829
69.160004 | 14133.4307 | 14942.57 | 7686.27 | -809.1381 | 479.8556 | 1999.354 | 4777.089
69.169998 | 14061.3477 | 14948.72 | 7685.964 | -887.3773 | 479.6302 | 2002.986 | 4780.145
69.18 | 14436.8809 | 14954.72 | 7685.664 | -517.8372 | 479.4011 | 2006.649 | 4783.004
69.190002 | 14717.8906 | 14960.54 | 7685.372 | -242.6519 | 479.1682 | 2010.34 | 4785.662
69.199997 | 14545.7266 | 14966.19 | 7685.088 | -420.4682 | 478.9319 | 2014.056 | 4788.119
69.209999 | 14742.7627 | 14971.68 | 7684.81 | -228.9216 | 478.692 | 2017.805 | 4790.377
69.220001 | 15176.0234 | 14977.01 | 7684.54 | 199.0166 | 478.4485 | 2021.583 | 4792.435
69.230003 | 15291.6475 | 14982.16 | 7684.278 | 309.4865 | 478.2012 | 2025.39 | 4794.292
69.239998 | 15161.543 | 14987.15 | 7684.023 | 174.3978 | 477.9507 | 2029.223 | 4795.948
69.25 | 14937.6826 | 14991.97 | 7683.775 | -54.28369 | 477.6965 | 2033.089 | 4797.406
69.260002 | 14893.7676 | 14996.62 | 7683.535 | -102.8534 | 477.4387 | 2036.984 | 4798.664
69.269997 | 15117.3789 | 15001.11 | 7683.302 | 116.2706 | 477.1777 | 2040.905 | 4799.723
69.279999 | 15521.2285 | 15005.43 | 7683.077 | 515.7944 | 476.9131 | 2044.861 | 4800.583
69.290001 | 15902.4619 | 15009.6 | 7682.86 | 892.8668 | 476.6451 | 2048.844 | 4801.246
69.300003 | 16190.0713 | 15013.59 | 7682.65 | 1176.478 | 476.3735 | 2052.859 | 4801.712
69.309998 | 15955.9043 | 15017.43 | 7682.447 | 938.4778 | 476.0987 | 2056.9 | 4801.98
69.32 | 16447.4355 | 15021.1 | 7682.252 | 1426.334 | 475.8204 | 2060.976 | 4802.053
69.330002 | 17171.9219 | 15024.62 | 7682.065 | 2147.307 | 475.5386 | 2065.08 | 4801.932
69.339996 | 17048.6641 | 15027.97 | 7681.885 | 2020.695 | 475.254 | 2069.213 | 4801.616
69.349998 | 16973.0781 | 15031.17 | 7681.713 | 1941.911 | 474.9655 | 2073.38 | 4801.108
69.360001 | 16850.4629 | 15034.21 | 7681.549 | 1816.255 | 474.674 | 2077.578 | 4800.407
69.370003 | 16978.5469 | 15037.09 | 7681.392 | 1941.455 | 474.3789 | 2081.806 | 4799.515
69.379997 | 18139.6074 | 15039.82 | 7681.243 | 3099.785 | 474.0808 | 2086.062 | 4798.436
69.389999 | 18228.5098 | 15042.4 | 7681.102 | 3186.11 | 473.7794 | 2090.352 | 4797.166
69.400002 | 17984.5195 | 15044.83 | 7680.968 | 2939.689 | 473.4745 | 2094.676 | 4795.711
69.410004 | 18929.1016 | 15047.11 | 7680.842 | 3881.995 | 473.1667 | 2099.029 | 4794.069
69.419998 | 19067.75 | 15049.24 | 7680.724 | 4018.512 | 472.8557 | 2103.412 | 4792.245
69.43 | 19139.1523 | 15051.22 | 7680.614 | 4087.93 | 472.5414 | 2107.83 | 4790.237
69.440002 | 20113.7969 | 15053.06 | 7680.511 | 5060.734 | 472.2238 | 2112.28 | 4788.048
69.449997 | 20120.6855 | 15054.76 | 7680.417 | 5065.926 | 471.9034 | 2116.758 | 4785.682
69.459999 | 19969.6328 | 15056.32 | 7680.33 | 4913.317 | 471.5798 | 2121.272 | 4783.135
69.470001 | 20420.6387 | 15057.74 | 7680.251 | 5362.902 | 471.2529 | 2125.819 | 4780.414
69.480003 | 20752.2559 | 15059.02 | 7680.18 | 5693.236 | 470.9228 | 2130.399 | 4777.518
69.489998 | 20646.9336 | 15060.17 | 7680.117 | 5586.766 | 470.59 | 2135.008 | 4774.453
69.5 | 21319.5254 | 15061.18 | 7680.062 | 6258.343 | 470.254 | 2139.653 | 4771.214
69.510002 | 21858.959 | 15062.07 | 7680.014 | 6796.891 | 469.9148 | 2144.331 | 4767.808
69.519997 | 22105.7676 | 15062.83 | 7679.975 | 7042.942 | 469.5729 | 2149.039 | 4764.239
69.529999 | 22321.2793 | 15063.46 | 7679.943 | 7257.821 | 469.228 | 2153.786 | 4760.501
69.540001 | 22118.7441 | 15063.97 | 7679.92 | 7054.777 | 468.8799 | 2158.563 | 4756.604
69.550003 | 22177.2559 | 15064.36 | 7679.905 | 7112.9 | 468.5289 | 2163.376 | 4752.546
69.559998 | 22430.0195 | 15064.62 | 7679.897 | 7365.395 | 468.1752 | 2168.219 | 4748.333
69.57 | 22481.1074 | 15064.78 | 7679.898 | 7416.329 | 467.8185 | 2173.1 | 4743.962
69.580002 | 22064.6387 | 15064.82 | 7679.907 | 6999.82 | 467.4587 | 2178.014 | 4739.439
69.589996 | 22339.1953 | 15064.75 | 7679.923 | 7274.448 | 467.0967 | 2182.96 | 4734.767
69.599998 | 22499.8906 | 15064.57 | 7679.948 | 7435.322 | 466.7313 | 2187.944 | 4729.945
69.610001 | 22379.6191 | 15064.28 | 7679.981 | 7315.334 | 466.3633 | 2192.964 | 4724.976
69.620003 | 22372.7559 | 15063.9 | 7680.022 | 7308.859 | 465.9924 | 2198.018 | 4719.864
69.629997 | 21834.3164 | 15063.41 | 7680.071 | 6770.907 | 465.619 | 2203.103 | 4714.617
69.639999 | 21649.0996 | 15062.82 | 7680.129 | 6586.278 | 465.2429 | 2208.227 | 4709.223
69.650002 | 21705.3848 | 15062.14 | 7680.194 | 6643.24 | 464.8637 | 2213.389 | 4703.698
69.660004 | 21918.3594 | 15061.37 | 7680.268 | 6856.99 | 464.4823 | 2218.583 | 4698.035
69.669998 | 21604.334 | 15060.51 | 7680.35 | 6543.822 | 464.0983 | 2223.812 | 4692.251
69.68 | 20686.0684 | 15059.56 | 7680.44 | 5626.505 | 463.7116 | 2229.08 | 4686.332
69.690002 | 20643.5684 | 15058.53 | 7680.539 | 5585.034 | 463.3221 | 2234.384 | 4680.29
69.699997 | 20967.7441 | 15057.42 | 7680.646 | 5910.321 | 462.9306 | 2239.72 | 4674.127
69.709999 | 20246.9453 | 15056.23 | 7680.761 | 5190.713 | 462.5364 | 2245.097 | 4667.838
69.720001 | 19528.0859 | 15054.97 | 7680.884 | 4473.114 | 462.1396 | 2250.512 | 4661.436
69.730003 | 19584.3203 | 15053.64 | 7681.016 | 4530.683 | 461.7404 | 2255.963 | 4654.918
69.739998 | 19845.5352 | 15052.23 | 7681.156 | 4793.3 | 461.3391 | 2261.448 | 4648.292
69.75 | 19710.8691 | 15050.77 | 7681.304 | 4660.104 | 460.9353 | 2266.974 | 4641.552
69.760002 | 19266.6562 | 15049.24 | 7681.461 | 4217.421 | 460.529 | 2272.537 | 4634.709
69.769997 | 18524.875 | 15047.65 | 7681.626 | 3477.229 | 460.1209 | 2278.135 | 4627.765
69.779999 | 18495.6504 | 15046 | 7681.799 | 3449.653 | 459.7104 | 2283.776 | 4620.712
69.790001 | 18063.2734 | 15044.3 | 7681.981 | 3018.975 | 459.2976 | 2289.452 | 4613.567
69.800003 | 17934.2539 | 15042.55 | 7682.172 | 2891.707 | 458.8827 | 2295.168 | 4606.324
69.809998 | 18240.6816 | 15040.75 | 7682.37 | 3199.932 | 458.4661 | 2300.919 | 4598.994
69.82 | 17933.0312 | 15038.91 | 7682.578 | 2894.123 | 458.0472 | 2306.714 | 4591.57
69.830002 | 17358.7031 | 15037.03 | 7682.793 | 2321.678 | 457.6261 | 2312.545 | 4584.06
69.839996 | 16823.3574 | 15035.11 | 7683.017 | 1788.251 | 457.2037 | 2318.414 | 4576.471
69.849998 | 16864.6719 | 15033.15 | 7683.25 | 1831.522 | 456.7789 | 2324.325 | 4568.795
69.860001 | 17134.1133 | 15031.16 | 7683.492 | 2102.951 | 456.3524 | 2330.277 | 4561.041
69.870003 | 16938.6113 | 15029.15 | 7683.742 | 1909.466 | 455.9241 | 2336.268 | 4553.211
69.879997 | 16348.5723 | 15027.11 | 7684 | 1321.467 | 455.4943 | 2342.295 | 4545.317
69.889999 | 16079.3447 | 15025.04 | 7684.267 | 1054.308 | 455.0628 | 2348.366 | 4537.342
69.900002 | 15706.4326 | 15022.96 | 7684.543 | 683.4754 | 454.6293 | 2354.48 | 4529.305
69.910004 | 15628.5322 | 15020.85 | 7684.827 | 607.6797 | 454.1946 | 2360.632 | 4521.199
69.919998 | 15324.5352 | 15018.74 | 7685.12 | 305.7922 | 453.7587 | 2366.822 | 4513.042
69.93 | 15282.1523 | 15016.62 | 7685.421 | 265.5333 | 453.3211 | 2373.059 | 4504.818
69.940002 | 15226.1318 | 15014.49 | 7685.732 | 211.6421 | 452.8819 | 2379.336 | 4496.54
69.949997 | 14937.8809 | 15012.35 | 7686.05 | -74.47341 | 452.4418 | 2385.649 | 4488.213
69.959999 | 14848.7881 | 15010.21 | 7686.378 | -161.4261 | 452.0004 | 2392.009 | 4479.826
69.970001 | 14598.749 | 15008.08 | 7686.714 | -409.3342 | 451.5577 | 2398.414 | 4471.397
69.980003 | 14644.0469 | 15005.95 | 7687.059 | -361.9061 | 451.1138 | 2404.859 | 4462.921
69.989998 | 14615.4873 | 15003.83 | 7687.413 | -388.3451 | 450.6693 | 2411.343 | 4454.407
70 | 14529.8027 | 15001.72 | 7687.776 | -471.9178 | 450.2236 | 2417.874 | 4445.847
70.010002 | 14373.9209 | 14999.62 | 7688.147 | -625.7031 | 449.7767 | 2424.447 | 4437.253
70.019997 | 14371.4062 | 14997.54 | 7688.527 | -626.1379 | 449.3296 | 2431.06 | 4428.627
70.029999 | 14267.9961 | 14995.48 | 7688.916 | -727.4836 | 448.8815 | 2437.721 | 4419.961
70.040001 | 13743.6445 | 14993.44 | 7689.314 | -1249.8 | 448.4326 | 2444.427 | 4411.271
70.050003 | 13658.333 | 14991.43 | 7689.721 | -1333.098 | 447.9831 | 2451.176 | 4402.551
70.059998 | 13907.8174 | 14989.45 | 7690.136 | -1081.63 | 447.5334 | 2457.965 | 4393.812
70.07 | 14121.0303 | 14987.49 | 7690.56 | -866.4621 | 447.0831 | 2464.805 | 4385.044
70.080002 | 13565.7949 | 14985.57 | 7690.994 | -1419.778 | 446.6322 | 2471.686 | 4376.261
70.089996 | 13780.0625 | 14983.69 | 7691.435 | -1203.628 | 446.1816 | 2478.61 | 4367.463
70.099998 | 14103.9248 | 14981.85 | 7691.887 | -877.9215 | 445.7304 | 2485.584 | 4358.646
70.110001 | 13936.4297 | 14980.04 | 7692.347 | -1043.615 | 445.279 | 2492.604 | 4349.815
70.120003 | 13579.7266 | 14978.29 | 7692.816 | -1398.561 | 444.8277 | 2499.669 | 4340.975
70.129997 | 13574.8076 | 14976.58 | 7693.293 | -1401.772 | 444.3766 | 2506.774 | 4332.135
70.139999 | 13561.9922 | 14974.92 | 7693.78 | -1412.927 | 443.9256 | 2513.935 | 4323.279
70.150002 | 13408.9863 | 14973.32 | 7694.276 | -1564.329 | 443.4745 | 2521.139 | 4314.425
70.160004 | 13362.0029 | 14971.76 | 7694.781 | -1609.757 | 443.0241 | 2528.389 | 4305.565
70.169998 | 13415.1992 | 14970.27 | 7695.295 | -1555.072 | 442.5742 | 2535.684 | 4296.719
70.18 | 13289.9785 | 14968.84 | 7695.818 | -1678.86 | 442.1245 | 2543.031 | 4287.866
70.190002 | 13089.0518 | 14967.47 | 7696.35 | -1878.421 | 441.6752 | 2550.426 | 4279.022
70.199997 | 13164.875 | 14966.17 | 7696.891 | -1801.294 | 441.2271 | 2557.862 | 4270.19
70.209999 | 13261.4443 | 14964.93 | 7697.441 | -1703.486 | 440.7795 | 2565.352 | 4261.359
70.220001 | 13466.6787 | 14963.77 | 7698 | -1497.092 | 440.3326 | 2572.893 | 4252.545
70.230003 | 13294.1738 | 14962.68 | 7698.569 | -1668.506 | 439.8867 | 2580.481 | 4243.743
70.239998 | 13457.0117 | 14961.66 | 7699.146 | -1504.653 | 439.4421 | 2588.114 | 4234.963
70.25 | 13349.7891 | 14960.73 | 7699.733 | -1610.938 | 438.9984 | 2595.802 | 4226.194
70.260002 | 13601.5918 | 14959.87 | 7700.328 | -1358.278 | 438.5557 | 2603.537 | 4217.449
70.269997 | 13288.3936 | 14959.1 | 7700.933 | -1670.702 | 438.1147 | 2611.319 | 4208.729
70.279999 | 13118.6719 | 14958.4 | 7701.547 | -1839.731 | 437.675 | 2619.156 | 4200.024
70.290001 | 13213.3887 | 14957.8 | 7702.171 | -1744.415 | 437.2367 | 2627.045 | 4191.351
70.300003 | 13063.293 | 14957.29 | 7702.803 | -1893.994 | 436.8 | 2634.984 | 4182.699
70.309998 | 13089.999 | 14956.87 | 7703.445 | -1866.869 | 436.3652 | 2642.969 | 4174.088
70.32 | 13128.3262 | 14956.54 | 7704.096 | -1828.213 | 435.932 | 2651.012 | 4165.499
70.330002 | 13239.5293 | 14956.31 | 7704.756 | -1716.778 | 435.5005 | 2659.105 | 4156.946
70.339996 | 13010.6035 | 14956.17 | 7705.425 | -1945.57 | 435.0715 | 2667.245 | 4148.431
70.349998 | 12980.8193 | 14956.14 | 7706.104 | -1975.319 | 434.6442 | 2675.444 | 4139.946
70.360001 | 13393.6533 | 14956.21 | 7706.793 | -1562.553 | 434.219 | 2683.696 | 4131.499
70.370003 | 13636.4121 | 14956.38 | 7707.49 | -1319.966 | 433.7961 | 2692 | 4123.091
70.379997 | 13447.4658 | 14956.66 | 7708.196 | -1509.191 | 433.3758 | 2700.351 | 4114.733
70.389999 | 13422.4717 | 14957.04 | 7708.913 | -1534.57 | 432.9578 | 2708.766 | 4106.406
70.400002 | 13326.0547 | 14957.54 | 7709.638 | -1631.485 | 432.5421 | 2717.231 | 4098.128
70.410004 | 13484.9775 | 14958.14 | 7710.373 | -1473.165 | 432.1294 | 2725.749 | 4089.891
70.419998 | 13114.0176 | 14958.86 | 7711.117 | -1844.847 | 431.7196 | 2734.319 | 4081.709
70.43 | 13034.6045 | 14959.7 | 7711.87 | -1925.1 | 431.3124 | 2742.95 | 4073.572
70.440002 | 13379.3008 | 14960.66 | 7712.633 | -1581.361 | 430.9079 | 2751.635 | 4065.485
70.449997 | 13519.3135 | 14961.73 | 7713.405 | -1442.42 | 430.5069 | 2760.369 | 4057.453
70.459999 | 13455.7051 | 14962.93 | 7714.187 | -1507.22 | 430.1088 | 2769.165 | 4049.464
70.470001 | 13469.8877 | 14964.25 | 7714.978 | -1494.359 | 429.7138 | 2778.02 | 4041.535
70.480003 | 13397.4102 | 14965.69 | 7715.779 | -1568.279 | 429.3222 | 2786.93 | 4033.658
70.489998 | 13051.8926 | 14967.26 | 7716.589 | -1915.365 | 428.9343 | 2795.891 | 4025.843
70.5 | 13132.6709 | 14968.95 | 7717.409 | -1836.283 | 428.5496 | 2804.917 | 4018.079
70.510002 | 13278.1582 | 14970.78 | 7718.238 | -1692.623 | 428.1683 | 2813.998 | 4010.377
70.519997 | 12940.6133 | 14972.74 | 7719.076 | -2032.124 | 427.7912 | 2823.132 | 4002.738
70.529999 | 12994.7666 | 14974.82 | 7719.924 | -1980.057 | 427.4177 | 2832.33 | 3995.152
70.540001 | 13136.4043 | 14977.05 | 7720.782 | -1840.648 | 427.0479 | 2841.589 | 3987.633
70.550003 | 13193.542 | 14979.41 | 7721.649 | -1785.87 | 426.6822 | 2850.905 | 3980.175
70.559998 | 13171.8398 | 14981.91 | 7722.526 | -1810.068 | 426.3208 | 2860.275 | 3972.787
70.57 | 13413.0059 | 14984.54 | 7723.412 | -1571.539 | 425.9633 | 2869.712 | 3965.457
70.580002 | 13507.5889 | 14987.32 | 7724.308 | -1479.732 | 425.6098 | 2879.206 | 3958.197
70.589996 | 13579.9805 | 14990.24 | 7725.213 | -1410.257 | 425.2612 | 2888.756 | 3951.007
70.599998 | 13472.1025 | 14993.3 | 7726.128 | -1521.196 | 424.9168 | 2898.374 | 3943.88
70.610001 | 13471.0947 | 14996.51 | 7727.053 | -1525.411 | 424.5767 | 2908.054 | 3936.822
70.620003 | 13144.5996 | 14999.86 | 7727.987 | -1855.257 | 424.2414 | 2917.794 | 3929.834
70.629997 | 13526.1035 | 15003.35 | 7728.931 | -1477.25 | 423.9109 | 2927.588 | 3922.924
70.639999 | 13629.4121 | 15007 | 7729.884 | -1377.589 | 423.5851 | 2937.456 | 3916.076
70.650002 | 13591.1846 | 15010.8 | 7730.848 | -1419.616 | 423.2639 | 2947.383 | 3909.306
70.660004 | 13246.2266 | 15014.74 | 7731.821 | -1768.517 | 422.9479 | 2957.371 | 3902.604
70.669998 | 13443.124 | 15018.84 | 7732.803 | -1575.718 | 422.6372 | 2967.419 | 3895.983
70.68 | 13414.4502 | 15023.1 | 7733.795 | -1608.649 | 422.3313 | 2977.538 | 3889.435
70.690002 | 13343.8555 | 15027.51 | 7734.797 | -1683.654 | 422.0304 | 2987.72 | 3882.962
70.699997 | 13396.4805 | 15032.07 | 7735.808 | -1635.59 | 421.7352 | 2997.959 | 3876.569
70.709999 | 13261.0254 | 15036.79 | 7736.83 | -1775.763 | 421.4453 | 3008.27 | 3870.244
70.720001 | 13366.5801 | 15041.67 | 7737.861 | -1675.093 | 421.1606 | 3018.648 | 3864.003
70.730003 | 13230.4053 | 15046.71 | 7738.902 | -1816.306 | 420.8816 | 3029.091 | 3857.837
70.739998 | 13550.4844 | 15051.91 | 7739.952 | -1501.425 | 420.6084 | 3039.594 | 3851.755
70.75 | 13665.7227 | 15057.27 | 7741.013 | -1391.548 | 420.3406 | 3050.171 | 3845.747
70.760002 | 13822.1338 | 15062.8 | 7742.083 | -1240.662 | 420.0785 | 3060.812 | 3839.823
70.769997 | 13716.9102 | 15068.48 | 7743.162 | -1351.57 | 419.8226 | 3071.515 | 3833.981
70.779999 | 13677.6602 | 15074.33 | 7744.252 | -1396.669 | 419.5724 | 3082.292 | 3828.213
70.790001 | 13646.9941 | 15080.35 | 7745.352 | -1433.358 | 419.3281 | 3093.14 | 3822.532
70.800003 | 13543.6699 | 15086.54 | 7746.461 | -1542.867 | 419.0901 | 3104.054 | 3816.931
70.809998 | 13196.0889 | 15092.89 | 7747.58 | -1896.797 | 418.8582 | 3115.031 | 3811.417
70.82 | 13378.209 | 15099.41 | 7748.709 | -1721.199 | 418.6325 | 3126.085 | 3805.981
70.830002 | 13557.9014 | 15106.1 | 7749.848 | -1548.197 | 418.4128 | 3137.206 | 3800.632
70.839996 | 13688.2305 | 15112.96 | 7750.996 | -1424.725 | 418.1999 | 3148.392 | 3795.368
70.849998 | 13855.1553 | 15119.99 | 7752.155 | -1264.833 | 417.9933 | 3159.655 | 3790.185
70.860001 | 13813.4346 | 15127.2 | 7753.324 | -1313.76 | 417.7929 | 3170.991 | 3785.087
70.870003 | 13737.1055 | 15134.57 | 7754.502 | -1397.468 | 417.5994 | 3182.398 | 3780.074
70.879997 | 13368.6816 | 15142.12 | 7755.69 | -1773.439 | 417.4124 | 3193.866 | 3775.152
70.889999 | 13404.7754 | 15149.85 | 7756.888 | -1745.074 | 417.2322 | 3205.42 | 3770.309
70.900002 | 13194.5488 | 15157.75 | 7758.096 | -1963.205 | 417.0585 | 3217.043 | 3765.556
70.910004 | 12968.4746 | 15165.83 | 7759.314 | -2197.354 | 416.8919 | 3228.737 | 3760.886
70.919998 | 13359.1201 | 15174.08 | 7760.542 | -1814.961 | 416.7322 | 3240.499 | 3756.308
70.93 | 13483.5381 | 15182.52 | 7761.78 | -1698.982 | 416.5794 | 3252.345 | 3751.816
70.940002 | 13707.9502 | 15191.14 | 7763.028 | -1483.185 | 416.4334 | 3264.263 | 3747.411
70.949997 | 13450.0645 | 15199.92 | 7764.285 | -1749.858 | 416.2947 | 3276.247 | 3743.096
70.959999 | 13356.7988 | 15208.89 | 7765.553 | -1852.094 | 416.1632 | 3288.315 | 3738.862
70.970001 | 13698.6016 | 15218.05 | 7766.83 | -1519.451 | 416.0387 | 3300.461 | 3734.722
70.980003 | 13780.6074 | 15227.39 | 7768.118 | -1446.782 | 415.9216 | 3312.681 | 3730.668
70.989998 | 13853.0215 | 15236.9 | 7769.415 | -1383.882 | 415.8117 | 3324.97 | 3726.706
71 | 13748.2246 | 15246.61 | 7770.723 | -1498.383 | 415.7093 | 3337.347 | 3722.829
71.010002 | 13773.7588 | 15256.49 | 7772.041 | -1482.735 | 415.614 | 3349.796 | 3719.043
71.019997 | 13790.2969 | 15266.56 | 7773.368 | -1476.262 | 415.5265 | 3362.318 | 3715.347
71.029999 | 13561.9082 | 15276.81 | 7774.706 | -1714.906 | 415.4464 | 3374.926 | 3711.736
71.040001 | 13391.373 | 15287.26 | 7776.054 | -1895.888 | 415.3739 | 3387.614 | 3708.219
71.050003 | 13763.3398 | 15297.89 | 7777.412 | -1534.551 | 415.3091 | 3400.381 | 3704.789
71.059998 | 14036.4795 | 15308.7 | 7778.779 | -1272.221 | 415.2519 | 3413.218 | 3701.451
71.07 | 13845.4521 | 15319.71 | 7780.157 | -1474.254 | 415.2025 | 3426.146 | 3698.2
71.080002 | 13723.502 | 15330.9 | 7781.545 | -1607.396 | 415.1606 | 3439.151 | 3695.041
71.089996 | 14076.832 | 15342.27 | 7782.942 | -1265.44 | 415.1268 | 3452.231 | 3691.972
71.099998 | 14094.3906 | 15353.84 | 7784.351 | -1259.454 | 415.1009 | 3465.4 | 3688.992
71.110001 | 14076.3838 | 15365.61 | 7785.769 | -1289.224 | 415.0828 | 3478.654 | 3686.102
71.120003 | 14005.5195 | 15377.56 | 7787.198 | -1372.039 | 415.0728 | 3491.988 | 3683.299
71.129997 | 13720.7539 | 15389.7 | 7788.635 | -1668.941 | 415.0707 | 3505.395 | 3680.595
71.139999 | 13763.8955 | 15402.03 | 7790.084 | -1638.138 | 415.0767 | 3518.9 | 3677.973
71.150002 | 13866.6533 | 15414.56 | 7791.543 | -1547.91 | 415.0907 | 3532.484 | 3675.446
71.160004 | 13695.9062 | 15427.28 | 7793.012 | -1731.374 | 415.113 | 3546.151 | 3673.005
71.169998 | 13942.8799 | 15440.19 | 7794.489 | -1497.306 | 415.1434 | 3559.896 | 3670.658
71.18 | 14055.5088 | 15453.3 | 7795.979 | -1397.789 | 415.1821 | 3573.737 | 3668.4
71.190002 | 14233.1553 | 15466.6 | 7797.478 | -1233.447 | 415.2289 | 3587.662 | 3666.234
71.199997 | 14023.9258 | 15480.09 | 7798.986 | -1456.164 | 415.284 | 3601.662 | 3664.158
71.209999 | 13877.9258 | 15493.78 | 7800.506 | -1615.854 | 415.3476 | 3615.759 | 3662.168
71.220001 | 13990.0469 | 15507.67 | 7802.036 | -1517.627 | 415.4194 | 3629.946 | 3660.272
71.230003 | 13968.1514 | 15521.76 | 7803.576 | -1553.607 | 415.4999 | 3644.219 | 3658.464
71.239998 | 14117.7051 | 15536.03 | 7805.125 | -1418.327 | 415.5886 | 3658.57 | 3656.749
71.25 | 14219.2764 | 15550.51 | 7806.685 | -1331.237 | 415.6858 | 3673.022 | 3655.121
71.260002 | 14004.7725 | 15565.19 | 7808.255 | -1560.417 | 415.7915 | 3687.558 | 3653.585
71.269997 | 14062.2012 | 15580.06 | 7809.835 | -1517.854 | 415.9058 | 3702.176 | 3652.138
71.279999 | 14041.7959 | 15595.13 | 7811.426 | -1553.332 | 416.0287 | 3716.894 | 3650.779
71.290001 | 14337.876 | 15610.4 | 7813.027 | -1272.528 | 416.1602 | 3731.704 | 3649.513
71.300003 | 14427.6797 | 15625.88 | 7814.638 | -1198.197 | 416.3005 | 3746.604 | 3648.335
71.309998 | 14474.8428 | 15641.54 | 7816.258 | -1166.696 | 416.4492 | 3761.585 | 3647.247
71.32 | 14123.6611 | 15657.41 | 7817.89 | -1533.752 | 416.6068 | 3776.67 | 3646.246
71.330002 | 14340.4395 | 15673.48 | 7819.532 | -1333.045 | 416.773 | 3791.843 | 3645.337
71.339996 | 14787.166 | 15689.75 | 7821.183 | -902.5818 | 416.9479 | 3807.101 | 3644.516
71.349998 | 14590.1807 | 15706.22 | 7822.845 | -1116.041 | 417.1319 | 3822.462 | 3643.783
71.360001 | 13807.7197 | 15722.9 | 7824.518 | -1915.183 | 417.3245 | 3837.919 | 3643.141
71.370003 | 14045.2412 | 15739.78 | 7826.2 | -1694.539 | 417.5262 | 3853.469 | 3642.585
71.379997 | 14643.0645 | 15756.85 | 7827.892 | -1113.786 | 417.7363 | 3869.101 | 3642.122
71.389999 | 14660.2217 | 15774.14 | 7829.595 | -1113.917 | 417.9556 | 3884.845 | 3641.743
71.400002 | 14745.2334 | 15791.63 | 7831.309 | -1046.393 | 418.1838 | 3900.68 | 3641.455
71.410004 | 14324.8789 | 15809.31 | 7833.033 | -1484.435 | 418.4211 | 3916.608 | 3641.252
71.419998 | 14143.6152 | 15827.2 | 7834.765 | -1683.581 | 418.6671 | 3932.626 | 3641.139
71.43 | 14373.3955 | 15845.3 | 7836.509 | -1471.903 | 418.9222 | 3948.753 | 3641.114
71.440002 | 14838.9014 | 15863.6 | 7838.264 | -1024.702 | 419.1862 | 3964.976 | 3641.177
71.449997 | 15097.4209 | 15882.1 | 7840.027 | -784.6767 | 419.4593 | 3981.284 | 3641.327
71.459999 | 14616.1846 | 15900.81 | 7841.802 | -1284.623 | 419.7416 | 3997.702 | 3641.562
71.470001 | 14846.1289 | 15919.73 | 7843.588 | -1073.601 | 420.0329 | 4014.223 | 3641.887
71.480003 | 14696.1143 | 15938.85 | 7845.383 | -1242.74 | 420.3334 | 4030.841 | 3642.297
71.489998 | 14512.1846 | 15958.17 | 7847.188 | -1445.986 | 420.6427 | 4047.547 | 3642.793
71.5 | 14524.6689 | 15977.71 | 7849.004 | -1453.04 | 420.9614 | 4064.368 | 3643.376
71.510002 | 14795.0674 | 15997.45 | 7850.83 | -1202.382 | 421.2891 | 4081.284 | 3644.046
71.519997 | 14691.6172 | 16017.38 | 7852.665 | -1325.767 | 421.6259 | 4098.292 | 3644.801
71.529999 | 14913.0674 | 16037.54 | 7854.512 | -1124.472 | 421.9721 | 4115.414 | 3645.641
71.540001 | 14842.7686 | 16057.91 | 7856.37 | -1215.137 | 422.3274 | 4132.64 | 3646.568
71.550003 | 14754.7314 | 16078.48 | 7858.237 | -1323.744 | 422.6921 | 4149.967 | 3647.58
71.559998 | 14727.9062 | 16099.24 | 7860.114 | -1371.334 | 423.0656 | 4167.385 | 3648.676
71.57 | 14883.21 | 16120.23 | 7862.002 | -1237.018 | 423.4487 | 4184.92 | 3649.857
71.580002 | 14648.4561 | 16141.42 | 7863.9 | -1492.963 | 423.8409 | 4202.555 | 3651.124
71.589996 | 14742.9316 | 16162.81 | 7865.807 | -1419.875 | 424.2422 | 4220.284 | 3652.473
71.599998 | 14740.6289 | 16184.42 | 7867.726 | -1443.786 | 424.6532 | 4238.13 | 3653.906
71.610001 | 15049.4775 | 16206.24 | 7869.656 | -1156.761 | 425.0733 | 4256.084 | 3655.426
71.620003 | 15350.2881 | 16228.27 | 7871.595 | -877.9776 | 425.5029 | 4274.142 | 3657.026
71.629997 | 15661.0488 | 16250.49 | 7873.543 | -589.437 | 425.9412 | 4292.29 | 3658.711
71.639999 | 15503.752 | 16272.93 | 7875.504 | -769.1788 | 426.3894 | 4310.56 | 3660.478
71.650002 | 15073.7959 | 16295.59 | 7877.474 | -1221.797 | 426.8468 | 4328.942 | 3662.33
71.660004 | 14854.3613 | 16318.45 | 7879.455 | -1464.093 | 427.3137 | 4347.423 | 3664.263
71.669998 | 14701.4521 | 16341.51 | 7881.444 | -1640.061 | 427.7895 | 4366.002 | 3666.277
71.68 | 15011.251 | 16364.8 | 7883.446 | -1353.55 | 428.275 | 4384.705 | 3668.375
71.690002 | 14843.2061 | 16388.29 | 7885.457 | -1545.086 | 428.7697 | 4403.511 | 3670.555
71.699997 | 15004.3057 | 16411.98 | 7887.478 | -1407.676 | 429.2737 | 4422.416 | 3672.815
71.709999 | 15104.8623 | 16435.89 | 7889.51 | -1331.032 | 429.7874 | 4441.442 | 3675.155
71.720001 | 15301.7881 | 16460.02 | 7891.553 | -1158.235 | 430.3103 | 4460.582 | 3677.578
71.730003 | 15293.6826 | 16484.36 | 7893.606 | -1190.676 | 430.8428 | 4479.828 | 3680.082
71.739998 | 15242.2129 | 16508.89 | 7895.667 | -1266.673 | 431.3843 | 4499.172 | 3682.662
71.75 | 15247.0371 | 16533.65 | 7897.741 | -1286.609 | 431.9355 | 4518.643 | 3685.327
71.760002 | 15407.5605 | 16558.61 | 7899.824 | -1151.049 | 432.496 | 4538.218 | 3688.07
71.769997 | 15797.8135 | 16583.77 | 7901.917 | -785.9565 | 433.0656 | 4557.896 | 3690.891
71.779999 | 15875 | 16609.16 | 7904.021 | -734.1576 | 433.6451 | 4577.698 | 3693.793
71.790001 | 15635.3887 | 16634.76 | 7906.136 | -999.3709 | 434.2338 | 4597.615 | 3696.775
71.800003 | 15973.4746 | 16660.57 | 7908.261 | -687.0952 | 434.8322 | 4617.642 | 3699.834
71.809998 | 15921.4707 | 16686.57 | 7910.395 | -765.1024 | 435.4394 | 4637.769 | 3702.97
71.82 | 15980.6084 | 16712.81 | 7912.54 | -732.199 | 436.0564 | 4658.025 | 3706.186
71.830002 | 15815.3145 | 16739.25 | 7914.696 | -923.9314 | 436.6828 | 4678.388 | 3709.48
71.839996 | 15898.0977 | 16765.88 | 7916.86 | -867.7835 | 437.3181 | 4698.855 | 3712.848
71.849998 | 15747.2305 | 16792.74 | 7919.037 | -1045.514 | 437.9635 | 4719.449 | 3716.296
71.860001 | 15913.4082 | 16819.82 | 7921.223 | -906.4162 | 438.6181 | 4740.16 | 3719.822
71.870003 | 15828.4805 | 16847.11 | 7923.42 | -1018.631 | 439.2823 | 4760.984 | 3723.425
71.879997 | 15963.9902 | 16874.58 | 7925.626 | -910.5942 | 439.9552 | 4781.905 | 3727.099
71.889999 | 15993.1689 | 16902.29 | 7927.843 | -909.1229 | 440.638 | 4802.957 | 3730.853
71.900002 | 15902.877 | 16930.22 | 7930.071 | -1027.341 | 441.3303 | 4824.133 | 3734.684
71.910004 | 16354.5039 | 16958.34 | 7932.309 | -603.8393 | 442.0319 | 4845.413 | 3738.589
71.919998 | 16560.7402 | 16986.66 | 7934.556 | -425.923 | 442.7424 | 4866.799 | 3742.566
71.93 | 16262.5273 | 17015.22 | 7936.814 | -752.6899 | 443.4627 | 4888.318 | 3746.623
71.940002 | 16730.7812 | 17043.97 | 7939.083 | -313.1927 | 444.1922 | 4909.946 | 3750.753
71.949997 | 16297.3545 | 17072.93 | 7941.36 | -775.5728 | 444.9308 | 4931.681 | 3754.956
71.959999 | 16072.6797 | 17102.11 | 7943.65 | -1029.426 | 445.6792 | 4953.545 | 3759.232
71.970001 | 16254.5967 | 17131.5 | 7945.949 | -876.9042 | 446.4369 | 4975.53 | 3763.585
71.980003 | 15849.9814 | 17161.1 | 7948.259 | -1311.121 | 447.204 | 4997.628 | 3768.011
71.989998 | 16015.8643 | 17190.89 | 7950.577 | -1175.027 | 447.9797 | 5019.829 | 3772.506
72 | 16190.8652 | 17220.92 | 7952.908 | -1030.05 | 448.7653 | 5042.165 | 3777.078
72.010002 | 16427.9062 | 17251.14 | 7955.248 | -823.2354 | 449.5601 | 5064.611 | 3781.722
72.019997 | 16263.8057 | 17281.56 | 7957.597 | -1017.754 | 450.3637 | 5087.163 | 3786.436
72.029999 | 16529.9863 | 17312.21 | 7959.958 | -782.2212 | 451.1771 | 5109.847 | 3791.225
72.040001 | 16988.1621 | 17343.07 | 7962.329 | -354.9051 | 451.9997 | 5132.652 | 3796.086
72.050003 | 16802.6621 | 17374.13 | 7964.71 | -571.4698 | 452.8317 | 5155.572 | 3801.018
72.059998 | 16598.7188 | 17405.38 | 7967.1 | -806.6653 | 453.6721 | 5178.593 | 3806.019
72.07 | 16355.6943 | 17436.87 | 7969.502 | -1081.174 | 454.5223 | 5201.751 | 3811.093
72.080002 | 16437.6113 | 17468.55 | 7971.914 | -1030.941 | 455.3816 | 5225.019 | 3816.238
72.089996 | 16847.6191 | 17500.43 | 7974.334 | -652.8074 | 456.2495 | 5248.393 | 3821.45
72.099998 | 17021.75 | 17532.53 | 7976.766 | -510.7782 | 457.1273 | 5271.899 | 3826.735
72.110001 | 17415.6602 | 17564.84 | 7979.209 | -149.1831 | 458.014 | 5295.527 | 3832.093
72.120003 | 17364.0312 | 17597.36 | 7981.662 | -233.3287 | 458.91 | 5319.269 | 3837.519
72.129997 | 17564.4336 | 17630.05 | 7984.122 | -65.62031 | 459.8141 | 5343.108 | 3843.009
72.139999 | 17596.2793 | 17662.98 | 7986.595 | -66.7022 | 460.728 | 5367.084 | 3848.574
72.150002 | 17387.8398 | 17696.12 | 7989.079 | -308.2835 | 461.6511 | 5391.185 | 3854.209
72.160004 | 17035.9902 | 17729.46 | 7991.572 | -693.4662 | 462.5831 | 5415.39 | 3859.911
72.169998 | 17068.5371 | 17762.97 | 7994.073 | -694.4378 | 463.5233 | 5439.701 | 3865.678
72.18 | 17295.3652 | 17796.73 | 7996.587 | -501.36 | 464.4731 | 5464.148 | 3871.518
72.190002 | 17090.4902 | 17830.67 | 7999.11 | -740.1802 | 465.4317 | 5488.703 | 3877.425
72.199997 | 16890.8027 | 17864.8 | 8001.642 | -973.9976 | 466.3988 | 5513.363 | 3883.396
72.209999 | 17122.9766 | 17899.15 | 8004.186 | -776.1778 | 467.3752 | 5538.153 | 3889.44
72.220001 | 16939.0977 | 17933.72 | 8006.74 | -994.6173 | 468.3605 | 5563.064 | 3895.551
72.230003 | 16930.8145 | 17968.47 | 8009.304 | -1037.659 | 469.3546 | 5588.086 | 3901.729
72.239998 | 17416.373 | 18003.41 | 8011.876 | -587.0349 | 470.3568 | 5613.206 | 3907.969
72.25 | 17653.8223 | 18038.57 | 8014.46 | -384.7489 | 471.3683 | 5638.461 | 3914.281
72.260002 | 17534.2012 | 18073.92 | 8017.055 | -539.7238 | 472.3884 | 5663.823 | 3920.659
72.269997 | 17730.4297 | 18109.46 | 8019.657 | -379.0293 | 473.4166 | 5689.285 | 3927.1
72.279999 | 17695.2461 | 18145.21 | 8022.271 | -449.9687 | 474.4541 | 5714.877 | 3933.612
72.290001 | 17837.5879 | 18181.17 | 8024.896 | -343.5838 | 475.5001 | 5740.587 | 3940.189
72.300003 | 18017.2363 | 18217.32 | 8027.53 | -200.0862 | 476.5548 | 5766.405 | 3946.832
72.309998 | 18083.8594 | 18253.64 | 8030.173 | -169.7847 | 477.6172 | 5792.317 | 3953.537
72.32 | 17671.9062 | 18290.19 | 8032.827 | -618.2832 | 478.6887 | 5818.363 | 3960.311
72.330002 | 18048.8262 | 18326.92 | 8035.491 | -278.0942 | 479.7685 | 5844.51 | 3967.15
72.339996 | 18009.4473 | 18363.82 | 8038.164 | -354.3772 | 480.856 | 5870.754 | 3974.051
72.349998 | 18272.7109 | 18400.95 | 8040.848 | -128.2365 | 481.9527 | 5897.126 | 3981.021
72.360001 | 18294.3125 | 18438.27 | 8043.542 | -143.955 | 483.0577 | 5923.611 | 3988.057
72.370003 | 18398.3105 | 18475.77 | 8046.247 | -77.46357 | 484.1709 | 5950.199 | 3995.157
72.379997 | 18607.5742 | 18513.44 | 8048.959 | 94.13598 | 485.2912 | 5976.874 | 4002.314
72.389999 | 18900.1426 | 18551.32 | 8051.683 | 348.8183 | 486.4207 | 6003.677 | 4009.544
72.400002 | 19059.7207 | 18589.4 | 8054.417 | 470.3177 | 487.5582 | 6030.59 | 4016.838
72.410004 | 18907.6289 | 18627.66 | 8057.161 | 279.9642 | 488.7039 | 6057.604 | 4024.196
72.419998 | 19055.8477 | 18666.09 | 8059.913 | 389.7622 | 489.8566 | 6084.705 | 4031.612
72.43 | 19133.7754 | 18704.72 | 8062.676 | 429.053 | 491.018 | 6111.93 | 4039.098
72.440002 | 19283.4941 | 18743.53 | 8065.45 | 539.9602 | 492.1872 | 6139.251 | 4046.646
72.449997 | 18992.5566 | 18782.51 | 8068.231 | 210.0493 | 493.3636 | 6166.659 | 4054.254
72.459999 | 19071.9375 | 18821.69 | 8071.025 | 250.2489 | 494.5485 | 6194.184 | 4061.931
72.470001 | 19175.8281 | 18861.05 | 8073.828 | 314.7736 | 495.741 | 6221.815 | 4069.671
72.480003 | 18962.2285 | 18900.6 | 8076.641 | 61.63213 | 496.9413 | 6249.539 | 4077.475
72.489998 | 19211.9395 | 18940.29 | 8079.462 | 271.6512 | 498.1482 | 6277.343 | 4085.336
72.5 | 19222.625 | 18980.19 | 8082.294 | 242.4362 | 499.3635 | 6305.265 | 4093.266
72.510002 | 19430.8867 | 19020.26 | 8085.137 | 410.6317 | 500.5861 | 6333.274 | 4101.258
72.519997 | 19624.9297 | 19060.47 | 8087.987 | 564.4566 | 501.8153 | 6361.363 | 4109.309
72.529999 | 19826.8652 | 19100.89 | 8090.849 | 725.9727 | 503.0529 | 6389.562 | 4117.429
72.540001 | 19610.5488 | 19141.48 | 8093.72 | 469.0642 | 504.2974 | 6417.858 | 4125.609
72.550003 | 19428.7051 | 19182.24 | 8096.602 | 246.462 | 505.5494 | 6446.238 | 4133.854
72.559998 | 19514.5332 | 19223.14 | 8099.491 | 291.391 | 506.8074 | 6474.689 | 4142.155
72.57 | 19588.8184 | 19264.24 | 8102.391 | 324.5792 | 508.0733 | 6503.25 | 4150.525
72.580002 | 20010.8027 | 19305.49 | 8105.302 | 705.3127 | 509.3461 | 6531.887 | 4158.955
72.589996 | 20189.1309 | 19346.88 | 8108.22 | 842.2481 | 510.6249 | 6560.595 | 4167.443
72.599998 | 20046.7715 | 19388.46 | 8111.149 | 658.3069 | 511.9116 | 6589.404 | 4176
72.610001 | 20210.2441 | 19430.21 | 8114.089 | 780.0314 | 513.2049 | 6618.299 | 4184.619
72.620003 | 20157.3984 | 19472.11 | 8117.038 | 685.2854 | 514.5049 | 6647.269 | 4193.301
72.629997 | 20234.248 | 19514.13 | 8119.994 | 720.1163 | 515.8102 | 6676.292 | 4202.035
72.639999 | 20164.166 | 19556.34 | 8122.963 | 607.8242 | 517.1233 | 6705.415 | 4210.841
72.650002 | 20377.0391 | 19598.71 | 8125.941 | 778.3306 | 518.4426 | 6734.617 | 4219.708
72.660004 | 20386.2676 | 19641.22 | 8128.928 | 745.0465 | 519.7684 | 6763.887 | 4228.638
72.669998 | 20173.334 | 19683.85 | 8131.923 | 489.4834 | 521.0993 | 6793.208 | 4237.621
72.68 | 19876.3281 | 19726.66 | 8134.929 | 149.6658 | 522.4373 | 6822.622 | 4246.674
72.690002 | 19568.0449 | 19769.61 | 8137.945 | -201.5607 | 523.7812 | 6852.093 | 4255.786
72.699997 | 19978.6055 | 19812.67 | 8140.968 | 165.9376 | 525.1303 | 6881.614 | 4264.955
72.709999 | 20252.8711 | 19855.9 | 8144.003 | 396.9727 | 526.4862 | 6911.215 | 4274.194
72.720001 | 20076.7715 | 19899.27 | 8147.048 | 177.5013 | 527.8477 | 6940.883 | 4283.492
72.730003 | 20253.2793 | 19942.77 | 8150.102 | 310.5057 | 529.2151 | 6970.605 | 4292.852
72.739998 | 20556.7051 | 19986.38 | 8153.163 | 570.3264 | 530.587 | 7000.363 | 4302.266
72.75 | 20240.8281 | 20030.15 | 8156.235 | 210.68 | 531.9652 | 7030.198 | 4311.749
72.760002 | 20150 | 20074.03 | 8159.318 | 75.96693 | 533.3488 | 7060.076 | 4321.291
72.769997 | 19814.5645 | 20118.02 | 8162.407 | -303.4552 | 534.7367 | 7089.987 | 4330.889
72.779999 | 20256.5078 | 20162.16 | 8165.508 | 94.34708 | 536.1309 | 7119.966 | 4340.556
72.790001 | 20671.6934 | 20206.42 | 8168.618 | 465.2713 | 537.5299 | 7149.993 | 4350.281
72.800003 | 20299.1582 | 20250.8 | 8171.737 | 48.36079 | 538.9341 | 7180.057 | 4360.069
72.809998 | 20305.623 | 20295.26 | 8174.864 | 10.36698 | 540.3421 | 7210.14 | 4369.91
72.82 | 20393.6504 | 20339.86 | 8178.002 | 53.79 | 541.7557 | 7240.285 | 4379.819
72.830002 | 20394.9316 | 20384.56 | 8181.149 | 10.36977 | 543.1739 | 7270.453 | 4389.786
72.839996 | 20518.9531 | 20429.34 | 8184.303 | 89.61003 | 544.5955 | 7300.637 | 4399.808
72.849998 | 20335.6641 | 20474.26 | 8187.468 | -138.5942 | 546.0227 | 7330.87 | 4409.897
72.860001 | 20551.1992 | 20519.28 | 8190.644 | 31.92095 | 547.4542 | 7361.133 | 4420.048
72.870003 | 20616.666 | 20564.39 | 8193.828 | 52.27701 | 548.8899 | 7391.413 | 4430.258
72.879997 | 20797.4043 | 20609.55 | 8197.018 | 187.8529 | 550.3281 | 7421.688 | 4440.517
72.889999 | 20741.2773 | 20654.84 | 8200.221 | 86.43306 | 551.7718 | 7452.004 | 4450.848
72.900002 | 20843.8008 | 20700.23 | 8203.432 | 143.5743 | 553.2192 | 7482.338 | 4461.236
72.910004 | 21222.8789 | 20745.69 | 8206.653 | 477.1922 | 554.6702 | 7512.677 | 4471.686
72.919998 | 20993.9688 | 20791.19 | 8209.88 | 202.7752 | 556.1236 | 7543.005 | 4482.185
72.93 | 20562.2402 | 20836.81 | 8213.119 | -274.5716 | 557.5816 | 7573.359 | 4492.752
72.940002 | 20635.4629 | 20882.49 | 8216.366 | -247.0277 | 559.0428 | 7603.706 | 4503.376
72.949997 | 20929.0156 | 20928.21 | 8219.621 | 0.800939 | 560.5062 | 7634.035 | 4514.052
72.959999 | 21372.6152 | 20974.03 | 8222.886 | 398.5815 | 561.9736 | 7664.377 | 4524.796
72.970001 | 21239.4805 | 21019.92 | 8226.161 | 219.5639 | 563.4439 | 7694.715 | 4535.597
72.980003 | 21136.5684 | 21065.85 | 8229.444 | 70.71542 | 564.9171 | 7725.034 | 4546.457
72.989998 | 21084.9238 | 21111.81 | 8232.735 | -26.8853 | 566.3919 | 7755.317 | 4557.366
73 | 21255.3047 | 21157.85 | 8236.036 | 97.45322 | 567.8701 | 7785.605 | 4568.341
73.010002 | 21540.3594 | 21203.93 | 8239.346 | 336.4337 | 569.3506 | 7815.858 | 4579.371
73.019997 | 21660.0781 | 21250.02 | 8242.663 | 410.0609 | 570.8324 | 7846.07 | 4590.452
73.029999 | 21274.5586 | 21296.18 | 8245.991 | -21.61896 | 572.3174 | 7876.269 | 4601.6
73.040001 | 21014.8555 | 21342.37 | 8249.327 | -327.5142 | 573.8042 | 7906.437 | 4612.801
73.050003 | 21355.2676 | 21388.59 | 8252.673 | -33.32155 | 575.293 | 7936.563 | 4624.06
73.059998 | 21590.0703 | 21434.8 | 8256.024 | 155.271 | 576.7823 | 7966.626 | 4635.367
73.07 | 21431.6074 | 21481.06 | 8259.387 | -49.45687 | 578.2741 | 7996.665 | 4646.738
73.080002 | 21083.3008 | 21527.33 | 8262.759 | -444.03 | 579.7673 | 8026.644 | 4658.16
73.089996 | 21148.3203 | 21573.58 | 8266.136 | -425.2621 | 581.2605 | 8056.553 | 4669.633
73.099998 | 21243.3164 | 21619.87 | 8269.525 | -376.5547 | 582.7562 | 8086.422 | 4681.168
73.110001 | 21411.5918 | 21666.17 | 8272.923 | -254.5734 | 584.2527 | 8116.233 | 4692.757
73.120003 | 21636.5391 | 21712.45 | 8276.329 | -75.91212 | 585.75 | 8145.972 | 4704.401
73.129997 | 22209.5371 | 21758.69 | 8279.741 | 450.8516 | 587.2465 | 8175.614 | 4716.085
73.139999 | 22115.2441 | 21804.95 | 8283.164 | 310.296 | 588.745 | 8205.204 | 4727.836
73.150002 | 21499.0469 | 21851.19 | 8286.596 | -352.1456 | 590.2438 | 8234.717 | 4739.636
73.160004 | 21671.2051 | 21897.41 | 8290.036 | -226.2062 | 591.7427 | 8264.143 | 4751.49
73.169998 | 21976.2891 | 21943.57 | 8293.481 | 32.72379 | 593.2403 | 8293.457 | 4763.386
73.18 | 21640.7344 | 21989.72 | 8296.938 | -348.9869 | 594.7391 | 8322.702 | 4775.341
73.190002 | 22206.957 | 22035.83 | 8300.404 | 171.1305 | 596.2375 | 8351.841 | 4787.345
73.199997 | 22335.0898 | 22081.86 | 8303.875 | 253.2269 | 597.7343 | 8380.862 | 4799.392
73.209999 | 22025.7383 | 22127.88 | 8307.357 | -102.1414 | 599.2318 | 8409.792 | 4811.499
73.220001 | 21723.9355 | 22173.84 | 8310.847 | -449.9084 | 600.7283 | 8438.616 | 4823.652
73.230003 | 22038.9355 | 22219.74 | 8314.346 | -180.8089 | 602.2242 | 8467.32 | 4835.854
73.239998 | 22738.1504 | 22265.54 | 8317.85 | 472.6059 | 603.7178 | 8495.882 | 4848.095
73.25 | 22692.3164 | 22311.31 | 8321.365 | 381.0097 | 605.2111 | 8524.339 | 4860.392
73.260002 | 22488.8613 | 22356.98 | 8324.889 | 131.8806 | 606.703 | 8552.658 | 4872.731
73.269997 | 22602.7754 | 22402.55 | 8328.418 | 200.2288 | 608.1923 | 8580.826 | 4885.111
73.279999 | 21884.5801 | 22448.06 | 8331.957 | -563.4765 | 609.6811 | 8608.872 | 4897.546
73.290001 | 21950.6191 | 22493.47 | 8335.505 | -542.8508 | 611.1678 | 8636.776 | 4910.021
73.300003 | 22414.9766 | 22538.78 | 8339.06 | -123.8036 | 612.6527 | 8664.526 | 4922.541
73.309998 | 22875.0742 | 22583.95 | 8342.622 | 291.1208 | 614.1342 | 8692.102 | 4935.095
73.32 | 23099.3848 | 22629.05 | 8346.194 | 470.3386 | 615.6143 | 8719.538 | 4947.7
73.330002 | 23312.4668 | 22674.01 | 8349.773 | 638.4565 | 617.092 | 8746.802 | 4960.343
73.339996 | 23331.8008 | 22718.82 | 8353.358 | 612.9764 | 618.5656 | 8773.881 | 4973.02
73.349998 | 23278.5762 | 22763.54 | 8356.954 | 515.037 | 620.0378 | 8800.803 | 4985.745
73.360001 | 23081.0078 | 22808.12 | 8360.557 | 272.8867 | 621.5069 | 8827.548 | 4998.509
73.370003 | 23092.998 | 22852.56 | 8364.169 | 240.4419 | 622.9728 | 8854.104 | 5011.31
73.379997 | 23221.0098 | 22896.8 | 8367.785 | 324.2091 | 624.434 | 8880.446 | 5024.135
73.389999 | 23011.4375 | 22940.93 | 8371.412 | 70.50653 | 625.8931 | 8906.616 | 5037.01
73.400002 | 23347.5273 | 22984.9 | 8375.047 | 362.628 | 627.3485 | 8932.588 | 5049.916
73.410004 | 23476.4961 | 23028.7 | 8378.689 | 447.7969 | 628.8001 | 8958.351 | 5062.859
73.419998 | 23496.5781 | 23072.29 | 8382.336 | 424.2869 | 630.2463 | 8983.886 | 5075.822
73.43 | 23314.5957 | 23115.74 | 8385.994 | 198.8587 | 631.6896 | 9009.225 | 5088.828
73.440002 | 23107.7812 | 23158.98 | 8389.659 | -51.20317 | 633.1286 | 9034.336 | 5101.861
73.449997 | 23007.0957 | 23202.02 | 8393.33 | -194.9211 | 634.5619 | 9059.209 | 5114.917
73.459999 | 23501.2266 | 23244.88 | 8397.01 | 256.3467 | 635.9918 | 9083.866 | 5128.012
73.470001 | 23481.1562 | 23287.54 | 8400.698 | 193.6194 | 637.4167 | 9108.291 | 5141.131
73.480003 | 23435.0508 | 23329.98 | 8404.393 | 105.0705 | 638.8367 | 9132.472 | 5154.278
73.489998 | 22950.5273 | 23372.17 | 8408.094 | -421.6465 | 640.2506 | 9156.39 | 5167.439
73.5 | 23307.7109 | 23414.17 | 8411.804 | -106.4637 | 641.6601 | 9180.076 | 5180.635
73.510002 | 24028.3398 | 23455.93 | 8415.521 | 572.4057 | 643.0642 | 9203.5 | 5193.849
73.519997 | 24203.1621 | 23497.43 | 8419.244 | 705.7301 | 644.4616 | 9226.65 | 5207.077
73.529999 | 24254.5938 | 23538.72 | 8422.976 | 715.8778 | 645.8543 | 9249.549 | 5220.337
73.540001 | 24002.375 | 23579.75 | 8426.715 | 422.6271 | 647.2409 | 9272.18 | 5233.612
73.550003 | 23913.5156 | 23620.52 | 8430.462 | 292.9937 | 648.6216 | 9294.534 | 5246.905
73.559998 | 23908.334 | 23661 | 8434.213 | 247.3305 | 649.9951 | 9316.591 | 5260.204
73.57 | 24066.8145 | 23701.24 | 8437.974 | 365.5715 | 651.363 | 9338.378 | 5273.528
73.580002 | 23963.0859 | 23741.2 | 8441.742 | 221.8875 | 652.7244 | 9359.871 | 5286.861
73.589996 | 23852.3906 | 23780.85 | 8445.514 | 71.54277 | 654.078 | 9381.056 | 5300.199
73.599998 | 23575.9512 | 23820.24 | 8449.296 | -244.2856 | 655.4258 | 9401.958 | 5313.557
73.610001 | 24075.7812 | 23859.33 | 8453.086 | 216.45 | 656.7667 | 9422.555 | 5326.923
73.620003 | 23842.377 | 23898.12 | 8456.882 | -55.74395 | 658.1003 | 9442.842 | 5340.296
73.629997 | 23926.3457 | 23936.57 | 8460.682 | -10.22184 | 659.4255 | 9462.798 | 5353.662
73.639999 | 24172.8301 | 23974.74 | 8464.492 | 198.0944 | 660.7444 | 9482.454 | 5367.046
73.650002 | 24310.7109 | 24012.58 | 8468.309 | 298.1294 | 662.0557 | 9501.787 | 5380.43
73.660004 | 24221.2734 | 24050.1 | 8472.132 | 171.173 | 663.3591 | 9520.793 | 5393.817
73.669998 | 24040.0859 | 24087.26 | 8475.959 | -47.17049 | 664.6536 | 9539.453 | 5407.19
73.68 | 23993.4102 | 24124.1 | 8479.796 | -130.6904 | 665.9411 | 9557.791 | 5420.572
73.690002 | 24103.6621 | 24160.59 | 8483.64 | -56.93109 | 667.2204 | 9575.786 | 5433.947
73.699997 | 24541.7051 | 24196.71 | 8487.487 | 344.9914 | 668.4903 | 9593.427 | 5447.309
73.709999 | 24412.9277 | 24232.5 | 8491.344 | 180.4243 | 669.7528 | 9610.732 | 5460.675
73.720001 | 24488.2656 | 24267.93 | 8495.207 | 220.337 | 671.0066 | 9627.686 | 5474.029
73.730003 | 24906.8008 | 24302.99 | 8499.077 | 603.8157 | 672.2517 | 9644.284 | 5487.373
73.739998 | 25034.6602 | 24337.64 | 8502.951 | 697.0208 | 673.4871 | 9660.509 | 5500.693
73.75 | 25166.6895 | 24371.94 | 8506.833 | 794.7495 | 674.7143 | 9676.382 | 5514.01
73.760002 | 25042.1055 | 24405.85 | 8510.722 | 636.2601 | 675.9324 | 9691.884 | 5527.307
73.769997 | 24664.541 | 24439.34 | 8514.615 | 225.2004 | 677.1402 | 9707.007 | 5540.578
73.779999 | 24542.1191 | 24472.46 | 8518.516 | 69.65596 | 678.3396 | 9721.766 | 5553.841
73.790001 | 24776.6094 | 24505.18 | 8522.424 | 271.4282 | 679.5294 | 9736.148 | 5567.079
73.800003 | 24657.6016 | 24537.49 | 8526.338 | 120.1114 | 680.7096 | 9750.149 | 5580.294
73.809998 | 25147.2754 | 24569.36 | 8530.256 | 577.9126 | 681.8792 | 9763.754 | 5593.474
73.82 | 25409.9473 | 24600.84 | 8534.182 | 809.1083 | 683.0397 | 9776.981 | 5606.636
73.830002 | 25152.5918 | 24631.89 | 8538.114 | 520.7059 | 684.1902 | 9789.816 | 5619.765
73.839996 | 25278.627 | 24662.48 | 8542.049 | 616.1433 | 685.3296 | 9802.248 | 5632.856
73.849998 | 25241.3906 | 24692.67 | 8545.994 | 548.7201 | 686.4597 | 9814.295 | 5645.922
73.860001 | 25413.6484 | 24722.42 | 8549.944 | 691.2282 | 687.5795 | 9825.942 | 5658.954
73.870003 | 25657.0449 | 24751.72 | 8553.9 | 905.3211 | 688.6888 | 9837.187 | 5671.948
73.879997 | 25452.3574 | 24780.55 | 8557.859 | 671.806 | 689.7866 | 9848.016 | 5684.89
73.889999 | 25376.7715 | 24808.95 | 8561.827 | 567.8182 | 690.8746 | 9858.448 | 5697.804
73.900002 | 25165.0508 | 24836.9 | 8565.801 | 328.1551 | 691.952 | 9868.471 | 5710.672
73.910004 | 25232.9668 | 24864.38 | 8569.78 | 368.5891 | 693.0183 | 9878.084 | 5723.496
73.919998 | 25056.7988 | 24891.37 | 8573.761 | 165.4281 | 694.0727 | 9887.276 | 5736.261
73.93 | 24763.9453 | 24917.91 | 8577.751 | -153.9677 | 695.117 | 9896.058 | 5748.987
73.940002 | 24831.1152 | 24943.98 | 8581.747 | -112.8612 | 696.15 | 9904.421 | 5761.658
73.949997 | 24951.875 | 24969.55 | 8585.746 | -17.67225 | 697.171 | 9912.361 | 5774.27
73.959999 | 25014.3203 | 24994.66 | 8589.753 | 19.66461 | 698.1814 | 9919.887 | 5786.835
73.970001 | 24769.4746 | 25019.27 | 8593.765 | -249.7993 | 699.1803 | 9926.989 | 5799.34
73.980003 | 24988.2285 | 25043.4 | 8597.782 | -55.17637 | 700.1676 | 9933.669 | 5811.786
73.989998 | 25439.9805 | 25067.02 | 8601.802 | 372.956 | 701.1427 | 9939.919 | 5824.161
74 | 25266.6465 | 25090.16 | 8605.83 | 176.4827 | 702.1067 | 9945.747 | 5836.481
74.010002 | 25060.7305 | 25112.8 | 8609.863 | -52.07059 | 703.059 | 9951.148 | 5848.731
74.019997 | 25568.2793 | 25134.92 | 8613.899 | 433.3574 | 703.9986 | 9956.118 | 5860.906
74.029999 | 25893.3613 | 25156.55 | 8617.942 | 736.8066 | 704.927 | 9960.665 | 5873.021
74.040001 | 25143.4238 | 25177.68 | 8621.99 | -34.25137 | 705.8434 | 9964.78 | 5885.062
74.050003 | 24977.334 | 25198.29 | 8626.044 | -220.9519 | 706.7476 | 9968.468 | 5897.027
74.059998 | 25384.0918 | 25218.37 | 8630.099 | 165.7234 | 707.6391 | 9971.723 | 5908.907
74.07 | 26060.5703 | 25237.95 | 8634.162 | 822.6218 | 708.519 | 9974.549 | 5920.718
74.080002 | 26066.2969 | 25257.01 | 8638.23 | 809.2912 | 709.3866 | 9976.945 | 5932.444
74.089996 | 25240.6113 | 25275.53 | 8642.3 | -34.92109 | 710.2412 | 9978.91 | 5944.081
74.099998 | 24894.2949 | 25293.55 | 8646.377 | -399.2546 | 711.084 | 9980.448 | 5955.64
74.110001 | 25322.248 | 25311.04 | 8650.46 | 11.20644 | 711.9145 | 9981.553 | 5967.114
74.120003 | 25848.4961 | 25328.01 | 8654.546 | 520.4896 | 712.7323 | 9982.232 | 5978.496
74.129997 | 25860.3613 | 25344.43 | 8658.634 | 515.9331 | 713.537 | 9982.48 | 5989.777
74.139999 | 25670.0801 | 25360.34 | 8662.73 | 309.7433 | 714.3297 | 9982.302 | 6000.975
74.150002 | 25788.2227 | 25375.71 | 8666.831 | 412.5113 | 715.1099 | 9981.695 | 6012.076
74.160004 | 25800.6953 | 25390.56 | 8670.935 | 410.1392 | 715.8772 | 9980.664 | 6023.08
74.169998 | 26326.8262 | 25404.85 | 8675.041 | 921.9729 | 716.6311 | 9979.207 | 6033.974
74.18 | 26390.1738 | 25418.63 | 8679.154 | 971.5466 | 717.373 | 9977.324 | 6044.776
74.190002 | 25981.7637 | 25431.87 | 8683.271 | 549.898 | 718.102 | 9975.02 | 6055.472
74.199997 | 25992.4043 | 25444.56 | 8687.39 | 547.8434 | 718.8176 | 9972.297 | 6066.056
74.209999 | 26259.7637 | 25456.73 | 8691.516 | 803.0339 | 719.5209 | 9969.153 | 6076.54
74.220001 | 25796.8848 | 25468.36 | 8695.645 | 328.527 | 720.2113 | 9965.588 | 6086.913
74.230003 | 25454.4414 | 25479.45 | 8699.779 | -25.01122 | 720.8886 | 9961.612 | 6097.174
74.239998 | 25595.5215 | 25490 | 8703.914 | 105.5213 | 721.5527 | 9957.221 | 6107.313
74.25 | 25636.9688 | 25500.02 | 8708.055 | 136.9493 | 722.2042 | 9952.414 | 6117.346
74.260002 | 25991.6484 | 25509.5 | 8712.2 | 482.1484 | 722.8428 | 9947.199 | 6127.258
74.269997 | 26072.127 | 25518.44 | 8716.346 | 553.6877 | 723.4679 | 9941.58 | 6137.045
74.279999 | 26014.5684 | 25526.85 | 8720.499 | 487.7173 | 724.0804 | 9935.554 | 6146.718
74.290001 | 26716.207 | 25534.72 | 8724.655 | 1181.485 | 724.6799 | 9929.12 | 6156.266
74.300003 | 26760.4336 | 25542.06 | 8728.815 | 1218.372 | 725.2663 | 9922.291 | 6165.689
74.309998 | 26469.3477 | 25548.86 | 8732.975 | 920.4884 | 725.8393 | 9915.066 | 6174.978
74.32 | 26588.707 | 25555.13 | 8737.142 | 1033.577 | 726.3998 | 9907.441 | 6184.147
74.330002 | 26901.9004 | 25560.87 | 8741.312 | 1341.031 | 726.9471 | 9899.428 | 6193.182
74.339996 | 26792.8711 | 25566.07 | 8745.482 | 1226.797 | 727.4811 | 9891.03 | 6202.08
74.349998 | 26780.6855 | 25570.75 | 8749.659 | 1209.933 | 728.0024 | 9882.243 | 6210.848
74.360001 | 27051.748 | 25574.9 | 8753.839 | 1476.844 | 728.5108 | 9873.07 | 6219.484
74.370003 | 27144.502 | 25578.53 | 8758.022 | 1565.973 | 729.006 | 9863.522 | 6227.979
74.379997 | 26942.0176 | 25581.63 | 8762.205 | 1360.391 | 729.4879 | 9853.604 | 6236.329
74.389999 | 27201.7441 | 25584.21 | 8766.394 | 1617.539 | 729.9572 | 9843.309 | 6244.545
74.400002 | 27181.2188 | 25586.26 | 8770.587 | 1594.959 | 730.4137 | 9832.641 | 6252.619
74.410004 | 27091.5391 | 25587.8 | 8774.782 | 1503.74 | 730.8571 | 9821.612 | 6260.548
74.419998 | 27562.0742 | 25588.82 | 8778.976 | 1973.257 | 731.2872 | 9810.23 | 6268.325
74.43 | 27505.209 | 25589.32 | 8783.176 | 1915.886 | 731.7049 | 9798.479 | 6275.963
74.440002 | 27566.8516 | 25589.32 | 8787.379 | 1977.532 | 732.1097 | 9786.382 | 6283.449
74.449997 | 28112.748 | 25588.81 | 8791.582 | 2523.941 | 732.5014 | 9773.942 | 6290.781
74.459999 | 28433.541 | 25587.79 | 8795.791 | 2845.754 | 732.8805 | 9761.149 | 6297.967
74.470001 | 28463.8691 | 25586.26 | 8800.001 | 2877.608 | 733.2471 | 9748.012 | 6305.001
74.480003 | 28425.9004 | 25584.24 | 8804.214 | 2841.664 | 733.6006 | 9734.543 | 6311.878
74.489998 | 28669.5957 | 25581.71 | 8808.427 | 3087.882 | 733.9414 | 9720.75 | 6318.596
74.5 | 28916.7363 | 25578.69 | 8812.645 | 3338.042 | 734.2699 | 9706.617 | 6325.163
74.510002 | 28953.7012 | 25575.19 | 8816.865 | 3378.513 | 734.5857 | 9692.168 | 6331.569
74.519997 | 28852.7773 | 25571.19 | 8821.084 | 3281.584 | 734.8888 | 9677.408 | 6337.813
74.529999 | 29498.9434 | 25566.71 | 8825.308 | 3932.233 | 735.1795 | 9662.323 | 6343.9
74.540001 | 29387.1562 | 25561.74 | 8829.534 | 3825.414 | 735.458 | 9646.925 | 6349.826
74.550003 | 29274.0898 | 25556.3 | 8833.763 | 3717.789 | 735.7238 | 9631.229 | 6355.586
74.559998 | 29247.2383 | 25550.39 | 8837.99 | 3696.851 | 735.9773 | 9615.241 | 6361.18
74.57 | 29643.123 | 25544 | 8842.221 | 4099.126 | 736.2187 | 9598.943 | 6366.614
74.580002 | 30205.0254 | 25537.15 | 8846.455 | 4667.88 | 736.448 | 9582.363 | 6371.879
74.589996 | 30527.5098 | 25529.83 | 8850.687 | 4997.679 | 736.6649 | 9565.504 | 6376.975
74.599998 | 30738.6426 | 25522.05 | 8854.923 | 5216.589 | 736.8698 | 9548.357 | 6381.903
74.610001 | 31016.252 | 25513.82 | 8859.162 | 5502.433 | 737.0629 | 9530.928 | 6386.666
74.620003 | 31270.9258 | 25505.14 | 8863.402 | 5765.79 | 737.2438 | 9513.235 | 6391.255
74.629997 | 32269.2383 | 25496.01 | 8867.639 | 6773.225 | 737.413 | 9495.288 | 6395.673
74.639999 | 32211.8945 | 25486.44 | 8871.882 | 6725.454 | 737.5703 | 9477.068 | 6399.92
74.650002 | 32123.1309 | 25476.43 | 8876.126 | 6646.704 | 737.7161 | 9458.589 | 6403.996
74.660004 | 32034.5098 | 25465.98 | 8880.37 | 6568.529 | 737.8501 | 9439.864 | 6407.897
74.669998 | 32460.6914 | 25455.11 | 8884.613 | 7005.581 | 737.9725 | 9420.905 | 6411.62
74.68 | 32695.043 | 25443.81 | 8888.859 | 7251.236 | 738.0836 | 9401.69 | 6415.174
74.690002 | 32653.9434 | 25432.09 | 8893.107 | 7221.854 | 738.1833 | 9382.249 | 6418.55
74.699997 | 32678.543 | 25419.96 | 8897.353 | 7258.584 | 738.2717 | 9362.587 | 6421.748
74.709999 | 33046.8086 | 25407.41 | 8901.602 | 7639.399 | 738.3488 | 9342.688 | 6424.771
74.720001 | 32936.957 | 25394.45 | 8905.852 | 7542.508 | 738.4149 | 9322.564 | 6427.619
74.730003 | 33088 | 25381.09 | 8910.102 | 7706.91 | 738.4698 | 9302.233 | 6430.285
74.739998 | 33214.5312 | 25367.34 | 8914.35 | 7847.188 | 738.5139 | 9281.706 | 6432.773
74.75 | 32710.7246 | 25353.19 | 8918.602 | 7357.534 | 738.5472 | 9260.956 | 6435.085
74.760002 | 32597.0371 | 25338.66 | 8922.854 | 7258.379 | 738.5697 | 9240.018 | 6437.216
74.769997 | 32975.9492 | 25323.75 | 8927.103 | 7652.202 | 738.5817 | 9218.896 | 6439.166
74.779999 | 33025.3008 | 25308.45 | 8931.356 | 7716.853 | 738.5829 | 9197.573 | 6440.936
74.790001 | 32170.25 | 25292.77 | 8935.608 | 6877.477 | 738.574 | 9176.062 | 6442.528
74.800003 | 31705.8535 | 25276.73 | 8939.861 | 6429.122 | 738.5544 | 9154.38 | 6443.937
74.809998 | 31873.6582 | 25260.34 | 8944.111 | 6613.32 | 738.5248 | 9132.539 | 6445.164
74.82 | 32296.0273 | 25243.57 | 8948.363 | 7052.456 | 738.485 | 9110.51 | 6446.213
74.830002 | 32593.248 | 25226.46 | 8952.616 | 7366.787 | 738.4352 | 9088.33 | 6447.08
74.839996 | 32379.5059 | 25209.01 | 8956.864 | 7170.5 | 738.3757 | 9066.002 | 6447.763
74.849998 | 31714.0469 | 25191.2 | 8961.116 | 6522.85 | 738.306 | 9043.511 | 6448.264
74.860001 | 31560.9805 | 25173.05 | 8965.368 | 6387.934 | 738.2269 | 9020.866 | 6448.586
74.870003 | 31688.959 | 25154.57 | 8969.619 | 6534.393 | 738.1381 | 8998.086 | 6448.722
74.879997 | 31647.7773 | 25135.77 | 8973.866 | 6512.003 | 738.04 | 8975.188 | 6448.681
74.889999 | 31110.2891 | 25116.64 | 8978.115 | 5993.649 | 737.9324 | 8952.139 | 6448.453
74.900002 | 31498.6699 | 25097.19 | 8982.365 | 6401.483 | 737.8156 | 8928.96 | 6448.047
74.910004 | 31227.4375 | 25077.42 | 8986.613 | 6150.016 | 737.6896 | 8905.664 | 6447.455
74.919998 | 30868.5195 | 25057.36 | 8990.857 | 5811.159 | 737.5548 | 8882.267 | 6446.683
74.93 | 30947.8594 | 25036.98 | 8995.103 | 5910.878 | 737.4111 | 8858.737 | 6445.73
74.940002 | 31023.8027 | 25016.31 | 8999.348 | 6007.491 | 737.2586 | 8835.111 | 6444.594
74.949997 | 30474.2617 | 24995.36 | 9003.589 | 5478.904 | 737.0976 | 8811.394 | 6443.277
74.959999 | 29929.2695 | 24974.1 | 9007.831 | 4955.169 | 736.9278 | 8787.565 | 6441.776
74.970001 | 29765.2793 | 24952.56 | 9012.073 | 4812.722 | 736.7499 | 8763.638 | 6440.097
74.980003 | 29820.6445 | 24930.74 | 9016.313 | 4889.903 | 736.5634 | 8739.632 | 6438.233
74.989998 | 29591.25 | 24908.66 | 9020.548 | 4682.586 | 736.3691 | 8715.556 | 6436.192
75 | 29118.6504 | 24886.3 | 9024.785 | 4232.349 | 736.1667 | 8691.38 | 6433.97
75.010002 | 28640.5742 | 24863.69 | 9029.02 | 3776.888 | 735.9563 | 8667.144 | 6431.566
75.019997 | 28430.6602 | 24840.82 | 9033.25 | 3589.84 | 735.7385 | 8642.847 | 6428.984
75.029999 | 28470.5723 | 24817.68 | 9037.481 | 3652.888 | 735.5126 | 8618.472 | 6426.219
75.040001 | 28536.5684 | 24794.3 | 9041.711 | 3742.27 | 735.2795 | 8594.03 | 6423.278
75.050003 | 28556.4141 | 24770.67 | 9045.938 | 3785.741 | 735.0387 | 8569.541 | 6420.155
75.059998 | 28455.7441 | 24746.82 | 9050.161 | 3708.921 | 734.7909 | 8545.016 | 6416.856
75.07 | 28219.8633 | 24722.72 | 9054.384 | 3497.143 | 734.5359 | 8520.421 | 6413.38
75.080002 | 27876.3281 | 24698.4 | 9058.604 | 3177.928 | 734.2738 | 8495.797 | 6409.725
75.089996 | 27842.9297 | 24673.86 | 9062.819 | 3169.069 | 734.0053 | 8471.141 | 6405.895
75.099998 | 27621.2891 | 24649.09 | 9067.035 | 2972.201 | 733.7294 | 8446.441 | 6401.883
75.110001 | 27658.8906 | 24624.1 | 9071.249 | 3034.793 | 733.4473 | 8421.703 | 6397.699
75.120003 | 27345.8516 | 24598.9 | 9075.459 | 2746.952 | 733.1584 | 8396.946 | 6393.336
75.129997 | 26607.8008 | 24573.52 | 9079.663 | 2034.281 | 732.8636 | 8372.187 | 6388.806
75.139999 | 26199.0195 | 24547.91 | 9083.868 | 1651.106 | 732.5621 | 8347.39 | 6384.093
75.150002 | 26645.3398 | 24522.11 | 9088.07 | 2123.228 | 732.2547 | 8322.576 | 6379.211
75.160004 | 26748.8105 | 24496.12 | 9092.269 | 2252.694 | 731.9411 | 8297.756 | 6374.151
75.169998 | 25901.6641 | 24469.95 | 9096.462 | 1431.71 | 731.6221 | 8272.946 | 6368.924
75.18 | 25893.0547 | 24443.59 | 9100.654 | 1449.467 | 731.297 | 8248.113 | 6363.523
75.190002 | 26580.5723 | 24417.05 | 9104.843 | 2163.519 | 730.9665 | 8223.292 | 6357.952
75.199997 | 26140.0996 | 24390.36 | 9109.026 | 1749.744 | 730.6306 | 8198.487 | 6352.212
75.209999 | 25854.1172 | 24363.47 | 9113.208 | 1490.648 | 730.2891 | 8173.676 | 6346.296
75.220001 | 26003.9453 | 24336.41 | 9117.386 | 1667.531 | 729.9426 | 8148.87 | 6340.215
75.230003 | 25873.0352 | 24309.2 | 9121.561 | 1563.832 | 729.5907 | 8124.089 | 6333.962
75.239998 | 25369.4863 | 24281.85 | 9125.729 | 1087.634 | 729.2342 | 8099.342 | 6327.547
75.25 | 25341.9121 | 24254.33 | 9129.896 | 1087.585 | 728.8726 | 8074.596 | 6320.963
75.260002 | 25055.7168 | 24226.67 | 9134.058 | 829.0515 | 728.5065 | 8049.887 | 6314.213
75.269997 | 24798.7246 | 24198.87 | 9138.214 | 599.8552 | 728.1358 | 8025.218 | 6307.301
75.279999 | 24456.3809 | 24170.91 | 9142.369 | 285.4679 | 727.7603 | 8000.566 | 6300.218
75.290001 | 25260.1074 | 24142.82 | 9146.519 | 1117.287 | 727.3807 | 7975.945 | 6292.975
75.300003 | 25131.3672 | 24114.6 | 9150.665 | 1016.771 | 726.9966 | 7951.369 | 6285.566
75.309998 | 25097.6406 | 24086.26 | 9154.803 | 1011.376 | 726.6088 | 7926.851 | 6278.002
75.32 | 25348.2227 | 24057.78 | 9158.94 | 1290.438 | 726.2167 | 7902.355 | 6270.273
75.330002 | 25193.4902 | 24029.2 | 9163.071 | 1164.293 | 725.8207 | 7877.92 | 6262.384
75.339996 | 25195.127 | 24000.5 | 9167.195 | 1194.625 | 725.4214 | 7853.544 | 6254.341
75.349998 | 25388.7598 | 23971.68 | 9171.317 | 1417.083 | 725.0178 | 7829.21 | 6246.132
75.360001 | 24976.4746 | 23942.74 | 9175.435 | 1033.736 | 724.611 | 7804.925 | 6237.768
75.370003 | 24674.0547 | 23913.7 | 9179.546 | 760.355 | 724.2004 | 7780.707 | 6229.246
75.379997 | 25026.3008 | 23884.58 | 9183.65 | 1141.716 | 723.7871 | 7756.569 | 6220.579
75.389999 | 24958.9434 | 23855.34 | 9187.751 | 1103.6 | 723.37 | 7732.477 | 6211.746
75.400002 | 24715.3516 | 23826.01 | 9191.847 | 889.3435 | 722.9502 | 7708.447 | 6202.764
75.410004 | 24976.627 | 23796.58 | 9195.937 | 1180.047 | 722.5269 | 7684.491 | 6193.625
75.419998 | 25208.6562 | 23767.09 | 9200.018 | 1441.568 | 722.1014 | 7660.624 | 6184.344
75.43 | 24906.3848 | 23737.49 | 9204.097 | 1168.898 | 721.6727 | 7636.81 | 6174.907
75.440002 | 25137.1816 | 23707.82 | 9208.17 | 1429.363 | 721.2413 | 7613.085 | 6165.322
75.449997 | 25731.4316 | 23678.08 | 9212.234 | 2053.348 | 720.8077 | 7589.449 | 6155.593
75.459999 | 25985.082 | 23648.25 | 9216.295 | 2336.829 | 720.3711 | 7565.878 | 6145.709
75.470001 | 25698.7695 | 23618.35 | 9220.349 | 2080.419 | 719.9325 | 7542.387 | 6135.682
75.480003 | 25460.1543 | 23588.38 | 9224.397 | 1871.77 | 719.4912 | 7518.989 | 6125.507
75.489998 | 25537.416 | 23558.37 | 9228.436 | 1979.043 | 719.0482 | 7495.692 | 6115.197
75.5 | 25123.8711 | 23528.28 | 9232.471 | 1595.593 | 718.6027 | 7472.466 | 6104.738
75.510002 | 25205.6738 | 23498.14 | 9236.5 | 1707.537 | 718.1555 | 7449.342 | 6094.139
75.519997 | 25922.8301 | 23467.95 | 9240.519 | 2454.877 | 717.7063 | 7426.323 | 6083.404
75.529999 | 26156.75 | 23437.69 | 9244.534 | 2719.056 | 717.255 | 7403.384 | 6072.521
75.540001 | 26033.3457 | 23407.39 | 9248.542 | 2625.959 | 716.8023 | 7380.539 | 6061.504
75.550003 | 25782.207 | 23377.04 | 9252.542 | 2405.171 | 716.3475 | 7357.8 | 6050.346
75.559998 | 25970.5039 | 23346.66 | 9256.533 | 2623.842 | 715.8916 | 7335.175 | 6039.062
75.57 | 26043.6562 | 23316.22 | 9260.519 | 2727.432 | 715.4339 | 7312.634 | 6027.637
75.580002 | 25965.5469 | 23285.76 | 9264.498 | 2679.786 | 714.9748 | 7290.209 | 6016.079
75.589996 | 26150.9512 | 23255.27 | 9268.466 | 2895.677 | 714.5148 | 7267.898 | 6004.396
75.599998 | 26343.4785 | 23224.74 | 9272.43 | 3118.74 | 714.0529 | 7245.683 | 5992.572
75.610001 | 26757.3496 | 23194.17 | 9276.386 | 3563.18 | 713.5901 | 7223.572 | 5980.621
75.620003 | 27084.1504 | 23163.58 | 9280.333 | 3920.573 | 713.1258 | 7201.579 | 5968.539
75.629997 | 26300.9004 | 23132.99 | 9284.27 | 3167.91 | 712.6612 | 7179.715 | 5956.344
75.639999 | 25824.2715 | 23102.35 | 9288.202 | 2721.92 | 712.1949 | 7157.946 | 5944.009
75.650002 | 26113.0312 | 23071.7 | 9292.126 | 3041.335 | 711.728 | 7136.29 | 5931.553
75.660004 | 26718.9375 | 23041.02 | 9296.041 | 3677.914 | 711.2598 | 7114.753 | 5918.97
75.669998 | 26912.9863 | 23010.36 | 9299.944 | 3902.624 | 710.7915 | 7093.349 | 5906.277
75.68 | 26981.9688 | 22979.66 | 9303.842 | 4002.305 | 710.3219 | 7072.045 | 5893.455
75.690002 | 27025.3145 | 22948.97 | 9307.731 | 4076.344 | 709.8519 | 7050.872 | 5880.515
75.699997 | 26932.0996 | 22918.28 | 9311.609 | 4013.817 | 709.3813 | 7029.828 | 5867.464
75.709999 | 26912.6523 | 22887.57 | 9315.48 | 4025.083 | 708.9097 | 7008.894 | 5854.286
75.720001 | 26556.1738 | 22856.85 | 9319.342 | 3699.32 | 708.438 | 6988.078 | 5840.995
75.730003 | 26106.543 | 22826.14 | 9323.195 | 3280.4 | 707.9653 | 6967.394 | 5827.589
75.739998 | 26486.7754 | 22795.46 | 9327.036 | 3691.319 | 707.4926 | 6946.847 | 5814.081
75.75 | 26799.6758 | 22764.75 | 9330.87 | 4034.926 | 707.0192 | 6926.408 | 5800.452
75.760002 | 26824.7246 | 22734.07 | 9334.695 | 4090.66 | 706.5457 | 6906.108 | 5786.717
75.769997 | 26045.9082 | 22703.4 | 9338.507 | 3342.507 | 706.0719 | 6885.943 | 5772.88
75.779999 | 25957.9082 | 22672.73 | 9342.312 | 3285.18 | 705.5974 | 6865.894 | 5758.925
75.790001 | 25983.0742 | 22642.07 | 9346.107 | 3341.006 | 705.1229 | 6845.971 | 5744.868
75.800003 | 26290.6816 | 22611.43 | 9349.892 | 3679.252 | 704.6479 | 6826.185 | 5730.704
75.809998 | 25874.0605 | 22580.83 | 9353.664 | 3293.232 | 704.1731 | 6806.541 | 5716.45
75.82 | 25746.1992 | 22550.22 | 9357.429 | 3195.976 | 703.6978 | 6787.012 | 5702.084
75.830002 | 25878.2148 | 22519.65 | 9361.183 | 3358.561 | 703.2226 | 6767.627 | 5687.622
75.839996 | 25872.5098 | 22489.12 | 9364.923 | 3383.39 | 702.7474 | 6748.38 | 5673.069
75.849998 | 25713.2773 | 22458.59 | 9368.656 | 3254.683 | 702.2716 | 6729.258 | 5658.409
75.860001 | 25773.8594 | 22428.09 | 9372.378 | 3345.767 | 701.796 | 6710.264 | 5643.654
75.870003 | 25537.2578 | 22397.63 | 9376.089 | 3139.631 | 701.32 | 6691.412 | 5628.805
75.879997 | 25046.625 | 22367.22 | 9379.785 | 2679.405 | 700.8446 | 6672.71 | 5613.879
75.889999 | 24954.4746 | 22336.82 | 9383.474 | 2617.659 | 700.3685 | 6654.127 | 5598.846
75.900002 | 24903.666 | 22306.45 | 9387.151 | 2597.215 | 699.8926 | 6635.679 | 5583.727
75.910004 | 25147.875 | 22276.12 | 9390.817 | 2871.753 | 699.4163 | 6617.37 | 5568.518
75.919998 | 24723.2559 | 22245.86 | 9394.468 | 2477.4 | 698.9407 | 6599.21 | 5553.237
75.93 | 24463.8945 | 22215.61 | 9398.11 | 2248.289 | 698.4645 | 6581.172 | 5537.859
75.940002 | 24452.2168 | 22185.41 | 9401.741 | 2266.805 | 697.9886 | 6563.281 | 5522.402
75.949997 | 24552.7305 | 22155.27 | 9405.356 | 2397.456 | 697.5126 | 6545.535 | 5506.87
75.959999 | 23784.2793 | 22125.16 | 9408.962 | 1659.119 | 697.0363 | 6527.915 | 5491.246
75.970001 | 24053.3926 | 22095.09 | 9412.556 | 1958.3 | 696.5603 | 6510.429 | 5475.547
75.980003 | 24174.6875 | 22065.08 | 9416.138 | 2109.607 | 696.0839 | 6493.089 | 5459.77
75.989998 | 24045.1562 | 22035.14 | 9419.704 | 2010.019 | 695.6078 | 6475.897 | 5443.929
76 | 24108.9141 | 22005.22 | 9423.26 | 2103.692 | 695.1313 | 6458.827 | 5428.004
76.010002 | 23915.4121 | 21975.37 | 9426.803 | 1940.038 | 694.655 | 6441.907 | 5412.009
76.019997 | 23470.9414 | 21945.59 | 9430.331 | 1525.347 | 694.1787 | 6425.133 | 5395.952
76.029999 | 22652.6855 | 21915.85 | 9433.848 | 736.8369 | 693.7017 | 6408.486 | 5379.813
76.040001 | 22311.9473 | 21886.16 | 9437.352 | 425.7866 | 693.2251 | 6391.974 | 5363.61
76.050003 | 22833.8613 | 21856.54 | 9440.842 | 977.3235 | 692.7479 | 6375.607 | 5347.34
76.059998 | 22570.9316 | 21826.99 | 9444.317 | 743.9376 | 692.2709 | 6359.389 | 5331.018
76.07 | 21929.1504 | 21797.49 | 9447.78 | 131.6616 | 691.7934 | 6343.295 | 5314.621
76.080002 | 22124.3516 | 21768.06 | 9451.23 | 356.2907 | 691.3159 | 6327.349 | 5298.166
76.089996 | 22316.9531 | 21738.71 | 9454.662 | 578.2461 | 690.8383 | 6311.545 | 5281.661
76.099998 | 21902.5977 | 21709.4 | 9458.084 | 193.1939 | 690.3599 | 6295.874 | 5265.086
76.110001 | 21319.3633 | 21680.16 | 9461.491 | -360.7997 | 689.8814 | 6280.336 | 5248.454
76.120003 | 21049.6074 | 21651 | 9464.884 | -601.3899 | 689.4023 | 6264.943 | 5231.768
76.129997 | 21146.2344 | 21621.93 | 9468.259 | -475.6912 | 688.9234 | 6249.698 | 5215.045
76.139999 | 21266.8691 | 21592.9 | 9471.623 | -326.0287 | 688.4434 | 6234.578 | 5198.253
76.150002 | 21254.0742 | 21563.94 | 9474.972 | -309.8703 | 687.9633 | 6219.595 | 5181.415
76.160004 | 20828.2402 | 21535.06 | 9478.306 | -706.8228 | 687.4823 | 6204.751 | 5164.524
76.169998 | 20898.334 | 21506.28 | 9481.622 | -607.9457 | 687.0013 | 6190.053 | 5147.603
76.18 | 20653.6055 | 21477.55 | 9484.925 | -823.9412 | 686.5193 | 6175.48 | 5130.623
76.190002 | 20762.834 | 21448.9 | 9488.213 | -686.0692 | 686.0369 | 6161.051 | 5113.602
76.199997 | 21252.6484 | 21420.35 | 9491.483 | -167.7005 | 685.5538 | 6146.764 | 5096.548
76.209999 | 20471.8828 | 21391.85 | 9494.74 | -919.9694 | 685.0696 | 6132.603 | 5079.44
76.220001 | 20385.6133 | 21363.43 | 9497.981 | -977.8213 | 684.5849 | 6118.573 | 5062.296
76.230003 | 20570.9102 | 21335.1 | 9501.206 | -764.1931 | 684.099 | 6104.685 | 5045.114
76.239998 | 20777.1602 | 21306.87 | 9504.412 | -529.7105 | 683.6127 | 6090.938 | 5027.908
76.25 | 20552.0195 | 21278.7 | 9507.605 | -726.6767 | 683.125 | 6077.312 | 5010.655
76.260002 | 19883.334 | 21250.62 | 9510.781 | -1367.285 | 682.6366 | 6063.828 | 4993.373
76.269997 | 19972.8535 | 21222.64 | 9513.938 | -1249.783 | 682.1472 | 6050.482 | 4976.069
76.279999 | 19991.7012 | 21194.72 | 9517.081 | -1203.016 | 681.6563 | 6037.26 | 4958.721
76.290001 | 19810.5234 | 21166.88 | 9520.206 | -1356.361 | 681.1645 | 6024.166 | 4941.348
76.300003 | 19695.8906 | 21139.14 | 9523.315 | -1443.252 | 680.6711 | 6011.209 | 4923.948
76.309998 | 19899.7461 | 21111.51 | 9526.404 | -1211.759 | 680.1769 | 5998.389 | 4906.534
76.32 | 20074.8633 | 21083.93 | 9529.479 | -1009.069 | 679.681 | 5985.688 | 4889.085
76.330002 | 19896.1699 | 21056.46 | 9532.535 | -1160.291 | 679.1838 | 5973.125 | 4871.617
76.339996 | 19775.0898 | 21029.09 | 9535.572 | -1253.996 | 678.6855 | 5960.692 | 4854.137
76.349998 | 19577.4531 | 21001.79 | 9538.593 | -1424.335 | 678.185 | 5948.384 | 4836.627
76.360001 | 19716.2129 | 20974.57 | 9541.596 | -1258.36 | 677.6831 | 5936.197 | 4819.097
76.370003 | 20232.2109 | 20947.46 | 9544.581 | -715.246 | 677.1793 | 5924.144 | 4801.553
76.379997 | 20046.752 | 20920.45 | 9547.545 | -873.7012 | 676.6743 | 5912.225 | 4784.009
76.389999 | 19553.209 | 20893.52 | 9550.493 | -1340.307 | 676.167 | 5900.421 | 4766.435
76.400002 | 19923.4102 | 20866.67 | 9553.423 | -943.2591 | 675.658 | 5888.737 | 4748.851
76.410004 | 19531.084 | 20839.92 | 9556.334 | -1308.837 | 675.1468 | 5877.186 | 4731.254
76.419998 | 19347.8945 | 20813.28 | 9559.224 | -1465.389 | 674.6342 | 5865.761 | 4713.665
76.43 | 19480.7422 | 20786.72 | 9562.096 | -1305.974 | 674.119 | 5854.448 | 4696.053
76.440002 | 19213.7793 | 20760.26 | 9564.95 | -1546.476 | 673.6018 | 5843.265 | 4678.438
76.449997 | 19469.2656 | 20733.9 | 9567.782 | -1264.633 | 673.0826 | 5832.206 | 4660.828
76.459999 | 19125.0527 | 20707.62 | 9570.596 | -1582.563 | 672.5607 | 5821.259 | 4643.201
76.470001 | 18854.7051 | 20681.43 | 9573.391 | -1826.722 | 672.0367 | 5810.427 | 4625.573
76.480003 | 19183.5664 | 20655.34 | 9576.165 | -1471.774 | 671.5099 | 5799.72 | 4607.945
76.489998 | 19190.207 | 20629.36 | 9578.918 | -1439.156 | 670.9811 | 5789.135 | 4590.329
76.5 | 18913.8008 | 20603.46 | 9581.653 | -1689.658 | 670.4492 | 5778.655 | 4572.702
76.510002 | 18988.6914 | 20577.66 | 9584.367 | -1588.971 | 669.915 | 5768.299 | 4555.082
76.519997 | 19116.2207 | 20551.97 | 9587.058 | -1435.751 | 669.3783 | 5758.06 | 4537.476
76.529999 | 19073.3418 | 20526.36 | 9589.731 | -1453.015 | 668.8382 | 5747.927 | 4519.861
76.540001 | 19006.5293 | 20500.84 | 9592.382 | -1494.308 | 668.2956 | 5737.904 | 4502.256
76.550003 | 18836.4531 | 20475.42 | 9595.013 | -1638.966 | 667.7497 | 5727.997 | 4484.659
76.559998 | 18746.0898 | 20450.11 | 9597.62 | -1704.021 | 667.2013 | 5718.206 | 4467.083
76.57 | 18851.2402 | 20424.88 | 9600.208 | -1573.637 | 666.6494 | 5708.514 | 4449.506
76.580002 | 19059.1797 | 20399.75 | 9602.775 | -1340.57 | 666.0946 | 5698.938 | 4431.943
76.589996 | 18980.207 | 20374.73 | 9605.317 | -1394.519 | 665.5367 | 5689.469 | 4414.403
76.599998 | 19044.957 | 20349.79 | 9607.84 | -1304.829 | 664.9751 | 5680.105 | 4396.866
76.610001 | 19281.7285 | 20324.93 | 9610.341 | -1043.204 | 664.4102 | 5670.839 | 4379.342
76.620003 | 18587.5996 | 20300.18 | 9612.819 | -1712.583 | 663.8417 | 5661.685 | 4361.837
76.629997 | 18548.0898 | 20275.55 | 9615.272 | -1727.455 | 663.2703 | 5652.638 | 4344.365
76.639999 | 18792.2773 | 20250.97 | 9617.706 | -1458.697 | 662.6948 | 5643.68 | 4326.895
76.650002 | 19011.0449 | 20226.51 | 9620.116 | -1215.462 | 662.1157 | 5634.829 | 4309.446
76.660004 | 18930.4316 | 20202.13 | 9622.503 | -1271.701 | 661.5327 | 5626.079 | 4292.017
76.669998 | 18753.3203 | 20177.87 | 9624.866 | -1424.548 | 660.9465 | 5617.43 | 4274.626
76.68 | 18584.541 | 20153.67 | 9627.206 | -1569.134 | 660.3559 | 5608.869 | 4257.244
76.690002 | 17953.793 | 20129.59 | 9629.524 | -2175.792 | 659.7616 | 5600.412 | 4239.888
76.699997 | 17824.2402 | 20105.6 | 9631.816 | -2281.356 | 659.1635 | 5592.05 | 4222.568
76.709999 | 18369.5566 | 20081.68 | 9634.085 | -1712.126 | 658.5609 | 5583.776 | 4205.261
76.720001 | 18506.7129 | 20057.86 | 9636.331 | -1551.145 | 657.9543 | 5575.591 | 4187.982
76.730003 | 18355.6562 | 20034.13 | 9638.552 | -1678.474 | 657.3433 | 5567.502 | 4170.733
76.739998 | 18141.4512 | 20010.51 | 9640.748 | -1869.055 | 656.7285 | 5559.506 | 4153.524
76.75 | 17916.4922 | 19986.95 | 9642.92 | -2070.459 | 656.1089 | 5551.59 | 4136.333
76.760002 | 18031.3125 | 19963.5 | 9645.067 | -1932.183 | 655.4852 | 5543.767 | 4119.176
76.769997 | 18233.7227 | 19940.14 | 9647.189 | -1706.416 | 654.8572 | 5536.032 | 4102.06
76.779999 | 18517.9785 | 19916.85 | 9649.286 | -1398.871 | 654.2242 | 5528.375 | 4084.965
76.790001 | 18741.9883 | 19893.65 | 9651.358 | -1151.66 | 653.5868 | 5520.798 | 4067.905
76.800003 | 18853.3867 | 19870.54 | 9653.405 | -1017.151 | 652.9446 | 5513.309 | 4050.88
76.809998 | 18572.6484 | 19847.53 | 9655.424 | -1274.877 | 652.2981 | 5505.902 | 4033.902
76.82 | 17954.6426 | 19824.58 | 9657.419 | -1869.936 | 651.6464 | 5498.565 | 4016.948
76.830002 | 17910.6855 | 19801.73 | 9659.388 | -1891.04 | 650.9901 | 5491.313 | 4000.035
76.839996 | 18143.3145 | 19778.96 | 9661.329 | -1635.647 | 650.3292 | 5484.135 | 3983.169
76.849998 | 18411.7617 | 19756.27 | 9663.245 | -1344.508 | 649.6629 | 5477.032 | 3966.33
76.860001 | 17891.6816 | 19733.65 | 9665.135 | -1841.97 | 648.9916 | 5469.996 | 3949.53
76.870003 | 17979.0879 | 19711.12 | 9666.998 | -1732.034 | 648.3151 | 5463.037 | 3932.771
76.879997 | 18071.0137 | 19688.69 | 9668.832 | -1617.673 | 647.6342 | 5456.152 | 3916.069
76.889999 | 17820.3242 | 19666.31 | 9670.64 | -1845.981 | 646.9475 | 5449.325 | 3899.392
76.900002 | 17764.1191 | 19644.01 | 9672.422 | -1879.889 | 646.2556 | 5442.572 | 3882.759
76.910004 | 17750.377 | 19621.79 | 9674.175 | -1871.409 | 645.5584 | 5435.884 | 3866.168
76.919998 | 17920.1348 | 19599.66 | 9675.899 | -1679.522 | 644.8566 | 5429.264 | 3849.637
76.93 | 18235.5898 | 19577.58 | 9677.597 | -1341.989 | 644.1487 | 5422.697 | 3833.136
76.940002 | 17992.8418 | 19555.58 | 9679.266 | -1562.74 | 643.4356 | 5416.197 | 3816.683
76.949997 | 18016.4414 | 19533.67 | 9680.906 | -1517.228 | 642.7174 | 5409.761 | 3800.285
76.959999 | 18601.5508 | 19511.81 | 9682.519 | -910.2591 | 641.9932 | 5403.377 | 3783.921
76.970001 | 18379.8457 | 19490.02 | 9684.103 | -1110.172 | 641.2636 | 5397.046 | 3767.606
76.980003 | 18042.8359 | 19468.3 | 9685.657 | -1425.464 | 640.5282 | 5390.776 | 3751.339
76.989998 | 17723.1133 | 19446.66 | 9687.182 | -1723.548 | 639.7878 | 5384.56 | 3735.131
77 | 17516.6328 | 19425.07 | 9688.678 | -1908.436 | 639.0411 | 5378.389 | 3718.961
77.010002 | 17849.5762 | 19403.55 | 9690.145 | -1553.975 | 638.289 | 5372.275 | 3702.842
77.019997 | 18253.4531 | 19382.1 | 9691.581 | -1128.652 | 637.5314 | 5366.21 | 3686.783
77.029999 | 18122.9102 | 19360.7 | 9692.988 | -1237.794 | 636.7676 | 5360.187 | 3670.762
77.040001 | 17722.5918 | 19339.36 | 9694.364 | -1616.771 | 635.998 | 5354.207 | 3654.793
77.050003 | 18013.2129 | 19318.09 | 9695.711 | -1304.872 | 635.2225 | 5348.276 | 3638.876
77.059998 | 18201.2637 | 19296.88 | 9697.026 | -1095.614 | 634.4416 | 5342.388 | 3623.022
77.07 | 17615.7773 | 19275.71 | 9698.311 | -1659.93 | 633.6543 | 5336.534 | 3607.209
77.080002 | 17271.2695 | 19254.6 | 9699.565 | -1983.333 | 632.8613 | 5330.725 | 3591.451
77.089996 | 17414.9824 | 19233.56 | 9700.787 | -1818.574 | 632.0627 | 5324.951 | 3575.756
77.099998 | 17820.3164 | 19212.55 | 9701.978 | -1392.237 | 631.2575 | 5319.214 | 3560.104
77.110001 | 17745.6523 | 19191.59 | 9703.138 | -1445.94 | 630.4464 | 5313.504 | 3544.504
77.120003 | 17479.0332 | 19170.69 | 9704.266 | -1691.655 | 629.6291 | 5307.833 | 3528.96
77.129997 | 17243.0273 | 19149.85 | 9705.361 | -1906.82 | 628.8065 | 5302.194 | 3513.485
77.139999 | 17471.0156 | 19129.03 | 9706.425 | -1658.013 | 627.9772 | 5296.576 | 3498.051
77.150002 | 17666.791 | 19108.26 | 9707.457 | -1441.47 | 627.1418 | 5290.989 | 3482.673
77.160004 | 17583.7617 | 19087.53 | 9708.455 | -1503.773 | 626.3002 | 5285.429 | 3467.35
77.169998 | 17345.9434 | 19066.87 | 9709.421 | -1720.922 | 625.4532 | 5279.894 | 3452.097
77.18 | 17293.3438 | 19046.22 | 9710.353 | -1752.872 | 624.5994 | 5274.375 | 3436.888
77.190002 | 17348.9062 | 19025.61 | 9711.253 | -1676.705 | 623.7395 | 5268.881 | 3421.739
77.199997 | 17427.7832 | 19005.05 | 9712.118 | -1577.271 | 622.874 | 5263.409 | 3406.653
77.209999 | 17291.1348 | 18984.52 | 9712.951 | -1693.383 | 622.0018 | 5257.949 | 3391.617
77.220001 | 17306.6367 | 18964.01 | 9713.749 | -1657.375 | 621.1234 | 5252.501 | 3376.638
77.230003 | 16954.6895 | 18943.54 | 9714.513 | -1988.852 | 620.2387 | 5247.072 | 3361.718
77.239998 | 17183.0039 | 18923.11 | 9715.243 | -1740.109 | 619.3485 | 5241.657 | 3346.865
77.25 | 17243.418 | 18902.7 | 9715.938 | -1659.277 | 618.4514 | 5236.245 | 3332.061
77.260002 | 17173.9492 | 18882.31 | 9716.599 | -1708.363 | 617.5483 | 5230.848 | 3317.318
77.269997 | 17042.4141 | 18861.96 | 9717.224 | -1819.549 | 616.6395 | 5225.458 | 3302.642
77.279999 | 17268.377 | 18841.62 | 9717.814 | -1573.244 | 615.724 | 5220.07 | 3288.014
77.290001 | 17366.666 | 18821.3 | 9718.369 | -1454.634 | 614.8023 | 5214.683 | 3273.446
77.300003 | 17159.3887 | 18801 | 9718.888 | -1641.615 | 613.8743 | 5209.302 | 3258.939
77.309998 | 17010.1953 | 18780.74 | 9719.371 | -1770.54 | 612.9408 | 5203.924 | 3244.5
77.32 | 17367.2109 | 18760.47 | 9719.818 | -1393.256 | 612.0005 | 5198.537 | 3230.111
77.330002 | 17678.9023 | 18740.22 | 9720.229 | -1061.319 | 611.0542 | 5193.154 | 3215.785
77.339996 | 17431.0664 | 18720 | 9720.603 | -1288.93 | 610.1024 | 5187.764 | 3201.526
77.349998 | 17188.8047 | 18699.77 | 9720.94 | -1510.967 | 609.1437 | 5182.369 | 3187.319
77.360001 | 16904.2695 | 18679.55 | 9721.241 | -1775.28 | 608.1788 | 5176.961 | 3173.17
77.370003 | 17029.6621 | 18659.34 | 9721.504 | -1629.68 | 607.2079 | 5171.547 | 3159.083
77.379997 | 17351.6953 | 18639.16 | 9721.73 | -1287.46 | 606.2317 | 5166.126 | 3145.069
77.389999 | 16991.5625 | 18618.95 | 9721.918 | -1627.389 | 605.2488 | 5160.683 | 3131.102
77.400002 | 16752.0293 | 18598.75 | 9722.068 | -1846.725 | 604.2596 | 5155.231 | 3117.197
77.410004 | 16743.2383 | 18578.56 | 9722.18 | -1835.321 | 603.2645 | 5149.763 | 3103.351
77.419998 | 16622.3652 | 18558.38 | 9722.254 | -1936.012 | 602.2642 | 5144.28 | 3089.579
77.43 | 16538.543 | 18538.17 | 9722.289 | -1999.631 | 601.2572 | 5138.772 | 3075.857
77.440002 | 16561.4473 | 18517.97 | 9722.285 | -1956.524 | 600.2443 | 5133.245 | 3062.197
77.449997 | 16575 | 18497.78 | 9722.242 | -1922.775 | 599.2261 | 5127.702 | 3048.605
77.459999 | 16696.4316 | 18477.56 | 9722.16 | -1781.125 | 598.2015 | 5122.129 | 3035.066
77.470001 | 16820.5762 | 18457.33 | 9722.038 | -1636.75 | 597.1709 | 5116.529 | 3021.588
77.480003 | 16734.6992 | 18437.09 | 9721.877 | -1702.389 | 596.1345 | 5110.906 | 3008.171
77.489998 | 16770.5371 | 18416.85 | 9721.675 | -1646.313 | 595.0931 | 5105.257 | 2994.824
77.5 | 16781.8047 | 18396.58 | 9721.433 | -1614.776 | 594.0452 | 5099.572 | 2981.529
77.510002 | 16580.959 | 18376.3 | 9721.151 | -1795.342 | 592.9917 | 5093.861 | 2968.297
77.519997 | 16835.6934 | 18356.01 | 9720.828 | -1520.321 | 591.9332 | 5088.119 | 2955.134
77.529999 | 16976.5156 | 18335.69 | 9720.465 | -1359.176 | 590.8685 | 5082.339 | 2942.02
77.540001 | 16934.8613 | 18315.35 | 9720.059 | -1380.487 | 589.7981 | 5076.521 | 2928.97
77.550003 | 16680.4238 | 18294.99 | 9719.613 | -1614.562 | 588.7221 | 5070.67 | 2915.981
77.559998 | 16458.4355 | 18274.61 | 9719.125 | -1816.175 | 587.6415 | 5064.783 | 2903.061
77.57 | 16535.4746 | 18254.19 | 9718.595 | -1718.719 | 586.5546 | 5058.85 | 2890.193
77.580002 | 16777.0234 | 18233.75 | 9718.022 | -1456.731 | 585.4625 | 5052.882 | 2877.388
77.589996 | 16589.7969 | 18213.3 | 9717.408 | -1623.499 | 584.3658 | 5046.871 | 2864.651
77.599998 | 16400.9219 | 18192.8 | 9716.751 | -1791.873 | 583.2629 | 5040.816 | 2851.966
77.610001 | 16554.1562 | 18172.26 | 9716.05 | -1618.101 | 582.1548 | 5034.713 | 2839.339
77.620003 | 16576.6289 | 18151.69 | 9715.307 | -1575.061 | 581.0415 | 5028.566 | 2826.776
77.629997 | 16775.9492 | 18131.1 | 9714.521 | -1355.155 | 579.924 | 5022.377 | 2814.283
77.639999 | 16695.1641 | 18110.46 | 9713.69 | -1415.296 | 578.8007 | 5016.131 | 2801.838
77.650002 | 16464.1641 | 18089.78 | 9712.816 | -1625.618 | 577.6721 | 5009.839 | 2789.455
77.660004 | 16756.3691 | 18069.06 | 9711.897 | -1312.695 | 576.5388 | 5003.497 | 2777.131
77.669998 | 16432.7344 | 18048.32 | 9710.935 | -1615.586 | 575.4013 | 4997.106 | 2764.878
77.68 | 16511.8867 | 18027.52 | 9709.928 | -1515.63 | 574.2582 | 4990.657 | 2752.675
77.690002 | 16632.4746 | 18006.67 | 9708.875 | -1374.198 | 573.1103 | 4984.155 | 2740.533
77.699997 | 16382.2119 | 17985.8 | 9707.778 | -1603.585 | 571.9585 | 4977.604 | 2728.457
77.709999 | 16361.752 | 17964.86 | 9706.635 | -1603.108 | 570.8014 | 4970.99 | 2716.433
77.720001 | 16566.5547 | 17943.87 | 9705.447 | -1377.319 | 569.6396 | 4964.318 | 2704.469
77.730003 | 17109.6289 | 17922.84 | 9704.212 | -813.2115 | 568.4732 | 4957.591 | 2692.564
77.739998 | 16815.4961 | 17901.77 | 9702.933 | -1086.274 | 567.3032 | 4950.808 | 2680.726
77.75 | 16392.2988 | 17880.63 | 9701.606 | -1488.333 | 566.1281 | 4943.959 | 2668.939
77.760002 | 16372.291 | 17859.44 | 9700.232 | -1487.154 | 564.9487 | 4937.052 | 2657.213
77.769997 | 16598.748 | 17838.22 | 9698.812 | -1239.467 | 563.7658 | 4930.086 | 2645.551
77.779999 | 16903.8008 | 17816.91 | 9697.344 | -913.1134 | 562.5781 | 4923.053 | 2633.939
77.790001 | 16913.4141 | 17795.56 | 9695.829 | -882.1444 | 561.3861 | 4915.956 | 2622.388
77.800003 | 16799.082 | 17774.15 | 9694.266 | -975.0645 | 560.1901 | 4908.797 | 2610.894
77.809998 | 16736.5859 | 17752.69 | 9692.656 | -1016.103 | 558.991 | 4901.576 | 2599.466
77.82 | 16658.8379 | 17731.16 | 9690.997 | -1072.317 | 557.7873 | 4894.283 | 2588.088
77.830002 | 16621.3066 | 17709.57 | 9689.289 | -1088.259 | 556.5798 | 4886.928 | 2576.769
77.839996 | 16376.207 | 17687.93 | 9687.534 | -1311.719 | 555.3694 | 4879.508 | 2565.514
77.849998 | 16397.5215 | 17666.21 | 9685.728 | -1268.687 | 554.1544 | 4872.017 | 2554.309
77.860001 | 16273.4346 | 17644.42 | 9683.873 | -1370.99 | 552.9358 | 4864.456 | 2543.16
77.870003 | 16430.5801 | 17622.58 | 9681.969 | -1191.999 | 551.7137 | 4856.828 | 2532.069
77.879997 | 16648.7793 | 17600.69 | 9680.016 | -951.9063 | 550.4892 | 4849.136 | 2521.045
77.889999 | 16790.0527 | 17578.7 | 9678.012 | -788.651 | 549.2606 | 4841.365 | 2510.066
77.900002 | 16194.8047 | 17556.66 | 9675.957 | -1361.852 | 548.0283 | 4833.527 | 2499.145
77.910004 | 16100.0059 | 17534.54 | 9673.852 | -1434.538 | 546.7932 | 4825.62 | 2488.279
77.919998 | 16290.3037 | 17512.38 | 9671.697 | -1222.073 | 545.5557 | 4817.645 | 2477.479
77.93 | 16107.7822 | 17490.12 | 9669.49 | -1382.34 | 544.3144 | 4809.592 | 2466.726
77.940002 | 16142.5703 | 17467.8 | 9667.231 | -1325.229 | 543.0701 | 4801.468 | 2456.03
77.949997 | 16083.7783 | 17445.42 | 9664.922 | -1361.641 | 541.8237 | 4793.279 | 2445.395
77.959999 | 15987.7373 | 17422.95 | 9662.559 | -1435.215 | 540.5738 | 4785.011 | 2434.809
77.970001 | 16014.5908 | 17400.41 | 9660.144 | -1385.821 | 539.3211 | 4776.669 | 2424.277
77.980003 | 16165.0908 | 17377.8 | 9657.677 | -1212.707 | 538.0657 | 4768.255 | 2413.801
77.989998 | 16144.8184 | 17355.13 | 9655.158 | -1210.308 | 536.8087 | 4759.773 | 2403.386
78 | 16260.3242 | 17332.36 | 9652.585 | -1072.039 | 535.5485 | 4751.211 | 2393.018
78.010002 | 16328.6348 | 17309.53 | 9649.958 | -980.8931 | 534.2858 | 4742.578 | 2382.706
78.019997 | 16285.4736 | 17286.63 | 9647.28 | -1001.157 | 533.0216 | 4733.876 | 2372.454
78.029999 | 16386.2832 | 17263.64 | 9644.545 | -877.3552 | 531.7544 | 4725.092 | 2362.246
78.040001 | 16445.291 | 17240.58 | 9641.757 | -795.2849 | 530.4849 | 4716.239 | 2352.096
78.050003 | 16390.2246 | 17217.43 | 9638.913 | -827.2089 | 529.2135 | 4707.309 | 2341.997
78.059998 | 16378.6182 | 17194.23 | 9636.018 | -815.6117 | 527.9409 | 4698.313 | 2331.958
78.07 | 16126.4365 | 17170.93 | 9633.065 | -1044.495 | 526.6657 | 4689.236 | 2321.965
78.080002 | 15762.2002 | 17147.56 | 9630.056 | -1385.358 | 525.3885 | 4680.087 | 2312.026
78.089996 | 15801.6396 | 17124.12 | 9626.995 | -1322.482 | 524.1105 | 4670.871 | 2302.146
78.099998 | 16031.4482 | 17100.59 | 9623.875 | -1069.141 | 522.8299 | 4661.574 | 2292.31
78.110001 | 15741.9297 | 17076.98 | 9620.698 | -1335.046 | 521.5477 | 4652.204 | 2282.526
78.120003 | 15576.1348 | 17053.28 | 9617.465 | -1477.15 | 520.264 | 4642.761 | 2272.794
78.129997 | 15572.6309 | 17029.53 | 9614.179 | -1456.903 | 518.9799 | 4633.253 | 2263.122
78.139999 | 15765.8135 | 17005.68 | 9610.832 | -1239.871 | 517.6936 | 4623.666 | 2253.493
78.150002 | 15799.9375 | 16981.75 | 9607.428 | -1181.814 | 516.4056 | 4614.003 | 2243.915
78.160004 | 15783.333 | 16957.74 | 9603.966 | -1174.411 | 515.1168 | 4604.274 | 2234.387
78.169998 | 16003.7803 | 16933.67 | 9600.449 | -929.892 | 513.8277 | 4594.477 | 2224.918
78.18 | 16002.3213 | 16909.5 | 9596.871 | -907.1806 | 512.5368 | 4584.602 | 2215.492
78.190002 | 15722.5225 | 16885.25 | 9593.235 | -1162.731 | 511.2446 | 4574.657 | 2206.117
78.199997 | 15946.4678 | 16860.94 | 9589.542 | -914.4731 | 509.9526 | 4564.65 | 2196.796
78.209999 | 16372.5732 | 16836.53 | 9585.787 | -463.9583 | 508.6589 | 4554.565 | 2187.52
78.220001 | 16182.2764 | 16812.04 | 9581.973 | -629.7652 | 507.3644 | 4544.411 | 2178.293
78.230003 | 16105.9189 | 16787.47 | 9578.1 | -681.5523 | 506.0692 | 4534.187 | 2169.116
78.239998 | 15928.7646 | 16762.84 | 9574.168 | -834.0734 | 504.7743 | 4523.902 | 2159.993
78.25 | 15867.835 | 16738.11 | 9570.174 | -870.2726 | 503.4781 | 4513.542 | 2150.913
78.260002 | 15714.5322 | 16713.3 | 9566.12 | -998.7675 | 502.1813 | 4503.117 | 2141.882
78.269997 | 15483.6357 | 16688.43 | 9562.007 | -1204.792 | 500.8851 | 4492.631 | 2132.905
78.279999 | 15678.0244 | 16663.46 | 9557.83 | -985.4308 | 499.5877 | 4482.07 | 2123.968
78.290001 | 16299.9648 | 16638.41 | 9553.591 | -338.4452 | 498.2899 | 4471.448 | 2115.081
78.300003 | 15950.2891 | 16613.28 | 9549.291 | -662.9923 | 496.9921 | 4460.757 | 2106.241
78.309998 | 16015.8145 | 16588.09 | 9544.931 | -572.278 | 495.695 | 4450.012 | 2097.455
78.32 | 16056.2002 | 16562.81 | 9540.506 | -506.6072 | 494.397 | 4439.196 | 2088.709
78.330002 | 16113.9756 | 16537.45 | 9536.018 | -423.4695 | 493.099 | 4428.317 | 2080.011
78.339996 | 15954.3086 | 16512.02 | 9531.47 | -557.7143 | 491.8021 | 4417.385 | 2071.365
78.349998 | 15910.5703 | 16486.5 | 9526.856 | -575.932 | 490.5043 | 4406.383 | 2062.759
78.360001 | 15794.6123 | 16460.9 | 9522.177 | -666.2912 | 489.2066 | 4395.321 | 2054.199
78.370003 | 15954.9688 | 16435.23 | 9517.435 | -480.2591 | 487.9093 | 4384.199 | 2045.685
78.379997 | 15668.4922 | 16409.5 | 9512.632 | -741.0057 | 486.6134 | 4373.028 | 2037.224
78.389999 | 15421.9189 | 16383.67 | 9507.761 | -961.7507 | 485.3169 | 4361.791 | 2028.801
78.400002 | 15365.5732 | 16357.76 | 9502.824 | -992.1885 | 484.0206 | 4350.494 | 2020.423
78.410004 | 15713.4385 | 16331.78 | 9497.823 | -618.344 | 482.7251 | 4339.145 | 2012.09
78.419998 | 15893.834 | 16305.75 | 9492.76 | -411.912 | 481.4309 | 4327.747 | 2003.809
78.43 | 15801.8613 | 16279.62 | 9487.627 | -477.7542 | 480.1366 | 4316.287 | 1995.565
78.440002 | 15486.3154 | 16253.41 | 9482.427 | -767.095 | 478.8428 | 4304.773 | 1987.367
78.449997 | 15239.0293 | 16227.15 | 9477.165 | -988.1203 | 477.5506 | 4293.217 | 1979.217
78.459999 | 15443.377 | 16200.8 | 9471.832 | -757.4198 | 476.2585 | 4281.6 | 1971.106
78.470001 | 15349.1133 | 16174.37 | 9466.432 | -825.2577 | 474.967 | 4269.934 | 1963.038
78.480003 | 15225.3193 | 16147.87 | 9460.965 | -922.5512 | 473.6764 | 4258.215 | 1955.014
78.489998 | 15161.0928 | 16121.32 | 9455.433 | -960.2243 | 472.3877 | 4246.458 | 1947.038
78.5 | 15377.8027 | 16094.67 | 9449.829 | -716.8713 | 471.0992 | 4234.645 | 1939.1
78.510002 | 15250.7334 | 16067.96 | 9444.157 | -817.2272 | 469.8115 | 4222.787 | 1931.205
78.519997 | 15653.9395 | 16041.19 | 9438.42 | -387.2536 | 468.5259 | 4210.889 | 1923.357
78.529999 | 15775.7559 | 16014.33 | 9432.61 | -238.579 | 467.2406 | 4198.939 | 1915.545
78.540001 | 15494.0049 | 15987.41 | 9426.731 | -493.4077 | 465.9562 | 4186.949 | 1907.777
78.550003 | 15444.7217 | 15960.42 | 9420.781 | -515.6948 | 464.6732 | 4174.912 | 1900.05
78.559998 | 15755.4414 | 15933.37 | 9414.766 | -177.9299 | 463.3922 | 4162.844 | 1892.369
78.57 | 15816.083 | 15906.24 | 9408.676 | -90.15715 | 462.1118 | 4150.728 | 1884.725
78.580002 | 15656.1963 | 15879.04 | 9402.515 | -222.8455 | 460.8325 | 4138.572 | 1877.122
78.589996 | 15405.6855 | 15851.8 | 9396.288 | -446.1115 | 459.5557 | 4126.389 | 1869.565
78.599998 | 15007.1211 | 15824.46 | 9389.984 | -817.3414 | 458.2792 | 4114.156 | 1862.043
78.610001 | 14980.9297 | 15797.06 | 9383.608 | -816.133 | 457.0041 | 4101.89 | 1854.561
78.620003 | 15113.249 | 15769.6 | 9377.16 | -656.3476 | 455.7305 | 4089.586 | 1847.12
78.629997 | 14997.0781 | 15742.09 | 9370.646 | -745.0119 | 454.4595 | 4077.26 | 1839.725
78.639999 | 15050.9316 | 15714.5 | 9364.053 | -663.5656 | 453.1891 | 4064.892 | 1832.363
78.650002 | 15158.7822 | 15686.84 | 9357.386 | -528.054 | 451.9199 | 4052.489 | 1825.041
78.660004 | 15247.9756 | 15659.12 | 9350.646 | -411.1416 | 450.6526 | 4040.06 | 1817.758
78.669998 | 15016.5068 | 15631.35 | 9343.838 | -614.8482 | 449.3877 | 4027.609 | 1810.52
78.68 | 15301.835 | 15603.51 | 9336.951 | -301.6755 | 448.1237 | 4015.121 | 1803.315
78.690002 | 15537.124 | 15575.6 | 9329.988 | -38.48018 | 446.8613 | 4002.604 | 1796.15
78.699997 | 15678.1924 | 15547.66 | 9322.956 | 130.5352 | 445.6014 | 3990.072 | 1789.028
78.709999 | 15578.2979 | 15519.63 | 9315.844 | 58.66832 | 444.3425 | 3977.505 | 1781.938
78.720001 | 15375.873 | 15491.54 | 9308.656 | -115.67 | 443.0852 | 3964.915 | 1774.887
78.730003 | 15199.373 | 15463.39 | 9301.392 | -264.0217 | 441.8297 | 3952.3 | 1767.874
78.739998 | 14950.6572 | 15435.21 | 9294.057 | -484.5517 | 440.5769 | 3939.673 | 1760.903
78.75 | 14843.2217 | 15406.95 | 9286.64 | -563.7248 | 439.3252 | 3927.017 | 1753.964
78.760002 | 14950.5254 | 15378.63 | 9279.146 | -428.1013 | 438.0751 | 3914.342 | 1747.064
78.769997 | 15199.1689 | 15350.27 | 9271.58 | -151.0997 | 436.8278 | 3901.656 | 1740.204
78.779999 | 15031.5156 | 15321.83 | 9263.932 | -290.3166 | 435.5816 | 3888.943 | 1733.376
78.790001 | 14755.2188 | 15293.35 | 9256.205 | -538.1267 | 434.3371 | 3876.218 | 1726.586
78.800003 | 14753.5674 | 15264.8 | 9248.399 | -511.2309 | 433.0946 | 3863.473 | 1719.832
78.809998 | 15046.6338 | 15236.22 | 9240.521 | -189.584 | 431.8549 | 3850.724 | 1713.118
78.82 | 15023.7969 | 15207.56 | 9232.558 | -183.7669 | 430.6164 | 3837.954 | 1706.436
78.830002 | 14627.499 | 15178.86 | 9224.515 | -551.3575 | 429.3796 | 3825.172 | 1699.79
78.839996 | 14512.5635 | 15150.12 | 9216.399 | -637.5546 | 428.1459 | 3812.389 | 1693.184
78.849998 | 14408.1143 | 15121.3 | 9208.196 | -713.1875 | 426.9131 | 3799.584 | 1686.609
78.860001 | 14697.2041 | 15092.43 | 9199.912 | -395.2305 | 425.6822 | 3786.772 | 1680.068
78.870003 | 14905.916 | 15063.51 | 9191.548 | -157.5984 | 424.4534 | 3773.95 | 1673.562
78.879997 | 14600.5 | 15034.57 | 9183.11 | -434.0682 | 423.2277 | 3761.134 | 1667.097
78.889999 | 14388.2832 | 15005.55 | 9174.583 | -617.265 | 422.003 | 3748.302 | 1660.661
78.900002 | 14912.7314 | 14976.47 | 9165.973 | -63.74221 | 420.7801 | 3735.461 | 1654.26
78.910004 | 15278.3496 | 14947.35 | 9157.281 | 330.9959 | 419.5594 | 3722.621 | 1647.892
78.919998 | 15041.7158 | 14918.2 | 9148.514 | 123.5109 | 418.3416 | 3709.786 | 1641.563
78.93 | 14893.3438 | 14888.99 | 9139.657 | 4.357273 | 417.1251 | 3696.941 | 1635.264
78.940002 | 14900.8203 | 14859.72 | 9130.716 | 41.10188 | 415.9104 | 3684.093 | 1628.999
78.949997 | 14710.208 | 14830.42 | 9121.697 | -120.2151 | 414.6986 | 3671.256 | 1622.771
78.959999 | 14957.0527 | 14801.06 | 9112.589 | 155.9935 | 413.4882 | 3658.412 | 1616.571
78.970001 | 15169.8848 | 14771.65 | 9103.395 | 398.2361 | 412.2797 | 3645.569 | 1610.405
78.980003 | 15054.4482 | 14742.19 | 9094.116 | 312.2598 | 411.0733 | 3632.727 | 1604.272
78.989998 | 14758.8535 | 14712.7 | 9084.759 | 46.14971 | 409.8698 | 3619.899 | 1598.175
79 | 14850.3477 | 14683.15 | 9075.31 | 167.194 | 408.6676 | 3607.069 | 1592.107
79.010002 | 14974.0518 | 14653.56 | 9065.774 | 320.4949 | 407.4673 | 3594.243 | 1586.072
79.019997 | 14648.5713 | 14623.93 | 9056.158 | 24.63678 | 406.2699 | 3581.433 | 1580.073
79.029999 | 14459.3057 | 14594.24 | 9046.449 | -134.939 | 405.0739 | 3568.621 | 1574.1
79.040001 | 14621.8301 | 14564.52 | 9036.653 | 57.31505 | 403.8798 | 3555.821 | 1568.161
79.050003 | 14583.7998 | 14534.74 | 9026.769 | 49.06422 | 402.6878 | 3543.026 | 1562.253
79.059998 | 14080.2871 | 14504.93 | 9016.804 | -424.6474 | 401.4987 | 3530.252 | 1556.38
79.07 | 13964.625 | 14475.07 | 9006.744 | -510.4447 | 400.3109 | 3517.481 | 1550.534
79.080002 | 14487.6055 | 14445.16 | 8996.595 | 42.44475 | 399.125 | 3504.721 | 1544.72
79.089996 | 14450.4668 | 14415.23 | 8986.364 | 35.23415 | 397.9421 | 3491.985 | 1538.941
79.099998 | 14440.29 | 14385.23 | 8976.037 | 55.05534 | 396.7604 | 3479.25 | 1533.188
79.110001 | 14599.3262 | 14355.2 | 8965.618 | 244.1311 | 395.5806 | 3466.532 | 1527.465
79.120003 | 14545.6377 | 14325.11 | 8955.11 | 220.5265 | 394.4029 | 3453.826 | 1521.773
79.129997 | 14389.8721 | 14295.01 | 8944.519 | 94.86028 | 393.2283 | 3441.149 | 1516.116
79.139999 | 14399.6113 | 14264.85 | 8933.829 | 134.7658 | 392.0547 | 3428.478 | 1510.484
79.150002 | 14540.8545 | 14234.63 | 8923.046 | 306.2209 | 390.883 | 3415.822 | 1504.882
79.160004 | 14412.1465 | 14204.38 | 8912.173 | 207.7629 | 389.7135 | 3403.188 | 1499.309
79.169998 | 14223.3379 | 14174.11 | 8901.216 | 49.22341 | 388.5468 | 3390.581 | 1493.771
79.18 | 14198.1504 | 14143.78 | 8890.157 | 54.36893 | 387.3814 | 3377.985 | 1488.257
79.190002 | 14248.834 | 14113.41 | 8879.006 | 135.4281 | 386.2178 | 3365.409 | 1482.774
79.199997 | 14255.0986 | 14083.01 | 8867.769 | 172.0879 | 385.0571 | 3352.863 | 1477.322
79.209999 | 14411.9043 | 14052.55 | 8856.43 | 359.3525 | 383.8976 | 3340.329 | 1471.895
79.220001 | 14465.9912 | 14022.06 | 8844.996 | 443.9358 | 382.74 | 3327.821 | 1466.498
79.230003 | 14302.3047 | 13991.51 | 8833.468 | 310.7915 | 381.5845 | 3315.332 | 1461.128
79.239998 | 13932.9248 | 13960.95 | 8821.853 | -28.02873 | 380.4318 | 3302.877 | 1455.791
79.25 | 13834.6523 | 13930.33 | 8810.135 | -95.6806 | 379.2803 | 3290.44 | 1450.478
79.260002 | 13844.2266 | 13899.67 | 8798.32 | -55.44422 | 378.1306 | 3278.026 | 1445.194
79.269997 | 14014.8223 | 13868.99 | 8786.418 | 145.8337 | 376.9837 | 3265.646 | 1439.941
79.279999 | 14368.6318 | 13838.24 | 8774.41 | 530.389 | 375.8381 | 3253.284 | 1434.711
79.290001 | 14416.6777 | 13807.46 | 8762.305 | 609.2168 | 374.6943 | 3240.951 | 1429.51
79.300003 | 13985.4365 | 13776.63 | 8750.103 | 208.8028 | 373.5525 | 3228.642 | 1424.336
79.309998 | 13796.8037 | 13745.79 | 8737.811 | 51.01507 | 372.4135 | 3216.371 | 1419.192
79.32 | 13808.9561 | 13714.88 | 8725.413 | 94.07308 | 371.2757 | 3204.122 | 1414.072
79.330002 | 13977.9854 | 13683.94 | 8712.915 | 294.0497 | 370.1396 | 3191.901 | 1408.98
79.339996 | 13986.6445 | 13652.97 | 8700.329 | 333.6718 | 369.0065 | 3179.72 | 1403.917
79.349998 | 14142.585 | 13621.94 | 8687.632 | 520.6438 | 367.8743 | 3167.557 | 1398.878
79.360001 | 13948.7061 | 13590.87 | 8674.835 | 357.8359 | 366.744 | 3155.427 | 1393.864
79.370003 | 13767.4561 | 13559.76 | 8661.938 | 207.6992 | 365.6157 | 3143.326 | 1388.877
79.379997 | 13804.9453 | 13528.63 | 8648.951 | 276.315 | 364.4903 | 3131.269 | 1383.92
79.389999 | 14115.126 | 13497.44 | 8635.852 | 617.6891 | 363.3658 | 3119.234 | 1378.986
79.400002 | 14103.6885 | 13466.2 | 8622.65 | 637.49 | 362.2431 | 3107.229 | 1374.077
79.410004 | 13961.2041 | 13434.92 | 8609.347 | 526.281 | 361.1225 | 3095.261 | 1369.193
79.419998 | 14120.3506 | 13403.63 | 8595.952 | 716.7218 | 360.0045 | 3083.333 | 1364.34
79.43 | 14231.3086 | 13372.27 | 8582.443 | 859.038 | 358.8877 | 3071.432 | 1359.507
79.440002 | 13885.6572 | 13340.87 | 8568.832 | 544.7886 | 357.7726 | 3059.563 | 1354.701
79.449997 | 13799.624 | 13309.45 | 8555.125 | 490.1763 | 356.6603 | 3047.74 | 1349.922
79.459999 | 14039.9219 | 13277.96 | 8541.305 | 761.9612 | 355.5491 | 3035.941 | 1345.165
79.470001 | 14018.5977 | 13246.43 | 8527.381 | 772.1629 | 354.4397 | 3024.181 | 1340.433
79.480003 | 13897.8457 | 13214.86 | 8513.351 | 682.9835 | 353.3322 | 3012.453 | 1335.726
79.489998 | 13901.0664 | 13183.27 | 8499.225 | 717.7961 | 352.2273 | 3000.772 | 1331.046
79.5 | 13515.4609 | 13151.61 | 8484.984 | 363.846 | 351.1237 | 2989.12 | 1326.388
79.510002 | 13384.9014 | 13119.92 | 8470.636 | 264.9863 | 350.0218 | 2977.504 | 1321.754
79.519997 | 13499.9814 | 13088.19 | 8456.191 | 411.788 | 348.9225 | 2965.933 | 1317.147
79.529999 | 13364.1543 | 13056.4 | 8441.629 | 307.75 | 347.8245 | 2954.391 | 1312.56
79.540001 | 13500.8623 | 13024.58 | 8426.959 | 476.2868 | 346.7282 | 2942.89 | 1307.998
79.550003 | 13485.5459 | 12992.7 | 8412.181 | 492.8484 | 345.6338 | 2931.424 | 1303.459
79.559998 | 13358.9609 | 12960.8 | 8397.304 | 398.1621 | 344.5421 | 2920.005 | 1298.947
79.57 | 13056.2002 | 12928.83 | 8382.308 | 127.3658 | 343.4515 | 2908.619 | 1294.456
79.580002 | 13310.6807 | 12896.82 | 8367.203 | 413.8575 | 342.3627 | 2897.27 | 1289.988
79.589996 | 13431.8926 | 12864.79 | 8352 | 567.0992 | 341.2767 | 2885.972 | 1285.545
79.599998 | 13276.915 | 12832.69 | 8336.674 | 444.2257 | 340.1917 | 2874.7 | 1281.123
79.610001 | 13353.7559 | 12800.54 | 8321.236 | 553.2166 | 339.1084 | 2863.472 | 1276.723
79.620003 | 13313.8818 | 12768.34 | 8305.688 | 545.5395 | 338.0272 | 2852.281 | 1272.347
79.629997 | 13340.877 | 12736.13 | 8290.04 | 604.751 | 336.9487 | 2841.141 | 1267.996
79.639999 | 13226.625 | 12703.84 | 8274.268 | 522.7886 | 335.8713 | 2830.033 | 1263.664
79.650002 | 13221.0879 | 12671.5 | 8258.382 | 549.5921 | 334.7955 | 2818.963 | 1259.355
79.660004 | 13409.6895 | 12639.11 | 8242.384 | 770.5789 | 333.7219 | 2807.937 | 1255.067
79.669998 | 13580.2568 | 12606.7 | 8226.286 | 973.5557 | 332.6509 | 2796.959 | 1250.806
79.68 | 13351.418 | 12574.22 | 8210.06 | 777.1987 | 331.5811 | 2786.016 | 1246.562
79.690002 | 13122.4385 | 12541.69 | 8193.72 | 580.752 | 330.513 | 2775.112 | 1242.341
79.699997 | 13228.7939 | 12509.13 | 8177.277 | 719.6664 | 329.4477 | 2764.259 | 1238.145
79.709999 | 13419.5801 | 12476.49 | 8160.706 | 943.0862 | 328.3836 | 2753.438 | 1233.966
79.720001 | 13395.3047 | 12443.81 | 8144.02 | 951.4912 | 327.3213 | 2742.663 | 1229.809
79.730003 | 13216.0654 | 12411.08 | 8127.217 | 804.988 | 326.261 | 2731.925 | 1225.674
79.739998 | 13098.7998 | 12378.31 | 8110.31 | 720.4854 | 325.2034 | 2721.239 | 1221.562
79.75 | 13080.6875 | 12345.48 | 8093.273 | 735.2096 | 324.147 | 2710.589 | 1217.469
79.760002 | 13316.4336 | 12312.59 | 8076.119 | 1003.846 | 323.0925 | 2699.98 | 1213.397
79.769997 | 13345.4297 | 12279.67 | 8058.858 | 1065.762 | 322.0407 | 2689.421 | 1209.348
79.779999 | 13098.1064 | 12246.67 | 8041.467 | 851.4365 | 320.9902 | 2678.896 | 1205.317
79.790001 | 13045.4404 | 12213.62 | 8023.956 | 831.8188 | 319.9415 | 2668.417 | 1201.307
79.800003 | 12845.2158 | 12180.51 | 8006.326 | 664.7009 | 318.895 | 2657.977 | 1197.317
79.809998 | 12724.6377 | 12147.38 | 7988.588 | 577.2598 | 317.8511 | 2647.589 | 1193.35
79.82 | 12949.3271 | 12114.16 | 7970.718 | 835.1635 | 316.8085 | 2637.238 | 1189.4
79.830002 | 12831.4189 | 12080.89 | 7952.726 | 750.527 | 315.7678 | 2626.927 | 1185.471
79.839996 | 12889.4609 | 12047.59 | 7934.627 | 841.869 | 314.73 | 2616.671 | 1181.564
79.849998 | 13000.6826 | 12014.2 | 7916.392 | 986.4777 | 313.6935 | 2606.446 | 1177.674
79.860001 | 12976.9941 | 11980.76 | 7898.032 | 996.233 | 312.6588 | 2596.267 | 1173.804
79.870003 | 12743.0371 | 11947.26 | 7879.551 | 795.7786 | 311.6263 | 2586.128 | 1169.953
79.879997 | 12613.3477 | 11913.73 | 7860.962 | 699.6215 | 310.5967 | 2576.043 | 1166.125
79.889999 | 12911.415 | 11880.11 | 7842.234 | 1031.308 | 309.5683 | 2565.992 | 1162.313
79.900002 | 13035.6924 | 11846.43 | 7823.379 | 1189.267 | 308.5419 | 2555.984 | 1158.521
79.910004 | 12911.8301 | 11812.69 | 7804.402 | 1099.143 | 307.5177 | 2546.021 | 1154.747
79.919998 | 12982.7812 | 11778.91 | 7785.314 | 1203.869 | 306.4964 | 2536.107 | 1150.995
79.93 | 13002.082 | 11745.05 | 7766.085 | 1257.03 | 305.4764 | 2526.23 | 1147.259
79.940002 | 12751.5557 | 11711.13 | 7746.73 | 1040.428 | 304.4585 | 2516.396 | 1143.543
79.949997 | 12992.0479 | 11677.16 | 7727.262 | 1314.883 | 303.4434 | 2506.612 | 1139.847
79.959999 | 12932.3525 | 11643.11 | 7707.653 | 1289.239 | 302.4298 | 2496.864 | 1136.167
79.970001 | 12627.3301 | 11609 | 7687.916 | 1018.329 | 301.4183 | 2487.161 | 1132.506
79.980003 | 12634.96 | 11574.82 | 7668.05 | 1060.14 | 300.409 | 2477.498 | 1128.863
79.989998 | 12988.1152 | 11540.6 | 7648.07 | 1447.516 | 299.4026 | 2467.887 | 1125.24
80 | 12947.1377 | 11506.29 | 7627.946 | 1440.848 | 298.3977 | 2458.313 | 1121.633