## Summary
Parameter | MoO2_P21c_fixed P 21/c | MoC_0.66 F m -3 m | Mo2C_Pbcn_fixed | Mo_Im3m_fixed I m -3 m
Sample | M25.txt | M25.txt | M25.txt | M25.txt
Method | GSAS-II | GSAS-II | GSAS-II | GSAS-II
Phase name | MoO2_P21c_fixed P 21/c | MoC_0.66 F m -3 m | Mo2C_Pbcn_fixed | Mo_Im3m_fixed I m -3 m
COD / MP ID | manual | manual | manual | manual
Formula | Mo4 O8 | Mo4 C2.64 | Mo8 C4 | Mo2
Space group
Space group # | 14 | 225 | 60 | 229
Crystal system | monoclinic | cubic | orthorhombic | cubic
a (Å) | 8.48955 | 4.25147 | 4.78264 | 3.16762
b (Å) | 3.87186 | 4.25147 | 6.08011 | 3.16762
c (Å) | 8.3096 | 4.25147 | 5.182 | 3.16762
α (°) | 90 | 90 | 90 | 90
β (°) | 142.783 | 90 | 90 | 90
γ (°) | 90 | 90 | 90 | 90
Volume (A^3) | 165.20628 | 76.84555 | 150.68745 | 31.78326
da/a0 (%) | 53.218 | -0.036 | 0.6 | 0
db/b0 (%) | -20.472 | -0.036 | 0.06 | 0
dc/c0 (%) | 47.297 | -0.036 | -1.135 | 0
dV/V0 (%) | 25.576 | -0.108 | -0.482 | 0
Weight fraction (%) | 5.2 | 12.7 | 82.1 | 0
GSAS-II mass weight fraction (%) | 5.8 | 48.9 | 45.3 | 0
Weight fraction ± (%) | 1 | 1 | 1.64 | 1
Weight fraction error source | integrated_phase_area_full_covariance+systematic_floor | integrated_phase_area_full_covariance+systematic_floor | integrated_phase_area_full_covariance+systematic_floor | integrated_phase_area_full_covariance+systematic_floor
Weight fraction propagated sigma (%) | 0.706 | 0.68 | 1.148 | 0
Weight fraction systematic floor (%) | 1 | 1 | 1.642 | 1
Weight fraction method | integrated_phase_pattern_area | integrated_phase_pattern_area | integrated_phase_pattern_area | integrated_phase_pattern_area
Integrated phase fraction (%) | 5.2 | 12.7 | 82.1 | 0
Integrated - wt fraction (percentage points) | -0.56 | -36.24 | 36.8 | 0
Integrated phase fraction method | primary_quant_from_refined_phase_envelope | primary_quant_from_refined_phase_envelope | primary_quant_from_refined_phase_envelope | primary_quant_from_refined_phase_envelope
Crystallite size (nm) | 1000 | 1000 | 1000 | 1000
Crystallite size source | gsas_hap_size | gsas_hap_size | gsas_hap_size | gsas_hap_size
Scale factor | 94.83359 | 982.97818 | 463.77602 | 0
Scale factor sigma | 11.19527967 | 26.67278915 | 24.3725109 | 0
Scale factor sigma (%) | 11.805 | 2.713 | 5.255 | 0
Scale factor sigma source | gsas_covariance | gsas_covariance | gsas_covariance | gsas_covariance
Scale * phase mass value | 48531.28 | 408397 | 378239 | 0
Legacy mass-weighted scale value | 48531.28 | 408397 | 378239 | 0
U (Caglioti) | 0.01489 | 0.01489 | 0.01489 | 0.01489
V (Caglioti) | -0.01538 | -0.01538 | -0.01538 | -0.01538
W (Caglioti) | 0.00566 | 0.00566 | 0.00566 | 0.00566
X (Lorentzian) | 0 | 0 | 0 | 0
Y (Lorentzian) | 5.30412 | 5.30412 | 5.30412 | 5.30412
η at strongest | 1 | 1 | 1 | 1
FWHM (°) | 5.4433 | 5.5913 | 5.5936 | 5.6975
FWHM reference 2theta (deg) | 25.85 | 36.82 | 36.96 | 42.78
FWHM reference hkl | [1, 1, 1] | [1, 1, 1] | [1, 2, 1] | [1, 1, 0]
N reflections | 48 | 5 | 17 | 3
Seeded by | gsas2 | gsas2 | gsas2 | gsas2
Zero shift (°) | 0.26655 | 0.26655 | 0.26655 | 0.26655
Rwp (%) | 10.17 | 10.17 | 10.17 | 10.17
Rp (%) | 6.64 | 6.64 | 6.64 | 6.64
χ² | 227.806 | 227.806 | 227.806 | 227.806
GoF | 15.093 | 15.093 | 15.093 | 15.093

## Plot Data
2theta | Y_obs | Y_calc | Background | Residual | MoO2_P21c_fixed P 21/c | MoC_0.66 F m -3 m | Mo2C_Pbcn_fixed | Mo_Im3m_fixed I m -3 m | MoO2_P21c_fixed P 21/c peak 2θ | MoO2_P21c_fixed P 21/c [hkl] | MoC_0.66 F m -3 m peak 2θ | MoC_0.66 F m -3 m [hkl] | Mo2C_Pbcn_fixed peak 2θ | Mo2C_Pbcn_fixed [hkl] | Mo_Im3m_fixed I m -3 m peak 2θ | Mo_Im3m_fixed I m -3 m [hkl]
10 | 37670.5703 | 39184.55 | 38993.31 | -1513.985 | 191.2446 | 0 | 0 | 0 | 17.255 | [100] | 36.578 | [111] | 34.166 | [021] | 40.229 | [110]
10.01 | 37430.7656 | 39146.94 | 38955.57 | -1716.174 | 191.372 | 0 | 0 | 0 | 22.331 | [202] | 42.49 | [200] | 34.59 | [002] | 58.201 | [200]
10.02 | 38079.4883 | 39109.4 | 38917.9 | -1029.914 | 191.4995 | 0 | 0 | 0 | 23.999 | [102] | 61.655 | [220] | 37.582 | [200] | 73.118 | [211]
10.03 | 37450.8984 | 39071.94 | 38880.32 | -1621.046 | 191.6271 | 0 | 0 | 0 | 25.565 | [111] | 73.869 | [311] | 39.147 | [121]
10.04 | 37883.7344 | 39034.56 | 38842.81 | -1150.83 | 191.7549 | 0 | 0 | 0 | 29.089 | [011] | 77.75 | [222] | 39.524 | [102]
10.05 | 37984.7695 | 38997.26 | 38805.38 | -1012.494 | 191.8829 | 0 | 0 | 0 | 34.918 | [200] |  |  | 51.692 | [221]
10.06 | 38347.7812 | 38960.04 | 38768.03 | -612.2585 | 192.011 | 0 | 0 | 0 | 35.699 | [002] |  |  | 51.996 | [202]
10.07 | 38084.1211 | 38922.89 | 38730.75 | -838.7729 | 192.1393 | 0 | 0 | 0 | 40.762 | [213] |  |  | 60.896 | [040]
10.08 | 37189.9219 | 38885.83 | 38693.56 | -1695.904 | 192.2677 | 0 | 0 | 0 | 40.92 | [111] |  |  | 61.713 | [023]
10.09 | 37536.957 | 38848.83 | 38656.44 | -1311.878 | 192.3962 | 0 | 0 | 0 | 41.228 | [313] |  |  | 68.869 | [321]
10.1 | 37933.2148 | 38811.92 | 38619.4 | -878.7061 | 192.5249 | 0 | 0 | 0 | 42.199 | [210] |  |  | 69.125 | [302]
10.11 | 37492.5078 | 38775.08 | 38582.43 | -1282.576 | 192.6538 | 0 | 0 | 0 | 42.867 | [012] |  |  | 71.963 | [042]
10.12 | 37546.2344 | 38738.32 | 38545.54 | -1192.089 | 192.7828 | 0 | 0 | 0 | 43.771 | [304] |  |  | 72.966 | [004]
10.13 | 36828.1406 | 38701.64 | 38508.73 | -1873.498 | 192.912 | 0 | 0 | 0 | 45.572 | [404] |  |  | 73.806 | [240]
10.14 | 36523.5547 | 38665.03 | 38471.99 | -2141.476 | 193.0414 | 0 | 0 | 0 | 46.488 | [311] |  |  | 74.552 | [223]
10.15 | 36425.3281 | 38628.5 | 38435.33 | -2203.171 | 193.1708 | 0 | 0 | 0 | 46.892 | [020] |  |  | 75.063 | [142]
10.16 | 37086.1172 | 38592.04 | 38398.74 | -1505.925 | 193.3005 | 0 | 0 | 0 | 47.324 | [402] |  |  | 76.05 | [104]
10.17 | 38007.2148 | 38555.66 | 38362.23 | -548.4464 | 193.4303 | 0 | 0 | 0 | 47.721 | [113]
10.18 | 37481.9414 | 38519.36 | 38325.8 | -1037.414 | 193.5602 | 0 | 0 | 0 | 49.14 | [204]
10.19 | 36610.75 | 38483.12 | 38289.43 | -1872.374 | 193.6903 | 0 | 0 | 0 | 51.639 | [102]
10.2 | 38219.9961 | 38446.97 | 38253.15 | -226.9721 | 193.8206 | 0 | 0 | 0 | 52.528 | [222]
10.21 | 37213.2695 | 38410.89 | 38216.94 | -1197.617 | 193.951 | 0 | 0 | 0 | 53.35 | [122]
10.22 | 36819.7461 | 38374.88 | 38180.8 | -1555.133 | 194.0816 | 0 | 0 | 0 | 53.492 | [300]
10.23 | 36921.5312 | 38338.95 | 38144.73 | -1417.415 | 194.2123 | 0 | 0 | 0 | 56.814 | [211]
10.24 | 36362.1172 | 38303.09 | 38108.74 | -1940.969 | 194.3432 | 0 | 0 | 0 | 59.779 | [220]
10.25 | 36755.6914 | 38267.3 | 38072.83 | -1511.609 | 194.4743 | 0 | 0 | 0 | 60.129 | [013]
10.26 | 36970.9258 | 38231.59 | 38036.98 | -1260.662 | 194.6054 | 0 | 0 | 0 | 60.245 | [104]
10.27 | 37566.5938 | 38195.95 | 38001.21 | -629.3549 | 194.7368 | 0 | 0 | 0 | 60.3 | [022]
10.28 | 37227.9219 | 38160.38 | 37965.51 | -932.4605 | 194.8683 | 0 | 0 | 0 | 60.594 | [415]
10.29 | 36769.9219 | 38124.89 | 37929.89 | -1354.967 | 195 | 0 | 0 | 0 | 61.875 | [513]
10.3 | 37491.4102 | 38089.47 | 37894.34 | -598.0575 | 195.1318 | 0 | 0 | 0 | 63.121 | [515]
10.31 | 37236.3711 | 38054.12 | 37858.86 | -817.7478 | 195.2638 | 0 | 0 | 0 | 63.905 | [315]
10.32 | 37150.6172 | 38018.84 | 37823.45 | -868.225 | 195.396 | 0 | 0 | 0 | 66.078 | [324]
10.33 | 36956.1523 | 37983.64 | 37788.11 | -1027.485 | 195.5283 | 0 | 0 | 0 | 67.31 | [604]
10.34 | 36746.1836 | 37948.5 | 37752.84 | -1202.321 | 195.6608 | 0 | 0 | 0 | 67.457 | [424]
10.35 | 36666.4648 | 37913.44 | 37717.65 | -1246.978 | 195.7934 | 0 | 0 | 0 | 67.624 | [506]
10.36 | 37172.0781 | 37878.45 | 37682.53 | -706.3736 | 195.9262 | 0 | 0 | 0 | 68.824 | [422]
10.37 | 36774.5 | 37843.53 | 37647.47 | -1069.032 | 196.0592 | 0 | 0 | 0 | 70.177 | [202]
10.38 | 36954.9062 | 37808.68 | 37612.49 | -853.777 | 196.1923 | 0 | 0 | 0 | 70.27 | [224]
10.39 | 36918.4648 | 37773.9 | 37577.58 | -855.4401 | 196.3256 | 0 | 0 | 0 | 71.033 | [606]
10.4 | 36718.375 | 37739.2 | 37542.74 | -1020.822 | 196.4591 | 0 | 0 | 0 | 72.303 | [122]
10.41 | 36443.9727 | 37704.56 | 37507.97 | -1260.586 | 196.5927 | 0 | 0 | 0 | 72.619 | [215]
10.42 | 37169.9336 | 37669.99 | 37473.26 | -500.0576 | 196.7264 | 0 | 0 | 0 | 73.747 | [400]
10.43 | 37350.8984 | 37635.49 | 37438.63 | -284.5946 | 196.8604 | 0 | 0 | 0 | 74.405 | [131]
10.44 | 36961.5508 | 37601.06 | 37404.07 | -639.5135 | 196.9945 | 0 | 0 | 0 | 75.576 | [311]
10.45 | 36455.7305 | 37566.7 | 37369.58 | -1110.974 | 197.1288 | 0 | 0 | 0 | 76.507 | [113]
10.46 | 37223.6562 | 37532.41 | 37335.15 | -308.7584 | 197.2632 | 0 | 0 | 0 | 77.175 | [306]
10.47 | 36876.3477 | 37498.19 | 37300.8 | -621.8454 | 197.3978 | 0 | 0 | 0 | 79.65 | [124]
10.48 | 36110.918 | 37464.04 | 37266.51 | -1353.122 | 197.5325 | 0 | 0 | 0
10.49 | 36629.2539 | 37429.96 | 37232.29 | -800.7019 | 197.6675 | 0 | 0 | 0
10.5 | 36438.625 | 37395.94 | 37198.14 | -957.3146 | 197.8026 | 0 | 0 | 0
10.51 | 36525.4375 | 37361.99 | 37164.05 | -836.554 | 197.9378 | 0 | 0 | 0
10.52 | 37049.5352 | 37328.11 | 37130.04 | -278.576 | 198.0732 | 0 | 0 | 0
10.53 | 36949.7148 | 37294.3 | 37096.09 | -344.5837 | 198.2088 | 0 | 0 | 0
10.54 | 36209.4414 | 37260.55 | 37062.21 | -1051.112 | 198.3446 | 0 | 0 | 0
10.55 | 36116.2344 | 37226.88 | 37028.39 | -1110.641 | 198.4805 | 0 | 0 | 0
10.56 | 36531.1328 | 37193.26 | 36994.65 | -662.1312 | 198.6166 | 0 | 0 | 0
10.57 | 36586.8867 | 37159.72 | 36960.97 | -572.833 | 198.7529 | 0 | 0 | 0
10.58 | 36118.6484 | 37126.24 | 36927.35 | -1007.594 | 198.8893 | 0 | 0 | 0
10.59 | 36878.1523 | 37092.83 | 36893.8 | -214.6784 | 199.0259 | 0 | 0 | 0
10.6 | 36611.3945 | 37059.49 | 36860.32 | -448.0911 | 199.1627 | 0 | 0 | 0
10.61 | 36167.5117 | 37026.21 | 36826.91 | -858.6948 | 199.2996 | 0 | 0 | 0
10.62 | 36572.3672 | 36992.99 | 36793.56 | -420.6259 | 199.4367 | 0 | 0 | 0
10.63 | 36739.625 | 36959.85 | 36760.27 | -220.2204 | 199.574 | 0 | 0 | 0
10.64 | 36219.2539 | 36926.76 | 36727.05 | -707.5091 | 199.7115 | 0 | 0 | 0
10.65 | 36100.2188 | 36893.75 | 36693.9 | -793.527 | 199.8491 | 0 | 0 | 0
10.66 | 36207.6367 | 36860.79 | 36660.81 | -653.1569 | 199.9869 | 0 | 0 | 0
10.67 | 35687.9336 | 36827.91 | 36627.78 | -1139.973 | 200.1249 | 0 | 0 | 0
10.68 | 35708.4141 | 36795.08 | 36594.82 | -1086.669 | 200.263 | 0 | 0 | 0
10.69 | 35925.9062 | 36762.32 | 36561.92 | -836.4188 | 200.4013 | 0 | 0 | 0
10.7 | 36646.8203 | 36729.63 | 36529.09 | -82.81046 | 200.5398 | 0 | 0 | 0
10.71 | 36929.0195 | 36697 | 36496.32 | 232.0189 | 200.6785 | 0 | 0 | 0
10.72 | 36018.6836 | 36664.43 | 36463.62 | -645.7506 | 200.8173 | 0 | 0 | 0
10.73 | 35818.0703 | 36631.93 | 36430.98 | -813.8611 | 200.9563 | 0 | 0 | 0
10.74 | 35457.0781 | 36599.49 | 36398.4 | -1142.414 | 201.0955 | 0 | 0 | 0
10.75 | 35206.1953 | 36567.12 | 36365.88 | -1360.921 | 201.2349 | 0 | 0 | 0
10.76 | 35841.3008 | 36534.8 | 36333.43 | -693.502 | 201.3744 | 0 | 0 | 0
10.77 | 36107.8398 | 36502.55 | 36301.04 | -394.7127 | 201.5141 | 0 | 0 | 0
10.78 | 36489.1758 | 36470.36 | 36268.71 | 18.81087 | 201.654 | 0 | 0 | 0
10.79 | 36341.0664 | 36438.24 | 36236.45 | -97.17339 | 201.7941 | 0 | 0 | 0
10.8 | 35662.75 | 36406.18 | 36204.24 | -743.4269 | 201.9343 | 0 | 0 | 0
10.81 | 35112.3672 | 36374.18 | 36172.1 | -1261.809 | 202.0747 | 0 | 0 | 0
10.82 | 35249.4688 | 36342.24 | 36140.02 | -1092.768 | 202.2153 | 0 | 0 | 0
10.83 | 35675.0352 | 36310.36 | 36108 | -635.3248 | 202.3561 | 0 | 0 | 0
10.84 | 35867.8047 | 36278.54 | 36076.05 | -410.7397 | 202.4971 | 0 | 0 | 0
10.85 | 36251.3203 | 36246.79 | 36044.15 | 4.530299 | 202.6382 | 0 | 0 | 0
10.86 | 35706.2305 | 36215.1 | 36012.32 | -508.8663 | 202.7795 | 0 | 0 | 0
10.87 | 35549.7812 | 36183.46 | 35980.54 | -633.6833 | 202.921 | 0 | 0 | 0
10.88 | 35563.0977 | 36151.89 | 35948.83 | -588.7953 | 203.0627 | 0 | 0 | 0
10.89 | 35624.1016 | 36120.38 | 35917.18 | -496.2805 | 203.2046 | 0 | 0 | 0
10.9 | 36116.3945 | 36088.93 | 35885.59 | 27.46289 | 203.3466 | 0 | 0 | 0
10.91 | 35499.6289 | 36057.54 | 35854.05 | -557.9124 | 203.4888 | 0 | 0 | 0
10.92 | 35785.6758 | 36026.21 | 35822.58 | -240.5352 | 203.6312 | 0 | 0 | 0
10.93 | 36579.4961 | 35994.94 | 35791.17 | 584.5555 | 203.7738 | 0 | 0 | 0
10.94 | 35889.0625 | 35963.73 | 35759.81 | -74.66734 | 203.9166 | 0 | 0 | 0
10.95 | 35367.8555 | 35932.58 | 35728.52 | -564.7231 | 204.0595 | 0 | 0 | 0
10.96 | 35065.8398 | 35901.49 | 35697.28 | -835.6468 | 204.2027 | 0 | 0 | 0
10.97 | 34753.7266 | 35870.45 | 35666.11 | -1116.727 | 204.346 | 0 | 0 | 0
10.98 | 34863.6172 | 35839.48 | 35634.99 | -975.8626 | 204.4895 | 0 | 0 | 0
10.99 | 35253.0938 | 35808.56 | 35603.93 | -555.4708 | 204.6332 | 0 | 0 | 0
11 | 35381.332 | 35777.71 | 35572.93 | -396.376 | 204.7771 | 0 | 0 | 0
11.01 | 35258.0547 | 35746.91 | 35541.99 | -488.8551 | 204.9211 | 0 | 0 | 0
11.02 | 35695.8984 | 35716.17 | 35511.1 | -20.27147 | 205.0654 | 0 | 0 | 0
11.03 | 35521.1211 | 35685.49 | 35480.28 | -164.3668 | 205.2098 | 0 | 0 | 0
11.04 | 35852.7617 | 35654.86 | 35449.51 | 197.8978 | 205.3544 | 0 | 0 | 0
11.05 | 35868.1836 | 35624.3 | 35418.8 | 243.8861 | 205.4992 | 0 | 0 | 0
11.06 | 35889.9336 | 35593.79 | 35388.14 | 296.1449 | 205.6442 | 0 | 0 | 0
11.07 | 35692.3438 | 35563.34 | 35357.55 | 129.0066 | 205.7894 | 0 | 0 | 0
11.08 | 35549.3047 | 35532.94 | 35327.01 | 16.36191 | 205.9348 | 0 | 0 | 0
11.09 | 35284.7852 | 35502.61 | 35296.53 | -217.8202 | 206.0804 | 0 | 0 | 0
11.1 | 35818.1133 | 35472.32 | 35266.1 | 345.7884 | 206.2261 | 0 | 0 | 0
11.11 | 35518 | 35442.1 | 35235.73 | 75.89903 | 206.3721 | 0 | 0 | 0
11.12 | 35164.8086 | 35411.93 | 35205.42 | -247.1249 | 206.5182 | 0 | 0 | 0
11.13 | 35071.2695 | 35381.82 | 35175.16 | -310.5529 | 206.6645 | 0 | 0 | 0
11.14 | 34923.25 | 35351.77 | 35144.96 | -428.5174 | 206.8111 | 0 | 0 | 0
11.15 | 34625.7656 | 35321.77 | 35114.81 | -696.0027 | 206.9578 | 0 | 0 | 0
11.16 | 34942.2305 | 35291.82 | 35084.72 | -349.5945 | 207.1047 | 0 | 0 | 0
11.17 | 35526.9688 | 35261.94 | 35054.69 | 265.0315 | 207.2518 | 0 | 0 | 0
11.18 | 35439.8867 | 35232.11 | 35024.71 | 207.7816 | 207.3991 | 0 | 0 | 0
11.19 | 34868.6641 | 35202.33 | 34994.78 | -333.664 | 207.5466 | 0 | 0 | 0
11.2 | 34536.5 | 35172.61 | 34964.91 | -636.1063 | 207.6943 | 0 | 0 | 0
11.21 | 34517.4141 | 35142.94 | 34935.1 | -625.5252 | 207.8421 | 0 | 0 | 0
11.22 | 34802.0898 | 35113.33 | 34905.34 | -311.2374 | 207.9902 | 0 | 0 | 0
11.23 | 35223.543 | 35083.77 | 34875.63 | 139.7734 | 208.1385 | 0 | 0 | 0
11.24 | 34909.6406 | 35054.27 | 34845.98 | -144.6259 | 208.287 | 0 | 0 | 0
11.25 | 34862.7891 | 35024.82 | 34816.38 | -162.0285 | 208.4356 | 0 | 0 | 0
11.26 | 35205.5508 | 34995.42 | 34786.84 | 210.1279 | 208.5845 | 0 | 0 | 0
11.27 | 35316.9648 | 34966.08 | 34757.35 | 350.8828 | 208.7335 | 0 | 0 | 0
11.28 | 34875.1094 | 34936.79 | 34727.91 | -61.68558 | 208.8828 | 0 | 0 | 0
11.29 | 34762.1406 | 34907.56 | 34698.53 | -145.4209 | 209.0323 | 0 | 0 | 0
11.3 | 35049.9453 | 34878.38 | 34669.2 | 171.5638 | 209.1819 | 0 | 0 | 0
11.31 | 35932.7734 | 34849.25 | 34639.92 | 1083.519 | 209.3318 | 0 | 0 | 0
11.32 | 35316.7695 | 34820.18 | 34610.7 | 496.5883 | 209.4818 | 0 | 0 | 0
11.33 | 34577.2461 | 34791.16 | 34581.53 | -213.9144 | 209.6321 | 0 | 0 | 0
11.34 | 34465.5391 | 34762.19 | 34552.41 | -296.6536 | 209.7826 | 0 | 0 | 0
11.35 | 34821.6523 | 34733.28 | 34523.34 | 88.37485 | 209.9332 | 0 | 0 | 0
11.36 | 35043.6602 | 34704.41 | 34494.33 | 339.2455 | 210.0841 | 0 | 0 | 0
11.37 | 34772.9102 | 34675.6 | 34465.37 | 97.30595 | 210.2352 | 0 | 0 | 0
11.38 | 35135.0625 | 34646.85 | 34436.46 | 488.2165 | 210.3864 | 0 | 0 | 0
11.39 | 35494.1719 | 34618.14 | 34407.6 | 876.0322 | 210.5379 | 0 | 0 | 0
11.4 | 35033.7734 | 34589.49 | 34378.8 | 444.2882 | 210.6896 | 0 | 0 | 0
11.41 | 34293.6992 | 34560.88 | 34350.04 | -267.1832 | 210.8415 | 0 | 0 | 0
11.42 | 33970.2578 | 34532.33 | 34321.34 | -562.0733 | 210.9936 | 0 | 0 | 0
11.43 | 34550.5352 | 34503.83 | 34292.69 | 46.70398 | 211.1459 | 0 | 0 | 0
11.44 | 34643.6211 | 34475.38 | 34264.08 | 168.2386 | 211.2984 | 0 | 0 | 0
11.45 | 34515.0742 | 34446.98 | 34235.53 | 68.08934 | 211.4511 | 0 | 0 | 0
11.46 | 34890.2773 | 34418.64 | 34207.03 | 471.6392 | 211.604 | 0 | 0 | 0
11.47 | 34721.5859 | 34390.34 | 34178.58 | 331.2438 | 211.7571 | 0 | 0 | 0
11.48 | 34282.0664 | 34362.1 | 34150.19 | -80.0302 | 211.9105 | 0 | 0 | 0
11.49 | 33849.9023 | 34333.9 | 34121.84 | -483.9993 | 212.064 | 0 | 0 | 0
11.5 | 34799.9062 | 34305.76 | 34093.54 | 494.1494 | 212.2178 | 0 | 0 | 0
11.51 | 34861.6797 | 34277.66 | 34065.29 | 584.0175 | 212.3717 | 0 | 0 | 0
11.52 | 34149.2656 | 34249.62 | 34037.09 | -100.352 | 212.5259 | 0 | 0 | 0
11.53 | 34479.9961 | 34221.62 | 34008.94 | 258.3734 | 212.6803 | 0 | 0 | 0
11.54 | 33828.8281 | 34193.68 | 33980.84 | -364.8494 | 212.8349 | 0 | 0 | 0
11.55 | 33963.1289 | 34165.78 | 33952.79 | -202.653 | 212.9897 | 0 | 0 | 0
11.56 | 34256.1484 | 34137.94 | 33924.79 | 118.2128 | 213.1448 | 0 | 0 | 0
11.57 | 34273.0078 | 34110.14 | 33896.84 | 162.8693 | 213.3 | 0 | 0 | 0
11.58 | 34732.3477 | 34082.39 | 33868.93 | 649.9573 | 213.4555 | 0 | 0 | 0
11.59 | 34777.8359 | 34054.69 | 33841.08 | 723.1446 | 213.6111 | 0 | 0 | 0
11.6 | 33887.7969 | 34027.04 | 33813.27 | -139.244 | 213.767 | 0 | 0 | 0
11.61 | 33436.9531 | 33999.44 | 33785.52 | -562.4861 | 213.9231 | 0 | 0 | 0
11.62 | 34081.25 | 33971.89 | 33757.81 | 109.3641 | 214.0795 | 0 | 0 | 0
11.63 | 34000.2148 | 33944.38 | 33730.14 | 55.83386 | 214.236 | 0 | 0 | 0
11.64 | 33877.543 | 33916.92 | 33702.53 | -39.38114 | 214.3928 | 0 | 0 | 0
11.65 | 34148.1641 | 33889.52 | 33674.97 | 258.6487 | 214.5497 | 0 | 0 | 0
11.66 | 34057.5938 | 33862.15 | 33647.45 | 195.4393 | 214.7069 | 0 | 0 | 0
11.67 | 34044.8672 | 33834.84 | 33619.98 | 210.0259 | 214.8644 | 0 | 0 | 0
11.68 | 33980.1719 | 33807.58 | 33592.55 | 172.5961 | 215.022 | 0 | 0 | 0
11.69 | 33895 | 33780.36 | 33565.18 | 114.6424 | 215.1798 | 0 | 0 | 0
11.7 | 33993.7539 | 33753.19 | 33537.85 | 240.5671 | 215.3379 | 0 | 0 | 0
11.71 | 34381.5 | 33726.06 | 33510.57 | 655.4369 | 215.4962 | 0 | 0 | 0
11.72 | 34545.2109 | 33698.99 | 33483.33 | 846.2245 | 215.6548 | 0 | 0 | 0
11.73 | 34294.3711 | 33671.96 | 33456.14 | 622.4145 | 215.8135 | 0 | 0 | 0
11.74 | 33893.5 | 33644.97 | 33429 | 248.5264 | 215.9725 | 0 | 0 | 0
11.75 | 34386.4648 | 33618.04 | 33401.91 | 768.4277 | 216.1317 | 0 | 0 | 0
11.76 | 34424.5312 | 33591.15 | 33374.86 | 833.3842 | 216.2911 | 0 | 0 | 0
11.77 | 34225.7539 | 33564.3 | 33347.85 | 661.4506 | 216.4507 | 0 | 0 | 0
11.78 | 33609.7227 | 33537.51 | 33320.9 | 72.21704 | 216.6106 | 0 | 0 | 0
11.79 | 33416.0078 | 33510.75 | 33293.98 | -94.74628 | 216.7707 | 0 | 0 | 0
11.8 | 33696.8711 | 33484.05 | 33267.12 | 212.8227 | 216.931 | 0 | 0 | 0
11.81 | 34068.4414 | 33457.39 | 33240.3 | 611.053 | 217.0916 | 0 | 0 | 0
11.82 | 33865.4531 | 33430.77 | 33213.52 | 434.679 | 217.2524 | 0 | 0 | 0
11.83 | 33904.7266 | 33404.21 | 33186.79 | 500.5214 | 217.4134 | 0 | 0 | 0
11.84 | 34073.1328 | 33377.68 | 33160.11 | 695.4512 | 217.5746 | 0 | 0 | 0
11.85 | 34517.7617 | 33351.2 | 33133.47 | 1166.558 | 217.7361 | 0 | 0 | 0
11.86 | 34624.7266 | 33324.77 | 33106.87 | 1299.957 | 217.8978 | 0 | 0 | 0
11.87 | 34338 | 33298.38 | 33080.32 | 1039.619 | 218.0598 | 0 | 0 | 0
11.88 | 33877.0977 | 33272.04 | 33053.82 | 605.0598 | 218.2219 | 0 | 0 | 0
11.89 | 34580.2266 | 33245.74 | 33027.35 | 1334.488 | 218.3843 | 0 | 0 | 0
11.9 | 34304.3867 | 33219.48 | 33000.94 | 1084.902 | 218.547 | 0 | 0 | 0
11.91 | 34314.8086 | 33193.27 | 32974.56 | 1121.534 | 218.7099 | 0 | 0 | 0
11.92 | 34326.3008 | 33167.11 | 32948.24 | 1159.192 | 218.873 | 0 | 0 | 0
11.93 | 33817.3281 | 33140.99 | 32921.95 | 676.3415 | 219.0363 | 0 | 0 | 0
11.94 | 34279.6367 | 33114.91 | 32895.71 | 1164.728 | 219.1999 | 0 | 0 | 0
11.95 | 34013.0078 | 33088.87 | 32869.51 | 924.133 | 219.3637 | 0 | 0 | 0
11.96 | 33124.6914 | 33062.88 | 32843.36 | 61.8069 | 219.5278 | 0 | 0 | 0
11.97 | 32793.25 | 33036.94 | 32817.25 | -243.6878 | 219.6921 | 0 | 0 | 0
11.98 | 33352.3945 | 33011.03 | 32791.18 | 341.36 | 219.8566 | 0 | 0 | 0
11.99 | 34802.2148 | 32985.17 | 32765.15 | 1817.04 | 220.0214 | 0 | 0 | 0
12 | 35060.8594 | 32959.36 | 32739.17 | 2101.502 | 220.1864 | 0 | 0 | 0
12.01 | 33495.7656 | 32933.58 | 32713.23 | 562.1815 | 220.3517 | 0 | 0 | 0
12.02 | 32688.6074 | 32907.85 | 32687.34 | -219.2458 | 220.5172 | 0 | 0 | 0
12.03 | 33180.7422 | 32882.17 | 32661.48 | 298.577 | 220.683 | 0 | 0 | 0
12.04 | 33582.9023 | 32856.52 | 32635.67 | 726.3825 | 220.849 | 0 | 0 | 0
12.05 | 33268.2305 | 32830.92 | 32609.9 | 437.3135 | 221.0152 | 0 | 0 | 0
12.06 | 32852.5469 | 32805.36 | 32584.17 | 47.19038 | 221.1817 | 0 | 0 | 0
12.07 | 33286.543 | 32779.84 | 32558.49 | 506.7047 | 221.3484 | 0 | 0 | 0
12.08 | 33711.8477 | 32754.36 | 32532.85 | 957.4854 | 221.5154 | 0 | 0 | 0
12.09 | 33554.9023 | 32728.93 | 32507.25 | 825.974 | 221.6826 | 0 | 0 | 0
12.1 | 33412.2969 | 32703.54 | 32481.69 | 708.7607 | 221.8501 | 0 | 0 | 0
12.11 | 33640.5273 | 32678.19 | 32456.17 | 962.3415 | 222.0178 | 0 | 0 | 0
12.12 | 33706.6406 | 32652.88 | 32430.69 | 1053.764 | 222.1858 | 0 | 0 | 0
12.13 | 33248.9219 | 32627.61 | 32405.26 | 621.312 | 222.354 | 0 | 0 | 0
12.14 | 33666.1094 | 32602.38 | 32379.86 | 1063.725 | 222.5225 | 0 | 0 | 0
12.15 | 33578.1211 | 32577.2 | 32354.51 | 1000.922 | 222.6913 | 0 | 0 | 0
12.16 | 32956.9883 | 32552.06 | 32329.2 | 404.9323 | 222.8602 | 0 | 0 | 0
12.17 | 32848.043 | 32526.95 | 32303.92 | 321.0894 | 223.0295 | 0 | 0 | 0
12.18 | 33405.7617 | 32501.89 | 32278.69 | 903.8696 | 223.199 | 0 | 0 | 0
12.19 | 33702.2773 | 32476.87 | 32253.5 | 1225.406 | 223.3687 | 0 | 0 | 0
12.2 | 33826.0742 | 32451.89 | 32228.35 | 1374.183 | 223.5387 | 0 | 0 | 0
12.21 | 33532.0234 | 32426.95 | 32203.24 | 1105.072 | 223.709 | 0 | 0 | 0
12.22 | 33133.5586 | 32402.05 | 32178.17 | 731.5061 | 223.8795 | 0 | 0 | 0
12.23 | 33135.7812 | 32377.19 | 32153.14 | 758.5876 | 224.0503 | 0 | 0 | 0
12.24 | 33440.2891 | 32352.37 | 32128.15 | 1087.914 | 224.2213 | 0 | 0 | 0
12.25 | 33213.6094 | 32327.6 | 32103.2 | 886.0132 | 224.3926 | 0 | 0 | 0
12.26 | 32659.6387 | 32302.86 | 32078.29 | 356.7813 | 224.5642 | 0 | 0 | 0
12.27 | 32681.1992 | 32278.16 | 32053.42 | 403.0408 | 224.736 | 0 | 0 | 0
12.28 | 32615.377 | 32253.5 | 32028.59 | 361.8779 | 224.9081 | 0 | 0 | 0
12.29 | 32732.0352 | 32228.88 | 32003.8 | 503.1558 | 225.0805 | 0 | 0 | 0
12.3 | 32929.3711 | 32204.3 | 31979.05 | 725.072 | 225.2531 | 0 | 0 | 0
12.31 | 32859.3359 | 32179.76 | 31954.33 | 679.5778 | 225.4259 | 0 | 0 | 0
12.32 | 32976.0703 | 32155.26 | 31929.66 | 820.814 | 225.5991 | 0 | 0 | 0
12.33 | 33163.4414 | 32130.79 | 31905.02 | 1032.648 | 225.7725 | 0 | 0 | 0
12.34 | 32765.2207 | 32106.37 | 31880.42 | 658.8508 | 225.9462 | 0 | 0 | 0
12.35 | 32675.9375 | 32081.99 | 31855.86 | 593.9524 | 226.1201 | 0 | 0 | 0
12.36 | 32449.0664 | 32057.64 | 31831.34 | 391.4274 | 226.2944 | 0 | 0 | 0
12.37 | 33048.5508 | 32033.33 | 31806.86 | 1015.219 | 226.4689 | 0 | 0 | 0
12.38 | 33061.7461 | 32009.06 | 31782.42 | 1052.684 | 226.6436 | 0 | 0 | 0
12.39 | 32687.6855 | 31984.83 | 31758.01 | 702.8536 | 226.8187 | 0 | 0 | 0
12.4 | 32970.5859 | 31960.64 | 31733.65 | 1009.946 | 226.994 | 0 | 0 | 0
12.41 | 33135.668 | 31936.49 | 31709.32 | 1199.183 | 227.1696 | 0 | 0 | 0
12.42 | 32895.4883 | 31912.37 | 31685.02 | 983.1189 | 227.3454 | 0 | 0 | 0
12.43 | 33070.1172 | 31888.29 | 31660.77 | 1181.826 | 227.5216 | 0 | 0 | 0
12.44 | 33140.2461 | 31864.25 | 31636.55 | 1275.995 | 227.698 | 0 | 0 | 0
12.45 | 32591.9258 | 31840.25 | 31612.37 | 751.6775 | 227.8747 | 0 | 0 | 0
12.46 | 32745.3223 | 31816.28 | 31588.23 | 929.039 | 228.0516 | 0 | 0 | 0
12.47 | 33697.4375 | 31792.36 | 31564.13 | 1905.082 | 228.2289 | 0 | 0 | 0
12.48 | 33936.6367 | 31768.47 | 31540.06 | 2168.171 | 228.4064 | 0 | 0 | 0
12.49 | 33374.6641 | 31744.61 | 31516.03 | 1630.051 | 228.5842 | 0 | 0 | 0
12.5 | 33070.5508 | 31720.8 | 31492.03 | 1349.754 | 228.7623 | 0 | 0 | 0
12.51 | 32632.6699 | 31697.02 | 31468.08 | 935.6516 | 228.9407 | 0 | 0 | 0
12.52 | 32400.3555 | 31673.28 | 31444.16 | 727.0789 | 229.1194 | 0 | 0 | 0
12.53 | 32940.625 | 31649.57 | 31420.27 | 1291.053 | 229.2983 | 0 | 0 | 0
12.54 | 33360.375 | 31625.9 | 31396.43 | 1734.472 | 229.4776 | 0 | 0 | 0
12.55 | 33221.1055 | 31602.27 | 31372.61 | 1618.834 | 229.6571 | 0 | 0 | 0
12.56 | 32638.5801 | 31578.68 | 31348.84 | 1059.903 | 229.8369 | 0 | 0 | 0
12.57 | 32368.3027 | 31555.12 | 31325.1 | 813.1846 | 230.017 | 0 | 0 | 0
12.58 | 32517.5547 | 31531.6 | 31301.4 | 985.9591 | 230.1974 | 0 | 0 | 0
12.59 | 32411.4844 | 31508.11 | 31277.73 | 903.375 | 230.3781 | 0 | 0 | 0
12.6 | 32469.6504 | 31484.66 | 31254.1 | 984.9912 | 230.5591 | 0 | 0 | 0
12.61 | 32206.0449 | 31461.24 | 31230.5 | 744.7999 | 230.7404 | 0 | 0 | 0
12.62 | 32019.3535 | 31437.87 | 31206.94 | 581.4869 | 230.922 | 0 | 0 | 0
12.63 | 32507.9277 | 31414.52 | 31183.42 | 1093.404 | 231.1038 | 0 | 0 | 0
12.64 | 32299.6992 | 31391.22 | 31159.93 | 908.4821 | 231.286 | 0 | 0 | 0
12.65 | 32217.2559 | 31367.95 | 31136.48 | 849.3103 | 231.4684 | 0 | 0 | 0
12.66 | 32532.6367 | 31344.71 | 31113.06 | 1187.927 | 231.6512 | 0 | 0 | 0
12.67 | 32402.8477 | 31321.51 | 31089.67 | 1081.339 | 231.8343 | 0 | 0 | 0
12.68 | 32219.8906 | 31298.34 | 31066.33 | 921.547 | 232.0176 | 0 | 0 | 0
12.69 | 32091.4238 | 31275.21 | 31043.01 | 816.2105 | 232.2013 | 0 | 0 | 0
12.7 | 32035.2168 | 31252.12 | 31019.73 | 783.0988 | 232.3853 | 0 | 0 | 0
12.71 | 31630.3965 | 31229.06 | 30996.49 | 401.3389 | 232.5696 | 0 | 0 | 0
12.72 | 31581.7734 | 31206.03 | 30973.28 | 375.7413 | 232.7541 | 0 | 0 | 0
12.73 | 31880.4004 | 31183.04 | 30950.1 | 697.3592 | 232.939 | 0 | 0 | 0
12.74 | 31637.9199 | 31160.09 | 30926.96 | 477.8349 | 233.1242 | 0 | 0 | 0
12.75 | 31695.2871 | 31137.16 | 30903.85 | 558.1238 | 233.3097 | 0 | 0 | 0
12.76 | 31996.9004 | 31114.28 | 30880.78 | 882.6244 | 233.4956 | 0 | 0 | 0
12.77 | 31652.457 | 31091.42 | 30857.74 | 561.034 | 233.6817 | 0 | 0 | 0
12.78 | 31762.666 | 31068.6 | 30834.74 | 694.0618 | 233.8681 | 0 | 0 | 0
12.79 | 32188.0527 | 31045.82 | 30811.76 | 1142.233 | 234.0549 | 0 | 0 | 0
12.8 | 32164.8652 | 31023.07 | 30788.83 | 1141.796 | 234.242 | 0 | 0 | 0
12.81 | 31935.0156 | 31000.35 | 30765.92 | 934.6635 | 234.4294 | 0 | 0 | 0
12.82 | 31223.1875 | 30977.67 | 30743.05 | 245.5183 | 234.6171 | 0 | 0 | 0
12.83 | 30760.1543 | 30955.02 | 30720.21 | -194.8657 | 234.8051 | 0 | 0 | 0
12.84 | 31044.1152 | 30932.4 | 30697.41 | 111.7108 | 234.9934 | 0 | 0 | 0
12.85 | 31450.4258 | 30909.82 | 30674.64 | 540.6035 | 235.1821 | 0 | 0 | 0
12.86 | 31708.8555 | 30887.27 | 30651.9 | 821.5819 | 235.3711 | 0 | 0 | 0
12.87 | 31634.5156 | 30864.76 | 30629.2 | 769.7574 | 235.5604 | 0 | 0 | 0
12.88 | 31663.8652 | 30842.28 | 30606.53 | 821.5891 | 235.7501 | 0 | 0 | 0
12.89 | 31832.8652 | 30819.83 | 30583.89 | 1013.038 | 235.9401 | 0 | 0 | 0
12.9 | 31544.6816 | 30797.41 | 30561.28 | 747.2705 | 236.1304 | 0 | 0 | 0
12.91 | 31262.4824 | 30775.03 | 30538.71 | 487.4543 | 236.321 | 0 | 0 | 0
12.92 | 31254.6797 | 30752.68 | 30516.17 | 502.0018 | 236.5119 | 0 | 0 | 0
12.93 | 31057.2031 | 30730.36 | 30493.66 | 326.8426 | 236.7032 | 0 | 0 | 0
12.94 | 30717.7754 | 30708.08 | 30471.18 | 9.699714 | 236.8949 | 0 | 0 | 0
12.95 | 30385.502 | 30685.82 | 30448.74 | -300.3215 | 237.0868 | 0 | 0 | 0
12.96 | 30750.4648 | 30663.6 | 30426.32 | 86.8611 | 237.2791 | 0 | 0 | 0
12.97 | 31209.1211 | 30641.42 | 30403.94 | 567.7048 | 237.4717 | 0 | 0 | 0
12.98 | 31367.3027 | 30619.26 | 30381.6 | 748.0415 | 237.6647 | 0 | 0 | 0
12.99 | 31509.1289 | 30597.14 | 30359.28 | 911.9906 | 237.858 | 0 | 0 | 0
13 | 31053.623 | 30575.05 | 30337 | 478.5756 | 238.0517 | 0 | 0 | 0
13.01 | 30746.3535 | 30552.99 | 30314.74 | 193.3649 | 238.2457 | 0 | 0 | 0
13.02 | 31038.7656 | 30530.96 | 30292.52 | 507.804 | 238.44 | 0 | 0 | 0
13.03 | 31263.418 | 30508.97 | 30270.33 | 754.4515 | 238.6347 | 0 | 0 | 0
13.04 | 31425.2695 | 30487 | 30248.17 | 938.2663 | 238.8297 | 0 | 0 | 0
13.05 | 31690.9219 | 30465.07 | 30226.05 | 1225.85 | 239.0251 | 0 | 0 | 0
13.06 | 31359.7812 | 30443.17 | 30203.95 | 916.61 | 239.2209 | 0 | 0 | 0
13.07 | 30967.375 | 30421.3 | 30181.89 | 546.0726 | 239.4169 | 0 | 0 | 0
13.08 | 31238.4727 | 30399.47 | 30159.85 | 839.0077 | 239.6134 | 0 | 0 | 0
13.09 | 31532.4102 | 30377.66 | 30137.85 | 1154.751 | 239.8102 | 0 | 0 | 0
13.1 | 31336.8379 | 30355.88 | 30115.88 | 980.9539 | 240.0073 | 0 | 0 | 0
13.11 | 31084.5742 | 30334.14 | 30093.94 | 750.434 | 240.2048 | 0 | 0 | 0
13.12 | 30700.9492 | 30312.43 | 30072.02 | 388.5219 | 240.4027 | 0 | 0 | 0
13.13 | 30430.6816 | 30290.75 | 30050.14 | 139.9362 | 240.6009 | 0 | 0 | 0
13.14 | 30573.0645 | 30269.09 | 30028.29 | 303.9701 | 240.7995 | 0 | 0 | 0
13.15 | 30837.4023 | 30247.47 | 30006.48 | 589.9283 | 240.9985 | 0 | 0 | 0
13.16 | 30905.7109 | 30225.88 | 29984.69 | 679.8265 | 241.1978 | 0 | 0 | 0
13.17 | 30795.5527 | 30204.33 | 29962.93 | 591.2274 | 241.3975 | 0 | 0 | 0
13.18 | 30750.8535 | 30182.8 | 29941.2 | 568.0568 | 241.5975 | 0 | 0 | 0
13.19 | 30776.9941 | 30161.3 | 29919.5 | 615.6957 | 241.798 | 0 | 0 | 0
13.2 | 31410.3848 | 30139.83 | 29897.83 | 1270.554 | 241.9988 | 0 | 0 | 0
13.21 | 31328.2188 | 30118.39 | 29876.19 | 1209.826 | 242.1999 | 0 | 0 | 0
13.22 | 30727.1016 | 30096.99 | 29854.58 | 630.1163 | 242.4015 | 0 | 0 | 0
13.23 | 30750.3047 | 30075.61 | 29833 | 674.6969 | 242.6034 | 0 | 0 | 0
13.24 | 30763.459 | 30054.26 | 29811.45 | 709.1987 | 242.8057 | 0 | 0 | 0
13.25 | 30423.1641 | 30032.94 | 29789.93 | 390.2214 | 243.0084 | 0 | 0 | 0
13.26 | 29952.5801 | 30011.65 | 29768.44 | -59.07481 | 243.2115 | 0 | 0 | 0
13.27 | 30042.9844 | 29990.4 | 29746.98 | 52.58759 | 243.4149 | 0 | 0 | 0
13.28 | 30505.0508 | 29969.17 | 29725.55 | 535.8824 | 243.6188 | 0 | 0 | 0
13.29 | 30611.6328 | 29947.97 | 29704.15 | 663.6633 | 243.823 | 0 | 0 | 0
13.3 | 30533.5508 | 29926.8 | 29682.77 | 606.7508 | 244.0276 | 0 | 0 | 0
13.31 | 30321.9961 | 29905.66 | 29661.43 | 416.3361 | 244.2326 | 0 | 0 | 0
13.32 | 29781.1328 | 29884.55 | 29640.11 | -103.4165 | 244.438 | 0 | 0 | 0
13.33 | 29434.7129 | 29863.47 | 29618.82 | -428.7548 | 244.6438 | 0 | 0 | 0
13.34 | 29389.7207 | 29842.42 | 29597.57 | -452.6947 | 244.85 | 0 | 0 | 0
13.35 | 29218.584 | 29821.39 | 29576.34 | -602.8081 | 245.0566 | 0 | 0 | 0
13.36 | 29668.4531 | 29800.4 | 29555.13 | -131.9447 | 245.2636 | 0 | 0 | 0
13.37 | 30067.4863 | 29779.43 | 29533.96 | 288.0539 | 245.471 | 0 | 0 | 0
13.38 | 29997.6543 | 29758.5 | 29512.82 | 239.1585 | 245.6788 | 0 | 0 | 0
13.39 | 30498.1035 | 29737.59 | 29491.7 | 760.5156 | 245.887 | 0 | 0 | 0
13.4 | 30339.7324 | 29716.71 | 29470.61 | 623.0236 | 246.0956 | 0 | 0 | 0
13.41 | 29560.2188 | 29695.86 | 29449.55 | -135.6393 | 246.3047 | 0 | 0 | 0
13.42 | 29759.7422 | 29675.04 | 29428.52 | 84.70615 | 246.5141 | 0 | 0 | 0
13.43 | 29847.6074 | 29654.24 | 29407.52 | 193.365 | 246.724 | 0 | 0 | 0
13.44 | 29456.252 | 29633.48 | 29386.54 | -177.2251 | 246.9342 | 0 | 0 | 0
13.45 | 29696.2715 | 29612.74 | 29365.6 | 83.53147 | 247.1449 | 0 | 0 | 0
13.46 | 30136.9805 | 29592.03 | 29344.68 | 544.9493 | 247.356 | 0 | 0 | 0
13.47 | 29935.875 | 29571.35 | 29323.78 | 364.5246 | 247.5676 | 0 | 0 | 0
13.48 | 29341.5215 | 29550.7 | 29302.92 | -209.1763 | 247.7795 | 0 | 0 | 0
13.49 | 29501.2148 | 29530.07 | 29282.08 | -28.85823 | 247.9919 | 0 | 0 | 0
13.5 | 29829.2441 | 29509.48 | 29261.27 | 319.7679 | 248.2048 | 0 | 0 | 0
13.51 | 29897.1953 | 29488.91 | 29240.49 | 408.2882 | 248.418 | 0 | 0 | 0
13.52 | 30357.3008 | 29468.37 | 29219.73 | 888.935 | 248.6317 | 0 | 0 | 0
13.53 | 30156.4688 | 29447.85 | 29199.01 | 708.6166 | 248.8458 | 0 | 0 | 0
13.54 | 29518.125 | 29427.37 | 29178.31 | 90.75883 | 249.0604 | 0 | 0 | 0
13.55 | 29475.7344 | 29406.91 | 29157.63 | 68.82678 | 249.2754 | 0 | 0 | 0
13.56 | 29727.668 | 29386.48 | 29136.99 | 341.1915 | 249.4908 | 0 | 0 | 0
13.57 | 29736.8926 | 29366.07 | 29116.37 | 370.8198 | 249.7067 | 0 | 0 | 0
13.58 | 29980.8555 | 29345.7 | 29095.77 | 635.1592 | 249.923 | 0 | 0 | 0
13.59 | 30356.668 | 29325.35 | 29075.21 | 1031.321 | 250.1398 | 0 | 0 | 0
13.6 | 29752.6309 | 29305.02 | 29054.67 | 447.6059 | 250.3571 | 0 | 0 | 0
13.61 | 29071.1035 | 29284.73 | 29034.16 | -213.6264 | 250.5748 | 0 | 0 | 0
13.62 | 29091.8965 | 29264.46 | 29013.67 | -172.5654 | 250.7929 | 0 | 0 | 0
13.63 | 29049.4863 | 29244.22 | 28993.21 | -194.7345 | 251.0116 | 0 | 0 | 0
13.64 | 29024.0645 | 29224.01 | 28972.78 | -199.942 | 251.2306 | 0 | 0 | 0
13.65 | 29249.8965 | 29203.82 | 28952.37 | 46.07743 | 251.4502 | 0 | 0 | 0
13.66 | 29154.5801 | 29183.66 | 28931.99 | -29.07818 | 251.6702 | 0 | 0 | 0
13.67 | 29063.8125 | 29163.52 | 28911.63 | -99.71166 | 251.8907 | 0 | 0 | 0
13.68 | 28911.2852 | 29143.42 | 28891.3 | -232.1314 | 252.1116 | 0 | 0 | 0
13.69 | 28563.4785 | 29123.34 | 28871 | -559.857 | 252.3331 | 0 | 0 | 0
13.7 | 28782.2168 | 29103.28 | 28850.73 | -321.0641 | 252.555 | 0 | 0 | 0
13.71 | 29110.9746 | 29083.25 | 28830.48 | 27.722 | 252.7774 | 0 | 0 | 0
13.72 | 28920.1934 | 29063.25 | 28810.25 | -143.0572 | 253.0002 | 0 | 0 | 0
13.73 | 29187.9746 | 29043.27 | 28790.05 | 144.6998 | 253.2236 | 0 | 0 | 0
13.74 | 29647.4668 | 29023.33 | 28769.88 | 624.1416 | 253.4475 | 0 | 0 | 0
13.75 | 29584.5723 | 29003.4 | 28749.73 | 581.1707 | 253.6718 | 0 | 0 | 0
13.76 | 29338.2324 | 28983.5 | 28729.61 | 354.7283 | 253.8966 | 0 | 0 | 0
13.77 | 29215.9512 | 28963.63 | 28709.51 | 252.3187 | 254.122 | 0 | 0 | 0
13.78 | 29488.9414 | 28943.79 | 28689.44 | 545.1546 | 254.3478 | 0 | 0 | 0
13.79 | 29716.9277 | 28923.97 | 28669.39 | 792.9608 | 254.5741 | 0 | 0 | 0
13.8 | 29217.4082 | 28904.17 | 28649.37 | 313.2355 | 254.801 | 0 | 0 | 0
13.81 | 28423.4473 | 28884.4 | 28629.38 | -460.9569 | 255.0283 | 0 | 0 | 0
13.82 | 28391.9258 | 28864.66 | 28609.41 | -472.7355 | 255.2562 | 0 | 0 | 0
13.83 | 28820.2773 | 28844.94 | 28589.46 | -24.66669 | 255.4846 | 0 | 0 | 0
13.84 | 29009.7012 | 28825.25 | 28569.54 | 184.4491 | 255.7135 | 0 | 0 | 0
13.85 | 29190.9238 | 28805.59 | 28549.64 | 385.3381 | 255.9429 | 0 | 0 | 0
13.86 | 29191.9453 | 28785.94 | 28529.77 | 406.0007 | 256.1729 | 0 | 0 | 0
13.87 | 28695.5039 | 28766.33 | 28509.93 | -70.82483 | 256.4034 | 0 | 0 | 0
13.88 | 28510.3398 | 28746.74 | 28490.1 | -236.3983 | 256.6344 | 0 | 0 | 0
13.89 | 28934.25 | 28727.17 | 28470.31 | 207.0774 | 256.8659 | 0 | 0 | 0
13.9 | 28847.1992 | 28707.63 | 28450.53 | 139.5669 | 257.098 | 0 | 0 | 0
13.91 | 28572.9434 | 28688.12 | 28430.79 | -115.1735 | 257.3306 | 0 | 0 | 0
13.92 | 28453.4414 | 28668.63 | 28411.06 | -215.1851 | 257.5638 | 0 | 0 | 0
13.93 | 28635.7129 | 28649.16 | 28391.36 | -13.44813 | 257.7975 | 0 | 0 | 0
13.94 | 28743.9414 | 28629.72 | 28371.69 | 114.221 | 258.0318 | 0 | 0 | 0
13.95 | 28496.1035 | 28610.3 | 28352.04 | -114.201 | 258.2666 | 0 | 0 | 0
13.96 | 28487.6152 | 28590.91 | 28332.41 | -103.2981 | 258.502 | 0 | 0 | 0
13.97 | 29136.2832 | 28571.55 | 28312.81 | 564.7365 | 258.738 | 0 | 0 | 0
13.98 | 29436.9922 | 28552.2 | 28293.23 | 884.7874 | 258.9745 | 0 | 0 | 0
13.99 | 29206.416 | 28532.89 | 28273.68 | 673.5286 | 259.2116 | 0 | 0 | 0
14 | 29091.5977 | 28513.59 | 28254.15 | 578.0033 | 259.4493 | 0 | 0 | 0
14.01 | 29000.0098 | 28494.33 | 28234.64 | 505.684 | 259.6875 | 0 | 0 | 0
14.02 | 29159.3359 | 28475.08 | 28215.16 | 684.2543 | 259.9263 | 0 | 0 | 0
14.03 | 28775.7031 | 28455.86 | 28195.7 | 319.8415 | 260.1657 | 0 | 0 | 0
14.04 | 28620.1758 | 28436.67 | 28176.26 | 183.5099 | 260.4057 | 0 | 0 | 0
14.05 | 28677.0391 | 28417.49 | 28156.85 | 259.5448 | 260.6463 | 0 | 0 | 0
14.06 | 28220.6816 | 28398.35 | 28137.46 | -177.6653 | 260.8875 | 0 | 0 | 0
14.07 | 28661.4453 | 28379.22 | 28118.09 | 282.2219 | 261.1293 | 0 | 0 | 0
14.08 | 29131.1641 | 28360.12 | 28098.75 | 771.0401 | 261.3717 | 0 | 0 | 0
14.09 | 28518.1211 | 28341.05 | 28079.43 | 177.0726 | 261.6147 | 0 | 0 | 0
14.1 | 28267.5332 | 28322 | 28060.14 | -54.4636 | 261.8583 | 0 | 0 | 0
14.11 | 28127.7051 | 28302.97 | 28040.87 | -175.2639 | 262.1025 | 0 | 0 | 0
14.12 | 28199.1719 | 28283.96 | 28021.62 | -84.79297 | 262.3474 | 0 | 0 | 0
14.13 | 28206.7969 | 28264.98 | 28002.39 | -58.18757 | 262.5929 | 0 | 0 | 0
14.14 | 27959.4238 | 28246.03 | 27983.19 | -286.6039 | 262.839 | 0 | 0 | 0
14.15 | 27957.8691 | 28227.09 | 27964.01 | -269.2254 | 263.0857 | 0 | 0 | 0
14.16 | 28165.2148 | 28208.18 | 27944.85 | -42.97004 | 263.3331 | 0 | 0 | 0
14.17 | 27931.2539 | 28189.3 | 27925.72 | -258.0447 | 263.5811 | 0 | 0 | 0
14.18 | 27628.8828 | 28170.44 | 27906.61 | -541.5531 | 263.8298 | 0 | 0 | 0
14.19 | 27824.9004 | 28151.6 | 27887.52 | -326.696 | 264.0792 | 0 | 0 | 0
14.2 | 28426.1289 | 28132.78 | 27868.45 | 293.3486 | 264.3292 | 0 | 0 | 0
14.21 | 28344.6562 | 28113.99 | 27849.41 | 230.6688 | 264.5798 | 0 | 0 | 0
14.22 | 27951.1875 | 28095.22 | 27830.39 | -144.0302 | 264.8312 | 0 | 0 | 0
14.23 | 27997.1973 | 28076.47 | 27811.39 | -79.27385 | 265.0832 | 0 | 0 | 0
14.24 | 28214.9707 | 28057.75 | 27792.41 | 157.223 | 265.3359 | 0 | 0 | 0
14.25 | 28208.8086 | 28039.05 | 27773.46 | 169.7614 | 265.5892 | 0 | 0 | 0
14.26 | 28262.3633 | 28020.37 | 27754.53 | 241.9935 | 265.8433 | 0 | 0 | 0
14.27 | 28163.1445 | 28001.72 | 27735.62 | 161.4293 | 266.098 | 0 | 0 | 0
14.28 | 27926.8379 | 27983.08 | 27716.73 | -56.24561 | 266.3535 | 0 | 0 | 0
14.29 | 27906.9629 | 27964.47 | 27697.87 | -57.51174 | 266.6096 | 0 | 0 | 0
14.3 | 27748.4844 | 27945.89 | 27679.02 | -197.4041 | 266.8665 | 0 | 0 | 0
14.31 | 27377.8184 | 27927.33 | 27660.2 | -549.5067 | 267.124 | 0 | 0 | 0
14.32 | 27319.7598 | 27908.78 | 27641.4 | -589.0246 | 267.3823 | 0 | 0 | 0
14.33 | 27804.9316 | 27890.27 | 27622.62 | -85.33467 | 267.6413 | 0 | 0 | 0
14.34 | 27955.7461 | 27871.77 | 27603.87 | 83.97539 | 267.9011 | 0 | 0 | 0
14.35 | 27797.6816 | 27853.3 | 27585.14 | -55.61606 | 268.1616 | 0 | 0 | 0
14.36 | 27863.0527 | 27834.85 | 27566.42 | 28.20565 | 268.4228 | 0 | 0 | 0
14.37 | 27969.7383 | 27816.42 | 27547.73 | 153.3194 | 268.6848 | 0 | 0 | 0
14.38 | 27816.9453 | 27798.01 | 27529.07 | 18.93227 | 268.9476 | 0 | 0 | 0
14.39 | 27961.9785 | 27779.63 | 27510.42 | 182.349 | 269.2111 | 0 | 0 | 0
14.4 | 28308.9551 | 27761.27 | 27491.79 | 547.6869 | 269.4754 | 0 | 0 | 0
14.41 | 27846.541 | 27742.93 | 27473.19 | 103.6119 | 269.7404 | 0 | 0 | 0
14.42 | 27712.4297 | 27724.61 | 27454.61 | -12.18254 | 270.0062 | 0 | 0 | 0
14.43 | 28156.7734 | 27706.32 | 27436.04 | 450.4559 | 270.2729 | 0 | 0 | 0
14.44 | 28573.957 | 27688.04 | 27417.5 | 885.9123 | 270.5403 | 0 | 0 | 0
14.45 | 28145.2695 | 27669.79 | 27398.99 | 475.4755 | 270.8085 | 0 | 0 | 0
14.46 | 27965.9141 | 27651.57 | 27380.49 | 314.3488 | 271.0775 | 0 | 0 | 0
14.47 | 28031.0879 | 27633.36 | 27362.01 | 397.7294 | 271.3473 | 0 | 0 | 0
14.48 | 28201.0527 | 27615.17 | 27343.56 | 585.8792 | 271.618 | 0 | 0 | 0
14.49 | 28200.3379 | 27597.01 | 27325.12 | 603.3275 | 271.8895 | 0 | 0 | 0
14.5 | 27776.4863 | 27578.87 | 27306.71 | 197.6172 | 272.1618 | 0 | 0 | 0
14.51 | 27613.7461 | 27560.75 | 27288.31 | 52.99663 | 272.4349 | 0 | 0 | 0
14.52 | 27727.1055 | 27542.65 | 27269.94 | 184.4539 | 272.709 | 0 | 0 | 0
14.53 | 28106.1914 | 27524.58 | 27251.59 | 581.6161 | 272.9838 | 0 | 0 | 0
14.54 | 27957.3164 | 27506.52 | 27233.26 | 450.7957 | 273.2596 | 0 | 0 | 0
14.55 | 27743.7754 | 27488.49 | 27214.95 | 255.2878 | 273.5362 | 0 | 0 | 0
14.56 | 27950.623 | 27470.48 | 27196.66 | 480.147 | 273.8137 | 0 | 0 | 0
14.57 | 27901.8008 | 27452.49 | 27178.39 | 449.3149 | 274.0921 | 0 | 0 | 0
14.58 | 27592.875 | 27434.52 | 27160.15 | 158.3578 | 274.3713 | 0 | 0 | 0
14.59 | 27684.6582 | 27416.57 | 27141.92 | 268.0883 | 274.6515 | 0 | 0 | 0
14.6 | 28018.0527 | 27398.64 | 27123.71 | 619.4088 | 274.9326 | 0 | 0 | 0
14.61 | 27599.0098 | 27380.74 | 27105.52 | 218.2705 | 275.2146 | 0 | 0 | 0
14.62 | 27268.4609 | 27362.86 | 27087.36 | -94.39498 | 275.4975 | 0 | 0 | 0
14.63 | 27480.9062 | 27344.99 | 27069.21 | 135.9125 | 275.7814 | 0 | 0 | 0
14.64 | 27599.832 | 27327.15 | 27051.09 | 272.6793 | 276.0663 | 0 | 0 | 0
14.65 | 27263.5508 | 27309.33 | 27032.98 | -45.78198 | 276.352 | 0 | 0 | 0
14.66 | 26749.9785 | 27291.53 | 27014.9 | -541.5555 | 276.6388 | 0 | 0 | 0
14.67 | 26880.123 | 27273.76 | 26996.83 | -393.6332 | 276.9265 | 0 | 0 | 0
14.68 | 27142.8613 | 27256 | 26978.78 | -113.1382 | 277.2152 | 0 | 0 | 0
14.69 | 26640.0137 | 27238.26 | 26960.76 | -598.25 | 277.5049 | 0 | 0 | 0
14.7 | 26794.8691 | 27220.55 | 26942.75 | -425.6798 | 277.7956 | 0 | 0 | 0
14.71 | 27065.1992 | 27202.85 | 26924.77 | -137.6558 | 278.0873 | 0 | 0 | 0
14.72 | 27185.9902 | 27185.18 | 26906.8 | 0.8083333 | 278.3801 | 0 | 0 | 0
14.73 | 27325.5996 | 27167.53 | 26888.86 | 158.07 | 278.6739 | 0 | 0 | 0
14.74 | 27008.1309 | 27149.9 | 26870.93 | -141.7672 | 278.9687 | 0 | 0 | 0
14.75 | 26885.0137 | 27132.29 | 26853.02 | -247.2736 | 279.2645 | 0 | 0 | 0
14.76 | 26561.7461 | 27114.7 | 26835.14 | -552.9512 | 279.5615 | 0 | 0 | 0
14.77 | 26804.2148 | 27097.13 | 26817.27 | -292.9131 | 279.8595 | 0 | 0 | 0
14.78 | 27256.373 | 27079.58 | 26799.42 | 176.7939 | 280.1586 | 0 | 0 | 0
14.79 | 27361.3027 | 27062.05 | 26781.59 | 299.2517 | 280.4588 | 0 | 0 | 0
14.8 | 27504.5488 | 27044.54 | 26763.78 | 460.0054 | 280.76 | 0 | 0 | 0
14.81 | 27766.0996 | 27027.06 | 26745.99 | 739.0433 | 281.0625 | 0 | 0 | 0
14.82 | 27538.6387 | 27009.59 | 26728.22 | 529.049 | 281.366 | 0 | 0 | 0
14.83 | 26927.9746 | 26992.14 | 26710.47 | -64.16892 | 281.6707 | 0 | 0 | 0
14.84 | 26469.7148 | 26974.72 | 26692.74 | -505.003 | 281.9765 | 0 | 0 | 0
14.85 | 26815.7148 | 26957.31 | 26675.03 | -141.5976 | 282.2835 | 0 | 0 | 0
14.86 | 27151.7324 | 26939.93 | 26657.34 | 211.8049 | 282.5917 | 0 | 0 | 0
14.87 | 27100.416 | 26922.56 | 26639.66 | 177.8532 | 282.9011 | 0 | 0 | 0
14.88 | 27279.0762 | 26905.22 | 26622.01 | 373.8578 | 283.2117 | 0 | 0 | 0
14.89 | 27390.4043 | 26887.89 | 26604.37 | 502.51 | 283.5235 | 0 | 0 | 0
14.9 | 27131.9492 | 26870.59 | 26586.75 | 261.3588 | 283.8365 | 0 | 0 | 0
14.91 | 26988.8535 | 26853.31 | 26569.16 | 135.5469 | 284.1508 | 0 | 0 | 0
14.92 | 26995.4336 | 26836.04 | 26551.58 | 159.3905 | 284.4664 | 0 | 0 | 0
14.93 | 27019.1523 | 26818.8 | 26534.02 | 200.3526 | 284.7832 | 0 | 0 | 0
14.94 | 26834.4648 | 26801.58 | 26516.48 | 32.88849 | 285.1013 | 0 | 0 | 0
14.95 | 26731.9082 | 26784.37 | 26498.95 | -52.46485 | 285.4207 | 0 | 0 | 0
14.96 | 26879.0215 | 26767.19 | 26481.45 | 111.8317 | 285.7414 | 0 | 0 | 0
14.97 | 26697.9023 | 26750.03 | 26463.96 | -52.12433 | 286.0634 | 0 | 0 | 0
14.98 | 26746.0547 | 26732.88 | 26446.5 | 13.17131 | 286.3868 | 0 | 0 | 0
14.99 | 27118.2754 | 26715.76 | 26429.05 | 402.5153 | 286.7116 | 0 | 0 | 0
15 | 27139.1133 | 26698.66 | 26411.62 | 440.4565 | 287.0377 | 0 | 0 | 0
15.01 | 26846.6953 | 26681.57 | 26394.21 | 165.122 | 287.3652 | 0 | 0 | 0
15.02 | 26648.5527 | 26664.51 | 26376.82 | -15.95707 | 287.6942 | 0 | 0 | 0
15.03 | 26465.7598 | 26647.47 | 26359.44 | -181.7063 | 288.0245 | 0 | 0 | 0
15.04 | 26330.7129 | 26630.44 | 26342.09 | -299.7293 | 288.3563 | 0 | 0 | 0
15.05 | 26375.8828 | 26613.44 | 26324.75 | -237.5553 | 288.6896 | 0 | 0 | 0
15.06 | 26515.0898 | 26596.45 | 26307.43 | -81.36397 | 289.0244 | 0 | 0 | 0
15.07 | 26530.5117 | 26579.49 | 26290.13 | -48.97749 | 289.3606 | 0 | 0 | 0
15.08 | 26028.9492 | 26562.54 | 26272.85 | -533.5951 | 289.6983 | 0 | 0 | 0
15.09 | 26207.2012 | 26545.62 | 26255.58 | -338.418 | 290.0376 | 0 | 0 | 0
15.1 | 26492.3262 | 26528.71 | 26238.34 | -36.38755 | 290.3785 | 0 | 0 | 0
15.11 | 26686.9531 | 26511.83 | 26221.11 | 175.1251 | 290.7209 | 0 | 0 | 0
15.12 | 26782.1426 | 26494.96 | 26203.9 | 287.1808 | 291.0649 | 0 | 0 | 0
15.13 | 26607.8672 | 26478.12 | 26186.7 | 129.7519 | 291.4105 | 0 | 0 | 0
15.14 | 26570.8242 | 26461.29 | 26169.53 | 109.5359 | 291.7577 | 0 | 0 | 0
15.15 | 26596.207 | 26444.48 | 26152.37 | 151.726 | 292.1066 | 0 | 0 | 0
15.16 | 26516.5039 | 26427.69 | 26135.24 | 88.81076 | 292.4572 | 0 | 0 | 0
15.17 | 26592.6543 | 26410.92 | 26118.12 | 181.7294 | 292.8095 | 0 | 0 | 0
15.18 | 26412.2852 | 26394.18 | 26101.01 | 18.10906 | 293.1634 | 0 | 0 | 0
15.19 | 26244.8887 | 26377.45 | 26083.93 | -132.5582 | 293.5192 | 0 | 0 | 0
15.2 | 26062.9961 | 26360.74 | 26066.86 | -297.741 | 293.8766 | 0 | 0 | 0
15.21 | 26138.2539 | 26344.05 | 26049.81 | -205.793 | 294.2359 | 0 | 0 | 0
15.22 | 26382.4355 | 26327.38 | 26032.78 | 55.05944 | 294.597 | 0 | 0 | 0
15.23 | 26427.2773 | 26310.72 | 26015.76 | 116.5526 | 294.9599 | 0 | 0 | 0
15.24 | 26496.2969 | 26294.09 | 25998.77 | 202.2042 | 295.3246 | 0 | 0 | 0
15.25 | 26722.4531 | 26277.48 | 25981.79 | 444.9729 | 295.6913 | 0 | 0 | 0
15.26 | 26189.0996 | 26260.89 | 25964.83 | -71.78744 | 296.0598 | 0 | 0 | 0
15.27 | 26242.0742 | 26244.31 | 25947.88 | -2.239088 | 296.4303 | 0 | 0 | 0
15.28 | 26186.1875 | 26227.76 | 25930.96 | -41.57142 | 296.8028 | 0 | 0 | 0
15.29 | 25907.8574 | 26211.22 | 25914.05 | -303.3665 | 297.1772 | 0 | 0 | 0
15.3 | 26330.1445 | 26194.71 | 25897.15 | 135.4362 | 297.5536 | 0 | 0 | 0
15.31 | 26217.8418 | 26178.21 | 25880.28 | 39.62985 | 297.9321 | 0 | 0 | 0
15.32 | 26203.1953 | 26161.73 | 25863.42 | 41.46034 | 298.3127 | 0 | 0 | 0
15.33 | 26022.1406 | 26145.28 | 25846.58 | -123.1367 | 298.6953 | 0 | 0 | 0
15.34 | 26231.4512 | 26128.84 | 25829.76 | 102.6122 | 299.0801 | 0 | 0 | 0
15.35 | 26442.0293 | 26112.42 | 25812.95 | 329.6093 | 299.4671 | 0 | 0 | 0
15.36 | 26143.627 | 26096.02 | 25796.16 | 47.60669 | 299.8562 | 0 | 0 | 0
15.37 | 25705.7832 | 26079.64 | 25779.39 | -373.8567 | 300.2476 | 0 | 0 | 0
15.38 | 25771.334 | 26063.28 | 25762.64 | -291.9449 | 300.6412 | 0 | 0 | 0
15.39 | 26143.2051 | 26046.94 | 25745.9 | 96.26803 | 301.0371 | 0 | 0 | 0
15.4 | 26383.6953 | 26030.61 | 25729.18 | 353.0807 | 301.4354 | 0 | 0 | 0
15.41 | 26729.9336 | 26014.31 | 25712.48 | 715.6222 | 301.8359 | 0 | 0 | 0
15.42 | 26471.9551 | 25998.03 | 25695.79 | 473.9276 | 302.239 | 0 | 0 | 0
15.43 | 25752.9785 | 25981.76 | 25679.12 | -228.7844 | 302.6444 | 0 | 0 | 0
15.44 | 25605.0352 | 25965.52 | 25662.47 | -360.4824 | 303.0523 | 0 | 0 | 0
15.45 | 25799.3242 | 25949.29 | 25645.83 | -149.9674 | 303.4627 | 0 | 0 | 0
15.46 | 25657.6484 | 25933.08 | 25629.21 | -275.4365 | 303.8756 | 0 | 0 | 0
15.47 | 25754.9375 | 25916.9 | 25612.61 | -161.96 | 304.2912 | 0 | 0 | 0
15.48 | 25918.7363 | 25900.73 | 25596.02 | 18.00689 | 304.7093 | 0 | 0 | 0
15.49 | 25539.7812 | 25884.58 | 25579.45 | -344.7994 | 305.1301 | 0 | 0 | 0
15.5 | 25538.5801 | 25868.45 | 25562.9 | -329.8711 | 305.5536 | 0 | 0 | 0
15.51 | 25747.8027 | 25852.34 | 25546.36 | -104.5384 | 305.9799 | 0 | 0 | 0
15.52 | 26195.9102 | 25836.25 | 25529.84 | 359.6599 | 306.4089 | 0 | 0 | 0
15.53 | 26377.8203 | 25820.18 | 25513.34 | 557.6414 | 306.8408 | 0 | 0 | 0
15.54 | 25917.2207 | 25804.13 | 25496.85 | 113.0938 | 307.2756 | 0 | 0 | 0
15.55 | 25862.0332 | 25788.09 | 25480.38 | 73.93899 | 307.7133 | 0 | 0 | 0
15.56 | 25871.3965 | 25772.08 | 25463.93 | 99.31555 | 308.154 | 0 | 0 | 0
15.57 | 25596.2656 | 25756.09 | 25447.49 | -159.8215 | 308.5977 | 0 | 0 | 0
15.58 | 25248.7246 | 25740.11 | 25431.07 | -491.388 | 309.0445 | 0 | 0 | 0
15.59 | 25686.0762 | 25724.16 | 25414.66 | -38.08143 | 309.4944 | 0 | 0 | 0
15.6 | 25889.7676 | 25708.22 | 25398.27 | 181.5455 | 309.9475 | 0 | 0 | 0
15.61 | 25984.4004 | 25692.31 | 25381.9 | 292.0943 | 310.4039 | 0 | 0 | 0
15.62 | 25523.6934 | 25676.41 | 25365.55 | -152.7161 | 310.8635 | 0 | 0 | 0
15.63 | 25103.0859 | 25660.53 | 25349.21 | -557.4466 | 311.3264 | 0 | 0 | 0
15.64 | 25422.5469 | 25644.68 | 25332.88 | -222.1282 | 311.7928 | 0 | 0 | 0
15.65 | 25867.7266 | 25628.84 | 25316.57 | 238.8894 | 312.2626 | 0 | 0 | 0
15.66 | 25434.9902 | 25613.02 | 25300.28 | -178.0287 | 312.736 | 0 | 0 | 0
15.67 | 24894.8008 | 25597.22 | 25284.01 | -702.4195 | 313.2129 | 0 | 0 | 0
15.68 | 24938.9375 | 25581.44 | 25267.75 | -642.5038 | 313.6935 | 0 | 0 | 0
15.69 | 25049.123 | 25565.68 | 25251.5 | -516.5591 | 314.1778 | 0 | 0 | 0
15.7 | 25333.4707 | 25549.94 | 25235.28 | -216.4718 | 314.6658 | 0 | 0 | 0
15.71 | 25339.459 | 25534.22 | 25219.07 | -194.7638 | 315.1577 | 0 | 0 | 0
15.72 | 25455.832 | 25518.52 | 25202.87 | -62.69088 | 315.6535 | 0 | 0 | 0
15.73 | 24947.9805 | 25502.84 | 25186.69 | -554.8623 | 316.1534 | 0 | 0 | 0
15.74 | 25333.2207 | 25487.18 | 25170.53 | -153.962 | 316.6572 | 0 | 0 | 0
15.75 | 25771.9141 | 25471.54 | 25154.38 | 300.3717 | 317.1652 | 0 | 0 | 0
15.76 | 25459.2676 | 25455.92 | 25138.24 | 3.345452 | 317.6774 | 0 | 0 | 0
15.77 | 25188.0469 | 25440.32 | 25122.13 | -252.275 | 318.1939 | 0 | 0 | 0
15.78 | 25480.6875 | 25424.74 | 25106.03 | 55.94572 | 318.7148 | 0 | 0 | 0
15.79 | 25696.6387 | 25409.18 | 25089.94 | 287.4569 | 319.2401 | 0 | 0 | 0
15.8 | 25692.0215 | 25393.64 | 25073.87 | 298.3795 | 319.7699 | 0 | 0 | 0
15.81 | 25644.0605 | 25378.12 | 25057.82 | 265.9381 | 320.3044 | 0 | 0 | 0
15.82 | 24906.9336 | 25362.62 | 25041.78 | -455.6895 | 320.8435 | 0 | 0 | 0
15.83 | 24843.6699 | 25347.14 | 25025.76 | -503.4743 | 321.3875 | 0 | 0 | 0
15.84 | 25192.8789 | 25331.69 | 25009.75 | -138.8068 | 321.9364 | 0 | 0 | 0
15.85 | 25331.1777 | 25316.25 | 24993.76 | 14.92998 | 322.4902 | 0 | 0 | 0
15.86 | 25467.5801 | 25300.83 | 24977.78 | 166.7498 | 323.0492 | 0 | 0 | 0
15.87 | 25320.1895 | 25285.43 | 24961.82 | 34.75595 | 323.6133 | 0 | 0 | 0
15.88 | 25284.4395 | 25270.06 | 24945.87 | 14.38202 | 324.1827 | 0 | 0 | 0
15.89 | 25155.6035 | 25254.7 | 24929.94 | -99.09872 | 324.7576 | 0 | 0 | 0
15.9 | 25186.2988 | 25239.37 | 24914.03 | -53.06902 | 325.3379 | 0 | 0 | 0
15.91 | 24798.5195 | 25224.05 | 24898.13 | -425.5349 | 325.9239 | 0 | 0 | 0
15.92 | 24861.7129 | 25208.76 | 24882.25 | -347.0491 | 326.5156 | 0 | 0 | 0
15.93 | 25252.8398 | 25193.49 | 24866.38 | 59.34909 | 327.1131 | 0 | 0 | 0
15.94 | 25142.4707 | 25178.24 | 24850.52 | -35.76993 | 327.7166 | 0 | 0 | 0
15.95 | 25119.0898 | 25163.01 | 24834.69 | -43.92211 | 328.3262 | 0 | 0 | 0
15.96 | 25136.0742 | 25147.8 | 24818.86 | -11.73043 | 328.9421 | 0 | 0 | 0
15.97 | 25341.4219 | 25132.62 | 24803.05 | 208.8031 | 329.5643 | 0 | 0 | 0
15.98 | 25580.666 | 25117.45 | 24787.26 | 463.2112 | 330.1931 | 0 | 0 | 0
15.99 | 25145.2168 | 25102.31 | 24771.48 | 42.90443 | 330.8284 | 0 | 0 | 0
16 | 25182.4551 | 25087.19 | 24755.72 | 95.26324 | 331.4706 | 0 | 0 | 0
16.01 | 24906.5156 | 25072.09 | 24739.97 | -165.5777 | 332.1196 | 0 | 0 | 0
16.02 | 24781.7715 | 25057.02 | 24724.24 | -275.2454 | 332.7758 | 0 | 0 | 0
16.030001 | 24507.7402 | 25041.96 | 24708.52 | -534.221 | 333.4393 | 0 | 0 | 0
16.040001 | 24567.5996 | 25026.93 | 24692.82 | -459.3298 | 334.11 | 0 | 0 | 0
16.049999 | 25075.5684 | 25011.92 | 24677.13 | 63.64523 | 334.7883 | 0 | 0 | 0
16.059999 | 25380.3828 | 24996.94 | 24661.46 | 383.4463 | 335.4744 | 0 | 0 | 0
16.07 | 25673.4688 | 24981.97 | 24645.8 | 691.4976 | 336.1685 | 0 | 0 | 0
16.08 | 25703.332 | 24967.03 | 24630.16 | 736.3016 | 336.8706 | 0 | 0 | 0
16.09 | 25006.4668 | 24952.11 | 24614.53 | 54.35415 | 337.581 | 0 | 0 | 0
16.1 | 25033.4766 | 24937.22 | 24598.92 | 96.25836 | 338.2998 | 0 | 0 | 0
16.110001 | 25077.9434 | 24922.35 | 24583.32 | 155.5976 | 339.0275 | 0 | 0 | 0
16.120001 | 24965.8809 | 24907.5 | 24567.73 | 58.38243 | 339.7639 | 0 | 0 | 0
16.129999 | 24405.6895 | 24892.68 | 24552.17 | -486.9885 | 340.5092 | 0 | 0 | 0
16.139999 | 24956.9492 | 24877.88 | 24536.61 | 79.0707 | 341.2641 | 0 | 0 | 0
16.15 | 25300.7148 | 24863.1 | 24521.07 | 437.613 | 342.0285 | 0 | 0 | 0
16.16 | 24873.7285 | 24848.35 | 24505.55 | 25.37755 | 342.8026 | 0 | 0 | 0
16.17 | 24732.127 | 24833.62 | 24490.04 | -101.4978 | 343.5867 | 0 | 0 | 0
16.18 | 24713.5371 | 24818.92 | 24474.54 | -105.3863 | 344.381 | 0 | 0 | 0
16.190001 | 25680.5469 | 24804.25 | 24459.06 | 876.3012 | 345.1859 | 0 | 0 | 0
16.200001 | 25680.0859 | 24789.59 | 24443.59 | 890.4911 | 346.0015 | 0 | 0 | 0
16.209999 | 25021.4551 | 24774.97 | 24428.14 | 246.4827 | 346.828 | 0 | 0 | 0
16.219999 | 25067.7812 | 24760.37 | 24412.71 | 307.4083 | 347.6659 | 0 | 0 | 0
16.23 | 25027.709 | 24745.8 | 24397.28 | 281.911 | 348.5156 | 0 | 0 | 0
16.24 | 24929.75 | 24731.25 | 24381.87 | 198.4991 | 349.377 | 0 | 0 | 0
16.25 | 24809.2812 | 24716.73 | 24366.48 | 92.55068 | 350.2506 | 0 | 0 | 0
16.26 | 24404.4258 | 24702.24 | 24351.1 | -297.8112 | 351.1368 | 0 | 0 | 0
16.27 | 24676.5039 | 24687.77 | 24335.74 | -11.2669 | 352.0358 | 0 | 0 | 0
16.280001 | 25119.8281 | 24673.33 | 24320.38 | 446.4974 | 352.9481 | 0 | 0 | 0
16.290001 | 25035.9199 | 24658.92 | 24305.05 | 377 | 353.8738 | 0 | 0 | 0
16.299999 | 24851.959 | 24644.54 | 24289.73 | 207.4188 | 354.8132 | 0 | 0 | 0
16.309999 | 24428.2305 | 24630.19 | 24274.42 | -201.9557 | 355.7671 | 0 | 0 | 0
16.32 | 25034.4688 | 24615.86 | 24259.12 | 418.6091 | 356.7358 | 0 | 0 | 0
16.33 | 25081.5859 | 24601.56 | 24243.84 | 480.0219 | 357.7194 | 0 | 0 | 0
16.34 | 24708.7441 | 24587.3 | 24228.58 | 121.4461 | 358.7185 | 0 | 0 | 0
16.35 | 24200.0723 | 24573.06 | 24213.33 | -372.9898 | 359.7335 | 0 | 0 | 0
16.360001 | 24298.7598 | 24558.86 | 24198.09 | -260.0955 | 360.7651 | 0 | 0 | 0
16.370001 | 24017.7266 | 24544.68 | 24182.87 | -526.9543 | 361.8132 | 0 | 0 | 0
16.379999 | 24493.5781 | 24530.54 | 24167.66 | -36.96269 | 362.8785 | 0 | 0 | 0
16.389999 | 23982.2324 | 24516.43 | 24152.47 | -534.1973 | 363.9617 | 0 | 0 | 0
16.4 | 24375.0762 | 24502.35 | 24137.29 | -127.2733 | 365.0633 | 0 | 0 | 0
16.41 | 24537.6562 | 24488.3 | 24122.12 | 49.35253 | 366.1836 | 0 | 0 | 0
16.42 | 24205.8008 | 24474.29 | 24106.97 | -268.4904 | 367.3232 | 0 | 0 | 0
16.43 | 24662.4805 | 24460.31 | 24091.83 | 202.1678 | 368.4827 | 0 | 0 | 0
16.440001 | 24508.7188 | 24446.37 | 24076.7 | 62.35152 | 369.6629 | 0 | 0 | 0
16.450001 | 24130.791 | 24432.46 | 24061.59 | -301.6673 | 370.8639 | 0 | 0 | 0
16.459999 | 24337.7383 | 24418.59 | 24046.5 | -80.8495 | 372.0865 | 0 | 0 | 0
16.469999 | 24955.9043 | 24404.75 | 24031.42 | 551.1535 | 373.3316 | 0 | 0 | 0
16.48 | 24381.7324 | 24390.95 | 24016.35 | -9.216907 | 374.5999 | 0 | 0 | 0
16.49 | 24352.5508 | 24377.19 | 24001.3 | -24.63598 | 375.8917 | 0 | 0 | 0
16.5 | 23900.4297 | 24363.46 | 23986.25 | -463.0328 | 377.2079 | 0 | 0 | 0
16.51 | 23559.2969 | 24349.78 | 23971.23 | -790.4804 | 378.5493 | 0 | 0 | 0
16.52 | 23701.1816 | 24336.13 | 23956.22 | -634.9501 | 379.9165 | 0 | 0 | 0
16.530001 | 24142.1406 | 24322.53 | 23941.21 | -180.3846 | 381.3105 | 0 | 0 | 0
16.540001 | 24398.1172 | 24308.96 | 23926.23 | 89.15575 | 382.7318 | 0 | 0 | 0
16.549999 | 24460.8809 | 24295.44 | 23911.26 | 165.4384 | 384.1812 | 0 | 0 | 0
16.559999 | 24133.0234 | 24281.96 | 23896.3 | -148.9403 | 385.6601 | 0 | 0 | 0
16.57 | 23708.4883 | 24268.53 | 23881.36 | -560.039 | 387.1691 | 0 | 0 | 0
16.58 | 24312.8223 | 24255.14 | 23866.43 | 57.68514 | 388.7091 | 0 | 0 | 0
16.59 | 24502.0488 | 24241.79 | 23851.51 | 260.2564 | 390.2808 | 0 | 0 | 0
16.6 | 24187.7461 | 24228.49 | 23836.61 | -40.74828 | 391.8856 | 0 | 0 | 0
16.610001 | 24377.4961 | 24215.24 | 23821.72 | 162.2535 | 393.5245 | 0 | 0 | 0
16.620001 | 24085.2422 | 24202.04 | 23806.84 | -116.7986 | 395.1981 | 0 | 0 | 0
16.629999 | 24180.8398 | 24188.89 | 23791.98 | -8.051495 | 396.9076 | 0 | 0 | 0
16.639999 | 24468.3047 | 24175.79 | 23777.14 | 292.5148 | 398.6545 | 0 | 0 | 0
16.65 | 24319.2598 | 24162.74 | 23762.3 | 156.5208 | 400.4398 | 0 | 0 | 0
16.66 | 23876.3867 | 24149.74 | 23747.48 | -273.3559 | 402.2646 | 0 | 0 | 0
16.67 | 23870.7793 | 24136.8 | 23732.67 | -266.0211 | 404.13 | 0 | 0 | 0
16.68 | 23499.2715 | 24123.91 | 23717.88 | -624.6422 | 406.0375 | 0 | 0 | 0
16.690001 | 23523.291 | 24111.08 | 23703.09 | -587.7916 | 407.9885 | 0 | 0 | 0
16.700001 | 23474.834 | 24098.31 | 23688.33 | -623.4768 | 409.9839 | 0 | 0 | 0
16.709999 | 23425.873 | 24085.6 | 23673.58 | -659.7281 | 412.0249 | 0 | 0 | 0
16.719999 | 23683.3887 | 24072.95 | 23658.84 | -389.5609 | 414.1136 | 0 | 0 | 0
16.73 | 23379.4336 | 24060.36 | 23644.11 | -680.9254 | 416.2513 | 0 | 0 | 0
16.74 | 23290.4629 | 24047.83 | 23629.39 | -757.3706 | 418.4393 | 0 | 0 | 0
16.75 | 23688.4434 | 24035.37 | 23614.69 | -346.9299 | 420.6791 | 0 | 0 | 0
16.76 | 23222.6719 | 24022.98 | 23600.01 | -800.3081 | 422.9726 | 0 | 0 | 0
16.77 | 23132.7578 | 24010.66 | 23585.33 | -877.8972 | 425.3209 | 0 | 0 | 0
16.780001 | 23766.459 | 23998.4 | 23570.67 | -231.9398 | 427.7261 | 0 | 0 | 0
16.790001 | 22944.5859 | 23986.22 | 23556.03 | -1041.63 | 430.1896 | 0 | 0 | 0
16.799999 | 23995.1523 | 23974.11 | 23541.4 | 21.04398 | 432.7129 | 0 | 0 | 0
16.809999 | 23847.9551 | 23962.07 | 23526.78 | -114.1187 | 435.2985 | 0 | 0 | 0
16.82 | 23470.4453 | 23950.11 | 23512.17 | -479.6697 | 437.948 | 0 | 0 | 0
16.83 | 23521.0898 | 23938.24 | 23497.57 | -417.1467 | 440.6632 | 0 | 0 | 0
16.84 | 23862.6367 | 23926.44 | 23482.99 | -63.80165 | 443.4454 | 0 | 0 | 0
16.85 | 24418.7285 | 23914.72 | 23468.43 | 504.0054 | 446.2974 | 0 | 0 | 0
16.860001 | 23538.1172 | 23903.09 | 23453.87 | -364.9741 | 449.2211 | 0 | 0 | 0
16.870001 | 23381.8945 | 23891.55 | 23439.33 | -509.6527 | 452.2179 | 0 | 0 | 0
16.879999 | 23159.877 | 23880.09 | 23424.8 | -720.2172 | 455.2896 | 0 | 0 | 0
16.889999 | 23520.6074 | 23868.73 | 23410.29 | -348.1219 | 458.4393 | 0 | 0 | 0
16.9 | 23790.1758 | 23857.46 | 23395.79 | -67.28005 | 461.6688 | 0 | 0 | 0
16.91 | 23561.668 | 23846.28 | 23381.3 | -284.6105 | 464.9798 | 0 | 0 | 0
16.92 | 23300.1992 | 23835.2 | 23366.82 | -534.9988 | 468.3746 | 0 | 0 | 0
16.93 | 22955.7363 | 23824.22 | 23352.36 | -868.4803 | 471.8554 | 0 | 0 | 0
16.940001 | 22657.416 | 23813.34 | 23337.91 | -1155.919 | 475.4247 | 0 | 0 | 0
16.950001 | 22818.0801 | 23802.56 | 23323.47 | -984.478 | 479.0837 | 0 | 0 | 0
16.959999 | 23480.7246 | 23791.89 | 23309.05 | -311.164 | 482.8345 | 0 | 0 | 0
16.969999 | 23095.2422 | 23781.32 | 23294.64 | -686.0821 | 486.6802 | 0 | 0 | 0
16.98 | 23107.2305 | 23770.87 | 23280.25 | -663.6377 | 490.6227 | 0 | 0 | 0
16.99 | 23336.9551 | 23760.52 | 23265.86 | -423.5698 | 494.6635 | 0 | 0 | 0
17 | 22745.1172 | 23750.29 | 23251.49 | -1005.178 | 498.8049 | 0 | 0 | 0
17.01 | 23327.7988 | 23740.18 | 23237.13 | -412.3816 | 503.0486 | 0 | 0 | 0
17.02 | 23409.1973 | 23730.18 | 23222.79 | -320.9858 | 507.3967 | 0 | 0 | 0
17.030001 | 22916.791 | 23720.3 | 23208.45 | -803.5128 | 511.8512 | 0 | 0 | 0
17.040001 | 23320.5059 | 23710.55 | 23194.13 | -390.0399 | 516.4128 | 0 | 0 | 0
17.049999 | 23660.5938 | 23700.91 | 23179.83 | -40.31807 | 521.0828 | 0 | 0 | 0
17.059999 | 23834.3867 | 23691.4 | 23165.54 | 142.9876 | 525.8639 | 0 | 0 | 0
17.07 | 23911.9922 | 23682.01 | 23151.25 | 229.9827 | 530.7567 | 0 | 0 | 0
17.08 | 23487.8281 | 23672.75 | 23136.98 | -184.9182 | 535.7617 | 0 | 0 | 0
17.09 | 23102.3359 | 23663.61 | 23122.73 | -561.2731 | 540.8798 | 0 | 0 | 0
17.1 | 23159.918 | 23654.6 | 23108.49 | -494.6799 | 546.1113 | 0 | 0 | 0
17.110001 | 23408.0391 | 23645.71 | 23094.26 | -237.6733 | 551.457 | 0 | 0 | 0
17.120001 | 22943.8066 | 23636.95 | 23080.04 | -693.147 | 556.9153 | 0 | 0 | 0
17.129999 | 22756.9609 | 23628.32 | 23065.84 | -871.3611 | 562.4851 | 0 | 0 | 0
17.139999 | 23523.8301 | 23619.81 | 23051.65 | -95.98258 | 568.1674 | 0 | 0 | 0
17.15 | 23602.9199 | 23611.42 | 23037.47 | -8.504757 | 573.9596 | 0 | 0 | 0
17.16 | 22710.5156 | 23603.16 | 23023.3 | -892.6425 | 579.8592 | 0 | 0 | 0
17.17 | 22648.1875 | 23595.01 | 23009.15 | -946.8217 | 585.8637 | 0 | 0 | 0
17.18 | 22820.793 | 23586.97 | 22995 | -766.1814 | 591.9698 | 0 | 0 | 0
17.190001 | 22774.291 | 23579.05 | 22980.88 | -804.7582 | 598.1741 | 0 | 0 | 0
17.200001 | 23250.8867 | 23571.23 | 22966.76 | -320.3431 | 604.4702 | 0 | 0 | 0
17.209999 | 23224.2773 | 23563.51 | 22952.66 | -339.2345 | 610.8522 | 0 | 0 | 0
17.219999 | 23277.6113 | 23555.89 | 22938.57 | -278.2739 | 617.3158 | 0 | 0 | 0
17.23 | 23064.1484 | 23548.34 | 22924.49 | -484.1946 | 623.8527 | 0 | 0 | 0
17.24 | 23378.6055 | 23540.88 | 22910.43 | -162.2737 | 630.4539 | 0 | 0 | 0
17.25 | 23529.625 | 23533.48 | 22896.37 | -3.858094 | 637.1103 | 0 | 0 | 0
17.26 | 23317.0566 | 23526.14 | 22882.33 | -209.0876 | 643.8114 | 0 | 0 | 0
17.27 | 22904.3965 | 23518.85 | 22868.31 | -614.4544 | 650.5455 | 0 | 0 | 0
17.280001 | 22648.959 | 23511.59 | 22854.29 | -862.6309 | 657.3006 | 0 | 0 | 0
17.290001 | 22245.3262 | 23504.35 | 22840.29 | -1259.022 | 664.0612 | 0 | 0 | 0
17.299999 | 22660.5586 | 23497.11 | 22826.3 | -836.5531 | 670.8118 | 0 | 0 | 0
17.309999 | 22940.8457 | 23489.86 | 22812.32 | -549.0151 | 677.5383 | 0 | 0 | 0
17.32 | 22856.9922 | 23482.58 | 22798.36 | -625.5865 | 684.2224 | 0 | 0 | 0
17.33 | 22325.332 | 23475.25 | 22784.4 | -1149.917 | 690.8449 | 0 | 0 | 0
17.34 | 22165.7754 | 23467.85 | 22770.46 | -1302.075 | 697.3863 | 0 | 0 | 0
17.35 | 22452.332 | 23460.36 | 22756.54 | -1008.03 | 703.8259 | 0 | 0 | 0
17.360001 | 22539.6641 | 23452.76 | 22742.62 | -913.0989 | 710.143 | 0 | 0 | 0
17.370001 | 22666.125 | 23445.03 | 22728.72 | -778.9056 | 716.3133 | 0 | 0 | 0
17.379999 | 22628.666 | 23437.14 | 22714.83 | -808.4776 | 722.3138 | 0 | 0 | 0
17.389999 | 22033.2344 | 23429.07 | 22700.95 | -1395.84 | 728.1228 | 0 | 0 | 0
17.4 | 21494.2871 | 23420.8 | 22687.09 | -1926.514 | 733.7157 | 0 | 0 | 0
17.41 | 22464.2891 | 23412.3 | 22673.23 | -948.0107 | 739.0679 | 0 | 0 | 0
17.42 | 22532.834 | 23403.55 | 22659.39 | -870.7131 | 744.156 | 0 | 0 | 0
17.43 | 22235.123 | 23394.52 | 22645.56 | -1159.396 | 748.9567 | 0 | 0 | 0
17.440001 | 22013.4902 | 23385.19 | 22631.75 | -1371.702 | 753.4473 | 0 | 0 | 0
17.450001 | 22085.7285 | 23375.55 | 22617.94 | -1289.818 | 757.6052 | 0 | 0 | 0
17.459999 | 22385.7695 | 23365.56 | 22604.15 | -979.7922 | 761.4093 | 0 | 0 | 0
17.469999 | 22151.3477 | 23355.22 | 22590.37 | -1203.867 | 764.8419 | 0 | 0 | 0
17.48 | 22021.0449 | 23344.49 | 22576.6 | -1323.445 | 767.8848 | 0 | 0 | 0
17.49 | 22398.707 | 23333.37 | 22562.85 | -934.665 | 770.522 | 0 | 0 | 0
17.5 | 22596.9141 | 23321.85 | 22549.11 | -724.9336 | 772.7402 | 0 | 0 | 0
17.51 | 22526.4199 | 23309.91 | 22535.38 | -783.4857 | 774.5283 | 0 | 0 | 0
17.52 | 22038.5801 | 23297.54 | 22521.66 | -1258.957 | 775.8779 | 0 | 1.435495e-06 | 0
17.530001 | 22205.8184 | 23284.73 | 22507.95 | -1078.916 | 776.7828 | 0 | 1.47209e-06 | 0
17.540001 | 22605.6016 | 23271.5 | 22494.26 | -665.8967 | 777.24 | 0 | 1.508707e-06 | 0
17.549999 | 22072.8164 | 23257.83 | 22480.58 | -1185.012 | 777.2489 | 0 | 1.545299e-06 | 0
17.559999 | 22476.3945 | 23243.72 | 22466.91 | -767.3283 | 776.8125 | 0 | 1.581842e-06 | 0
17.57 | 22444.7129 | 23229.19 | 22453.25 | -784.4746 | 775.9356 | 0 | 1.618295e-06 | 0
17.58 | 21793.7109 | 23214.23 | 22439.61 | -1420.522 | 774.6262 | 0 | 1.654619e-06 | 0
17.59 | 21891.5703 | 23198.87 | 22425.97 | -1307.299 | 772.8948 | 0 | 1.69079e-06 | 0
17.6 | 21814.9766 | 23183.11 | 22412.35 | -1368.131 | 770.7541 | 0 | 1.726786e-06 | 0
17.610001 | 22251.4316 | 23166.96 | 22398.74 | -915.531 | 768.2191 | 0 | 1.762592e-06 | 0
17.620001 | 22432.5215 | 23150.45 | 22385.15 | -717.9329 | 765.3074 | 0 | 1.798189e-06 | 0
17.629999 | 22057.084 | 23133.6 | 22371.57 | -1076.519 | 762.038 | 0 | 1.833567e-06 | 0
17.639999 | 21732.084 | 23116.42 | 22357.99 | -1384.339 | 758.4303 | 0 | 1.868737e-06 | 0
17.65 | 22392.1211 | 23098.94 | 22344.43 | -706.8169 | 754.5064 | 0 | 1.903702e-06 | 0
17.66 | 22707.9785 | 23081.17 | 22330.88 | -373.1939 | 750.289 | 0 | 1.93846e-06 | 0
17.67 | 22468.584 | 23063.15 | 22317.35 | -594.5645 | 745.8012 | 0 | 1.973028e-06 | 0
17.68 | 22153.7812 | 23044.89 | 22303.82 | -891.1088 | 741.0668 | 0 | 2.007426e-06 | 0
17.690001 | 22004.2988 | 23026.42 | 22290.31 | -1022.12 | 736.109 | 0 | 2.041679e-06 | 0
17.700001 | 21909.3359 | 23007.76 | 22276.81 | -1098.427 | 730.953 | 0 | 2.075805e-06 | 0
17.709999 | 21867.4004 | 22988.95 | 22263.32 | -1121.547 | 725.6226 | 0 | 2.109832e-06 | 0
17.719999 | 22269.5957 | 22969.99 | 22249.85 | -700.3922 | 720.1394 | 0 | 2.143806e-06 | 0
17.73 | 22644.3457 | 22950.91 | 22236.38 | -306.5641 | 714.5267 | 0 | 2.177762e-06 | 0
17.74 | 22160.5254 | 22931.74 | 22222.93 | -771.2121 | 708.8065 | 0 | 2.211728e-06 | 0
17.75 | 21962.8691 | 22912.49 | 22209.49 | -949.6216 | 702.9997 | 0 | 2.245749e-06 | 0
17.76 | 21797.5879 | 22893.19 | 22196.06 | -1095.601 | 697.1264 | 0 | 2.279868e-06 | 0
17.77 | 22038.2051 | 22873.85 | 22182.65 | -835.6468 | 691.2053 | 0 | 2.31413e-06 | 0
17.780001 | 22494.9316 | 22854.49 | 22169.24 | -359.563 | 685.2536 | 0 | 2.34858e-06 | 0
17.790001 | 22191.7734 | 22835.14 | 22155.85 | -643.3646 | 679.2893 | 0 | 2.383261e-06 | 0
17.799999 | 21816.9434 | 22815.8 | 22142.47 | -998.8558 | 673.3283 | 0 | 2.418213e-06 | 0
17.809999 | 21500.8281 | 22796.49 | 22129.1 | -1295.657 | 667.3828 | 0 | 2.453499e-06 | 0
17.82 | 22272.7148 | 22777.21 | 22115.74 | -504.4965 | 661.4668 | 0 | 2.489163e-06 | 0
17.83 | 22027.5625 | 22757.99 | 22102.4 | -730.4297 | 655.5925 | 0 | 2.525242e-06 | 0
17.84 | 21637.8398 | 22738.84 | 22089.07 | -1100.998 | 649.7706 | 0 | 2.561788e-06 | 0
17.85 | 21695.6016 | 22719.76 | 22075.75 | -1024.155 | 644.011 | 0 | 2.598847e-06 | 0
17.860001 | 22075.0234 | 22700.76 | 22062.44 | -625.7336 | 638.3216 | 0 | 2.63647e-06 | 0
17.870001 | 21914.1172 | 22681.85 | 22049.14 | -767.7323 | 632.7114 | 0 | 2.674694e-06 | 0
17.879999 | 22087.9883 | 22663.04 | 22035.86 | -575.0545 | 627.1875 | 0 | 2.71356e-06 | 0
17.889999 | 21937.6484 | 22644.34 | 22022.58 | -706.6873 | 621.7541 | 0 | 2.75313e-06 | 0
17.9 | 21376.8945 | 22625.74 | 22009.32 | -1248.841 | 616.4168 | 0 | 2.793444e-06 | 0
17.91 | 21161.9434 | 22607.25 | 21996.07 | -1445.305 | 611.1803 | 0 | 2.834536e-06 | 0
17.92 | 21720.0254 | 22588.88 | 21982.83 | -868.8529 | 606.0481 | 0 | 2.876453e-06 | 0
17.93 | 21741.041 | 22570.63 | 21969.6 | -829.5858 | 601.023 | 0 | 3.472157e-06 | 0
17.940001 | 21567.6836 | 22552.49 | 21956.39 | -984.8111 | 596.1069 | 0 | 3.524522e-06 | 0
17.950001 | 20976.2188 | 22534.49 | 21943.18 | -1558.269 | 591.3026 | 0 | 3.578025e-06 | 0
17.959999 | 21434.2246 | 22516.61 | 21930 | -1082.384 | 586.6117 | 0 | 3.632708e-06 | 0
17.969999 | 22146.9141 | 22498.85 | 21916.82 | -351.9364 | 582.0335 | 0 | 3.688642e-06 | 0
17.98 | 21662.2363 | 22481.22 | 21903.65 | -818.9806 | 577.5689 | 0 | 3.745872e-06 | 0
17.99 | 21370.1719 | 22463.71 | 21890.49 | -1093.539 | 573.2183 | 0 | 3.80443e-06 | 0
18 | 21449.4902 | 22446.33 | 21877.35 | -996.839 | 568.9813 | 0 | 3.864371e-06 | 0
18.01 | 21449.7285 | 22429.07 | 21864.22 | -979.3443 | 564.8573 | 0 | 3.925741e-06 | 0
18.02 | 21775.0117 | 22411.94 | 21851.09 | -636.9286 | 560.8456 | 0 | 3.988587e-06 | 0
18.030001 | 21624.5469 | 22394.93 | 21837.98 | -770.382 | 556.9446 | 0 | 4.052963e-06 | 0
18.040001 | 21295.2188 | 22378.04 | 21824.89 | -1082.822 | 553.154 | 0 | 4.118902e-06 | 0
18.049999 | 21911.377 | 22361.28 | 21811.8 | -449.8993 | 549.4724 | 0 | 4.186442e-06 | 0
18.059999 | 21939.9082 | 22344.63 | 21798.73 | -404.7189 | 545.8973 | 0 | 4.255659e-06 | 0
18.07 | 21777.7969 | 22328.09 | 21785.67 | -550.2965 | 542.4273 | 0 | 4.326594e-06 | 0
18.08 | 21220.918 | 22311.68 | 21772.62 | -1090.758 | 539.0609 | 0 | 4.399277e-06 | 0
18.09 | 21495.9609 | 22295.37 | 21759.58 | -799.4115 | 535.796 | 0 | 4.473762e-06 | 0
18.1 | 21497.0918 | 22279.18 | 21746.55 | -782.088 | 532.6309 | 0 | 4.550098e-06 | 0
18.110001 | 21416.9766 | 22263.09 | 21733.53 | -846.1182 | 529.563 | 0 | 4.628341e-06 | 0
18.120001 | 21584.7949 | 22247.12 | 21720.53 | -662.3238 | 526.5911 | 0 | 4.708522e-06 | 0
18.129999 | 21552.3594 | 22231.25 | 21707.54 | -678.8914 | 523.7132 | 0 | 4.790681e-06 | 0
18.139999 | 21219.3828 | 22215.48 | 21694.56 | -996.1001 | 520.9263 | 0 | 4.874901e-06 | 0
18.15 | 21762.3477 | 22199.81 | 21681.59 | -437.4668 | 518.2285 | 0 | 4.961226e-06 | 0
18.16 | 21585.5332 | 22184.25 | 21668.63 | -598.713 | 515.6181 | 0 | 5.049684e-06 | 0
18.17 | 21456.9551 | 22168.77 | 21655.68 | -711.8195 | 513.0927 | 0 | 5.140339e-06 | 0
18.18 | 21997.875 | 22153.4 | 21642.75 | -155.5225 | 510.6502 | 0 | 5.23324e-06 | 0
18.190001 | 22208.9043 | 22138.11 | 21629.82 | 70.79306 | 508.2883 | 0 | 5.328449e-06 | 0
18.200001 | 22033.5059 | 22122.92 | 21616.91 | -89.41104 | 506.0055 | 0 | 5.426003e-06 | 0
18.209999 | 22043.2832 | 22107.81 | 21604.01 | -64.53058 | 503.7998 | 0 | 5.525941e-06 | 0
18.219999 | 21680.7832 | 22092.79 | 21591.13 | -412.0108 | 501.6684 | 0 | 5.628363e-06 | 0
18.23 | 21633.7832 | 22077.86 | 21578.25 | -444.0739 | 499.6097 | 0 | 5.733315e-06 | 0
18.24 | 21420.3145 | 22063 | 21565.38 | -642.6893 | 497.6218 | 0 | 5.840828e-06 | 0
18.25 | 21744.7402 | 22048.23 | 21552.53 | -303.4906 | 495.7027 | 0 | 5.950974e-06 | 0
18.26 | 21376.4023 | 22033.54 | 21539.69 | -657.1338 | 493.8503 | 0 | 6.063809e-06 | 0
18.27 | 21378.9766 | 22018.92 | 21526.85 | -639.9415 | 492.0632 | 0 | 6.179397e-06 | 0
18.280001 | 21568.0859 | 22004.37 | 21514.03 | -436.2876 | 490.3393 | 0 | 6.297811e-06 | 0
18.290001 | 21558.2988 | 21989.9 | 21501.23 | -431.6044 | 488.6768 | 0 | 6.419087e-06 | 0
18.299999 | 21463.543 | 21975.51 | 21488.43 | -511.9639 | 487.0744 | 0 | 6.543274e-06 | 0
18.309999 | 21039.6387 | 21961.18 | 21475.65 | -921.5386 | 485.5297 | 0 | 6.67049e-06 | 0
18.32 | 21594.9785 | 21946.91 | 21462.87 | -351.9358 | 484.0414 | 0 | 6.800789e-06 | 0
18.33 | 21608.4395 | 21932.72 | 21450.11 | -324.2791 | 482.6077 | 0 | 6.934207e-06 | 0
18.34 | 21754.1738 | 21918.59 | 21437.36 | -164.414 | 481.2275 | 0 | 7.070835e-06 | 0
18.35 | 21781.8086 | 21904.52 | 21424.62 | -122.7114 | 479.8988 | 0 | 7.210736e-06 | 0
18.360001 | 21660.9766 | 21890.51 | 21411.89 | -229.5358 | 478.6201 | 0 | 7.353996e-06 | 0
18.370001 | 22140.0801 | 21876.57 | 21399.18 | 263.5138 | 477.3903 | 0 | 7.500663e-06 | 0
18.379999 | 21579.0488 | 21862.68 | 21386.47 | -283.6329 | 476.2079 | 0 | 7.650791e-06 | 0
18.389999 | 21259.6836 | 21848.85 | 21373.78 | -589.1681 | 475.0713 | 0 | 7.804521e-06 | 0
18.4 | 21201.8418 | 21835.08 | 21361.1 | -633.2346 | 473.9793 | 0 | 7.961916e-06 | 0
18.41 | 21239.8984 | 21821.36 | 21348.43 | -581.4587 | 472.9306 | 0 | 8.123021e-06 | 0
18.42 | 21332.7891 | 21807.69 | 21335.77 | -474.9021 | 471.924 | 0 | 8.287933e-06 | 0
18.43 | 21315.8711 | 21794.08 | 21323.12 | -478.2065 | 470.9582 | 0 | 8.456737e-06 | 0
18.440001 | 21169.0234 | 21780.51 | 21310.48 | -611.4903 | 470.0319 | 0 | 8.629533e-06 | 0
18.450001 | 21068.8652 | 21767 | 21297.86 | -698.1357 | 469.1442 | 0 | 8.806374e-06 | 0
18.459999 | 21597.2773 | 21753.54 | 21285.25 | -156.2623 | 468.2941 | 0 | 8.987327e-06 | 0
18.469999 | 21465.3457 | 21740.12 | 21272.64 | -274.7776 | 467.4801 | 0 | 9.172557e-06 | 0
18.48 | 21058.9473 | 21726.75 | 21260.05 | -667.8051 | 466.7015 | 0 | 9.362141e-06 | 0
18.49 | 21230.9707 | 21713.43 | 21247.47 | -482.4577 | 465.9571 | 0 | 9.55613e-06 | 0
18.5 | 20785.6055 | 21700.15 | 21234.9 | -914.5435 | 465.246 | 0 | 9.754642e-06 | 0
18.51 | 20964.6504 | 21686.91 | 21222.35 | -722.2627 | 464.5671 | 0 | 9.957772e-06 | 0
18.52 | 20964.5293 | 21673.72 | 21209.8 | -709.1909 | 463.9198 | 0 | 1.016563e-05 | 0
18.530001 | 20773.2324 | 21660.57 | 21197.26 | -887.3354 | 463.303 | 0 | 1.037833e-05 | 0
18.540001 | 20379.0273 | 21647.46 | 21184.74 | -1268.43 | 462.7159 | 0 | 1.059593e-05 | 0
18.549999 | 21187.0957 | 21634.39 | 21172.23 | -447.2947 | 462.1577 | 0 | 1.081853e-05 | 0
18.559999 | 21378.6875 | 21621.36 | 21159.73 | -242.6723 | 461.6274 | 0 | 1.104632e-05 | 0
18.57 | 21435.9844 | 21608.37 | 21147.24 | -172.3821 | 461.1245 | 0 | 1.127939e-05 | 0
18.58 | 21603.4141 | 21595.41 | 21134.76 | 8.001795 | 460.6481 | 0 | 1.15178e-05 | 0
18.59 | 21264.2461 | 21582.5 | 21122.3 | -318.2491 | 460.1975 | 0 | 1.176171e-05 | 0
18.6 | 21127.9102 | 21569.61 | 21109.84 | -441.7042 | 459.772 | 0 | 1.201122e-05 | 0
18.610001 | 21341.7441 | 21556.77 | 21097.4 | -215.024 | 459.3709 | 0 | 1.22665e-05 | 0
18.620001 | 21045.9004 | 21543.96 | 21084.96 | -498.0577 | 458.9936 | 0 | 1.25276e-05 | 0
18.629999 | 21002.3164 | 21531.19 | 21072.55 | -528.8686 | 458.6394 | 0 | 1.279463e-05 | 0
18.639999 | 21295.8809 | 21518.44 | 21060.14 | -222.5623 | 458.3078 | 0 | 1.306783e-05 | 0
18.65 | 21487.5449 | 21505.73 | 21047.74 | -18.1885 | 457.9982 | 0 | 1.33473e-05 | 0
18.66 | 21277.8887 | 21493.06 | 21035.35 | -215.1687 | 457.7098 | 0 | 1.363314e-05 | 0
18.67 | 20931.4004 | 21480.41 | 21022.97 | -549.0131 | 457.4423 | 0 | 1.392549e-05 | 0
18.68 | 21146.4961 | 21467.8 | 21010.61 | -321.3049 | 457.1951 | 0 | 1.422451e-05 | 0
18.690001 | 21122.1426 | 21455.22 | 20998.25 | -333.0757 | 456.9677 | 0 | 1.453038e-05 | 0
18.700001 | 21075.8379 | 21442.67 | 20985.91 | -366.8295 | 456.7595 | 0 | 1.484317e-05 | 0
18.709999 | 20904.2852 | 21430.15 | 20973.58 | -525.8638 | 456.5702 | 0 | 1.516302e-05 | 0
18.719999 | 21081.9219 | 21417.66 | 20961.26 | -335.7358 | 456.3992 | 0 | 1.549019e-05 | 0
18.73 | 20845.125 | 21405.19 | 20948.95 | -560.0692 | 456.2461 | 0 | 1.582483e-05 | 0
18.74 | 21372.5469 | 21392.76 | 20936.65 | -20.21375 | 456.1105 | 0 | 1.616703e-05 | 0
18.75 | 21329.3418 | 21380.36 | 20924.36 | -51.01352 | 455.9919 | 0 | 1.651698e-05 | 0
18.76 | 21637.4473 | 21367.98 | 20912.09 | 269.4695 | 455.89 | 0 | 1.687487e-05 | 0
18.77 | 21204.2129 | 21355.63 | 20899.82 | -151.4149 | 455.8044 | 0 | 1.724085e-05 | 0
18.780001 | 20664.6133 | 21343.3 | 20887.57 | -678.6904 | 455.7347 | 0 | 1.761515e-05 | 0
18.790001 | 20920.498 | 21331.01 | 20875.33 | -410.5094 | 455.6805 | 0 | 1.799788e-05 | 0
18.799999 | 20795.3887 | 21318.74 | 20863.1 | -523.3512 | 455.6414 | 0 | 1.838917e-05 | 0
18.809999 | 21018.9941 | 21306.5 | 20850.88 | -287.502 | 455.6173 | 0 | 1.878937e-05 | 0
18.82 | 21216.8125 | 21294.28 | 20838.67 | -77.46419 | 455.6077 | 0 | 1.919865e-05 | 0
18.83 | 20926.8496 | 21282.08 | 20826.47 | -355.2342 | 455.6122 | 0 | 1.961712e-05 | 0
18.84 | 20914.9434 | 21269.92 | 20814.29 | -354.9726 | 455.6307 | 0 | 2.004502e-05 | 0
18.85 | 20586.4121 | 21257.77 | 20802.11 | -671.3609 | 455.6628 | 0 | 2.048255e-05 | 0
18.860001 | 20547.6191 | 21245.65 | 20789.94 | -698.0342 | 455.7082 | 0 | 2.092999e-05 | 0
18.870001 | 20826.5938 | 21233.56 | 20777.79 | -406.9651 | 455.7667 | 0 | 2.138744e-05 | 0
18.879999 | 20199.4727 | 21221.49 | 20765.65 | -1022.018 | 455.838 | 0 | 2.185509e-05 | 0
18.889999 | 20742.7578 | 21209.44 | 20753.52 | -466.6863 | 455.9219 | 0 | 2.233335e-05 | 0
18.9 | 21055.4102 | 21197.42 | 20741.4 | -142.0093 | 456.018 | 0 | 2.28224e-05 | 0
18.91 | 21157.1406 | 21185.42 | 20729.29 | -28.27873 | 456.1262 | 0 | 2.332239e-05 | 0
18.92 | 20970.3301 | 21173.44 | 20717.2 | -203.112 | 456.2463 | 0 | 2.38336e-05 | 0
18.93 | 21089.9512 | 21161.49 | 20705.11 | -71.53639 | 456.378 | 0 | 2.435629e-05 | 0
18.940001 | 20750.9746 | 21149.55 | 20693.03 | -398.5798 | 456.5211 | 0 | 2.489075e-05 | 0
18.950001 | 21095.5723 | 21137.64 | 20680.97 | -42.0724 | 456.6754 | 0 | 2.543714e-05 | 0
18.959999 | 21035.0352 | 21125.76 | 20668.92 | -90.72423 | 456.8407 | 0 | 2.599567e-05 | 0
18.969999 | 20430.7324 | 21113.89 | 20656.88 | -683.1613 | 457.0168 | 0 | 2.656682e-05 | 0
18.98 | 21038.6621 | 21102.05 | 20644.84 | -63.38639 | 457.2036 | 0 | 2.715082e-05 | 0
18.99 | 21012.4434 | 21090.23 | 20632.83 | -77.78257 | 457.4007 | 0 | 2.774784e-05 | 0
19 | 20262.5234 | 21078.42 | 20620.82 | -815.9014 | 457.6082 | 0 | 2.835822e-05 | 0
19.01 | 20112.2305 | 21066.64 | 20608.82 | -954.4143 | 457.8258 | 0 | 2.898225e-05 | 0
19.02 | 20498.0801 | 21054.89 | 20596.83 | -556.8057 | 458.0533 | 0 | 2.962024e-05 | 0
19.030001 | 20654.918 | 21043.15 | 20584.86 | -388.2285 | 458.2907 | 0 | 3.027257e-05 | 0
19.040001 | 20865.543 | 21031.43 | 20572.89 | -165.8861 | 458.5376 | 0 | 3.09394e-05 | 0
19.049999 | 20731.0547 | 21019.73 | 20560.94 | -288.6798 | 458.794 | 0 | 3.1621e-05 | 0
19.059999 | 20654.2578 | 21008.06 | 20549 | -353.8002 | 459.0599 | 0 | 3.231796e-05 | 0
19.07 | 20683.125 | 20996.4 | 20537.07 | -313.2756 | 459.335 | 0 | 3.303056e-05 | 0
19.08 | 20538.375 | 20984.76 | 20525.15 | -446.3895 | 459.6191 | 0 | 3.3759e-05 | 0
19.09 | 20936.8633 | 20973.15 | 20513.24 | -36.28505 | 459.9123 | 0 | 3.450369e-05 | 0
19.1 | 20922.8887 | 20961.55 | 20501.34 | -38.66339 | 460.2142 | 0 | 3.5265e-05 | 0
19.110001 | 21001.0664 | 20949.97 | 20489.45 | 51.09193 | 460.525 | 0 | 3.604338e-05 | 0
19.120001 | 21113.6426 | 20938.42 | 20477.57 | 175.225 | 460.8443 | 0 | 3.683903e-05 | 0
19.129999 | 20814.5059 | 20926.88 | 20465.71 | -112.3766 | 461.1721 | 0 | 3.765226e-05 | 0
19.139999 | 20529.9102 | 20915.36 | 20453.86 | -385.4544 | 461.5083 | 0 | 3.848378e-05 | 0
19.15 | 20412.0039 | 20903.86 | 20442.01 | -491.861 | 461.8529 | 0 | 3.933392e-05 | 0
19.16 | 20403.9219 | 20892.39 | 20430.18 | -488.4635 | 462.2057 | 0 | 4.020292e-05 | 0
19.17 | 20549.5664 | 20880.93 | 20418.36 | -331.3587 | 462.5666 | 0 | 4.109128e-05 | 0
19.18 | 20117.5117 | 20869.48 | 20406.55 | -751.9722 | 462.9355 | 0 | 4.199942e-05 | 0
19.190001 | 20496.0137 | 20858.06 | 20394.75 | -362.0467 | 463.3124 | 0 | 4.292788e-05 | 0
19.200001 | 20780.2695 | 20846.66 | 20382.96 | -66.38736 | 463.6972 | 0 | 4.387692e-05 | 0
19.209999 | 20590.6074 | 20835.27 | 20371.18 | -244.6669 | 464.0896 | 0 | 4.484688e-05 | 0
19.219999 | 20448.5801 | 20823.91 | 20359.42 | -375.3282 | 464.4898 | 0 | 4.583863e-05 | 0
19.23 | 20567.9512 | 20812.56 | 20347.66 | -244.6085 | 464.8977 | 0 | 4.685255e-05 | 0
19.24 | 20578.2949 | 20801.23 | 20335.92 | -222.9358 | 465.3131 | 0 | 4.788893e-05 | 0
19.25 | 20756.2676 | 20789.92 | 20324.18 | -33.65256 | 465.736 | 0 | 4.894835e-05 | 0
19.26 | 20662.4707 | 20778.63 | 20312.46 | -116.1573 | 466.1663 | 0 | 5.003134e-05 | 0
19.27 | 20509.7441 | 20767.35 | 20300.75 | -257.6101 | 466.6039 | 0 | 5.113842e-05 | 0
19.280001 | 20636.8555 | 20756.1 | 20289.05 | -119.242 | 467.049 | 0 | 5.227022e-05 | 0
19.290001 | 20550.1816 | 20744.86 | 20277.36 | -194.6785 | 467.5012 | 0 | 5.342707e-05 | 0
19.299999 | 20310.1562 | 20733.64 | 20265.68 | -423.4869 | 467.9605 | 0 | 5.460939e-05 | 0
19.309999 | 20070.0195 | 20722.44 | 20254.01 | -652.4224 | 468.4271 | 0 | 5.581823e-05 | 0
19.32 | 19900.8125 | 20711.26 | 20242.36 | -810.4452 | 468.9008 | 0 | 5.705406e-05 | 0
19.33 | 20217.6367 | 20700.09 | 20230.71 | -482.4558 | 469.3815 | 0 | 5.831722e-05 | 0
19.34 | 20342.9668 | 20688.95 | 20219.08 | -345.9784 | 469.8692 | 0 | 5.960845e-05 | 0
19.35 | 20614.6289 | 20677.82 | 20207.45 | -63.1869 | 470.3638 | 0 | 6.092835e-05 | 0
19.360001 | 20476.5234 | 20666.7 | 20195.84 | -190.1797 | 470.8654 | 0 | 6.227771e-05 | 0
19.370001 | 20382.3145 | 20655.61 | 20184.24 | -273.2949 | 471.3738 | 0 | 6.36569e-05 | 0
19.379999 | 20774.4805 | 20644.54 | 20172.65 | 129.9449 | 471.889 | 0 | 6.506644e-05 | 0
19.389999 | 20510.1836 | 20633.48 | 20161.07 | -123.2936 | 472.411 | 0 | 6.650755e-05 | 0
19.4 | 20352.2012 | 20622.44 | 20149.5 | -270.2343 | 472.94 | 0 | 6.798082e-05 | 0
19.41 | 20485.0645 | 20611.41 | 20137.94 | -126.348 | 473.4756 | 0 | 6.948665e-05 | 0
19.42 | 20553.8496 | 20600.41 | 20126.39 | -46.55755 | 474.0179 | 0 | 7.102589e-05 | 0
19.43 | 20557.1738 | 20589.42 | 20114.85 | -32.24555 | 474.5668 | 0 | 7.259931e-05 | 0
19.440001 | 20216.8633 | 20578.45 | 20103.33 | -361.5847 | 475.1226 | 0 | 7.420781e-05 | 0
19.450001 | 19858.375 | 20567.5 | 20091.81 | -709.1203 | 475.6849 | 0 | 7.585186e-05 | 0
19.459999 | 19727.4141 | 20556.56 | 20080.31 | -829.1482 | 476.2536 | 0 | 7.753204e-05 | 0
19.469999 | 19927.209 | 20545.64 | 20068.82 | -618.4355 | 476.8292 | 0 | 7.924985e-05 | 0
19.48 | 19979.6328 | 20534.74 | 20057.33 | -555.1104 | 477.4114 | 0 | 8.100597e-05 | 0
19.49 | 20111.9492 | 20523.86 | 20045.86 | -411.9112 | 478.0001 | 0 | 8.280087e-05 | 0
19.5 | 20045.1543 | 20512.99 | 20034.4 | -467.8407 | 478.5953 | 0 | 8.463559e-05 | 0
19.51 | 20043.9199 | 20502.15 | 20022.95 | -458.2271 | 479.197 | 0 | 8.651102e-05 | 0
19.52 | 19992.3027 | 20491.32 | 20011.51 | -499.0137 | 479.8054 | 0 | 8.842807e-05 | 0
19.530001 | 20138.6152 | 20480.5 | 20000.08 | -341.8869 | 480.4203 | 0 | 9.038785e-05 | 0
19.540001 | 20221.2188 | 20469.71 | 19988.66 | -248.4875 | 481.0417 | 0 | 9.23909e-05 | 0
19.549999 | 20391.9238 | 20458.93 | 19977.26 | -67.00616 | 481.6694 | 0 | 9.443798e-05 | 0
19.559999 | 20565.1543 | 20448.17 | 19965.86 | 116.9854 | 482.3038 | 0 | 9.653089e-05 | 0
19.57 | 20412.7227 | 20437.42 | 19954.48 | -24.70136 | 482.9448 | 0 | 9.867045e-05 | 0
19.58 | 20845.8066 | 20426.7 | 19943.11 | 419.1089 | 483.5922 | 0 | 0.0001008573 | 0
19.59 | 20652.166 | 20415.99 | 19931.74 | 236.1774 | 484.2461 | 0 | 0.0001030926 | 0
19.6 | 20185.9023 | 20405.3 | 19920.39 | -219.3946 | 484.9066 | 0 | 0.0001053775 | 0
19.610001 | 19919.7598 | 20394.62 | 19909.05 | -474.8617 | 485.5736 | 0 | 0.0001077133 | 0
19.620001 | 20031.3223 | 20383.96 | 19897.72 | -352.6422 | 486.2471 | 0 | 0.0001101007 | 0
19.629999 | 19891.8145 | 20373.33 | 19886.4 | -481.5125 | 486.9269 | 0 | 0.0001125406 | 0
19.639999 | 19839.2656 | 20362.7 | 19875.09 | -523.4391 | 487.6135 | 0 | 0.0001150352 | 0
19.65 | 20166.3516 | 20352.1 | 19863.79 | -185.7472 | 488.3067 | 0 | 0.0001175853 | 0
19.66 | 20371.9434 | 20341.51 | 19852.5 | 30.43212 | 489.0064 | 0 | 0.0001201918 | 0
19.67 | 20652.9707 | 20330.94 | 19841.23 | 322.0296 | 489.7126 | 0 | 0.000122856 | 0
19.68 | 20958.8398 | 20320.39 | 19829.96 | 638.4514 | 490.4254 | 0 | 0.0001255794 | 0
19.690001 | 20607.0547 | 20309.85 | 19818.71 | 297.2027 | 491.1449 | 0 | 0.0001283636 | 0
19.700001 | 20307.6855 | 20299.33 | 19807.46 | 8.351359 | 491.871 | 0 | 0.0001312092 | 0
19.709999 | 20367.1133 | 20288.84 | 19796.23 | 78.27753 | 492.6035 | 0 | 0.0001341174 | 0
19.719999 | 20194.4707 | 20278.35 | 19785.01 | -83.88207 | 493.3428 | 0 | 0.0001370907 | 0
19.73 | 20195.793 | 20267.89 | 19773.8 | -72.09327 | 494.089 | 0 | 0.0001401303 | 0
19.74 | 20200.7129 | 20257.44 | 19762.6 | -56.72535 | 494.8417 | 0 | 0.0001432371 | 0
19.75 | 20496.3555 | 20247.01 | 19751.41 | 249.3477 | 495.6012 | 0 | 0.0001464129 | 0
19.76 | 20511.4883 | 20236.59 | 19740.23 | 274.8935 | 496.3675 | 0 | 0.0001496592 | 0
19.77 | 20082.4102 | 20226.2 | 19729.06 | -143.7893 | 497.1405 | 0 | 0.0001529775 | 0
19.780001 | 20150.9961 | 20215.82 | 19717.9 | -64.82462 | 497.9205 | 0 | 0.0001563699 | 0
19.790001 | 20112.4883 | 20205.46 | 19706.75 | -92.97229 | 498.7072 | 0 | 0.0001598373 | 0
19.799999 | 19949.7812 | 20195.12 | 19695.62 | -245.3389 | 499.5005 | 0 | 0.000163381 | 0
19.809999 | 19796.5645 | 20184.8 | 19684.49 | -388.2309 | 500.301 | 0 | 0.0001670041 | 0
19.82 | 20088.5352 | 20174.49 | 19673.38 | -85.9521 | 501.1086 | 2.111454e-07 | 0.0001707081 | 0
19.83 | 19968.5664 | 20164.2 | 19662.27 | -195.6316 | 501.923 | 2.166532e-07 | 0.000174494 | 0
19.84 | 19763.6816 | 20153.93 | 19651.18 | -390.2448 | 502.7445 | 2.223048e-07 | 0.0001783641 | 0
19.85 | 20016.8887 | 20143.67 | 19640.1 | -126.784 | 503.573 | 2.281042e-07 | 0.0001823202 | 0
19.860001 | 20300.4277 | 20133.44 | 19629.03 | 166.9918 | 504.4087 | 2.340557e-07 | 0.0001863646 | 0
19.870001 | 19935.0586 | 20123.22 | 19617.97 | -188.1593 | 505.2514 | 2.401622e-07 | 0.0001904985 | 0
19.879999 | 19492.0508 | 20113.02 | 19606.92 | -620.9691 | 506.1011 | 2.464271e-07 | 0.0001947234 | 0
19.889999 | 19610.8242 | 20102.84 | 19595.88 | -492.0137 | 506.9583 | 2.52857e-07 | 0.0001990432 | 0
19.9 | 19726.123 | 20092.67 | 19584.85 | -366.55 | 507.8229 | 2.594558e-07 | 0.0002034596 | 0
19.91 | 19601.2949 | 20082.53 | 19573.83 | -481.2322 | 508.6947 | 2.662265e-07 | 0.0002079737 | 0
19.92 | 19429.6582 | 20072.4 | 19562.83 | -642.7411 | 509.5739 | 2.731742e-07 | 0.0002125882 | 0
19.93 | 19708.1719 | 20062.29 | 19551.83 | -354.1178 | 510.4605 | 2.803037e-07 | 0.0002173055 | 0
19.940001 | 20348.6641 | 20052.2 | 19540.84 | 296.4668 | 511.3546 | 2.876205e-07 | 0.0002221283 | 0
19.950001 | 20435.5469 | 20042.12 | 19529.87 | 393.4227 | 512.2563 | 2.951281e-07 | 0.0002270579 | 0
19.959999 | 20210.5547 | 20032.07 | 19518.91 | 178.4833 | 513.1653 | 3.028306e-07 | 0.0002320963 | 0
19.969999 | 19980.2363 | 20022.03 | 19507.95 | -41.79867 | 514.0822 | 3.107362e-07 | 0.0002372479 | 0
19.98 | 19828.4395 | 20012.02 | 19497.01 | -183.5765 | 515.0069 | 3.188498e-07 | 0.0002425149 | 0
19.99 | 19687.166 | 20002.02 | 19486.08 | -314.8506 | 515.9392 | 3.271749e-07 | 0.0002478987 | 0
20 | 19353.8242 | 19992.04 | 19475.16 | -638.2115 | 516.8794 | 3.357181e-07 | 0.0002534025 | 0
20.01 | 19549.4512 | 19982.07 | 19464.25 | -432.6222 | 517.8275 | 3.444852e-07 | 0.000259029 | 0
20.02 | 19570.3965 | 19972.13 | 19453.35 | -401.7333 | 518.7836 | 3.534819e-07 | 0.0002647809 | 0
20.030001 | 19088.8008 | 19962.2 | 19442.46 | -873.4032 | 519.7478 | 3.627154e-07 | 0.0002706618 | 0
20.040001 | 19188.1602 | 19952.3 | 19431.58 | -764.1378 | 520.72 | 3.7219e-07 | 0.0002766733 | 0
20.049999 | 19699.3848 | 19942.41 | 19420.71 | -243.028 | 521.7002 | 3.819111e-07 | 0.0002828177 | 0
20.059999 | 19526.9531 | 19932.54 | 19409.86 | -405.5915 | 522.6888 | 3.918891e-07 | 0.0002891005 | 0
20.07 | 19482.6777 | 19922.69 | 19399.01 | -440.0168 | 523.6859 | 4.021299e-07 | 0.0002955243 | 0
20.08 | 19716.1191 | 19912.86 | 19388.17 | -196.7454 | 524.6913 | 4.126383e-07 | 0.0003020909 | 0
20.09 | 19663.6133 | 19903.05 | 19377.35 | -239.4404 | 525.7052 | 4.234225e-07 | 0.0003088043 | 0
20.1 | 19450.1348 | 19893.26 | 19366.53 | -443.1272 | 526.7275 | 4.344899e-07 | 0.0003156677 | 0
20.110001 | 19679.1699 | 19883.49 | 19355.73 | -204.3189 | 527.7587 | 4.45849e-07 | 0.0003226853 | 0
20.120001 | 19874.1855 | 19873.74 | 19344.94 | 0.4495196 | 528.7985 | 4.575053e-07 | 0.0003298591 | 0
20.129999 | 19799.7344 | 19864 | 19334.16 | -64.2702 | 529.8469 | 4.694654e-07 | 0.000337192 | 0
20.139999 | 19723.0215 | 19854.29 | 19323.39 | -131.2694 | 530.9044 | 4.817423e-07 | 0.0003446905 | 0
20.15 | 19503.7441 | 19844.6 | 19312.62 | -340.8518 | 531.971 | 4.943432e-07 | 0.0003523576 | 0
20.16 | 19547.4551 | 19834.92 | 19301.87 | -287.4665 | 533.0466 | 5.072741e-07 | 0.0003601957 | 0
20.17 | 19912.0566 | 19825.27 | 19291.14 | 86.7894 | 534.1314 | 5.205452e-07 | 0.0003682095 | 0
20.18 | 19932.9629 | 19815.63 | 19280.41 | 117.3302 | 535.2254 | 5.341654e-07 | 0.0003764028 | 0
20.190001 | 20039.7637 | 19806.02 | 19269.69 | 233.7463 | 536.329 | 5.481456e-07 | 0.0003847808 | 0
20.200001 | 19955.3184 | 19796.42 | 19258.98 | 158.8953 | 537.4419 | 5.624924e-07 | 0.0003933458 | 0
20.209999 | 19680.0059 | 19786.85 | 19248.29 | -106.8452 | 538.5642 | 5.772141e-07 | 0.0004021013 | 0
20.219999 | 19636.3359 | 19777.3 | 19237.6 | -140.9615 | 539.6963 | 5.923266e-07 | 0.0004110552 | 0
20.23 | 19650.8008 | 19767.76 | 19226.92 | -116.9625 | 540.8385 | 6.07839e-07 | 0.0004202111 | 0
20.24 | 19541.4141 | 19758.25 | 19216.26 | -216.8366 | 541.9904 | 6.237589e-07 | 0.0004295719 | 0
20.25 | 19193.7871 | 19748.76 | 19205.61 | -554.9718 | 543.1523 | 6.400985e-07 | 0.0004391431 | 0
20.26 | 19334.8984 | 19739.29 | 19194.96 | -404.3893 | 544.3244 | 6.568693e-07 | 0.0004489296 | 0
20.27 | 19768.2129 | 19729.84 | 19184.33 | 38.37536 | 545.5067 | 6.740827e-07 | 0.0004589363 | 0
20.280001 | 20026.4668 | 19720.41 | 19173.71 | 306.0593 | 546.6995 | 6.917525e-07 | 0.0004691694 | 0
20.290001 | 19950.8184 | 19711 | 19163.1 | 239.8189 | 547.9027 | 7.098872e-07 | 0.0004796319 | 0
20.299999 | 19856.2578 | 19701.61 | 19152.5 | 154.6432 | 549.1162 | 7.284973e-07 | 0.0004903281 | 0
20.309999 | 19761.7246 | 19692.25 | 19141.91 | 69.47531 | 550.3408 | 7.476032e-07 | 0.0005012676 | 0
20.32 | 19661.707 | 19682.9 | 19131.33 | -21.19757 | 551.5764 | 7.672164e-07 | 0.0005124551 | 0
20.33 | 19752.2148 | 19673.58 | 19120.76 | 78.63233 | 552.8229 | 7.873466e-07 | 0.000523894 | 0
20.34 | 19737.3359 | 19664.28 | 19110.2 | 73.05374 | 554.0806 | 8.080096e-07 | 0.0005355913 | 0
20.35 | 19384.9375 | 19655 | 19099.65 | -270.0663 | 555.3495 | 8.292198e-07 | 0.0005475529 | 0
20.360001 | 19287.2578 | 19645.75 | 19089.12 | -358.4888 | 556.63 | 8.509943e-07 | 0.0005597862 | 0
20.370001 | 19587.4629 | 19636.51 | 19078.59 | -49.04957 | 557.922 | 8.733437e-07 | 0.0005722951 | 0
20.379999 | 19670.1445 | 19627.3 | 19068.08 | 42.84192 | 559.2254 | 8.962811e-07 | 0.0005850845 | 0
20.389999 | 19757.5156 | 19618.11 | 19057.57 | 139.4022 | 560.541 | 9.198319e-07 | 0.0005981663 | 0
20.4 | 19729.8008 | 19608.95 | 19047.08 | 120.8548 | 561.8688 | 9.440103e-07 | 0.000611546 | 0
20.41 | 19886.6074 | 19599.8 | 19036.59 | 286.805 | 563.2087 | 9.688285e-07 | 0.0006252278 | 0
20.42 | 19952.3613 | 19590.68 | 19026.12 | 361.6796 | 564.5609 | 9.943062e-07 | 0.0006392202 | 0
20.43 | 19975.7305 | 19581.58 | 19015.66 | 394.1464 | 565.9256 | 1.020461e-06 | 0.0006535303 | 0
20.440001 | 19929.3027 | 19572.51 | 19005.21 | 356.7937 | 567.3032 | 1.047315e-06 | 0.0006681671 | 0
20.450001 | 19565.1836 | 19563.46 | 18994.76 | 1.72525 | 568.6936 | 1.074881e-06 | 0.0006831354 | 0
20.459999 | 19296.4883 | 19554.43 | 18984.34 | -257.9448 | 570.0966 | 1.103175e-06 | 0.0006984412 | 0
20.469999 | 19139.9844 | 19545.43 | 18973.92 | -405.4455 | 571.5132 | 1.132229e-06 | 0.0007140987 | 0
20.48 | 19236.2812 | 19536.45 | 18963.51 | -300.1688 | 572.9436 | 1.16206e-06 | 0.0007301149 | 0
20.49 | 19529.1582 | 19527.5 | 18953.11 | 1.663113 | 574.3873 | 1.192685e-06 | 0.0007464947 | 0
20.5 | 19456.3809 | 19518.56 | 18942.72 | -62.18365 | 575.8447 | 1.224127e-06 | 0.0007632483 | 0
20.51 | 19547.8652 | 19509.66 | 18932.34 | 38.20656 | 577.3162 | 1.256409e-06 | 0.0007803847 | 0
20.52 | 19843.2754 | 19500.78 | 18921.97 | 342.4979 | 578.8018 | 1.289554e-06 | 0.0007979128 | 0
20.530001 | 19783.9551 | 19491.92 | 18911.62 | 292.0347 | 580.3019 | 1.323589e-06 | 0.0008158438 | 0
20.540001 | 19660.25 | 19483.09 | 18901.27 | 177.1604 | 581.8166 | 1.358531e-06 | 0.0008341837 | 0
20.549999 | 19679.4258 | 19474.29 | 18890.94 | 205.14 | 583.3458 | 1.394402e-06 | 0.00085294 | 0
20.559999 | 19729.3535 | 19465.51 | 18880.61 | 263.8475 | 584.8903 | 1.431242e-06 | 0.0008721306 | 0
20.57 | 19647.5137 | 19456.75 | 18870.3 | 190.7624 | 586.4505 | 1.469075e-06 | 0.000891764 | 0
20.58 | 19536.0547 | 19448.02 | 18860 | 88.0312 | 588.0258 | 1.507918e-06 | 0.0009118464 | 0
20.59 | 19328.6543 | 19439.32 | 18849.7 | -110.6676 | 589.6169 | 1.547805e-06 | 0.0009323906 | 0
20.6 | 19311.416 | 19430.65 | 18839.42 | -119.231 | 591.224 | 1.588764e-06 | 0.0009534079 | 0
20.610001 | 19531.7969 | 19422 | 18829.15 | 109.799 | 592.8473 | 1.630829e-06 | 0.0009749115 | 0
20.620001 | 19638.1543 | 19413.38 | 18818.89 | 224.7775 | 594.4871 | 1.674022e-06 | 0.0009969092 | 0
20.629999 | 19574.3555 | 19404.78 | 18808.64 | 169.5708 | 596.1432 | 1.71837e-06 | 0.00101941 | 0
20.639999 | 19865.5078 | 19396.22 | 18798.4 | 469.2893 | 597.8167 | 1.763923e-06 | 0.001042436 | 0
20.65 | 20102.3145 | 19387.68 | 18788.17 | 714.6351 | 599.5077 | 1.810711e-06 | 0.001065997 | 0
20.66 | 19833.9941 | 19379.17 | 18777.95 | 454.8249 | 601.216 | 1.858757e-06 | 0.001090101 | 0
20.67 | 19503.6367 | 19370.69 | 18767.74 | 132.9494 | 602.9421 | 1.908102e-06 | 0.001114764 | 0
20.68 | 19271.8164 | 19362.23 | 18757.55 | -90.41773 | 604.6863 | 1.958782e-06 | 0.001139999 | 0
20.690001 | 19487.541 | 19353.81 | 18747.36 | 133.7321 | 606.4489 | 2.010839e-06 | 0.001165823 | 0
20.700001 | 19838.3613 | 19345.41 | 18737.18 | 492.9474 | 608.2302 | 2.064303e-06 | 0.001192246 | 0
20.709999 | 19590.498 | 19337.05 | 18727.02 | 253.4479 | 610.03 | 2.119205e-06 | 0.001219278 | 0
20.719999 | 19319.2363 | 19328.71 | 18716.86 | -9.478192 | 611.8496 | 2.17561e-06 | 0.001246946 | 0
20.73 | 19481.7559 | 19320.41 | 18706.72 | 161.3474 | 613.6892 | 2.233554e-06 | 0.001275263 | 0
20.74 | 19728.8672 | 19312.13 | 18696.58 | 416.7336 | 615.5483 | 2.293069e-06 | 0.001304239 | 0
20.75 | 19522.9043 | 19303.89 | 18686.46 | 219.0147 | 617.4278 | 2.354204e-06 | 0.001333893 | 0
20.76 | 19356.7773 | 19295.68 | 18676.35 | 61.10053 | 619.3278 | 2.417006e-06 | 0.001364241 | 0
20.77 | 19566.0488 | 19287.5 | 18666.25 | 278.5533 | 621.2489 | 2.481522e-06 | 0.001395301 | 0
20.780001 | 19437.2051 | 19279.35 | 18656.15 | 157.86 | 623.1914 | 2.547806e-06 | 0.001427401 | 0
20.790001 | 19394.8398 | 19271.23 | 18646.07 | 123.6118 | 625.1555 | 2.615897e-06 | 0.001459948 | 0
20.799999 | 19732.1055 | 19263.15 | 18636 | 468.9605 | 627.1412 | 2.685838e-06 | 0.001493254 | 0
20.809999 | 19601.6348 | 19255.09 | 18625.94 | 346.5413 | 629.1499 | 2.75771e-06 | 0.001527352 | 0
20.82 | 19541.457 | 19247.07 | 18615.89 | 294.3821 | 631.1818 | 2.831563e-06 | 0.00156226 | 0
20.83 | 19828.6465 | 19239.09 | 18605.85 | 589.5559 | 633.2367 | 2.907435e-06 | 0.001597989 | 0
20.84 | 19695.7578 | 19231.14 | 18595.82 | 464.6173 | 635.3152 | 2.985395e-06 | 0.001634565 | 0
20.85 | 19355.4141 | 19223.23 | 18585.81 | 132.189 | 637.4177 | 3.065501e-06 | 0.001672008 | 0
20.860001 | 19250.7266 | 19215.34 | 18575.8 | 35.38282 | 639.5449 | 3.147822e-06 | 0.001710344 | 0
20.870001 | 19140.8789 | 19207.5 | 18565.8 | -66.62005 | 641.697 | 3.232408e-06 | 0.001749588 | 0
20.879999 | 19221.8789 | 19199.69 | 18555.82 | 22.18729 | 643.8741 | 3.319315e-06 | 0.00178976 | 0
20.889999 | 19505.3027 | 19191.92 | 18545.84 | 313.3836 | 646.0775 | 3.408643e-06 | 0.001830898 | 0
20.9 | 19441.9062 | 19184.18 | 18535.87 | 257.7232 | 648.3078 | 3.500457e-06 | 0.001873024 | 0
20.91 | 19206.7578 | 19176.48 | 18525.92 | 30.27291 | 650.5645 | 3.594808e-06 | 0.001916154 | 0
20.92 | 19342.8008 | 19168.82 | 18515.97 | 173.9762 | 652.8485 | 3.69178e-06 | 0.001960319 | 0
20.93 | 19556.1113 | 19161.2 | 18506.04 | 394.9085 | 655.1605 | 3.79145e-06 | 0.002005544 | 0
20.940001 | 19636.5234 | 19153.62 | 18496.12 | 482.9046 | 657.5008 | 3.893905e-06 | 0.002051861 | 0
20.950001 | 19785 | 19146.08 | 18486.2 | 638.9247 | 659.8701 | 3.999209e-06 | 0.002099291 | 0
20.959999 | 19844.1426 | 19138.57 | 18476.3 | 705.5693 | 662.2683 | 4.107433e-06 | 0.002147856 | 0
20.969999 | 19495.7617 | 19131.11 | 18466.41 | 364.6514 | 664.6971 | 4.218707e-06 | 0.002197606 | 0
20.98 | 19331.0801 | 19123.69 | 18456.53 | 207.392 | 667.1571 | 4.333112e-06 | 0.002248567 | 0
20.99 | 19358.6055 | 19116.31 | 18446.66 | 242.2974 | 669.6478 | 4.450714e-06 | 0.00230076 | 0
21 | 19130.752 | 19108.97 | 18436.8 | 21.78162 | 672.1703 | 4.571621e-06 | 0.002354222 | 0
21.01 | 19356.8379 | 19101.68 | 18426.95 | 255.1623 | 674.7253 | 4.695931e-06 | 0.002408987 | 0
21.02 | 19509.5918 | 19094.42 | 18417.11 | 415.1673 | 677.3133 | 4.823747e-06 | 0.002465089 | 0
21.030001 | 19367.6035 | 19087.22 | 18407.28 | 280.3868 | 679.9352 | 4.955183e-06 | 0.002522569 | 0
21.040001 | 19426.1523 | 19080.05 | 18397.46 | 346.0976 | 682.5915 | 5.090326e-06 | 0.002581453 | 0
21.049999 | 19359.4668 | 19072.94 | 18387.65 | 286.5271 | 685.2823 | 5.229269e-06 | 0.002641771 | 0
21.059999 | 19729.5957 | 19065.87 | 18377.86 | 663.726 | 688.0095 | 5.372183e-06 | 0.002703586 | 0
21.07 | 19995.6992 | 19058.85 | 18368.07 | 936.8528 | 690.7739 | 5.519179e-06 | 0.002766934 | 0
21.08 | 19799.2383 | 19051.87 | 18358.29 | 747.3671 | 693.5749 | 5.670344e-06 | 0.00283184 | 0
21.09 | 20034.4043 | 19044.94 | 18348.53 | 989.4598 | 696.414 | 5.825822e-06 | 0.002898355 | 0
21.1 | 20016.2227 | 19038.07 | 18338.77 | 978.1555 | 699.292 | 5.985743e-06 | 0.00296652 | 0
21.110001 | 19521.8281 | 19031.24 | 18329.03 | 490.589 | 702.2096 | 6.150259e-06 | 0.003036389 | 0
21.120001 | 19422.1816 | 19024.46 | 18319.29 | 397.7187 | 705.1677 | 6.319481e-06 | 0.003107994 | 0
21.129999 | 19348.4219 | 19017.74 | 18309.57 | 330.6821 | 708.1665 | 6.493531e-06 | 0.003181374 | 0
21.139999 | 19145.7676 | 19011.07 | 18299.86 | 134.6997 | 711.208 | 6.67263e-06 | 0.003256608 | 0
21.15 | 19229.3945 | 19004.45 | 18290.15 | 224.9451 | 714.2933 | 6.856919e-06 | 0.003333741 | 0
21.16 | 19170.9199 | 18997.89 | 18280.46 | 173.0343 | 717.4219 | 7.046515e-06 | 0.003412808 | 0
21.17 | 19066.4922 | 18991.38 | 18270.78 | 75.11499 | 720.5955 | 7.241604e-06 | 0.00349387 | 0
21.18 | 19220.1641 | 18984.93 | 18261.11 | 235.2389 | 723.8149 | 7.442358e-06 | 0.003576983 | 0
21.190001 | 19221.8086 | 18978.53 | 18251.44 | 243.2791 | 727.0812 | 7.64897e-06 | 0.003662212 | 0
21.200001 | 19338.9023 | 18972.19 | 18241.79 | 366.7091 | 730.3954 | 7.861589e-06 | 0.003749602 | 0
21.209999 | 19464.0859 | 18965.92 | 18232.16 | 498.1685 | 733.7577 | 8.080375e-06 | 0.003839201 | 0
21.219999 | 19656.9766 | 18959.7 | 18222.53 | 697.2758 | 737.1707 | 8.305612e-06 | 0.00393111 | 0
21.23 | 19921.8008 | 18953.55 | 18212.91 | 968.2552 | 740.6356 | 8.53749e-06 | 0.004025387 | 0
21.24 | 19659.4727 | 18947.45 | 18203.3 | 712.0195 | 744.152 | 8.776159e-06 | 0.004122076 | 0
21.25 | 19550.9082 | 18941.42 | 18193.7 | 609.4836 | 747.7216 | 9.021864e-06 | 0.004221257 | 0
21.26 | 19404.1816 | 18935.46 | 18184.11 | 468.7206 | 751.3458 | 9.274831e-06 | 0.004323001 | 0
21.27 | 19144.875 | 18929.56 | 18174.53 | 215.3113 | 755.0257 | 9.53529e-06 | 0.004427383 | 0
21.280001 | 19331.6855 | 18923.73 | 18164.97 | 407.9527 | 758.7627 | 9.803506e-06 | 0.004534488 | 0
21.290001 | 19524.0312 | 18917.97 | 18155.41 | 606.0597 | 762.5579 | 1.007968e-05 | 0.004644376 | 0
21.299999 | 19266.4922 | 18912.28 | 18145.86 | 354.2109 | 766.4117 | 1.036404e-05 | 0.004757113 | 0
21.309999 | 18791.1387 | 18906.66 | 18136.33 | -115.5226 | 770.3273 | 1.065696e-05 | 0.004872831 | 0
21.32 | 18890.1016 | 18901.11 | 18126.8 | -11.01253 | 774.3062 | 1.09587e-05 | 0.004991608 | 0
21.33 | 19255.3887 | 18895.64 | 18117.29 | 359.7476 | 778.3478 | 1.126947e-05 | 0.005113502 | 0
21.34 | 19549.3652 | 18890.24 | 18107.78 | 659.1216 | 782.4546 | 1.158961e-05 | 0.005238623 | 0
21.35 | 19513.4492 | 18884.92 | 18098.29 | 628.526 | 786.628 | 1.191942e-05 | 0.005367066 | 0
21.360001 | 19351.873 | 18879.68 | 18088.81 | 472.1924 | 790.8697 | 1.225926e-05 | 0.005498939 | 0
21.370001 | 19611.9961 | 18874.52 | 18079.33 | 737.4771 | 795.181 | 1.260939e-05 | 0.005634325 | 0
21.379999 | 19524.1836 | 18869.44 | 18069.87 | 654.7435 | 799.5627 | 1.29701e-05 | 0.005773311 | 0
21.389999 | 19212.9688 | 18864.44 | 18060.42 | 348.5252 | 804.0183 | 1.334191e-05 | 0.005916061 | 0
21.4 | 18935.6641 | 18859.53 | 18050.98 | 76.1317 | 808.5497 | 1.372516e-05 | 0.006062682 | 0
21.41 | 18817.4395 | 18854.71 | 18041.55 | -37.26842 | 813.1565 | 1.412012e-05 | 0.006213252 | 0
21.42 | 19039.7305 | 18849.97 | 18032.12 | 189.7584 | 817.8414 | 1.452726e-05 | 0.00636791 | 0
21.43 | 19103.6582 | 18845.33 | 18022.71 | 258.3315 | 822.6065 | 1.494696e-05 | 0.006526782 | 0
21.440001 | 18983.7012 | 18840.77 | 18013.31 | 142.9285 | 827.4533 | 1.53797e-05 | 0.006690009 | 0
21.450001 | 19143.7949 | 18836.31 | 18003.92 | 307.481 | 832.3841 | 1.582585e-05 | 0.006857702 | 0
21.459999 | 19180.082 | 18831.95 | 17994.55 | 348.1301 | 837.3994 | 1.628581e-05 | 0.007029974 | 0
21.469999 | 19108.2949 | 18827.69 | 17985.18 | 280.6076 | 842.5036 | 1.676023e-05 | 0.00720704 | 0
21.48 | 19282.8125 | 18823.52 | 17975.82 | 459.2892 | 847.6989 | 1.724958e-05 | 0.007389038 | 0
21.49 | 19384.4551 | 18819.46 | 17966.47 | 564.9936 | 852.9849 | 1.775425e-05 | 0.007576074 | 0
21.5 | 19145.1191 | 18815.5 | 17957.13 | 329.6149 | 858.3652 | 1.827483e-05 | 0.007768331 | 0
21.51 | 19025.8496 | 18811.65 | 17947.8 | 214.196 | 863.8417 | 1.881188e-05 | 0.007965972 | 0
21.52 | 19395.7109 | 18807.91 | 17938.49 | 587.7988 | 869.4169 | 1.936596e-05 | 0.00816917 | 0
21.530001 | 19481.0762 | 18804.28 | 17929.18 | 676.7951 | 875.0931 | 1.993772e-05 | 0.008378117 | 0
21.540001 | 19163.9531 | 18800.76 | 17919.88 | 363.1884 | 880.8727 | 2.052768e-05 | 0.008592964 | 0
21.549999 | 19134.1348 | 18797.36 | 17910.6 | 336.7699 | 886.7565 | 2.11364e-05 | 0.008813869 | 0
21.559999 | 19089.5195 | 18794.08 | 17901.32 | 295.4362 | 892.7501 | 2.17648e-05 | 0.009041122 | 0
21.57 | 19050.248 | 18790.92 | 17892.06 | 259.3246 | 898.856 | 2.241354e-05 | 0.009274911 | 0
21.58 | 19416.9199 | 18787.89 | 17882.8 | 629.0329 | 905.0739 | 2.308315e-05 | 0.009515386 | 0
21.59 | 19729.8438 | 18784.98 | 17873.56 | 944.8668 | 911.4079 | 2.377448e-05 | 0.009762793 | 0
21.6 | 19530.3965 | 18782.2 | 17864.33 | 748.2001 | 917.8608 | 2.448829e-05 | 0.01001736 | 0
21.610001 | 19198.0117 | 18779.55 | 17855.1 | 418.4648 | 924.4355 | 2.522545e-05 | 0.01027934 | 0
21.620001 | 19020.6621 | 18777.03 | 17845.89 | 243.6289 | 931.1346 | 2.598668e-05 | 0.01054894 | 0
21.629999 | 19088.0801 | 18774.66 | 17836.69 | 313.4225 | 937.9597 | 2.677275e-05 | 0.01082637 | 0
21.639999 | 19158.4082 | 18772.42 | 17827.49 | 385.9857 | 944.9167 | 2.758487e-05 | 0.01111201 | 0
21.65 | 19105.1387 | 18770.33 | 17818.31 | 334.8067 | 952.0088 | 2.842394e-05 | 0.0114061 | 0
21.66 | 19073.9668 | 18768.39 | 17809.14 | 305.579 | 959.2359 | 2.929073e-05 | 0.01170886 | 0
21.67 | 19357.8652 | 18766.59 | 17799.98 | 591.2714 | 966.6029 | 3.018634e-05 | 0.0120206 | 0
21.68 | 19192.3086 | 18764.95 | 17790.83 | 427.3555 | 974.1129 | 3.111183e-05 | 0.01234163 | 0
21.690001 | 18896.0801 | 18763.47 | 17781.69 | 132.6119 | 981.7691 | 3.206837e-05 | 0.01267229 | 0
21.700001 | 18921.5 | 18762.14 | 17772.56 | 159.3557 | 989.575 | 3.305696e-05 | 0.01301284 | 0
21.709999 | 19139.9355 | 18760.98 | 17763.44 | 378.9518 | 997.5321 | 3.407863e-05 | 0.01336358 | 0
21.719999 | 19258.8086 | 18759.99 | 17754.33 | 498.8187 | 1005.648 | 3.513503e-05 | 0.01372499 | 0
21.73 | 18832.3281 | 18759.17 | 17745.23 | 73.16025 | 1013.925 | 3.622739e-05 | 0.01409742 | 0
21.74 | 18822.3262 | 18758.52 | 17736.14 | 63.80741 | 1022.365 | 3.735673e-05 | 0.01448113 | 0
21.75 | 19066.5352 | 18758.05 | 17727.06 | 308.4878 | 1030.971 | 3.852459e-05 | 0.01487655 | 0
21.76 | 18887.3848 | 18757.76 | 17717.99 | 129.6274 | 1039.749 | 3.973238e-05 | 0.01528409 | 0
21.77 | 19050.4668 | 18757.65 | 17708.94 | 292.8142 | 1048.702 | 4.098161e-05 | 0.01570416 | 0
21.780001 | 19551.373 | 18757.74 | 17699.89 | 793.6371 | 1057.833 | 4.227392e-05 | 0.01613722 | 0
21.790001 | 19538.1406 | 18758.01 | 17690.85 | 780.1278 | 1067.147 | 4.361071e-05 | 0.01658365 | 0
21.799999 | 19287.1914 | 18758.49 | 17681.82 | 528.7054 | 1076.644 | 4.499347e-05 | 0.01704384 | 0
21.809999 | 18990.0879 | 18759.16 | 17672.81 | 230.9277 | 1086.335 | 4.64245e-05 | 0.01751845 | 0
21.82 | 18698.084 | 18760.04 | 17663.8 | -61.95653 | 1096.221 | 4.790554e-05 | 0.01800795 | 0
21.83 | 18797 | 18761.13 | 17654.81 | 35.87192 | 1106.304 | 4.943803e-05 | 0.01851272 | 0
21.84 | 19011.7168 | 18762.43 | 17645.82 | 249.2888 | 1116.589 | 5.102411e-05 | 0.01903333 | 0
21.85 | 18847.3145 | 18763.94 | 17636.84 | 83.36985 | 1127.081 | 5.266582e-05 | 0.01957034 | 0
21.860001 | 18815.3008 | 18765.68 | 17627.88 | 49.6198 | 1137.782 | 5.436536e-05 | 0.02012435 | 0
21.870001 | 19031.7949 | 18767.64 | 17618.92 | 264.1519 | 1148.698 | 5.612465e-05 | 0.02069586 | 0
21.879999 | 18836.3672 | 18769.83 | 17609.98 | 66.53436 | 1159.83 | 5.794568e-05 | 0.02128537 | 0
21.889999 | 18535.4727 | 18772.26 | 17601.05 | -236.7832 | 1171.186 | 5.983153e-05 | 0.02189376 | 0
21.9 | 18744.0039 | 18774.92 | 17592.12 | -30.91377 | 1182.772 | 6.178455e-05 | 0.02252163 | 0
21.91 | 19115.2773 | 18777.82 | 17583.21 | 337.4591 | 1194.585 | 6.380668e-05 | 0.02316946 | 0
21.92 | 19145.1992 | 18780.96 | 17574.31 | 364.2361 | 1206.633 | 6.590077e-05 | 0.02383802 | 0
21.93 | 19158.7754 | 18784.36 | 17565.41 | 374.4191 | 1218.918 | 6.806954e-05 | 0.024528 | 0
21.940001 | 19124.334 | 18788 | 17556.53 | 336.3335 | 1231.445 | 7.031589e-05 | 0.02524018 | 0
21.950001 | 19187.9453 | 18791.9 | 17547.66 | 396.0441 | 1244.217 | 7.264242e-05 | 0.0259752 | 0
21.959999 | 19109.877 | 18796.06 | 17538.8 | 313.8175 | 1257.235 | 7.505172e-05 | 0.02673371 | 0
21.969999 | 19023.502 | 18800.48 | 17529.95 | 223.0206 | 1270.507 | 7.754789e-05 | 0.02751681 | 0
21.98 | 19045.5195 | 18805.17 | 17521.1 | 240.3484 | 1284.038 | 8.013397e-05 | 0.02832527 | 0
21.99 | 19175 | 18810.13 | 17512.27 | 364.8731 | 1297.824 | 8.281249e-05 | 0.02915967 | 0
22 | 19087.3809 | 18815.35 | 17503.45 | 272.0268 | 1311.872 | 8.558721e-05 | 0.03002099 | 0
22.01 | 18935.4336 | 18820.85 | 17494.64 | 114.5786 | 1326.182 | 8.84616e-05 | 0.03091009 | 0
22.02 | 18931.209 | 18826.63 | 17485.84 | 104.5773 | 1340.758 | 9.143922e-05 | 0.03182784 | 0
22.030001 | 18916.9316 | 18832.69 | 17477.05 | 84.246 | 1355.602 | 9.452401e-05 | 0.03277524 | 0
22.040001 | 18847.2852 | 18839.02 | 17468.27 | 8.265471 | 1370.715 | 9.771931e-05 | 0.03375306 | 0
22.049999 | 18766.2617 | 18845.63 | 17459.5 | -79.37079 | 1386.094 | 0.0001010285 | 0.0347621 | 0
22.059999 | 18757.207 | 18852.53 | 17450.74 | -95.3217 | 1401.748 | 0.000104457 | 0.03580375 | 0
22.07 | 19018.1133 | 18859.71 | 17441.99 | 158.4038 | 1417.678 | 0.0001080086 | 0.03687894 | 0
22.08 | 19294.7031 | 18867.17 | 17433.26 | 427.5341 | 1433.875 | 0.0001116866 | 0.03798831 | 0
22.09 | 19235.6328 | 18874.91 | 17424.53 | 360.7235 | 1450.342 | 0.0001154957 | 0.03913304 | 0
22.1 | 19188.9414 | 18882.93 | 17415.81 | 306.0123 | 1467.079 | 0.0001194403 | 0.04031412 | 0
22.110001 | 19062.1602 | 18891.23 | 17407.1 | 170.9348 | 1484.083 | 0.000123525 | 0.04153266 | 0
22.120001 | 18988.7402 | 18899.8 | 17398.4 | 88.94286 | 1501.351 | 0.0001277538 | 0.04278951 | 0
22.129999 | 18859.5117 | 18908.64 | 17389.72 | -49.12629 | 1518.876 | 0.0001321305 | 0.04408548 | 0
22.139999 | 18647.752 | 18917.75 | 17381.04 | -269.9961 | 1536.662 | 0.0001366617 | 0.04542216 | 0
22.15 | 18993.1738 | 18927.12 | 17372.37 | 66.05047 | 1554.704 | 0.0001413518 | 0.0468005 | 0
22.16 | 19074.7305 | 18936.75 | 17363.72 | 137.9797 | 1572.987 | 0.000146204 | 0.04822107 | 0
22.17 | 18940.4082 | 18946.63 | 17355.07 | -6.218549 | 1591.508 | 0.0001512237 | 0.04968507 | 0
22.18 | 18877.1406 | 18956.74 | 17346.43 | -79.60224 | 1610.258 | 0.0001564157 | 0.05119347 | 0
22.190001 | 18783.4668 | 18967.09 | 17337.81 | -183.6223 | 1629.23 | 0.0001617849 | 0.05274732 | 0
22.200001 | 18813.8672 | 18977.66 | 17329.19 | -163.7893 | 1648.412 | 0.0001673354 | 0.05434734 | 0
22.209999 | 19071.0527 | 18988.43 | 17320.59 | 82.6234 | 1667.787 | 0.0001730707 | 0.05599415 | 0
22.219999 | 18940.0391 | 18999.4 | 17311.99 | -59.36106 | 1687.351 | 0.0001789979 | 0.05768928 | 0
22.23 | 18748.2441 | 19010.56 | 17303.41 | -262.3114 | 1707.091 | 0.0001851212 | 0.05943345 | 0
22.24 | 18653.7773 | 19021.87 | 17294.83 | -368.0945 | 1726.98 | 0.0001914429 | 0.06122686 | 0
22.25 | 18871.0469 | 19033.33 | 17286.27 | -162.2879 | 1747.006 | 0.0001979681 | 0.06307043 | 0
22.26 | 19094.4727 | 19044.93 | 17277.71 | 49.54706 | 1767.149 | 0.0002047007 | 0.0649661 | 0
22.27 | 18965.9414 | 19056.62 | 17269.17 | -90.68236 | 1787.39 | 0.0002116447 | 0.06691178 | 0
22.280001 | 18622.1484 | 19068.41 | 17260.63 | -446.257 | 1807.704 | 0.0002188038 | 0.06890927 | 0
22.290001 | 18748.9941 | 19080.25 | 17252.11 | -331.2541 | 1828.069 | 0.0002261804 | 0.07095867 | 0
22.299999 | 19239.5156 | 19092.12 | 17243.6 | 147.3932 | 1848.453 | 0.0002337762 | 0.07305985 | 0
22.309999 | 19094.3047 | 19104.01 | 17235.09 | -9.7023 | 1868.839 | 0.0002415971 | 0.07521385 | 0
22.32 | 19062.0586 | 19115.87 | 17226.6 | -53.81446 | 1889.197 | 0.0002496447 | 0.0774205 | 0
22.33 | 18941.8457 | 19127.68 | 17218.12 | -185.8361 | 1909.487 | 0.0002579187 | 0.07967898 | 0
22.34 | 18962.875 | 19139.4 | 17209.64 | -176.5296 | 1929.68 | 0.0002664213 | 0.08198934 | 0
22.35 | 19114.375 | 19151.01 | 17201.18 | -36.63189 | 1949.743 | 0.0002751535 | 0.08435111 | 0
22.360001 | 19199.6562 | 19162.45 | 17192.73 | 37.20423 | 1969.639 | 0.0002841161 | 0.08676384 | 0
22.370001 | 18890.2559 | 19173.7 | 17184.28 | -283.448 | 1989.331 | 0.0002933076 | 0.08922644 | 0
22.379999 | 18557.2324 | 19184.72 | 17175.85 | -627.4877 | 2008.775 | 0.0003027258 | 0.09173755 | 0
22.389999 | 18822.4062 | 19195.47 | 17167.43 | -373.0603 | 2027.941 | 0.0003123731 | 0.09429714 | 0
22.4 | 19225.4648 | 19205.9 | 17159.02 | 19.56257 | 2046.787 | 0.0003222468 | 0.09690372 | 0
22.41 | 19136.6504 | 19215.98 | 17150.62 | -79.32715 | 2065.261 | 0.0003323414 | 0.09955503 | 0
22.42 | 19133.2969 | 19225.65 | 17142.23 | -92.35636 | 2083.326 | 0.0003426545 | 0.1022498 | 0
22.43 | 18962.9648 | 19234.89 | 17133.84 | -271.9207 | 2100.936 | 0.0003531821 | 0.104986 | 0
22.440001 | 18973.6055 | 19243.63 | 17125.47 | -270.0239 | 2118.05 | 0.00036392 | 0.1077619 | 0
22.450001 | 18923.0625 | 19251.84 | 17117.11 | -328.7798 | 2134.621 | 0.0003748609 | 0.1105749 | 0
22.459999 | 18815.6777 | 19259.48 | 17108.76 | -443.7992 | 2150.602 | 0.0003859969 | 0.1134219 | 0
22.469999 | 18604.6582 | 19266.49 | 17100.42 | -661.8357 | 2165.957 | 0.0003973254 | 0.1163018 | 0
22.48 | 18492.5488 | 19272.85 | 17092.09 | -780.3017 | 2180.642 | 0.000408838 | 0.1192114 | 0
22.49 | 18462.5117 | 19278.5 | 17083.77 | -815.9875 | 2194.608 | 0.0004205231 | 0.122147 | 0
22.5 | 18706.5957 | 19283.4 | 17075.46 | -576.8063 | 2207.819 | 0.0004323733 | 0.1251061 | 0
22.51 | 18704.7617 | 19287.52 | 17067.16 | -582.7577 | 2220.233 | 0.0004443787 | 0.1280853 | 0
22.52 | 18988.3867 | 19290.81 | 17058.87 | -302.4275 | 2231.815 | 0.0004565293 | 0.1310814 | 0
22.530001 | 19110.5664 | 19293.25 | 17050.59 | -182.6837 | 2242.529 | 0.0004688154 | 0.1340913 | 0
22.540001 | 18887.793 | 19294.8 | 17042.32 | -407.0032 | 2252.342 | 0.0004812239 | 0.1371109 | 0
22.549999 | 18968.1035 | 19295.42 | 17034.06 | -327.3176 | 2261.222 | 0.0004937418 | 0.1401365 | 0
22.559999 | 18904.1934 | 19295.1 | 17025.81 | -390.9054 | 2269.146 | 0.0005063624 | 0.1431657 | 0
22.57 | 18785.9395 | 19293.81 | 17017.57 | -507.8661 | 2276.09 | 0.0005190729 | 0.1461948 | 0
22.58 | 19011.8574 | 19291.52 | 17009.34 | -279.6623 | 2282.031 | 0.0005318583 | 0.1492195 | 0
22.59 | 18940.1973 | 19288.23 | 17001.12 | -348.0282 | 2286.953 | 0.0005447082 | 0.1522368 | 0
22.6 | 18767.8711 | 19283.91 | 16992.91 | -516.0393 | 2290.844 | 0.0005576108 | 0.1552433 | 0
22.610001 | 18672.8281 | 19278.56 | 16984.71 | -605.7366 | 2293.696 | 0.0005705554 | 0.1582359 | 0
22.620001 | 18632.7773 | 19272.19 | 16976.52 | -639.4078 | 2295.502 | 0.0005835283 | 0.1612119 | 0
22.629999 | 18809.8555 | 19264.77 | 16968.34 | -454.9164 | 2296.263 | 0.0005965171 | 0.1641663 | 0
22.639999 | 18943.9961 | 19256.33 | 16960.18 | -312.3291 | 2295.982 | 0.0006095164 | 0.1670984 | 0
22.65 | 19012.5527 | 19246.85 | 16952.02 | -234.2999 | 2294.666 | 0.0006225146 | 0.1700051 | 0
22.66 | 19066.7031 | 19236.37 | 16943.87 | -169.6649 | 2292.328 | 0.0006355001 | 0.1728836 | 0
22.67 | 18712.293 | 19224.89 | 16935.73 | -512.5926 | 2288.981 | 0.0006484653 | 0.1757318 | 0
22.68 | 18433.8379 | 19212.42 | 16927.6 | -778.5865 | 2284.646 | 0.0006614022 | 0.178548 | 0
22.690001 | 18397.9141 | 19199.01 | 16919.48 | -801.0922 | 2279.344 | 0.0006743054 | 0.1813306 | 0
22.700001 | 18859.8457 | 19184.66 | 16911.37 | -324.8127 | 2273.102 | 0.0006871655 | 0.1840778 | 0
22.709999 | 18665.9746 | 19169.41 | 16903.28 | -503.4385 | 2265.95 | 0.0006999765 | 0.1867881 | 0
22.719999 | 18728.6816 | 19153.29 | 16895.19 | -424.613 | 2257.918 | 0.0007127386 | 0.1894616 | 0
22.73 | 18584.3047 | 19136.34 | 16887.11 | -552.0337 | 2249.038 | 0.0007254471 | 0.1920975 | 0
22.74 | 18764.6641 | 19118.59 | 16879.04 | -353.9227 | 2239.352 | 0.0007380978 | 0.1946952 | 0
22.75 | 18984.5469 | 19100.08 | 16870.98 | -115.5288 | 2228.896 | 0.0007506903 | 0.1972546 | 0
22.76 | 19115.2207 | 19080.85 | 16862.93 | 34.37486 | 2217.712 | 0.0007632243 | 0.1997762 | 0
22.77 | 18659.9824 | 19060.94 | 16854.9 | -400.9565 | 2205.84 | 0.0007757003 | 0.2022602 | 0
22.780001 | 18714.4316 | 19040.4 | 16846.87 | -325.9654 | 2193.325 | 0.0007881219 | 0.204708 | 0
22.790001 | 18593.7266 | 19019.27 | 16838.85 | -425.5388 | 2180.209 | 0.000800488 | 0.2071196 | 0
22.799999 | 18780.4922 | 18997.59 | 16830.84 | -217.1009 | 2166.541 | 0.0008128021 | 0.2094963 | 0
22.809999 | 18615.7695 | 18975.41 | 16822.84 | -359.6441 | 2152.357 | 0.0008250724 | 0.2118402 | 0
22.82 | 18513.1602 | 18952.77 | 16814.86 | -439.6123 | 2137.702 | 0.0008373029 | 0.2141527 | 0
22.83 | 18752.1719 | 18929.72 | 16806.88 | -177.5508 | 2122.628 | 0.0008494987 | 0.2164354 | 0
22.84 | 18841.6426 | 18906.3 | 16798.91 | -64.66063 | 2107.174 | 0.000861667 | 0.2186904 | 0
22.85 | 18920.3555 | 18882.56 | 16790.95 | 37.79845 | 2091.383 | 0.0008738156 | 0.2209198 | 0
22.860001 | 18954.0371 | 18858.53 | 16783 | 95.51171 | 2075.298 | 0.0008859544 | 0.2231263 | 0
22.870001 | 18515.5 | 18834.25 | 16775.07 | -318.7507 | 2058.959 | 0.0008980887 | 0.2253113 | 0
22.879999 | 18482.6602 | 18809.78 | 16767.14 | -327.1174 | 2042.41 | 0.0009102277 | 0.2274776 | 0
22.889999 | 18876.2734 | 18785.13 | 16759.22 | 91.14082 | 2025.68 | 0.0009223853 | 0.2296283 | 0
22.9 | 19059.5918 | 18760.35 | 16751.31 | 299.2382 | 2008.808 | 0.0009345701 | 0.2317657 | 0
22.91 | 18794.0332 | 18735.49 | 16743.42 | 58.54731 | 1991.836 | 0.0009467929 | 0.2338926 | 0
22.92 | 18854.0645 | 18710.56 | 16735.53 | 143.5064 | 1974.794 | 0.0009590648 | 0.2360118 | 0
22.93 | 18992.459 | 18685.6 | 16727.65 | 306.8568 | 1957.713 | 0.0009713975 | 0.238126 | 0
22.940001 | 18579.5918 | 18660.65 | 16719.78 | -81.05585 | 1940.625 | 0.000983805 | 0.2402386 | 0
22.950001 | 18522.3105 | 18635.72 | 16711.92 | -113.4143 | 1923.558 | 0.0009962951 | 0.2423516 | 0
22.959999 | 18769.9277 | 18610.87 | 16704.08 | 159.0622 | 1906.543 | 0.00100888 | 0.244468 | 0
22.969999 | 18817.043 | 18586.08 | 16696.24 | 230.9601 | 1889.596 | 0.001021577 | 0.2465911 | 0
22.98 | 18545.7578 | 18561.4 | 16688.41 | -15.64393 | 1872.742 | 0.001034396 | 0.2487236 | 0
22.99 | 18561.8555 | 18536.85 | 16680.59 | 25.00184 | 1856.009 | 0.001047351 | 0.2508684 | 0
23 | 18935.2285 | 18512.45 | 16672.78 | 422.7746 | 1839.415 | 0.001060453 | 0.2530284 | 0
23.01 | 19108.7188 | 18488.22 | 16664.99 | 620.4978 | 1822.978 | 0.001073717 | 0.2552063 | 0
23.02 | 18782.416 | 18464.17 | 16657.2 | 318.244 | 1806.715 | 0.001087155 | 0.2574049 | 0
23.030001 | 18814.3145 | 18440.32 | 16649.42 | 373.9929 | 1790.642 | 0.001100784 | 0.2596275 | 0
23.040001 | 18935.8203 | 18416.69 | 16641.65 | 519.1347 | 1774.772 | 0.00111461 | 0.2618758 | 0
23.049999 | 18571.0195 | 18393.28 | 16633.89 | 177.7383 | 1759.122 | 0.001128649 | 0.2641528 | 0
23.059999 | 18605.8691 | 18370.11 | 16626.15 | 235.76 | 1743.696 | 0.001142918 | 0.2664616 | 0
23.07 | 18529.1406 | 18347.18 | 16618.41 | 181.9601 | 1728.504 | 0.001157428 | 0.2688047 | 0
23.08 | 18444.8965 | 18324.51 | 16610.68 | 120.3828 | 1713.563 | 0.001172192 | 0.2711846 | 0
23.09 | 18602.9102 | 18302.11 | 16602.96 | 300.7982 | 1698.877 | 0.001187224 | 0.273604 | 0
23.1 | 18367.3848 | 18279.98 | 16595.25 | 87.40256 | 1684.454 | 0.001202538 | 0.2760654 | 0
23.110001 | 18113.5527 | 18258.13 | 16587.55 | -144.5772 | 1670.299 | 0.00121815 | 0.2785717 | 0
23.120001 | 18472.4082 | 18236.56 | 16579.86 | 235.847 | 1656.416 | 0.001234068 | 0.2811243 | 0
23.129999 | 18609.6641 | 18215.28 | 16572.19 | 394.3794 | 1642.814 | 0.001250306 | 0.283726 | 0
23.139999 | 18840.6016 | 18194.29 | 16564.52 | 646.3077 | 1629.49 | 0.001266883 | 0.2863798 | 0
23.15 | 18973.4102 | 18173.59 | 16556.86 | 799.8178 | 1616.446 | 0.00128381 | 0.2890877 | 0
23.16 | 18961.5215 | 18153.19 | 16549.21 | 808.331 | 1603.69 | 0.001301102 | 0.2918521 | 0
23.17 | 18957.7617 | 18133.09 | 16541.57 | 824.6763 | 1591.221 | 0.001318771 | 0.2946755 | 0
23.18 | 19475.9512 | 18113.28 | 16533.94 | 1362.673 | 1579.04 | 0.001336833 | 0.29756 | 0
23.190001 | 19148.207 | 18093.77 | 16526.32 | 1054.439 | 1567.147 | 0.001355303 | 0.3005085 | 0
23.200001 | 19126.332 | 18074.56 | 16518.71 | 1051.776 | 1555.542 | 0.001374193 | 0.3035223 | 0
23.209999 | 18886.3691 | 18055.65 | 16511.11 | 830.7234 | 1544.227 | 0.001393514 | 0.3066036 | 0
23.219999 | 18728.1934 | 18037.03 | 16503.52 | 691.1662 | 1533.196 | 0.001413288 | 0.3097558 | 0
23.23 | 18592.75 | 18018.7 | 16495.94 | 574.0502 | 1522.446 | 0.001433528 | 0.3129805 | 0
23.24 | 17959.9043 | 18000.67 | 16488.37 | -40.7651 | 1511.982 | 0.001454247 | 0.3162802 | 0
23.25 | 18038.373 | 17982.93 | 16480.81 | 55.44273 | 1501.8 | 0.001475462 | 0.3196571 | 0
23.26 | 18323.7148 | 17965.48 | 16473.26 | 358.2348 | 1491.897 | 0.001497187 | 0.3231134 | 0
23.27 | 18269.6719 | 17948.32 | 16465.72 | 321.3555 | 1482.27 | 0.001519439 | 0.3266513 | 0
23.280001 | 18596.4141 | 17931.44 | 16458.19 | 664.978 | 1472.918 | 0.001542236 | 0.3302739 | 0
23.290001 | 18853.7305 | 17914.84 | 16450.67 | 938.893 | 1463.836 | 0.001565588 | 0.3339822 | 1.250635e-23
23.299999 | 18911.3242 | 17898.52 | 16443.16 | 1012.803 | 1455.026 | 0.001589511 | 0.3377785 | 1.277162e-23
23.309999 | 18884.9688 | 17882.48 | 16435.65 | 1002.493 | 1446.478 | 0.00161403 | 0.3416664 | 1.304441e-23
23.32 | 18636.791 | 17866.7 | 16428.16 | 770.0918 | 1438.189 | 0.001639159 | 0.3456477 | 1.332491e-23
23.33 | 18370.8125 | 17851.19 | 16420.68 | 519.6179 | 1430.162 | 0.001664912 | 0.3497246 | 1.361335e-23
23.34 | 18489.5547 | 17835.96 | 16413.21 | 653.5994 | 1422.391 | 0.00169131 | 0.3538996 | 1.391001e-23
23.35 | 18371.3633 | 17820.98 | 16405.75 | 550.3854 | 1414.871 | 0.00171837 | 0.3581752 | 1.421516e-23
23.360001 | 18326.9961 | 17806.26 | 16398.29 | 520.7379 | 1407.6 | 0.001746113 | 0.3625544 | 1.45291e-23
23.370001 | 18703.168 | 17791.79 | 16390.85 | 911.3737 | 1400.574 | 0.001774553 | 0.3670385 | 1.485205e-23
23.379999 | 18368.2637 | 17777.58 | 16383.42 | 590.6788 | 1393.791 | 0.001803706 | 0.3716298 | 1.518427e-23
23.389999 | 18554.8066 | 17763.62 | 16376 | 791.1863 | 1387.244 | 0.001833602 | 0.3763326 | 1.552619e-23
23.4 | 18051.8711 | 17749.9 | 16368.58 | 301.9734 | 1380.93 | 0.001864259 | 0.3811488 | 1.587808e-23
23.41 | 18301.4004 | 17736.42 | 16361.18 | 564.9817 | 1374.85 | 0.001895693 | 0.3860808 | 1.624021e-23
23.42 | 18123.8164 | 17723.18 | 16353.79 | 400.6394 | 1368.996 | 0.001927928 | 0.3911313 | 1.661293e-23
23.43 | 18810.127 | 17710.17 | 16346.4 | 1099.958 | 1363.367 | 0.001960985 | 0.3963033 | 1.699659e-23
23.440001 | 19123.959 | 17697.39 | 16339.03 | 1426.567 | 1357.958 | 0.00199489 | 0.4016001 | 1.739159e-23
23.450001 | 18455.3008 | 17684.84 | 16331.67 | 770.4589 | 1352.767 | 0.002029658 | 0.4070233 | 1.779818e-23
23.459999 | 18736.7559 | 17672.52 | 16324.31 | 1064.237 | 1347.791 | 0.002065309 | 0.4125754 | 1.821671e-23
23.469999 | 18835.3809 | 17660.41 | 16316.97 | 1174.968 | 1343.025 | 0.002101881 | 0.4182615 | 1.864773e-23
23.48 | 18528.7988 | 17648.52 | 16309.63 | 880.2757 | 1338.464 | 0.002139395 | 0.424084 | 1.909158e-23
23.49 | 18591.373 | 17636.85 | 16302.31 | 954.5239 | 1334.109 | 0.002177869 | 0.4300452 | 1.954862e-23
23.5 | 18798.9395 | 17625.39 | 16294.99 | 1173.553 | 1329.955 | 0.002217333 | 0.4361487 | 2.001928e-23
23.51 | 18648.7715 | 17614.13 | 16287.69 | 1034.641 | 1325.999 | 0.002257813 | 0.4423978 | 2.050402e-23
23.52 | 18673.2695 | 17603.08 | 16280.39 | 1070.189 | 1322.238 | 0.002299337 | 0.4487957 | 2.100329e-23
23.530001 | 18818.6406 | 17592.23 | 16273.1 | 1226.409 | 1318.669 | 0.002341936 | 0.4553467 | 2.15176e-23
23.540001 | 18572.623 | 17581.58 | 16265.83 | 991.0411 | 1315.289 | 0.00238563 | 0.4620525 | 2.204733e-23
23.549999 | 18464.7734 | 17571.13 | 16258.56 | 893.6426 | 1312.097 | 0.002430444 | 0.4689163 | 2.259291e-23
23.559999 | 18253.5684 | 17560.87 | 16251.31 | 692.6978 | 1309.086 | 0.002476426 | 0.4759442 | 2.315508e-23
23.57 | 18560.2969 | 17550.8 | 16244.06 | 1009.497 | 1306.256 | 0.002523602 | 0.4831392 | 2.37343e-23
23.58 | 18430.3359 | 17540.92 | 16236.82 | 889.418 | 1303.604 | 0.002571996 | 0.4905041 | 2.433104e-23
23.59 | 18567.3496 | 17531.22 | 16229.59 | 1036.128 | 1301.128 | 0.002621644 | 0.4980433 | 2.494589e-23
23.6 | 18814.832 | 17521.71 | 16222.37 | 1293.124 | 1298.825 | 0.002672581 | 0.5057608 | 2.557945e-23
23.610001 | 18284.7441 | 17512.37 | 16215.17 | 772.3694 | 1296.692 | 0.002724847 | 0.5136614 | 2.623239e-23
23.620001 | 18075 | 17503.22 | 16207.97 | 571.7804 | 1294.728 | 0.002778465 | 0.5217476 | 2.690519e-23
23.629999 | 18138.4414 | 17494.24 | 16200.78 | 644.1994 | 1292.929 | 0.002833466 | 0.5300229 | 2.759842e-23
23.639999 | 18576.2285 | 17485.44 | 16193.6 | 1090.793 | 1291.294 | 0.00288991 | 0.5384949 | 2.831302e-23
23.65 | 18621.7207 | 17476.8 | 16186.43 | 1144.921 | 1289.819 | 0.002947829 | 0.5471672 | 2.904961e-23
23.66 | 18454.2969 | 17468.33 | 16179.27 | 985.9639 | 1288.504 | 0.003007253 | 0.5560429 | 2.980877e-23
23.67 | 18273.5566 | 17460.03 | 16172.12 | 813.5231 | 1287.345 | 0.003068227 | 0.5651274 | 3.059129e-23
23.68 | 18448.7461 | 17451.9 | 16164.98 | 996.8475 | 1286.342 | 0.003130794 | 0.5744255 | 3.139793e-23
23.690001 | 18485.0195 | 17443.93 | 16157.85 | 1041.094 | 1285.491 | 0.003195001 | 0.583943 | 3.222956e-23
23.700001 | 18394.7188 | 17436.11 | 16150.73 | 958.6046 | 1284.791 | 0.00326088 | 0.5936831 | 3.308682e-23
23.709999 | 18545.5586 | 17428.46 | 16143.62 | 1117.096 | 1284.24 | 0.003328469 | 0.6036499 | 3.397044e-23
23.719999 | 18601.8906 | 17420.97 | 16136.51 | 1180.924 | 1283.835 | 0.003397841 | 0.6138524 | 3.488163e-23
23.73 | 18729.6836 | 17413.63 | 16129.42 | 1316.058 | 1283.576 | 0.003469038 | 0.6242952 | 3.58212e-23
23.74 | 18128.8184 | 17406.44 | 16122.34 | 722.3807 | 1283.461 | 0.003542094 | 0.6349817 | 3.67899e-23
23.75 | 18273.8672 | 17399.4 | 16115.27 | 874.4657 | 1283.486 | 0.003617066 | 0.6459185 | 3.778875e-23
23.76 | 18644.8457 | 17392.51 | 16108.2 | 1252.331 | 1283.652 | 0.003694006 | 0.6571114 | 3.881874e-23
23.77 | 18416.4648 | 17385.78 | 16101.15 | 1030.688 | 1283.956 | 0.003772966 | 0.6685662 | 3.988088e-23
23.780001 | 18075.9961 | 17379.18 | 16094.1 | 696.8125 | 1284.396 | 0.00385401 | 0.6802901 | 4.097632e-23
23.790001 | 18727.1172 | 17372.74 | 16087.07 | 1354.381 | 1284.971 | 0.003937175 | 0.6922868 | 4.210591e-23
23.799999 | 18809.8027 | 17366.43 | 16080.05 | 1443.37 | 1285.679 | 0.004022511 | 0.7045613 | 4.327065e-23
23.809999 | 18732.248 | 17360.27 | 16073.03 | 1371.979 | 1286.519 | 0.004110108 | 0.7171248 | 4.447215e-23
23.82 | 18608.3008 | 17354.25 | 16066.02 | 1254.055 | 1287.488 | 0.004200021 | 0.7299828 | 4.571148e-23
23.83 | 18879.6426 | 17348.36 | 16059.03 | 1531.282 | 1288.586 | 0.004292292 | 0.7431392 | 4.698963e-23
23.84 | 18611.0176 | 17342.61 | 16052.04 | 1268.406 | 1289.81 | 0.004386992 | 0.7566022 | 4.830796e-23
23.85 | 18530.5391 | 17337 | 16045.06 | 1193.541 | 1291.16 | 0.004484187 | 0.7703785 | 4.966779e-23
23.860001 | 18289.3262 | 17331.52 | 16038.1 | 957.809 | 1292.633 | 0.004583952 | 0.7844767 | 5.10706e-23
23.870001 | 18516.7871 | 17326.17 | 16031.14 | 1190.618 | 1294.228 | 0.004686337 | 0.7989012 | 5.251748e-23
23.879999 | 18621.1602 | 17320.95 | 16024.19 | 1300.208 | 1295.943 | 0.004791397 | 0.8136576 | 5.400971e-23
23.889999 | 18798.416 | 17315.86 | 16017.25 | 1482.554 | 1297.777 | 0.004899247 | 0.8287593 | 5.554935e-23
23.9 | 18408.0801 | 17310.9 | 16010.32 | 1097.181 | 1299.729 | 0.00500995 | 0.8442125 | 5.713778e-23
23.91 | 18089.1777 | 17306.06 | 16003.4 | 783.115 | 1301.796 | 0.005123557 | 0.8600218 | 5.877625e-23
23.92 | 18410.3262 | 17301.35 | 15996.49 | 1108.977 | 1303.976 | 0.005240156 | 0.8761965 | 6.046652e-23
23.93 | 18331.291 | 17296.76 | 15989.59 | 1034.532 | 1306.269 | 0.005359825 | 0.8927446 | 6.221025e-23
23.940001 | 18247.2168 | 17292.29 | 15982.7 | 954.9294 | 1308.673 | 0.005482654 | 0.9096758 | 6.400932e-23
23.950001 | 18536.3828 | 17287.94 | 15975.82 | 1248.447 | 1311.185 | 0.005608702 | 0.9269952 | 6.586516e-23
23.959999 | 17935.9297 | 17283.7 | 15968.95 | 652.2277 | 1313.804 | 0.005738039 | 0.9447091 | 6.777935e-23
23.969999 | 18348.0859 | 17279.58 | 15962.08 | 1068.503 | 1316.529 | 0.005870798 | 0.9628331 | 6.975453e-23
23.98 | 18224.373 | 17275.58 | 15955.23 | 948.7958 | 1319.359 | 0.00600706 | 0.9813746 | 7.179247e-23
23.99 | 18184.082 | 17271.68 | 15948.39 | 912.3983 | 1322.29 | 0.006146881 | 1.000338 | 7.389472e-23
24 | 17804.498 | 17267.9 | 15941.55 | 536.5978 | 1325.321 | 0.006290367 | 1.019734 | 7.606351e-23
24.01 | 18182.7441 | 17264.23 | 15934.73 | 918.519 | 1328.45 | 0.006437612 | 1.039573 | 7.830097e-23
24.02 | 18202.0879 | 17260.66 | 15927.91 | 941.4315 | 1331.676 | 0.006588709 | 1.059862 | 8.060924e-23
24.030001 | 18542.998 | 17257.19 | 15921.11 | 1285.806 | 1334.997 | 0.006743771 | 1.080614 | 8.299078e-23
24.040001 | 18212.2617 | 17253.83 | 15914.31 | 958.4306 | 1338.411 | 0.006902867 | 1.101834 | 8.544744e-23
24.049999 | 18145.1602 | 17250.57 | 15907.53 | 894.5884 | 1341.915 | 0.00706608 | 1.12353 | 8.798126e-23
24.059999 | 18060.2988 | 17247.41 | 15900.75 | 812.8875 | 1345.509 | 0.007233579 | 1.145719 | 9.059573e-23
24.07 | 17836.0332 | 17244.35 | 15893.98 | 591.6849 | 1349.191 | 0.007405457 | 1.16841 | 9.329311e-23
24.08 | 17770.9727 | 17241.38 | 15887.22 | 529.5915 | 1352.959 | 0.007581784 | 1.191609 | 9.607542e-23
24.09 | 18090.7559 | 17238.51 | 15880.47 | 852.248 | 1356.811 | 0.00776269 | 1.215327 | 9.894559e-23
24.1 | 17935.9824 | 17235.73 | 15873.73 | 700.2554 | 1360.745 | 0.007948288 | 1.239576 | 1.019064e-22
24.110001 | 17842.127 | 17233.04 | 15867 | 609.0908 | 1364.759 | 0.008138712 | 1.264369 | 1.049608e-22
24.120001 | 17890.3203 | 17230.44 | 15860.28 | 659.8851 | 1368.853 | 0.008334047 | 1.289712 | 1.081114e-22
24.129999 | 18593.9082 | 17227.92 | 15853.57 | 1365.986 | 1373.024 | 0.008534391 | 1.315613 | 1.113606e-22
24.139999 | 18480.7988 | 17225.49 | 15846.87 | 1255.304 | 1377.271 | 0.008739952 | 1.342094 | 1.147129e-22
24.15 | 18450.5312 | 17223.15 | 15840.18 | 1227.379 | 1381.594 | 0.008950842 | 1.369166 | 1.181712e-22
24.16 | 18745.2559 | 17220.89 | 15833.5 | 1524.362 | 1385.99 | 0.009167146 | 1.396835 | 1.217381e-22
24.17 | 18000.6035 | 17218.72 | 15826.82 | 781.8864 | 1390.459 | 0.009389026 | 1.425114 | 1.254173e-22
24.18 | 18370.5742 | 17216.62 | 15820.16 | 1153.952 | 1394.999 | 0.00961662 | 1.454019 | 1.292124e-22
24.190001 | 18633.6914 | 17214.61 | 15813.5 | 1419.084 | 1399.609 | 0.009850095 | 1.483563 | 1.331274e-22
24.200001 | 18626.8223 | 17212.67 | 15806.86 | 1414.149 | 1404.29 | 0.01008956 | 1.513757 | 1.371653e-22
24.209999 | 18263.7227 | 17210.82 | 15800.23 | 1052.904 | 1409.039 | 0.01033514 | 1.54461 | 1.413297e-22
24.219999 | 17805.0859 | 17209.04 | 15793.6 | 596.0428 | 1413.858 | 0.01058709 | 1.57615 | 1.456261e-22
24.23 | 18139.8262 | 17207.35 | 15786.98 | 932.4791 | 1418.747 | 0.01084557 | 1.608389 | 1.500586e-22
24.24 | 18100.4805 | 17205.73 | 15780.37 | 894.7508 | 1423.704 | 0.01111068 | 1.641335 | 1.546304e-22
24.25 | 18338.0137 | 17204.19 | 15773.78 | 1133.822 | 1428.73 | 0.01138262 | 1.675009 | 1.593465e-22
24.26 | 18234.4062 | 17202.73 | 15767.19 | 1031.672 | 1433.826 | 0.01166159 | 1.709427 | 1.642117e-22
24.27 | 18289.3809 | 17201.36 | 15760.61 | 1088.025 | 1438.993 | 0.01194777 | 1.744607 | 1.692309e-22
24.280001 | 19000.8203 | 17200.06 | 15754.04 | 1800.761 | 1444.231 | 0.01224138 | 1.780571 | 1.744095e-22
24.290001 | 18734.166 | 17198.85 | 15747.47 | 1535.32 | 1449.542 | 0.01254259 | 1.817331 | 1.79752e-22
24.299999 | 18178.6816 | 17197.72 | 15740.92 | 980.9642 | 1454.925 | 0.01285157 | 1.854902 | 1.852631e-22
24.309999 | 18315.0371 | 17196.67 | 15734.38 | 1118.363 | 1460.385 | 0.01316866 | 1.893321 | 1.909507e-22
24.32 | 18245.9922 | 17195.72 | 15727.85 | 1050.273 | 1465.924 | 0.01349407 | 1.932606 | 1.968204e-22
24.33 | 18082.4766 | 17194.85 | 15721.33 | 887.624 | 1471.541 | 0.01382797 | 1.972771 | 2.028771e-22
24.34 | 18424.5039 | 17194.08 | 15714.81 | 1230.425 | 1477.24 | 0.01417064 | 2.013842 | 2.091277e-22
24.35 | 18398.6289 | 17193.4 | 15708.31 | 1205.23 | 1483.023 | 0.01452234 | 2.055845 | 2.15579e-22
24.360001 | 18321.7949 | 17192.82 | 15701.81 | 1128.979 | 1488.893 | 0.01488338 | 2.098808 | 2.222386e-22
24.370001 | 18135.3574 | 17192.33 | 15695.32 | 943.0227 | 1494.854 | 0.01525397 | 2.142752 | 2.291126e-22
24.379999 | 18267.1211 | 17191.96 | 15688.85 | 1075.165 | 1500.906 | 0.01563436 | 2.187696 | 2.362077e-22
24.389999 | 18294.3594 | 17191.68 | 15682.38 | 1102.675 | 1507.056 | 0.01602501 | 2.233689 | 2.435345e-22
24.4 | 17837.6387 | 17191.52 | 15675.92 | 646.1142 | 1513.307 | 0.01642621 | 2.280757 | 2.511009e-22
24.41 | 18241.0664 | 17191.48 | 15669.47 | 1049.589 | 1519.661 | 0.01683818 | 2.32892 | 2.589136e-22
24.42 | 18173.9453 | 17191.55 | 15663.03 | 982.3965 | 1526.122 | 0.01726132 | 2.378214 | 2.669825e-22
24.43 | 18032.9883 | 17191.74 | 15656.6 | 841.2464 | 1532.696 | 0.01769599 | 2.428673 | 2.753168e-22
24.440001 | 17975.6172 | 17192.06 | 15650.18 | 783.5565 | 1539.384 | 0.01814259 | 2.480337 | 2.839269e-22
24.450001 | 18117.6973 | 17192.51 | 15643.77 | 925.1866 | 1546.193 | 0.01860143 | 2.533233 | 2.928215e-22
24.459999 | 18483.2695 | 17193.1 | 15637.36 | 1290.174 | 1553.125 | 0.01907285 | 2.587391 | 3.0201e-22
24.469999 | 18433.3477 | 17193.82 | 15630.97 | 1239.528 | 1560.187 | 0.01955745 | 2.642872 | 3.11507e-22
24.48 | 18233.6992 | 17194.69 | 15624.58 | 1039.01 | 1567.384 | 0.02005564 | 2.699712 | 3.213233e-22
24.49 | 18075.5352 | 17195.71 | 15618.21 | 879.8293 | 1574.718 | 0.02056773 | 2.757938 | 3.314684e-22
24.5 | 18257.4297 | 17196.88 | 15611.84 | 1060.553 | 1582.195 | 0.02109425 | 2.817601 | 3.41956e-22
24.51 | 18134.1426 | 17198.21 | 15605.49 | 935.937 | 1589.819 | 0.02163569 | 2.878745 | 3.527988e-22
24.52 | 18430.9277 | 17199.7 | 15599.14 | 1231.23 | 1597.596 | 0.02219253 | 2.941415 | 3.640104e-22
24.530001 | 18268.2617 | 17201.36 | 15592.8 | 1066.904 | 1605.53 | 0.02276534 | 3.005665 | 3.756057e-22
24.540001 | 18596.293 | 17203.19 | 15586.47 | 1393.101 | 1613.627 | 0.02335457 | 3.071534 | 3.875973e-22
24.549999 | 18805.6953 | 17205.2 | 15580.15 | 1600.492 | 1621.889 | 0.02396068 | 3.139064 | 3.999989e-22
24.559999 | 18644.0352 | 17207.4 | 15573.84 | 1436.637 | 1630.326 | 0.02458451 | 3.208334 | 4.128311e-22
24.57 | 18206.9629 | 17209.78 | 15567.54 | 997.1794 | 1638.942 | 0.02522661 | 3.279395 | 4.261098e-22
24.58 | 18003.4629 | 17212.36 | 15561.24 | 791.1022 | 1647.738 | 0.02588744 | 3.352284 | 4.398487e-22
24.59 | 18425.1602 | 17215.14 | 15554.96 | 1210.023 | 1656.722 | 0.02656772 | 3.427069 | 4.540673e-22
24.6 | 18914.9648 | 17218.12 | 15548.69 | 1696.848 | 1665.899 | 0.02726811 | 3.50381 | 4.687842e-22
24.610001 | 18680.4902 | 17221.3 | 15542.42 | 1459.186 | 1675.274 | 0.02798936 | 3.582574 | 4.8402e-22
24.620001 | 18015.8711 | 17224.71 | 15536.16 | 791.1636 | 1684.851 | 0.02873207 | 3.663412 | 4.997922e-22
24.629999 | 17935.0039 | 17228.33 | 15529.92 | 706.6751 | 1694.634 | 0.02949687 | 3.746381 | 5.161197e-22
24.639999 | 17957.668 | 17232.18 | 15523.68 | 725.4925 | 1704.633 | 0.03028484 | 3.831582 | 5.330309e-22
24.65 | 18500.9434 | 17236.25 | 15517.45 | 1264.69 | 1714.852 | 0.03109673 | 3.919079 | 5.505477e-22
24.66 | 18694.5527 | 17240.57 | 15511.23 | 1453.987 | 1725.293 | 0.03193315 | 4.008924 | 5.686891e-22
24.67 | 18490.1074 | 17245.12 | 15505.02 | 1244.99 | 1735.963 | 0.03279506 | 4.101201 | 5.874821e-22
24.68 | 18709.0098 | 17249.92 | 15498.82 | 1459.094 | 1746.866 | 0.03368332 | 4.195987 | 6.069522e-22
24.690001 | 18113.1445 | 17254.96 | 15492.63 | 858.1809 | 1758.009 | 0.03459894 | 4.293372 | 6.271279e-22
24.700001 | 18180.041 | 17260.27 | 15486.44 | 919.7724 | 1769.396 | 0.03554272 | 4.393421 | 6.480336e-22
24.709999 | 18103.123 | 17265.83 | 15480.27 | 837.2892 | 1781.031 | 0.03651549 | 4.496206 | 6.696954e-22
24.719999 | 18316.2207 | 17271.67 | 15474.11 | 1044.553 | 1792.923 | 0.03751868 | 4.601857 | 6.921524e-22
24.73 | 17437.5254 | 17277.78 | 15467.95 | 159.7491 | 1805.079 | 0.03855329 | 4.71046 | 7.154348e-22
24.74 | 17184.4766 | 17284.16 | 15461.8 | -99.68392 | 1817.497 | 0.03962012 | 4.822077 | 7.395691e-22
24.75 | 17382.2051 | 17290.83 | 15455.66 | 91.37657 | 1830.187 | 0.04072046 | 4.936821 | 7.645925e-22
24.76 | 18036.1406 | 17297.79 | 15449.53 | 738.3549 | 1843.154 | 0.04185545 | 5.054791 | 7.905405e-22
24.77 | 18257.3105 | 17305.04 | 15443.41 | 952.2731 | 1856.403 | 0.04302633 | 5.17609 | 8.174499e-22
24.780001 | 18115.9863 | 17312.59 | 15437.3 | 803.3973 | 1869.94 | 0.04423443 | 5.300833 | 8.453617e-22
24.790001 | 17886.6387 | 17320.45 | 15431.2 | 566.1916 | 1883.771 | 0.04548089 | 5.429113 | 8.743115e-22
24.799999 | 18017.2852 | 17328.61 | 15425.11 | 688.6703 | 1897.897 | 0.04676686 | 5.561024 | 9.04337e-22
24.809999 | 18269.6445 | 17337.1 | 15419.03 | 932.542 | 1912.331 | 0.04809428 | 5.696738 | 9.354941e-22
24.82 | 18149.3926 | 17345.92 | 15412.95 | 803.4761 | 1927.08 | 0.04946454 | 5.83637 | 9.678264e-22
24.83 | 17237.0898 | 17355.06 | 15406.89 | -117.9674 | 1942.141 | 0.05087876 | 5.980005 | 1.001373e-21
24.84 | 17466.0391 | 17364.53 | 15400.83 | 101.5059 | 1957.525 | 0.05233867 | 6.12779 | 1.036187e-21
24.85 | 17608.7734 | 17374.35 | 15394.78 | 234.423 | 1973.236 | 0.05384589 | 6.27986 | 1.072319e-21
24.860001 | 17710.5918 | 17384.51 | 15388.74 | 326.0769 | 1989.282 | 0.05540222 | 6.436362 | 1.109827e-21
24.870001 | 18037.0449 | 17395.03 | 15382.71 | 642.0112 | 2005.668 | 0.05700916 | 6.597418 | 1.14876e-21
24.879999 | 17793.0938 | 17405.91 | 15376.69 | 387.1846 | 2022.396 | 0.05866825 | 6.763148 | 1.18917e-21
24.889999 | 17767.2109 | 17417.15 | 15370.68 | 350.0571 | 2039.48 | 0.06038207 | 6.933775 | 1.231135e-21
24.9 | 17922.1719 | 17428.77 | 15364.68 | 493.3975 | 2056.927 | 0.06215243 | 7.109446 | 1.274715e-21
24.91 | 18127.3906 | 17440.77 | 15358.68 | 686.6203 | 2074.734 | 0.06398085 | 7.29027 | 1.319964e-21
24.92 | 18513.6348 | 17453.15 | 15352.7 | 1060.483 | 2092.912 | 0.06586964 | 7.47644 | 1.366957e-21
24.93 | 17930.4922 | 17465.92 | 15346.72 | 464.5677 | 2111.468 | 0.06782093 | 7.668126 | 1.415764e-21
24.940001 | 17620.7363 | 17479.1 | 15340.75 | 141.6413 | 2130.407 | 0.0698371 | 7.86552 | 1.466463e-21
24.950001 | 17677.1055 | 17492.67 | 15334.79 | 184.4345 | 2149.736 | 0.07192015 | 8.068777 | 1.519125e-21
24.959999 | 18068.209 | 17506.65 | 15328.85 | 561.5545 | 2169.456 | 0.07407214 | 8.278054 | 1.573821e-21
24.969999 | 18192.2148 | 17521.06 | 15322.91 | 671.1553 | 2189.584 | 0.07629645 | 8.493633 | 1.630658e-21
24.98 | 18575.9082 | 17535.89 | 15316.97 | 1040.015 | 2210.125 | 0.07859551 | 8.715706 | 1.689721e-21
24.99 | 18516.4297 | 17551.15 | 15311.05 | 965.2758 | 2231.077 | 0.0809713 | 8.94441 | 1.751084e-21
25 | 18011.3652 | 17566.85 | 15305.14 | 444.513 | 2252.452 | 0.08342688 | 9.179992 | 1.814849e-21
25.01 | 18004.8301 | 17582.99 | 15299.23 | 421.8351 | 2274.254 | 0.08596507 | 9.422672 | 1.881115e-21
25.02 | 18328.3633 | 17599.59 | 15293.34 | 728.7751 | 2296.491 | 0.08858878 | 9.672673 | 1.949984e-21
25.030001 | 17871.5 | 17616.64 | 15287.45 | 254.8618 | 2319.168 | 0.09130122 | 9.930243 | 2.021568e-21
25.040001 | 18189.502 | 17634.15 | 15281.57 | 555.3493 | 2342.293 | 0.09410516 | 10.19559 | 2.095968e-21
25.049999 | 17883.8633 | 17652.13 | 15275.7 | 231.731 | 2365.865 | 0.09700336 | 10.46892 | 2.173287e-21
25.059999 | 17978.6543 | 17670.59 | 15269.84 | 308.0614 | 2389.901 | 0.1000004 | 10.75059 | 2.253677e-21
25.07 | 18172.9844 | 17689.54 | 15263.99 | 483.4429 | 2414.409 | 0.1030996 | 11.04086 | 2.33726e-21
25.08 | 17754.2363 | 17708.97 | 15258.15 | 45.26303 | 2439.381 | 0.1063035 | 11.3399 | 2.424141e-21
25.09 | 17738.4492 | 17728.9 | 15252.31 | 9.549563 | 2464.831 | 0.1096163 | 11.64803 | 2.514466e-21
25.1 | 17997.209 | 17749.33 | 15246.49 | 247.8833 | 2490.761 | 0.1130418 | 11.96553 | 2.608375e-21
25.110001 | 17544.8086 | 17770.26 | 15240.67 | -225.4487 | 2517.179 | 0.1165842 | 12.29271 | 2.706022e-21
25.120001 | 17476.6875 | 17791.7 | 15234.86 | -315.0127 | 2544.089 | 0.1202468 | 12.62982 | 2.807541e-21
25.129999 | 17534.8164 | 17813.65 | 15229.06 | -278.8368 | 2571.489 | 0.1240334 | 12.97712 | 2.913075e-21
25.139999 | 17340.1367 | 17836.13 | 15223.27 | -495.9955 | 2599.396 | 0.1279498 | 13.33504 | 3.022829e-21
25.15 | 17502.9434 | 17859.14 | 15217.49 | -356.1991 | 2627.816 | 0.1320002 | 13.70391 | 3.136967e-21
25.16 | 18127.4844 | 17882.68 | 15211.72 | 244.8089 | 2656.737 | 0.1361878 | 14.08393 | 3.255631e-21
25.17 | 18036.6484 | 17906.74 | 15205.95 | 129.9076 | 2686.17 | 0.140518 | 14.47548 | 3.379017e-21
25.18 | 17912.8965 | 17931.34 | 15200.2 | -18.44551 | 2716.119 | 0.1449955 | 14.8789 | 3.507314e-21
25.190001 | 18003.5879 | 17956.48 | 15194.45 | 47.10734 | 2746.584 | 0.1496254 | 15.29455 | 3.640723e-21
25.200001 | 17928.0332 | 17982.16 | 15188.71 | -54.12681 | 2777.568 | 0.1544122 | 15.72275 | 3.779427e-21
25.209999 | 17769.2031 | 18008.37 | 15182.99 | -239.1717 | 2809.065 | 0.1593602 | 16.16376 | 3.923612e-21
25.219999 | 18037.0469 | 18035.14 | 15177.27 | 1.90822 | 2841.089 | 0.1644768 | 16.61814 | 4.073551e-21
25.23 | 17803.1543 | 18062.45 | 15171.55 | -259.2982 | 2873.642 | 0.169767 | 17.08624 | 4.22946e-21
25.24 | 17392.625 | 18090.3 | 15165.85 | -697.6762 | 2906.706 | 0.1752349 | 17.56827 | 4.39152e-21
25.25 | 17920.0391 | 18118.69 | 15160.16 | -198.6513 | 2940.287 | 0.1808867 | 18.06468 | 4.55999e-21
25.26 | 17875.7617 | 18147.62 | 15154.47 | -271.8568 | 2974.383 | 0.1867282 | 18.57585 | 4.735112e-21
25.27 | 18551.375 | 18177.08 | 15148.8 | 374.2942 | 3008.99 | 0.1927651 | 19.10216 | 4.917134e-21
25.280001 | 18198.5039 | 18207.07 | 15143.13 | -8.569837 | 3044.103 | 0.1990037 | 19.64402 | 5.106326e-21
25.290001 | 17900.7188 | 18237.59 | 15137.47 | -336.8732 | 3079.717 | 0.2054492 | 20.20174 | 5.302925e-21
25.299999 | 18127.8887 | 18268.62 | 15131.82 | -140.7323 | 3115.815 | 0.2121066 | 20.77562 | 5.50717e-21
25.309999 | 18173.9102 | 18300.17 | 15126.18 | -126.2584 | 3152.407 | 0.2189849 | 21.36629 | 5.719423e-21
25.32 | 17936.4043 | 18332.23 | 15120.54 | -395.8215 | 3189.483 | 0.2260898 | 21.97409 | 5.939959e-21
25.33 | 18224.7734 | 18364.77 | 15114.92 | -139.9919 | 3227.015 | 0.2334254 | 22.5992 | 6.169002e-21
25.34 | 18058.875 | 18397.78 | 15109.3 | -338.9089 | 3264.999 | 0.2409991 | 23.24211 | 6.406882e-21
25.35 | 17665.4414 | 18431.27 | 15103.69 | -765.8255 | 3303.421 | 0.248817 | 23.90316 | 6.653896e-21
25.360001 | 17838.0352 | 18465.2 | 15098.09 | -627.1636 | 3342.264 | 0.256886 | 24.58276 | 6.910372e-21
25.370001 | 17896.4961 | 18499.56 | 15092.5 | -603.0674 | 3381.512 | 0.2652112 | 25.28117 | 7.176586e-21
25.379999 | 17828.4785 | 18534.33 | 15086.92 | -705.854 | 3421.136 | 0.2737975 | 25.99861 | 7.45281e-21
25.389999 | 17167.0059 | 18569.5 | 15081.35 | -1402.497 | 3461.133 | 0.2826546 | 26.73571 | 7.739483e-21
25.4 | 17336.252 | 18605.05 | 15075.79 | -1268.798 | 3501.48 | 0.2917881 | 27.49275 | 8.036913e-21
25.41 | 17774.5547 | 18640.93 | 15070.23 | -866.3788 | 3542.132 | 0.3012013 | 28.26978 | 8.345341e-21
25.42 | 17742.2656 | 18677.13 | 15064.68 | -934.8673 | 3583.071 | 0.3109013 | 29.06719 | 8.665137e-21
25.43 | 17625.7812 | 18713.62 | 15059.14 | -1087.838 | 3624.269 | 0.3208936 | 29.88522 | 8.99663e-21
25.440001 | 17360.7402 | 18750.36 | 15053.61 | -1389.62 | 3665.691 | 0.3311842 | 30.72415 | 9.340172e-21
25.450001 | 17726.207 | 18787.32 | 15048.09 | -1061.116 | 3707.305 | 0.3417771 | 31.58408 | 9.696043e-21
25.459999 | 17792.9512 | 18824.46 | 15042.58 | -1031.509 | 3749.062 | 0.3526755 | 32.46503 | 1.006451e-20
25.469999 | 17918.2969 | 18861.75 | 15037.08 | -943.4544 | 3790.944 | 0.3638886 | 33.36752 | 1.044606e-20
25.48 | 17892.5137 | 18899.16 | 15031.58 | -1006.641 | 3832.908 | 0.3754202 | 34.29161 | 1.084099e-20
25.49 | 17736.1445 | 18936.61 | 15026.09 | -1200.463 | 3874.891 | 0.3872707 | 35.23707 | 1.124949e-20
25.5 | 17883.2324 | 18974.07 | 15020.61 | -1090.839 | 3916.854 | 0.3994453 | 36.20407 | 1.167193e-20
25.51 | 17972.5293 | 19011.5 | 15015.14 | -1038.968 | 3958.749 | 0.411947 | 37.19259 | 1.210861e-20
25.52 | 18004.2422 | 19048.83 | 15009.68 | -1044.59 | 4000.524 | 0.4247785 | 38.20256 | 1.25598e-20
25.530001 | 18154.4277 | 19086.02 | 15004.23 | -931.5938 | 4042.122 | 0.4379424 | 39.23392 | 1.302582e-20
25.540001 | 18197.2207 | 19123.01 | 14998.78 | -925.7886 | 4083.489 | 0.4514387 | 40.28639 | 1.350687e-20
25.549999 | 17784.1504 | 19159.73 | 14993.35 | -1375.575 | 4124.554 | 0.4652659 | 41.35957 | 1.400312e-20
25.559999 | 17492.4668 | 19196.13 | 14987.92 | -1703.66 | 4165.275 | 0.4794302 | 42.45365 | 1.4515e-20
25.57 | 17767.6191 | 19232.15 | 14982.5 | -1464.53 | 4205.588 | 0.4939301 | 43.56823 | 1.50427e-20
25.58 | 17757.5234 | 19267.71 | 14977.09 | -1510.184 | 4245.408 | 0.5087603 | 44.70256 | 1.558626e-20
25.59 | 17789.8184 | 19302.74 | 14971.69 | -1512.923 | 4284.676 | 0.5239208 | 45.85637 | 1.614593e-20
25.6 | 18033.4336 | 19337.18 | 14966.29 | -1303.749 | 4323.322 | 0.5394086 | 47.02912 | 1.672185e-20
25.610001 | 18035.3652 | 19370.96 | 14960.9 | -1335.591 | 4361.276 | 0.5552214 | 48.22028 | 1.731418e-20
25.620001 | 17977.123 | 19403.99 | 14955.53 | -1426.87 | 4398.465 | 0.5713524 | 49.42908 | 1.792293e-20
25.629999 | 17877.9219 | 19436.21 | 14950.16 | -1558.287 | 4434.807 | 0.5877938 | 50.65456 | 1.854807e-20
25.639999 | 17647.1133 | 19467.54 | 14944.8 | -1820.431 | 4470.244 | 0.6045461 | 51.89648 | 1.91899e-20
25.65 | 17531.9941 | 19497.92 | 14939.45 | -1965.929 | 4504.701 | 0.6216013 | 53.15389 | 1.984838e-20
25.66 | 17767.8027 | 19527.26 | 14934.1 | -1759.452 | 4538.088 | 0.6389465 | 54.42549 | 2.052332e-20
25.67 | 18109.5254 | 19555.47 | 14928.77 | -1445.945 | 4570.336 | 0.6565748 | 55.71049 | 2.121472e-20
25.68 | 17884.2598 | 19582.5 | 14923.44 | -1698.236 | 4601.372 | 0.6744765 | 57.00781 | 2.192251e-20
25.690001 | 17958.3809 | 19608.25 | 14918.12 | -1649.872 | 4631.122 | 0.692642 | 58.31644 | 2.264659e-20
25.700001 | 18112.9023 | 19632.67 | 14912.81 | -1519.771 | 4659.516 | 0.711057 | 59.63503 | 2.33867e-20
25.709999 | 18188.7227 | 19655.68 | 14907.51 | -1466.953 | 4686.474 | 0.7297062 | 60.96214 | 2.414253e-20
25.719999 | 18495.2051 | 19677.2 | 14902.22 | -1181.999 | 4711.942 | 0.7485842 | 62.29706 | 2.491416e-20
25.73 | 18124.7207 | 19697.19 | 14896.93 | -1572.469 | 4735.852 | 0.7676752 | 63.63837 | 2.570126e-20
25.74 | 17675.8281 | 19715.56 | 14891.65 | -2039.729 | 4758.131 | 0.7869594 | 64.98434 | 2.650333e-20
25.75 | 17971.8613 | 19732.25 | 14886.39 | -1760.389 | 4778.724 | 0.806424 | 66.33376 | 2.732014e-20
25.76 | 18093.2949 | 19747.21 | 14881.13 | -1653.916 | 4797.574 | 0.8260524 | 67.68517 | 2.815131e-20
25.77 | 18179.7285 | 19760.39 | 14875.87 | -1580.659 | 4814.63 | 0.8458281 | 69.03715 | 2.899646e-20
25.780001 | 18325.9883 | 19771.73 | 14870.63 | -1445.739 | 4829.843 | 0.8657357 | 70.38834 | 2.985522e-20
25.790001 | 18477.4551 | 19781.19 | 14865.39 | -1303.733 | 4843.17 | 0.8857541 | 71.73702 | 3.0727e-20
25.799999 | 18620.6152 | 19788.73 | 14860.17 | -1168.112 | 4854.571 | 0.9058631 | 73.08157 | 3.161123e-20
25.809999 | 18557.7148 | 19794.31 | 14854.95 | -1236.599 | 4864.017 | 0.9260529 | 74.42107 | 3.250775e-20
25.82 | 18789.9023 | 19797.92 | 14849.74 | -1008.017 | 4871.48 | 0.9463033 | 75.75392 | 3.341599e-20
25.83 | 18608.8379 | 19799.51 | 14844.54 | -1190.677 | 4876.933 | 0.9665918 | 77.07839 | 3.433522e-20
25.84 | 18548.2188 | 19799.09 | 14839.34 | -1250.868 | 4880.365 | 0.9869026 | 78.39324 | 3.526501e-20
25.85 | 18464.9863 | 19796.62 | 14834.16 | -1331.637 | 4881.762 | 1.007218 | 79.6971 | 3.62048e-20
25.860001 | 18454.7188 | 19792.12 | 14828.98 | -1337.399 | 4881.123 | 1.027522 | 80.98876 | 3.715414e-20
25.870001 | 18341.0918 | 19785.57 | 14823.81 | -1444.481 | 4878.449 | 1.047793 | 82.26671 | 3.811231e-20
25.879999 | 18373.3379 | 19776.99 | 14818.65 | -1403.657 | 4873.748 | 1.068013 | 83.52961 | 3.907864e-20
25.889999 | 18592.7734 | 19766.39 | 14813.5 | -1173.622 | 4867.034 | 1.088174 | 84.7768 | 4.0053e-20
25.9 | 18734.166 | 19753.79 | 14808.35 | -1019.624 | 4858.323 | 1.108258 | 86.00706 | 4.103473e-20
25.91 | 18738.9492 | 19739.21 | 14803.21 | -1000.26 | 4847.647 | 1.128246 | 87.21916 | 4.202316e-20
25.92 | 18888.0879 | 19722.68 | 14798.09 | -834.5933 | 4835.035 | 1.148127 | 88.41231 | 4.301787e-20
25.93 | 18560.0996 | 19704.24 | 14792.97 | -1144.142 | 4820.522 | 1.167887 | 89.58564 | 4.40184e-20
25.940001 | 18931.6484 | 19683.93 | 14787.85 | -752.283 | 4804.152 | 1.187516 | 90.73858 | 4.50244e-20
25.950001 | 19299.3125 | 19661.8 | 14782.75 | -362.4834 | 4785.969 | 1.206999 | 91.87013 | 4.603522e-20
25.959999 | 18938.1445 | 19637.89 | 14777.65 | -699.7478 | 4766.031 | 1.226325 | 92.97969 | 4.705039e-20
25.969999 | 18508.3418 | 19612.26 | 14772.57 | -1103.921 | 4744.383 | 1.245491 | 94.06717 | 4.806992e-20
25.98 | 18410.2969 | 19584.97 | 14767.49 | -1174.669 | 4721.082 | 1.264488 | 95.13202 | 4.909338e-20
25.99 | 18668.957 | 19556.07 | 14762.42 | -887.1176 | 4696.201 | 1.283306 | 96.17387 | 5.012032e-20
26 | 19149.6465 | 19525.65 | 14757.35 | -376.0022 | 4669.801 | 1.301941 | 97.19255 | 5.115057e-20
26.01 | 19363.627 | 19493.76 | 14752.3 | -130.1288 | 4641.95 | 1.320388 | 98.18795 | 5.218391e-20
26.02 | 19025.2559 | 19460.47 | 14747.25 | -435.2105 | 4612.717 | 1.338644 | 99.16006 | 5.322017e-20
26.030001 | 18757.0293 | 19425.85 | 14742.21 | -668.8223 | 4582.174 | 1.35671 | 100.1091 | 5.425935e-20
26.040001 | 18469.2637 | 19389.99 | 14737.18 | -920.7214 | 4550.395 | 1.37458 | 101.0349 | 5.53011e-20
26.049999 | 18341.4414 | 19352.95 | 14732.16 | -1011.51 | 4517.462 | 1.392253 | 101.9377 | 5.634531e-20
26.059999 | 18663.3184 | 19314.81 | 14727.14 | -651.488 | 4483.435 | 1.409736 | 102.818 | 5.739236e-20
26.07 | 18406.1289 | 19275.63 | 14722.14 | -869.4976 | 4448.386 | 1.427029 | 103.6762 | 5.844213e-20
26.08 | 18383.1562 | 19235.51 | 14717.14 | -852.3491 | 4412.41 | 1.444134 | 104.5126 | 5.949464e-20
26.09 | 18472.6992 | 19194.51 | 14712.15 | -721.8101 | 4375.573 | 1.461056 | 105.3279 | 6.055005e-20
26.1 | 18460.6016 | 19152.71 | 14707.17 | -692.1105 | 4337.947 | 1.4778 | 106.1224 | 6.16085e-20
26.110001 | 18499.5977 | 19110.19 | 14702.19 | -610.5905 | 4299.606 | 1.494376 | 106.8971 | 6.267038e-20
26.120001 | 18906.4277 | 19067.01 | 14697.22 | -160.5837 | 4260.625 | 1.510782 | 107.6523 | 6.373561e-20
26.129999 | 19257.7422 | 19023.26 | 14692.27 | 234.48 | 4221.08 | 1.527029 | 108.3887 | 6.480443e-20
26.139999 | 18760.4062 | 18978.99 | 14687.32 | -218.5832 | 4181.023 | 1.543128 | 109.1072 | 6.587754e-20
26.15 | 18589.0703 | 18934.26 | 14682.37 | -345.191 | 4140.521 | 1.559085 | 109.8086 | 6.695512e-20
26.16 | 18409.8359 | 18889.16 | 14677.44 | -479.3277 | 4099.657 | 1.574912 | 110.4938 | 6.803752e-20
26.17 | 18421.2422 | 18843.75 | 14672.51 | -422.5077 | 4058.484 | 1.590617 | 111.1635 | 6.912517e-20
26.18 | 17900.2656 | 18798.08 | 14667.59 | -897.816 | 4017.064 | 1.60621 | 111.8187 | 7.021853e-20
26.190001 | 17693.9043 | 18752.22 | 14662.68 | -1058.313 | 3975.454 | 1.621706 | 112.4603 | 7.131826e-20
26.200001 | 17703.8301 | 18706.22 | 14657.78 | -1002.385 | 3933.71 | 1.63711 | 113.0889 | 7.242449e-20
26.209999 | 17556.6113 | 18660.14 | 14652.89 | -1103.527 | 3891.895 | 1.652434 | 113.7056 | 7.353774e-20
26.219999 | 17372.8281 | 18614.02 | 14648 | -1241.188 | 3850.039 | 1.667694 | 114.3113 | 7.465895e-20
26.23 | 17850.7168 | 18567.9 | 14643.12 | -717.182 | 3808.19 | 1.682899 | 114.9069 | 7.578851e-20
26.24 | 18043.9707 | 18521.85 | 14638.25 | -477.8833 | 3766.415 | 1.698064 | 115.4934 | 7.692704e-20
26.25 | 18168.0137 | 18475.91 | 14633.38 | -307.9003 | 3724.744 | 1.713199 | 116.0717 | 7.807513e-20
26.26 | 18342.7383 | 18430.12 | 14628.53 | -87.38183 | 3683.22 | 1.728318 | 116.6426 | 7.923343e-20
26.27 | 18493.502 | 18384.51 | 14623.68 | 108.9908 | 3641.878 | 1.743433 | 117.2072 | 8.040262e-20
26.280001 | 18754.4922 | 18339.12 | 14618.84 | 415.3692 | 3600.756 | 1.75856 | 117.7664 | 8.158357e-20
26.290001 | 18543.457 | 18293.99 | 14614.01 | 249.4676 | 3559.884 | 1.773704 | 118.3207 | 8.277655e-20
26.299999 | 18508.3145 | 18249.15 | 14609.19 | 259.1617 | 3519.305 | 1.788881 | 118.8712 | 8.398231e-20
26.309999 | 18422.9062 | 18204.62 | 14604.37 | 218.2867 | 3479.025 | 1.804107 | 119.4188 | 8.520192e-20
26.32 | 18072.8301 | 18160.42 | 14599.56 | -87.58781 | 3439.071 | 1.819391 | 119.9642 | 8.643594e-20
26.33 | 17873.1465 | 18116.59 | 14594.76 | -243.4456 | 3399.486 | 1.834748 | 120.5085 | 8.768514e-20
26.34 | 17558.5293 | 18073.16 | 14589.97 | -514.6257 | 3360.282 | 1.85019 | 121.0523 | 8.895028e-20
26.35 | 17535.8359 | 18030.13 | 14585.19 | -494.2907 | 3321.478 | 1.865729 | 121.5964 | 9.023211e-20
26.360001 | 17533.8926 | 17987.53 | 14580.41 | -453.6325 | 3283.093 | 1.881382 | 122.1418 | 9.153167e-20
26.370001 | 17364.3223 | 17945.37 | 14575.64 | -581.0459 | 3245.143 | 1.897152 | 122.6889 | 9.28493e-20
26.379999 | 17680.0098 | 17903.68 | 14570.88 | -223.6701 | 3207.649 | 1.913055 | 123.2385 | 9.41858e-20
26.389999 | 17503.3418 | 17862.45 | 14566.13 | -359.1122 | 3170.608 | 1.929106 | 123.7915 | 9.554244e-20
26.4 | 17160.4512 | 17821.7 | 14561.38 | -661.2509 | 3134.029 | 1.945314 | 124.3483 | 9.69198e-20
26.41 | 16755.6152 | 17781.45 | 14556.64 | -1025.838 | 3097.94 | 1.961693 | 124.9099 | 9.831877e-20
26.42 | 16981.6816 | 17741.71 | 14551.91 | -760.0266 | 3062.342 | 1.978254 | 125.4768 | 9.974019e-20
26.43 | 17372.8984 | 17702.47 | 14547.19 | -329.5744 | 3027.239 | 1.995009 | 126.0497 | 1.011849e-19
26.440001 | 17284.666 | 17663.75 | 14542.47 | -379.0875 | 2992.638 | 2.011972 | 126.6294 | 1.026541e-19
26.450001 | 17343.8633 | 17625.56 | 14537.77 | -281.6925 | 2958.544 | 2.029147 | 127.2161 | 1.04148e-19
26.459999 | 17632.25 | 17587.89 | 14533.07 | 44.35702 | 2924.967 | 2.046547 | 127.8105 | 1.056677e-19
26.469999 | 17435.459 | 17550.75 | 14528.38 | -115.2897 | 2891.894 | 2.064188 | 128.4132 | 1.072144e-19
26.48 | 17334.291 | 17514.13 | 14523.69 | -179.8356 | 2859.327 | 2.082078 | 129.0248 | 1.08789e-19
26.49 | 17184.6387 | 17478.04 | 14519.02 | -293.4053 | 2827.281 | 2.100229 | 129.6459 | 1.103922e-19
26.5 | 17159.5352 | 17442.49 | 14514.35 | -282.9581 | 2795.75 | 2.118651 | 130.2769 | 1.120251e-19
26.51 | 17154.9531 | 17407.47 | 14509.69 | -252.5205 | 2764.731 | 2.137355 | 130.9184 | 1.136886e-19
26.52 | 17249.2598 | 17372.98 | 14505.03 | -123.7238 | 2734.223 | 2.156352 | 131.5708 | 1.153836e-19
26.530001 | 17300 | 17339.02 | 14500.39 | -39.02124 | 2704.223 | 2.175655 | 132.2349 | 1.171115e-19
26.540001 | 16871.6191 | 17305.59 | 14495.75 | -433.966 | 2674.729 | 2.195269 | 132.9106 | 1.188726e-19
26.549999 | 17200.8965 | 17272.68 | 14491.12 | -71.78282 | 2645.745 | 2.215203 | 133.5986 | 1.20668e-19
26.559999 | 17059.998 | 17240.28 | 14486.5 | -180.2866 | 2617.252 | 2.235473 | 134.2994 | 1.224992e-19
26.57 | 16973.0137 | 17208.4 | 14481.88 | -235.3841 | 2589.246 | 2.256087 | 135.0133 | 1.24367e-19
26.58 | 17086.4258 | 17177.03 | 14477.28 | -90.60389 | 2561.737 | 2.277057 | 135.7409 | 1.262724e-19
26.59 | 17222.5156 | 17146.17 | 14472.68 | 76.348 | 2534.711 | 2.298391 | 136.4825 | 1.282166e-19
26.6 | 17413.9473 | 17115.81 | 14468.08 | 298.1406 | 2508.165 | 2.3201 | 137.2386 | 1.302005e-19
26.610001 | 17211.6387 | 17085.94 | 14463.5 | 125.697 | 2482.092 | 2.342199 | 138.0096 | 1.322257e-19
26.620001 | 16892.4551 | 17056.57 | 14458.92 | -164.1123 | 2456.486 | 2.364687 | 138.7956 | 1.342926e-19
26.629999 | 16921.4082 | 17027.68 | 14454.35 | -106.2764 | 2431.348 | 2.387577 | 139.597 | 1.364022e-19
26.639999 | 17137.4844 | 16999.27 | 14449.79 | 138.2112 | 2406.658 | 2.410885 | 140.4145 | 1.385565e-19
26.65 | 17134.2812 | 16971.33 | 14445.24 | 162.9531 | 2382.41 | 2.434617 | 141.248 | 1.407564e-19
26.66 | 17108.1035 | 16943.86 | 14440.69 | 164.2482 | 2358.61 | 2.458785 | 142.0982 | 1.430028e-19
26.67 | 16821.5 | 16916.84 | 14436.15 | -95.34251 | 2335.245 | 2.483397 | 142.9654 | 1.452972e-19
26.68 | 16579.4199 | 16890.28 | 14431.62 | -310.8628 | 2312.307 | 2.508464 | 143.8498 | 1.476407e-19
26.690001 | 17028.3555 | 16864.17 | 14427.09 | 164.1868 | 2289.79 | 2.534 | 144.752 | 1.500349e-19
26.700001 | 17063.7461 | 16838.5 | 14422.58 | 225.2509 | 2267.688 | 2.560007 | 145.6719 | 1.524805e-19
26.709999 | 16741.3652 | 16813.26 | 14418.07 | -71.8953 | 2245.997 | 2.586494 | 146.6099 | 1.549786e-19
26.719999 | 16568.5273 | 16788.45 | 14413.57 | -219.9185 | 2224.701 | 2.61348 | 147.5665 | 1.575314e-19
26.73 | 16581.8184 | 16764.05 | 14409.07 | -182.2267 | 2203.792 | 2.64097 | 148.5419 | 1.6014e-19
26.74 | 16984.5273 | 16740.06 | 14404.58 | 244.4649 | 2183.274 | 2.668977 | 149.5364 | 1.628055e-19
26.75 | 16998.668 | 16716.49 | 14400.1 | 282.1826 | 2163.134 | 2.697508 | 150.5504 | 1.655295e-19
26.76 | 17020.0176 | 16693.31 | 14395.63 | 326.7103 | 2143.365 | 2.726576 | 151.5842 | 1.683134e-19
26.77 | 17054.3223 | 16670.52 | 14391.17 | 383.8012 | 2123.96 | 2.756189 | 152.6379 | 1.711586e-19
26.780001 | 17097.1934 | 16648.12 | 14386.71 | 449.0734 | 2104.912 | 2.786364 | 153.7122 | 1.740671e-19
26.790001 | 17382.8359 | 16626.1 | 14382.26 | 756.7383 | 2086.214 | 2.817101 | 154.8068 | 1.770395e-19
26.799999 | 17434.9785 | 16604.45 | 14377.82 | 830.526 | 2067.864 | 2.84841 | 155.9221 | 1.800773e-19
26.809999 | 17087.5254 | 16583.17 | 14373.38 | 504.3585 | 2049.845 | 2.880312 | 157.0587 | 1.831831e-19
26.82 | 16837.6289 | 16562.24 | 14368.95 | 275.3932 | 2032.152 | 2.912813 | 158.2166 | 1.86358e-19
26.83 | 16817.9473 | 16541.66 | 14364.53 | 276.2861 | 2014.784 | 2.945923 | 159.3964 | 1.896036e-19
26.84 | 16870.0332 | 16521.43 | 14360.12 | 348.6008 | 1997.733 | 2.979654 | 160.598 | 1.929216e-19
26.85 | 16849.8281 | 16501.54 | 14355.72 | 348.285 | 1980.991 | 3.014016 | 161.822 | 1.963137e-19
26.860001 | 16981.5 | 16481.99 | 14351.32 | 499.5136 | 1964.551 | 3.049026 | 163.0687 | 1.997821e-19
26.870001 | 16908.4883 | 16462.76 | 14346.93 | 445.7313 | 1948.408 | 3.084684 | 164.3379 | 2.033277e-19
26.879999 | 16751.2383 | 16443.85 | 14342.54 | 307.3854 | 1932.558 | 3.121001 | 165.63 | 2.06952e-19
26.889999 | 16944.4648 | 16425.26 | 14338.17 | 519.2062 | 1916.987 | 3.158 | 166.9456 | 2.106583e-19
26.9 | 17124.6465 | 16406.97 | 14333.8 | 717.677 | 1901.691 | 3.195687 | 168.2847 | 2.144479e-19
26.91 | 17083.0371 | 16388.99 | 14329.44 | 694.0499 | 1886.669 | 3.234073 | 169.6478 | 2.183224e-19
26.92 | 16990.2891 | 16371.3 | 14325.08 | 618.9871 | 1871.912 | 3.27317 | 171.0349 | 2.22284e-19
26.93 | 16876.3379 | 16353.91 | 14320.74 | 522.4297 | 1857.414 | 3.312989 | 172.4464 | 2.263346e-19
26.940001 | 16712.5449 | 16336.8 | 14316.39 | 375.7449 | 1843.169 | 3.353549 | 173.8829 | 2.30477e-19
26.950001 | 16952.6699 | 16319.97 | 14312.06 | 632.6971 | 1829.171 | 3.39485 | 175.344 | 2.347119e-19
26.959999 | 16895.7363 | 16303.42 | 14307.74 | 592.3118 | 1815.419 | 3.436903 | 176.83 | 2.390414e-19
26.969999 | 16799.2715 | 16287.14 | 14303.42 | 512.1296 | 1801.9 | 3.479733 | 178.3417 | 2.434691e-19
26.98 | 16821.4297 | 16271.12 | 14299.11 | 550.3094 | 1788.609 | 3.523349 | 179.8791 | 2.479967e-19
26.99 | 16712.4609 | 16255.36 | 14294.81 | 457.0992 | 1775.546 | 3.567759 | 181.4425 | 2.52626e-19
27 | 16715.4258 | 16239.86 | 14290.51 | 475.5682 | 1762.704 | 3.612978 | 183.0321 | 2.573597e-19
27.01 | 16788.4512 | 16224.6 | 14286.22 | 563.8482 | 1750.076 | 3.659019 | 184.6482 | 2.621999e-19
27.02 | 16437.8555 | 16209.59 | 14281.94 | 228.2622 | 1737.659 | 3.705894 | 186.2911 | 2.671491e-19
27.030001 | 16431.3457 | 16194.82 | 14277.66 | 236.5225 | 1725.446 | 3.753624 | 187.9613 | 2.722104e-19
27.040001 | 16546.8457 | 16180.29 | 14273.4 | 366.557 | 1713.433 | 3.802208 | 189.6584 | 2.773851e-19
27.049999 | 16486.8652 | 16165.99 | 14269.14 | 320.8766 | 1701.619 | 3.851657 | 191.3829 | 2.826752e-19
27.059999 | 16615.2832 | 16151.91 | 14264.88 | 463.3721 | 1689.992 | 3.902002 | 193.1354 | 2.880853e-19
27.07 | 16494.334 | 16138.05 | 14260.64 | 356.2811 | 1678.548 | 3.953251 | 194.916 | 2.936175e-19
27.08 | 16188.9111 | 16124.42 | 14256.4 | 64.49558 | 1667.289 | 4.005413 | 196.7249 | 2.992738e-19
27.09 | 16378.2012 | 16110.99 | 14252.16 | 267.2095 | 1656.206 | 4.058504 | 198.5625 | 3.050573e-19
27.1 | 16666.6562 | 16097.78 | 14247.94 | 568.8789 | 1645.296 | 4.112538 | 200.4289 | 3.109708e-19
27.110001 | 16671.2305 | 16084.77 | 14243.72 | 586.4624 | 1634.554 | 4.167537 | 202.3247 | 3.170179e-19
27.120001 | 16799.084 | 16071.96 | 14239.51 | 727.1231 | 1623.976 | 4.2235 | 204.2496 | 3.232001e-19
27.129999 | 16819.4297 | 16059.35 | 14235.31 | 760.0754 | 1613.561 | 4.280439 | 206.2039 | 3.295198e-19
27.139999 | 16415.4375 | 16046.94 | 14231.11 | 368.4989 | 1603.299 | 4.338389 | 208.1884 | 3.359824e-19
27.15 | 16450.6289 | 16034.71 | 14226.92 | 415.9182 | 1593.188 | 4.397357 | 210.2031 | 3.425903e-19
27.16 | 16650 | 16022.67 | 14222.74 | 627.3279 | 1583.226 | 4.457353 | 212.2482 | 3.493459e-19
27.17 | 16481.6758 | 16010.82 | 14218.57 | 470.8592 | 1573.409 | 4.518394 | 214.324 | 3.562526e-19
27.18 | 16286.3916 | 15999.14 | 14214.4 | 287.2506 | 1563.733 | 4.580497 | 216.4308 | 3.63314e-19
27.190001 | 16175.9375 | 15987.64 | 14210.24 | 188.2961 | 1554.193 | 4.643684 | 218.5692 | 3.705341e-19
27.200001 | 16319.3574 | 15976.32 | 14206.08 | 343.0422 | 1544.787 | 4.707955 | 220.7387 | 3.779146e-19
27.209999 | 16182.4453 | 15965.16 | 14201.94 | 217.2836 | 1535.514 | 4.773321 | 222.9396 | 3.854585e-19
27.219999 | 16292.8174 | 15954.17 | 14197.8 | 338.6454 | 1526.364 | 4.839821 | 225.1729 | 3.93172e-19
27.23 | 16703.627 | 15943.34 | 14193.66 | 760.2832 | 1517.336 | 4.907465 | 227.4385 | 4.010579e-19
27.24 | 16762.5742 | 15932.68 | 14189.54 | 829.8957 | 1508.43 | 4.97626 | 229.7367 | 4.091189e-19
27.25 | 16689.5176 | 15922.17 | 14185.42 | 767.3466 | 1499.641 | 5.046227 | 232.0675 | 4.173592e-19
27.26 | 17045.584 | 15911.82 | 14181.3 | 1133.766 | 1490.965 | 5.117382 | 234.4315 | 4.257827e-19
27.27 | 16935.7227 | 15901.62 | 14177.2 | 1034.105 | 1482.4 | 5.189741 | 236.8287 | 4.343932e-19
27.280001 | 16438.4141 | 15891.57 | 14173.1 | 546.848 | 1473.943 | 5.263331 | 239.2599 | 4.431957e-19
27.290001 | 16366.0898 | 15881.66 | 14169.01 | 484.4284 | 1465.59 | 5.33815 | 241.7246 | 4.521921e-19
27.299999 | 16573.4258 | 15871.9 | 14164.93 | 701.5225 | 1457.341 | 5.41421 | 244.2229 | 4.61386e-19
27.309999 | 16779.5449 | 15862.28 | 14160.85 | 917.2611 | 1449.189 | 5.491554 | 246.7559 | 4.707847e-19
27.32 | 16711.6387 | 15852.8 | 14156.78 | 858.837 | 1441.131 | 5.570194 | 249.3236 | 4.803918e-19
27.33 | 16590.8027 | 15843.46 | 14152.71 | 747.3447 | 1433.169 | 5.650135 | 251.926 | 4.9021e-19
27.34 | 16661.291 | 15834.25 | 14148.66 | 827.0425 | 1425.297 | 5.7314 | 254.5636 | 5.002445e-19
27.35 | 16821.0234 | 15825.17 | 14144.61 | 995.8527 | 1417.514 | 5.814007 | 257.2364 | 5.104998e-19
27.360001 | 16927.3555 | 15816.22 | 14140.56 | 1111.133 | 1409.816 | 5.897984 | 259.9451 | 5.209817e-19
27.370001 | 16645.4023 | 15807.4 | 14136.53 | 838.0008 | 1402.202 | 5.983328 | 262.6894 | 5.316925e-19
27.379999 | 16196.7441 | 15798.71 | 14132.5 | 398.0362 | 1394.671 | 6.070052 | 265.4692 | 5.426359e-19
27.389999 | 16372.3281 | 15790.14 | 14128.48 | 582.1929 | 1387.216 | 6.158204 | 268.2857 | 5.538209e-19
27.4 | 16649.3203 | 15781.68 | 14124.46 | 867.6383 | 1379.836 | 6.247795 | 271.1389 | 5.652513e-19
27.41 | 16533.8203 | 15773.35 | 14120.45 | 760.4711 | 1372.531 | 6.338829 | 274.0288 | 5.769302e-19
27.42 | 16195.2412 | 15765.13 | 14116.45 | 430.1075 | 1365.299 | 6.431333 | 276.9556 | 5.888638e-19
27.43 | 16162.0254 | 15757.03 | 14112.45 | 404.9924 | 1358.135 | 6.525323 | 279.9197 | 6.010571e-19
27.440001 | 16236.4922 | 15749.05 | 14108.46 | 487.4467 | 1351.039 | 6.620832 | 282.9216 | 6.135168e-19
27.450001 | 16339.8652 | 15741.17 | 14104.48 | 598.6956 | 1344.009 | 6.717854 | 285.9608 | 6.262455e-19
27.459999 | 16513.8066 | 15733.41 | 14100.51 | 780.4013 | 1337.044 | 6.816402 | 289.0373 | 6.392475e-19
27.469999 | 16533.334 | 15725.75 | 14096.54 | 807.5873 | 1330.138 | 6.91653 | 292.1525 | 6.525331e-19
27.48 | 16467.3105 | 15718.19 | 14092.58 | 749.1177 | 1323.291 | 7.018247 | 295.3062 | 6.661068e-19
27.49 | 16237.1885 | 15710.74 | 14088.62 | 526.4435 | 1316.502 | 7.121559 | 298.4983 | 6.799721e-19
27.5 | 15973.9541 | 15703.4 | 14084.67 | 270.554 | 1309.769 | 7.226492 | 301.7291 | 6.941359e-19
27.51 | 16254.4961 | 15696.16 | 14080.73 | 558.3396 | 1303.091 | 7.333065 | 304.9989 | 7.08604e-19
27.52 | 16608.6973 | 15689.01 | 14076.8 | 919.6847 | 1296.464 | 7.441297 | 308.3079 | 7.233826e-19
27.530001 | 16386.875 | 15681.97 | 14072.87 | 704.9083 | 1289.888 | 7.551221 | 311.6566 | 7.384793e-19
27.540001 | 16144.7422 | 15675.02 | 14068.95 | 469.7244 | 1283.361 | 7.662831 | 315.0444 | 7.538971e-19
27.549999 | 16090.8105 | 15668.17 | 14065.04 | 422.6444 | 1276.883 | 7.776139 | 318.4714 | 7.696409e-19
27.559999 | 16212.7383 | 15661.41 | 14061.13 | 551.332 | 1270.448 | 7.891205 | 321.9389 | 7.85723e-19
27.57 | 16341.4336 | 15654.74 | 14057.23 | 686.6955 | 1264.057 | 8.008039 | 325.4467 | 8.021484e-19
27.58 | 16042.9814 | 15648.16 | 14053.33 | 394.819 | 1257.71 | 8.126643 | 328.9946 | 8.18921e-19
27.59 | 15945.4492 | 15641.68 | 14049.44 | 303.7725 | 1251.403 | 8.247045 | 332.583 | 8.360489e-19
27.6 | 16116.667 | 15635.28 | 14045.56 | 481.3873 | 1245.136 | 8.369265 | 336.212 | 8.53539e-19
27.610001 | 15922.0684 | 15628.97 | 14041.69 | 293.0984 | 1238.907 | 8.493339 | 339.8822 | 8.714e-19
27.620001 | 15973.7158 | 15622.75 | 14037.82 | 350.969 | 1232.716 | 8.619257 | 343.5929 | 8.896352e-19
27.629999 | 16296.6191 | 15616.61 | 14033.96 | 680.0088 | 1226.561 | 8.74703 | 347.344 | 9.082499e-19
27.639999 | 16475.5332 | 15610.56 | 14030.1 | 864.9771 | 1220.439 | 8.876725 | 351.1371 | 9.272586e-19
27.65 | 16708.709 | 15604.58 | 14026.25 | 1104.125 | 1214.349 | 9.008351 | 354.9718 | 9.466668e-19
27.66 | 16750.0508 | 15598.69 | 14022.41 | 1151.357 | 1208.292 | 9.141906 | 358.8478 | 9.664787e-19
27.67 | 16600.1836 | 15592.89 | 14018.58 | 1007.298 | 1202.265 | 9.277422 | 362.7654 | 9.867036e-19
27.68 | 16384.4707 | 15587.16 | 14014.75 | 797.3144 | 1196.268 | 9.414918 | 366.7248 | 1.007349e-18
27.690001 | 16109.415 | 15581.51 | 14010.93 | 527.9094 | 1190.298 | 9.55443 | 370.7266 | 1.028425e-18
27.700001 | 16012.3359 | 15575.93 | 14007.11 | 436.4029 | 1184.356 | 9.695949 | 374.77 | 1.049935e-18
27.709999 | 16221.7393 | 15570.44 | 14003.3 | 651.3007 | 1178.442 | 9.839483 | 378.8547 | 1.071886e-18
27.719999 | 16518.9688 | 15565.02 | 13999.5 | 953.9503 | 1172.551 | 9.985106 | 382.9824 | 1.094293e-18
27.73 | 16437.4805 | 15559.67 | 13995.7 | 877.8082 | 1166.684 | 10.13282 | 387.1527 | 1.117163e-18
27.74 | 16197.2295 | 15554.4 | 13991.91 | 642.8282 | 1160.84 | 10.28263 | 391.3652 | 1.1405e-18
27.75 | 16048.6074 | 15549.2 | 13988.13 | 499.4039 | 1155.019 | 10.43456 | 395.6201 | 1.164315e-18
27.76 | 16066.9541 | 15544.08 | 13984.35 | 522.8759 | 1149.218 | 10.58864 | 399.9177 | 1.188617e-18
27.77 | 16288.1406 | 15539.02 | 13980.58 | 749.1161 | 1143.438 | 10.74488 | 404.2579 | 1.213413e-18
27.780001 | 16379.6465 | 15534.04 | 13976.82 | 845.6052 | 1137.677 | 10.90332 | 408.6413 | 1.238717e-18
27.790001 | 16342.7061 | 15529.13 | 13973.06 | 813.5778 | 1131.936 | 11.06396 | 413.0671 | 1.264531e-18
27.799999 | 16141.5361 | 15524.29 | 13969.31 | 617.2499 | 1126.213 | 11.22678 | 417.5348 | 1.290862e-18
27.809999 | 16041.2422 | 15519.51 | 13965.57 | 521.7314 | 1120.506 | 11.39188 | 422.0462 | 1.317729e-18
27.82 | 16117.9434 | 15514.8 | 13961.83 | 603.1405 | 1114.814 | 11.55926 | 426.6009 | 1.34514e-18
27.83 | 16288.7031 | 15510.16 | 13958.1 | 778.5402 | 1109.139 | 11.72892 | 431.1981 | 1.373099e-18
27.84 | 16414.0723 | 15505.59 | 13954.37 | 908.4828 | 1103.479 | 11.90088 | 435.8384 | 1.401618e-18
27.85 | 16089.1279 | 15501.08 | 13950.65 | 588.0458 | 1097.833 | 12.07517 | 440.5217 | 1.430707e-18
27.860001 | 15958.7031 | 15496.64 | 13946.94 | 462.0635 | 1092.2 | 12.25182 | 445.2484 | 1.460379e-18
27.870001 | 16270.5166 | 15492.26 | 13943.23 | 778.2546 | 1086.58 | 12.43082 | 450.0177 | 1.490637e-18
27.879999 | 16401.377 | 15487.95 | 13939.53 | 913.4271 | 1080.975 | 12.61217 | 454.8291 | 1.521489e-18
27.889999 | 16251.0176 | 15483.7 | 13935.84 | 767.3178 | 1075.379 | 12.79596 | 459.6843 | 1.552957e-18
27.9 | 16236.5762 | 15479.51 | 13932.15 | 757.0641 | 1069.794 | 12.9822 | 464.583 | 1.585049e-18
27.91 | 16220.1201 | 15475.39 | 13928.47 | 744.7324 | 1064.221 | 13.17087 | 469.5242 | 1.61777e-18
27.92 | 16005.8232 | 15471.33 | 13924.8 | 534.498 | 1058.658 | 13.362 | 474.5083 | 1.651132e-18
27.93 | 16015.9336 | 15467.32 | 13921.13 | 548.6094 | 1053.105 | 13.55561 | 479.5354 | 1.685147e-18
27.940001 | 16247.8623 | 15463.38 | 13917.47 | 784.4785 | 1047.56 | 13.75175 | 484.6058 | 1.71983e-18
27.950001 | 16332.5654 | 15459.5 | 13913.81 | 873.0612 | 1042.025 | 13.9504 | 489.7185 | 1.755184e-18
27.959999 | 16371.8223 | 15455.69 | 13910.16 | 916.1366 | 1036.5 | 14.15155 | 494.8729 | 1.791217e-18
27.969999 | 16280.6182 | 15451.93 | 13906.52 | 828.6926 | 1030.981 | 14.3553 | 500.0709 | 1.827954e-18
27.98 | 16117.5137 | 15448.22 | 13902.88 | 669.2895 | 1025.47 | 14.56165 | 505.3121 | 1.865405e-18
27.99 | 16056.1133 | 15444.58 | 13899.25 | 611.531 | 1019.967 | 14.77058 | 510.5953 | 1.903572e-18
28 | 15969.3662 | 15441 | 13895.62 | 528.3675 | 1014.471 | 14.98214 | 515.9209 | 1.942473e-18
28.01 | 15974.999 | 15437.47 | 13892.01 | 537.5257 | 1008.982 | 15.19633 | 521.2889 | 1.982118e-18
28.02 | 15939.167 | 15434.01 | 13888.39 | 505.1616 | 1003.499 | 15.41318 | 526.6991 | 2.02252e-18
28.030001 | 16095.4004 | 15430.59 | 13884.79 | 664.8057 | 998.0221 | 15.63273 | 532.1521 | 2.063695e-18
28.040001 | 16380.0254 | 15427.24 | 13881.19 | 952.7841 | 992.5519 | 15.85496 | 537.6466 | 2.105648e-18
28.049999 | 16132.5312 | 15423.95 | 13877.59 | 708.5856 | 987.0889 | 16.07985 | 543.1819 | 2.148387e-18
28.059999 | 15875 | 15420.7 | 13874.01 | 454.295 | 981.6302 | 16.30752 | 548.76 | 2.191941e-18
28.07 | 16132.3467 | 15417.52 | 13870.43 | 714.8266 | 976.1763 | 16.53796 | 554.3803 | 2.236319e-18
28.08 | 16473.8887 | 15414.39 | 13866.85 | 1059.497 | 970.7286 | 16.77114 | 560.0416 | 2.281525e-18
28.09 | 16382.582 | 15411.32 | 13863.28 | 971.2632 | 965.2862 | 17.00712 | 565.7444 | 2.327578e-18
28.1 | 16131.6924 | 15408.3 | 13859.72 | 723.3912 | 959.8489 | 17.2459 | 571.4884 | 2.374491e-18
28.110001 | 16007.1475 | 15405.34 | 13856.16 | 601.809 | 954.4162 | 17.48753 | 577.2741 | 2.422281e-18
28.120001 | 16085.5869 | 15402.43 | 13852.61 | 683.156 | 948.9889 | 17.73197 | 583.1002 | 2.470954e-18
28.129999 | 16197.1533 | 15399.58 | 13849.07 | 797.5745 | 943.5678 | 17.97923 | 588.966 | 2.520518e-18
28.139999 | 16248.0098 | 15396.78 | 13845.53 | 851.2298 | 938.1502 | 18.2294 | 594.8733 | 2.571005e-18
28.15 | 16150.7305 | 15394.04 | 13841.99 | 756.6952 | 932.7369 | 18.4825 | 600.8218 | 2.622427e-18
28.16 | 15999.1885 | 15391.34 | 13838.47 | 607.8435 | 927.3291 | 18.73848 | 606.8099 | 2.674788e-18
28.17 | 15799.5049 | 15388.71 | 13834.95 | 410.7962 | 921.9261 | 18.9974 | 612.8382 | 2.728106e-18
28.18 | 15756.4072 | 15386.13 | 13831.43 | 370.2812 | 916.528 | 19.25926 | 618.9063 | 2.782397e-18
28.190001 | 15827.1348 | 15383.6 | 13827.92 | 443.5379 | 911.1343 | 19.52411 | 625.0149 | 2.837682e-18
28.200001 | 15987.0811 | 15381.12 | 13824.42 | 605.9598 | 905.7461 | 19.79191 | 631.1623 | 2.893964e-18
28.209999 | 16216.5166 | 15378.7 | 13820.93 | 837.8166 | 900.3641 | 20.06267 | 637.3479 | 2.951253e-18
28.219999 | 16164.1768 | 15376.33 | 13817.43 | 787.8458 | 894.986 | 20.33648 | 643.5737 | 3.009586e-18
28.23 | 16303.9209 | 15374.01 | 13813.95 | 929.9062 | 889.6124 | 20.61336 | 649.839 | 3.068974e-18
28.24 | 16295.4385 | 15371.75 | 13810.47 | 923.6865 | 884.2449 | 20.89326 | 656.1425 | 3.129422e-18
28.25 | 15964.7715 | 15369.54 | 13807 | 595.2292 | 878.8827 | 21.17623 | 662.4845 | 3.190951e-18
28.26 | 15919.8896 | 15367.39 | 13803.53 | 552.5043 | 873.5261 | 21.46228 | 668.8647 | 3.253577e-18
28.27 | 16014.2217 | 15365.28 | 13800.07 | 648.9404 | 868.1753 | 21.75143 | 675.2832 | 3.317318e-18
28.280001 | 16002.2217 | 15363.23 | 13796.62 | 638.9919 | 862.8297 | 22.04372 | 681.74 | 3.382195e-18
28.290001 | 16315.0537 | 15361.23 | 13793.17 | 953.8225 | 857.4907 | 22.33912 | 688.2339 | 3.448214e-18
28.299999 | 16443.5332 | 15359.29 | 13789.73 | 1084.247 | 852.1592 | 22.63762 | 694.764 | 3.515384e-18
28.309999 | 16216.0713 | 15357.39 | 13786.29 | 858.6788 | 846.8327 | 22.93933 | 701.3324 | 3.583748e-18
28.32 | 16260.3252 | 15355.55 | 13782.86 | 904.7736 | 841.5123 | 23.24426 | 707.9384 | 3.653319e-18
28.33 | 16546.7422 | 15353.76 | 13779.43 | 1192.979 | 836.1993 | 23.55236 | 714.5805 | 3.724099e-18
28.34 | 16329.2354 | 15352.03 | 13776.01 | 977.2073 | 830.8934 | 23.86368 | 721.2592 | 3.796115e-18
28.35 | 16232.2871 | 15350.35 | 13772.6 | 881.9419 | 825.5946 | 24.17823 | 727.9741 | 3.869384e-18
28.360001 | 16068.4492 | 15348.71 | 13769.19 | 719.7345 | 820.3028 | 24.49606 | 734.7257 | 3.943931e-18
28.370001 | 15758.7422 | 15347.14 | 13765.79 | 411.6051 | 815.0193 | 24.81713 | 741.5124 | 4.019761e-18
28.379999 | 15626.459 | 15345.61 | 13762.39 | 280.8463 | 809.7449 | 25.14142 | 748.3335 | 4.096885e-18
28.389999 | 15663.4912 | 15344.14 | 13759 | 319.3511 | 804.4774 | 25.46907 | 755.191 | 4.175351e-18
28.4 | 15518.2998 | 15342.72 | 13755.62 | 175.5798 | 799.2179 | 25.80006 | 762.0843 | 4.255172e-18
28.41 | 15584.2471 | 15341.35 | 13752.24 | 242.8941 | 793.9677 | 26.13436 | 769.0119 | 4.336352e-18
28.42 | 15810.5732 | 15340.04 | 13748.87 | 470.5347 | 788.7264 | 26.472 | 775.9739 | 4.418918e-18
28.43 | 15685.3662 | 15338.78 | 13745.5 | 346.5892 | 783.4945 | 26.81301 | 782.9704 | 4.502891e-18
28.440001 | 15919.6982 | 15337.57 | 13742.14 | 582.1304 | 778.2715 | 27.15743 | 790.0016 | 4.588299e-18
28.450001 | 16112.5693 | 15336.41 | 13738.78 | 776.1575 | 773.0589 | 27.50521 | 797.066 | 4.675145e-18
28.459999 | 15680.5635 | 15335.31 | 13735.43 | 345.2546 | 767.8574 | 27.85634 | 804.1627 | 4.763441e-18
28.469999 | 15726.5645 | 15334.26 | 13732.09 | 392.306 | 762.6652 | 28.21096 | 811.294 | 4.853243e-18
28.48 | 16028.084 | 15333.26 | 13728.75 | 694.823 | 757.4832 | 28.56907 | 818.4591 | 4.944564e-18
28.49 | 16122.4004 | 15332.32 | 13725.42 | 790.0839 | 752.3127 | 28.93061 | 825.6565 | 5.037408e-18
28.5 | 16351.4521 | 15331.42 | 13722.09 | 1020.027 | 747.1533 | 29.29561 | 832.8862 | 5.131803e-18
28.51 | 16227.5596 | 15330.59 | 13718.77 | 896.9731 | 742.0056 | 29.66411 | 840.1484 | 5.227775e-18
28.52 | 15913.6992 | 15329.8 | 13715.45 | 583.8982 | 736.8696 | 30.03612 | 847.4426 | 5.325343e-18
28.530001 | 16032.998 | 15329.07 | 13712.14 | 703.9297 | 731.7451 | 30.41169 | 854.7693 | 5.424539e-18
28.540001 | 15937.8398 | 15328.39 | 13708.84 | 609.4509 | 726.6335 | 30.79076 | 862.1267 | 5.525369e-18
28.549999 | 16114.3174 | 15327.76 | 13705.54 | 786.5542 | 721.5358 | 31.17332 | 869.5142 | 5.627844e-18
28.559999 | 16050.5234 | 15327.19 | 13702.25 | 723.3338 | 716.4497 | 31.55951 | 876.9336 | 5.732025e-18
28.57 | 15913.7012 | 15326.67 | 13698.96 | 587.0318 | 711.3764 | 31.94933 | 884.3847 | 5.83793e-18
28.58 | 15840.4209 | 15326.2 | 13695.68 | 514.2189 | 706.317 | 32.3427 | 891.8652 | 5.945559e-18
28.59 | 15831.3086 | 15325.79 | 13692.4 | 505.5208 | 701.2714 | 32.73969 | 899.3759 | 6.054946e-18
28.6 | 16120.6787 | 15325.43 | 13689.13 | 795.2522 | 696.2397 | 33.1403 | 906.9163 | 6.166117e-18
28.610001 | 16182.1846 | 15325.12 | 13685.86 | 857.0667 | 691.2218 | 33.54459 | 914.4868 | 6.279106e-18
28.620001 | 15929.2998 | 15324.86 | 13682.61 | 604.4375 | 686.2189 | 33.9525 | 922.0857 | 6.393916e-18
28.629999 | 15874.1338 | 15324.66 | 13679.35 | 549.4741 | 681.2318 | 34.36399 | 929.7119 | 6.51056e-18
28.639999 | 15996.2607 | 15324.51 | 13676.1 | 671.7517 | 676.2585 | 34.77924 | 937.3677 | 6.629106e-18
28.65 | 15817.6592 | 15324.41 | 13672.86 | 493.2481 | 671.3 | 35.19821 | 945.0525 | 6.749572e-18
28.66 | 15928.8906 | 15324.37 | 13669.62 | 604.5252 | 666.3574 | 35.62085 | 952.7642 | 6.871957e-18
28.67 | 16030.8369 | 15324.37 | 13666.39 | 706.4652 | 661.4305 | 36.0472 | 960.503 | 6.996299e-18
28.68 | 15841.1182 | 15324.43 | 13663.16 | 516.6882 | 656.5193 | 36.47726 | 968.2687 | 7.122624e-18
28.690001 | 15388.5889 | 15324.54 | 13659.94 | 64.04913 | 651.6236 | 36.9111 | 976.0614 | 7.250969e-18
28.700001 | 15246.7002 | 15324.7 | 13656.73 | -78.00084 | 646.7447 | 37.34863 | 983.8794 | 7.381336e-18
28.709999 | 15183.4766 | 15324.91 | 13653.52 | -141.437 | 641.8833 | 37.78982 | 991.7215 | 7.513737e-18
28.719999 | 15375.0859 | 15325.18 | 13650.31 | 49.90942 | 637.0372 | 38.23484 | 999.5898 | 7.648249e-18
28.73 | 15424.1836 | 15325.49 | 13647.12 | 98.69358 | 632.2075 | 38.68366 | 1007.484 | 7.784888e-18
28.74 | 15808.71 | 15325.85 | 13643.92 | 482.8566 | 627.395 | 39.1362 | 1015.4 | 7.923651e-18
28.75 | 16166.9609 | 15326.27 | 13640.73 | 840.6946 | 622.5995 | 39.5925 | 1023.341 | 8.064578e-18
28.76 | 16152.3428 | 15326.73 | 13637.55 | 825.6146 | 617.8211 | 40.05256 | 1031.304 | 8.207696e-18
28.77 | 16145.7256 | 15327.24 | 13634.37 | 818.487 | 613.0599 | 40.51638 | 1039.289 | 8.35303e-18
28.780001 | 16004.2832 | 15327.8 | 13631.2 | 676.4863 | 608.3154 | 40.984 | 1047.296 | 8.500621e-18
28.790001 | 15956.5029 | 15328.4 | 13628.04 | 628.1003 | 603.5889 | 41.45535 | 1055.323 | 8.650467e-18
28.799999 | 16143.5459 | 15329.06 | 13624.87 | 814.4908 | 598.8809 | 41.93036 | 1063.369 | 8.80258e-18
28.809999 | 16264.0566 | 15329.75 | 13621.72 | 934.3036 | 594.1892 | 42.40919 | 1071.436 | 8.957039e-18
28.82 | 16001.5049 | 15330.5 | 13618.57 | 671.0084 | 589.5148 | 42.89182 | 1079.522 | 9.113862e-18
28.83 | 15797.9922 | 15331.28 | 13615.42 | 466.7082 | 584.8583 | 43.37812 | 1087.624 | 9.273041e-18
28.84 | 16050.6963 | 15332.12 | 13612.28 | 718.5813 | 580.2194 | 43.86814 | 1095.744 | 9.434617e-18
28.85 | 16172.5166 | 15332.99 | 13609.15 | 839.5281 | 575.5982 | 44.36186 | 1103.879 | 9.598615e-18
28.860001 | 16080.168 | 15333.9 | 13606.02 | 746.2648 | 570.9941 | 44.85931 | 1112.03 | 9.765074e-18
28.870001 | 16024.8281 | 15334.86 | 13602.9 | 689.9695 | 566.4081 | 45.36037 | 1120.194 | 9.933989e-18
28.879999 | 15890.3447 | 15335.85 | 13599.78 | 554.4915 | 561.8407 | 45.86498 | 1128.369 | 1.010537e-17
28.889999 | 15950.4434 | 15336.89 | 13596.67 | 613.5577 | 557.2898 | 46.3733 | 1136.558 | 1.027929e-17
28.9 | 15972.8965 | 15337.95 | 13593.56 | 634.9415 | 552.7559 | 46.88525 | 1144.757 | 1.045578e-17
28.91 | 15934.4727 | 15339.06 | 13590.45 | 595.413 | 548.2399 | 47.40072 | 1152.965 | 1.063481e-17
28.92 | 16018.3047 | 15340.2 | 13587.36 | 678.1063 | 543.7413 | 47.9197 | 1161.181 | 1.081643e-17
28.93 | 16147.7842 | 15341.37 | 13584.26 | 806.4146 | 539.26 | 48.44218 | 1169.403 | 1.100066e-17
28.940001 | 16493.6777 | 15342.57 | 13581.18 | 1151.106 | 534.7953 | 48.96814 | 1177.631 | 1.118753e-17
28.950001 | 16111.5547 | 15343.8 | 13578.1 | 767.7513 | 530.3483 | 49.49746 | 1185.862 | 1.137703e-17
28.959999 | 15351.4346 | 15345.06 | 13575.02 | 6.37217 | 525.9192 | 50.03004 | 1194.093 | 1.156916e-17
28.969999 | 15360.3652 | 15346.35 | 13571.95 | 14.01728 | 521.5061 | 50.56603 | 1202.327 | 1.176402e-17
28.98 | 15788.9268 | 15347.66 | 13568.88 | 441.2693 | 517.1093 | 51.10532 | 1210.561 | 1.19616e-17
28.99 | 15698.2383 | 15348.99 | 13565.82 | 349.2493 | 512.7296 | 51.64776 | 1218.79 | 1.216188e-17
29 | 15577.2695 | 15350.34 | 13562.77 | 226.9286 | 508.3664 | 52.19334 | 1227.016 | 1.23649e-17
29.01 | 15577.4619 | 15351.71 | 13559.71 | 225.751 | 504.0196 | 52.74198 | 1235.234 | 1.257067e-17
29.02 | 15749.7275 | 15353.1 | 13556.67 | 396.6305 | 499.6891 | 53.29363 | 1243.445 | 1.27792e-17
29.030001 | 15901.6934 | 15354.5 | 13553.63 | 547.1963 | 495.3742 | 53.84826 | 1251.646 | 1.299054e-17
29.040001 | 15725.4775 | 15355.91 | 13550.59 | 369.5684 | 491.0759 | 54.40571 | 1259.834 | 1.320465e-17
29.049999 | 15730.3457 | 15357.33 | 13547.56 | 373.015 | 486.7943 | 54.96583 | 1268.006 | 1.342153e-17
29.059999 | 15911.9229 | 15358.76 | 13544.54 | 553.1637 | 482.5276 | 55.52874 | 1276.164 | 1.364125e-17
29.07 | 15690.1436 | 15360.19 | 13541.52 | 329.9511 | 478.2759 | 56.09432 | 1284.304 | 1.386382e-17
29.08 | 15470.8838 | 15361.63 | 13538.5 | 109.2556 | 474.0402 | 56.66237 | 1292.422 | 1.408921e-17
29.09 | 15660.0967 | 15363.06 | 13535.49 | 297.0329 | 469.8199 | 57.23285 | 1300.517 | 1.431743e-17
29.1 | 15737.3457 | 15364.5 | 13532.49 | 372.8488 | 465.6149 | 57.80566 | 1308.587 | 1.454849e-17
29.110001 | 15489.8984 | 15365.92 | 13529.49 | 123.9736 | 461.4246 | 58.38076 | 1316.63 | 1.478243e-17
29.120001 | 15711.7324 | 15367.34 | 13526.49 | 344.3875 | 457.2498 | 58.95793 | 1324.642 | 1.501919e-17
29.129999 | 15927.3486 | 15368.75 | 13523.51 | 558.5937 | 453.0909 | 59.53702 | 1332.621 | 1.525876e-17
29.139999 | 15557.5947 | 15370.15 | 13520.52 | 187.4427 | 448.946 | 60.11814 | 1340.567 | 1.550124e-17
29.15 | 15624.1816 | 15371.53 | 13517.54 | 252.6479 | 444.8155 | 60.70112 | 1348.476 | 1.57466e-17
29.16 | 15456.4102 | 15372.9 | 13514.57 | 83.51291 | 440.7003 | 61.28575 | 1356.344 | 1.599479e-17
29.17 | 15762.7256 | 15374.24 | 13511.6 | 388.4853 | 436.5999 | 61.87195 | 1364.171 | 1.624583e-17
29.18 | 15970.7295 | 15375.56 | 13508.63 | 595.1695 | 432.5143 | 62.45962 | 1371.953 | 1.649973e-17
29.190001 | 16079.8633 | 15376.85 | 13505.67 | 703.009 | 428.443 | 63.04869 | 1379.69 | 1.67565e-17
29.200001 | 15849.5986 | 15378.12 | 13502.72 | 471.4786 | 424.387 | 63.63894 | 1387.376 | 1.701609e-17
29.209999 | 15556.21 | 15379.35 | 13499.77 | 176.855 | 420.3467 | 64.23018 | 1395.009 | 1.727847e-17
29.219999 | 15663.9336 | 15380.56 | 13496.82 | 283.3763 | 416.3206 | 64.82254 | 1402.59 | 1.754374e-17
29.23 | 15993.71 | 15381.72 | 13493.88 | 611.9861 | 412.309 | 65.41581 | 1410.115 | 1.781186e-17
29.24 | 15883.3232 | 15382.85 | 13490.95 | 500.4704 | 408.3131 | 66.00979 | 1417.581 | 1.808278e-17
29.25 | 15651.8115 | 15383.94 | 13488.02 | 267.87 | 404.3323 | 66.60439 | 1424.986 | 1.835651e-17
29.26 | 15828.5928 | 15384.99 | 13485.09 | 443.6046 | 400.367 | 67.19951 | 1432.328 | 1.863306e-17
29.27 | 16017.7686 | 15385.99 | 13482.17 | 631.7777 | 396.4173 | 67.79503 | 1439.605 | 1.89124e-17
29.280001 | 16089.7021 | 15386.95 | 13479.26 | 702.7547 | 392.483 | 68.39089 | 1446.816 | 1.919457e-17
29.290001 | 15732.1836 | 15387.86 | 13476.35 | 344.3277 | 388.5651 | 68.98687 | 1453.957 | 1.94795e-17
29.299999 | 15561.9424 | 15388.72 | 13473.44 | 173.2273 | 384.6644 | 69.58281 | 1461.026 | 1.976715e-17
29.309999 | 16055.1787 | 15389.52 | 13470.54 | 665.6559 | 380.7794 | 70.17882 | 1468.024 | 2.005763e-17
29.32 | 16339.5137 | 15390.28 | 13467.64 | 949.2359 | 376.9108 | 70.77473 | 1474.948 | 2.035091e-17
29.33 | 16005.2012 | 15390.98 | 13464.75 | 614.2224 | 373.0597 | 71.37035 | 1481.796 | 2.064692e-17
29.34 | 15736.7119 | 15391.62 | 13461.87 | 345.0871 | 369.2262 | 71.96564 | 1488.567 | 2.094569e-17
29.35 | 15835.1025 | 15392.21 | 13458.98 | 442.888 | 365.4104 | 72.5605 | 1495.259 | 2.124721e-17
29.360001 | 15996.7461 | 15392.75 | 13456.11 | 603.9988 | 361.6126 | 73.15492 | 1501.872 | 2.155151e-17
29.370001 | 15899.8623 | 15393.22 | 13453.24 | 506.6404 | 357.8336 | 73.74867 | 1508.404 | 2.185853e-17
29.379999 | 15856.0781 | 15393.64 | 13450.37 | 462.4395 | 354.0746 | 74.34167 | 1514.854 | 2.216824e-17
29.389999 | 15464.6094 | 15394 | 13447.51 | 70.61318 | 350.3341 | 74.93404 | 1521.222 | 2.248075e-17
29.4 | 15556.9209 | 15394.29 | 13444.65 | 162.6263 | 346.6131 | 75.52567 | 1527.508 | 2.279605e-17
29.41 | 15417.6328 | 15394.53 | 13441.79 | 23.09884 | 342.9128 | 76.1164 | 1533.71 | 2.311407e-17
29.42 | 15557.1094 | 15394.71 | 13438.95 | 162.3952 | 339.2334 | 76.70624 | 1539.829 | 2.343485e-17
29.43 | 15821.4863 | 15394.84 | 13436.1 | 426.6506 | 335.5751 | 77.29514 | 1545.863 | 2.37584e-17
29.440001 | 15419.5391 | 15394.9 | 13433.26 | 24.64033 | 331.9383 | 77.88313 | 1551.814 | 2.408476e-17
29.450001 | 15492.1699 | 15394.9 | 13430.43 | 97.26626 | 328.324 | 78.47004 | 1557.681 | 2.441388e-17
29.459999 | 15826.7939 | 15394.85 | 13427.6 | 431.9425 | 324.7331 | 79.05583 | 1563.463 | 2.474573e-17
29.469999 | 15849.3613 | 15394.74 | 13424.77 | 454.6184 | 321.1647 | 79.64069 | 1569.163 | 2.508047e-17
29.48 | 15901.2617 | 15394.58 | 13421.95 | 506.6829 | 317.6196 | 80.22457 | 1574.781 | 2.541807e-17
29.49 | 15711.8193 | 15394.36 | 13419.14 | 317.4588 | 314.099 | 80.80734 | 1580.316 | 2.57585e-17
29.5 | 15232.3525 | 15394.09 | 13416.33 | -161.7367 | 310.6031 | 81.38906 | 1585.77 | 2.61018e-17
29.51 | 15774.8135 | 15393.77 | 13413.52 | 381.0472 | 307.1323 | 81.96977 | 1591.144 | 2.644801e-17
29.52 | 15832.1377 | 15393.39 | 13410.72 | 438.7443 | 303.6872 | 82.54947 | 1596.438 | 2.679715e-17
29.530001 | 15433.1562 | 15392.97 | 13407.92 | 40.18424 | 300.2677 | 83.12825 | 1601.655 | 2.714929e-17
29.540001 | 15460.7998 | 15392.5 | 13405.13 | 68.29612 | 296.8751 | 83.70602 | 1606.794 | 2.750438e-17
29.549999 | 15763.6777 | 15391.99 | 13402.34 | 371.6867 | 293.5103 | 84.28278 | 1611.857 | 2.786243e-17
29.559999 | 15971.7773 | 15391.44 | 13399.56 | 580.3422 | 290.1721 | 84.85879 | 1616.847 | 2.822362e-17
29.57 | 15692.7012 | 15390.84 | 13396.78 | 301.8633 | 286.8613 | 85.43403 | 1621.765 | 2.858794e-17
29.58 | 15365.2988 | 15390.2 | 13394 | -24.90346 | 283.5792 | 86.00847 | 1626.611 | 2.895538e-17
29.59 | 15624.4648 | 15389.53 | 13391.23 | 234.9347 | 280.3257 | 86.58223 | 1631.389 | 2.932601e-17
29.6 | 15440.3398 | 15388.82 | 13388.47 | 51.51636 | 277.1012 | 87.15536 | 1636.099 | 2.969988e-17
29.610001 | 15532.5371 | 15388.08 | 13385.71 | 144.4521 | 273.9057 | 87.72801 | 1640.744 | 3.007708e-17
29.620001 | 16015.6494 | 15387.32 | 13382.95 | 628.3329 | 270.7403 | 88.30011 | 1645.326 | 3.045758e-17
29.629999 | 15635.127 | 15386.52 | 13380.2 | 248.6057 | 267.6054 | 88.87173 | 1649.845 | 3.08414e-17
29.639999 | 15407.2402 | 15385.7 | 13377.45 | 21.53928 | 264.5003 | 89.44314 | 1654.306 | 3.122875e-17
29.65 | 15522.8721 | 15384.86 | 13374.71 | 138.0145 | 261.4253 | 90.01439 | 1658.709 | 3.161964e-17
29.66 | 15701.1797 | 15383.99 | 13371.97 | 317.1849 | 258.3815 | 90.58546 | 1663.058 | 3.201407e-17
29.67 | 15622.0879 | 15383.11 | 13369.24 | 238.9734 | 255.3688 | 91.15652 | 1667.353 | 3.241214e-17
29.68 | 15920.3721 | 15382.22 | 13366.51 | 538.1528 | 252.3874 | 91.72765 | 1671.598 | 3.281391e-17
29.690001 | 15860.1406 | 15381.31 | 13363.78 | 478.8287 | 249.4371 | 92.29902 | 1675.795 | 3.321949e-17
29.700001 | 15388.0391 | 15380.39 | 13361.06 | 7.64497 | 246.5188 | 92.8706 | 1679.944 | 3.362886e-17
29.709999 | 15650.459 | 15379.47 | 13358.34 | 270.9899 | 243.6328 | 93.44245 | 1684.049 | 3.404206e-17
29.719999 | 15671.335 | 15378.54 | 13355.63 | 292.7956 | 240.7781 | 94.01494 | 1688.114 | 3.445933e-17
29.73 | 15550.5352 | 15377.61 | 13352.92 | 172.9286 | 237.9552 | 94.58806 | 1692.138 | 3.48807e-17
29.74 | 15439.0371 | 15376.67 | 13350.22 | 62.36322 | 235.1646 | 95.16186 | 1696.126 | 3.530616e-17
29.75 | 15507.6387 | 15375.74 | 13347.52 | 131.8952 | 232.4062 | 95.73648 | 1700.078 | 3.573583e-17
29.76 | 15646.7471 | 15374.82 | 13344.83 | 271.9294 | 229.68 | 96.31205 | 1703.997 | 3.61698e-17
29.77 | 15359.6914 | 15373.9 | 13342.14 | -14.2075 | 226.9859 | 96.88868 | 1707.886 | 3.660815e-17
29.780001 | 15515.9238 | 15372.99 | 13339.45 | 142.9345 | 224.3239 | 97.46654 | 1711.747 | 3.7051e-17
29.790001 | 15822.7949 | 15372.09 | 13336.77 | 450.7039 | 221.6943 | 98.04563 | 1715.58 | 3.749835e-17
29.799999 | 15602.5059 | 15371.21 | 13334.09 | 231.2991 | 219.0974 | 98.62601 | 1719.389 | 3.795025e-17
29.809999 | 15137.9775 | 15370.34 | 13331.42 | -232.3605 | 216.532 | 99.20801 | 1723.177 | 3.840695e-17
29.82 | 14983.2139 | 15369.49 | 13328.75 | -386.2727 | 213.9984 | 99.79169 | 1726.944 | 3.88685e-17
29.83 | 15452.4619 | 15368.66 | 13326.09 | 83.80651 | 211.497 | 100.3771 | 1730.693 | 3.933491e-17
29.84 | 15583.1699 | 15367.85 | 13323.43 | 215.3238 | 209.0275 | 100.9643 | 1734.426 | 3.98063e-17
29.85 | 15480.1338 | 15367.06 | 13320.77 | 113.0734 | 206.5896 | 101.5535 | 1738.145 | 4.028278e-17
29.860001 | 15481.3506 | 15366.3 | 13318.12 | 115.0503 | 204.1831 | 102.1448 | 1741.851 | 4.076449e-17
29.870001 | 15806.5215 | 15365.57 | 13315.47 | 440.9543 | 201.8082 | 102.7383 | 1745.547 | 4.125141e-17
29.879999 | 15620.7539 | 15364.86 | 13312.83 | 255.8901 | 199.4651 | 103.3339 | 1749.233 | 4.174361e-17
29.889999 | 15633.9072 | 15364.19 | 13310.19 | 269.7168 | 197.1526 | 103.9321 | 1752.913 | 4.224137e-17
29.9 | 15334.042 | 15363.55 | 13307.56 | -29.50716 | 194.8707 | 104.5328 | 1756.588 | 4.274473e-17
29.91 | 15563.3994 | 15362.94 | 13304.93 | 200.4576 | 192.6197 | 105.1361 | 1760.259 | 4.32537e-17
29.92 | 15701.2227 | 15362.37 | 13302.3 | 338.853 | 190.3992 | 105.742 | 1763.927 | 4.376843e-17
29.93 | 15460.6865 | 15361.83 | 13299.68 | 98.85241 | 188.209 | 106.3508 | 1767.595 | 4.428902e-17
29.940001 | 15497.1016 | 15361.34 | 13297.06 | 135.7649 | 186.0485 | 106.9626 | 1771.265 | 4.481563e-17
29.950001 | 15625.2822 | 15360.88 | 13294.45 | 264.4041 | 183.918 | 107.5773 | 1774.936 | 4.534824e-17
29.959999 | 15513.6016 | 15360.46 | 13291.84 | 153.1415 | 181.8175 | 108.195 | 1778.61 | 4.58869e-17
29.969999 | 15159.8398 | 15360.08 | 13289.23 | -200.244 | 179.7458 | 108.816 | 1782.289 | 4.643195e-17
29.98 | 15412.2129 | 15359.75 | 13286.63 | 52.46337 | 177.7028 | 109.4403 | 1785.975 | 4.698341e-17
29.99 | 15606.5859 | 15359.46 | 13284.03 | 247.1267 | 175.6888 | 110.068 | 1789.669 | 4.75413e-17
30 | 15614.2119 | 15359.21 | 13281.44 | 254.9985 | 173.7032 | 110.6991 | 1793.37 | 4.810577e-17
30.01 | 15410.3545 | 15359.01 | 13278.85 | 51.34138 | 171.7458 | 111.3337 | 1797.082 | 4.867693e-17
30.02 | 15652.1162 | 15358.86 | 13276.27 | 293.257 | 169.8163 | 111.972 | 1800.804 | 4.925488e-17
30.030001 | 15696.9746 | 15358.75 | 13273.69 | 338.2223 | 167.9141 | 112.614 | 1804.539 | 4.983979e-17
30.040001 | 15877.374 | 15358.69 | 13271.11 | 518.6806 | 166.0394 | 113.2598 | 1808.285 | 5.043166e-17
30.049999 | 15615.541 | 15358.68 | 13268.54 | 256.8578 | 164.1921 | 113.9093 | 1812.045 | 5.103052e-17
30.059999 | 15306.3223 | 15358.72 | 13265.97 | -52.39958 | 162.371 | 114.5628 | 1815.82 | 5.163673e-17
30.07 | 15321.4453 | 15358.81 | 13263.4 | -37.36492 | 160.5762 | 115.2204 | 1819.611 | 5.225033e-17
30.08 | 15500.5273 | 15358.95 | 13260.84 | 141.5781 | 158.8076 | 115.8821 | 1823.417 | 5.287133e-17
30.09 | 15257.3799 | 15359.14 | 13258.29 | -101.759 | 157.0647 | 116.5479 | 1827.241 | 5.349989e-17
30.1 | 15778.3516 | 15359.38 | 13255.73 | 418.9713 | 155.3474 | 117.2179 | 1831.082 | 5.413613e-17
30.110001 | 15886.3262 | 15359.67 | 13253.18 | 526.6529 | 153.655 | 117.8923 | 1834.942 | 5.478021e-17
30.120001 | 15515.7393 | 15360.02 | 13250.64 | 155.7208 | 151.9876 | 118.5709 | 1838.821 | 5.543214e-17
30.129999 | 15490.0557 | 15360.42 | 13248.1 | 129.6393 | 150.345 | 119.2538 | 1842.719 | 5.609196e-17
30.139999 | 15344.3691 | 15360.87 | 13245.56 | -16.49767 | 148.7263 | 119.9413 | 1846.637 | 5.676003e-17
30.15 | 15389.7461 | 15361.37 | 13243.03 | 28.37573 | 147.1314 | 120.6335 | 1850.577 | 5.743641e-17
30.16 | 15592.9531 | 15361.93 | 13240.5 | 231.0257 | 145.5603 | 121.3301 | 1854.537 | 5.81211e-17
30.17 | 15642.2656 | 15362.54 | 13237.97 | 279.7274 | 144.0124 | 122.0314 | 1858.52 | 5.881428e-17
30.18 | 15344.7607 | 15363.2 | 13235.45 | -18.44211 | 142.4875 | 122.7374 | 1862.524 | 5.951607e-17
30.190001 | 15235.8574 | 15363.92 | 13232.94 | -128.0644 | 140.9852 | 123.4483 | 1866.552 | 6.022666e-17
30.200001 | 15344.8428 | 15364.69 | 13230.42 | -19.85162 | 139.5054 | 124.1638 | 1870.602 | 6.094601e-17
30.209999 | 15471.8418 | 15365.52 | 13227.91 | 106.3203 | 138.048 | 124.8841 | 1874.675 | 6.16742e-17
30.219999 | 15636.7988 | 15366.4 | 13225.41 | 270.3954 | 136.6121 | 125.6095 | 1878.773 | 6.241164e-17
30.23 | 15228.0352 | 15367.34 | 13222.91 | -139.3043 | 135.1975 | 126.3399 | 1882.896 | 6.315835e-17
30.24 | 14821.9473 | 15368.33 | 13220.41 | -546.383 | 133.8043 | 127.0753 | 1887.042 | 6.391435e-17
30.25 | 15305.2725 | 15369.38 | 13217.91 | -64.10324 | 132.432 | 127.8157 | 1891.214 | 6.467981e-17
30.26 | 15521.2832 | 15370.48 | 13215.42 | 150.8072 | 131.0803 | 128.5612 | 1895.41 | 6.545488e-17
30.27 | 15479.6816 | 15371.63 | 13212.94 | 108.0506 | 129.749 | 129.3119 | 1899.632 | 6.623968e-17
30.280001 | 15465.334 | 15372.84 | 13210.46 | 92.49343 | 128.4375 | 130.0679 | 1903.88 | 6.703441e-17
30.290001 | 15714.5547 | 15374.11 | 13207.98 | 340.4496 | 127.146 | 130.8291 | 1908.154 | 6.783907e-17
30.299999 | 15665.4092 | 15375.42 | 13205.5 | 289.9849 | 125.8743 | 131.5954 | 1912.453 | 6.86537e-17
30.309999 | 15370.2549 | 15376.8 | 13203.03 | -6.543324 | 124.6216 | 132.3673 | 1916.779 | 6.947874e-17
30.32 | 15285.4229 | 15378.23 | 13200.56 | -92.80402 | 123.3876 | 133.1446 | 1921.132 | 7.031427e-17
30.33 | 14928.2588 | 15379.71 | 13198.1 | -451.4514 | 122.1725 | 133.9272 | 1925.511 | 7.116025e-17
30.34 | 14990.9316 | 15381.25 | 13195.64 | -390.3166 | 120.9759 | 134.7154 | 1929.918 | 7.201691e-17
30.35 | 15279.5811 | 15382.84 | 13193.18 | -103.2598 | 119.7974 | 135.509 | 1934.352 | 7.288439e-17
30.360001 | 15260.2773 | 15384.49 | 13190.73 | -124.211 | 118.6368 | 136.3083 | 1938.813 | 7.376291e-17
30.370001 | 15583.8203 | 15386.19 | 13188.28 | 197.6304 | 117.4939 | 137.1132 | 1943.302 | 7.465245e-17
30.379999 | 15358.5879 | 15387.95 | 13185.84 | -29.35806 | 116.3687 | 137.9235 | 1947.817 | 7.555307e-17
30.389999 | 15164.0156 | 15389.76 | 13183.4 | -225.7408 | 115.2605 | 138.7397 | 1952.361 | 7.646526e-17
30.4 | 15470.0264 | 15391.62 | 13180.96 | 78.40503 | 114.169 | 139.5617 | 1956.933 | 7.738908e-17
30.41 | 15510.1045 | 15393.54 | 13178.52 | 116.5641 | 113.0944 | 140.3894 | 1961.533 | 7.832451e-17
30.42 | 15440.1514 | 15395.51 | 13176.09 | 44.63772 | 112.0363 | 141.223 | 1966.162 | 7.92718e-17
30.43 | 15762.5068 | 15397.54 | 13173.67 | 364.9658 | 110.9943 | 142.0623 | 1970.818 | 8.023108e-17
30.440001 | 15435.2812 | 15399.62 | 13171.24 | 35.65833 | 109.9683 | 142.9077 | 1975.504 | 8.120263e-17
30.450001 | 15199.9277 | 15401.76 | 13168.82 | -201.8305 | 108.9582 | 143.759 | 1980.218 | 8.21864e-17
30.459999 | 15044.043 | 15403.95 | 13166.41 | -359.9041 | 107.9638 | 144.6161 | 1984.96 | 8.318244e-17
30.469999 | 14692.7939 | 15406.19 | 13164 | -713.3968 | 106.9846 | 145.4794 | 1989.731 | 8.419134e-17
30.48 | 14997.584 | 15408.49 | 13161.59 | -410.9039 | 106.0204 | 146.3488 | 1994.532 | 8.521313e-17
30.49 | 15108.3994 | 15410.84 | 13159.18 | -302.4393 | 105.0712 | 147.2242 | 1999.362 | 8.62478e-17
30.5 | 15255.7598 | 15413.24 | 13156.78 | -157.4833 | 104.1366 | 148.1059 | 2004.221 | 8.72956e-17
30.51 | 15192.9453 | 15415.7 | 13154.38 | -222.7561 | 103.2166 | 148.9937 | 2009.109 | 8.835672e-17
30.52 | 14913.293 | 15418.21 | 13151.99 | -504.9202 | 102.3109 | 149.8878 | 2014.027 | 8.943133e-17
30.530001 | 15179.2871 | 15420.78 | 13149.6 | -241.4915 | 101.4192 | 150.7882 | 2018.975 | 9.051969e-17
30.540001 | 15249.3418 | 15423.4 | 13147.21 | -174.0557 | 100.5415 | 151.6949 | 2023.952 | 9.162179e-17
30.549999 | 14879.6982 | 15426.07 | 13144.83 | -546.3713 | 99.67767 | 152.6079 | 2028.958 | 9.273769e-17
30.559999 | 14823.4805 | 15428.8 | 13142.45 | -605.3146 | 98.82717 | 153.5273 | 2033.995 | 9.386799e-17
30.57 | 15345.1758 | 15431.57 | 13140.07 | -86.39852 | 97.98991 | 154.4534 | 2039.062 | 9.501279e-17
30.58 | 15048.5742 | 15434.41 | 13137.7 | -385.8327 | 97.16589 | 155.3859 | 2044.16 | 9.617206e-17
30.59 | 15442.4268 | 15437.29 | 13135.33 | 5.134119 | 96.35482 | 156.3249 | 2049.287 | 9.734607e-17
30.6 | 15877.9531 | 15440.23 | 13132.96 | 437.7212 | 95.55654 | 157.2705 | 2054.446 | 9.853503e-17
30.610001 | 15501.4922 | 15443.22 | 13130.6 | 58.26744 | 94.77079 | 158.2229 | 2059.635 | 9.973927e-17
30.620001 | 15314.3164 | 15446.27 | 13128.24 | -131.9541 | 93.99755 | 159.1818 | 2064.854 | 1.009587e-16
30.629999 | 15485.4541 | 15449.37 | 13125.88 | 36.08478 | 93.23674 | 160.1474 | 2070.104 | 1.021935e-16
30.639999 | 15285.2764 | 15452.52 | 13123.53 | -167.2453 | 92.48786 | 161.1198 | 2075.385 | 1.034442e-16
30.65 | 15085.0059 | 15455.73 | 13121.18 | -370.7218 | 91.75083 | 162.0992 | 2080.698 | 1.04711e-16
30.66 | 15435.749 | 15458.99 | 13118.83 | -23.23787 | 91.02565 | 163.0854 | 2086.042 | 1.059938e-16
30.67 | 15525.8262 | 15462.3 | 13116.49 | 63.52655 | 90.31209 | 164.0786 | 2091.418 | 1.07293e-16
30.68 | 15556.7852 | 15465.67 | 13114.15 | 91.11958 | 89.60997 | 165.0786 | 2096.825 | 1.086088e-16
30.690001 | 15488.0586 | 15469.09 | 13111.82 | 18.97312 | 88.91909 | 166.0859 | 2102.264 | 1.099414e-16
30.700001 | 15322.6572 | 15472.56 | 13109.48 | -149.901 | 88.23941 | 167.1001 | 2107.734 | 1.11291e-16
30.709999 | 15206.3281 | 15476.08 | 13107.16 | -269.756 | 87.57087 | 168.1212 | 2113.236 | 1.126575e-16
30.719999 | 15106.6348 | 15479.66 | 13104.83 | -373.0297 | 86.91305 | 169.1497 | 2118.771 | 1.140418e-16
30.73 | 15491.0264 | 15483.3 | 13102.51 | 7.727724 | 86.26586 | 170.1855 | 2124.339 | 1.154439e-16
30.74 | 15452.3008 | 15486.99 | 13100.19 | -34.68538 | 85.62929 | 171.2285 | 2129.939 | 1.168638e-16
30.75 | 15616.5645 | 15490.73 | 13097.87 | 125.8371 | 85.00314 | 172.2788 | 2135.571 | 1.183018e-16
30.76 | 15611.7109 | 15494.52 | 13095.56 | 117.1883 | 84.38727 | 173.3365 | 2141.237 | 1.197582e-16
30.77 | 15924.2422 | 15498.37 | 13093.25 | 425.8703 | 83.78155 | 174.4017 | 2146.936 | 1.212332e-16
30.780001 | 15838.9062 | 15502.28 | 13090.95 | 336.6308 | 83.18577 | 175.4744 | 2152.668 | 1.227273e-16
30.790001 | 15474.9004 | 15506.23 | 13088.64 | -31.33236 | 82.59994 | 176.5546 | 2158.433 | 1.242403e-16
30.799999 | 15457.8574 | 15510.24 | 13086.35 | -52.3867 | 82.02399 | 177.6422 | 2164.231 | 1.257724e-16
30.809999 | 15350.2354 | 15514.31 | 13084.05 | -164.0747 | 81.45752 | 178.7376 | 2170.064 | 1.273245e-16
30.82 | 15433.543 | 15518.43 | 13081.76 | -84.88803 | 80.9005 | 179.8409 | 2175.932 | 1.288966e-16
30.83 | 15599.9482 | 15522.61 | 13079.47 | 77.3421 | 80.3529 | 180.9518 | 2181.833 | 1.304886e-16
30.84 | 15508.5059 | 15526.84 | 13077.18 | -18.33026 | 79.81456 | 182.0705 | 2187.769 | 1.321011e-16
30.85 | 15707.6436 | 15531.12 | 13074.9 | 176.5224 | 79.28535 | 183.1972 | 2193.739 | 1.337343e-16
30.860001 | 15600.543 | 15535.46 | 13072.62 | 65.0814 | 78.76509 | 184.3318 | 2199.745 | 1.353886e-16
30.870001 | 15558.6074 | 15539.86 | 13070.34 | 18.75083 | 78.25379 | 185.4744 | 2205.785 | 1.370639e-16
30.879999 | 15293.8398 | 15544.31 | 13068.07 | -250.4667 | 77.75137 | 186.6248 | 2211.86 | 1.387605e-16
30.889999 | 15489.7236 | 15548.81 | 13065.8 | -59.0889 | 77.25752 | 187.7836 | 2217.971 | 1.404791e-16
30.9 | 15878.9141 | 15553.37 | 13063.53 | 325.5393 | 76.77218 | 188.9506 | 2224.119 | 1.4222e-16
30.91 | 15908.0117 | 15557.99 | 13061.27 | 350.0192 | 76.29535 | 190.1258 | 2230.302 | 1.439832e-16
30.92 | 15694.79 | 15562.67 | 13059.01 | 132.1239 | 75.82684 | 191.3093 | 2236.521 | 1.45769e-16
30.93 | 15306.2598 | 15567.4 | 13056.75 | -261.1365 | 75.36659 | 192.5011 | 2242.777 | 1.475777e-16
30.940001 | 15300 | 15572.18 | 13054.5 | -272.1833 | 74.91442 | 193.7015 | 2249.07 | 1.4941e-16
30.950001 | 15218.2598 | 15577.03 | 13052.25 | -358.7665 | 74.47033 | 194.9103 | 2255.4 | 1.512656e-16
30.959999 | 15404.3691 | 15581.93 | 13050 | -177.5564 | 74.03426 | 196.1275 | 2261.766 | 1.531448e-16
30.969999 | 15612.0312 | 15586.88 | 13047.75 | 25.14791 | 73.60595 | 197.3535 | 2268.171 | 1.550486e-16
30.98 | 15787.499 | 15591.9 | 13045.51 | 195.6008 | 73.18532 | 198.5883 | 2274.614 | 1.569771e-16
30.99 | 15409.9404 | 15596.97 | 13043.27 | -187.03 | 72.77237 | 199.8318 | 2281.094 | 1.589303e-16
31 | 15245.9336 | 15602.1 | 13041.04 | -356.1667 | 72.36697 | 201.084 | 2287.613 | 1.609087e-16
31.01 | 15775.9854 | 15607.29 | 13038.8 | 168.6968 | 71.96903 | 202.3453 | 2294.171 | 1.629126e-16
31.02 | 15363.2842 | 15612.54 | 13036.57 | -249.251 | 71.57845 | 203.6155 | 2300.768 | 1.649424e-16
31.030001 | 15156.3291 | 15617.84 | 13034.35 | -461.5114 | 71.1951 | 204.8948 | 2307.404 | 1.669987e-16
31.040001 | 15343.3584 | 15623.2 | 13032.12 | -279.8462 | 70.81898 | 206.1831 | 2314.079 | 1.690813e-16
31.049999 | 15229.3467 | 15628.63 | 13029.9 | -399.2803 | 70.45003 | 207.4804 | 2320.794 | 1.711905e-16
31.059999 | 15136.6641 | 15634.11 | 13027.69 | -497.4454 | 70.08801 | 208.7872 | 2327.549 | 1.733273e-16
31.07 | 14868.7568 | 15639.65 | 13025.47 | -770.8956 | 69.73289 | 210.1035 | 2334.345 | 1.754921e-16
31.08 | 15370.6162 | 15645.25 | 13023.26 | -274.6385 | 69.38465 | 211.4291 | 2341.182 | 1.776846e-16
31.09 | 16150.8486 | 15650.92 | 13021.05 | 499.9311 | 69.04318 | 212.7641 | 2348.06 | 1.799056e-16
31.1 | 15489.2168 | 15656.64 | 13018.84 | -167.4241 | 68.70838 | 214.1087 | 2354.979 | 1.821554e-16
31.110001 | 15203.4434 | 15662.43 | 13016.64 | -458.9825 | 68.38016 | 215.4631 | 2361.941 | 1.844346e-16
31.120001 | 15016.7168 | 15668.27 | 13014.44 | -651.5544 | 68.05849 | 216.8271 | 2368.944 | 1.867431e-16
31.129999 | 15429.1133 | 15674.18 | 13012.25 | -245.0646 | 67.74336 | 218.2007 | 2375.989 | 1.890812e-16
31.139999 | 15386.5908 | 15680.15 | 13010.05 | -293.5563 | 67.43452 | 219.5843 | 2383.077 | 1.9145e-16
31.15 | 15130.1123 | 15686.18 | 13007.86 | -556.0671 | 67.13195 | 220.9781 | 2390.209 | 1.9385e-16
31.16 | 15069.2656 | 15692.27 | 13005.67 | -623.0081 | 66.83565 | 222.3818 | 2397.384 | 1.962809e-16
31.17 | 15113.9893 | 15698.43 | 13003.49 | -584.4419 | 66.5455 | 223.7956 | 2404.604 | 1.987434e-16
31.18 | 15156.0371 | 15704.65 | 13001.3 | -548.6151 | 66.26144 | 225.2196 | 2411.867 | 2.01238e-16
31.190001 | 15354.8594 | 15710.94 | 12999.12 | -356.0779 | 65.98336 | 226.654 | 2419.175 | 2.037654e-16
31.200001 | 15358.8184 | 15717.29 | 12996.95 | -358.4676 | 65.71126 | 228.0987 | 2426.528 | 2.063254e-16
31.209999 | 15037.0986 | 15723.7 | 12994.77 | -686.5996 | 65.44511 | 229.5536 | 2433.925 | 2.089183e-16
31.219999 | 15540.7383 | 15730.18 | 12992.6 | -189.439 | 65.18472 | 231.0194 | 2441.37 | 2.115457e-16
31.23 | 15551.5732 | 15736.72 | 12990.44 | -185.1483 | 64.93005 | 232.4959 | 2448.86 | 2.142075e-16
31.24 | 15854.04 | 15743.33 | 12988.27 | 110.7086 | 64.68109 | 233.983 | 2456.397 | 2.169039e-16
31.25 | 15478.0732 | 15750.01 | 12986.11 | -271.9341 | 64.43776 | 235.4809 | 2463.981 | 2.196355e-16
31.26 | 15247.9834 | 15756.75 | 12983.95 | -508.7665 | 64.19999 | 236.9898 | 2471.612 | 2.224028e-16
31.27 | 15148.0078 | 15763.56 | 12981.79 | -615.5521 | 63.96773 | 238.5096 | 2479.291 | 2.252064e-16
31.280001 | 15250.0801 | 15770.44 | 12979.64 | -520.3575 | 63.74087 | 240.0407 | 2487.019 | 2.28047e-16
31.290001 | 15150.1025 | 15777.38 | 12977.49 | -627.2805 | 63.51943 | 241.5829 | 2494.795 | 2.309245e-16
31.299999 | 15512.1201 | 15784.4 | 12975.34 | -272.2755 | 63.30337 | 243.1361 | 2502.619 | 2.338391e-16
31.309999 | 15248.8857 | 15791.48 | 12973.19 | -542.5927 | 63.09252 | 244.7009 | 2510.493 | 2.367926e-16
31.32 | 15201.9248 | 15798.63 | 12971.05 | -596.7065 | 62.88687 | 246.2774 | 2518.418 | 2.397851e-16
31.33 | 15522.5068 | 15805.85 | 12968.91 | -283.3467 | 62.6864 | 247.8654 | 2526.393 | 2.428167e-16
31.34 | 15680.3174 | 15813.15 | 12966.77 | -132.8285 | 62.49102 | 249.465 | 2534.419 | 2.458881e-16
31.35 | 15477.3906 | 15820.51 | 12964.64 | -343.1187 | 62.3007 | 251.0764 | 2542.496 | 2.489999e-16
31.360001 | 15389.5762 | 15827.94 | 12962.5 | -438.3687 | 62.11537 | 252.6999 | 2550.626 | 2.52153e-16
31.370001 | 15474.8535 | 15835.45 | 12960.37 | -360.5979 | 61.93499 | 254.3351 | 2558.807 | 2.553473e-16
31.379999 | 15475.7197 | 15843.03 | 12958.25 | -367.3097 | 61.75956 | 255.9822 | 2567.04 | 2.58583e-16
31.389999 | 15254.5811 | 15850.68 | 12956.12 | -596.1005 | 61.58893 | 257.6418 | 2575.327 | 2.618621e-16
31.4 | 15468.5508 | 15858.41 | 12954 | -389.8573 | 61.42308 | 259.3139 | 2583.669 | 2.651847e-16
31.41 | 15809.8018 | 15866.21 | 12951.88 | -56.40605 | 61.26201 | 260.9982 | 2592.064 | 2.685509e-16
31.42 | 15773.6113 | 15874.08 | 12949.77 | -100.4708 | 61.10563 | 262.6951 | 2600.514 | 2.719615e-16
31.43 | 15494.915 | 15882.03 | 12947.65 | -387.1165 | 60.95391 | 264.4046 | 2609.019 | 2.754173e-16
31.440001 | 15835.9131 | 15890.06 | 12945.54 | -54.14447 | 60.80679 | 266.127 | 2617.581 | 2.789191e-16
31.450001 | 16078.1113 | 15898.16 | 12943.43 | 179.9525 | 60.66424 | 267.8621 | 2626.198 | 2.824669e-16
31.459999 | 15732.0273 | 15906.34 | 12941.33 | -174.3083 | 60.52625 | 269.6098 | 2634.87 | 2.86061e-16
31.469999 | 15796.6201 | 15914.59 | 12939.23 | -117.9721 | 60.39273 | 271.371 | 2643.602 | 2.897035e-16
31.48 | 15935.5557 | 15922.93 | 12937.13 | 12.62881 | 60.26361 | 273.1456 | 2652.392 | 2.933946e-16
31.49 | 15778.1748 | 15931.34 | 12935.03 | -153.1646 | 60.1389 | 274.9333 | 2661.239 | 2.971344e-16
31.5 | 15974.6055 | 15939.83 | 12932.93 | 34.77411 | 60.01855 | 276.7344 | 2670.146 | 3.009238e-16
31.51 | 15992.5557 | 15948.4 | 12930.84 | 44.15254 | 59.90251 | 278.5491 | 2679.111 | 3.047636e-16
31.52 | 15545.7666 | 15957.06 | 12928.75 | -411.2891 | 59.79074 | 280.3775 | 2688.137 | 3.086545e-16
31.530001 | 15640.04 | 15965.79 | 12926.66 | -325.7497 | 59.68319 | 282.2198 | 2697.224 | 3.125975e-16
31.540001 | 16058.2402 | 15974.61 | 12924.58 | 83.63518 | 59.57986 | 284.0759 | 2706.372 | 3.165927e-16
31.549999 | 15797.8408 | 15983.5 | 12922.5 | -185.6608 | 59.48071 | 285.9457 | 2715.58 | 3.206403e-16
31.559999 | 15529.5625 | 15992.48 | 12920.42 | -462.92 | 59.38566 | 287.83 | 2724.852 | 3.247427e-16
31.57 | 15536.834 | 16001.55 | 12918.34 | -464.7142 | 59.29468 | 289.7288 | 2734.187 | 3.289003e-16
31.58 | 15754.9248 | 16010.7 | 12916.26 | -255.7725 | 59.20777 | 291.6418 | 2743.585 | 3.331129e-16
31.59 | 15665.8818 | 16019.93 | 12914.19 | -354.0498 | 59.12486 | 293.5694 | 2753.048 | 3.373818e-16
31.6 | 15474.1338 | 16029.25 | 12912.12 | -555.1179 | 59.04594 | 295.5117 | 2762.574 | 3.417078e-16
31.610001 | 15413.4258 | 16038.66 | 12910.05 | -625.2334 | 58.97096 | 297.469 | 2772.167 | 3.460922e-16
31.620001 | 15488.6533 | 16048.15 | 12907.99 | -559.4992 | 58.89989 | 299.4409 | 2781.825 | 3.505347e-16
31.629999 | 15893.5957 | 16057.73 | 12905.92 | -164.137 | 58.83274 | 301.4277 | 2791.548 | 3.55036e-16
31.639999 | 16139.1719 | 16067.4 | 12903.86 | 71.76912 | 58.7694 | 303.43 | 2801.339 | 3.595984e-16
31.65 | 15803.5244 | 16077.16 | 12901.81 | -273.6388 | 58.70988 | 305.4479 | 2811.199 | 3.642226e-16
31.66 | 16025.4951 | 16087.01 | 12899.75 | -61.51758 | 58.65415 | 307.481 | 2821.127 | 3.689083e-16
31.67 | 15581.7939 | 16096.95 | 12897.7 | -515.1589 | 58.60218 | 309.5298 | 2831.123 | 3.736569e-16
31.68 | 15790.0664 | 16106.98 | 12895.65 | -316.918 | 58.55393 | 311.5943 | 2841.189 | 3.784694e-16
31.690001 | 15797.2783 | 16117.11 | 12893.6 | -319.8308 | 58.50938 | 313.6749 | 2851.326 | 3.833471e-16
31.700001 | 15842.0527 | 16127.33 | 12891.55 | -285.2727 | 58.46849 | 315.7713 | 2861.533 | 3.882899e-16
31.709999 | 15914.665 | 16137.63 | 12889.51 | -222.9686 | 58.43125 | 317.8835 | 2871.809 | 3.932983e-16
31.719999 | 15530.5381 | 16148.04 | 12887.47 | -617.5011 | 58.39763 | 320.0126 | 2882.16 | 3.983753e-16
31.73 | 15259.0537 | 16158.54 | 12885.43 | -899.4859 | 58.36757 | 322.1582 | 2892.584 | 4.035211e-16
31.74 | 15375.0684 | 16169.14 | 12883.39 | -794.0669 | 58.34108 | 324.3202 | 2903.081 | 4.087358e-16
31.75 | 15449.9316 | 16179.83 | 12881.36 | -729.896 | 58.31811 | 326.4989 | 2913.651 | 4.140209e-16
31.76 | 15323.0498 | 16190.62 | 12879.33 | -867.5675 | 58.29865 | 328.6946 | 2924.297 | 4.193774e-16
31.77 | 15122.3193 | 16201.51 | 12877.3 | -1079.186 | 58.28267 | 330.9073 | 2935.017 | 4.248063e-16
31.780001 | 15219.3633 | 16212.49 | 12875.27 | -993.1293 | 58.27013 | 333.1373 | 2945.815 | 4.30309e-16
31.790001 | 15489.5117 | 16223.58 | 12873.25 | -734.0674 | 58.26103 | 335.3846 | 2956.688 | 4.358857e-16
31.799999 | 15724.1777 | 16234.76 | 12871.22 | -510.5855 | 58.25533 | 337.6487 | 2967.636 | 4.415367e-16
31.809999 | 15885.3301 | 16246.05 | 12869.2 | -360.722 | 58.25302 | 339.9312 | 2978.665 | 4.472654e-16
31.82 | 15457.6191 | 16257.44 | 12867.19 | -799.8242 | 58.25406 | 342.2315 | 2989.773 | 4.530723e-16
31.83 | 15297.6758 | 16268.94 | 12865.17 | -971.26 | 58.25843 | 344.5495 | 3000.959 | 4.589573e-16
31.84 | 15858.6865 | 16280.53 | 12863.16 | -421.8455 | 58.2661 | 346.8856 | 3012.225 | 4.64922e-16
31.85 | 15938.6523 | 16292.23 | 12861.14 | -353.5802 | 58.27707 | 349.24 | 3023.571 | 4.709677e-16
31.860001 | 15576.8135 | 16304.04 | 12859.14 | -727.2252 | 58.29129 | 351.6129 | 3034.999 | 4.77096e-16
31.870001 | 15571.1318 | 16315.95 | 12857.13 | -744.818 | 58.30876 | 354.0041 | 3046.509 | 4.833069e-16
31.879999 | 15604.2275 | 16327.96 | 12855.12 | -723.7373 | 58.32944 | 356.4136 | 3058.098 | 4.896009e-16
31.889999 | 15935.0654 | 16340.09 | 12853.12 | -405.0252 | 58.35334 | 358.8424 | 3069.773 | 4.959818e-16
31.9 | 16055.5107 | 16352.32 | 12851.12 | -296.8143 | 58.3804 | 361.2904 | 3081.533 | 5.0245e-16
31.91 | 16108.2217 | 16364.67 | 12849.12 | -256.4451 | 58.41062 | 363.7573 | 3093.376 | 5.090055e-16
31.92 | 15694.9795 | 16377.12 | 12847.13 | -682.1388 | 58.44398 | 366.2435 | 3105.304 | 5.156501e-16
31.93 | 15594.5332 | 16389.68 | 12845.13 | -795.1469 | 58.48046 | 368.7491 | 3117.317 | 5.223852e-16
31.940001 | 16046.21 | 16402.35 | 12843.14 | -356.1436 | 58.52002 | 371.2745 | 3129.417 | 5.292125e-16
31.950001 | 16127.9189 | 16415.14 | 12841.15 | -287.2193 | 58.56266 | 373.8195 | 3141.604 | 5.361321e-16
31.959999 | 15747.6377 | 16428.03 | 12839.17 | -680.3957 | 58.60836 | 376.3839 | 3153.876 | 5.431446e-16
31.969999 | 15632.4258 | 16441.04 | 12837.18 | -808.6183 | 58.65709 | 378.9689 | 3166.238 | 5.50254e-16
31.98 | 15611.3291 | 16454.17 | 12835.2 | -842.8406 | 58.70885 | 381.5743 | 3178.69 | 5.574609e-16
31.99 | 16024.4951 | 16467.41 | 12833.22 | -442.914 | 58.7636 | 384.1998 | 3191.23 | 5.647653e-16
32 | 16062.1914 | 16480.76 | 12831.24 | -418.5723 | 58.82133 | 386.8458 | 3203.859 | 5.721693e-16
32.009998 | 15886.8848 | 16494.23 | 12829.26 | -607.347 | 58.882 | 389.5119 | 3216.577 | 5.796725e-16
32.02 | 15856.7832 | 16507.82 | 12827.29 | -651.0392 | 58.94565 | 392.2 | 3229.391 | 5.872812e-16
32.029999 | 15770.3154 | 16521.53 | 12825.31 | -751.2101 | 59.01218 | 394.908 | 3242.292 | 5.949911e-16
32.040001 | 15912.1846 | 16535.35 | 12823.34 | -623.1682 | 59.08167 | 397.6382 | 3255.29 | 6.028087e-16
32.049999 | 15639.7412 | 16549.29 | 12821.37 | -909.551 | 59.154 | 400.3885 | 3268.375 | 6.107295e-16
32.060001 | 15856.1348 | 16563.36 | 12819.41 | -707.2237 | 59.22925 | 403.1614 | 3281.56 | 6.187617e-16
32.07 | 15898.124 | 16577.54 | 12817.44 | -679.4167 | 59.30733 | 405.955 | 3294.835 | 6.26901e-16
32.080002 | 16032.4922 | 16591.85 | 12815.48 | -559.3558 | 59.38826 | 408.7712 | 3308.208 | 6.351537e-16
32.09 | 15892.6475 | 16606.27 | 12813.52 | -713.6241 | 59.47198 | 411.6081 | 3321.671 | 6.435155e-16
32.099998 | 16063.7646 | 16620.82 | 12811.56 | -557.0529 | 59.5585 | 414.467 | 3335.229 | 6.519914e-16
32.110001 | 15749.9697 | 16635.49 | 12809.61 | -885.5241 | 59.64785 | 417.3495 | 3348.891 | 6.60587e-16
32.119999 | 15671.6416 | 16650.29 | 12807.65 | -978.6463 | 59.73995 | 420.2531 | 3362.643 | 6.692957e-16
32.130001 | 15568.7383 | 16665.21 | 12805.7 | -1096.473 | 59.83482 | 423.1802 | 3376.497 | 6.781265e-16
32.139999 | 15660.9795 | 16680.26 | 12803.75 | -1019.276 | 59.9324 | 426.1288 | 3390.445 | 6.870742e-16
32.150002 | 15890.1328 | 16695.43 | 12801.8 | -805.3014 | 60.03278 | 429.1018 | 3404.5 | 6.961486e-16
32.16 | 16265.1963 | 16710.73 | 12799.85 | -445.5341 | 60.13578 | 432.0961 | 3418.644 | 7.053418e-16
32.169998 | 15961.2061 | 16726.15 | 12797.91 | -764.9489 | 60.2415 | 435.1136 | 3432.89 | 7.146605e-16
32.18 | 16068.792 | 16741.71 | 12795.97 | -672.9223 | 60.34994 | 438.1556 | 3447.242 | 7.241099e-16
32.189999 | 16249.7139 | 16757.4 | 12794.03 | -507.6843 | 60.46102 | 441.2202 | 3461.691 | 7.336853e-16
32.200001 | 16171.9658 | 16773.22 | 12792.09 | -601.2511 | 60.57478 | 444.3092 | 3476.246 | 7.433942e-16
32.209999 | 16148.2051 | 16789.16 | 12790.15 | -640.9558 | 60.69116 | 447.4209 | 3490.898 | 7.532316e-16
32.220001 | 16456.6836 | 16805.24 | 12788.22 | -348.5585 | 60.8102 | 450.5577 | 3505.659 | 7.632069e-16
32.23 | 16626.3262 | 16821.45 | 12786.28 | -195.1262 | 60.93185 | 453.7178 | 3520.52 | 7.733154e-16
32.240002 | 16266.5361 | 16837.8 | 12784.35 | -571.264 | 61.05613 | 456.903 | 3535.49 | 7.835647e-16
32.25 | 15885.9004 | 16854.28 | 12782.42 | -968.3758 | 61.18297 | 460.1115 | 3550.56 | 7.939496e-16
32.259998 | 16073.751 | 16870.89 | 12780.49 | -797.1364 | 61.31239 | 463.3446 | 3565.736 | 8.044761e-16
32.27 | 16195.2246 | 16887.64 | 12778.57 | -692.4174 | 61.44445 | 466.6039 | 3581.025 | 8.151505e-16
32.279999 | 15963.3164 | 16904.53 | 12776.65 | -941.2111 | 61.57901 | 469.8871 | 3596.416 | 8.25967e-16
32.290001 | 15930.2764 | 16921.56 | 12774.72 | -991.2822 | 61.71622 | 473.1967 | 3611.923 | 8.369347e-16
32.299999 | 16050.8408 | 16938.72 | 12772.8 | -887.8805 | 61.85591 | 476.5303 | 3627.532 | 8.480475e-16
32.310001 | 16179.4707 | 16956.03 | 12770.88 | -776.5621 | 61.99822 | 479.891 | 3643.259 | 8.593168e-16
32.32 | 16182.748 | 16973.48 | 12768.97 | -790.7331 | 62.14304 | 483.2765 | 3659.093 | 8.707365e-16
32.330002 | 16232.4502 | 16991.08 | 12767.05 | -758.6268 | 62.29043 | 486.6891 | 3675.044 | 8.823156e-16
32.34 | 16447.4844 | 17008.81 | 12765.14 | -561.3267 | 62.4403 | 490.1266 | 3691.103 | 8.940485e-16
32.349998 | 16292.1758 | 17026.69 | 12763.23 | -734.5148 | 62.59271 | 493.5907 | 3707.277 | 9.059417e-16
32.360001 | 16263.0684 | 17044.73 | 12761.32 | -781.6576 | 62.74772 | 497.0832 | 3723.575 | 9.180036e-16
32.369999 | 16572.5957 | 17062.9 | 12759.41 | -490.3067 | 62.9052 | 500.6011 | 3739.983 | 9.302248e-16
32.380001 | 16628.7539 | 17081.24 | 12757.51 | -452.4813 | 63.06526 | 504.1475 | 3756.515 | 9.426182e-16
32.389999 | 16358.1182 | 17099.71 | 12755.6 | -741.5961 | 63.22781 | 507.7203 | 3773.163 | 9.55177e-16
32.400002 | 16205.7754 | 17118.36 | 12753.7 | -912.5813 | 63.39298 | 511.3227 | 3789.94 | 9.679145e-16
32.41 | 16013.7656 | 17137.14 | 12751.8 | -1123.378 | 63.56058 | 514.9512 | 3806.831 | 9.808203e-16
32.419998 | 15933.2637 | 17156.09 | 12749.9 | -1222.824 | 63.73073 | 518.6081 | 3823.847 | 9.939037e-16
32.43 | 16193.9453 | 17175.2 | 12748 | -981.2547 | 63.90351 | 522.2953 | 3840.997 | 1.007173e-15
32.439999 | 16401.9258 | 17194.47 | 12746.11 | -792.5406 | 64.07877 | 526.0102 | 3858.268 | 1.02062e-15
32.450001 | 16379.3789 | 17213.9 | 12744.22 | -834.5239 | 64.25666 | 529.7558 | 3875.675 | 1.034258e-15
32.459999 | 16277.5264 | 17233.5 | 12742.32 | -955.9711 | 64.43706 | 533.5295 | 3893.207 | 1.048078e-15
32.470001 | 16163.1572 | 17253.27 | 12740.43 | -1090.11 | 64.62011 | 537.3348 | 3910.88 | 1.062095e-15
32.48 | 16201.4258 | 17273.2 | 12738.54 | -1071.777 | 64.80571 | 541.1694 | 3928.683 | 1.076303e-15
32.490002 | 16509.1582 | 17293.32 | 12736.66 | -784.157 | 64.99396 | 545.0358 | 3946.629 | 1.090712e-15
32.5 | 16602.168 | 17313.59 | 12734.77 | -711.4269 | 65.18475 | 548.9318 | 3964.707 | 1.105315e-15
32.509998 | 16273.9639 | 17334.05 | 12732.89 | -1060.088 | 65.37817 | 552.8593 | 3982.926 | 1.120122e-15
32.52 | 16324.0801 | 17354.7 | 12731.01 | -1030.618 | 65.57433 | 556.8204 | 4001.298 | 1.135141e-15
32.529999 | 16254.6895 | 17375.52 | 12729.13 | -1120.83 | 65.77306 | 560.8124 | 4019.808 | 1.150366e-15
32.540001 | 16410.0645 | 17396.54 | 12727.25 | -986.4707 | 65.97457 | 564.8387 | 4038.475 | 1.165808e-15
32.549999 | 16355.2295 | 17417.73 | 12725.37 | -1062.5 | 66.17868 | 568.8964 | 4057.285 | 1.181461e-15
32.560001 | 16247.46 | 17439.13 | 12723.49 | -1191.666 | 66.38561 | 572.9896 | 4076.257 | 1.19734e-15
32.57 | 16413.3086 | 17460.71 | 12721.62 | -1047.403 | 66.59523 | 577.1157 | 4095.381 | 1.213439e-15
32.580002 | 16331.793 | 17482.5 | 12719.75 | -1150.708 | 66.80768 | 581.2777 | 4114.669 | 1.229769e-15
32.59 | 16002.8047 | 17504.48 | 12717.88 | -1501.676 | 67.0228 | 585.4728 | 4134.109 | 1.246323e-15
32.599998 | 16002.6113 | 17526.67 | 12716.01 | -1524.056 | 67.24074 | 589.7037 | 4153.715 | 1.263113e-15
32.610001 | 16391.0059 | 17549.07 | 12714.14 | -1158.065 | 67.46162 | 593.9727 | 4173.498 | 1.280149e-15
32.619999 | 16543.0312 | 17571.68 | 12712.27 | -1028.646 | 67.68527 | 598.2763 | 4193.442 | 1.297419e-15
32.630001 | 16502.0215 | 17594.51 | 12710.41 | -1092.485 | 67.91187 | 602.6187 | 4213.567 | 1.314943e-15
32.639999 | 16423.4883 | 17617.55 | 12708.55 | -1194.058 | 68.14132 | 606.9972 | 4233.862 | 1.33271e-15
32.650002 | 16376.1133 | 17640.82 | 12706.68 | -1264.705 | 68.37382 | 611.4161 | 4254.345 | 1.350741e-15
32.66 | 16378.584 | 17664.31 | 12704.82 | -1285.723 | 68.60918 | 615.8716 | 4275.002 | 1.369022e-15
32.669998 | 16704.4199 | 17688.02 | 12702.97 | -983.6037 | 68.84752 | 620.3665 | 4295.844 | 1.387567e-15
32.68 | 16857.0664 | 17711.98 | 12701.11 | -854.9184 | 69.08901 | 624.9032 | 4316.885 | 1.406387e-15
32.689999 | 16837.0645 | 17736.17 | 12699.25 | -899.1103 | 69.33346 | 629.4789 | 4338.11 | 1.425473e-15
32.700001 | 16222.4297 | 17760.62 | 12697.4 | -1538.186 | 69.58109 | 634.0973 | 4359.539 | 1.444842e-15
32.709999 | 16051.6318 | 17785.29 | 12695.55 | -1733.66 | 69.83175 | 638.7557 | 4381.158 | 1.464485e-15
32.720001 | 16230.3809 | 17810.23 | 12693.69 | -1579.847 | 70.08567 | 643.4584 | 4402.99 | 1.484423e-15
32.73 | 16432.5234 | 17835.41 | 12691.84 | -1402.889 | 70.34273 | 648.2029 | 4425.022 | 1.504647e-15
32.740002 | 16462.3848 | 17860.86 | 12690 | -1398.477 | 70.60306 | 652.9923 | 4447.27 | 1.525173e-15
32.75 | 16596.0859 | 17886.56 | 12688.15 | -1290.477 | 70.86655 | 657.8243 | 4469.723 | 1.545992e-15
32.759998 | 16739.9609 | 17912.53 | 12686.3 | -1172.571 | 71.13333 | 662.7011 | 4492.392 | 1.567117e-15
32.77 | 16437.5684 | 17938.78 | 12684.46 | -1501.214 | 71.40355 | 667.6257 | 4515.293 | 1.588563e-15
32.779999 | 16657.3789 | 17965.3 | 12682.62 | -1307.92 | 71.67702 | 672.5949 | 4538.408 | 1.61032e-15
32.790001 | 16996.2227 | 17992.11 | 12680.78 | -995.8839 | 71.95402 | 677.6131 | 4561.763 | 1.632406e-15
32.799999 | 16913.1797 | 18019.19 | 12678.94 | -1106.007 | 72.23431 | 682.6767 | 4585.338 | 1.654812e-15
32.810001 | 16933.9316 | 18046.57 | 12677.1 | -1112.637 | 72.51822 | 687.7911 | 4609.161 | 1.677561e-15
32.82 | 16779.375 | 18074.24 | 12675.26 | -1294.862 | 72.80555 | 692.9531 | 4633.216 | 1.700643e-15
32.830002 | 16571.1074 | 18102.21 | 12673.43 | -1531.105 | 73.09652 | 698.1666 | 4657.524 | 1.724079e-15
32.84 | 16969.1855 | 18130.48 | 12671.59 | -1161.292 | 73.39092 | 703.4283 | 4682.066 | 1.747855e-15
32.849998 | 17300.7363 | 18159.05 | 12669.76 | -858.3156 | 73.68895 | 708.7415 | 4706.862 | 1.77199e-15
32.860001 | 17415.3574 | 18187.95 | 12667.93 | -772.5953 | 73.99079 | 714.1093 | 4731.925 | 1.7965e-15
32.869999 | 17333.5625 | 18217.16 | 12666.1 | -883.5945 | 74.29617 | 719.5273 | 4757.236 | 1.821369e-15
32.880001 | 17095.998 | 18246.7 | 12664.27 | -1150.699 | 74.60544 | 725.0014 | 4782.822 | 1.846625e-15
32.889999 | 17234.8965 | 18276.55 | 12662.44 | -1041.657 | 74.91835 | 730.5275 | 4808.666 | 1.872254e-15
32.900002 | 17392.5273 | 18306.76 | 12660.61 | -914.2289 | 75.23523 | 736.1116 | 4834.795 | 1.898285e-15
32.91 | 17258.7891 | 18337.28 | 12658.79 | -1078.493 | 75.55582 | 741.7489 | 4861.187 | 1.924701e-15
32.919998 | 17290.2207 | 18368.15 | 12656.97 | -1077.929 | 75.88029 | 747.4428 | 4887.86 | 1.95152e-15
32.93 | 17336.0547 | 18399.38 | 12655.14 | -1063.323 | 76.20883 | 753.1965 | 4914.828 | 1.978761e-15
32.939999 | 17249.332 | 18430.95 | 12653.32 | -1181.617 | 76.54124 | 759.0068 | 4942.078 | 2.006411e-15
32.950001 | 17163.6348 | 18462.89 | 12651.5 | -1299.252 | 76.87775 | 764.8778 | 4969.627 | 2.034494e-15
32.959999 | 16779.3242 | 18495.18 | 12649.69 | -1715.852 | 77.21821 | 770.8067 | 4997.466 | 2.063e-15
32.970001 | 16961.5117 | 18527.85 | 12647.87 | -1566.334 | 77.56288 | 776.7986 | 5025.616 | 2.091956e-15
32.98 | 17213.8027 | 18560.88 | 12646.05 | -1347.078 | 77.91162 | 782.8507 | 5054.067 | 2.121352e-15
32.990002 | 17266.6094 | 18594.3 | 12644.24 | -1327.694 | 78.26461 | 788.9667 | 5082.835 | 2.151212e-15
33 | 17407.5605 | 18628.1 | 12642.42 | -1220.538 | 78.62171 | 795.1438 | 5111.909 | 2.181524e-15
33.009998 | 17579.7012 | 18662.28 | 12640.61 | -1082.58 | 78.98305 | 801.3849 | 5141.301 | 2.212307e-15
33.02 | 17578.3555 | 18696.87 | 12638.8 | -1118.519 | 79.34885 | 807.6936 | 5171.031 | 2.243582e-15
33.029999 | 17336.084 | 18731.85 | 12636.99 | -1395.77 | 79.71885 | 814.0661 | 5201.078 | 2.275335e-15
33.040001 | 17153.8613 | 18767.26 | 12635.18 | -1613.394 | 80.09341 | 820.5077 | 5231.472 | 2.307596e-15
33.049999 | 17176.7207 | 18803.05 | 12633.38 | -1626.331 | 80.47221 | 827.0141 | 5262.19 | 2.340348e-15
33.060001 | 17600.4961 | 18839.28 | 12631.57 | -1238.786 | 80.85567 | 833.5921 | 5293.265 | 2.373629e-15
33.07 | 17949.6152 | 18875.92 | 12629.76 | -926.3097 | 81.24355 | 840.2377 | 5324.68 | 2.407422e-15
33.080002 | 17379.8809 | 18913.01 | 12627.96 | -1533.127 | 81.6361 | 846.9556 | 5356.456 | 2.441759e-15
33.09 | 17287.5273 | 18950.51 | 12626.16 | -1662.98 | 82.03307 | 853.7418 | 5388.575 | 2.476621e-15
33.099998 | 17710.9688 | 18988.45 | 12624.36 | -1277.479 | 82.43469 | 860.6004 | 5421.057 | 2.512035e-15
33.110001 | 17322.998 | 19026.85 | 12622.56 | -1703.857 | 82.84122 | 867.5356 | 5453.922 | 2.548026e-15
33.119999 | 17137.7715 | 19065.69 | 12620.76 | -1927.921 | 83.25226 | 874.5414 | 5487.143 | 2.58457e-15
33.130001 | 17703.5898 | 19105.01 | 12618.96 | -1401.418 | 83.6683 | 881.6255 | 5520.756 | 2.62171e-15
33.139999 | 17753.5156 | 19144.77 | 12617.16 | -1391.255 | 84.08898 | 888.7827 | 5554.737 | 2.659424e-15
33.150002 | 17678.3184 | 19185.02 | 12615.36 | -1506.704 | 84.51474 | 896.0204 | 5589.122 | 2.697758e-15
33.16 | 17633.8672 | 19225.73 | 12613.57 | -1591.865 | 84.94522 | 903.3327 | 5623.883 | 2.736684e-15
33.169998 | 17697.793 | 19266.92 | 12611.78 | -1569.129 | 85.38064 | 910.7237 | 5659.04 | 2.77623e-15
33.18 | 17911.8477 | 19308.62 | 12609.98 | -1396.77 | 85.82126 | 918.1979 | 5694.615 | 2.816426e-15
33.189999 | 17920.7871 | 19350.79 | 12608.19 | -1430.007 | 86.26677 | 925.7504 | 5730.584 | 2.857251e-15
33.200001 | 17811.7832 | 19393.49 | 12606.4 | -1581.702 | 86.71753 | 933.3874 | 5766.978 | 2.898744e-15
33.209999 | 17843.3184 | 19436.67 | 12604.61 | -1593.349 | 87.17327 | 941.1044 | 5803.777 | 2.940886e-15
33.220001 | 18192.6465 | 19480.38 | 12602.82 | -1287.734 | 87.63437 | 948.9083 | 5841.013 | 2.983722e-15
33.23 | 18150.1172 | 19524.6 | 12601.04 | -1374.484 | 88.10059 | 956.7953 | 5878.668 | 3.027234e-15
33.240002 | 17954.0605 | 19569.36 | 12599.25 | -1615.302 | 88.57224 | 964.7707 | 5916.769 | 3.071461e-15
33.25 | 17921.8711 | 19614.63 | 12597.47 | -1692.764 | 89.04897 | 972.8294 | 5955.29 | 3.116381e-15
33.259998 | 17992.4902 | 19660.45 | 12595.68 | -1667.957 | 89.53108 | 980.9763 | 5994.257 | 3.162026e-15
33.27 | 18178.3418 | 19706.83 | 12593.9 | -1528.483 | 90.01883 | 989.2159 | 6033.691 | 3.208428e-15
33.279999 | 18054.8535 | 19753.74 | 12592.12 | -1698.884 | 90.51185 | 997.5427 | 6073.565 | 3.255564e-15
33.290001 | 18131.1367 | 19801.23 | 12590.34 | -1670.092 | 91.01058 | 1005.964 | 6113.917 | 3.30348e-15
33.299999 | 18093.8301 | 19849.26 | 12588.56 | -1755.431 | 91.51461 | 1014.473 | 6154.716 | 3.352151e-15
33.310001 | 18268.5762 | 19897.89 | 12586.78 | -1629.313 | 92.0245 | 1023.08 | 6196.007 | 3.401632e-15
33.32 | 18364.9375 | 19947.08 | 12585 | -1582.144 | 92.53987 | 1031.779 | 6237.763 | 3.451902e-15
33.330002 | 18541.1777 | 19996.87 | 12583.22 | -1455.697 | 93.06109 | 1040.576 | 6280.015 | 3.503003e-15
33.34 | 18561.1777 | 20047.23 | 12581.45 | -1486.056 | 93.58776 | 1049.466 | 6322.734 | 3.554912e-15
33.349998 | 18244.7109 | 20098.19 | 12579.67 | -1853.483 | 94.12023 | 1058.453 | 6365.949 | 3.607665e-15
33.360001 | 18284.1113 | 20149.78 | 12577.9 | -1865.672 | 94.65877 | 1067.543 | 6409.685 | 3.661303e-15
33.369999 | 18292.1465 | 20201.96 | 12576.12 | -1909.812 | 95.20289 | 1076.728 | 6453.903 | 3.715787e-15
33.380001 | 18498.8457 | 20254.78 | 12574.35 | -1755.932 | 95.75318 | 1086.018 | 6498.654 | 3.771182e-15
33.389999 | 18487.3105 | 20308.2 | 12572.58 | -1820.888 | 96.30916 | 1095.407 | 6543.901 | 3.827457e-15
33.400002 | 18578.9277 | 20362.28 | 12570.81 | -1783.349 | 96.87139 | 1104.902 | 6589.692 | 3.884677e-15
33.41 | 18699.9961 | 20416.97 | 12569.04 | -1716.972 | 97.43939 | 1114.498 | 6635.99 | 3.942803e-15
33.419998 | 18753.166 | 20472.3 | 12567.27 | -1719.136 | 98.0134 | 1124.198 | 6682.818 | 4.001874e-15
33.43 | 18795.0254 | 20528.31 | 12565.5 | -1733.286 | 98.59377 | 1134.008 | 6730.205 | 4.061935e-15
33.439999 | 18682.4883 | 20584.96 | 12563.74 | -1902.47 | 99.18004 | 1143.922 | 6778.118 | 4.122955e-15
33.450001 | 18435.084 | 20642.29 | 12561.97 | -2207.205 | 99.7727 | 1153.947 | 6826.597 | 4.184991e-15
33.459999 | 18553.6562 | 20700.27 | 12560.21 | -2146.611 | 100.3713 | 1164.077 | 6875.611 | 4.248013e-15
33.470001 | 18618.1758 | 20758.94 | 12558.44 | -2140.769 | 100.9764 | 1174.322 | 6925.204 | 4.31209e-15
33.48 | 18407.5547 | 20818.29 | 12556.68 | -2410.737 | 101.5876 | 1184.675 | 6975.349 | 4.377193e-15
33.490002 | 18323.0312 | 20878.35 | 12554.92 | -2555.315 | 102.2053 | 1195.143 | 7026.08 | 4.443378e-15
33.5 | 18817.0957 | 20939.07 | 12553.16 | -2121.971 | 102.829 | 1205.72 | 7077.362 | 4.510612e-15
33.509998 | 19094.9746 | 21000.49 | 12551.4 | -1905.515 | 103.459 | 1216.41 | 7129.225 | 4.578942e-15
33.52 | 18656.25 | 21062.65 | 12549.64 | -2406.398 | 104.0958 | 1227.221 | 7181.696 | 4.648415e-15
33.529999 | 18830.752 | 21125.49 | 12547.88 | -2294.743 | 104.7386 | 1238.143 | 7234.737 | 4.718993e-15
33.540001 | 19042.2754 | 21189.09 | 12546.12 | -2146.811 | 105.3882 | 1249.186 | 7288.394 | 4.790745e-15
33.549999 | 18987.2715 | 21253.37 | 12544.36 | -2266.102 | 106.0439 | 1260.342 | 7342.626 | 4.863632e-15
33.560001 | 19171.8867 | 21318.42 | 12542.6 | -2146.534 | 106.7064 | 1271.621 | 7397.488 | 4.937734e-15
33.57 | 19358.834 | 21384.18 | 12540.85 | -2025.349 | 107.3751 | 1283.017 | 7452.942 | 5.013016e-15
33.580002 | 19293.4922 | 21450.7 | 12539.09 | -2157.209 | 108.0505 | 1294.535 | 7509.022 | 5.089538e-15
33.59 | 19227.4219 | 21517.94 | 12537.34 | -2290.52 | 108.7321 | 1306.171 | 7565.699 | 5.16727e-15
33.599998 | 19079.8379 | 21585.93 | 12535.59 | -2506.091 | 109.4202 | 1317.927 | 7622.995 | 5.246257e-15
33.610001 | 19143.4668 | 21654.7 | 12533.83 | -2511.238 | 110.1152 | 1329.812 | 7680.944 | 5.326558e-15
33.619999 | 19183.9121 | 21724.2 | 12532.08 | -2540.291 | 110.8162 | 1341.813 | 7739.491 | 5.408111e-15
33.630001 | 19065.8379 | 21794.5 | 12530.33 | -2728.658 | 111.5242 | 1353.944 | 7798.698 | 5.491012e-15
33.639999 | 19254.6562 | 21865.53 | 12528.58 | -2610.869 | 112.2383 | 1366.193 | 7858.513 | 5.575209e-15
33.650002 | 19556.498 | 21937.36 | 12526.83 | -2380.86 | 112.9592 | 1378.573 | 7918.995 | 5.660798e-15
33.66 | 19845.6797 | 22009.93 | 12525.08 | -2164.251 | 113.6863 | 1391.073 | 7980.09 | 5.747713e-15
33.669998 | 19870.2207 | 22083.27 | 12523.33 | -2213.053 | 114.4197 | 1403.697 | 8041.823 | 5.836012e-15
33.68 | 19952.0176 | 22157.43 | 12521.59 | -2205.408 | 115.1599 | 1416.452 | 8104.227 | 5.925753e-15
33.689999 | 20231.0371 | 22232.33 | 12519.84 | -2001.294 | 115.9062 | 1429.329 | 8167.255 | 6.016888e-15
33.700001 | 20119.2812 | 22308.04 | 12518.09 | -2188.761 | 116.6591 | 1442.337 | 8230.952 | 6.109494e-15
33.709999 | 19890.8418 | 22384.5 | 12516.35 | -2493.663 | 117.418 | 1455.465 | 8295.272 | 6.203524e-15
33.720001 | 19868.4316 | 22461.78 | 12514.6 | -2593.348 | 118.1835 | 1468.726 | 8360.266 | 6.29907e-15
33.73 | 20218.7754 | 22539.82 | 12512.86 | -2321.041 | 118.9549 | 1482.109 | 8425.892 | 6.396085e-15
33.740002 | 20427.5117 | 22618.66 | 12511.12 | -2191.149 | 119.7328 | 1495.623 | 8492.188 | 6.494646e-15
33.75 | 20329.3027 | 22698.25 | 12509.38 | -2368.943 | 120.5163 | 1509.256 | 8559.098 | 6.594693e-15
33.759998 | 20455.7246 | 22778.61 | 12507.63 | -2322.887 | 121.3059 | 1523.015 | 8626.657 | 6.696291e-15
33.77 | 20546.2207 | 22859.79 | 12505.89 | -2313.571 | 122.1018 | 1536.905 | 8694.892 | 6.799499e-15
33.779999 | 20390.5039 | 22941.71 | 12504.15 | -2551.208 | 122.9031 | 1550.915 | 8763.741 | 6.904253e-15
33.790001 | 20210.3203 | 23024.44 | 12502.41 | -2814.118 | 123.7106 | 1565.055 | 8833.26 | 7.010646e-15
33.799999 | 20276.8652 | 23107.89 | 12500.67 | -2831.025 | 124.5233 | 1579.312 | 8903.382 | 7.118607e-15
33.810001 | 20607.377 | 23192.14 | 12498.93 | -2584.768 | 125.3419 | 1593.697 | 8974.171 | 7.228247e-15
33.82 | 20719.9648 | 23277.13 | 12497.2 | -2557.165 | 126.1657 | 1608.201 | 9045.567 | 7.339501e-15
33.830002 | 20868.3633 | 23362.89 | 12495.46 | -2494.526 | 126.995 | 1622.829 | 9117.608 | 7.45245e-15
33.84 | 21152.4902 | 23449.35 | 12493.72 | -2296.86 | 127.8291 | 1637.569 | 9190.23 | 7.567024e-15
33.849998 | 21108.3633 | 23536.55 | 12491.99 | -2428.182 | 128.6681 | 1652.427 | 9263.464 | 7.683287e-15
33.860001 | 20787.8477 | 23624.51 | 12490.25 | -2836.662 | 129.5124 | 1667.409 | 9337.338 | 7.801311e-15
33.869999 | 20767.3887 | 23713.14 | 12488.52 | -2945.753 | 130.3609 | 1682.498 | 9411.767 | 7.920986e-15
33.880001 | 20820.2207 | 23802.52 | 12486.78 | -2982.299 | 131.2142 | 1697.706 | 9486.818 | 8.04244e-15
33.889999 | 20710.916 | 23892.55 | 12485.05 | -3181.633 | 132.0715 | 1713.019 | 9562.411 | 8.165577e-15
33.900002 | 20858.5488 | 23983.3 | 12483.31 | -3124.753 | 132.9333 | 1728.447 | 9638.607 | 8.290521e-15
33.91 | 21187.0098 | 24074.68 | 12481.58 | -2887.665 | 133.7986 | 1743.974 | 9715.32 | 8.417158e-15
33.919998 | 21581.1992 | 24166.69 | 12479.85 | -2585.493 | 134.6674 | 1759.604 | 9792.571 | 8.545553e-15
33.93 | 21821.7129 | 24259.38 | 12478.12 | -2437.669 | 135.54 | 1775.341 | 9870.382 | 8.675769e-15
33.939999 | 21724.7578 | 24352.65 | 12476.39 | -2627.894 | 136.4155 | 1791.171 | 9948.678 | 8.807716e-15
33.950001 | 21582.1289 | 24446.55 | 12474.66 | -2864.42 | 137.2941 | 1807.1 | 10027.5 | 8.941484e-15
33.959999 | 21601.6562 | 24540.99 | 12472.93 | -2939.329 | 138.175 | 1823.114 | 10106.77 | 9.076979e-15
33.970001 | 21740.1348 | 24636.01 | 12471.2 | -2895.876 | 139.0586 | 1839.223 | 10186.53 | 9.214312e-15
33.98 | 22004.7402 | 24731.55 | 12469.47 | -2726.805 | 139.9439 | 1855.411 | 10266.72 | 9.353391e-15
33.990002 | 22119.5293 | 24827.61 | 12467.74 | -2708.08 | 140.8312 | 1871.682 | 10347.36 | 9.494292e-15
34 | 22100.7012 | 24924.12 | 12466.01 | -2823.423 | 141.7196 | 1888.024 | 10428.37 | 9.636922e-15
34.009998 | 22328.4531 | 25021.09 | 12464.29 | -2692.637 | 142.6089 | 1904.437 | 10509.76 | 9.781326e-15
34.02 | 22685.834 | 25118.53 | 12462.56 | -2432.695 | 143.4993 | 1920.924 | 10591.55 | 9.927567e-15
34.029999 | 22525.3242 | 25216.33 | 12460.83 | -2691.006 | 144.3897 | 1937.466 | 10673.64 | 1.007552e-14
34.040001 | 22368.084 | 25314.54 | 12459.11 | -2946.458 | 145.2805 | 1954.072 | 10756.08 | 1.022529e-14
34.049999 | 22709.4219 | 25413.05 | 12457.38 | -2703.625 | 146.1704 | 1970.722 | 10838.77 | 1.037675e-14
34.060001 | 22925.0977 | 25511.91 | 12455.66 | -2586.808 | 147.0599 | 1987.427 | 10921.76 | 1.053001e-14
34.07 | 23020.8262 | 25611.01 | 12453.93 | -2590.182 | 147.9479 | 2004.167 | 11004.96 | 1.068496e-14
34.080002 | 22946.2617 | 25710.38 | 12452.21 | -2764.117 | 148.8345 | 2020.947 | 11088.39 | 1.084166e-14
34.09 | 23077.5039 | 25809.9 | 12450.48 | -2732.4 | 149.7186 | 2037.749 | 11171.95 | 1.099999e-14
34.099998 | 23560.5547 | 25909.6 | 12448.76 | -2349.041 | 150.6001 | 2054.573 | 11255.66 | 1.116e-14
34.110001 | 23832.623 | 26009.47 | 12447.04 | -2176.843 | 151.4792 | 2071.423 | 11339.52 | 1.132175e-14
34.119999 | 24125.5586 | 26109.37 | 12445.32 | -1983.812 | 152.3543 | 2088.273 | 11423.43 | 1.148506e-14
34.130001 | 24231.6699 | 26209.37 | 12443.59 | -1977.7 | 153.226 | 2105.135 | 11507.41 | 1.165006e-14
34.139999 | 24320.0488 | 26309.33 | 12441.87 | -1989.284 | 154.093 | 2121.985 | 11591.38 | 1.181658e-14
34.150002 | 24472.9531 | 26409.32 | 12440.15 | -1936.363 | 154.9556 | 2138.834 | 11675.37 | 1.198476e-14
34.16 | 24456.2891 | 26509.16 | 12438.43 | -2052.871 | 155.8123 | 2155.655 | 11759.26 | 1.215438e-14
34.169998 | 24864.6602 | 26608.88 | 12436.71 | -1744.224 | 156.6632 | 2172.451 | 11843.06 | 1.232551e-14
34.18 | 25494.5996 | 26708.48 | 12434.99 | -1213.883 | 157.5082 | 2189.222 | 11926.76 | 1.249819e-14
34.189999 | 26112.9043 | 26807.84 | 12433.27 | -694.9327 | 158.3461 | 2205.946 | 12010.27 | 1.267225e-14
34.200001 | 26298.2168 | 26906.97 | 12431.55 | -608.7507 | 159.177 | 2222.629 | 12093.61 | 1.284779e-14
34.209999 | 26280.625 | 27005.76 | 12429.84 | -725.1306 | 159.9997 | 2239.248 | 12176.67 | 1.302463e-14
34.220001 | 26660.8242 | 27104.23 | 12428.12 | -443.4105 | 160.8145 | 2255.812 | 12259.49 | 1.320288e-14
34.23 | 27308.0195 | 27202.29 | 12426.4 | 105.7249 | 161.6203 | 2272.3 | 12341.98 | 1.338238e-14
34.240002 | 27889.2012 | 27299.94 | 12424.68 | 589.2576 | 162.417 | 2288.714 | 12424.13 | 1.356319e-14
34.25 | 28273.2324 | 27397.06 | 12422.96 | 876.173 | 163.2036 | 2305.034 | 12505.86 | 1.374515e-14
34.259998 | 28801.3691 | 27493.65 | 12421.25 | 1307.722 | 163.98 | 2321.26 | 12587.16 | 1.392828e-14
34.27 | 29392.627 | 27589.7 | 12419.53 | 1802.93 | 164.746 | 2337.391 | 12668.03 | 1.411263e-14
34.279999 | 29862.6465 | 27685.09 | 12417.82 | 2177.559 | 165.5005 | 2353.406 | 12748.37 | 1.429801e-14
34.290001 | 30260.6328 | 27779.85 | 12416.1 | 2480.782 | 166.2438 | 2369.31 | 12828.2 | 1.44845e-14
34.299999 | 31077.9199 | 27873.86 | 12414.38 | 3204.064 | 166.9745 | 2385.082 | 12907.42 | 1.467192e-14
34.310001 | 31640.2148 | 27967.15 | 12412.67 | 3673.063 | 167.6932 | 2400.729 | 12986.06 | 1.486038e-14
34.32 | 31958.2793 | 28059.62 | 12410.95 | 3898.657 | 168.3987 | 2416.232 | 13064.04 | 1.504969e-14
34.330002 | 32947.1484 | 28151.28 | 12409.24 | 4795.865 | 169.0911 | 2431.594 | 13141.36 | 1.523993e-14
34.34 | 34259.6719 | 28242.02 | 12407.52 | 6017.651 | 169.7695 | 2446.794 | 13217.93 | 1.54309e-14
34.349998 | 34776.3281 | 28331.84 | 12405.81 | 6444.483 | 170.4338 | 2461.835 | 13293.77 | 1.562266e-14
34.360001 | 34928.9414 | 28420.76 | 12404.1 | 6508.185 | 171.0839 | 2476.716 | 13368.86 | 1.581523e-14
34.369999 | 35840.3555 | 28508.63 | 12402.38 | 7331.725 | 171.719 | 2491.417 | 13443.11 | 1.60084e-14
34.380001 | 36606.7422 | 28595.52 | 12400.67 | 8011.222 | 172.3393 | 2505.945 | 13516.57 | 1.620228e-14
34.389999 | 37087.1406 | 28681.32 | 12398.96 | 8405.825 | 172.944 | 2520.283 | 13589.13 | 1.639669e-14
34.400002 | 37094.4961 | 28766.06 | 12397.24 | 8328.432 | 173.5333 | 2534.437 | 13660.85 | 1.659174e-14
34.41 | 37474.7539 | 28849.64 | 12395.53 | 8625.112 | 174.1064 | 2548.388 | 13731.62 | 1.678719e-14
34.419998 | 38220.8203 | 28932.07 | 12393.82 | 9288.746 | 174.6633 | 2562.138 | 13801.45 | 1.698311e-14
34.43 | 38423.4922 | 29013.37 | 12392.11 | 9410.125 | 175.2041 | 2575.689 | 13870.37 | 1.717953e-14
34.439999 | 38540.75 | 29093.43 | 12390.4 | 9447.32 | 175.7282 | 2589.024 | 13938.28 | 1.737627e-14
34.450001 | 38368.1211 | 29172.31 | 12388.68 | 9195.816 | 176.2359 | 2602.151 | 14005.23 | 1.757342e-14
34.459999 | 38099.7344 | 29249.9 | 12386.97 | 8849.83 | 176.7264 | 2615.055 | 14071.15 | 1.77708e-14
34.470001 | 37686.4805 | 29326.28 | 12385.26 | 8360.199 | 177.2003 | 2627.744 | 14136.08 | 1.796853e-14
34.48 | 37227.9805 | 29401.36 | 12383.55 | 7826.617 | 177.657 | 2640.205 | 14199.95 | 1.816643e-14
34.490002 | 37186.8789 | 29475.18 | 12381.84 | 7711.699 | 178.0968 | 2652.444 | 14262.8 | 1.83646e-14
34.5 | 36972.8477 | 29547.66 | 12380.13 | 7425.185 | 178.5192 | 2664.447 | 14324.57 | 1.856285e-14
34.509998 | 36454.3008 | 29618.84 | 12378.42 | 6835.459 | 178.9245 | 2676.221 | 14385.28 | 1.876125e-14
34.52 | 36487.543 | 29688.73 | 12376.71 | 6798.809 | 179.3129 | 2687.766 | 14444.95 | 1.895984e-14
34.529999 | 36551.2695 | 29757.28 | 12375 | 6793.988 | 179.6839 | 2699.074 | 14503.52 | 1.915846e-14
34.540001 | 35594.1055 | 29824.53 | 12373.29 | 5769.573 | 180.0381 | 2710.151 | 14561.05 | 1.93572e-14
34.549999 | 34585.9219 | 29890.43 | 12371.58 | 4695.491 | 180.3752 | 2720.988 | 14617.49 | 1.955591e-14
34.560001 | 34298.3398 | 29955.04 | 12369.87 | 4343.303 | 180.6955 | 2731.594 | 14672.88 | 1.975472e-14
34.57 | 33985.6836 | 30018.31 | 12368.16 | 3967.377 | 180.999 | 2741.962 | 14727.18 | 1.995348e-14
34.580002 | 33663.7031 | 30080.28 | 12366.45 | 3583.423 | 181.286 | 2752.098 | 14780.44 | 2.015229e-14
34.59 | 33333.0938 | 30140.92 | 12364.74 | 3192.178 | 181.5563 | 2761.994 | 14832.62 | 2.035099e-14
34.599998 | 33006.3906 | 30200.26 | 12363.04 | 2806.131 | 181.8103 | 2771.657 | 14883.76 | 2.054965e-14
34.610001 | 32462.8047 | 30258.34 | 12361.33 | 2204.464 | 182.0484 | 2781.092 | 14933.88 | 2.074837e-14
34.619999 | 31920.7344 | 30315.12 | 12359.62 | 1605.614 | 182.2704 | 2790.291 | 14982.94 | 2.094693e-14
34.630001 | 31874.916 | 30370.67 | 12357.91 | 1504.251 | 182.4769 | 2799.266 | 15031.01 | 2.114552e-14
34.639999 | 31829.748 | 30424.95 | 12356.2 | 1404.799 | 182.668 | 2808.012 | 15078.07 | 2.134397e-14
34.650002 | 31542.2793 | 30478.03 | 12354.49 | 1064.254 | 182.8439 | 2816.536 | 15124.15 | 2.154245e-14
34.66 | 31547.3418 | 30529.86 | 12352.78 | 1017.478 | 183.0049 | 2824.834 | 15169.24 | 2.174076e-14
34.669998 | 31462.5508 | 30580.52 | 12351.08 | 882.0316 | 183.1512 | 2832.914 | 15213.38 | 2.193902e-14
34.68 | 30712.4863 | 30630.03 | 12349.37 | 82.46096 | 183.2833 | 2840.781 | 15256.59 | 2.21373e-14
34.689999 | 30467.5254 | 30678.37 | 12347.66 | -210.8447 | 183.4013 | 2848.432 | 15298.88 | 2.233547e-14
34.700001 | 30680.1699 | 30725.61 | 12345.95 | -45.44498 | 183.5058 | 2855.878 | 15340.28 | 2.253367e-14
34.709999 | 30772.2656 | 30771.75 | 12344.25 | 0.519598 | 183.5968 | 2863.115 | 15380.79 | 2.273176e-14
34.720001 | 30316.5996 | 30816.83 | 12342.54 | -500.2301 | 183.6749 | 2870.154 | 15420.46 | 2.292991e-14
34.73 | 29879.9922 | 30860.86 | 12340.83 | -980.871 | 183.7403 | 2876.993 | 15459.3 | 2.312801e-14
34.740002 | 30234.4668 | 30903.9 | 12339.12 | -669.432 | 183.7935 | 2883.642 | 15497.34 | 2.332618e-14
34.75 | 30874.4785 | 30945.93 | 12337.42 | -71.45362 | 183.8346 | 2890.099 | 15534.58 | 2.352431e-14
34.759998 | 30704.5566 | 30987.02 | 12335.71 | -282.4622 | 183.8642 | 2896.373 | 15571.07 | 2.372249e-14
34.77 | 30200.2109 | 31027.2 | 12334 | -826.9914 | 183.8827 | 2902.47 | 15606.85 | 2.392084e-14
34.779999 | 30227.459 | 31066.49 | 12332.29 | -839.0274 | 183.8903 | 2908.39 | 15641.91 | 2.411922e-14
34.790001 | 30243.0078 | 31104.93 | 12330.59 | -861.927 | 183.8876 | 2914.144 | 15676.32 | 2.43178e-14
34.799999 | 30125.3965 | 31142.55 | 12328.88 | -1017.154 | 183.875 | 2919.732 | 15710.06 | 2.451646e-14
34.810001 | 30054.6191 | 31179.4 | 12327.17 | -1124.783 | 183.8527 | 2925.164 | 15743.21 | 2.471539e-14
34.82 | 30096.3496 | 31215.5 | 12325.47 | -1119.151 | 183.8213 | 2930.442 | 15775.77 | 2.49145e-14
34.830002 | 30368.2832 | 31250.9 | 12323.76 | -882.6152 | 183.7811 | 2935.574 | 15807.79 | 2.511392e-14
34.84 | 30635.2227 | 31285.61 | 12322.05 | -650.3885 | 183.7326 | 2940.562 | 15839.27 | 2.531355e-14
34.849998 | 30802.6582 | 31319.69 | 12320.34 | -517.0361 | 183.6762 | 2945.414 | 15870.26 | 2.551352e-14
34.860001 | 30846.1523 | 31353.2 | 12318.64 | -507.0444 | 183.6123 | 2950.139 | 15900.81 | 2.571396e-14
34.869999 | 30978.168 | 31386.13 | 12316.93 | -407.9664 | 183.5414 | 2954.739 | 15930.92 | 2.591473e-14
34.880001 | 30712.0352 | 31418.57 | 12315.22 | -706.5392 | 183.4639 | 2959.223 | 15960.66 | 2.611605e-14
34.889999 | 30408.0664 | 31450.53 | 12313.52 | -1042.466 | 183.3802 | 2963.595 | 15990.04 | 2.63178e-14
34.900002 | 31086.1035 | 31482.09 | 12311.81 | -395.988 | 183.2909 | 2967.867 | 16019.12 | 2.652023e-14
34.91 | 31747.0645 | 31513.23 | 12310.1 | 233.8366 | 183.1962 | 2972.035 | 16047.89 | 2.672315e-14
34.919998 | 31526.6191 | 31544.03 | 12308.4 | -17.41249 | 183.0967 | 2976.113 | 16076.43 | 2.692675e-14
34.93 | 31439.9453 | 31574.55 | 12306.69 | -134.6037 | 182.9929 | 2980.109 | 16104.76 | 2.713116e-14
34.939999 | 31617.7656 | 31604.8 | 12304.98 | 12.96555 | 182.8851 | 2984.025 | 16132.91 | 2.733628e-14
34.950001 | 31659.7031 | 31634.86 | 12303.27 | 24.84666 | 182.7738 | 2987.872 | 16160.94 | 2.754232e-14
34.959999 | 31420.2793 | 31664.74 | 12301.57 | -244.4583 | 182.6596 | 2991.654 | 16188.86 | 2.774918e-14
34.970001 | 31416.7188 | 31694.52 | 12299.86 | -277.7972 | 182.5428 | 2995.38 | 16216.73 | 2.79571e-14
34.98 | 31877.293 | 31724.22 | 12298.15 | 153.0746 | 182.424 | 2999.057 | 16244.59 | 2.816601e-14
34.990002 | 32103.0176 | 31753.9 | 12296.44 | 349.1135 | 182.3034 | 3002.691 | 16272.47 | 2.837609e-14
35 | 32030.1758 | 31783.6 | 12294.74 | 246.5761 | 182.1818 | 3006.289 | 16300.39 | 2.858726e-14
35.009998 | 31909.6289 | 31813.37 | 12293.03 | 96.25939 | 182.0594 | 3009.859 | 16328.42 | 2.879968e-14
35.02 | 31852.2266 | 31843.27 | 12291.32 | 8.953638 | 181.9367 | 3013.41 | 16356.61 | 2.901353e-14
35.029999 | 31596.6602 | 31873.33 | 12289.61 | -276.669 | 181.8141 | 3016.945 | 16384.96 | 2.922871e-14
35.040001 | 31425 | 31903.62 | 12287.9 | -478.6191 | 181.6923 | 3020.476 | 16413.55 | 2.944546e-14
35.049999 | 31495.6621 | 31934.16 | 12286.2 | -438.5016 | 181.5716 | 3024.008 | 16442.39 | 2.96637e-14
35.060001 | 31490.1328 | 31965.04 | 12284.49 | -474.9037 | 181.4523 | 3027.55 | 16471.55 | 2.988368e-14
35.07 | 31568.6543 | 31996.27 | 12282.78 | -427.6178 | 181.3352 | 3031.108 | 16501.05 | 3.010534e-14
35.080002 | 32154.6504 | 32027.93 | 12281.07 | 126.7159 | 181.2205 | 3034.692 | 16530.95 | 3.032891e-14
35.09 | 31885.0801 | 32060.03 | 12279.36 | -174.952 | 181.1086 | 3038.302 | 16561.26 | 3.055429e-14
35.099998 | 31683.4824 | 32092.65 | 12277.66 | -409.1711 | 181.0001 | 3041.953 | 16592.04 | 3.078169e-14
35.110001 | 32050.377 | 32125.85 | 12275.95 | -75.47463 | 180.8952 | 3045.652 | 16623.36 | 3.101131e-14
35.119999 | 31822.5996 | 32159.65 | 12274.24 | -337.0525 | 180.7947 | 3049.403 | 16655.22 | 3.124303e-14
35.130001 | 31752.2344 | 32194.13 | 12272.53 | -441.8956 | 180.6987 | 3053.216 | 16687.69 | 3.147715e-14
35.139999 | 32038.1602 | 32229.31 | 12270.82 | -191.1484 | 180.6078 | 3057.096 | 16720.79 | 3.171357e-14
35.150002 | 32385.5273 | 32265.28 | 12269.11 | 120.2442 | 180.5224 | 3061.056 | 16754.59 | 3.195264e-14
35.16 | 32635.7734 | 32302.03 | 12267.4 | 333.7452 | 180.4427 | 3065.093 | 16789.09 | 3.219416e-14
35.169998 | 32614.1465 | 32339.64 | 12265.69 | 274.5048 | 180.3694 | 3069.222 | 16824.36 | 3.24384e-14
35.18 | 32775.1836 | 32378.19 | 12263.98 | 396.9977 | 180.3027 | 3073.45 | 16860.45 | 3.268557e-14
35.189999 | 32739.3457 | 32417.67 | 12262.27 | 321.677 | 180.243 | 3077.78 | 16897.37 | 3.293556e-14
35.200001 | 32474.0527 | 32458.18 | 12260.56 | 15.87357 | 180.1909 | 3082.223 | 16935.2 | 3.318869e-14
35.209999 | 33044.0078 | 32499.73 | 12258.85 | 544.2787 | 180.1465 | 3086.784 | 16973.95 | 3.344485e-14
35.220001 | 33583.9805 | 32542.4 | 12257.14 | 1041.579 | 180.1104 | 3091.471 | 17013.68 | 3.370437e-14
35.23 | 33176.0508 | 32586.22 | 12255.43 | 589.8327 | 180.0829 | 3096.29 | 17054.41 | 3.39672e-14
35.240002 | 32681.7695 | 32631.24 | 12253.72 | 50.52757 | 180.0643 | 3101.248 | 17096.21 | 3.423358e-14
35.25 | 33195.4336 | 32677.49 | 12252.01 | 517.9448 | 180.0549 | 3106.349 | 17139.08 | 3.450344e-14
35.259998 | 33570.375 | 32725.03 | 12250.3 | 845.3483 | 180.0552 | 3111.602 | 17183.07 | 3.477703e-14
35.27 | 33710.0625 | 32773.93 | 12248.59 | 936.1371 | 180.0654 | 3117.016 | 17228.26 | 3.505456e-14
35.279999 | 33990.168 | 32824.18 | 12246.88 | 1165.987 | 180.0859 | 3122.591 | 17274.63 | 3.533594e-14
35.290001 | 34633.5195 | 32875.89 | 12245.16 | 1757.63 | 180.117 | 3128.34 | 17322.27 | 3.562151e-14
35.299999 | 34859.8594 | 32929.05 | 12243.45 | 1930.813 | 180.159 | 3134.263 | 17371.17 | 3.591114e-14
35.310001 | 34414.9453 | 32983.74 | 12241.74 | 1431.203 | 180.2123 | 3140.371 | 17421.42 | 3.620522e-14
35.32 | 34071.8906 | 33039.99 | 12240.03 | 1031.903 | 180.2772 | 3146.668 | 17473.02 | 3.650366e-14
35.330002 | 34228.8945 | 33097.85 | 12238.31 | 1131.045 | 180.3539 | 3153.161 | 17526.02 | 3.680676e-14
35.34 | 34689.6992 | 33157.32 | 12236.6 | 1532.38 | 180.4425 | 3159.849 | 17580.43 | 3.71144e-14
35.349998 | 35249.7461 | 33218.48 | 12234.89 | 2031.27 | 180.5435 | 3166.744 | 17636.3 | 3.742686e-14
35.360001 | 35921.082 | 33281.39 | 12233.18 | 2639.694 | 180.6571 | 3173.852 | 17693.7 | 3.774441e-14
35.369999 | 36090.8438 | 33346.04 | 12231.46 | 2744.804 | 180.7837 | 3181.174 | 17752.62 | 3.806689e-14
35.380001 | 35851.7812 | 33412.53 | 12229.75 | 2439.253 | 180.9234 | 3188.722 | 17813.14 | 3.83947e-14
35.389999 | 35607.8086 | 33480.83 | 12228.03 | 2126.977 | 181.0765 | 3196.492 | 17875.23 | 3.872771e-14
35.400002 | 35413.1016 | 33551.08 | 12226.32 | 1862.026 | 181.2434 | 3204.5 | 17939.01 | 3.906638e-14
35.41 | 35659.9922 | 33623.18 | 12224.6 | 2036.81 | 181.4238 | 3212.738 | 18004.42 | 3.941043e-14
35.419998 | 35697.1758 | 33697.25 | 12222.89 | 1999.926 | 181.6183 | 3221.216 | 18071.52 | 3.976019e-14
35.43 | 35948.3945 | 33773.36 | 12221.18 | 2175.039 | 181.8273 | 3229.945 | 18140.41 | 4.011598e-14
35.439999 | 36092.3789 | 33851.45 | 12219.46 | 2240.925 | 182.0505 | 3238.919 | 18211.02 | 4.047761e-14
35.450001 | 36033.8477 | 33931.66 | 12217.74 | 2102.187 | 182.2886 | 3248.152 | 18283.48 | 4.08455e-14
35.459999 | 36235.9961 | 34013.94 | 12216.03 | 2222.059 | 182.5413 | 3257.639 | 18357.73 | 4.121949e-14
35.470001 | 36630.9414 | 34098.39 | 12214.31 | 2532.55 | 182.8093 | 3267.394 | 18433.88 | 4.160003e-14
35.48 | 37172.9492 | 34185 | 12212.6 | 2987.949 | 183.0925 | 3277.413 | 18511.9 | 4.1987e-14
35.490002 | 36940.8945 | 34273.84 | 12210.88 | 2667.055 | 183.391 | 3287.705 | 18591.86 | 4.238074e-14
35.5 | 36903.082 | 34364.87 | 12209.16 | 2538.208 | 183.705 | 3298.266 | 18673.74 | 4.27811e-14
35.509998 | 37496.2578 | 34458.18 | 12207.44 | 3038.078 | 184.0346 | 3309.104 | 18757.6 | 4.31884e-14
35.52 | 38012.5547 | 34553.84 | 12205.73 | 3458.717 | 184.3802 | 3320.23 | 18843.5 | 4.360296e-14
35.529999 | 38115.6289 | 34651.78 | 12204.01 | 3463.845 | 184.7416 | 3331.634 | 18931.4 | 4.402457e-14
35.540001 | 37898.6328 | 34752.15 | 12202.29 | 3146.486 | 185.1193 | 3343.332 | 19021.41 | 4.445371e-14
35.549999 | 38115.3203 | 34854.86 | 12200.57 | 3260.463 | 185.5131 | 3355.315 | 19113.46 | 4.489014e-14
35.560001 | 38188.9531 | 34960.05 | 12198.85 | 3228.908 | 185.9235 | 3367.599 | 19207.67 | 4.533441e-14
35.57 | 38363.3008 | 35067.66 | 12197.13 | 3295.638 | 186.3503 | 3380.177 | 19304 | 4.578633e-14
35.580002 | 38602.1758 | 35177.79 | 12195.41 | 3424.382 | 186.7937 | 3393.057 | 19402.53 | 4.62463e-14
35.59 | 39145.8789 | 35290.38 | 12193.69 | 3855.496 | 187.2536 | 3406.234 | 19503.2 | 4.671412e-14
35.599998 | 39394.0742 | 35405.51 | 12191.97 | 3988.563 | 187.7303 | 3419.715 | 19606.09 | 4.719014e-14
35.610001 | 39141.3359 | 35523.26 | 12190.25 | 3618.075 | 188.2241 | 3433.511 | 19711.27 | 4.767473e-14
35.619999 | 39068.6094 | 35643.56 | 12188.53 | 3425.054 | 188.7347 | 3447.61 | 19818.68 | 4.816759e-14
35.630001 | 39398.2031 | 35766.52 | 12186.81 | 3631.68 | 189.2626 | 3462.028 | 19928.42 | 4.86693e-14
35.639999 | 39480.2109 | 35892.08 | 12185.09 | 3588.131 | 189.8074 | 3476.754 | 20040.43 | 4.917956e-14
35.650002 | 39107.9453 | 36020.4 | 12183.37 | 3087.542 | 190.3699 | 3491.808 | 20154.86 | 4.969907e-14
35.66 | 39427.5547 | 36151.32 | 12181.64 | 3276.233 | 190.9491 | 3507.168 | 20271.56 | 5.022732e-14
35.669998 | 39454.2266 | 36284.96 | 12179.92 | 3169.266 | 191.5456 | 3522.848 | 20390.65 | 5.076478e-14
35.68 | 40147.7617 | 36421.41 | 12178.2 | 3726.35 | 192.16 | 3538.858 | 20512.2 | 5.131185e-14
35.689999 | 40233.6836 | 36560.56 | 12176.47 | 3673.121 | 192.7914 | 3555.184 | 20636.11 | 5.186821e-14
35.700001 | 40314.9062 | 36702.57 | 12174.75 | 3612.336 | 193.4407 | 3571.843 | 20762.54 | 5.243445e-14
35.709999 | 40975.4062 | 36847.32 | 12173.03 | 4128.088 | 194.1071 | 3588.82 | 20891.36 | 5.301023e-14
35.720001 | 41014.3906 | 36994.97 | 12171.3 | 4019.419 | 194.7915 | 3606.134 | 21022.74 | 5.359623e-14
35.73 | 40930.582 | 37145.44 | 12169.58 | 3785.139 | 195.4935 | 3623.773 | 21156.6 | 5.419216e-14
35.740002 | 41137.918 | 37298.83 | 12167.85 | 3839.088 | 196.2132 | 3641.747 | 21293.02 | 5.479852e-14
35.75 | 42191.6406 | 37455.03 | 12166.12 | 4736.61 | 196.9501 | 3660.042 | 21431.91 | 5.541498e-14
35.759998 | 41903.1016 | 37614.15 | 12164.4 | 4288.955 | 197.7048 | 3678.669 | 21573.37 | 5.604199e-14
35.77 | 41340.7852 | 37776.28 | 12162.67 | 3564.509 | 198.4776 | 3697.639 | 21717.49 | 5.667997e-14
35.779999 | 41771.9883 | 37941.29 | 12160.94 | 3830.699 | 199.2678 | 3716.935 | 21864.14 | 5.732857e-14
35.790001 | 42426.8477 | 38109.33 | 12159.22 | 4317.523 | 200.076 | 3736.57 | 22013.46 | 5.798835e-14
35.799999 | 42593.8555 | 38280.28 | 12157.49 | 4313.576 | 200.9015 | 3756.532 | 22165.36 | 5.865901e-14
35.810001 | 42103.1445 | 38454.32 | 12155.76 | 3648.825 | 201.7452 | 3776.84 | 22319.97 | 5.934125e-14
35.82 | 42078.3516 | 38631.34 | 12154.03 | 3447.016 | 202.6065 | 3797.477 | 22477.22 | 6.003474e-14
35.830002 | 42592.2852 | 38811.43 | 12152.3 | 3780.856 | 203.4857 | 3818.455 | 22637.19 | 6.074e-14
35.84 | 43402.4766 | 38994.48 | 12150.57 | 4407.992 | 204.382 | 3839.757 | 22799.77 | 6.145667e-14
35.849998 | 43004.4062 | 39180.59 | 12148.84 | 3823.812 | 205.296 | 3861.393 | 22965.06 | 6.218519e-14
35.860001 | 43095.1172 | 39369.88 | 12147.11 | 3725.24 | 206.2282 | 3883.376 | 23133.16 | 6.292611e-14
35.869999 | 43507.043 | 39562.16 | 12145.38 | 3944.879 | 207.1775 | 3905.683 | 23303.92 | 6.367885e-14
35.880001 | 43688.3164 | 39757.61 | 12143.65 | 3930.705 | 208.1447 | 3928.331 | 23477.49 | 6.444416e-14
35.889999 | 43694.0352 | 39956.1 | 12141.92 | 3737.934 | 209.129 | 3951.304 | 23653.75 | 6.522164e-14
35.900002 | 44443.7773 | 40157.82 | 12140.19 | 4285.955 | 210.1315 | 3974.623 | 23832.88 | 6.601213e-14
35.91 | 44599.2305 | 40362.53 | 12138.45 | 4236.698 | 211.1505 | 3998.255 | 24014.67 | 6.681487e-14
35.919998 | 44685.1289 | 40570.38 | 12136.72 | 4114.754 | 212.1869 | 4022.218 | 24199.25 | 6.763047e-14
35.93 | 44893.5352 | 40781.45 | 12134.99 | 4112.08 | 213.241 | 4046.52 | 24386.71 | 6.845944e-14
35.939999 | 44844.3555 | 40995.58 | 12133.25 | 3848.78 | 214.3117 | 4071.136 | 24576.87 | 6.930119e-14
35.950001 | 44716.3359 | 41212.94 | 12131.52 | 3503.395 | 215.4 | 4096.089 | 24769.93 | 7.015654e-14
35.959999 | 45067.1562 | 41433.36 | 12129.78 | 3633.793 | 216.5048 | 4121.354 | 24965.72 | 7.102493e-14
35.970001 | 45477.8789 | 41657 | 12128.05 | 3820.875 | 217.6268 | 4146.947 | 25164.38 | 7.190713e-14
35.98 | 45588.3906 | 41883.75 | 12126.31 | 3704.642 | 218.7653 | 4172.853 | 25365.82 | 7.280276e-14
35.990002 | 46024.2422 | 42113.7 | 12124.57 | 3910.546 | 219.9207 | 4199.08 | 25570.12 | 7.371239e-14
36 | 46044.3516 | 42346.66 | 12122.84 | 3697.69 | 221.0918 | 4225.606 | 25777.13 | 7.463545e-14
36.009998 | 46589.1602 | 42582.76 | 12121.1 | 4006.401 | 222.2792 | 4252.439 | 25986.94 | 7.557247e-14
36.02 | 46536.1914 | 42822.09 | 12119.36 | 3714.101 | 223.4833 | 4279.591 | 26199.65 | 7.652398e-14
36.029999 | 46216.7383 | 43064.44 | 12117.62 | 3152.301 | 224.7028 | 4307.033 | 26415.08 | 7.748931e-14
36.040001 | 46508.668 | 43309.96 | 12115.89 | 3198.708 | 225.9384 | 4334.78 | 26633.36 | 7.846921e-14
36.049999 | 46632.9141 | 43558.46 | 12114.15 | 3074.455 | 227.189 | 4362.807 | 26854.32 | 7.946304e-14
36.060001 | 47072.2305 | 43810.15 | 12112.41 | 3262.082 | 228.4555 | 4391.137 | 27078.15 | 8.047177e-14
36.07 | 47321.6094 | 44064.81 | 12110.67 | 3256.802 | 229.7367 | 4419.741 | 27304.66 | 8.149469e-14
36.080002 | 47110.1133 | 44322.56 | 12108.92 | 2787.549 | 231.0331 | 4448.63 | 27533.98 | 8.253248e-14
36.09 | 47870.5117 | 44583.18 | 12107.18 | 3287.328 | 232.3432 | 4477.774 | 27765.88 | 8.358441e-14
36.099998 | 48267.0469 | 44846.77 | 12105.44 | 3420.279 | 233.6675 | 4507.183 | 28000.48 | 8.465099e-14
36.110001 | 47912.1445 | 45113.42 | 12103.7 | 2798.724 | 235.0064 | 4536.865 | 28237.85 | 8.573283e-14
36.119999 | 48188.2227 | 45382.84 | 12101.96 | 2805.386 | 236.3582 | 4566.783 | 28477.74 | 8.682886e-14
36.130001 | 47804.4609 | 45655.24 | 12100.21 | 2149.217 | 237.7239 | 4596.959 | 28720.35 | 8.794016e-14
36.139999 | 49193.0078 | 45930.34 | 12098.47 | 3262.669 | 239.1018 | 4627.355 | 28965.41 | 8.906572e-14
36.150002 | 49177.0859 | 46208.4 | 12096.72 | 2968.685 | 240.4932 | 4658.001 | 29213.18 | 9.020676e-14
36.16 | 49668.9062 | 46488.99 | 12094.98 | 3179.919 | 241.8955 | 4688.842 | 29463.27 | 9.136183e-14
36.169998 | 49169.3867 | 46772.24 | 12093.23 | 2397.143 | 243.3094 | 4719.891 | 29715.81 | 9.253164e-14
36.18 | 49699.4531 | 47058.25 | 12091.49 | 2641.204 | 244.7353 | 4751.155 | 29970.87 | 9.371666e-14
36.189999 | 49609.4727 | 47346.67 | 12089.74 | 2262.804 | 246.171 | 4782.59 | 30228.17 | 9.491583e-14
36.200001 | 49506.2344 | 47637.71 | 12087.99 | 1868.529 | 247.6176 | 4814.218 | 30487.88 | 9.613005e-14
36.209999 | 49453.9414 | 47931.04 | 12086.24 | 1522.903 | 249.0733 | 4845.999 | 30749.72 | 9.735828e-14
36.220001 | 49966.7109 | 48226.8 | 12084.5 | 1739.909 | 250.5384 | 4877.943 | 31013.83 | 9.860132e-14
36.23 | 50280.4297 | 48524.77 | 12082.75 | 1755.662 | 252.0118 | 4910.022 | 31279.99 | 9.985835e-14
36.240002 | 50669.9023 | 48824.99 | 12081 | 1844.916 | 253.4935 | 4942.237 | 31548.26 | 1.011299e-13
36.25 | 50608.332 | 49127.13 | 12079.25 | 1481.203 | 254.9815 | 4974.548 | 31818.35 | 1.024148e-13
36.259998 | 50595.1172 | 49431.26 | 12077.5 | 1163.858 | 256.4761 | 5006.959 | 32090.33 | 1.037135e-13
36.27 | 50597.4141 | 49737.41 | 12075.74 | 860.0022 | 257.9773 | 5039.468 | 32364.22 | 1.050264e-13
36.279999 | 50949.1055 | 50045.23 | 12073.99 | 903.8791 | 259.4829 | 5072.032 | 32639.72 | 1.063523e-13
36.290001 | 51101.6914 | 50354.79 | 12072.24 | 746.8973 | 260.9933 | 5104.657 | 32916.9 | 1.076917e-13
36.299999 | 50936.9961 | 50665.78 | 12070.49 | 271.2181 | 262.5067 | 5137.303 | 33195.48 | 1.090436e-13
36.310001 | 51983.8125 | 50978.33 | 12068.73 | 1005.478 | 264.0235 | 5169.982 | 33475.6 | 1.104087e-13
36.32 | 51605.2773 | 51292.09 | 12066.98 | 313.1843 | 265.5418 | 5202.649 | 33756.92 | 1.117857e-13
36.330002 | 51355.5078 | 51607.09 | 12065.22 | -251.5819 | 267.0614 | 5235.304 | 34039.5 | 1.131752e-13
36.34 | 51555.3633 | 51922.94 | 12063.47 | -367.5758 | 268.5803 | 5267.901 | 34322.99 | 1.145758e-13
36.349998 | 52329.5664 | 52239.65 | 12061.71 | 89.91798 | 270.0983 | 5300.435 | 34607.4 | 1.159876e-13
36.360001 | 52861.1445 | 52557.22 | 12059.96 | 303.9233 | 271.6151 | 5332.903 | 34892.75 | 1.17411e-13
36.369999 | 52631.3633 | 52875.18 | 12058.2 | -243.8132 | 273.1282 | 5365.25 | 35178.6 | 1.188443e-13
36.380001 | 52893.7227 | 53193.67 | 12056.44 | -299.9453 | 274.6381 | 5397.486 | 35465.1 | 1.202882e-13
36.389999 | 53830.3828 | 53512.21 | 12054.68 | 318.1759 | 276.1423 | 5429.555 | 35751.82 | 1.21741e-13
36.400002 | 53550.0586 | 53831 | 12052.93 | -280.9398 | 277.6415 | 5461.476 | 36038.96 | 1.232039e-13
36.41 | 53391.9883 | 54149.4 | 12051.17 | -757.4131 | 279.1322 | 5493.173 | 36325.93 | 1.246743e-13
36.419998 | 53804.2773 | 54467.46 | 12049.41 | -663.1797 | 280.6146 | 5524.649 | 36612.79 | 1.261528e-13
36.43 | 53988.7969 | 54785.11 | 12047.65 | -796.311 | 282.088 | 5555.89 | 36899.48 | 1.276393e-13
36.439999 | 53553.6641 | 55101.87 | 12045.88 | -1548.203 | 283.5499 | 5586.842 | 37185.59 | 1.29132e-13
36.450001 | 53367.3281 | 55417.81 | 12044.12 | -2050.481 | 285.0005 | 5617.509 | 37471.18 | 1.306315e-13
36.459999 | 53903.1797 | 55732.45 | 12042.36 | -1829.271 | 286.4372 | 5647.835 | 37755.82 | 1.321359e-13
36.470001 | 54495.1328 | 56045.8 | 12040.6 | -1550.668 | 287.8596 | 5677.816 | 38039.53 | 1.336456e-13
36.48 | 54282.3906 | 56357.48 | 12038.83 | -2075.085 | 289.266 | 5707.409 | 38321.97 | 1.35159e-13
36.490002 | 53434.9258 | 56667.39 | 12037.07 | -3232.466 | 290.6555 | 5736.599 | 38603.07 | 1.366763e-13
36.5 | 55069.9219 | 56975.07 | 12035.3 | -1905.146 | 292.0257 | 5765.333 | 38882.41 | 1.381954e-13
36.509998 | 56075.2148 | 57280.44 | 12033.54 | -1205.229 | 293.3761 | 5793.601 | 39159.93 | 1.397163e-13
36.52 | 55631.7031 | 57583.4 | 12031.77 | -1951.7 | 294.7058 | 5821.385 | 39435.54 | 1.412389e-13
36.529999 | 55648.3086 | 57883.43 | 12030 | -2235.117 | 296.0122 | 5848.628 | 39708.78 | 1.42761e-13
36.540001 | 55117.9609 | 58180.54 | 12028.24 | -3062.575 | 297.2953 | 5875.331 | 39979.67 | 1.44283e-13
36.549999 | 54852.043 | 58474.23 | 12026.47 | -3622.19 | 298.5525 | 5901.437 | 40247.77 | 1.458028e-13
36.560001 | 55205.4062 | 58764.47 | 12024.7 | -3559.064 | 299.7832 | 5926.937 | 40513.05 | 1.473206e-13
36.57 | 55681.582 | 59050.85 | 12022.93 | -3369.27 | 300.9856 | 5951.789 | 40775.15 | 1.488346e-13
36.580002 | 55765.1406 | 59333.26 | 12021.16 | -3568.115 | 302.1589 | 5975.976 | 41033.96 | 1.503446e-13
36.59 | 56000.0703 | 59611.21 | 12019.39 | -3611.14 | 303.3005 | 5999.448 | 41289.07 | 1.518487e-13
36.599998 | 55819.5625 | 59884.6 | 12017.62 | -4065.041 | 304.41 | 6022.191 | 41540.38 | 1.533465e-13
36.610001 | 56153.3242 | 60153.31 | 12015.84 | -3999.989 | 305.4865 | 6044.187 | 41787.79 | 1.548377e-13
36.619999 | 56355.1875 | 60416.82 | 12014.07 | -4061.629 | 306.5275 | 6065.387 | 42030.83 | 1.5632e-13
36.630001 | 56293.2422 | 60675.12 | 12012.3 | -4381.877 | 307.5329 | 6085.783 | 42269.5 | 1.577936e-13
36.639999 | 55581.5312 | 60927.75 | 12010.52 | -5346.215 | 308.5004 | 6105.331 | 42503.39 | 1.592564e-13
36.650002 | 55649.5352 | 61174.68 | 12008.75 | -5525.15 | 309.4296 | 6124.024 | 42732.48 | 1.607087e-13
36.66 | 56666.5117 | 61415.42 | 12006.97 | -4748.904 | 310.3184 | 6141.812 | 42956.31 | 1.621479e-13
36.669998 | 56591.5234 | 61649.85 | 12005.2 | -5058.324 | 311.1661 | 6158.684 | 43174.8 | 1.635738e-13
36.68 | 56948.3164 | 61877.86 | 12003.42 | -4929.54 | 311.972 | 6174.625 | 43387.84 | 1.64986e-13
36.689999 | 56839.8086 | 62099.02 | 12001.64 | -5259.207 | 312.7342 | 6189.595 | 43595.04 | 1.663825e-13
36.700001 | 57099.3438 | 62313.29 | 11999.87 | -5213.943 | 313.4524 | 6203.588 | 43796.38 | 1.677632e-13
36.709999 | 57183.1484 | 62520.28 | 11998.09 | -5337.133 | 314.125 | 6216.571 | 43991.5 | 1.69126e-13
36.720001 | 56832.5547 | 62719.94 | 11996.31 | -5887.389 | 314.7516 | 6228.533 | 44180.35 | 1.704712e-13
36.73 | 56806.7578 | 62911.96 | 11994.53 | -6105.206 | 315.3308 | 6239.45 | 44362.66 | 1.717968e-13
36.740002 | 57757.1562 | 63096.26 | 11992.75 | -5339.103 | 315.8623 | 6249.311 | 44538.34 | 1.731027e-13
36.75 | 57805.1953 | 63272.5 | 11990.96 | -5467.31 | 316.3448 | 6258.092 | 44707.1 | 1.74387e-13
36.759998 | 57684.8281 | 63440.63 | 11989.18 | -5755.801 | 316.7779 | 6265.785 | 44868.88 | 1.756494e-13
36.77 | 57603.5469 | 63600.53 | 11987.4 | -5996.981 | 317.1612 | 6272.379 | 45023.59 | 1.768896e-13
36.779999 | 58572.0938 | 63751.95 | 11985.62 | -5179.858 | 317.4939 | 6277.86 | 45170.98 | 1.781059e-13
36.790001 | 57868.3047 | 63894.84 | 11983.83 | -6026.535 | 317.7755 | 6282.219 | 45311.01 | 1.792981e-13
36.799999 | 57791.7695 | 64028.98 | 11982.05 | -6237.214 | 318.0057 | 6285.447 | 45443.48 | 1.804648e-13
36.810001 | 58350.957 | 64154.37 | 11980.26 | -5803.415 | 318.1842 | 6287.54 | 45568.39 | 1.81606e-13
36.82 | 58622.043 | 64270.82 | 11978.47 | -5648.777 | 318.3107 | 6288.492 | 45685.54 | 1.827203e-13
36.830002 | 58851.6367 | 64378.32 | 11976.69 | -5526.688 | 318.3851 | 6288.302 | 45794.95 | 1.838077e-13
36.84 | 58196.6445 | 64476.73 | 11974.9 | -6280.083 | 318.4072 | 6286.967 | 45896.45 | 1.848669e-13
36.849998 | 57181.6523 | 64566.02 | 11973.11 | -7384.37 | 318.3772 | 6284.489 | 45990.05 | 1.858977e-13
36.860001 | 58027.1328 | 64646.22 | 11971.32 | -6619.083 | 318.2951 | 6280.87 | 46075.73 | 1.869002e-13
36.869999 | 59222.0391 | 64717.19 | 11969.53 | -5495.153 | 318.1611 | 6276.116 | 46153.38 | 1.878728e-13
36.880001 | 59091.1719 | 64778.99 | 11967.74 | -5687.818 | 317.9752 | 6270.227 | 46223.05 | 1.88816e-13
36.889999 | 58044.5312 | 64831.58 | 11965.95 | -6787.05 | 317.7382 | 6263.22 | 46284.67 | 1.897287e-13
36.900002 | 58081.3398 | 64875 | 11964.16 | -6793.663 | 317.45 | 6255.093 | 46338.3 | 1.906113e-13
36.91 | 58177.707 | 64909.26 | 11962.36 | -6731.558 | 317.1115 | 6245.868 | 46383.92 | 1.914628e-13
36.919998 | 58557.5469 | 64934.44 | 11960.57 | -6376.893 | 316.7233 | 6235.555 | 46421.59 | 1.922834e-13
36.93 | 59364.2344 | 64950.57 | 11958.78 | -5586.332 | 316.2856 | 6224.161 | 46451.34 | 1.930731e-13
36.939999 | 59008.5977 | 64957.74 | 11956.98 | -5949.141 | 315.7997 | 6211.713 | 46473.24 | 1.938315e-13
36.950001 | 58495.957 | 64956.01 | 11955.19 | -6460.048 | 315.2659 | 6198.217 | 46487.34 | 1.945588e-13
36.959999 | 58176.6094 | 64945.49 | 11953.39 | -6768.883 | 314.6855 | 6183.704 | 46493.71 | 1.952545e-13
36.970001 | 58506.2188 | 64926.29 | 11951.59 | -6420.076 | 314.0589 | 6168.181 | 46492.46 | 1.959193e-13
36.98 | 58616.2695 | 64898.53 | 11949.8 | -6282.265 | 313.3875 | 6151.679 | 46483.67 | 1.965527e-13
36.990002 | 59020.7734 | 64862.36 | 11948 | -5841.589 | 312.6722 | 6134.215 | 46467.48 | 1.971553e-13
37 | 58893.5117 | 64817.95 | 11946.2 | -5924.441 | 311.9145 | 6115.825 | 46444.02 | 1.97727e-13
37.009998 | 59306.625 | 64765.43 | 11944.4 | -5458.81 | 311.1153 | 6096.526 | 46413.4 | 1.982681e-13
37.02 | 58632.5312 | 64704.95 | 11942.6 | -6072.417 | 310.2754 | 6076.334 | 46375.74 | 1.987792e-13
37.029999 | 58930.3047 | 64636.75 | 11940.8 | -5706.441 | 309.3969 | 6055.295 | 46331.26 | 1.992603e-13
37.040001 | 58411.2773 | 64560.94 | 11938.99 | -6149.664 | 308.4803 | 6033.421 | 46280.05 | 1.997121e-13
37.049999 | 58396.0859 | 64477.79 | 11937.19 | -6081.704 | 307.5276 | 6010.755 | 46222.32 | 2.001345e-13
37.060001 | 59296.6445 | 64387.45 | 11935.39 | -5090.802 | 306.5396 | 5987.312 | 46158.21 | 2.005286e-13
37.07 | 58830.8984 | 64290.14 | 11933.58 | -5459.246 | 305.5181 | 5963.132 | 46087.91 | 2.008943e-13
37.080002 | 58289.7578 | 64186.11 | 11931.78 | -5896.348 | 304.4643 | 5938.24 | 46011.63 | 2.012327e-13
37.09 | 58544.6875 | 64075.61 | 11929.97 | -5530.925 | 303.3804 | 5912.682 | 45929.58 | 2.01544e-13
37.099998 | 58900.8633 | 63958.86 | 11928.16 | -5057.997 | 302.2674 | 5886.479 | 45841.95 | 2.01829e-13
37.110001 | 59448.0586 | 63836.01 | 11926.36 | -4387.956 | 301.1262 | 5859.65 | 45748.88 | 2.020885e-13
37.119999 | 58936.6211 | 63707.41 | 11924.55 | -4770.785 | 299.9592 | 5832.249 | 45650.65 | 2.023228e-13
37.130001 | 58141.25 | 63573.2 | 11922.74 | -5431.955 | 298.7672 | 5804.289 | 45547.41 | 2.025328e-13
37.139999 | 58734.5039 | 63433.74 | 11920.93 | -4699.235 | 297.5526 | 5775.822 | 45439.44 | 2.027192e-13
37.150002 | 58561.9062 | 63289.11 | 11919.12 | -4727.207 | 296.3155 | 5746.852 | 45326.83 | 2.028826e-13
37.16 | 57834.5469 | 63139.79 | 11917.31 | -5305.245 | 295.0593 | 5717.448 | 45209.98 | 2.030241e-13
37.169998 | 58004.5391 | 62985.92 | 11915.5 | -4981.377 | 293.7846 | 5687.623 | 45089.01 | 2.031443e-13
37.18 | 57553.0117 | 62827.64 | 11913.68 | -5274.625 | 292.4922 | 5657.392 | 44964.07 | 2.032438e-13
37.189999 | 56976.1367 | 62665.39 | 11911.87 | -5689.252 | 291.1849 | 5626.818 | 44835.52 | 2.033239e-13
37.200001 | 58457.543 | 62499.26 | 11910.05 | -4041.714 | 289.8629 | 5595.904 | 44703.44 | 2.033849e-13
37.209999 | 58251.6953 | 62329.61 | 11908.24 | -4077.911 | 288.5288 | 5564.703 | 44568.13 | 2.034278e-13
37.220001 | 58318.5117 | 62156.58 | 11906.42 | -3838.071 | 287.183 | 5533.224 | 44429.75 | 2.034535e-13
37.23 | 58975 | 61980.48 | 11904.61 | -3005.48 | 285.8275 | 5501.51 | 44288.54 | 2.034625e-13
37.240002 | 58944.6094 | 61801.51 | 11902.79 | -2856.9 | 284.4634 | 5469.581 | 44144.68 | 2.034561e-13
37.25 | 58158.9062 | 61620.01 | 11900.97 | -3461.106 | 283.0928 | 5437.484 | 43998.46 | 2.034349e-13
37.259998 | 58612.0195 | 61436.14 | 11899.15 | -2824.122 | 281.7165 | 5405.234 | 43850.04 | 2.033998e-13
37.27 | 57973.9336 | 61250.02 | 11897.33 | -3276.085 | 280.335 | 5372.84 | 43699.51 | 2.033514e-13
37.279999 | 57221.4805 | 61062.08 | 11895.51 | -3840.596 | 278.951 | 5340.361 | 43547.25 | 2.032909e-13
37.290001 | 58177.7148 | 60872.29 | 11893.69 | -2694.58 | 277.5641 | 5307.788 | 43393.25 | 2.032186e-13
37.299999 | 58835.3555 | 60681.08 | 11891.87 | -1845.725 | 276.177 | 5275.176 | 43237.86 | 2.031355e-13
37.310001 | 59464.0273 | 60488.5 | 11890.05 | -1024.476 | 274.7896 | 5242.523 | 43081.14 | 2.030425e-13
37.32 | 58750.3477 | 60294.82 | 11888.22 | -1544.47 | 273.4036 | 5209.867 | 42923.32 | 2.0294e-13
37.330002 | 58439.0859 | 60100.18 | 11886.4 | -1661.099 | 272.0198 | 5177.218 | 42764.55 | 2.028292e-13
37.34 | 58311.4766 | 59904.91 | 11884.57 | -1593.434 | 270.64 | 5144.619 | 42605.08 | 2.027107e-13
37.349998 | 57366.3867 | 59709.09 | 11882.75 | -2342.701 | 269.2645 | 5112.076 | 42445 | 2.025851e-13
37.360001 | 57736.1094 | 59512.79 | 11880.92 | -1776.677 | 267.8936 | 5079.591 | 42284.38 | 2.024531e-13
37.369999 | 57452.418 | 59316.34 | 11879.09 | -1863.927 | 266.5294 | 5047.211 | 42123.51 | 2.023154e-13
37.380001 | 57131.0938 | 59119.74 | 11877.27 | -1988.644 | 265.1714 | 5014.925 | 41962.38 | 2.021725e-13
37.389999 | 56996.5352 | 58923.28 | 11875.44 | -1926.744 | 263.8216 | 4982.774 | 41801.25 | 2.020251e-13
37.400002 | 56770.5664 | 58726.92 | 11873.61 | -1956.357 | 262.4795 | 4950.744 | 41640.09 | 2.018738e-13
37.41 | 56456.6523 | 58531.07 | 11871.78 | -2074.419 | 261.1473 | 4918.889 | 41479.26 | 2.017194e-13
37.419998 | 56336.4805 | 58335.71 | 11869.95 | -1999.228 | 259.825 | 4887.2 | 41318.74 | 2.015624e-13
37.43 | 57351.1445 | 58140.84 | 11868.11 | -789.6989 | 258.5124 | 4855.675 | 41158.54 | 2.014029e-13
37.439999 | 57465.8984 | 57946.82 | 11866.28 | -480.9205 | 257.2114 | 4824.356 | 40998.97 | 2.012422e-13
37.450001 | 57374.7656 | 57753.5 | 11864.45 | -378.7312 | 255.9212 | 4793.222 | 40839.91 | 2.010799e-13
37.459999 | 57340.125 | 57561.17 | 11862.61 | -221.0478 | 254.6434 | 4762.311 | 40681.61 | 2.009169e-13
37.470001 | 57066.3164 | 57369.81 | 11860.78 | -303.4947 | 253.3776 | 4731.61 | 40524.05 | 2.007537e-13
37.48 | 56982.2344 | 57179.55 | 11858.94 | -197.3188 | 252.1246 | 4701.141 | 40367.35 | 2.005904e-13
37.490002 | 56592.6172 | 56990.45 | 11857.1 | -397.8299 | 250.8846 | 4670.901 | 40211.56 | 2.004276e-13
37.5 | 57266.6758 | 56802.68 | 11855.27 | 463.9914 | 249.6586 | 4640.917 | 40056.84 | 2.002659e-13
37.509998 | 58057.2383 | 56616.24 | 11853.43 | 1440.995 | 248.4465 | 4611.182 | 39903.19 | 2.001054e-13
37.52 | 57501.5547 | 56431.07 | 11851.59 | 1070.485 | 247.2476 | 4581.684 | 39750.55 | 1.999461e-13
37.529999 | 57632.7773 | 56247.43 | 11849.75 | 1385.352 | 246.0637 | 4552.458 | 39599.15 | 1.99789e-13
37.540001 | 57243.8477 | 56065.19 | 11847.91 | 1178.659 | 244.8937 | 4523.483 | 39448.9 | 1.996337e-13
37.549999 | 57614.0547 | 55884.51 | 11846.07 | 1729.542 | 243.7386 | 4494.782 | 39299.93 | 1.994807e-13
37.560001 | 56748.9844 | 55705.35 | 11844.22 | 1043.631 | 242.5979 | 4466.34 | 39152.19 | 1.993303e-13
37.57 | 56881.9492 | 55527.77 | 11842.38 | 1354.176 | 241.4721 | 4438.17 | 39005.75 | 1.991824e-13
37.580002 | 57015.1797 | 55351.79 | 11840.54 | 1663.385 | 240.3611 | 4410.267 | 38860.63 | 1.990376e-13
37.59 | 57279.9883 | 55177.53 | 11838.69 | 2102.456 | 239.2655 | 4382.648 | 38716.93 | 1.98896e-13
37.599998 | 57234.0312 | 55004.93 | 11836.85 | 2229.101 | 238.1849 | 4355.304 | 38574.59 | 1.987576e-13
37.610001 | 58439.5508 | 54833.92 | 11835 | 3605.628 | 237.1189 | 4328.221 | 38433.58 | 1.986225e-13
37.619999 | 57630.7422 | 54664.66 | 11833.15 | 2966.08 | 236.0682 | 4301.422 | 38294.02 | 1.984909e-13
37.630001 | 56340.2188 | 54497 | 11831.3 | 1843.22 | 235.032 | 4274.884 | 38155.78 | 1.983627e-13
37.639999 | 56994.8398 | 54331.11 | 11829.46 | 2663.732 | 234.0112 | 4248.631 | 38019.01 | 1.982383e-13
37.650002 | 57799.7734 | 54166.76 | 11827.61 | 3633.014 | 233.0043 | 4222.628 | 37883.52 | 1.981172e-13
37.66 | 57564.0898 | 54004.24 | 11825.76 | 3559.851 | 232.0131 | 4196.914 | 37749.56 | 1.980002e-13
37.669998 | 56655.2383 | 53843.4 | 11823.91 | 2811.835 | 231.0365 | 4171.469 | 37616.99 | 1.97887e-13
37.68 | 56860.8164 | 53684.15 | 11822.05 | 3176.67 | 230.0739 | 4146.276 | 37485.74 | 1.977775e-13
37.689999 | 57856.4336 | 53526.66 | 11820.2 | 4329.773 | 229.1264 | 4121.36 | 37355.97 | 1.976722e-13
37.700001 | 58466.625 | 53370.72 | 11818.35 | 5095.903 | 228.1926 | 4096.692 | 37227.49 | 1.975704e-13
37.709999 | 57642.0039 | 53216.49 | 11816.49 | 4425.518 | 227.2734 | 4072.293 | 37100.43 | 1.974725e-13
37.720001 | 57059.2773 | 53063.83 | 11814.64 | 3995.446 | 226.368 | 4048.143 | 36974.68 | 1.973785e-13
37.73 | 58533.9805 | 52912.79 | 11812.78 | 5621.193 | 225.4765 | 4024.25 | 36850.28 | 1.972882e-13
37.740002 | 59179.4023 | 52763.32 | 11810.92 | 6416.079 | 224.5987 | 4000.604 | 36727.2 | 1.972019e-13
37.75 | 58556.5234 | 52615.51 | 11809.07 | 5941.016 | 223.7349 | 3977.217 | 36605.49 | 1.971195e-13
37.759998 | 58420.8867 | 52469.26 | 11807.21 | 5951.622 | 222.8847 | 3954.077 | 36485.1 | 1.970409e-13
37.77 | 58817.6836 | 52324.48 | 11805.35 | 6493.207 | 222.0473 | 3931.167 | 36365.91 | 1.96966e-13
37.779999 | 59530.0977 | 52181.3 | 11803.49 | 7348.799 | 221.2235 | 3908.509 | 36248.08 | 1.96895e-13
37.790001 | 60302.0781 | 52039.58 | 11801.63 | 8262.495 | 220.4126 | 3886.082 | 36131.46 | 1.968277e-13
37.799999 | 60445.1328 | 51899.42 | 11799.77 | 8545.714 | 219.6149 | 3863.898 | 36016.14 | 1.967642e-13
37.810001 | 59198.0586 | 51760.67 | 11797.9 | 7437.392 | 218.8295 | 3841.937 | 35902 | 1.967044e-13
37.82 | 60686.418 | 51623.41 | 11796.04 | 9063.008 | 218.0571 | 3820.213 | 35789.1 | 1.966482e-13
37.830002 | 61155.8867 | 51487.6 | 11794.17 | 9668.289 | 217.2971 | 3798.712 | 35677.41 | 1.965958e-13
37.84 | 60912.9961 | 51353.3 | 11792.31 | 9559.698 | 216.5499 | 3777.449 | 35566.99 | 1.965473e-13
37.849998 | 61700.7344 | 51220.45 | 11790.44 | 10480.28 | 215.8152 | 3756.411 | 35457.78 | 1.965026e-13
37.860001 | 62390.8203 | 51088.97 | 11788.58 | 11301.86 | 215.0923 | 3735.585 | 35349.71 | 1.964616e-13
37.869999 | 62369.6641 | 50958.97 | 11786.71 | 11410.69 | 214.3821 | 3714.992 | 35242.89 | 1.964244e-13
37.880001 | 63392.8203 | 50830.33 | 11784.84 | 12562.49 | 213.6836 | 3694.608 | 35137.19 | 1.96391e-13
37.889999 | 63615.5234 | 50703.17 | 11782.97 | 12912.35 | 212.9977 | 3674.454 | 35032.75 | 1.963616e-13
37.900002 | 63939.8203 | 50577.33 | 11781.1 | 13362.49 | 212.3231 | 3654.503 | 34929.4 | 1.963359e-13
37.91 | 64469.168 | 50453.01 | 11779.23 | 14016.16 | 211.6612 | 3634.784 | 34827.33 | 1.963144e-13
37.919998 | 64774.6602 | 50330.13 | 11777.36 | 14444.53 | 211.0113 | 3615.283 | 34726.48 | 1.96297e-13
37.93 | 64337.1797 | 50208.6 | 11775.49 | 14128.58 | 210.3731 | 3595.987 | 34626.75 | 1.962837e-13
37.939999 | 65082.957 | 50088.59 | 11773.62 | 14994.36 | 209.7472 | 3576.918 | 34528.31 | 1.962749e-13
37.950001 | 65703.6797 | 49969.96 | 11771.74 | 15733.72 | 209.1331 | 3558.056 | 34431.03 | 1.962703e-13
37.959999 | 65008.3242 | 49852.86 | 11769.87 | 15155.47 | 208.5313 | 3539.418 | 34335.04 | 1.962704e-13
37.970001 | 64810.3242 | 49737.16 | 11767.99 | 15073.16 | 207.9413 | 3520.989 | 34240.24 | 1.962749e-13
37.98 | 64745.5508 | 49622.98 | 11766.11 | 15122.57 | 207.3636 | 3502.781 | 34146.73 | 1.962842e-13
37.990002 | 64834.8711 | 49510.3 | 11764.24 | 15324.57 | 206.798 | 3484.787 | 34054.48 | 1.962986e-13
38 | 64236.7305 | 49399.2 | 11762.36 | 14837.53 | 206.2451 | 3467.02 | 33963.58 | 1.963181e-13
38.009998 | 63881.9023 | 49289.67 | 11760.48 | 14592.23 | 205.7046 | 3449.475 | 33874.01 | 1.963431e-13
38.02 | 63077.332 | 49181.64 | 11758.6 | 13895.69 | 205.1763 | 3432.141 | 33785.73 | 1.963734e-13
38.029999 | 61333.4414 | 49075.29 | 11756.72 | 12258.15 | 204.661 | 3415.037 | 33698.87 | 1.964096e-13
38.040001 | 60752.832 | 48970.53 | 11754.84 | 11782.3 | 204.1582 | 3398.152 | 33613.38 | 1.964516e-13
38.049999 | 60447.2266 | 48867.48 | 11752.96 | 11579.75 | 203.6686 | 3381.5 | 33529.35 | 1.964999e-13
38.060001 | 59510.2656 | 48766.07 | 11751.07 | 10744.2 | 203.1917 | 3365.068 | 33446.73 | 1.965545e-13
38.07 | 57836.8477 | 48666.4 | 11749.19 | 9170.444 | 202.7281 | 3348.869 | 33365.62 | 1.966157e-13
38.080002 | 57148.1953 | 48568.5 | 11747.3 | 8579.697 | 202.278 | 3332.9 | 33286.02 | 1.966839e-13
38.09 | 57375.4922 | 48472.44 | 11745.42 | 8903.055 | 201.8416 | 3317.171 | 33208 | 1.967594e-13
38.099998 | 56116.2969 | 48378.23 | 11743.53 | 7738.065 | 201.419 | 3301.68 | 33131.6 | 1.968424e-13
38.110001 | 55061.5508 | 48285.84 | 11741.65 | 6775.712 | 201.0102 | 3286.418 | 33056.76 | 1.969331e-13
38.119999 | 54586.4688 | 48195.41 | 11739.76 | 6391.061 | 200.6156 | 3271.405 | 32983.63 | 1.970319e-13
38.130001 | 53796.9258 | 48106.91 | 11737.87 | 5690.017 | 200.2354 | 3256.63 | 32912.17 | 1.971391e-13
38.139999 | 53147.75 | 48020.43 | 11735.98 | 5127.317 | 199.8698 | 3242.107 | 32842.48 | 1.972549e-13
38.150002 | 52613.875 | 47935.95 | 11734.09 | 4677.929 | 199.5188 | 3227.824 | 32774.51 | 1.973797e-13
38.16 | 51771.5469 | 47853.61 | 11732.2 | 3917.937 | 199.1831 | 3213.801 | 32708.43 | 1.97514e-13
38.169998 | 51457.2695 | 47773.41 | 11730.31 | 3683.856 | 198.8628 | 3200.034 | 32644.21 | 1.976579e-13
38.18 | 50112.1289 | 47695.32 | 11728.41 | 2416.811 | 198.5577 | 3186.514 | 32581.83 | 1.978117e-13
38.189999 | 48987.4766 | 47619.51 | 11726.52 | 1367.968 | 198.2686 | 3173.262 | 32521.46 | 1.979761e-13
38.200001 | 49191.9375 | 47545.9 | 11724.63 | 1646.033 | 197.9953 | 3160.264 | 32463.02 | 1.98151e-13
38.209999 | 48676.3672 | 47474.65 | 11722.73 | 1201.721 | 197.7384 | 3147.538 | 32406.64 | 1.98337e-13
38.220001 | 48136.4023 | 47405.69 | 11720.84 | 730.7075 | 197.4978 | 3135.072 | 32352.29 | 1.985343e-13
38.23 | 47543.8555 | 47339.14 | 11718.94 | 204.7106 | 197.2739 | 3122.879 | 32300.05 | 1.987433e-13
38.240002 | 47588.0742 | 47275.03 | 11717.04 | 313.049 | 197.067 | 3110.955 | 32249.96 | 1.989645e-13
38.25 | 47734.4609 | 47213.41 | 11715.14 | 521.0463 | 196.8775 | 3099.311 | 32202.08 | 1.991982e-13
38.259998 | 46795.2969 | 47154.34 | 11713.24 | -359.0416 | 196.7055 | 3087.946 | 32156.44 | 1.994446e-13
38.27 | 46132.2383 | 47097.76 | 11711.34 | -965.5253 | 196.5509 | 3076.851 | 32113.02 | 1.997042e-13
38.279999 | 45754.3594 | 47043.85 | 11709.44 | -1289.492 | 196.4146 | 3066.045 | 32071.95 | 1.999774e-13
38.290001 | 44877.6992 | 46992.54 | 11707.54 | -2114.841 | 196.2962 | 3055.517 | 32033.19 | 2.002644e-13
38.299999 | 44997.3945 | 46943.94 | 11705.64 | -1946.55 | 196.1964 | 3045.279 | 31996.83 | 2.005655e-13
38.310001 | 44995.3945 | 46898.04 | 11703.73 | -1902.645 | 196.1152 | 3035.324 | 31962.86 | 2.008813e-13
38.32 | 44548.2422 | 46854.9 | 11701.83 | -2306.662 | 196.0529 | 3025.661 | 31931.36 | 2.012118e-13
38.330002 | 44845.8633 | 46814.57 | 11699.93 | -1968.702 | 196.0098 | 3016.287 | 31902.34 | 2.015578e-13
38.34 | 44965.3438 | 46777.08 | 11698.02 | -1811.739 | 195.9862 | 3007.211 | 31875.87 | 2.019192e-13
38.349998 | 43702.3477 | 46742.49 | 11696.11 | -3040.139 | 195.9822 | 2998.43 | 31851.96 | 2.022967e-13
38.360001 | 43562.7148 | 46710.75 | 11694.21 | -3148.033 | 195.9979 | 2989.939 | 31830.6 | 2.026904e-13
38.369999 | 44571.3828 | 46681.97 | 11692.3 | -2110.589 | 196.0337 | 2981.75 | 31811.89 | 2.031006e-13
38.380001 | 44276.3125 | 46656.14 | 11690.39 | -2379.829 | 196.0898 | 2973.856 | 31795.81 | 2.035278e-13
38.389999 | 43704.8945 | 46633.32 | 11688.48 | -2928.429 | 196.1663 | 2966.266 | 31782.41 | 2.039721e-13
38.400002 | 43385.1445 | 46613.49 | 11686.57 | -3228.349 | 196.2634 | 2958.97 | 31771.69 | 2.04434e-13
38.41 | 43437.4609 | 46596.75 | 11684.66 | -3159.286 | 196.3814 | 2951.981 | 31763.73 | 2.049136e-13
38.419998 | 43697.4219 | 46583.09 | 11682.75 | -2885.671 | 196.5206 | 2945.297 | 31758.53 | 2.054115e-13
38.43 | 43297.3867 | 46572.49 | 11680.83 | -3275.105 | 196.6809 | 2938.909 | 31756.07 | 2.059277e-13
38.439999 | 42341.0352 | 46565.06 | 11678.92 | -4224.02 | 196.8628 | 2932.83 | 31756.44 | 2.064627e-13
38.450001 | 42440.1133 | 46560.74 | 11677 | -4120.622 | 197.0662 | 2927.05 | 31759.61 | 2.070166e-13
38.459999 | 42496.6953 | 46559.59 | 11675.09 | -4062.892 | 197.2913 | 2921.578 | 31765.63 | 2.075897e-13
38.470001 | 42268.9414 | 46561.61 | 11673.17 | -4292.665 | 197.5384 | 2916.408 | 31774.49 | 2.081823e-13
38.48 | 42024.2656 | 46566.81 | 11671.26 | -4542.541 | 197.8074 | 2911.541 | 31786.2 | 2.087945e-13
38.490002 | 41718.1445 | 46575.23 | 11669.34 | -4857.086 | 198.0988 | 2906.979 | 31800.82 | 2.094269e-13
38.5 | 42415.2266 | 46586.87 | 11667.42 | -4171.643 | 198.4124 | 2902.722 | 31818.32 | 2.100792e-13
38.509998 | 42468.7539 | 46601.76 | 11665.5 | -4133.003 | 198.7486 | 2898.77 | 31838.74 | 2.10752e-13
38.52 | 41491.1797 | 46619.84 | 11663.58 | -5128.664 | 199.1073 | 2895.115 | 31862.04 | 2.114455e-13
38.529999 | 41991.3906 | 46641.21 | 11661.66 | -4649.822 | 199.4889 | 2891.767 | 31888.3 | 2.121599e-13
38.540001 | 41957.168 | 46665.81 | 11659.74 | -4708.638 | 199.8932 | 2888.716 | 31917.46 | 2.128952e-13
38.549999 | 41234.5664 | 46693.65 | 11657.81 | -5459.086 | 200.3203 | 2885.968 | 31949.55 | 2.136516e-13
38.560001 | 40895.9766 | 46724.75 | 11655.89 | -5828.77 | 200.7706 | 2883.516 | 31984.57 | 2.144295e-13
38.57 | 41178.1797 | 46759.07 | 11653.97 | -5580.891 | 201.2437 | 2881.362 | 32022.5 | 2.152286e-13
38.580002 | 41659.1211 | 46796.67 | 11652.04 | -5137.546 | 201.7402 | 2879.505 | 32063.38 | 2.160496e-13
38.59 | 41506.6055 | 46837.48 | 11650.12 | -5330.877 | 202.2597 | 2877.942 | 32107.16 | 2.16892e-13
38.599998 | 41282.7422 | 46881.55 | 11648.19 | -5598.804 | 202.8025 | 2876.674 | 32153.88 | 2.177564e-13
38.610001 | 41398.3164 | 46928.84 | 11646.26 | -5530.52 | 203.3688 | 2875.694 | 32203.51 | 2.186431e-13
38.619999 | 41537.8242 | 46979.31 | 11644.33 | -5441.49 | 203.9581 | 2875.004 | 32256.02 | 2.195514e-13
38.630001 | 41333.0469 | 47033 | 11642.41 | -5699.952 | 204.571 | 2874.6 | 32311.42 | 2.204821e-13
38.639999 | 40666.0859 | 47089.85 | 11640.48 | -6423.76 | 205.2069 | 2874.481 | 32369.68 | 2.214347e-13
38.650002 | 40578.0703 | 47149.86 | 11638.54 | -6571.785 | 205.8664 | 2874.642 | 32430.8 | 2.224097e-13
38.66 | 40106.8906 | 47212.99 | 11636.61 | -7106.096 | 206.5488 | 2875.083 | 32494.74 | 2.234066e-13
38.669998 | 40800.1406 | 47279.25 | 11634.68 | -6479.111 | 207.2547 | 2875.802 | 32561.51 | 2.244259e-13
38.68 | 40565.875 | 47348.59 | 11632.75 | -6782.714 | 207.9838 | 2876.791 | 32631.07 | 2.254675e-13
38.689999 | 40143.0234 | 47421 | 11630.82 | -7277.98 | 208.7361 | 2878.053 | 32703.4 | 2.265313e-13
38.700001 | 40123.7305 | 47496.44 | 11628.88 | -7372.71 | 209.5116 | 2879.581 | 32778.47 | 2.276174e-13
38.709999 | 40265.3906 | 47574.84 | 11626.95 | -7309.451 | 210.3097 | 2881.372 | 32856.21 | 2.287251e-13
38.720001 | 40145.9414 | 47656.22 | 11625.01 | -7510.281 | 211.131 | 2883.423 | 32936.66 | 2.298552e-13
38.73 | 39534.7109 | 47740.48 | 11623.07 | -8205.769 | 211.9748 | 2885.728 | 33019.7 | 2.310068e-13
38.740002 | 39783.2578 | 47827.66 | 11621.13 | -8044.4 | 212.8415 | 2888.287 | 33105.39 | 2.321807e-13
38.75 | 40072.4102 | 47917.62 | 11619.2 | -7845.211 | 213.7304 | 2891.093 | 33193.6 | 2.333756e-13
38.759998 | 39792.6289 | 48010.39 | 11617.26 | -8217.758 | 214.6416 | 2894.143 | 33284.34 | 2.345922e-13
38.77 | 39959.0312 | 48105.88 | 11615.32 | -8146.846 | 215.5752 | 2897.431 | 33377.55 | 2.358302e-13
38.779999 | 40193.8789 | 48204.06 | 11613.38 | -8010.177 | 216.5306 | 2900.954 | 33473.19 | 2.370892e-13
38.790001 | 40356.8281 | 48304.86 | 11611.44 | -7948.029 | 217.5079 | 2904.706 | 33571.21 | 2.383692e-13
38.799999 | 40218.9414 | 48408.19 | 11609.49 | -8189.248 | 218.5063 | 2908.681 | 33671.51 | 2.396694e-13
38.810001 | 40114.9492 | 48514.05 | 11607.55 | -8399.101 | 219.5263 | 2912.876 | 33774.1 | 2.409904e-13
38.82 | 40482.332 | 48622.3 | 11605.61 | -8139.967 | 220.5669 | 2917.282 | 33878.84 | 2.423308e-13
38.830002 | 40675.7266 | 48732.96 | 11603.66 | -8057.238 | 221.6285 | 2921.899 | 33985.77 | 2.436915e-13
38.84 | 40870.125 | 48845.87 | 11601.72 | -7975.743 | 222.71 | 2926.715 | 34094.73 | 2.450709e-13
38.849998 | 40228.9414 | 48961.01 | 11599.77 | -8732.069 | 223.8117 | 2931.728 | 34205.7 | 2.464694e-13
38.860001 | 40142.8281 | 49078.33 | 11597.82 | -8935.498 | 224.9335 | 2936.932 | 34318.64 | 2.47887e-13
38.869999 | 40307.3086 | 49197.65 | 11595.88 | -8890.34 | 226.074 | 2942.316 | 34433.38 | 2.49322e-13
38.880001 | 39976.6016 | 49318.98 | 11593.93 | -9342.381 | 227.2338 | 2947.879 | 34549.94 | 2.507752e-13
38.889999 | 40087.3984 | 49442.15 | 11591.98 | -9354.752 | 228.4116 | 2953.609 | 34668.15 | 2.522451e-13
38.900002 | 40288.3125 | 49567.17 | 11590.03 | -9278.858 | 229.608 | 2959.503 | 34788.03 | 2.537323e-13
38.91 | 40264.457 | 49693.83 | 11588.08 | -9429.373 | 230.8214 | 2965.55 | 34909.38 | 2.552349e-13
38.919998 | 40841 | 49822.11 | 11586.13 | -8981.114 | 232.052 | 2971.747 | 35032.19 | 2.567532e-13
38.93 | 40795.5977 | 49951.91 | 11584.17 | -9156.312 | 233.2995 | 2978.083 | 35156.35 | 2.582868e-13
38.939999 | 40194.4258 | 50083.1 | 11582.22 | -9888.676 | 234.5628 | 2984.552 | 35281.77 | 2.598346e-13
38.950001 | 40004.8711 | 50215.6 | 11580.27 | -10210.73 | 235.8419 | 2991.146 | 35408.34 | 2.613963e-13
38.959999 | 40758.8828 | 50349.23 | 11578.31 | -9590.345 | 237.1354 | 2997.853 | 35535.93 | 2.629705e-13
38.970001 | 41289.6758 | 50483.97 | 11576.36 | -9194.29 | 238.4436 | 3004.67 | 35664.49 | 2.645576e-13
38.98 | 41488.0352 | 50619.6 | 11574.4 | -9131.562 | 239.7651 | 3011.583 | 35793.85 | 2.661556e-13
38.990002 | 41808.7461 | 50756.12 | 11572.45 | -8947.374 | 241.1001 | 3018.589 | 35923.99 | 2.677651e-13
39 | 41498.9648 | 50893.28 | 11570.49 | -9394.315 | 242.4469 | 3025.673 | 36054.67 | 2.693838e-13
39.009998 | 41472.7734 | 51031.04 | 11568.53 | -9558.266 | 243.8055 | 3032.831 | 36185.87 | 2.710119e-13
39.02 | 41062.3516 | 51169.27 | 11566.57 | -10106.92 | 245.1753 | 3040.051 | 36317.47 | 2.726486e-13
39.029999 | 41879.7188 | 51307.81 | 11564.61 | -9428.095 | 246.5551 | 3047.325 | 36449.32 | 2.742926e-13
39.040001 | 42217.1562 | 51446.56 | 11562.65 | -9229.401 | 247.9446 | 3054.643 | 36581.32 | 2.759434e-13
39.049999 | 42432.2422 | 51585.3 | 11560.69 | -9153.061 | 249.3422 | 3061.992 | 36713.28 | 2.775991e-13
39.060001 | 42667.0273 | 51724 | 11558.73 | -9056.972 | 250.7482 | 3069.367 | 36845.16 | 2.792601e-13
39.07 | 42670.8203 | 51862.41 | 11556.77 | -9191.591 | 252.1606 | 3076.753 | 36976.73 | 2.809241e-13
39.080002 | 43227.1719 | 52000.51 | 11554.8 | -8773.337 | 253.5797 | 3084.146 | 37107.98 | 2.825914e-13
39.09 | 42815.457 | 52138.01 | 11552.84 | -9322.556 | 255.0034 | 3091.529 | 37238.64 | 2.842595e-13
39.099998 | 43192.668 | 52274.87 | 11550.87 | -9082.204 | 256.4317 | 3098.897 | 37368.67 | 2.859283e-13
39.110001 | 43725.4727 | 52410.96 | 11548.91 | -8685.484 | 257.8639 | 3106.239 | 37497.95 | 2.875972e-13
39.119999 | 44326.8906 | 52546.01 | 11546.94 | -8219.122 | 259.298 | 3113.54 | 37626.23 | 2.892637e-13
39.130001 | 45387.2695 | 52679.99 | 11544.97 | -7292.717 | 260.7342 | 3120.794 | 37753.48 | 2.909279e-13
39.139999 | 45578.8086 | 52812.64 | 11543.01 | -7233.828 | 262.1704 | 3127.987 | 37879.47 | 2.925876e-13
39.150002 | 45926.6133 | 52943.92 | 11541.04 | -7017.306 | 263.6069 | 3135.114 | 38004.16 | 2.94243e-13
39.16 | 46600.9336 | 53073.55 | 11539.07 | -6472.617 | 265.0413 | 3142.156 | 38127.29 | 2.958913e-13
39.169998 | 46850.375 | 53201.46 | 11537.1 | -6351.087 | 266.4735 | 3149.109 | 38248.78 | 2.975323e-13
39.18 | 47800.6211 | 53327.51 | 11535.13 | -5526.885 | 267.9027 | 3155.96 | 38368.51 | 2.991652e-13
39.189999 | 48678.1914 | 53451.49 | 11533.16 | -4773.296 | 269.3271 | 3162.7 | 38486.3 | 3.007878e-13
39.200001 | 49511.7344 | 53573.28 | 11531.18 | -4061.542 | 270.7464 | 3169.316 | 38602.03 | 3.023997e-13
39.209999 | 50776.2773 | 53692.67 | 11529.21 | -2916.397 | 272.1588 | 3175.798 | 38715.51 | 3.039987e-13
39.220001 | 51744.7695 | 53809.59 | 11527.24 | -2064.823 | 273.564 | 3182.137 | 38826.65 | 3.055848e-13
39.23 | 52432.375 | 53923.81 | 11525.26 | -1491.436 | 274.9603 | 3188.32 | 38935.27 | 3.071556e-13
39.240002 | 54192.8828 | 54035.26 | 11523.29 | 157.6267 | 276.3473 | 3194.342 | 39041.28 | 3.08711e-13
39.25 | 55282.2969 | 54143.68 | 11521.31 | 1138.612 | 277.723 | 3200.186 | 39144.46 | 3.102484e-13
39.259998 | 56328.8867 | 54249.01 | 11519.34 | 2079.879 | 279.0871 | 3205.846 | 39244.74 | 3.117674e-13
39.27 | 58701.1836 | 54351.11 | 11517.36 | 4350.077 | 280.4388 | 3211.314 | 39341.99 | 3.132673e-13
39.279999 | 60554.4297 | 54449.79 | 11515.38 | 6104.644 | 281.7763 | 3216.578 | 39436.05 | 3.14746e-13
39.290001 | 62692.957 | 54544.93 | 11513.4 | 8148.024 | 283.0992 | 3221.629 | 39526.8 | 3.162028e-13
39.299999 | 64996.0078 | 54636.38 | 11511.42 | 10359.63 | 284.4057 | 3226.456 | 39614.09 | 3.176358e-13
39.310001 | 67318.1172 | 54724.03 | 11509.44 | 12594.09 | 285.6957 | 3231.054 | 39697.84 | 3.190449e-13
39.32 | 69284.4922 | 54807.72 | 11507.46 | 14476.78 | 286.9674 | 3235.411 | 39777.87 | 3.204278e-13
39.330002 | 72259.3984 | 54887.36 | 11505.48 | 17372.04 | 288.2205 | 3239.521 | 39854.14 | 3.217844e-13
39.34 | 75036.0547 | 54962.77 | 11503.5 | 20073.28 | 289.4532 | 3243.374 | 39926.45 | 3.231125e-13
39.349998 | 77087.5781 | 55033.88 | 11501.52 | 22053.7 | 290.665 | 3246.963 | 39994.73 | 3.244116e-13
39.360001 | 80598.6328 | 55100.59 | 11499.53 | 25498.05 | 291.8555 | 3250.282 | 40058.92 | 3.256812e-13
39.369999 | 84336.5625 | 55162.74 | 11497.55 | 29173.83 | 293.0227 | 3253.321 | 40118.84 | 3.269191e-13
39.380001 | 87617.4609 | 55220.25 | 11495.56 | 32397.21 | 294.1666 | 3256.076 | 40174.44 | 3.281252e-13
39.389999 | 90308.9766 | 55273 | 11493.58 | 35035.97 | 295.2856 | 3258.538 | 40225.6 | 3.292976e-13
39.400002 | 94441.25 | 55320.95 | 11491.59 | 39120.3 | 296.3797 | 3260.704 | 40272.28 | 3.304365e-13
39.41 | 97317.3594 | 55363.95 | 11489.61 | 41953.41 | 297.447 | 3262.564 | 40314.33 | 3.315397e-13
39.419998 | 99564.4141 | 55401.93 | 11487.62 | 44162.48 | 298.4873 | 3264.116 | 40351.71 | 3.32607e-13
39.43 | 102316.0547 | 55434.85 | 11485.63 | 46881.2 | 299.5002 | 3265.355 | 40384.37 | 3.336379e-13
39.439999 | 104293.4297 | 55462.6 | 11483.64 | 48830.83 | 300.4843 | 3266.276 | 40412.2 | 3.346308e-13
39.450001 | 104731.1328 | 55485.13 | 11481.65 | 49246.01 | 301.4394 | 3266.873 | 40435.16 | 3.355855e-13
39.459999 | 106636.9062 | 55502.37 | 11479.66 | 51134.54 | 302.3643 | 3267.146 | 40453.2 | 3.365009e-13
39.470001 | 106982.8438 | 55514.26 | 11477.67 | 51468.58 | 303.259 | 3267.087 | 40466.25 | 3.373766e-13
39.48 | 107224.2734 | 55520.79 | 11475.68 | 51703.49 | 304.1223 | 3266.698 | 40474.29 | 3.382117e-13
39.490002 | 107571.4141 | 55521.87 | 11473.69 | 52049.54 | 304.9541 | 3265.973 | 40477.26 | 3.390058e-13
39.5 | 107571 | 55517.49 | 11471.69 | 52053.51 | 305.7533 | 3264.911 | 40475.13 | 3.39758e-13
39.509998 | 106006.8906 | 55507.62 | 11469.7 | 50499.27 | 306.5197 | 3263.51 | 40467.89 | 3.40468e-13
39.52 | 103955.8125 | 55492.24 | 11467.71 | 48463.58 | 307.2534 | 3261.77 | 40455.51 | 3.411358e-13
39.529999 | 102191.0938 | 55471.31 | 11465.71 | 46719.78 | 307.9531 | 3259.689 | 40437.96 | 3.417601e-13
39.540001 | 100924.8281 | 55444.84 | 11463.72 | 45479.99 | 308.6189 | 3257.266 | 40415.24 | 3.423412e-13
39.549999 | 99074.8438 | 55412.84 | 11461.72 | 43662 | 309.2503 | 3254.503 | 40387.37 | 3.428784e-13
39.560001 | 96541.4922 | 55375.27 | 11459.72 | 41166.22 | 309.8472 | 3251.398 | 40354.3 | 3.433716e-13
39.57 | 93877.3438 | 55332.2 | 11457.73 | 38545.15 | 310.4091 | 3247.955 | 40316.11 | 3.438206e-13
39.580002 | 90635.4375 | 55283.57 | 11455.73 | 35351.87 | 310.9359 | 3244.172 | 40272.74 | 3.442251e-13
39.59 | 88468.4531 | 55229.47 | 11453.73 | 33238.98 | 311.4273 | 3240.053 | 40224.26 | 3.445849e-13
39.599998 | 85541.0078 | 55169.88 | 11451.73 | 30371.13 | 311.8831 | 3235.598 | 40170.67 | 3.448999e-13
39.610001 | 82582.7891 | 55104.81 | 11449.73 | 27477.98 | 312.3035 | 3230.808 | 40111.97 | 3.451704e-13
39.619999 | 80429.8672 | 55034.39 | 11447.73 | 25395.48 | 312.6882 | 3225.692 | 40048.28 | 3.45396e-13
39.630001 | 77520.8516 | 54958.55 | 11445.73 | 22562.31 | 313.0372 | 3220.244 | 39979.54 | 3.455769e-13
39.639999 | 74700.2734 | 54877.43 | 11443.73 | 19822.84 | 313.3506 | 3214.476 | 39905.88 | 3.457133e-13
39.650002 | 72510.4297 | 54791.02 | 11441.72 | 17719.41 | 313.6284 | 3208.385 | 39827.28 | 3.458053e-13
39.66 | 69799.7812 | 54699.42 | 11439.72 | 15100.36 | 313.8705 | 3201.981 | 39743.85 | 3.458528e-13
39.669998 | 68029.3281 | 54602.68 | 11437.72 | 13426.65 | 314.077 | 3195.263 | 39655.62 | 3.458562e-13
39.68 | 66629.0312 | 54500.84 | 11435.71 | 12128.19 | 314.2485 | 3188.237 | 39562.64 | 3.45816e-13
39.689999 | 64198.0195 | 54394 | 11433.71 | 9804.024 | 314.3847 | 3180.909 | 39465 | 3.45732e-13
39.700001 | 62537.918 | 54282.19 | 11431.7 | 8255.726 | 314.486 | 3173.282 | 39362.72 | 3.456049e-13
39.709999 | 60992.5625 | 54165.6 | 11429.69 | 6826.967 | 314.5526 | 3165.367 | 39255.98 | 3.454352e-13
39.720001 | 59683.4609 | 54044.17 | 11427.69 | 5639.287 | 314.5849 | 3157.161 | 39144.74 | 3.452229e-13
39.73 | 58053.75 | 53918.13 | 11425.68 | 4135.615 | 314.5833 | 3148.679 | 39029.19 | 3.449689e-13
39.740002 | 57232.4219 | 53787.44 | 11423.67 | 3444.979 | 314.5477 | 3139.919 | 38909.31 | 3.446733e-13
39.75 | 56135.4375 | 53652.32 | 11421.66 | 2483.116 | 314.4789 | 3130.895 | 38785.29 | 3.443369e-13
39.759998 | 55007.1016 | 53512.78 | 11419.65 | 1494.319 | 314.377 | 3121.607 | 38657.15 | 3.4396e-13
39.77 | 54590.0938 | 53368.93 | 11417.64 | 1221.166 | 314.2427 | 3112.064 | 38524.98 | 3.435435e-13
39.779999 | 52988.5352 | 53220.89 | 11415.63 | -232.3563 | 314.0762 | 3102.273 | 38388.91 | 3.430876e-13
39.790001 | 51135.8828 | 53068.73 | 11413.62 | -1932.847 | 313.8781 | 3092.239 | 38248.99 | 3.425932e-13
39.799999 | 50766.2227 | 52912.67 | 11411.61 | -2146.451 | 313.6491 | 3081.977 | 38105.44 | 3.420613e-13
39.810001 | 50816.1094 | 52752.67 | 11409.6 | -1936.56 | 313.3892 | 3071.482 | 37958.2 | 3.414918e-13
39.82 | 50252.4609 | 52588.99 | 11407.58 | -2336.532 | 313.0997 | 3060.774 | 37807.54 | 3.408864e-13
39.830002 | 49845.5625 | 52421.6 | 11405.57 | -2576.036 | 312.7805 | 3049.849 | 37653.4 | 3.402448e-13
39.84 | 49472.418 | 52250.77 | 11403.55 | -2778.349 | 312.4326 | 3038.726 | 37496.05 | 3.395688e-13
39.849998 | 48444.3867 | 52076.51 | 11401.54 | -3632.127 | 312.0563 | 3027.405 | 37335.51 | 3.388585e-13
39.860001 | 47635.1992 | 51898.9 | 11399.52 | -4263.699 | 311.6523 | 3015.892 | 37171.83 | 3.381146e-13
39.869999 | 47234.2773 | 51718.22 | 11397.51 | -4483.945 | 311.2216 | 3004.204 | 37005.29 | 3.373387e-13
39.880001 | 46974.6797 | 51534.42 | 11395.49 | -4559.745 | 310.7644 | 2992.339 | 36835.83 | 3.365308e-13
39.889999 | 46583.2969 | 51347.79 | 11393.48 | -4764.491 | 310.2818 | 2980.315 | 36663.72 | 3.356925e-13
39.900002 | 45699.5273 | 51158.27 | 11391.46 | -5458.747 | 309.7741 | 2968.129 | 36488.91 | 3.34824e-13
39.91 | 45614.7969 | 50966.19 | 11389.44 | -5351.389 | 309.2424 | 2955.801 | 36311.7 | 3.339269e-13
39.919998 | 44352.7305 | 50771.53 | 11387.42 | -6418.797 | 308.6871 | 2943.331 | 36132.09 | 3.330015e-13
39.93 | 44160.3945 | 50574.41 | 11385.4 | -6414.011 | 308.109 | 2930.728 | 35950.17 | 3.320489e-13
39.939999 | 43881.9023 | 50375.01 | 11383.38 | -6493.106 | 307.5088 | 2918.001 | 35766.12 | 3.3107e-13
39.950001 | 43325.8242 | 50173.4 | 11381.36 | -6847.576 | 306.8873 | 2905.156 | 35580 | 3.300656e-13
39.959999 | 42739.7305 | 49969.83 | 11379.34 | -7230.098 | 306.2456 | 2892.209 | 35392.03 | 3.290373e-13
39.970001 | 42591.8359 | 49764.25 | 11377.32 | -7172.415 | 305.5839 | 2879.158 | 35202.19 | 3.279851e-13
39.98 | 42258.1055 | 49556.96 | 11375.29 | -7298.852 | 304.9035 | 2866.02 | 35010.74 | 3.26911e-13
39.990002 | 41464.6875 | 49347.9 | 11373.27 | -7883.211 | 304.2046 | 2852.793 | 34817.63 | 3.258147e-13
40 | 41141.7188 | 49137.38 | 11371.25 | -7995.664 | 303.4886 | 2839.498 | 34623.15 | 3.246984e-13
40.009998 | 41133.332 | 48925.41 | 11369.23 | -7792.077 | 302.7559 | 2826.132 | 34427.3 | 3.235623e-13
40.02 | 40543.0977 | 48712.07 | 11367.2 | -8168.976 | 302.0073 | 2812.705 | 34230.16 | 3.224074e-13
40.029999 | 39757.1758 | 48497.57 | 11365.18 | -8740.398 | 301.2436 | 2799.227 | 34031.93 | 3.212347e-13
40.040001 | 39189.6289 | 48281.95 | 11363.15 | -9092.316 | 300.4656 | 2785.701 | 33832.63 | 3.200451e-13
40.049999 | 38948.2227 | 48065.45 | 11361.12 | -9117.225 | 299.6744 | 2772.145 | 33632.51 | 3.188401e-13
40.060001 | 38727.707 | 47848.02 | 11359.1 | -9120.31 | 298.8703 | 2758.554 | 33431.5 | 3.176198e-13
40.07 | 38321.9492 | 47629.94 | 11357.07 | -9307.995 | 298.0547 | 2744.947 | 33229.87 | 3.163861e-13
40.080002 | 38229.2109 | 47411.15 | 11355.04 | -9181.939 | 297.2275 | 2731.318 | 33027.56 | 3.151387e-13
40.09 | 37815.0156 | 47191.96 | 11353.01 | -9376.94 | 296.3905 | 2717.69 | 32824.86 | 3.138799e-13
40.099998 | 37536.9844 | 46972.33 | 11350.99 | -9435.35 | 295.5439 | 2704.059 | 32621.75 | 3.126097e-13
40.110001 | 37462.4648 | 46752.32 | 11348.96 | -9289.856 | 294.6881 | 2690.43 | 32418.25 | 3.113287e-13
40.119999 | 37281.8633 | 46532.23 | 11346.93 | -9250.362 | 293.8248 | 2676.82 | 32214.65 | 3.10039e-13
40.130001 | 36719.4844 | 46311.95 | 11344.9 | -9592.47 | 292.9539 | 2663.226 | 32010.88 | 3.087402e-13
40.139999 | 36194.3008 | 46091.78 | 11342.86 | -9897.478 | 292.0769 | 2649.664 | 31807.17 | 3.074344e-13
40.150002 | 36001.6016 | 45871.61 | 11340.83 | -9870.012 | 291.1938 | 2636.129 | 31603.46 | 3.061212e-13
40.16 | 35953.5312 | 45651.76 | 11338.8 | -9698.231 | 290.3062 | 2622.641 | 31400.01 | 3.048029e-13
40.169998 | 36102.3633 | 45432.18 | 11336.77 | -9329.821 | 289.4141 | 2609.196 | 31196.8 | 3.034792e-13
40.18 | 36309.2773 | 45212.93 | 11334.74 | -8903.656 | 288.5184 | 2595.8 | 30993.88 | 3.02151e-13
40.189999 | 36407.0117 | 44994.19 | 11332.7 | -8587.18 | 287.6198 | 2582.463 | 30791.41 | 3.008194e-13
40.200001 | 36212.0117 | 44775.97 | 11330.67 | -8563.959 | 286.7191 | 2569.187 | 30589.4 | 2.99485e-13
40.209999 | 36091.668 | 44558.48 | 11328.64 | -8466.81 | 285.8172 | 2555.985 | 30388.04 | 2.981492e-13
40.220001 | 35969.6836 | 44341.63 | 11326.6 | -8371.951 | 284.9142 | 2542.853 | 30187.27 | 2.968119e-13
40.23 | 35825.8984 | 44125.67 | 11324.56 | -8299.776 | 284.0116 | 2529.805 | 29987.29 | 2.954747e-13
40.240002 | 35809.7461 | 43910.51 | 11322.53 | -8100.761 | 283.109 | 2516.836 | 29788.03 | 2.941372e-13
40.25 | 35830.2734 | 43696.4 | 11320.49 | -7866.129 | 282.2081 | 2503.963 | 29589.74 | 2.928015e-13
40.259998 | 35712.3242 | 43483.3 | 11318.46 | -7770.98 | 281.3089 | 2491.183 | 29392.36 | 2.914673e-13
40.27 | 35720.4258 | 43271.24 | 11316.42 | -7550.818 | 280.4119 | 2478.499 | 29195.91 | 2.901353e-13
40.279999 | 35688.0664 | 43060.39 | 11314.38 | -7372.321 | 279.5181 | 2465.92 | 29000.57 | 2.888066e-13
40.290001 | 35510.9297 | 42850.71 | 11312.34 | -7339.778 | 278.6277 | 2453.447 | 28806.29 | 2.874813e-13
40.299999 | 35751.6914 | 42642.4 | 11310.3 | -6890.712 | 277.7419 | 2441.09 | 28613.27 | 2.861609e-13
40.310001 | 35582.2852 | 42435.37 | 11308.26 | -6853.081 | 276.8606 | 2428.846 | 28421.4 | 2.84845e-13
40.32 | 34940.4414 | 42229.81 | 11306.23 | -7289.369 | 275.9849 | 2416.726 | 28230.88 | 2.835352e-13
40.330002 | 34885.6367 | 42025.63 | 11304.18 | -7139.997 | 275.1147 | 2404.724 | 28041.61 | 2.822309e-13
40.34 | 35277.5234 | 41823.07 | 11302.14 | -6545.544 | 274.2514 | 2392.857 | 27853.81 | 2.80934e-13
40.349998 | 35441.668 | 41622.04 | 11300.1 | -6180.373 | 273.3947 | 2381.118 | 27667.42 | 2.796442e-13
40.360001 | 35142.6367 | 41422.54 | 11298.06 | -6279.9 | 272.5452 | 2369.509 | 27482.42 | 2.783615e-13
40.369999 | 34814.2695 | 41224.78 | 11296.02 | -6410.513 | 271.7039 | 2358.043 | 27299.02 | 2.770877e-13
40.380001 | 35069.0234 | 41028.65 | 11293.98 | -5959.631 | 270.8706 | 2346.713 | 27117.09 | 2.758221e-13
40.389999 | 35452.4297 | 40834.33 | 11291.94 | -5381.902 | 270.0464 | 2335.531 | 26936.82 | 2.745662e-13
40.400002 | 35348.6758 | 40641.7 | 11289.89 | -5293.025 | 269.2311 | 2324.49 | 26758.09 | 2.733193e-13
40.41 | 35395.2773 | 40450.99 | 11287.85 | -5055.71 | 268.426 | 2313.604 | 26581.11 | 2.720833e-13
40.419998 | 35538.8906 | 40262.09 | 11285.8 | -4723.204 | 267.6307 | 2302.867 | 26405.79 | 2.708574e-13
40.43 | 35985.2305 | 40075.03 | 11283.76 | -4089.795 | 266.8458 | 2292.281 | 26232.14 | 2.696422e-13
40.439999 | 36111.2578 | 39889.9 | 11281.71 | -3778.639 | 266.0717 | 2281.852 | 26060.26 | 2.684383e-13
40.450001 | 35869.8945 | 39706.67 | 11279.67 | -3836.775 | 265.3088 | 2271.58 | 25890.11 | 2.672459e-13
40.459999 | 35997.2266 | 39525.47 | 11277.62 | -3528.243 | 264.5578 | 2261.472 | 25721.82 | 2.660658e-13
40.470001 | 36247.5078 | 39346.19 | 11275.58 | -3098.686 | 263.8185 | 2251.522 | 25555.28 | 2.648976e-13
40.48 | 36266.3711 | 39168.99 | 11273.53 | -2902.617 | 263.0917 | 2241.739 | 25390.63 | 2.637424e-13
40.490002 | 36092.7969 | 38993.74 | 11271.48 | -2900.945 | 262.3772 | 2232.117 | 25227.76 | 2.625997e-13
40.5 | 35779.6172 | 38820.63 | 11269.44 | -3041.015 | 261.676 | 2222.668 | 25066.85 | 2.614707e-13
40.509998 | 35843.2617 | 38649.57 | 11267.39 | -2806.309 | 260.9879 | 2213.386 | 24907.81 | 2.60355e-13
40.52 | 35878.5898 | 38480.54 | 11265.34 | -2601.954 | 260.3133 | 2204.271 | 24750.62 | 2.592528e-13
40.529999 | 35882.9922 | 38313.64 | 11263.29 | -2430.649 | 259.6524 | 2195.329 | 24595.37 | 2.581647e-13
40.540001 | 35953.1992 | 38148.82 | 11261.24 | -2195.619 | 259.0056 | 2186.558 | 24442.01 | 2.570906e-13
40.549999 | 36422.6602 | 37986.17 | 11259.19 | -1563.512 | 258.3733 | 2177.963 | 24290.64 | 2.560313e-13
40.560001 | 36535.4922 | 37825.6 | 11257.14 | -1290.109 | 257.7554 | 2169.54 | 24141.16 | 2.549863e-13
40.57 | 36478.9688 | 37667.22 | 11255.09 | -1188.254 | 257.1525 | 2161.296 | 23993.68 | 2.539565e-13
40.580002 | 36336.3281 | 37510.93 | 11253.04 | -1174.599 | 256.5644 | 2153.224 | 23848.1 | 2.529412e-13
40.59 | 35959.1797 | 37356.86 | 11250.99 | -1397.681 | 255.9919 | 2145.333 | 23704.55 | 2.519416e-13
40.599998 | 35703.3906 | 37204.94 | 11248.94 | -1501.546 | 255.4348 | 2137.619 | 23562.94 | 2.509571e-13
40.610001 | 35147.3867 | 37055.1 | 11246.89 | -1907.716 | 254.8931 | 2130.081 | 23423.24 | 2.499877e-13
40.619999 | 35151.6094 | 36907.51 | 11244.84 | -1755.897 | 254.3676 | 2122.725 | 23285.58 | 2.490344e-13
40.630001 | 35702.1289 | 36762.02 | 11242.78 | -1059.892 | 253.8579 | 2115.546 | 23149.83 | 2.480965e-13
40.639999 | 35493.6172 | 36618.75 | 11240.73 | -1125.131 | 253.3647 | 2108.55 | 23016.1 | 2.471748e-13
40.650002 | 35114.0312 | 36477.57 | 11238.68 | -1363.543 | 252.8876 | 2101.731 | 22884.28 | 2.462685e-13
40.66 | 35198.7461 | 36338.64 | 11236.62 | -1139.898 | 252.4275 | 2095.097 | 22754.5 | 2.453789e-13
40.669998 | 35362.8086 | 36201.85 | 11234.57 | -839.0421 | 251.9839 | 2088.642 | 22626.66 | 2.445052e-13
40.68 | 35278.1641 | 36067.17 | 11232.51 | -789.0107 | 251.5572 | 2082.367 | 22500.74 | 2.436476e-13
40.689999 | 35515.2695 | 35934.67 | 11230.46 | -419.398 | 251.1474 | 2076.274 | 22376.79 | 2.428062e-13
40.700001 | 35383.9102 | 35804.28 | 11228.4 | -420.3742 | 250.7548 | 2070.362 | 22254.76 | 2.419811e-13
40.709999 | 34864.0469 | 35676.08 | 11226.35 | -812.0367 | 250.3795 | 2064.634 | 22134.72 | 2.411727e-13
40.720001 | 34950.9883 | 35549.97 | 11224.29 | -598.9852 | 250.0216 | 2059.085 | 22016.57 | 2.403804e-13
40.73 | 35555.3789 | 35426.03 | 11222.24 | 129.3488 | 249.6813 | 2053.721 | 21900.39 | 2.396049e-13
40.740002 | 35644.1875 | 35304.15 | 11220.18 | 340.0339 | 249.3584 | 2048.535 | 21786.08 | 2.388455e-13
40.75 | 35032.2305 | 35184.45 | 11218.12 | -152.2149 | 249.0535 | 2043.534 | 21673.73 | 2.381031e-13
40.759998 | 34303.1445 | 35066.82 | 11216.07 | -763.68 | 248.7663 | 2038.713 | 21563.28 | 2.373771e-13
40.77 | 34187.9883 | 34951.26 | 11214.01 | -763.2689 | 248.497 | 2034.073 | 21454.68 | 2.366675e-13
40.779999 | 34471.2383 | 34837.79 | 11211.95 | -366.5504 | 248.2456 | 2029.614 | 21347.98 | 2.359745e-13
40.790001 | 34818.6875 | 34726.37 | 11209.89 | 92.31941 | 248.0124 | 2025.336 | 21243.13 | 2.35298e-13
40.799999 | 34953.0312 | 34617.04 | 11207.84 | 335.9887 | 247.7974 | 2021.24 | 21140.17 | 2.346382e-13
40.810001 | 34790.1328 | 34509.73 | 11205.78 | 280.4066 | 247.6006 | 2017.324 | 21039.02 | 2.339949e-13
40.82 | 34598.1445 | 34404.48 | 11203.72 | 193.6661 | 247.4223 | 2013.589 | 20939.75 | 2.333682e-13
40.830002 | 34879.5977 | 34301.21 | 11201.66 | 578.3894 | 247.2622 | 2010.033 | 20842.25 | 2.327578e-13
40.84 | 35121.0898 | 34200 | 11199.6 | 921.0902 | 247.1208 | 2006.659 | 20746.62 | 2.321643e-13
40.849998 | 35040.5703 | 34100.77 | 11197.54 | 939.7968 | 246.9977 | 2003.463 | 20652.77 | 2.31587e-13
40.860001 | 35166.8555 | 34003.48 | 11195.48 | 1163.371 | 246.8933 | 2000.445 | 20560.67 | 2.31026e-13
40.869999 | 35355.4961 | 33908.21 | 11193.42 | 1447.285 | 246.8075 | 1997.608 | 20470.38 | 2.304816e-13
40.880001 | 34975.4922 | 33814.86 | 11191.36 | 1160.63 | 246.7405 | 1994.949 | 20381.81 | 2.299535e-13
40.889999 | 34550.4609 | 33723.48 | 11189.3 | 826.9775 | 246.6923 | 1992.469 | 20295.02 | 2.294418e-13
40.900002 | 34575.207 | 33634 | 11187.24 | 941.2089 | 246.6629 | 1990.166 | 20209.93 | 2.289462e-13
40.91 | 34494.1641 | 33546.47 | 11185.17 | 947.6976 | 246.6525 | 1988.042 | 20126.6 | 2.284671e-13
40.919998 | 34435.2617 | 33460.82 | 11183.11 | 974.437 | 246.6608 | 1986.095 | 20044.96 | 2.280041e-13
40.93 | 34893.1953 | 33377.04 | 11181.05 | 1516.154 | 246.6883 | 1984.325 | 19964.98 | 2.275571e-13
40.939999 | 34997.375 | 33295.14 | 11178.99 | 1702.237 | 246.7346 | 1982.731 | 19886.68 | 2.271262e-13
40.950001 | 35126.293 | 33215.08 | 11176.93 | 1911.214 | 246.8002 | 1981.314 | 19810.04 | 2.267113e-13
40.959999 | 35595.6055 | 33136.89 | 11174.86 | 2458.72 | 246.8849 | 1980.073 | 19735.06 | 2.263126e-13
40.970001 | 35554.1445 | 33060.51 | 11172.8 | 2493.631 | 246.989 | 1979.01 | 19661.72 | 2.259298e-13
40.98 | 35550.9492 | 32985.93 | 11170.74 | 2565.019 | 247.1119 | 1978.118 | 19589.96 | 2.255625e-13
40.990002 | 35384.9102 | 32913.16 | 11168.67 | 2471.753 | 247.2545 | 1977.405 | 19519.83 | 2.252114e-13
41 | 34694.5117 | 32842.17 | 11166.61 | 1852.345 | 247.416 | 1976.864 | 19451.28 | 2.248758e-13
41.009998 | 34319.8906 | 32772.95 | 11164.55 | 1546.938 | 247.5971 | 1976.499 | 19384.31 | 2.245559e-13
41.02 | 34706.2109 | 32705.47 | 11162.48 | 2000.736 | 247.7977 | 1976.31 | 19318.89 | 2.242517e-13
41.029999 | 35023.2383 | 32639.74 | 11160.42 | 2383.494 | 248.0177 | 1976.293 | 19255.02 | 2.239631e-13
41.040001 | 35004.4492 | 32575.75 | 11158.35 | 2428.697 | 248.2577 | 1976.454 | 19192.69 | 2.236901e-13
41.049999 | 35341.3242 | 32513.44 | 11156.29 | 2827.881 | 248.5165 | 1976.783 | 19131.86 | 2.234322e-13
41.060001 | 35491.5859 | 32452.86 | 11154.22 | 3038.723 | 248.7958 | 1977.292 | 19072.56 | 2.231902e-13
41.07 | 35587.6406 | 32393.93 | 11152.15 | 3193.708 | 249.0941 | 1977.969 | 19014.72 | 2.22963e-13
41.080002 | 35686.3281 | 32336.69 | 11150.09 | 3349.634 | 249.4128 | 1978.823 | 18958.37 | 2.227515e-13
41.09 | 35406.4414 | 32281.1 | 11148.02 | 3125.339 | 249.7507 | 1979.847 | 18903.48 | 2.225549e-13
41.099998 | 35558.1094 | 32227.16 | 11145.96 | 3330.949 | 250.1087 | 1981.045 | 18850.05 | 2.223735e-13
41.110001 | 35744.9102 | 32174.87 | 11143.89 | 3570.045 | 250.4874 | 1982.422 | 18798.07 | 2.222076e-13
41.119999 | 35562.6289 | 32124.16 | 11141.82 | 3438.473 | 250.8852 | 1983.965 | 18747.48 | 2.220563e-13
41.130001 | 35683.8164 | 32075.09 | 11139.76 | 3608.728 | 251.3039 | 1985.687 | 18698.34 | 2.219204e-13
41.139999 | 35831.8828 | 32027.58 | 11137.69 | 3804.306 | 251.7421 | 1987.576 | 18650.57 | 2.21799e-13
41.150002 | 35643.832 | 31981.68 | 11135.62 | 3662.155 | 252.2014 | 1989.645 | 18604.21 | 2.216931e-13
41.16 | 35482.6875 | 31937.33 | 11133.56 | 3545.356 | 252.6803 | 1991.883 | 18559.21 | 2.216016e-13
41.169998 | 35496.8906 | 31894.56 | 11131.49 | 3602.33 | 253.18 | 1994.296 | 18515.6 | 2.215251e-13
41.18 | 35692.9922 | 31853.33 | 11129.42 | 3839.666 | 253.7004 | 1996.884 | 18473.32 | 2.214634e-13
41.189999 | 35781.2422 | 31813.64 | 11127.35 | 3967.606 | 254.2413 | 1999.645 | 18432.4 | 2.214165e-13
41.200001 | 35545.1797 | 31775.5 | 11125.28 | 3769.685 | 254.8035 | 2002.584 | 18392.82 | 2.213846e-13
41.209999 | 35610.0156 | 31738.83 | 11123.22 | 3871.181 | 255.3858 | 2005.692 | 18354.54 | 2.213669e-13
41.220001 | 36051.1445 | 31703.72 | 11121.15 | 4347.422 | 255.9899 | 2008.981 | 18317.6 | 2.213644e-13
41.23 | 35751.5977 | 31670.07 | 11119.08 | 4081.525 | 256.6144 | 2012.441 | 18281.94 | 2.21376e-13
41.240002 | 34888.8789 | 31637.95 | 11117.01 | 3250.933 | 257.2609 | 2016.082 | 18247.59 | 2.214027e-13
41.25 | 34846.8359 | 31607.28 | 11114.94 | 3239.56 | 257.928 | 2019.894 | 18214.51 | 2.214436e-13
41.259998 | 35386.6758 | 31578.1 | 11112.87 | 3808.579 | 258.6168 | 2023.884 | 18182.72 | 2.214993e-13
41.27 | 35768.4531 | 31550.38 | 11110.8 | 4218.071 | 259.3277 | 2028.055 | 18152.2 | 2.215696e-13
41.279999 | 35929.2852 | 31524.13 | 11108.73 | 4405.155 | 260.0601 | 2032.403 | 18122.93 | 2.216545e-13
41.290001 | 35694.0977 | 31499.35 | 11106.66 | 4194.748 | 260.815 | 2036.933 | 18094.94 | 2.217542e-13
41.299999 | 35571.3945 | 31475.98 | 11104.59 | 4095.418 | 261.5911 | 2041.637 | 18068.15 | 2.21868e-13
41.310001 | 35712.5469 | 31454.09 | 11102.52 | 4258.461 | 262.3905 | 2046.528 | 18042.64 | 2.219969e-13
41.32 | 35525.0469 | 31433.59 | 11100.45 | 4091.46 | 263.2114 | 2051.594 | 18018.33 | 2.221398e-13
41.330002 | 35100.5703 | 31414.56 | 11098.38 | 3686.012 | 264.0559 | 2056.85 | 17995.27 | 2.222978e-13
41.34 | 35310.3281 | 31396.92 | 11096.31 | 3913.412 | 264.9223 | 2062.281 | 17973.4 | 2.224699e-13
41.349998 | 35820.2422 | 31380.71 | 11094.24 | 4439.53 | 265.8119 | 2067.899 | 17952.76 | 2.226568e-13
41.360001 | 35400.8203 | 31365.94 | 11092.17 | 4034.875 | 266.7256 | 2073.708 | 17933.34 | 2.228588e-13
41.369999 | 34986.3203 | 31352.55 | 11090.1 | 3633.775 | 267.6616 | 2079.695 | 17915.09 | 2.230748e-13
41.380001 | 35465.1289 | 31340.6 | 11088.03 | 4124.532 | 268.6223 | 2085.878 | 17898.07 | 2.23306e-13
41.389999 | 35796.9062 | 31330.01 | 11085.96 | 4466.897 | 269.6058 | 2092.242 | 17882.2 | 2.235514e-13
41.400002 | 35831.3789 | 31320.86 | 11083.89 | 4510.514 | 270.6144 | 2098.803 | 17867.56 | 2.238121e-13
41.41 | 35945.5586 | 31313.08 | 11081.82 | 4632.48 | 271.6463 | 2105.549 | 17854.06 | 2.24087e-13
41.419998 | 36112.8086 | 31306.71 | 11079.75 | 4806.095 | 272.7031 | 2112.489 | 17841.77 | 2.24377e-13
41.43 | 36108.7422 | 31301.73 | 11077.68 | 4807.009 | 273.785 | 2119.626 | 17830.65 | 2.246819e-13
41.439999 | 35727.0352 | 31298.15 | 11075.61 | 4428.884 | 274.8917 | 2126.957 | 17820.7 | 2.250016e-13
41.450001 | 35476.0547 | 31295.98 | 11073.53 | 4180.07 | 276.0244 | 2134.489 | 17811.94 | 2.253367e-13
41.459999 | 35465.8164 | 31295.16 | 11071.46 | 4170.659 | 277.1815 | 2142.212 | 17804.3 | 2.256861e-13
41.470001 | 35427.4258 | 31295.77 | 11069.39 | 4131.655 | 278.3657 | 2150.143 | 17797.87 | 2.260512e-13
41.48 | 35682.7344 | 31297.72 | 11067.32 | 4385.014 | 279.5749 | 2158.268 | 17792.56 | 2.264308e-13
41.490002 | 35825.5938 | 31301.11 | 11065.25 | 4524.483 | 280.8115 | 2166.605 | 17788.45 | 2.268262e-13
41.5 | 35811.2031 | 31305.84 | 11063.18 | 4505.366 | 282.0737 | 2175.139 | 17785.45 | 2.272361e-13
41.509998 | 36069.4922 | 31311.98 | 11061.11 | 4757.515 | 283.3633 | 2183.882 | 17783.63 | 2.276616e-13
41.52 | 35850.207 | 31319.51 | 11059.03 | 4530.702 | 284.6806 | 2192.837 | 17782.95 | 2.281026e-13
41.529999 | 35768.793 | 31328.42 | 11056.96 | 4440.37 | 286.0252 | 2202 | 17783.44 | 2.28559e-13
41.540001 | 35947.8281 | 31338.76 | 11054.89 | 4609.072 | 287.3985 | 2211.382 | 17785.09 | 2.290312e-13
41.549999 | 35833.5664 | 31350.42 | 11052.82 | 4483.141 | 288.7987 | 2220.968 | 17787.84 | 2.295182e-13
41.560001 | 35620.4727 | 31363.54 | 11050.75 | 4256.933 | 290.2288 | 2230.781 | 17791.78 | 2.300216e-13
41.57 | 35643.3477 | 31377.99 | 11048.67 | 4265.358 | 291.6867 | 2240.803 | 17796.83 | 2.3054e-13
41.580002 | 35606.8398 | 31393.89 | 11046.6 | 4212.948 | 293.175 | 2251.055 | 17803.06 | 2.310749e-13
41.59 | 35186.4062 | 31411.13 | 11044.53 | 3775.28 | 294.6915 | 2261.52 | 17810.39 | 2.316248e-13
41.599998 | 35147.6367 | 31429.78 | 11042.46 | 3717.852 | 296.2384 | 2272.212 | 17818.88 | 2.32191e-13
41.610001 | 35502.6758 | 31449.87 | 11040.38 | 4052.807 | 297.8166 | 2283.139 | 17828.53 | 2.327737e-13
41.619999 | 35871.2773 | 31471.29 | 11038.31 | 4399.986 | 299.424 | 2294.283 | 17839.27 | 2.333716e-13
41.630001 | 35818.6797 | 31494.17 | 11036.24 | 4324.509 | 301.0637 | 2305.669 | 17851.2 | 2.339864e-13
41.639999 | 35669.207 | 31518.39 | 11034.17 | 4150.819 | 302.7334 | 2317.278 | 17864.21 | 2.346165e-13
41.650002 | 35589.7109 | 31544.07 | 11032.1 | 4045.64 | 304.4364 | 2329.134 | 17878.4 | 2.352639e-13
41.66 | 35788.5742 | 31571.08 | 11030.02 | 4217.49 | 306.1698 | 2341.216 | 17893.67 | 2.359266e-13
41.669998 | 36424.207 | 31599.54 | 11027.95 | 4824.669 | 307.9362 | 2353.541 | 17910.11 | 2.366062e-13
41.68 | 35997.4492 | 31629.38 | 11025.88 | 4368.066 | 309.7359 | 2366.111 | 17927.66 | 2.373022e-13
41.689999 | 35387.957 | 31660.63 | 11023.81 | 3727.323 | 311.5684 | 2378.924 | 17946.33 | 2.380147e-13
41.700001 | 35618.8398 | 31693.32 | 11021.73 | 3925.519 | 313.4353 | 2391.989 | 17966.16 | 2.387443e-13
41.709999 | 36083.3281 | 31727.34 | 11019.66 | 4355.988 | 315.3346 | 2405.291 | 17987.05 | 2.394895e-13
41.720001 | 36020.9883 | 31762.83 | 11017.59 | 4258.161 | 317.2698 | 2418.856 | 18009.11 | 2.402524e-13
41.73 | 35486.4922 | 31799.65 | 11015.52 | 3686.845 | 319.2382 | 2432.663 | 18032.23 | 2.410311e-13
41.740002 | 35530.6641 | 31837.94 | 11013.45 | 3692.725 | 321.2432 | 2446.736 | 18056.51 | 2.418274e-13
41.75 | 36040.582 | 31877.55 | 11011.37 | 4163.035 | 323.2818 | 2461.053 | 18081.84 | 2.426395e-13
41.759998 | 36207.1016 | 31918.59 | 11009.3 | 4288.513 | 325.3568 | 2475.635 | 18108.29 | 2.434689e-13
41.77 | 35913.7344 | 31961.02 | 11007.23 | 3952.714 | 327.4684 | 2490.481 | 18135.84 | 2.443152e-13
41.779999 | 35780.4922 | 32004.84 | 11005.16 | 3775.651 | 329.6161 | 2505.587 | 18164.48 | 2.451783e-13
41.790001 | 35576.1211 | 32050.08 | 11003.09 | 3526.04 | 331.8016 | 2520.966 | 18194.23 | 2.460588e-13
41.799999 | 35131.9531 | 32096.63 | 11001.02 | 3035.322 | 334.0226 | 2536.6 | 18224.99 | 2.469551e-13
41.810001 | 35219.707 | 32144.63 | 10998.94 | 3075.078 | 336.2828 | 2552.515 | 18256.89 | 2.478693e-13
41.82 | 35648.9648 | 32193.92 | 10996.87 | 3455.042 | 338.5793 | 2568.689 | 18289.78 | 2.487994e-13
41.830002 | 35534.7266 | 32244.66 | 10994.8 | 3290.065 | 340.9157 | 2585.148 | 18323.8 | 2.497474e-13
41.84 | 35788.0781 | 32296.67 | 10992.73 | 3491.409 | 343.2885 | 2601.867 | 18358.79 | 2.50711e-13
41.849998 | 35664.1289 | 32350.07 | 10990.66 | 3314.059 | 345.7008 | 2618.866 | 18394.85 | 2.516918e-13
41.860001 | 35639.5625 | 32404.85 | 10988.59 | 3234.715 | 348.1536 | 2636.152 | 18431.96 | 2.526899e-13
41.869999 | 35924.4609 | 32460.88 | 10986.51 | 3463.578 | 350.6438 | 2653.702 | 18470.02 | 2.537036e-13
41.880001 | 35591.2305 | 32518.31 | 10984.44 | 3072.918 | 353.1755 | 2671.545 | 18509.15 | 2.547349e-13
41.889999 | 35696.4102 | 32576.98 | 10982.37 | 3119.431 | 355.7452 | 2689.656 | 18549.21 | 2.557816e-13
41.900002 | 35893.0078 | 32637.03 | 10980.3 | 3255.978 | 358.3574 | 2708.064 | 18590.31 | 2.568459e-13
41.91 | 35676.332 | 32698.27 | 10978.23 | 2978.066 | 361.0075 | 2726.737 | 18632.29 | 2.579251e-13
41.919998 | 35723.8359 | 32760.83 | 10976.16 | 2963.009 | 363.699 | 2745.7 | 18675.27 | 2.590211e-13
41.93 | 35670.2266 | 32824.64 | 10974.09 | 2845.589 | 366.432 | 2764.951 | 18719.17 | 2.601331e-13
41.939999 | 35799.2344 | 32889.69 | 10972.02 | 2909.543 | 369.2055 | 2784.483 | 18763.98 | 2.61261e-13
41.950001 | 35740.1172 | 32956.01 | 10969.95 | 2784.112 | 372.0213 | 2804.309 | 18809.73 | 2.62405e-13
41.959999 | 35539.2344 | 33023.45 | 10967.88 | 2515.788 | 374.8765 | 2824.405 | 18856.29 | 2.635635e-13
41.970001 | 36003.6797 | 33092.15 | 10965.81 | 2911.532 | 377.7751 | 2844.801 | 18903.77 | 2.647383e-13
41.98 | 36104.6602 | 33161.93 | 10963.74 | 2942.726 | 380.7133 | 2865.467 | 18952.02 | 2.659272e-13
41.990002 | 35757.1914 | 33232.95 | 10961.67 | 2524.237 | 383.6953 | 2886.434 | 19001.16 | 2.671321e-13
42 | 35794.4805 | 33304.99 | 10959.6 | 2489.492 | 386.7165 | 2907.666 | 19051.01 | 2.683502e-13
42.009998 | 35562.3398 | 33378.17 | 10957.53 | 2184.174 | 389.7802 | 2929.187 | 19101.67 | 2.695833e-13
42.02 | 35593.0312 | 33452.41 | 10955.46 | 2140.622 | 392.8864 | 2950.996 | 19153.07 | 2.708305e-13
42.029999 | 35779.1055 | 33527.69 | 10953.39 | 2251.414 | 396.0337 | 2973.081 | 19205.19 | 2.720913e-13
42.040001 | 35877.375 | 33604.02 | 10951.32 | 2273.352 | 399.2239 | 2995.455 | 19258.03 | 2.733662e-13
42.049999 | 35830.4258 | 33681.25 | 10949.25 | 2149.176 | 402.4534 | 3018.09 | 19311.46 | 2.746529e-13
42.060001 | 35800.0586 | 33759.51 | 10947.18 | 2040.553 | 405.7266 | 3041.017 | 19365.58 | 2.759535e-13
42.07 | 35961.0078 | 33838.59 | 10945.11 | 2122.415 | 409.039 | 3064.202 | 19420.24 | 2.772653e-13
42.080002 | 35819.6797 | 33918.65 | 10943.04 | 1901.025 | 412.3948 | 3087.676 | 19475.54 | 2.785902e-13
42.09 | 35789.7891 | 33999.44 | 10940.97 | 1790.345 | 415.7887 | 3111.397 | 19531.28 | 2.799251e-13
42.099998 | 35859.8438 | 34081.09 | 10938.91 | 1778.754 | 419.2242 | 3135.39 | 19587.57 | 2.812717e-13
42.110001 | 35658.4727 | 34163.54 | 10936.84 | 1494.934 | 422.7017 | 3159.657 | 19644.34 | 2.826294e-13
42.119999 | 34953.8828 | 34246.62 | 10934.77 | 707.2598 | 426.2167 | 3184.164 | 19701.47 | 2.83996e-13
42.130001 | 34899.293 | 34330.47 | 10932.7 | 568.8262 | 429.7736 | 3208.941 | 19759.05 | 2.853732e-13
42.139999 | 35460.9258 | 34414.86 | 10930.63 | 1046.068 | 433.3674 | 3233.952 | 19816.9 | 2.867583e-13
42.150002 | 35551.2266 | 34499.93 | 10928.57 | 1051.297 | 437.0028 | 3259.227 | 19875.13 | 2.881531e-13
42.16 | 35099.8242 | 34585.42 | 10926.5 | 514.4004 | 440.6733 | 3284.721 | 19933.53 | 2.895541e-13
42.169998 | 34726.6055 | 34671.46 | 10924.43 | 55.14716 | 444.3825 | 3310.457 | 19992.19 | 2.909629e-13
42.18 | 34925.8438 | 34757.92 | 10922.37 | 167.9228 | 448.1296 | 3336.427 | 20051 | 2.923784e-13
42.189999 | 34984.8086 | 34844.76 | 10920.3 | 140.0444 | 451.9125 | 3362.616 | 20109.94 | 2.937996e-13
42.200001 | 34807.2383 | 34931.97 | 10918.23 | -124.7314 | 455.7326 | 3389.031 | 20168.97 | 2.952266e-13
42.209999 | 35099.6836 | 35019.36 | 10916.17 | 80.32841 | 459.5853 | 3415.639 | 20227.96 | 2.966568e-13
42.220001 | 35218.3398 | 35107.03 | 10914.1 | 111.3113 | 463.4747 | 3442.467 | 20286.99 | 2.980919e-13
42.23 | 34962.0938 | 35194.76 | 10912.04 | -232.6694 | 467.3953 | 3469.475 | 20345.86 | 2.995287e-13
42.240002 | 34956.3984 | 35282.68 | 10909.97 | -326.2783 | 471.3509 | 3496.687 | 20404.67 | 3.00969e-13
42.25 | 35073.3008 | 35370.49 | 10907.9 | -297.1926 | 475.335 | 3524.057 | 20463.2 | 3.024091e-13
42.259998 | 34758.3945 | 35458.32 | 10905.84 | -699.923 | 479.3508 | 3551.605 | 20521.52 | 3.038503e-13
42.27 | 34445.8242 | 35546.02 | 10903.78 | -1100.198 | 483.3969 | 3579.32 | 20579.53 | 3.052912e-13
42.279999 | 34631.2656 | 35633.54 | 10901.71 | -1002.278 | 487.4709 | 3607.182 | 20637.18 | 3.067307e-13
42.290001 | 35086.2812 | 35720.84 | 10899.65 | -634.5632 | 491.5736 | 3635.196 | 20694.43 | 3.081686e-13
42.299999 | 34889.0117 | 35807.73 | 10897.58 | -918.7229 | 495.6997 | 3663.323 | 20751.13 | 3.096021e-13
42.310001 | 34691.7148 | 35894.3 | 10895.52 | -1202.585 | 499.8532 | 3691.59 | 20807.34 | 3.110327e-13
42.32 | 34240.1484 | 35980.31 | 10893.46 | -1740.159 | 504.0279 | 3719.949 | 20862.88 | 3.124571e-13
42.330002 | 34418.5391 | 36065.85 | 10891.39 | -1647.314 | 508.2273 | 3748.425 | 20917.81 | 3.138767e-13
42.34 | 34748.3281 | 36150.66 | 10889.33 | -1402.327 | 512.4441 | 3776.965 | 20971.92 | 3.152876e-13
42.349998 | 34779.7578 | 36234.8 | 10887.27 | -1455.043 | 516.6813 | 3805.588 | 21025.26 | 3.166911e-13
42.360001 | 34588.0078 | 36318.19 | 10885.2 | -1730.179 | 520.938 | 3834.284 | 21077.76 | 3.18086e-13
42.369999 | 34692.5977 | 36400.62 | 10883.14 | -1708.027 | 525.208 | 3863.011 | 21129.26 | 3.194694e-13
42.380001 | 34646.8672 | 36482.18 | 10881.08 | -1835.311 | 529.4949 | 3891.789 | 21179.81 | 3.208425e-13
42.389999 | 34898.2266 | 36562.62 | 10879.02 | -1664.39 | 533.7919 | 3920.571 | 21229.23 | 3.222021e-13
42.400002 | 35205.5508 | 36642.02 | 10876.96 | -1436.469 | 538.1031 | 3949.382 | 21277.58 | 3.235493e-13
42.41 | 35079.5234 | 36720.11 | 10874.9 | -1640.587 | 542.4199 | 3978.161 | 21324.63 | 3.248802e-13
42.419998 | 34899.4102 | 36796.96 | 10872.84 | -1897.548 | 546.7451 | 4006.926 | 21370.45 | 3.26196e-13
42.43 | 34764.6016 | 36872.42 | 10870.78 | -2107.822 | 551.0767 | 4035.66 | 21414.91 | 3.274947e-13
42.439999 | 34847.3984 | 36946.42 | 10868.72 | -2099.022 | 555.411 | 4064.336 | 21457.96 | 3.287751e-13
42.450001 | 34693 | 37018.9 | 10866.66 | -2325.899 | 559.7482 | 4092.954 | 21499.54 | 3.300366e-13
42.459999 | 34224.9062 | 37089.67 | 10864.6 | -2864.769 | 564.0825 | 4121.471 | 21539.52 | 3.312766e-13
42.470001 | 33751.5625 | 37158.78 | 10862.54 | -3407.221 | 568.4166 | 4149.904 | 21577.92 | 3.324958e-13
42.48 | 33725.7891 | 37226.02 | 10860.48 | -3500.234 | 572.7439 | 4178.205 | 21614.59 | 3.336911e-13
42.490002 | 33809.1641 | 37291.44 | 10858.42 | -3482.274 | 577.0668 | 4206.39 | 21649.56 | 3.348634e-13
42.5 | 34410.2148 | 37354.78 | 10856.36 | -2944.568 | 581.3777 | 4234.404 | 21682.64 | 3.360091e-13
42.509998 | 34704.9961 | 37416.1 | 10854.31 | -2711.106 | 585.6782 | 4262.257 | 21713.86 | 3.371289e-13
42.52 | 34295.5312 | 37475.27 | 10852.25 | -3179.74 | 589.9666 | 4289.932 | 21743.12 | 3.382212e-13
42.529999 | 34022.3555 | 37532.2 | 10850.19 | -3509.848 | 594.2384 | 4317.401 | 21770.37 | 3.392846e-13
42.540001 | 33881.9141 | 37586.84 | 10848.14 | -3704.93 | 598.4938 | 4344.66 | 21795.55 | 3.403184e-13
42.549999 | 33915.9922 | 37639.04 | 10846.08 | -3723.048 | 602.7267 | 4371.667 | 21818.57 | 3.413205e-13
42.560001 | 33600.9141 | 37688.8 | 10844.02 | -4087.89 | 606.9393 | 4398.435 | 21839.41 | 3.42291e-13
42.57 | 34050.1719 | 37735.97 | 10841.97 | -3685.798 | 611.1252 | 4424.919 | 21857.96 | 3.432276e-13
42.580002 | 34461.3945 | 37780.56 | 10839.91 | -3319.162 | 615.2862 | 4451.129 | 21874.23 | 3.441305e-13
42.59 | 34287.2695 | 37822.38 | 10837.86 | -3535.11 | 619.4152 | 4477.015 | 21888.09 | 3.449971e-13
42.599998 | 34122.0859 | 37861.45 | 10835.81 | -3739.369 | 623.513 | 4502.583 | 21899.55 | 3.458276e-13
42.610001 | 33994.6406 | 37897.7 | 10833.75 | -3903.06 | 627.579 | 4527.823 | 21908.55 | 3.46621e-13
42.619999 | 33697.1641 | 37931 | 10831.7 | -4233.835 | 631.6062 | 4552.69 | 21915 | 3.473753e-13
42.630001 | 33716.7656 | 37961.35 | 10829.64 | -4244.583 | 635.597 | 4577.195 | 21918.91 | 3.480907e-13
42.639999 | 33766.957 | 37988.63 | 10827.59 | -4221.669 | 639.5448 | 4601.297 | 21920.19 | 3.487652e-13
42.650002 | 33293.457 | 38012.84 | 10825.54 | -4719.381 | 643.4522 | 4625.007 | 21918.84 | 3.493991e-13
42.66 | 33347.6641 | 38033.85 | 10823.49 | -4686.185 | 647.3116 | 4648.277 | 21914.77 | 3.499902e-13
42.669998 | 33073.8203 | 38051.67 | 10821.44 | -4977.85 | 651.1241 | 4671.112 | 21908 | 3.505386e-13
42.68 | 32281.168 | 38066.22 | 10819.39 | -5785.057 | 654.8884 | 4693.498 | 21898.45 | 3.510434e-13
42.689999 | 32744.6445 | 38077.47 | 10817.34 | -5332.827 | 658.6 | 4715.41 | 21886.13 | 3.515038e-13
42.700001 | 33126.0273 | 38085.37 | 10815.29 | -4959.341 | 662.2591 | 4736.843 | 21870.98 | 3.519191e-13
42.709999 | 33263.957 | 38089.86 | 10813.24 | -4825.902 | 665.8607 | 4757.768 | 21852.99 | 3.522884e-13
42.720001 | 33056.457 | 38090.93 | 10811.19 | -5034.468 | 669.4063 | 4778.189 | 21832.14 | 3.526116e-13
42.73 | 32733.9062 | 38088.52 | 10809.14 | -5354.611 | 672.891 | 4798.075 | 21808.41 | 3.528877e-13
42.740002 | 32952.7812 | 38082.63 | 10807.09 | -5129.846 | 676.3156 | 4817.431 | 21781.79 | 3.531165e-13
42.75 | 33044.3203 | 38073.2 | 10805.04 | -5028.883 | 679.6753 | 4836.225 | 21752.26 | 3.532972e-13
42.759998 | 32978.9336 | 38060.24 | 10802.99 | -5081.308 | 682.9701 | 4854.456 | 21719.82 | 3.534297e-13
42.77 | 32734.1738 | 38043.72 | 10800.95 | -5309.545 | 686.1998 | 4872.121 | 21684.45 | 3.535136e-13
42.779999 | 33164.4023 | 38023.62 | 10798.9 | -4859.22 | 689.3603 | 4889.194 | 21646.17 | 3.535485e-13
42.790001 | 32872.5156 | 37999.93 | 10796.85 | -5127.419 | 692.452 | 4905.676 | 21604.95 | 3.535343e-13
42.799999 | 32529.2344 | 37972.67 | 10794.81 | -5443.434 | 695.4715 | 4921.548 | 21560.84 | 3.534706e-13
42.810001 | 32707.6113 | 37941.79 | 10792.76 | -5234.183 | 698.4197 | 4936.811 | 21513.8 | 3.533574e-13
42.82 | 32701.877 | 37907.35 | 10790.72 | -5205.471 | 701.2935 | 4951.449 | 21463.89 | 3.531948e-13
42.830002 | 32539.2051 | 37869.3 | 10788.67 | -5330.09 | 704.093 | 4965.46 | 21411.07 | 3.529822e-13
42.84 | 32430.5996 | 37827.69 | 10786.63 | -5397.091 | 706.8157 | 4978.831 | 21355.41 | 3.527203e-13
42.849998 | 32164.2305 | 37782.52 | 10784.59 | -5618.288 | 709.4612 | 4991.559 | 21296.91 | 3.524087e-13
42.860001 | 32154.2773 | 37733.79 | 10782.55 | -5579.508 | 712.0303 | 5003.646 | 21235.56 | 3.520476e-13
42.869999 | 32452.7871 | 37681.56 | 10780.5 | -5228.775 | 714.5195 | 5015.076 | 21171.46 | 3.516376e-13
42.880001 | 32369.7148 | 37625.81 | 10778.46 | -5256.096 | 716.9301 | 5025.852 | 21104.57 | 3.511782e-13
42.889999 | 32451.6172 | 37566.63 | 10776.42 | -5115.01 | 719.26 | 5035.966 | 21034.98 | 3.506705e-13
42.900002 | 32299.0527 | 37503.97 | 10774.38 | -5204.919 | 721.5102 | 5045.423 | 20962.66 | 3.50114e-13
42.91 | 32150.7852 | 37437.97 | 10772.34 | -5287.184 | 723.6787 | 5054.214 | 20887.74 | 3.4951e-13
42.919998 | 32041.9336 | 37368.58 | 10770.3 | -5326.65 | 725.7652 | 5062.335 | 20810.18 | 3.488582e-13
42.93 | 32001.2891 | 37295.89 | 10768.26 | -5294.596 | 727.7716 | 5069.8 | 20730.05 | 3.481594e-13
42.939999 | 32531.998 | 37219.92 | 10766.22 | -4687.924 | 729.6951 | 5076.594 | 20647.41 | 3.47414e-13
42.950001 | 31834.1367 | 37140.72 | 10764.18 | -5306.583 | 731.5372 | 5082.727 | 20562.27 | 3.466225e-13
42.959999 | 31545.4434 | 37058.4 | 10762.15 | -5512.955 | 733.2972 | 5088.198 | 20474.76 | 3.457861e-13
42.970001 | 31591.1641 | 36972.92 | 10760.11 | -5381.759 | 734.9758 | 5093.009 | 20384.83 | 3.449046e-13
42.98 | 31625.2305 | 36884.45 | 10758.07 | -5259.217 | 736.573 | 5097.166 | 20292.63 | 3.439796e-13
42.990002 | 31309.6973 | 36792.92 | 10756.04 | -5483.22 | 738.0883 | 5100.665 | 20198.13 | 3.430106e-13
43 | 31315.6582 | 36698.54 | 10754 | -5382.883 | 739.5233 | 5103.522 | 20101.49 | 3.420001e-13
43.009998 | 31324.7793 | 36601.27 | 10751.97 | -5276.487 | 740.8768 | 5105.728 | 20002.69 | 3.409475e-13
43.02 | 31082.8789 | 36501.2 | 10749.93 | -5418.32 | 742.1521 | 5107.304 | 19901.81 | 3.398541e-13
43.029999 | 31057.1523 | 36398.41 | 10747.9 | -5341.26 | 743.3468 | 5108.242 | 19798.92 | 3.387207e-13
43.040001 | 31401.8984 | 36292.94 | 10745.87 | -4891.046 | 744.4634 | 5108.556 | 19694.06 | 3.37548e-13
43.049999 | 31529.5352 | 36184.96 | 10743.84 | -4655.425 | 745.5022 | 5108.255 | 19587.37 | 3.363378e-13
43.060001 | 31004.6621 | 36074.41 | 10741.8 | -5069.748 | 746.4638 | 5107.339 | 19478.8 | 3.350897e-13
43.07 | 31141.7812 | 35961.5 | 10739.77 | -4819.723 | 747.3501 | 5105.828 | 19368.55 | 3.338063e-13
43.080002 | 31722.9922 | 35846.17 | 10737.74 | -4123.174 | 748.1601 | 5103.713 | 19256.55 | 3.324866e-13
43.09 | 31156.293 | 35728.66 | 10735.71 | -4572.366 | 748.8973 | 5101.025 | 19143.02 | 3.311339e-13
43.099998 | 31209.2246 | 35608.91 | 10733.68 | -4399.689 | 749.5601 | 5097.752 | 19027.92 | 3.297475e-13
43.110001 | 31345.2715 | 35487.02 | 10731.65 | -4141.75 | 750.152 | 5093.917 | 18911.3 | 3.283285e-13
43.119999 | 30843.3906 | 35363.18 | 10729.63 | -4519.787 | 750.6735 | 5089.532 | 18793.35 | 3.268793e-13
43.130001 | 30442.166 | 35237.31 | 10727.6 | -4795.143 | 751.125 | 5084.595 | 18673.99 | 3.253992e-13
43.139999 | 30329.6055 | 35109.65 | 10725.57 | -4780.049 | 751.5092 | 5079.132 | 18553.44 | 3.238911e-13
43.150002 | 30477.8418 | 34980.12 | 10723.55 | -4502.278 | 751.8258 | 5073.137 | 18431.61 | 3.223539e-13
43.16 | 30883.1484 | 34849 | 10721.52 | -3965.854 | 752.0787 | 5066.645 | 18308.76 | 3.207914e-13
43.169998 | 30702.2168 | 34716.21 | 10719.5 | -4013.992 | 752.2659 | 5059.642 | 18184.81 | 3.192025e-13
43.18 | 30444.0781 | 34581.88 | 10717.47 | -4137.797 | 752.3923 | 5052.16 | 18059.85 | 3.17589e-13
43.189999 | 30216.6309 | 34446.09 | 10715.45 | -4229.459 | 752.4566 | 5044.196 | 17933.99 | 3.159519e-13
43.200001 | 29841.7812 | 34308.89 | 10713.42 | -4467.106 | 752.4615 | 5035.766 | 17807.24 | 3.142918e-13
43.209999 | 30170.6816 | 34170.47 | 10711.4 | -3999.791 | 752.4094 | 5026.895 | 17679.77 | 3.126115e-13
43.220001 | 30093.1152 | 34030.76 | 10709.38 | -3937.648 | 752.3003 | 5017.577 | 17551.51 | 3.109097e-13
43.23 | 29543.9961 | 33890 | 10707.36 | -4346.005 | 752.1378 | 5007.845 | 17422.66 | 3.091898e-13
43.240002 | 29545.3574 | 33748.08 | 10705.34 | -4202.718 | 751.9201 | 4997.682 | 17293.14 | 3.074504e-13
43.25 | 29706.7344 | 33605.3 | 10703.32 | -3898.564 | 751.6534 | 4987.139 | 17163.19 | 3.056954e-13
43.259998 | 30151.4238 | 33461.55 | 10701.3 | -3310.131 | 751.3349 | 4976.195 | 17032.73 | 3.039235e-13
43.27 | 29965.8848 | 33316.98 | 10699.28 | -3351.099 | 750.97 | 4964.884 | 16901.85 | 3.021365e-13
43.279999 | 29440.4648 | 33171.65 | 10697.26 | -3731.19 | 750.5572 | 4953.204 | 16770.63 | 3.003354e-13
43.290001 | 29050.543 | 33025.6 | 10695.25 | -3975.06 | 750.0994 | 4941.172 | 16639.09 | 2.985207e-13
43.299999 | 28853.125 | 32879.03 | 10693.23 | -4025.902 | 749.5995 | 4928.813 | 16507.38 | 2.96695e-13
43.310001 | 29424.8047 | 32731.82 | 10691.21 | -3307.02 | 749.0569 | 4916.12 | 16375.43 | 2.948571e-13
43.32 | 28981.9004 | 32584.24 | 10689.2 | -3602.337 | 748.4761 | 4903.129 | 16243.43 | 2.9301e-13
43.330002 | 28313.2871 | 32436.13 | 10687.18 | -4122.846 | 747.8544 | 4889.819 | 16111.28 | 2.911523e-13
43.34 | 28278.4277 | 32287.82 | 10685.17 | -4009.397 | 747.199 | 4876.244 | 15979.21 | 2.892879e-13
43.349998 | 28782.2148 | 32139.17 | 10683.16 | -3356.956 | 746.5061 | 4862.38 | 15847.13 | 2.874151e-13
43.360001 | 28665.7168 | 31990.26 | 10681.15 | -3324.546 | 745.7805 | 4848.253 | 15715.08 | 2.855351e-13
43.369999 | 28262.4551 | 31841.29 | 10679.13 | -3578.834 | 745.024 | 4833.885 | 15583.25 | 2.836506e-13
43.380001 | 28553.1738 | 31692.13 | 10677.12 | -3138.96 | 744.2358 | 4819.266 | 15451.51 | 2.817599e-13
43.389999 | 29099.0371 | 31543.03 | 10675.11 | -2443.994 | 743.4202 | 4804.432 | 15320.07 | 2.798663e-13
43.400002 | 29110.0859 | 31393.84 | 10673.1 | -2283.751 | 742.5757 | 4789.366 | 15188.79 | 2.779679e-13
43.41 | 28954.334 | 31244.85 | 10671.1 | -2290.518 | 741.7082 | 4774.118 | 15057.93 | 2.760687e-13
43.419998 | 29020.6191 | 31095.92 | 10669.09 | -2075.305 | 740.8141 | 4758.659 | 14927.36 | 2.741667e-13
43.43 | 29099.7812 | 30947.18 | 10667.08 | -1847.396 | 739.8992 | 4743.026 | 14797.17 | 2.722637e-13
43.439999 | 28821.2695 | 30798.65 | 10665.08 | -1977.383 | 738.9617 | 4727.214 | 14667.4 | 2.703602e-13
43.450001 | 28599.043 | 30650.36 | 10663.07 | -2051.317 | 738.0042 | 4711.237 | 14538.05 | 2.684564e-13
43.459999 | 28415.5801 | 30502.47 | 10661.06 | -2086.893 | 737.0297 | 4695.121 | 14409.26 | 2.665547e-13
43.470001 | 28277.5898 | 30354.86 | 10659.06 | -2077.273 | 736.0368 | 4678.85 | 14280.92 | 2.646534e-13
43.48 | 28488.543 | 30207.74 | 10657.06 | -1719.2 | 735.0301 | 4662.462 | 14153.19 | 2.627555e-13
43.490002 | 28785.334 | 30060.96 | 10655.05 | -1275.628 | 734.0064 | 4645.932 | 14025.97 | 2.608588e-13
43.5 | 28674.9062 | 29914.8 | 10653.05 | -1239.892 | 732.9729 | 4629.314 | 13899.46 | 2.589673e-13
43.509998 | 28410.6035 | 29769.09 | 10651.05 | -1358.487 | 731.9252 | 4612.575 | 13773.54 | 2.570787e-13
43.52 | 28191.8457 | 29623.94 | 10649.05 | -1432.095 | 730.8688 | 4595.749 | 13648.27 | 2.551945e-13
43.529999 | 28283.4805 | 29479.39 | 10647.05 | -1195.905 | 729.8019 | 4578.831 | 13523.7 | 2.533153e-13
43.540001 | 28551.7598 | 29335.41 | 10645.05 | -783.6501 | 728.7265 | 4561.83 | 13399.8 | 2.514409e-13
43.549999 | 27653.3438 | 29192.18 | 10643.06 | -1538.833 | 727.6458 | 4544.773 | 13276.7 | 2.495734e-13
43.560001 | 27089.0215 | 29049.55 | 10641.06 | -1960.525 | 726.5578 | 4527.64 | 13154.29 | 2.477112e-13
43.57 | 27027.4922 | 28907.71 | 10639.06 | -1880.222 | 725.4671 | 4510.469 | 13032.71 | 2.458568e-13
43.580002 | 27412.9121 | 28766.52 | 10637.07 | -1353.605 | 724.37 | 4493.229 | 12911.85 | 2.440082e-13
43.59 | 27375 | 28626.21 | 10635.07 | -1251.212 | 723.2736 | 4475.974 | 12791.89 | 2.421687e-13
43.599998 | 27490.8242 | 28486.64 | 10633.08 | -995.8125 | 722.1732 | 4458.671 | 12672.71 | 2.403364e-13
43.610001 | 27864.2969 | 28347.83 | 10631.09 | -483.5356 | 721.0728 | 4441.341 | 12554.33 | 2.385117e-13
43.619999 | 27796.25 | 28209.95 | 10629.1 | -413.6951 | 719.9739 | 4424.002 | 12436.87 | 2.366967e-13
43.630001 | 27418.1543 | 28072.83 | 10627.1 | -654.6777 | 718.875 | 4406.638 | 12320.21 | 2.348895e-13
43.639999 | 27196.1074 | 27936.67 | 10625.12 | -740.5648 | 717.7797 | 4389.279 | 12204.5 | 2.330926e-13
43.650002 | 27561.0508 | 27801.3 | 10623.13 | -240.2503 | 716.6857 | 4371.902 | 12089.59 | 2.313038e-13
43.66 | 27575.8984 | 27666.96 | 10621.14 | -91.06501 | 715.5985 | 4354.552 | 11975.68 | 2.295264e-13
43.669998 | 26926.7695 | 27533.48 | 10619.15 | -606.7146 | 714.5136 | 4337.196 | 11862.63 | 2.277581e-13
43.68 | 26591.8125 | 27400.94 | 10617.16 | -809.1303 | 713.436 | 4319.862 | 11750.48 | 2.260001e-13
43.689999 | 27053.4414 | 27269.35 | 10615.18 | -215.9131 | 712.3637 | 4302.543 | 11639.27 | 2.242526e-13
43.700001 | 27399.373 | 27138.69 | 10613.19 | 260.6839 | 711.2981 | 4285.244 | 11528.96 | 2.225151e-13
43.709999 | 27059.6855 | 27009.07 | 10611.21 | 50.61177 | 710.2418 | 4267.987 | 11419.64 | 2.207896e-13
43.720001 | 26891.2441 | 26880.37 | 10609.22 | 10.87717 | 709.1926 | 4250.751 | 11311.2 | 2.19074e-13
43.73 | 27035.2129 | 26752.73 | 10607.24 | 282.4849 | 708.1545 | 4233.568 | 11203.77 | 2.173707e-13
43.740002 | 27163.0078 | 26625.99 | 10605.26 | 537.0141 | 707.1234 | 4216.406 | 11097.21 | 2.156773e-13
43.75 | 26932.6758 | 26500.39 | 10603.28 | 432.2898 | 706.1061 | 4199.314 | 10991.69 | 2.139971e-13
43.759998 | 27015.6328 | 26375.74 | 10601.3 | 639.8963 | 705.0974 | 4182.257 | 10887.08 | 2.123276e-13
43.77 | 26804.6406 | 26252.11 | 10599.32 | 552.5346 | 704.1021 | 4165.259 | 10783.42 | 2.106699e-13
43.779999 | 26699.7871 | 26129.5 | 10597.34 | 570.2835 | 703.1177 | 4148.314 | 10680.73 | 2.09024e-13
43.790001 | 26301.8477 | 26007.9 | 10595.36 | 293.951 | 702.1457 | 4131.423 | 10578.96 | 2.073896e-13
43.799999 | 26070.7871 | 25887.39 | 10593.39 | 183.3932 | 701.1884 | 4114.607 | 10478.21 | 2.057681e-13
43.810001 | 26158.6992 | 25767.86 | 10591.41 | 390.841 | 700.2435 | 4097.844 | 10378.36 | 2.041578e-13
43.82 | 26058.5449 | 25649.43 | 10589.44 | 409.1125 | 699.3146 | 4081.163 | 10279.52 | 2.025605e-13
43.830002 | 25911.9199 | 25531.96 | 10587.46 | 379.9609 | 698.3977 | 4064.534 | 10181.56 | 2.009743e-13
43.84 | 25937.4941 | 25415.63 | 10585.49 | 521.8606 | 697.4989 | 4048.001 | 10084.64 | 1.994017e-13
43.849998 | 25857.2285 | 25300.3 | 10583.52 | 556.9319 | 696.6132 | 4031.529 | 9988.633 | 1.978408e-13
43.860001 | 25430.5488 | 25185.97 | 10581.55 | 244.5779 | 695.7442 | 4015.133 | 9893.544 | 1.962917e-13
43.869999 | 25657.6543 | 25072.75 | 10579.58 | 584.9018 | 694.8923 | 3998.828 | 9799.452 | 1.947558e-13
43.880001 | 25908.9219 | 24960.51 | 10577.61 | 948.4129 | 694.0557 | 3982.592 | 9706.25 | 1.932315e-13
43.889999 | 25693.4082 | 24849.37 | 10575.64 | 844.0396 | 693.2374 | 3966.451 | 9614.036 | 1.917204e-13
43.900002 | 25587.3965 | 24739.18 | 10573.68 | 848.212 | 692.4347 | 3950.38 | 9522.693 | 1.902205e-13
43.91 | 25211.7656 | 24630.13 | 10571.71 | 581.6321 | 691.6523 | 3934.416 | 9432.354 | 1.887344e-13
43.919998 | 25394.373 | 24522.06 | 10569.75 | 872.3085 | 690.8853129 | 3918.526 | 9342.907 | 1.8726e-13
43.93 | 25362.9316 | 24415.02 | 10567.78 | 947.9077 | 690.1384 | 3902.731 | 9254.372 | 1.857979e-13
43.939999 | 25573.3027 | 24309.01 | 10565.82 | 1264.294 | 689.4087 | 3887.023 | 9166.758 | 1.843481e-13
43.950001 | 25488.9824 | 24203.99 | 10563.86 | 1284.997 | 688.6976 | 3871.403 | 9080.028 | 1.829103e-13
43.959999 | 25030.4473 | 24100.04 | 10561.9 | 930.411 | 688.0066 | 3855.886 | 8994.248 | 1.814855e-13
43.970001 | 24508.5684 | 23997.04 | 10559.94 | 511.5272 | 687.3338 | 3840.452 | 8909.32 | 1.800722e-13
43.98 | 24873.2578 | 23895.11 | 10557.98 | 978.146 | 686.682 | 3825.125 | 8825.328 | 1.786719e-13
43.990002 | 24930.5312 | 23794.11 | 10556.02 | 1136.422 | 686.0474 | 3809.877 | 8742.167 | 1.772827e-13
44 | 24547.9902 | 23694.2 | 10554.06 | 853.794 | 685.4356 | 3794.746 | 8659.954 | 1.759069e-13
44.009998 | 24182.4336 | 23595.23 | 10552.11 | 587.2035 | 684.8416 | 3779.698 | 8578.585 | 1.745425e-13
44.02 | 24437.0566 | 23497.25 | 10550.15 | 939.8098 | 684.2696 | 3764.754 | 8498.074 | 1.731901e-13
44.029999 | 24622.709 | 23400.24 | 10548.2 | 1222.465 | 683.7167 | 3749.903 | 8418.429 | 1.718497e-13
44.040001 | 24450.8398 | 23304.19 | 10546.24 | 1146.652 | 683.1842 | 3735.147 | 8339.615 | 1.705207e-13
44.049999 | 24434.9062 | 23209.15 | 10544.29 | 1225.754 | 682.6736 | 3720.5 | 8261.688 | 1.692044e-13
44.060001 | 24745.459 | 23115.02 | 10542.34 | 1630.434 | 682.1829 | 3705.942 | 8184.561 | 1.67899e-13
44.07 | 24589.6172 | 23021.9 | 10540.39 | 1567.714 | 681.7146 | 3691.494 | 8108.305 | 1.666061e-13
44.080002 | 24729.9629 | 22929.66 | 10538.44 | 1800.301 | 681.2653 | 3677.131 | 8032.826 | 1.653239e-13
44.09 | 24484.5039 | 22838.44 | 10536.49 | 1646.06 | 680.8399 | 3662.887 | 7958.225 | 1.640543e-13
44.099998 | 24003 | 22748.12 | 10534.55 | 1254.883 | 680.4336 | 3648.73 | 7884.408 | 1.627957e-13
44.110001 | 24289.1406 | 22658.69 | 10532.6 | 1630.447 | 680.0499 | 3634.672 | 7811.372 | 1.615481e-13
44.119999 | 24570.332 | 22570.24 | 10530.65 | 2000.094 | 679.6882 | 3620.723 | 7739.172 | 1.603125e-13
44.130001 | 24672.0137 | 22482.64 | 10528.71 | 2189.37 | 679.3472 | 3606.863 | 7667.723 | 1.590875e-13
44.139999 | 24328.3535 | 22396.01 | 10526.77 | 1932.348 | 679.0291 | 3593.114 | 7597.094 | 1.578743e-13
44.150002 | 23984.0801 | 22310.2 | 10524.83 | 1673.881 | 678.7315 | 3579.451 | 7527.191 | 1.566712e-13
44.16 | 23894.5938 | 22225.36 | 10522.89 | 1669.233 | 678.458 | 3565.906 | 7458.112 | 1.554803e-13
44.169998 | 23902.4062 | 22141.37 | 10520.95 | 1761.04 | 678.2044 | 3552.448 | 7389.768 | 1.542997e-13
44.18 | 23524.3926 | 22058.25 | 10519.01 | 1466.145 | 677.9749 | 3539.094 | 7322.171 | 1.5313e-13
44.189999 | 23453.7031 | 21976 | 10517.07 | 1477.707 | 677.7662 | 3525.836 | 7255.324 | 1.519709e-13
44.200001 | 23325.5039 | 21894.58 | 10515.13 | 1430.922 | 677.5797 | 3512.673 | 7189.195 | 1.508222e-13
44.209999 | 23385.7031 | 21814.07 | 10513.2 | 1571.636 | 677.4166 | 3499.619 | 7123.833 | 1.496848e-13
44.220001 | 23428.4141 | 21734.35 | 10511.26 | 1694.066 | 677.2749 | 3486.652 | 7059.157 | 1.485571e-13
44.23 | 23198.2031 | 21655.51 | 10509.33 | 1542.689 | 677.1571 | 3473.795 | 6995.231 | 1.474404e-13
44.240002 | 23161.5098 | 21577.45 | 10507.4 | 1584.06 | 677.0595 | 3461.019 | 6931.972 | 1.463333e-13
44.25 | 23209.5156 | 21500.28 | 10505.47 | 1709.234 | 676.9872 | 3448.36 | 6869.466 | 1.452373e-13
44.259998 | 23177.8438 | 21423.89 | 10503.54 | 1753.953 | 676.9352 | 3435.785 | 6807.631 | 1.441509e-13
44.27 | 23133.7266 | 21348.31 | 10501.61 | 1785.42 | 676.9078 | 3423.312 | 6746.477 | 1.430746e-13
44.279999 | 22724.9863 | 21273.52 | 10499.68 | 1451.463 | 676.9017 | 3410.931 | 6686.008 | 1.420082e-13
44.290001 | 22214.4395 | 21199.51 | 10497.76 | 1014.929 | 676.9185 | 3398.642 | 6626.194 | 1.409514e-13
44.299999 | 22861.0039 | 21126.32 | 10495.83 | 1734.68 | 676.9588 | 3386.457 | 6567.077 | 1.399048e-13
44.310001 | 23462.4707 | 21053.87 | 10493.91 | 2408.597 | 677.0212 | 3374.357 | 6508.588 | 1.388674e-13
44.32 | 23357.2344 | 20982.23 | 10491.98 | 2375 | 677.1078 | 3362.362 | 6450.781 | 1.378401e-13
44.330002 | 22743.9102 | 20911.31 | 10490.06 | 1832.605 | 677.2153 | 3350.446 | 6393.582 | 1.368216e-13
44.34 | 22892.8086 | 20841.19 | 10488.14 | 2051.614 | 677.348 | 3338.64 | 6337.066 | 1.358134e-13
44.349998 | 22933.5957 | 20771.8 | 10486.22 | 2161.795 | 677.5016 | 3326.915 | 6281.161 | 1.34814e-13
44.360001 | 22864.9316 | 20703.13 | 10484.3 | 2161.803 | 677.6793 | 3315.282 | 6225.864 | 1.338236e-13
44.369999 | 22747.5801 | 20635.23 | 10482.39 | 2112.352 | 677.8803 | 3303.748 | 6171.214 | 1.328429e-13
44.380001 | 22816.5137 | 20568.02 | 10480.47 | 2248.498 | 678.1037 | 3292.296 | 6117.147 | 1.318706e-13
44.389999 | 22624.7461 | 20501.56 | 10478.55 | 2123.186 | 678.3509 | 3280.942 | 6063.713 | 1.309079e-13
44.400002 | 22899.9219 | 20435.77 | 10476.64 | 2464.153 | 678.6203 | 3269.667 | 6010.841 | 1.299533e-13
44.41 | 22267.7168 | 20370.74 | 10474.73 | 1896.974 | 678.9146 | 3258.496 | 5958.604 | 1.290083e-13
44.419998 | 22487.1406 | 20306.38 | 10472.82 | 2180.757 | 679.2299 | 3247.403 | 5906.934 | 1.280716e-13
44.43 | 22416.666 | 20242.72 | 10470.91 | 2173.948 | 679.5705 | 3236.402 | 5855.839 | 1.271435e-13
44.439999 | 22424.2812 | 20179.74 | 10469 | 2244.545 | 679.9329 | 3225.486 | 5805.32 | 1.26224e-13
44.450001 | 22470.4492 | 20117.42 | 10467.09 | 2353.034 | 680.3188 | 3214.653 | 5755.354 | 1.253126e-13
44.459999 | 22475.3867 | 20055.8 | 10465.18 | 2419.586 | 680.7286 | 3203.914 | 5705.975 | 1.244101e-13
44.470001 | 22347.2598 | 19994.82 | 10463.28 | 2352.444 | 681.1612 | 3193.253 | 5657.124 | 1.235153e-13
44.48 | 22173.791 | 19934.52 | 10461.37 | 2239.267 | 681.6181 | 3182.686 | 5608.847 | 1.226292e-13
44.490002 | 22332.5625 | 19874.84 | 10459.47 | 2457.724 | 682.0967 | 3172.19 | 5561.082 | 1.217506e-13
44.5 | 22168.709 | 19815.85 | 10457.57 | 2352.857 | 682.6007 | 3161.792 | 5513.891 | 1.208808e-13
44.509998 | 22124.4863 | 19757.48 | 10455.67 | 2367.008 | 683.1263 | 3151.469 | 5467.216 | 1.200185e-13
44.52 | 22209.2031 | 19699.74 | 10453.77 | 2509.468 | 683.6771 | 3141.231 | 5421.06 | 1.19164e-13
44.529999 | 21257.0957 | 19642.62 | 10451.87 | 1614.476 | 684.2501 | 3131.072 | 5375.428 | 1.183174e-13
44.540001 | 21206.8945 | 19586.11 | 10449.97 | 1620.787 | 684.8468 | 3120.991 | 5330.297 | 1.174782e-13
44.549999 | 21540.584 | 19530.24 | 10448.08 | 2010.344 | 685.4675 | 3110.998 | 5285.698 | 1.16647e-13
44.560001 | 21462.2988 | 19474.95 | 10446.18 | 1987.349 | 686.1114 | 3101.078 | 5241.579 | 1.15823e-13
44.57 | 21267.1992 | 19420.29 | 10444.29 | 1846.908 | 686.7797 | 3091.244 | 5197.979 | 1.150068e-13
44.580002 | 20906.7129 | 19366.19 | 10442.4 | 1540.525 | 687.4701 | 3081.478 | 5154.844 | 1.141974e-13
44.59 | 21174.0273 | 19312.72 | 10440.51 | 1861.304 | 688.1859 | 3071.803 | 5112.23 | 1.13396e-13
44.599998 | 20998.0664 | 19259.82 | 10438.62 | 1738.249 | 688.9234 | 3062.196 | 5070.082 | 1.126015e-13
44.610001 | 21225.207 | 19207.48 | 10436.73 | 2017.731 | 689.6861 | 3052.665 | 5028.398 | 1.118139e-13
44.619999 | 21051.0059 | 19155.74 | 10434.84 | 1895.271 | 690.4722 | 3043.216 | 4987.207 | 1.110338e-13
44.630001 | 20979.9785 | 19104.53 | 10432.95 | 1875.447 | 691.2817 | 3033.835 | 4946.461 | 1.102603e-13
44.639999 | 21190.4277 | 19053.92 | 10431.07 | 2136.511 | 692.1153 | 3024.534 | 4906.198 | 1.094941e-13
44.650002 | 21309.166 | 19003.82 | 10429.19 | 2305.345 | 692.9722 | 3015.299 | 4866.364 | 1.087342e-13
44.66 | 21322.9727 | 18954.32 | 10427.3 | 2368.653 | 693.8541 | 3006.149 | 4827.013 | 1.079817e-13
44.669998 | 20709.5254 | 18905.34 | 10425.42 | 1804.186 | 694.7579 | 2997.062 | 4788.095 | 1.072356e-13
44.68 | 21204.0762 | 18856.9 | 10423.54 | 2347.177 | 695.6876 | 2988.051 | 4749.616 | 1.064961e-13
44.689999 | 21422.2734 | 18808.99 | 10421.67 | 2613.283 | 696.6396 | 2979.109 | 4711.577 | 1.057631e-13
44.700001 | 21168.6855 | 18761.6 | 10419.79 | 2407.088 | 697.6159 | 2970.234 | 4673.959 | 1.050364e-13
44.709999 | 21142.748 | 18714.75 | 10417.91 | 2427.994 | 698.6164 | 2961.435 | 4636.789 | 1.043165e-13
44.720001 | 21255.2734 | 18668.4 | 10416.04 | 2586.872 | 699.6406 | 2952.699 | 4600.024 | 1.036026e-13
44.73 | 21157.5312 | 18622.59 | 10414.17 | 2534.944 | 700.6894 | 2944.037 | 4563.695 | 1.028953e-13
44.740002 | 21037.4102 | 18577.25 | 10412.29 | 2460.164 | 701.7607 | 2935.434 | 4527.758 | 1.021937e-13
44.75 | 21016.1152 | 18532.45 | 10410.42 | 2483.666 | 702.8576 | 2926.909 | 4492.26 | 1.014988e-13
44.759998 | 20671.0586 | 18488.13 | 10408.55 | 2182.93 | 703.9767 | 2918.442 | 4457.155 | 1.008097e-13
44.77 | 20885.6699 | 18444.3 | 10406.69 | 2441.369 | 705.1219 | 2910.045 | 4422.448 | 1.001265e-13
44.779999 | 21303.7422 | 18400.96 | 10404.82 | 2902.782 | 706.2895 | 2901.709 | 4388.141 | 9.944931e-14
44.790001 | 20971.8223 | 18358.09 | 10402.95 | 2613.732 | 707.4816 | 2893.435 | 4354.219 | 9.877776e-14
44.799999 | 20102.2949 | 18315.72 | 10401.09 | 1786.573 | 708.6979 | 2885.23 | 4320.702 | 9.811235e-14
44.810001 | 19944.5684 | 18273.8 | 10399.23 | 1670.766 | 709.9381 | 2877.082 | 4287.554 | 9.745231e-14
44.82 | 20584.5762 | 18232.38 | 10397.37 | 2352.201 | 711.203 | 2869.002 | 4254.803 | 9.679826e-14
44.830002 | 20856.1621 | 18191.38 | 10395.51 | 2664.781 | 712.4907 | 2860.974 | 4222.409 | 9.614937e-14
44.84 | 20358.9668 | 18150.88 | 10393.65 | 2208.083 | 713.8039 | 2853.017 | 4190.413 | 9.550653e-14
44.849998 | 20201.0391 | 18110.82 | 10391.79 | 2090.218 | 715.1394 | 2845.113 | 4158.776 | 9.486891e-14
44.860001 | 20444.6113 | 18071.2 | 10389.94 | 2373.413 | 716.5006 | 2837.267 | 4127.495 | 9.423649e-14
44.869999 | 20223.7305 | 18032.04 | 10388.08 | 2191.687 | 717.8854 | 2829.484 | 4096.592 | 9.360974e-14
44.880001 | 20404.0039 | 17993.31 | 10386.23 | 2410.697 | 719.2942 | 2821.753 | 4066.031 | 9.298794e-14
44.889999 | 20237.2539 | 17955.03 | 10384.38 | 2282.225 | 720.7272 | 2814.083 | 4035.841 | 9.237166e-14
44.900002 | 19720.2188 | 17917.16 | 10382.53 | 1803.064 | 722.1841 | 2806.462 | 4005.982 | 9.176012e-14
44.91 | 19794.0039 | 17879.74 | 10380.68 | 1914.26 | 723.6659 | 2798.906 | 3976.494 | 9.115416e-14
44.919998 | 20129.1738 | 17842.74 | 10378.83 | 2286.436 | 725.17 | 2791.398 | 3947.34 | 9.0553e-14
44.93 | 19750.457 | 17806.15 | 10376.98 | 1944.304 | 726.7003 | 2783.946 | 3918.523 | 8.995676e-14
44.939999 | 19259.4121 | 17769.98 | 10375.14 | 1489.429 | 728.2531 | 2776.544 | 3890.046 | 8.936546e-14
44.950001 | 19415.4062 | 17734.21 | 10373.3 | 1681.193 | 729.8305 | 2769.193 | 3861.895 | 8.877884e-14
44.959999 | 20001.1875 | 17698.87 | 10371.45 | 2302.317 | 731.4318 | 2761.897 | 3834.088 | 8.81973e-14
44.970001 | 19449.9219 | 17663.91 | 10369.61 | 1786.011 | 733.0572 | 2754.647 | 3806.594 | 8.762019e-14
44.98 | 19791.9863 | 17629.37 | 10367.77 | 2162.616 | 734.707 | 2747.452 | 3779.437 | 8.704803e-14
44.990002 | 20155.4355 | 17595.2 | 10365.94 | 2560.238 | 736.3797 | 2740.298 | 3752.585 | 8.648012e-14
45 | 19958.0508 | 17561.45 | 10364.1 | 2396.603 | 738.0774 | 2733.201 | 3726.07 | 8.59172e-14
45.009998 | 19796.0059 | 17528.07 | 10362.27 | 2267.937 | 739.7974 | 2726.145 | 3699.861 | 8.535858e-14
45.02 | 19795.5078 | 17495.07 | 10360.43 | 2300.436 | 741.5433 | 2719.138 | 3673.96 | 8.480434e-14
45.029999 | 20080.3242 | 17462.45 | 10358.6 | 2617.87 | 743.3115 | 2712.174 | 3648.37 | 8.425453e-14
45.040001 | 19397.4863 | 17430.2 | 10356.77 | 1967.284 | 745.1039 | 2705.253 | 3623.078 | 8.370888e-14
45.049999 | 19319.2695 | 17398.34 | 10354.94 | 1920.929 | 746.92 | 2698.381 | 3598.101 | 8.316778e-14
45.060001 | 19612.9102 | 17366.83 | 10353.11 | 2246.084 | 748.7598 | 2691.546 | 3573.41 | 8.26306e-14
45.07 | 19810.7363 | 17335.69 | 10351.28 | 2475.042 | 750.6236 | 2684.758 | 3549.028 | 8.209784e-14
45.080002 | 19609.4824 | 17304.9 | 10349.46 | 2304.584 | 752.5099 | 2678.004 | 3524.925 | 8.156886e-14
45.09 | 19057.3223 | 17274.49 | 10347.64 | 1782.836 | 754.4207 | 2671.3 | 3501.13 | 8.104433e-14
45.099998 | 19384.4004 | 17244.41 | 10345.81 | 2139.989 | 756.3532 | 2664.628 | 3477.616 | 8.05236e-14
45.110001 | 19303.3027 | 17214.68 | 10343.99 | 2088.624 | 758.3109 | 2657.995 | 3454.38 | 8.000666e-14
45.119999 | 19252.1309 | 17185.31 | 10342.17 | 2066.825 | 760.2909 | 2651.403 | 3431.438 | 7.949386e-14
45.130001 | 19278.5137 | 17156.26 | 10340.36 | 2122.256 | 762.2943 | 2644.843 | 3408.765 | 7.898463e-14
45.139999 | 19336.8086 | 17127.56 | 10338.54 | 2209.246 | 764.3205 | 2638.322 | 3386.38 | 7.847944e-14
45.150002 | 19521.9453 | 17099.18 | 10336.72 | 2422.765 | 766.3698 | 2631.831 | 3364.255 | 7.797763e-14
45.16 | 19086.8086 | 17071.15 | 10334.91 | 2015.654 | 768.4423 | 2625.381 | 3342.42 | 7.747989e-14
45.169998 | 18730.5527 | 17043.44 | 10333.1 | 1687.112 | 770.5358 | 2618.957 | 3320.847 | 7.698559e-14
45.18 | 18516.9473 | 17016.05 | 10331.29 | 1500.896 | 772.6542 | 2612.569 | 3299.539 | 7.649482e-14
45.189999 | 18661.1836 | 16988.98 | 10329.48 | 1672.204 | 774.7933 | 2606.209 | 3278.497 | 7.600759e-14
45.200001 | 19157.4648 | 16962.22 | 10327.67 | 2195.248 | 776.9555 | 2599.877 | 3257.711 | 7.552369e-14
45.209999 | 18856.3867 | 16935.78 | 10325.87 | 1920.606 | 779.1395 | 2593.578 | 3237.196 | 7.504345e-14
45.220001 | 18932.7031 | 16909.64 | 10324.06 | 2023.065 | 781.3458 | 2587.302 | 3216.927 | 7.456632e-14
45.23 | 18923.1309 | 16883.82 | 10322.26 | 2039.315 | 783.5742 | 2581.058 | 3196.924 | 7.409272e-14
45.240002 | 18883.3965 | 16858.28 | 10320.46 | 2025.121 | 785.8236 | 2574.833 | 3177.161 | 7.362211e-14
45.25 | 18653.7559 | 16833.06 | 10318.66 | 1820.7 | 788.0951 | 2568.64 | 3157.663 | 7.315504e-14
45.259998 | 18377.3418 | 16808.12 | 10316.86 | 1569.223 | 790.3865 | 2562.466 | 3138.406 | 7.269099e-14
45.27 | 18337.2422 | 16783.47 | 10315.06 | 1553.768 | 792.7013 | 2556.316 | 3119.394 | 7.222999e-14
45.279999 | 18831.416 | 16759.12 | 10313.27 | 2072.3 | 795.0353 | 2550.186 | 3100.627 | 7.17721e-14
45.290001 | 18893.0781 | 16735.03 | 10311.47 | 2158.043 | 797.3908 | 2544.074 | 3082.097 | 7.131708e-14
45.299999 | 18543.2246 | 16711.25 | 10309.68 | 1831.976 | 799.7664 | 2537.986 | 3063.815 | 7.086525e-14
45.310001 | 18124.5605 | 16687.73 | 10307.89 | 1436.835 | 802.1627 | 2531.912 | 3045.761 | 7.041611e-14
45.32 | 18331.2441 | 16664.49 | 10306.1 | 1666.754 | 804.5792 | 2525.859 | 3027.951 | 6.997004e-14
45.330002 | 18080.8047 | 16641.51 | 10304.31 | 1439.298 | 807.0149 | 2519.816 | 3010.363 | 6.952653e-14
45.34 | 18319.7734 | 16618.81 | 10302.53 | 1700.961 | 809.4707 | 2513.795 | 2993.02 | 6.908611e-14
45.349998 | 18838.9121 | 16596.37 | 10300.74 | 2242.543 | 811.9442 | 2507.782 | 2975.9 | 6.864828e-14
45.360001 | 18681.2422 | 16574.18 | 10298.96 | 2107.06 | 814.4389 | 2501.782 | 2959.002 | 6.821299e-14
45.369999 | 18770.9023 | 16552.26 | 10297.18 | 2218.639 | 816.9512 | 2495.796 | 2942.338 | 6.778055e-14
45.380001 | 18675.543 | 16530.58 | 10295.4 | 2144.958 | 819.4824 | 2489.816 | 2925.889 | 6.735047e-14
45.389999 | 18137.8633 | 16509.17 | 10293.62 | 1628.694 | 822.0313 | 2483.85 | 2909.67 | 6.692315e-14
45.400002 | 17702.3965 | 16487.98 | 10291.84 | 1214.412 | 824.5985 | 2477.885 | 2893.66 | 6.649805e-14
45.41 | 18012.6621 | 16467.06 | 10290.07 | 1545.599 | 827.1833 | 2471.934 | 2877.88 | 6.607572e-14
45.419998 | 18092.7949 | 16446.37 | 10288.29 | 1646.425 | 829.7836 | 2465.984 | 2862.31 | 6.565566e-14
45.43 | 18217.4277 | 16425.92 | 10286.52 | 1791.511 | 832.4033 | 2460.04 | 2846.954 | 6.523791e-14
45.439999 | 17683.1367 | 16405.69 | 10284.75 | 1277.443 | 835.0376 | 2454.097 | 2831.811 | 6.482252e-14
45.450001 | 17969.3652 | 16385.7 | 10282.98 | 1583.662 | 837.6897 | 2448.157 | 2816.877 | 6.440935e-14
45.459999 | 18006.9453 | 16365.94 | 10281.21 | 1641.007 | 840.3553 | 2442.216 | 2802.154 | 6.399849e-14
45.470001 | 17848.9609 | 16346.4 | 10279.45 | 1502.563 | 843.0385 | 2436.276 | 2787.637 | 6.358974e-14
45.48 | 18133.334 | 16327.08 | 10277.68 | 1806.257 | 845.7351 | 2430.333 | 2773.327 | 6.31832e-14
45.490002 | 18114.918 | 16307.96 | 10275.92 | 1806.954 | 848.4464 | 2424.384 | 2759.215 | 6.27786e-14
45.5 | 17765.4336 | 16289.08 | 10274.16 | 1476.349 | 851.1725 | 2418.438 | 2745.317 | 6.237636e-14
45.509998 | 17742.875 | 16270.4 | 10272.4 | 1472.47 | 853.9107 | 2412.481 | 2731.614 | 6.197602e-14
45.52 | 17761.1328 | 16251.94 | 10270.64 | 1509.197 | 856.6648 | 2406.52 | 2718.111 | 6.157762e-14
45.529999 | 17656.1992 | 16233.67 | 10268.88 | 1422.53 | 859.4299 | 2400.55 | 2704.806 | 6.118121e-14
45.540001 | 17793.5859 | 16215.6 | 10267.13 | 1577.986 | 862.2082 | 2394.569 | 2691.694 | 6.07866e-14
45.549999 | 18002.0098 | 16197.74 | 10265.38 | 1804.271 | 864.9979 | 2388.581 | 2678.783 | 6.039405e-14
45.560001 | 17859.0176 | 16180.06 | 10263.62 | 1678.955 | 867.7996 | 2382.578 | 2666.06 | 6.000314e-14
45.57 | 17692.7363 | 16162.59 | 10261.87 | 1530.147 | 870.6124 | 2376.567 | 2653.536 | 5.961422e-14
45.580002 | 17701.3203 | 16145.29 | 10260.13 | 1556.028 | 873.4351 | 2370.536 | 2641.195 | 5.922684e-14
45.59 | 17349.3184 | 16128.2 | 10258.38 | 1221.12 | 876.2683 | 2364.497 | 2629.053 | 5.884146e-14
45.599998 | 17320.998 | 16111.28 | 10256.63 | 1209.721 | 879.1095 | 2358.438 | 2617.095 | 5.845767e-14
45.610001 | 17044.541 | 16094.54 | 10254.89 | 950.0058 | 881.9621 | 2352.362 | 2605.321 | 5.807542e-14
45.619999 | 17541.5352 | 16077.98 | 10253.15 | 1463.556 | 884.8216 | 2346.269 | 2593.739 | 5.769499e-14
45.630001 | 17935.373 | 16061.59 | 10251.41 | 1873.785 | 887.6899 | 2340.154 | 2582.335 | 5.731597e-14
45.639999 | 17355.2832 | 16045.38 | 10249.67 | 1309.904 | 890.5649 | 2334.022 | 2571.121 | 5.693871e-14
45.650002 | 17713.127 | 16029.33 | 10247.93 | 1683.8 | 893.4475 | 2327.863 | 2560.083 | 5.656274e-14
45.66 | 17601.4434 | 16013.46 | 10246.2 | 1587.986 | 896.3363 | 2321.688 | 2549.234 | 5.618856e-14
45.669998 | 17184.7852 | 15997.74 | 10244.47 | 1187.045 | 899.2292 | 2315.485 | 2538.561 | 5.581574e-14
45.68 | 17455.7891 | 15982.19 | 10242.73 | 1473.599 | 902.1301 | 2309.259 | 2528.068 | 5.544433e-14
45.689999 | 17137.2969 | 15966.79 | 10241 | 1170.502 | 905.0336 | 2303.005 | 2517.753 | 5.507439e-14
45.700001 | 17264.4922 | 15951.56 | 10239.27 | 1312.935 | 907.943 | 2296.726 | 2507.614 | 5.470578e-14
45.709999 | 17447.3789 | 15936.47 | 10237.55 | 1510.907 | 910.8536 | 2290.418 | 2497.653 | 5.433863e-14
45.720001 | 17103.4922 | 15921.54 | 10235.82 | 1181.953 | 913.7694 | 2284.081 | 2487.866 | 5.397274e-14
45.73 | 17490.8848 | 15906.75 | 10234.1 | 1584.131 | 916.6859 | 2277.715 | 2478.255 | 5.360824e-14
45.740002 | 17167.7656 | 15892.11 | 10232.38 | 1275.658 | 919.6044 | 2271.315 | 2468.812 | 5.324489e-14
45.75 | 16908.5527 | 15877.62 | 10230.66 | 1030.931 | 922.5246 | 2264.89 | 2459.551 | 5.288307e-14
45.759998 | 16918.3535 | 15863.27 | 10228.94 | 1055.086 | 925.4437 | 2258.429 | 2450.457 | 5.252241e-14
45.77 | 16987.8047 | 15849.06 | 10227.22 | 1138.748 | 928.3655 | 2251.935 | 2441.535 | 5.216294e-14
45.779999 | 17171.5586 | 15834.98 | 10225.51 | 1336.578 | 931.2847 | 2245.407 | 2432.783 | 5.180472e-14
45.790001 | 17367.0996 | 15821.04 | 10223.79 | 1546.064 | 934.2037 | 2238.842 | 2424.198 | 5.144761e-14
45.799999 | 17024.459 | 15807.23 | 10222.08 | 1217.226 | 937.1201 | 2232.246 | 2415.786 | 5.109184e-14
45.810001 | 17005.0156 | 15793.55 | 10220.37 | 1211.462 | 940.0348 | 2225.609 | 2407.539 | 5.073708e-14
45.82 | 17241.998 | 15780.01 | 10218.66 | 1461.987 | 942.9463 | 2218.939 | 2399.464 | 5.038361e-14
45.830002 | 17246.498 | 15766.58 | 10216.96 | 1479.914 | 945.8536 | 2212.226 | 2391.549 | 5.003109e-14
45.84 | 16633.9336 | 15753.3 | 10215.25 | 880.6352 | 948.7572 | 2205.482 | 2383.809 | 4.967993e-14
45.849998 | 16680.2227 | 15740.13 | 10213.55 | 940.0964 | 951.6543 | 2198.694 | 2376.23 | 4.932978e-14
45.860001 | 17456.8457 | 15727.08 | 10211.85 | 1729.77 | 954.5484 | 2191.866 | 2368.815 | 4.898061e-14
45.869999 | 17358.2441 | 15714.15 | 10210.15 | 1644.092 | 957.4349 | 2185.002 | 2361.569 | 4.863269e-14
45.880001 | 16814.0254 | 15701.34 | 10208.45 | 1112.687 | 960.3155 | 2178.093 | 2354.482 | 4.828569e-14
45.889999 | 16631.4199 | 15688.65 | 10206.75 | 942.77 | 963.188 | 2171.146 | 2347.564 | 4.793991e-14
45.900002 | 16491.666 | 15676.07 | 10205.06 | 815.6001 | 966.0532 | 2164.153 | 2340.803 | 4.759496e-14
45.91 | 16491.082 | 15663.61 | 10203.36 | 827.4719 | 968.9099 | 2157.124 | 2334.212 | 4.725131e-14
45.919998 | 16441.3066 | 15651.26 | 10201.67 | 790.0495 | 971.7558 | 2150.049 | 2327.779 | 4.69086e-14
45.93 | 16409.4883 | 15639.02 | 10199.98 | 770.4687 | 974.5947 | 2142.932 | 2321.509 | 4.656687e-14
45.939999 | 16527.7012 | 15626.89 | 10198.3 | 900.8125 | 977.4212 | 2135.771 | 2315.4 | 4.622621e-14
45.950001 | 16827.1621 | 15614.87 | 10196.61 | 1212.295 | 980.2385 | 2128.566 | 2309.452 | 4.58865e-14
45.959999 | 17088.1816 | 15602.95 | 10194.93 | 1485.23 | 983.042 | 2121.318 | 2303.665 | 4.554789e-14
45.970001 | 16606.8086 | 15591.14 | 10193.24 | 1015.665 | 985.8356 | 2114.026 | 2298.038 | 4.52102e-14
45.98 | 16366.8477 | 15579.44 | 10191.56 | 787.4092 | 988.6148 | 2106.689 | 2292.572 | 4.487358e-14
45.990002 | 16399.6992 | 15567.83 | 10189.88 | 831.8693 | 991.3808 | 2099.304 | 2287.261 | 4.453783e-14
46 | 16334.2705 | 15556.34 | 10188.21 | 777.9328 | 994.1335 | 2091.881 | 2282.116 | 4.420329e-14
46.009998 | 16591.3477 | 15544.94 | 10186.53 | 1046.41 | 996.87 | 2084.409 | 2277.126 | 4.386967e-14
46.02 | 16475.1836 | 15533.64 | 10184.86 | 941.5424 | 999.5939 | 2076.892 | 2272.297 | 4.353697e-14
46.029999 | 16575.2598 | 15522.44 | 10183.19 | 1052.819 | 1002.3 | 2069.33 | 2267.624 | 4.320532e-14
46.040001 | 16849.9766 | 15511.34 | 10181.52 | 1338.64 | 1004.991 | 2061.721 | 2263.108 | 4.287457e-14
46.049999 | 16450.334 | 15500.33 | 10179.85 | 949.9994 | 1007.664 | 2054.07 | 2258.753 | 4.254495e-14
46.060001 | 16483.2754 | 15489.42 | 10178.18 | 993.8526 | 1010.32 | 2046.369 | 2254.552 | 4.221618e-14
46.07 | 16059.4434 | 15478.61 | 10176.52 | 580.831 | 1012.958 | 2038.627 | 2250.511 | 4.188853e-14
46.080002 | 16739.2754 | 15467.89 | 10174.85 | 1271.39 | 1015.577 | 2030.833 | 2246.622 | 4.156171e-14
46.09 | 16119.4092 | 15457.26 | 10173.19 | 662.1447 | 1018.177 | 2023.001 | 2242.894 | 4.123609e-14
46.099998 | 16182.9814 | 15446.73 | 10171.53 | 736.2546 | 1020.755 | 2015.119 | 2239.319 | 4.09114e-14
46.110001 | 16150.2051 | 15436.28 | 10169.88 | 713.9243 | 1023.315 | 2007.19 | 2235.9 | 4.058758e-14
46.119999 | 15769.3672 | 15425.93 | 10168.22 | 343.4378 | 1025.853 | 1999.219 | 2232.637 | 4.026493e-14
46.130001 | 16312.3057 | 15415.66 | 10166.57 | 896.6446 | 1028.369 | 1991.199 | 2229.527 | 3.994312e-14
46.139999 | 15961.4912 | 15405.49 | 10164.91 | 556.0044 | 1030.862 | 1983.137 | 2226.573 | 3.962247e-14
46.150002 | 15727.2617 | 15395.39 | 10163.26 | 331.8709 | 1033.333 | 1975.024 | 2223.77 | 3.930263e-14
46.16 | 15716.7549 | 15385.39 | 10161.62 | 331.3614 | 1035.78 | 1966.873 | 2221.125 | 3.898402e-14
46.169998 | 16219.1758 | 15375.47 | 10159.97 | 843.7026 | 1038.202 | 1958.673 | 2218.629 | 3.866635e-14
46.18 | 16340.2275 | 15365.64 | 10158.32 | 974.5861 | 1040.601 | 1950.428 | 2216.288 | 3.834964e-14
46.189999 | 16522.5762 | 15355.89 | 10156.68 | 1166.687 | 1042.972 | 1942.138 | 2214.098 | 3.803399e-14
46.200001 | 16204.5811 | 15346.22 | 10155.04 | 858.359 | 1045.32 | 1933.803 | 2212.06 | 3.771931e-14
46.209999 | 15986.5781 | 15336.63 | 10153.4 | 649.9438 | 1047.638 | 1925.424 | 2210.171 | 3.740574e-14
46.220001 | 16426.2012 | 15327.13 | 10151.76 | 1099.073 | 1049.931 | 1917 | 2208.435 | 3.709312e-14
46.23 | 16195.709 | 15317.7 | 10150.13 | 878.008 | 1052.195 | 1908.532 | 2206.847 | 3.678159e-14
46.240002 | 15815.0811 | 15308.35 | 10148.49 | 506.7352 | 1054.43 | 1900.017 | 2205.407 | 3.647099e-14
46.25 | 15800.1543 | 15299.08 | 10146.86 | 501.074 | 1056.636 | 1891.464 | 2204.119 | 3.616162e-14
46.259998 | 16012.4736 | 15289.88 | 10145.23 | 722.5912 | 1058.811 | 1882.864 | 2202.976 | 3.585324e-14
46.27 | 15902.3594 | 15280.76 | 10143.6 | 621.596 | 1060.957 | 1874.221 | 2201.982 | 3.554584e-14
46.279999 | 15753.165 | 15271.72 | 10141.98 | 481.4498 | 1063.071 | 1865.534 | 2201.133 | 3.523955e-14
46.290001 | 16092.3105 | 15262.74 | 10140.35 | 829.5723 | 1065.154 | 1856.803 | 2200.431 | 3.493423e-14
46.299999 | 15554.4189 | 15253.84 | 10138.73 | 300.5818 | 1067.203 | 1848.032 | 2199.873 | 3.463011e-14
46.310001 | 15435.9014 | 15245 | 10137.11 | 190.8997 | 1069.219 | 1839.215 | 2199.46 | 3.432693e-14
46.32 | 15571.5176 | 15236.24 | 10135.49 | 335.2775 | 1071.202 | 1830.359 | 2199.19 | 3.402493e-14
46.330002 | 15794.2744 | 15227.54 | 10133.87 | 566.7371 | 1073.149 | 1821.456 | 2199.06 | 3.372388e-14
46.34 | 15710.7451 | 15218.91 | 10132.26 | 491.8329 | 1075.062 | 1812.518 | 2199.076 | 3.342408e-14
46.349998 | 15724.5469 | 15210.34 | 10130.64 | 514.2032 | 1076.937 | 1803.536 | 2199.228 | 3.312532e-14
46.360001 | 15846.4941 | 15201.84 | 10129.03 | 644.6538 | 1078.777 | 1794.51 | 2199.522 | 3.282754e-14
46.369999 | 15461.5645 | 15193.4 | 10127.42 | 268.1629 | 1080.579 | 1785.447 | 2199.954 | 3.2531e-14
46.380001 | 15231.7002 | 15185.02 | 10125.81 | 46.68094 | 1082.343 | 1776.34 | 2200.523 | 3.223544e-14
46.389999 | 15596.5879 | 15176.7 | 10124.21 | 419.8879 | 1084.068 | 1767.196 | 2201.229 | 3.19411e-14
46.400002 | 15777.8203 | 15168.43 | 10122.6 | 609.389 | 1085.754 | 1758.006 | 2202.068 | 3.164771e-14
46.41 | 15484.9795 | 15160.23 | 10121 | 324.7506 | 1087.399 | 1748.784 | 2203.044 | 3.135563e-14
46.419998 | 15515.2822 | 15152.07 | 10119.4 | 363.2086 | 1089.003 | 1739.52 | 2204.15 | 3.106462e-14
46.43 | 15460.3213 | 15143.97 | 10117.8 | 316.3465 | 1090.566 | 1730.216 | 2205.39 | 3.077466e-14
46.439999 | 15257.2803 | 15135.92 | 10116.21 | 121.3559 | 1092.086 | 1720.874 | 2206.758 | 3.04859e-14
46.450001 | 15571.3984 | 15127.93 | 10114.61 | 443.4733 | 1093.564 | 1711.492 | 2208.257 | 3.019821e-14
46.459999 | 15792.0566 | 15119.97 | 10113.02 | 672.0844 | 1094.997 | 1702.075 | 2209.881 | 2.991175e-14
46.470001 | 15719.793 | 15112.07 | 10111.43 | 607.7261 | 1096.387 | 1692.619 | 2211.634 | 2.962635e-14
46.48 | 15436.1934 | 15104.21 | 10109.84 | 331.988 | 1097.73 | 1683.127 | 2213.509 | 2.934218e-14
46.490002 | 15184.8076 | 15096.38 | 10108.25 | 88.42612 | 1099.027 | 1673.595 | 2215.507 | 2.905906e-14
46.5 | 15374.9814 | 15088.61 | 10106.67 | 286.3725 | 1100.279 | 1664.034 | 2217.63 | 2.877727e-14
46.509998 | 15575.1455 | 15080.87 | 10105.08 | 494.2766 | 1101.482 | 1654.434 | 2219.869 | 2.849661e-14
46.52 | 15247.9609 | 15073.17 | 10103.5 | 174.7917 | 1102.639 | 1644.798 | 2222.23 | 2.821706e-14
46.529999 | 15568.4072 | 15065.5 | 10101.92 | 502.9035 | 1103.746 | 1635.129 | 2224.706 | 2.793875e-14
46.540001 | 15328.2666 | 15057.87 | 10100.35 | 270.3956 | 1104.804 | 1625.423 | 2227.299 | 2.766156e-14
46.549999 | 15316.667 | 15050.27 | 10098.77 | 266.3928 | 1105.811 | 1615.688 | 2230.005 | 2.738568e-14
46.560001 | 15467.8438 | 15042.7 | 10097.2 | 425.1397 | 1106.769 | 1605.916 | 2232.823 | 2.71109e-14
46.57 | 15538.5967 | 15035.17 | 10095.62 | 503.4295 | 1107.675 | 1596.116 | 2235.752 | 2.683743e-14
46.580002 | 15136.5977 | 15027.65 | 10094.05 | 108.9479 | 1108.528 | 1586.279 | 2238.788 | 2.656507e-14
46.59 | 14910.3447 | 15020.17 | 10092.49 | -109.823 | 1109.33 | 1576.418 | 2241.933 | 2.629408e-14
46.599998 | 15090.2822 | 15012.7 | 10090.92 | 77.57983 | 1110.078 | 1566.524 | 2245.179 | 2.60243e-14
46.610001 | 15171.292 | 15005.26 | 10089.36 | 166.0318 | 1110.773 | 1556.597 | 2248.533 | 2.575566e-14
46.619999 | 14953.3994 | 14997.84 | 10087.8 | -44.44066 | 1111.413 | 1546.646 | 2251.986 | 2.54884e-14
46.630001 | 14680.7266 | 14990.44 | 10086.23 | -309.7086 | 1111.998 | 1536.663 | 2255.54 | 2.522229e-14
46.639999 | 14808.8711 | 14983.05 | 10084.68 | -174.1795 | 1112.528 | 1526.656 | 2259.19 | 2.495757e-14
46.650002 | 15242.9014 | 14975.68 | 10083.12 | 267.2259 | 1113.001 | 1516.618 | 2262.936 | 2.469398e-14
46.66 | 15542.6846 | 14968.32 | 10081.57 | 574.362 | 1113.419 | 1506.56 | 2266.777 | 2.443185e-14
46.669998 | 15329.8359 | 14960.98 | 10080.01 | 368.8606 | 1113.778 | 1496.475 | 2270.707 | 2.417098e-14
46.68 | 15174.9668 | 14953.64 | 10078.46 | 221.3251 | 1114.081 | 1486.365 | 2274.732 | 2.391135e-14
46.689999 | 15237.4531 | 14946.31 | 10076.92 | 291.1386 | 1114.326 | 1476.232 | 2278.841 | 2.365309e-14
46.700001 | 15045.2109 | 14939 | 10075.37 | 106.2147 | 1114.512 | 1466.076 | 2283.039 | 2.33961e-14
46.709999 | 15009.7793 | 14931.68 | 10073.82 | 78.09682 | 1114.639 | 1455.901 | 2287.317 | 2.314054e-14
46.720001 | 15031.8662 | 14924.37 | 10072.28 | 107.4917 | 1114.708 | 1445.703 | 2291.681 | 2.288624e-14
46.73 | 15056.8457 | 14917.07 | 10070.74 | 139.7765 | 1114.716 | 1435.488 | 2296.123 | 2.263337e-14
46.740002 | 14737.29 | 14909.76 | 10069.2 | -172.471 | 1114.664 | 1425.251 | 2300.643 | 2.238178e-14
46.75 | 14990.4854 | 14902.46 | 10067.67 | 88.02286 | 1114.553 | 1415.003 | 2305.24 | 2.21317e-14
46.759998 | 15164.6621 | 14895.16 | 10066.13 | 269.5045 | 1114.381 | 1404.736 | 2309.908 | 2.188299e-14
46.77 | 15065.667 | 14887.85 | 10064.6 | 177.8145 | 1114.148 | 1394.452 | 2314.653 | 2.16356e-14
46.779999 | 15300.2129 | 14880.54 | 10063.07 | 419.6691 | 1113.854 | 1384.156 | 2319.464 | 2.138969e-14
46.790001 | 14895.7031 | 14873.23 | 10061.54 | 22.47375 | 1113.499 | 1373.845 | 2324.346 | 2.114514e-14
46.799999 | 14928.9766 | 14865.91 | 10060.01 | 63.06366 | 1113.083 | 1363.526 | 2329.291 | 2.090212e-14
46.810001 | 15057.8418 | 14858.59 | 10058.49 | 199.2547 | 1112.604 | 1353.192 | 2334.302 | 2.066045e-14
46.82 | 14957.8184 | 14851.26 | 10056.97 | 106.5613 | 1112.065 | 1342.852 | 2339.374 | 2.042031e-14
46.830002 | 14716.96 | 14843.91 | 10055.45 | -126.9541 | 1111.462 | 1332.5 | 2344.507 | 2.018156e-14
46.84 | 14793.1328 | 14836.57 | 10053.93 | -43.43695 | 1110.8 | 1322.146 | 2349.697 | 1.994441e-14
46.849998 | 15210.9727 | 14829.21 | 10052.41 | 381.7621 | 1110.074 | 1311.786 | 2354.941 | 1.970873e-14
46.860001 | 15125.457 | 14821.84 | 10050.9 | 303.616 | 1109.286 | 1301.417 | 2360.243 | 1.947446e-14
46.869999 | 15085.7051 | 14814.46 | 10049.38 | 271.2423 | 1108.437 | 1291.049 | 2365.594 | 1.924181e-14
46.880001 | 14882.2598 | 14807.07 | 10047.87 | 75.19025 | 1107.525 | 1280.676 | 2370.997 | 1.901059e-14
46.889999 | 14503.5107 | 14799.67 | 10046.36 | -296.1564 | 1106.552 | 1270.306 | 2376.445 | 1.8781e-14
46.900002 | 14536.7588 | 14792.25 | 10044.86 | -255.4877 | 1105.517 | 1259.931 | 2381.942 | 1.855284e-14
46.91 | 14927.3184 | 14784.82 | 10043.35 | 142.4982 | 1104.421 | 1249.565 | 2387.483 | 1.832637e-14
46.919998 | 15027.6895 | 14777.37 | 10041.85 | 250.3145 | 1103.262 | 1239.2 | 2393.063 | 1.810145e-14
46.93 | 14802.3525 | 14769.92 | 10040.35 | 32.4354 | 1102.043 | 1228.838 | 2398.687 | 1.787804e-14
46.939999 | 14729.4854 | 14762.44 | 10038.85 | -32.95774 | 1100.762 | 1218.483 | 2404.347 | 1.765627e-14
46.950001 | 14655.8281 | 14754.96 | 10037.35 | -99.12703 | 1099.421 | 1208.134 | 2410.047 | 1.743605e-14
46.959999 | 14734.4678 | 14747.45 | 10035.86 | -12.98321 | 1098.019 | 1197.796 | 2415.776 | 1.721751e-14
46.970001 | 15086.9111 | 14739.93 | 10034.37 | 346.9791 | 1096.556 | 1187.466 | 2421.543 | 1.700051e-14
46.98 | 14940.3643 | 14732.4 | 10032.88 | 207.9673 | 1095.034 | 1177.149 | 2427.338 | 1.67852e-14
46.990002 | 14480.8066 | 14724.84 | 10031.39 | -244.0354 | 1093.451 | 1166.842 | 2433.163 | 1.657146e-14
47 | 14311.5869 | 14717.28 | 10029.9 | -405.6915 | 1091.81 | 1156.553 | 2439.014 | 1.635946e-14
47.009998 | 14865.7266 | 14709.7 | 10028.42 | 156.0313 | 1090.109 | 1146.28 | 2444.89 | 1.614911e-14
47.02 | 14687.5215 | 14702.1 | 10026.93 | -14.57451 | 1088.349 | 1136.019 | 2450.793 | 1.594035e-14
47.029999 | 14414.8301 | 14694.48 | 10025.45 | -279.6507 | 1086.532 | 1125.78 | 2456.715 | 1.573331e-14
47.040001 | 14437.415 | 14686.85 | 10023.98 | -249.4324 | 1084.656 | 1115.557 | 2462.659 | 1.552789e-14
47.049999 | 14494.9922 | 14679.2 | 10022.5 | -184.209 | 1082.724 | 1105.358 | 2468.619 | 1.532424e-14
47.060001 | 14713.1123 | 14671.54 | 10021.03 | 41.57679 | 1080.734 | 1095.178 | 2474.599 | 1.51222e-14
47.07 | 14223.8369 | 14663.86 | 10019.55 | -440.0197 | 1078.688 | 1085.024 | 2480.591 | 1.492192e-14
47.080002 | 14494.1035 | 14656.16 | 10018.08 | -162.0542 | 1076.585 | 1074.891 | 2486.598 | 1.472328e-14
47.09 | 14912.1396 | 14648.45 | 10016.61 | 263.6903 | 1074.429 | 1064.789 | 2492.616 | 1.452644e-14
47.099998 | 14821.0674 | 14640.72 | 10015.15 | 180.3462 | 1072.217 | 1054.713 | 2498.641 | 1.43313e-14
47.110001 | 14527.9639 | 14632.98 | 10013.68 | -105.0125 | 1069.951 | 1044.661 | 2504.679 | 1.413779e-14
47.119999 | 14121.457 | 14625.22 | 10012.22 | -503.7625 | 1067.631 | 1034.644 | 2510.721 | 1.39461e-14
47.130001 | 14385.8994 | 14617.44 | 10010.76 | -231.5443 | 1065.258 | 1024.653 | 2516.769 | 1.375607e-14
47.139999 | 14273.0742 | 14609.66 | 10009.31 | -336.5823 | 1062.833 | 1014.699 | 2522.819 | 1.356784e-14
47.150002 | 14530.1621 | 14601.85 | 10007.85 | -71.68688 | 1060.355 | 1004.772 | 2528.873 | 1.338125e-14
47.16 | 14845.0098 | 14594.03 | 10006.4 | 250.9769 | 1057.827 | 994.8847 | 2534.925 | 1.31965e-14
47.169998 | 15108.6611 | 14586.2 | 10004.94 | 522.4611 | 1055.248 | 985.0326 | 2540.974 | 1.301348e-14
47.18 | 14817.04 | 14578.35 | 10003.49 | 238.6883 | 1052.619 | 975.2135 | 2547.024 | 1.283214e-14
47.189999 | 14610.2783 | 14570.49 | 10002.05 | 39.7878 | 1049.941 | 965.4348 | 2553.067 | 1.265259e-14
47.200001 | 14148.1348 | 14562.61 | 10000.6 | -414.4795 | 1047.213 | 955.6921 | 2559.107 | 1.247474e-14
47.209999 | 14039.9131 | 14554.72 | 9999.159 | -514.8115 | 1044.438 | 945.9925 | 2565.135 | 1.22987e-14
47.220001 | 14716.2178 | 14546.82 | 9997.717 | 169.3971 | 1041.616 | 936.3303 | 2571.157 | 1.212434e-14
47.23 | 14596.7295 | 14538.9 | 9996.278 | 57.82557 | 1038.747 | 926.7124 | 2577.166 | 1.195177e-14
47.240002 | 13968.2305 | 14530.97 | 9994.841 | -562.7398 | 1035.831 | 917.1342 | 2583.164 | 1.178089e-14
47.25 | 13937.4219 | 14523.03 | 9993.406 | -585.6075 | 1032.871 | 907.604 | 2589.148 | 1.161183e-14
47.259998 | 14442.6768 | 14515.07 | 9991.974 | -72.3961 | 1029.867 | 898.118 | 2595.114 | 1.14445e-14
47.27 | 14320.6924 | 14507.1 | 9990.543 | -186.4105 | 1026.818 | 888.6742 | 2601.068 | 1.127886e-14
47.279999 | 14061.1338 | 14499.12 | 9989.114 | -437.9872 | 1023.726 | 879.2794 | 2607.002 | 1.111499e-14
47.290001 | 13772.3037 | 14491.12 | 9987.687 | -718.8201 | 1020.591 | 869.929 | 2612.917 | 1.095282e-14
47.299999 | 13756.5693 | 14483.12 | 9986.263 | -726.5484 | 1017.415 | 860.6305 | 2618.809 | 1.079244e-14
47.310001 | 13654.1055 | 14475.1 | 9984.84 | -820.9897 | 1014.197 | 851.3771 | 2624.681 | 1.063372e-14
47.32 | 13753.2412 | 14467.06 | 9983.42 | -713.822 | 1010.94 | 842.1763 | 2630.527 | 1.047677e-14
47.330002 | 13840.9844 | 14459.01 | 9982.001 | -618.0303 | 1007.642 | 833.0229 | 2636.349 | 1.03215e-14
47.34 | 14013.3535 | 14450.96 | 9980.585 | -437.6057 | 1004.306 | 823.9247 | 2642.143 | 1.0168e-14
47.349998 | 13773.6807 | 14442.89 | 9979.172 | -669.2085 | 1000.932 | 814.878 | 2647.908 | 1.001621e-14
47.360001 | 13608.249 | 14434.8 | 9977.759 | -826.555 | 997.5191 | 805.8796 | 2653.646 | 9.866056e-15
47.369999 | 13769.4004 | 14426.71 | 9976.35 | -657.3097 | 994.0709 | 796.9389 | 2659.351 | 9.717672e-15
47.380001 | 13680.6807 | 14418.6 | 9974.942 | -737.9191 | 990.5851 | 788.0483 | 2665.025 | 9.57092e-15
47.389999 | 13762.7695 | 14410.48 | 9973.536 | -647.711 | 987.0654 | 779.2159 | 2670.663 | 9.425913e-15
47.400002 | 13575.5771 | 14402.34 | 9972.132 | -826.7661 | 983.5089 | 770.4338 | 2676.268 | 9.282511e-15
47.41 | 13579.5186 | 14394.2 | 9970.731 | -814.6808 | 979.9208 | 761.7121 | 2681.835 | 9.140857e-15
47.419998 | 14379.6221 | 14386.04 | 9969.332 | -6.418312 | 976.2988 | 753.0462 | 2687.363 | 9.000864e-15
47.43 | 14409.668 | 14377.87 | 9967.934 | 31.80119 | 972.6432 | 744.4338 | 2692.855 | 8.862475e-15
47.439999 | 14083.5166 | 14369.68 | 9966.539 | -286.1648 | 968.9565 | 735.8809 | 2698.305 | 8.725776e-15
47.450001 | 14254.9209 | 14361.48 | 9965.146 | -106.5604 | 965.2378 | 727.3832 | 2703.714 | 8.59068e-15
47.459999 | 14268.6387 | 14353.27 | 9963.756 | -84.63036 | 961.4896 | 718.9467 | 2709.077 | 8.457266e-15
47.470001 | 13892.292 | 14345.04 | 9962.367 | -452.7496 | 957.7105 | 710.5656 | 2714.399 | 8.325428e-15
47.48 | 14083.6963 | 14336.8 | 9960.98 | -253.1046 | 953.903 | 702.2456 | 2719.672 | 8.195241e-15
47.490002 | 14116.667 | 14328.54 | 9959.595 | -211.8763 | 950.0658 | 693.9824 | 2724.9 | 8.066621e-15
47.5 | 13911.6689 | 14320.28 | 9958.213 | -408.6078 | 946.2029 | 685.7824 | 2730.078 | 7.939653e-15
47.509998 | 14110.0957 | 14311.99 | 9956.833 | -201.8977 | 942.3124 | 677.642 | 2735.206 | 7.814268e-15
47.52 | 13849.3271 | 14303.69 | 9955.455 | -454.3672 | 938.3945 | 669.559 | 2740.286 | 7.690415e-15
47.529999 | 13786.4268 | 14295.38 | 9954.079 | -508.9545 | 934.4517 | 661.5389 | 2745.312 | 7.568165e-15
47.540001 | 14133.5244 | 14287.05 | 9952.705 | -153.5254 | 930.4826 | 653.5771 | 2750.285 | 7.447435e-15
47.549999 | 14562.374 | 14278.71 | 9951.333 | 283.6666 | 926.4909 | 645.6798 | 2755.203 | 7.328302e-15
47.560001 | 14594.8184 | 14270.34 | 9949.964 | 324.4737 | 922.4736 | 637.8406 | 2760.067 | 7.210657e-15
47.57 | 14184.1855 | 14261.97 | 9948.596 | -77.78415 | 918.4348 | 630.0656 | 2764.873 | 7.094575e-15
47.580002 | 13914.168 | 14253.57 | 9947.231 | -339.406 | 914.372 | 622.3498 | 2769.622 | 6.979972e-15
47.59 | 14210.1992 | 14245.17 | 9945.868 | -34.96803 | 910.2895 | 614.6993 | 2774.311 | 6.866921e-15
47.599998 | 14330.9062 | 14236.74 | 9944.507 | 94.16447 | 906.1855 | 607.1108 | 2778.938 | 6.755361e-15
47.610001 | 13841.3516 | 14228.3 | 9943.148 | -386.9446 | 902.0594 | 599.581 | 2783.508 | 6.64523e-15
47.619999 | 13592.7969 | 14219.84 | 9941.791 | -627.0405 | 897.9156 | 592.1175 | 2788.013 | 6.536625e-15
47.630001 | 13769.3369 | 14211.36 | 9940.436 | -442.0201 | 893.7508 | 584.7135 | 2792.456 | 6.429435e-15
47.639999 | 13611.9707 | 14202.86 | 9939.084 | -590.8924 | 889.5695 | 577.3753 | 2796.834 | 6.323737e-15
47.650002 | 13894.0322 | 14194.35 | 9937.733 | -300.3136 | 885.368 | 570.0961 | 2801.148 | 6.219422e-15
47.66 | 13963.3242 | 14185.82 | 9936.385 | -222.4916 | 881.1518 | 562.8836 | 2805.395 | 6.116586e-15
47.669998 | 13779.1318 | 14177.27 | 9935.04 | -398.1341 | 876.9187 | 555.7339 | 2809.574 | 6.01516e-15
47.68 | 13757.207 | 14168.7 | 9933.695 | -411.4887 | 872.6685 | 548.6446 | 2813.687 | 5.915098e-15
47.689999 | 13563.9268 | 14160.11 | 9932.354 | -596.1814 | 868.4041 | 541.6204 | 2817.73 | 5.816453e-15
47.700001 | 13382.2607 | 14151.5 | 9931.014 | -769.2395 | 864.124 | 534.6572 | 2821.705 | 5.719158e-15
47.709999 | 13286.457 | 14142.88 | 9929.677 | -856.4182 | 859.8315 | 527.7598 | 2825.607 | 5.623266e-15
47.720001 | 13748.9697 | 14134.23 | 9928.341 | -385.2591 | 855.5242 | 520.9229 | 2829.44 | 5.528691e-15
47.73 | 13710.1992 | 14125.57 | 9927.008 | -415.3658 | 851.2054 | 514.1511 | 2833.2 | 5.435484e-15
47.740002 | 13455.0967 | 14116.88 | 9925.677 | -661.7818 | 846.8732 | 507.4402 | 2836.888 | 5.343578e-15
47.75 | 13760.4678 | 14108.18 | 9924.349 | -347.7104 | 842.5318 | 500.7953 | 2840.502 | 5.253028e-15
47.759998 | 14195.9482 | 14099.46 | 9923.022 | 96.49163 | 838.1792 | 494.2132 | 2844.042 | 5.16378e-15
47.77 | 13843.6338 | 14090.71 | 9921.698 | -247.0802 | 833.8153 | 487.6916 | 2847.51 | 5.075791e-15
47.779999 | 13682.1309 | 14081.95 | 9920.375 | -399.8226 | 829.4429 | 481.2347 | 2850.901 | 4.989108e-15
47.790001 | 13959.3037 | 14073.17 | 9919.055 | -113.867 | 825.0603 | 474.8386 | 2854.217 | 4.903666e-15
47.799999 | 13901.3643 | 14064.37 | 9917.737 | -163.0093 | 820.6716 | 468.5079 | 2857.457 | 4.819516e-15
47.810001 | 13612.582 | 14055.55 | 9916.421 | -442.9706 | 816.2733 | 462.2372 | 2860.621 | 4.736575e-15
47.82 | 13395.8154 | 14046.72 | 9915.108 | -650.9014 | 811.8698 | 456.031 | 2863.708 | 4.654891e-15
47.830002 | 13601.3818 | 14037.86 | 9913.796 | -436.4761 | 807.4583 | 449.8852 | 2866.718 | 4.5744e-15
47.84 | 13755.3682 | 14028.99 | 9912.487 | -273.6178 | 803.0433 | 443.8042 | 2869.652 | 4.49515e-15
47.849998 | 13618.7969 | 14020.09 | 9911.18 | -401.2974 | 798.6229 | 437.7852 | 2872.506 | 4.417092e-15
47.860001 | 14074.0557 | 14011.18 | 9909.875 | 62.87515 | 794.1961 | 431.8252 | 2875.284 | 4.340178e-15
47.869999 | 13811.0332 | 14002.25 | 9908.572 | -191.2209 | 789.7678 | 425.9301 | 2877.984 | 4.264472e-15
47.880001 | 13459.6562 | 13993.31 | 9907.271 | -533.6499 | 785.3344 | 420.0941 | 2880.606 | 4.189893e-15
47.889999 | 13613.5195 | 13984.35 | 9905.973 | -370.8261 | 780.9005 | 414.3221 | 2883.15 | 4.11649e-15
47.900002 | 14017.5986 | 13975.36 | 9904.677 | 42.23508 | 776.4623 | 408.6084 | 2885.616 | 4.044183e-15
47.91 | 14118.6484 | 13966.37 | 9903.383 | 152.2777 | 772.0252 | 402.9587 | 2888.004 | 3.973033e-15
47.919998 | 13659.2461 | 13957.36 | 9902.091 | -298.1153 | 767.5873 | 397.3698 | 2890.313 | 3.902991e-15
47.93 | 13518.5947 | 13948.33 | 9900.801 | -429.7399 | 763.1478 | 391.8394 | 2892.546 | 3.834018e-15
47.939999 | 13881.6953 | 13939.3 | 9899.514 | -57.59989 | 758.7101 | 386.3711 | 2894.7 | 3.766149e-15
47.950001 | 13851.4619 | 13930.24 | 9898.228 | -78.7783 | 754.2724 | 380.9615 | 2896.778 | 3.699334e-15
47.959999 | 13397.332 | 13921.17 | 9896.945 | -523.8427 | 749.838 | 375.614 | 2898.777 | 3.633604e-15
47.970001 | 13112.9082 | 13912.09 | 9895.664 | -799.1859 | 745.4045 | 370.3242 | 2900.701 | 3.568897e-15
47.98 | 13524.2822 | 13903 | 9894.386 | -378.7214 | 740.9752 | 365.0954 | 2902.547 | 3.505245e-15
47.990002 | 13517.1523 | 13893.9 | 9893.109 | -376.7476 | 736.5482 | 359.9245 | 2904.318 | 3.442598e-15
48 | 13401.8906 | 13884.79 | 9891.835 | -482.8999 | 732.1274 | 354.8146 | 2906.014 | 3.380989e-15
48.009998 | 13201.2891 | 13875.67 | 9890.563 | -674.382 | 727.7113 | 349.7634 | 2907.634 | 3.32038e-15
48.02 | 13691.3359 | 13866.54 | 9889.292 | -175.2043 | 723.2989 | 344.7687 | 2909.18 | 3.260736e-15
48.029999 | 13777.6875 | 13857.4 | 9888.025 | -79.7165 | 718.8938 | 339.8337 | 2910.652 | 3.202086e-15
48.040001 | 13216.3271 | 13848.26 | 9886.759 | -631.9322 | 714.494 | 334.9551 | 2912.051 | 3.144384e-15
48.049999 | 12996.6963 | 13839.11 | 9885.495 | -842.4156 | 710.103 | 330.1361 | 2913.377 | 3.087658e-15
48.060001 | 13323.5635 | 13829.96 | 9884.234 | -506.3938 | 705.7182 | 325.3725 | 2914.633 | 3.031851e-15
48.07 | 13524.0049 | 13820.8 | 9882.975 | -296.7961 | 701.3429 | 320.6672 | 2915.816 | 2.976991e-15
48.080002 | 13619.5908 | 13811.64 | 9881.718 | -192.0492 | 696.9752 | 316.0172 | 2916.93 | 2.923034e-15
48.09 | 13563.8027 | 13802.48 | 9880.463 | -238.6797 | 692.6188 | 311.4256 | 2917.974 | 2.870005e-15
48.099998 | 13556.9473 | 13793.32 | 9879.211 | -236.3766 | 688.2723 | 306.8899 | 2918.95 | 2.817872e-15
48.110001 | 13745.7402 | 13784.16 | 9877.961 | -38.42124 | 683.9342 | 302.4076 | 2919.859 | 2.766596e-15
48.119999 | 13755.5938 | 13775.01 | 9876.713 | -19.413 | 679.6094 | 297.9829 | 2920.702 | 2.71622e-15
48.130001 | 13805.4316 | 13765.85 | 9875.467 | 39.58006 | 675.2944 | 293.6115 | 2921.479 | 2.666686e-15
48.139999 | 13740.5146 | 13756.71 | 9874.223 | -16.19072 | 670.9935 | 289.2965 | 2922.192 | 2.618021e-15
48.150002 | 13628.1641 | 13747.56 | 9872.981 | -119.3963 | 666.703 | 285.0337 | 2922.842 | 2.570172e-15
48.16 | 13926.2334 | 13738.43 | 9871.742 | 187.8061 | 662.4279 | 280.8269 | 2923.43 | 2.523175e-15
48.169998 | 13632.6143 | 13729.3 | 9870.505 | -96.68937 | 658.1665 | 276.6738 | 2923.958 | 2.476996e-15
48.18 | 13606.625 | 13720.19 | 9869.27 | -113.5609 | 653.9176 | 272.5721 | 2924.426 | 2.431604e-15
48.189999 | 13023.8809 | 13711.08 | 9868.038 | -687.2011 | 649.6847 | 268.5245 | 2924.835 | 2.387021e-15
48.200001 | 13430.2891 | 13701.99 | 9866.807 | -271.7001 | 645.4658 | 264.5282 | 2925.188 | 2.34321e-15
48.209999 | 13665.5225 | 13692.91 | 9865.579 | -27.39073 | 641.2641 | 260.5854 | 2925.485 | 2.30019e-15
48.220001 | 13849.79 | 13683.85 | 9864.353 | 165.9396 | 637.077 | 256.6929 | 2925.728 | 2.257916e-15
48.23 | 13656.6582 | 13674.81 | 9863.129 | -18.14782 | 632.9075 | 252.8526 | 2925.917 | 2.216407e-15
48.240002 | 13539.7031 | 13665.78 | 9861.907 | -126.0755 | 628.754 | 249.0622 | 2926.055 | 2.175629e-15
48.25 | 13607.2842 | 13656.77 | 9860.688 | -49.48995 | 624.6196 | 245.3237 | 2926.143 | 2.135598e-15
48.259998 | 13453.7227 | 13647.79 | 9859.471 | -194.0698 | 620.5032 | 241.6353 | 2926.183 | 2.096289e-15
48.27 | 13498.8086 | 13638.83 | 9858.256 | -140.0204 | 616.4034 | 237.9951 | 2926.175 | 2.057674e-15
48.279999 | 13687.6465 | 13629.89 | 9857.043 | 57.75408 | 612.3235 | 234.4051 | 2926.121 | 2.019771e-15
48.290001 | 13677.167 | 13620.98 | 9855.832 | 56.18721 | 608.2617 | 230.8629 | 2926.023 | 1.982548e-15
48.299999 | 13571.084 | 13612.1 | 9854.624 | -41.01323 | 604.2208 | 227.3704 | 2925.882 | 1.94602e-15
48.310001 | 13352.1787 | 13603.24 | 9853.417 | -251.0622 | 600.1985 | 223.9245 | 2925.701 | 1.910148e-15
48.32 | 13321.9639 | 13594.42 | 9852.214 | -272.4531 | 596.1975 | 220.5272 | 2925.479 | 1.874947e-15
48.330002 | 13352.2383 | 13585.62 | 9851.012 | -233.3833 | 592.2158 | 217.1759 | 2925.218 | 1.840387e-15
48.34 | 13365.1367 | 13576.86 | 9849.812 | -211.7267 | 588.2568 | 213.8725 | 2924.922 | 1.80648e-15
48.349998 | 13264.6992 | 13568.14 | 9848.615 | -303.4416 | 584.3193 | 210.6155 | 2924.591 | 1.773206e-15
48.360001 | 13153.3721 | 13559.45 | 9847.42 | -406.0759 | 580.4011 | 207.4024 | 2924.225 | 1.740535e-15
48.369999 | 12990.8271 | 13550.8 | 9846.227 | -559.9714 | 576.507 | 204.2364 | 2923.828 | 1.708493e-15
48.380001 | 13188.8584 | 13542.18 | 9845.036 | -353.3255 | 572.6336 | 201.1139 | 2923.4 | 1.677041e-15
48.389999 | 13092.6328 | 13533.61 | 9843.848 | -440.9808 | 568.7843 | 198.0371 | 2922.944 | 1.646195e-15
48.400002 | 12929.7334 | 13525.08 | 9842.661 | -595.3474 | 564.9559 | 195.0027 | 2922.461 | 1.615918e-15
48.41 | 12960.8633 | 13516.59 | 9841.477 | -555.7312 | 561.1523 | 192.0133 | 2921.952 | 1.586231e-15
48.419998 | 13265.5381 | 13508.15 | 9840.296 | -242.6162 | 557.3723 | 189.0671 | 2921.419 | 1.557109e-15
48.43 | 13272.5762 | 13499.75 | 9839.116 | -227.1781 | 553.6141 | 186.1621 | 2920.862 | 1.528532e-15
48.439999 | 13453.9385 | 13491.41 | 9837.938 | -37.46693 | 549.8809 | 183.3002 | 2920.286 | 1.500512e-15
48.450001 | 13216.9551 | 13483.1 | 9836.763 | -266.1476 | 546.1708 | 180.4792 | 2919.69 | 1.473022e-15
48.459999 | 13176.9336 | 13474.85 | 9835.59 | -297.9185 | 542.4862 | 177.7005 | 2919.075 | 1.446074e-15
48.470001 | 13021.873 | 13466.65 | 9834.419 | -444.7771 | 538.8246 | 174.9615 | 2918.445 | 1.419637e-15
48.48 | 12996.7764 | 13458.5 | 9833.251 | -461.7252 | 535.1887 | 172.2635 | 2917.799 | 1.393721e-15
48.490002 | 13141.0332 | 13450.41 | 9832.084 | -309.372 | 531.5766 | 169.6047 | 2917.14 | 1.368302e-15
48.5 | 13356.1719 | 13442.37 | 9830.92 | -86.1939 | 527.9907 | 166.9862 | 2916.469 | 1.343389e-15
48.509998 | 13534.0859 | 13434.38 | 9829.759 | 99.7023 | 524.4301 | 164.4068 | 2915.788 | 1.318965e-15
48.52 | 13312.124 | 13426.45 | 9828.599 | -114.3296 | 520.8932 | 161.8647 | 2915.097 | 1.295011e-15
48.529999 | 13109.4531 | 13418.58 | 9827.441 | -309.1308 | 517.3826 | 159.3613 | 2914.398 | 1.271536e-15
48.540001 | 12820.8975 | 13410.77 | 9826.286 | -589.8744 | 513.8966 | 156.8949 | 2913.694 | 1.248518e-15
48.549999 | 12885.2754 | 13403.02 | 9825.133 | -517.7466 | 510.4375 | 154.4664 | 2912.985 | 1.225965e-15
48.560001 | 12983.4199 | 13395.33 | 9823.982 | -411.9113 | 507.0028 | 152.0737 | 2912.273 | 1.203853e-15
48.57 | 13293.4629 | 13387.7 | 9822.834 | -94.24109 | 503.5948 | 149.7178 | 2911.558 | 1.182187e-15
48.580002 | 13366.667 | 13380.14 | 9821.687 | -13.47051 | 500.2116 | 147.3969 | 2910.842 | 1.160948e-15
48.59 | 13186.8984 | 13372.64 | 9820.543 | -185.7394 | 496.8556 | 145.1123 | 2910.127 | 1.140143e-15
48.599998 | 13154.9717 | 13365.2 | 9819.401 | -210.2327 | 493.5258 | 142.8625 | 2909.415 | 1.119757e-15
48.610001 | 13118.4541 | 13357.83 | 9818.261 | -239.3763 | 490.22 | 140.6458 | 2908.703 | 1.099771e-15
48.619999 | 13354.0449 | 13350.53 | 9817.124 | 3.516681 | 486.9422 | 138.4643 | 2907.998 | 1.0802e-15
48.630001 | 13410.0312 | 13343.29 | 9815.989 | 66.74124 | 483.689 | 136.3153 | 2907.297 | 1.061018e-15
48.639999 | 13196.1924 | 13336.12 | 9814.856 | -139.9304 | 480.4632 | 134.2003 | 2906.604 | 1.042233e-15
48.650002 | 12982.6982 | 13329.02 | 9813.725 | -346.3229 | 477.2619 | 132.1167 | 2905.918 | 1.023822e-15
48.66 | 13087.2617 | 13321.99 | 9812.596 | -234.7301 | 474.0883 | 130.0664 | 2905.241 | 1.005796e-15
48.669998 | 13005.9795 | 13315.03 | 9811.47 | -309.0536 | 470.9408 | 128.0478 | 2904.574 | 9.881402e-16
48.68 | 13371.3936 | 13308.14 | 9810.346 | 63.25303 | 467.8179 | 126.0596 | 2903.917 | 9.708396e-16
48.689999 | 13468.3994 | 13301.32 | 9809.224 | 167.0767 | 464.7221 | 124.1029 | 2903.274 | 9.539011e-16
48.700001 | 13249.0254 | 13294.57 | 9808.104 | -45.54925 | 461.6514 | 122.1761 | 2902.643 | 9.373077e-16
48.709999 | 13310.2773 | 13287.9 | 9806.987 | 22.37631 | 458.6078 | 120.28 | 2902.027 | 9.210646e-16
48.720001 | 13361.418 | 13281.3 | 9805.871 | 80.11981 | 455.589 | 118.4127 | 2901.425 | 9.05153e-16
48.73 | 13504.8076 | 13274.77 | 9804.758 | 230.0381 | 452.5968 | 116.5751 | 2900.84 | 8.895773e-16
48.740002 | 13357.6377 | 13268.31 | 9803.647 | 89.32416 | 449.6295 | 114.7658 | 2900.271 | 8.743229e-16
48.75 | 13282.0664 | 13261.93 | 9802.539 | 20.13297 | 446.6891 | 112.9855 | 2899.72 | 8.59394e-16
48.759998 | 13032.2373 | 13255.63 | 9801.432 | -223.3917 | 443.7745 | 111.2331 | 2899.189 | 8.447792e-16
48.77 | 13228.8867 | 13249.4 | 9800.328 | -20.50849 | 440.884 | 109.5075 | 2898.676 | 8.304663e-16
48.779999 | 13286.9004 | 13243.24 | 9799.226 | 43.66205 | 438.0199 | 107.8095 | 2898.183 | 8.164602e-16
48.790001 | 13054.2852 | 13237.16 | 9798.126 | -182.8706 | 435.1804 | 106.1378 | 2897.711 | 8.027472e-16
48.799999 | 12821.6631 | 13231.15 | 9797.029 | -409.4872 | 432.3671 | 104.4931 | 2897.261 | 7.893309e-16
48.810001 | 12918.7256 | 13225.22 | 9795.933 | -306.4932 | 429.5779 | 102.8736 | 2896.834 | 7.761958e-16
48.82 | 13402.1924 | 13219.36 | 9794.84 | 182.8284 | 426.8145 | 101.2802 | 2896.429 | 7.633452e-16
48.830002 | 13401.0869 | 13213.58 | 9793.749 | 187.5025 | 424.0753 | 99.71143 | 2896.049 | 7.507669e-16
48.84 | 13106.0225 | 13207.88 | 9792.661 | -101.86 | 421.3618 | 98.16809 | 2895.692 | 7.384641e-16
48.849998 | 12942.1865 | 13202.26 | 9791.575 | -260.0718 | 418.6732 | 96.64919 | 2895.361 | 7.264272e-16
48.860001 | 12949.1914 | 13196.7 | 9790.49 | -247.5134 | 416.0075 | 95.15351 | 2895.054 | 7.146447e-16
48.869999 | 12802.3496 | 13191.23 | 9789.408 | -388.8828 | 413.3676 | 93.6823 | 2894.774 | 7.031244e-16
48.880001 | 12621.9648 | 13185.83 | 9788.328 | -563.8687 | 410.7509 | 92.2338 | 2894.521 | 6.918507e-16
48.889999 | 13102.3848 | 13180.51 | 9787.251 | -78.1284 | 408.1594 | 90.80883 | 2894.294 | 6.808282e-16
48.900002 | 13165.7266 | 13175.27 | 9786.175 | -9.540486 | 405.5905 | 89.40578 | 2894.096 | 6.700424e-16
48.91 | 12914.9717 | 13170.1 | 9785.102 | -255.1266 | 403.0466 | 88.02563 | 2893.924 | 6.594994e-16
48.919998 | 12843.5283 | 13165.01 | 9784.031 | -321.4793 | 400.5265 | 86.66744 | 2893.782 | 6.491898e-16
48.93 | 12835.2012 | 13159.99 | 9782.963 | -324.7874 | 398.0286 | 85.33021 | 2893.667 | 6.391047e-16
48.939999 | 12852.7139 | 13155.05 | 9781.896 | -302.3343 | 395.555 | 84.01464 | 2893.582 | 6.292475e-16
48.950001 | 12761.5117 | 13150.18 | 9780.832 | -388.6703 | 393.1037 | 82.71958 | 2893.527 | 6.196079e-16
48.959999 | 12855.8682 | 13145.39 | 9779.77 | -289.525 | 390.6764 | 81.44559 | 2893.501 | 6.101886e-16
48.970001 | 13078.5332 | 13140.68 | 9778.71 | -62.14515 | 388.271 | 80.19135 | 2893.506 | 6.009781e-16
48.98 | 13146.21 | 13136.04 | 9777.652 | 10.17079 | 385.8889 | 78.95738 | 2893.541 | 5.919788e-16
48.990002 | 13014.915 | 13131.47 | 9776.597 | -116.5596 | 383.5287 | 77.74268 | 2893.607 | 5.831818e-16
49 | 12872.166 | 13126.99 | 9775.544 | -254.8198 | 381.1916 | 76.54775 | 2893.703 | 5.74589e-16
49.009998 | 12681.127 | 13122.57 | 9774.493 | -441.4461 | 378.8768 | 75.37183 | 2893.832 | 5.661938e-16
49.02 | 12947.7207 | 13118.23 | 9773.444 | -170.5101 | 376.5828 | 74.21408 | 2893.99 | 5.579885e-16
49.029999 | 12669.8535 | 13113.96 | 9772.397 | -444.1114 | 374.3115 | 73.0751 | 2894.181 | 5.49976e-16
49.040001 | 12750.4854 | 13109.77 | 9771.353 | -359.2862 | 372.0611 | 71.95387 | 2894.404 | 5.421478e-16
49.049999 | 12744.3379 | 13105.65 | 9770.311 | -361.3151 | 369.833 | 70.85089 | 2894.658 | 5.345059e-16
49.060001 | 13044.7041 | 13101.61 | 9769.271 | -56.90235 | 367.6253 | 69.765 | 2894.946 | 5.27041e-16
49.07 | 13026.6719 | 13097.63 | 9768.233 | -70.96126 | 365.4392 | 68.69665 | 2895.264 | 5.197549e-16
49.080002 | 13061.8809 | 13093.73 | 9767.197 | -31.85145 | 363.2736 | 67.64498 | 2895.617 | 5.126402e-16
49.09 | 12949.4023 | 13089.9 | 9766.164 | -140.5019 | 361.1294 | 66.61039 | 2896 | 5.056985e-16
49.099998 | 12647.0742 | 13086.15 | 9765.133 | -439.0757 | 359.0059 | 65.59225 | 2896.418 | 4.989243e-16
49.110001 | 12687.6348 | 13082.46 | 9764.104 | -394.8278 | 356.9015 | 64.58971 | 2896.867 | 4.923106e-16
49.119999 | 12915.8379 | 13078.85 | 9763.078 | -163.0124 | 354.8186 | 63.60359 | 2897.351 | 4.858618e-16
49.130001 | 12746.1914 | 13075.31 | 9762.053 | -329.1156 | 352.7548 | 62.63272 | 2897.867 | 4.795688e-16
49.139999 | 12802.0068 | 13071.84 | 9761.031 | -269.8292 | 350.7117 | 61.67762 | 2898.416 | 4.73434e-16
49.150002 | 12917.8057 | 13068.43 | 9760.01 | -150.6284 | 348.6873 | 60.73719 | 2898.999 | 4.67449e-16
49.16 | 12795.8584 | 13065.1 | 9758.993 | -269.2441 | 346.6833 | 59.8121 | 2899.614 | 4.616171e-16
49.169998 | 12851.3447 | 13061.84 | 9757.977 | -210.498 | 344.6988 | 58.90169 | 2900.265 | 4.559329e-16
49.18 | 12952.9482 | 13058.65 | 9756.964 | -105.7003 | 342.7325 | 58.00529 | 2900.947 | 4.503911e-16
49.189999 | 12557.668 | 13055.53 | 9755.952 | -497.8577 | 340.7859 | 57.12337 | 2901.664 | 4.449935e-16
49.200001 | 12582.9453 | 13052.47 | 9754.943 | -469.5252 | 338.8575 | 56.25513 | 2902.415 | 4.397344e-16
49.209999 | 12961.5771 | 13049.49 | 9753.936 | -87.90803 | 336.9486 | 55.40097 | 2903.199 | 4.346148e-16
49.220001 | 12745.0107 | 13046.57 | 9752.932 | -301.5562 | 335.0574 | 54.55997 | 2904.018 | 4.296285e-16
49.23 | 12837.0156 | 13043.72 | 9751.929 | -206.7011 | 333.1851 | 53.7325 | 2904.87 | 4.247764e-16
49.240002 | 12629.2637 | 13040.93 | 9750.929 | -411.6706 | 331.3305 | 52.91787 | 2905.757 | 4.200537e-16
49.25 | 12585.7021 | 13038.22 | 9749.931 | -452.5172 | 329.4946 | 52.11641 | 2906.677 | 4.154611e-16
49.259998 | 12631.4268 | 13035.57 | 9748.935 | -404.1464 | 327.6767 | 51.32762 | 2907.634 | 4.10995e-16
49.27 | 12553.7461 | 13032.99 | 9747.941 | -479.2444 | 325.8756 | 50.55093 | 2908.623 | 4.06651e-16
49.279999 | 12769.7119 | 13030.48 | 9746.95 | -260.7647 | 324.0927 | 49.78675 | 2909.647 | 4.024305e-16
49.290001 | 12868.8076 | 13028.03 | 9745.96 | -159.2207 | 322.3267 | 49.03439 | 2910.707 | 3.98329e-16
49.299999 | 13232.0449 | 13025.65 | 9744.973 | 206.398 | 320.5787 | 48.29417 | 2911.801 | 3.943471e-16
49.310001 | 13162.2422 | 13023.33 | 9743.988 | 138.9113 | 318.8471 | 47.56534 | 2912.93 | 3.9048e-16
49.32 | 13074.9873 | 13021.08 | 9743.006 | 53.90622 | 317.1329 | 46.84819 | 2914.094 | 3.867283e-16
49.330002 | 12947.957 | 13018.9 | 9742.025 | -70.93999 | 315.4352 | 46.14214 | 2915.295 | 3.830881e-16
49.34 | 12870.8779 | 13016.78 | 9741.047 | -145.9007 | 313.7548 | 45.44747 | 2916.529 | 3.795601e-16
49.349998 | 12733.5889 | 13014.73 | 9740.071 | -281.1384 | 312.0911 | 44.76375 | 2917.802 | 3.761412e-16
49.360001 | 13140.3623 | 13012.74 | 9739.097 | 127.6249 | 310.4427 | 44.09041 | 2919.108 | 3.728276e-16
49.369999 | 13347.7061 | 13010.82 | 9738.125 | 336.8898 | 308.8117 | 43.42802 | 2920.451 | 3.696216e-16
49.380001 | 13142.7021 | 13008.96 | 9737.155 | 133.7433 | 307.1961 | 42.77579 | 2921.832 | 3.665183e-16
49.389999 | 12923.7002 | 13007.17 | 9736.188 | -83.46731 | 305.5973 | 42.13406 | 2923.248 | 3.635187e-16
49.400002 | 12968.1592 | 13005.44 | 9735.223 | -37.28158 | 304.0136 | 41.50211 | 2924.702 | 3.606187e-16
49.41 | 13297.8545 | 13003.78 | 9734.26 | 294.0754 | 302.4465 | 40.88039 | 2926.193 | 3.578194e-16
49.419998 | 13245 | 13002.18 | 9733.299 | 242.8165 | 300.8951 | 40.26844 | 2927.721 | 3.551182e-16
49.43 | 12962.4629 | 13000.65 | 9732.34 | -38.18931 | 299.3586 | 39.66587 | 2929.288 | 3.525125e-16
49.439999 | 12685.2715 | 12999.19 | 9731.384 | -313.9156 | 297.8382 | 39.07294 | 2930.892 | 3.500028e-16
49.450001 | 12938.2412 | 12997.79 | 9730.429 | -59.54527 | 296.3325 | 38.48914 | 2932.536 | 3.475862e-16
49.459999 | 12815.2031 | 12996.45 | 9729.477 | -181.2492 | 294.8428 | 37.91474 | 2934.217 | 3.452631e-16
49.470001 | 12554.2998 | 12995.18 | 9728.527 | -440.8834 | 293.3676 | 37.34913 | 2935.939 | 3.430304e-16
49.48 | 12485.498 | 12993.98 | 9727.579 | -508.482 | 291.9079 | 36.79256 | 2937.7 | 3.408883e-16
49.490002 | 12662.0615 | 12992.84 | 9726.634 | -330.7817 | 290.4627 | 36.24458 | 2939.502 | 3.388346e-16
49.5 | 12644.9492 | 12991.77 | 9725.69 | -346.8228 | 289.0329 | 35.7054 | 2941.343 | 3.368692e-16
49.509998 | 12487.4639 | 12990.77 | 9724.749 | -503.3053 | 287.618 | 35.1747 | 2943.227 | 3.349905e-16
49.52 | 12429.3721 | 12989.83 | 9723.81 | -560.4578 | 286.2169 | 34.65209 | 2945.151 | 3.331962e-16
49.529999 | 12529.415 | 12988.96 | 9722.873 | -459.5444 | 284.831 | 34.13785 | 2947.117 | 3.314869e-16
49.540001 | 12486.8887 | 12988.16 | 9721.938 | -501.2668 | 283.4591 | 33.63153 | 2949.127 | 3.298605e-16
49.549999 | 12672.9385 | 12987.42 | 9721.006 | -314.4812 | 282.1021 | 33.13335 | 2951.179 | 3.28317e-16
49.560001 | 12958.2949 | 12986.75 | 9720.075 | -28.45639 | 280.7589 | 32.6428 | 2953.274 | 3.268541e-16
49.57 | 12880.3057 | 12986.15 | 9719.147 | -105.8455 | 279.4303 | 32.16008 | 2955.414 | 3.254721e-16
49.580002 | 12733.2617 | 12985.62 | 9718.221 | -252.3584 | 278.1155 | 31.68481 | 2957.599 | 3.241692e-16
49.59 | 12736.6641 | 12985.16 | 9717.297 | -248.4933 | 276.8153 | 31.21717 | 2959.828 | 3.229453e-16
49.599998 | 12811.0547 | 12984.77 | 9716.375 | -173.7112 | 275.5291 | 30.75689 | 2962.105 | 3.217992e-16
49.610001 | 12839.4336 | 12984.44 | 9715.455 | -145.0072 | 274.256 | 30.30358 | 2964.426 | 3.207291e-16
49.619999 | 12622.2441 | 12984.19 | 9714.538 | -361.9447 | 272.9975 | 29.85763 | 2966.796 | 3.197358e-16
49.630001 | 12371.1504 | 12984.01 | 9713.622 | -612.8562 | 271.7523 | 29.4185 | 2969.213 | 3.188174e-16
49.639999 | 12624.7363 | 12983.9 | 9712.709 | -359.1596 | 270.5212 | 28.98643 | 2971.679 | 3.179738e-16
49.650002 | 12601.8379 | 12983.86 | 9711.798 | -382.0193 | 269.3032 | 28.56094 | 2974.195 | 3.172037e-16
49.66 | 12659.3379 | 12983.89 | 9710.889 | -324.552 | 268.0992 | 28.14233 | 2976.759 | 3.165069e-16
49.669998 | 12754.6221 | 12984 | 9709.983 | -229.374 | 266.9088 | 27.7303 | 2979.374 | 3.158827e-16
49.68 | 13132.7744 | 12984.18 | 9709.078 | 148.5987 | 265.7314 | 27.32458 | 2982.042 | 3.1533e-16
49.689999 | 12854.668 | 12984.43 | 9708.176 | -129.7617 | 264.5677 | 26.92536 | 2984.761 | 3.148487e-16
49.700001 | 12736.3223 | 12984.76 | 9707.275 | -248.4352 | 263.4169 | 26.53228 | 2987.533 | 3.144377e-16
49.709999 | 12574.5938 | 12985.16 | 9706.377 | -410.5675 | 262.2798 | 26.14554 | 2990.358 | 3.14097e-16
49.720001 | 12375.3799 | 12985.64 | 9705.481 | -610.2612 | 261.1555 | 25.76473 | 2993.24 | 3.138256e-16
49.73 | 12500.1074 | 12986.2 | 9704.588 | -486.0886 | 260.0446 | 25.39 | 2996.174 | 3.136231e-16
49.740002 | 12518.4023 | 12986.83 | 9703.696 | -468.4274 | 258.9464 | 25.02107 | 2999.167 | 3.134892e-16
49.75 | 12596.4463 | 12987.54 | 9702.806 | -391.0933 | 257.8617 | 24.65807 | 3002.214 | 3.134232e-16
49.759998 | 12579.1279 | 12988.33 | 9701.919 | -409.2024 | 256.79 | 24.30079 | 3005.32 | 3.134249e-16
49.77 | 12654.6162 | 12989.2 | 9701.033 | -334.5812 | 255.7307 | 23.94897 | 3008.484 | 3.134935e-16
49.779999 | 12661.6035 | 12990.15 | 9700.15 | -328.5426 | 254.6846 | 23.6028 | 3011.708 | 3.136289e-16
49.790001 | 12595.9336 | 12991.18 | 9699.269 | -395.2414 | 253.6509 | 23.26197 | 3014.993 | 3.138306e-16
49.799999 | 12575 | 12992.29 | 9698.39 | -417.2852 | 252.6304 | 22.92663 | 3018.338 | 3.140983e-16
49.810001 | 12455.0557 | 12993.48 | 9697.514 | -538.4221 | 251.6222 | 22.59644 | 3021.746 | 3.144317e-16
49.82 | 12264.5234 | 12994.75 | 9696.639 | -730.2292 | 250.6269 | 22.27154 | 3025.215 | 3.148303e-16
49.830002 | 12579.5273 | 12996.11 | 9695.766 | -416.5849 | 249.644 | 21.95166 | 3028.75 | 3.152942e-16
49.84 | 12952.3125 | 12997.55 | 9694.896 | -45.24212 | 248.6739 | 21.63693 | 3032.348 | 3.158226e-16
49.849998 | 12390.1934 | 12999.08 | 9694.028 | -608.8905 | 247.7165 | 21.32717 | 3036.012 | 3.164157e-16
49.860001 | 12210.9658 | 13000.7 | 9693.161 | -789.7305 | 246.7707 | 21.0221 | 3039.742 | 3.170731e-16
49.869999 | 12259.5664 | 13002.4 | 9692.298 | -742.8313 | 245.8381 | 20.72201 | 3043.54 | 3.177945e-16
49.880001 | 12391.8604 | 13004.19 | 9691.436 | -612.3256 | 244.9173 | 20.42652 | 3047.407 | 3.185801e-16
49.889999 | 12346.3623 | 13006.06 | 9690.576 | -659.7001 | 244.0092 | 20.1358 | 3051.341 | 3.194292e-16
49.900002 | 12463.0713 | 13008.03 | 9689.718 | -544.9573 | 243.113 | 19.84951 | 3055.348 | 3.203424e-16
49.91 | 12388.2334 | 13010.08 | 9688.863 | -621.8496 | 242.2293 | 19.56786 | 3059.423 | 3.213186e-16
49.919998 | 12273.9199 | 13012.23 | 9688.009 | -738.3087 | 241.3578 | 19.29065 | 3063.571 | 3.223582e-16
49.93 | 12303.4268 | 13014.47 | 9687.158 | -711.0398 | 240.4981 | 19.0177 | 3067.793 | 3.234617e-16
49.939999 | 12781.7051 | 13016.8 | 9686.309 | -235.0917 | 239.6507 | 18.74912 | 3072.088 | 3.246282e-16
49.950001 | 12960.7402 | 13019.22 | 9685.461 | -58.48008 | 238.8151 | 18.4847 | 3076.459 | 3.258583e-16
49.959999 | 12460.9561 | 13021.74 | 9684.616 | -560.7807 | 237.9917 | 18.22453 | 3080.904 | 3.271511e-16
49.970001 | 12453.5654 | 13024.35 | 9683.773 | -570.7838 | 237.18 | 17.96837 | 3085.428 | 3.285078e-16
49.98 | 12734.3105 | 13027.06 | 9682.932 | -292.7448 | 236.3804 | 17.7163 | 3090.026 | 3.299273e-16
49.990002 | 12621.7656 | 13029.86 | 9682.093 | -408.0948 | 235.5924 | 17.46814 | 3094.706 | 3.314108e-16
50 | 12559.3701 | 13032.76 | 9681.257 | -473.3899 | 234.8165 | 17.22397 | 3099.463 | 3.32957e-16
50.009998 | 12507.7061 | 13035.76 | 9680.423 | -528.0523 | 234.0523 | 16.98365 | 3104.3 | 3.345667e-16
50.02 | 12182.8906 | 13038.86 | 9679.59 | -855.9665 | 233.2996 | 16.74701 | 3109.221 | 3.362408e-16
50.029999 | 12040.6748 | 13042.06 | 9678.76 | -1001.38 | 232.5588 | 16.51417 | 3114.222 | 3.379781e-16
50.040001 | 12397.957 | 13045.35 | 9677.931 | -647.396 | 231.8292 | 16.28492 | 3119.308 | 3.397798e-16
50.049999 | 12661.6445 | 13048.75 | 9677.105 | -387.1086 | 231.1117 | 16.05937 | 3124.477 | 3.41645e-16
50.060001 | 12590.9121 | 13052.25 | 9676.281 | -461.3429 | 230.4053 | 15.83727 | 3129.732 | 3.435751e-16
50.07 | 12248.3633 | 13055.86 | 9675.459 | -807.4969 | 229.7107 | 15.61874 | 3135.072 | 3.455693e-16
50.080002 | 12593.8867 | 13059.57 | 9674.639 | -465.6838 | 229.0273 | 15.40357 | 3140.501 | 3.476288e-16
50.09 | 12809.2354 | 13063.38 | 9673.821 | -254.1475 | 228.3555 | 15.19187 | 3146.015 | 3.497524e-16
50.099998 | 12471.4502 | 13067.3 | 9673.005 | -595.853 | 227.6952 | 14.9835 | 3151.619 | 3.519414e-16
50.110001 | 12307.4619 | 13071.33 | 9672.191 | -763.8658 | 227.0457 | 14.77829 | 3157.312 | 3.541967e-16
50.119999 | 12358.4121 | 13075.46 | 9671.38 | -717.0491 | 226.4079 | 14.57642 | 3163.097 | 3.565171e-16
50.130001 | 12587.6016 | 13079.7 | 9670.57 | -492.1011 | 225.7811 | 14.37763 | 3168.974 | 3.589045e-16
50.139999 | 12675 | 13084.05 | 9669.763 | -409.0525 | 225.1657 | 14.18204 | 3174.942 | 3.613575e-16
50.150002 | 12750.7422 | 13088.51 | 9668.957 | -337.7712 | 224.5611 | 13.98942 | 3181.006 | 3.638787e-16
50.16 | 12696.0127 | 13093.08 | 9668.154 | -397.0695 | 223.9679 | 13.79992 | 3187.161 | 3.664659e-16
50.169998 | 12669.9658 | 13097.76 | 9667.352 | -427.7989 | 223.3859 | 13.6134 | 3193.413 | 3.69121e-16
50.18 | 12506.4658 | 13102.56 | 9666.553 | -596.0917 | 222.8145 | 13.42972 | 3199.76 | 3.71845e-16
50.189999 | 12450.7529 | 13107.46 | 9665.756 | -656.7118 | 222.2544 | 13.24898 | 3206.206 | 3.746371e-16
50.200001 | 12574.3662 | 13112.49 | 9664.96 | -538.1199 | 221.7049 | 13.07102 | 3212.75 | 3.774991e-16
50.209999 | 12671.374 | 13117.62 | 9664.167 | -446.2465 | 221.1666 | 12.89592 | 3219.391 | 3.804295e-16
50.220001 | 12494.7451 | 13122.87 | 9663.376 | -628.1274 | 220.639 | 12.72349 | 3226.134 | 3.834313e-16
50.23 | 12408.333 | 13128.24 | 9662.587 | -719.9048 | 220.1222 | 12.5538 | 3232.975 | 3.865026e-16
50.240002 | 12448.8076 | 13133.72 | 9661.8 | -684.9163 | 219.6161 | 12.38673 | 3239.921 | 3.896464e-16
50.25 | 12316.4629 | 13139.32 | 9661.015 | -822.8608 | 219.1209 | 12.22234 | 3246.965 | 3.928604e-16
50.259998 | 12428.9375 | 13145.04 | 9660.232 | -716.1053 | 218.6364 | 12.06051 | 3254.113 | 3.961469e-16
50.27 | 12531.4023 | 13150.88 | 9659.451 | -619.4817 | 218.1623 | 11.90116 | 3261.369 | 3.995078e-16
50.279999 | 12328.458 | 13156.84 | 9658.673 | -828.3861 | 217.699 | 11.74434 | 3268.728 | 4.029414e-16
50.290001 | 12308.1807 | 13162.93 | 9657.896 | -854.7445 | 217.2461 | 11.58992 | 3276.193 | 4.064502e-16
50.299999 | 12082.7988 | 13169.13 | 9657.121 | -1086.329 | 216.804 | 11.43798 | 3283.765 | 4.100328e-16
50.310001 | 12150.5947 | 13175.45 | 9656.348 | -1024.86 | 216.3721 | 11.28835 | 3291.446 | 4.136924e-16
50.32 | 12595.1338 | 13181.9 | 9655.577 | -586.768 | 215.9507 | 11.1411 | 3299.233 | 4.174273e-16
50.330002 | 12287.8174 | 13188.48 | 9654.809 | -900.6594 | 215.5397 | 10.9961 | 3307.132 | 4.212407e-16
50.34 | 12252.7266 | 13195.17 | 9654.042 | -942.4456 | 215.1391 | 10.85342 | 3315.138 | 4.251303e-16
50.349998 | 12614.0186 | 13202 | 9653.278 | -587.9775 | 214.749 | 10.71297 | 3323.257 | 4.290989e-16
50.360001 | 12541.3477 | 13208.94 | 9652.515 | -667.597 | 214.3687 | 10.57463 | 3331.487 | 4.331486e-16
50.369999 | 12673.0234 | 13216.02 | 9651.754 | -542.9984 | 213.9991 | 10.43852 | 3339.83 | 4.372771e-16
50.380001 | 12860.7061 | 13223.23 | 9650.995 | -362.5197 | 213.6393 | 10.30447 | 3348.287 | 4.414882e-16
50.389999 | 12671.6455 | 13230.56 | 9650.239 | -558.9138 | 213.29 | 10.17257 | 3356.858 | 4.457801e-16
50.400002 | 12486.8105 | 13238.02 | 9649.484 | -751.2133 | 212.9506 | 10.04266 | 3365.546 | 4.50157e-16
50.41 | 12563.9834 | 13245.61 | 9648.732 | -681.6305 | 212.6214 | 9.914824 | 3374.346 | 4.546156e-16
50.419998 | 12497.085 | 13253.34 | 9647.981 | -756.2527 | 212.3023 | 9.788987 | 3383.265 | 4.591595e-16
50.43 | 12179.9482 | 13261.19 | 9647.232 | -1081.243 | 211.9929 | 9.665044 | 3392.301 | 4.637904e-16
50.439999 | 12075.3877 | 13269.18 | 9646.486 | -1193.791 | 211.6938 | 9.543075 | 3401.456 | 4.685073e-16
50.450001 | 12128.7725 | 13277.3 | 9645.741 | -1148.527 | 211.4044 | 9.422961 | 3410.731 | 4.733133e-16
50.459999 | 11905.9717 | 13285.55 | 9644.999 | -1379.579 | 211.125 | 9.304763 | 3420.122 | 4.782064e-16
50.470001 | 12177.2441 | 13293.94 | 9644.258 | -1116.695 | 210.8553 | 9.188352 | 3429.637 | 4.831914e-16
50.48 | 12522.6309 | 13302.46 | 9643.519 | -779.8286 | 210.5955 | 9.073784 | 3439.271 | 4.882659e-16
50.490002 | 12452.8232 | 13311.12 | 9642.782 | -858.2964 | 210.3454 | 8.960964 | 3449.031 | 4.934343e-16
50.5 | 12422.9238 | 13319.91 | 9642.048 | -896.9866 | 210.1051 | 8.849936 | 3458.907 | 4.986937e-16
50.509998 | 12588.5938 | 13328.84 | 9641.315 | -740.2447 | 209.8745 | 8.740633 | 3468.908 | 5.040477e-16
50.52 | 12709.1494 | 13337.91 | 9640.584 | -628.759 | 209.6535 | 8.632985 | 3479.037 | 5.094995e-16
50.529999 | 12727.6914 | 13347.11 | 9639.856 | -619.4226 | 209.4422 | 8.52704 | 3489.289 | 5.150466e-16
50.540001 | 12685.543 | 13356.46 | 9639.129 | -670.915 | 209.2402 | 8.422702 | 3499.666 | 5.20693e-16
50.549999 | 12531.501 | 13365.94 | 9638.404 | -834.4403 | 209.048 | 8.320033 | 3510.169 | 5.264371e-16
50.560001 | 12044.6309 | 13375.57 | 9637.681 | -1330.935 | 208.8651 | 8.218911 | 3520.8 | 5.322837e-16
50.57 | 12077.8066 | 13385.33 | 9636.96 | -1307.52 | 208.6917 | 8.119387 | 3531.556 | 5.382304e-16
50.580002 | 12410.7539 | 13395.23 | 9636.241 | -984.4799 | 208.5278 | 8.021382 | 3542.444 | 5.442824e-16
50.59 | 12432.4736 | 13405.28 | 9635.524 | -972.8023 | 208.3731 | 7.924933 | 3553.453 | 5.504362e-16
50.599998 | 12279.5049 | 13415.46 | 9634.809 | -1135.958 | 208.228 | 7.829987 | 3564.596 | 5.566964e-16
50.610001 | 12465.9434 | 13425.79 | 9634.096 | -959.8482 | 208.0917 | 7.736456 | 3575.867 | 5.630662e-16
50.619999 | 12600.1289 | 13436.26 | 9633.385 | -836.1347 | 207.9651 | 7.644435 | 3587.269 | 5.695424e-16
50.630001 | 12412.5488 | 13446.88 | 9632.676 | -1034.329 | 207.8473 | 7.553798 | 3598.801 | 5.761307e-16
50.639999 | 12171.3496 | 13457.64 | 9631.969 | -1286.287 | 207.739 | 7.464613 | 3610.464 | 5.828287e-16
50.650002 | 12384.8027 | 13468.54 | 9631.263 | -1083.739 | 207.6396 | 7.376766 | 3622.262 | 5.896429e-16
50.66 | 12268.3369 | 13479.59 | 9630.56 | -1211.248 | 207.5493 | 7.290325 | 3634.186 | 5.965682e-16
50.669998 | 12242.0146 | 13490.78 | 9629.859 | -1248.762 | 207.4682 | 7.205236 | 3646.245 | 6.036102e-16
50.68 | 12397.5 | 13502.11 | 9629.159 | -1104.613 | 207.3957 | 7.121427 | 3658.437 | 6.107719e-16
50.689999 | 12650.3564 | 13513.59 | 9628.461 | -863.2378 | 207.3324 | 7.038955 | 3670.761 | 6.180515e-16
50.700001 | 12727.7568 | 13525.22 | 9627.766 | -797.4658 | 207.2779 | 6.95774 | 3683.221 | 6.25454e-16
50.709999 | 12555.542 | 13536.99 | 9627.072 | -981.4518 | 207.2323 | 6.877825 | 3695.812 | 6.329763e-16
50.720001 | 12264.0498 | 13548.91 | 9626.38 | -1284.864 | 207.1954 | 6.799122 | 3708.539 | 6.406256e-16
50.73 | 12141.6934 | 13560.98 | 9625.69 | -1419.283 | 207.1672 | 6.721671 | 3721.398 | 6.483986e-16
50.740002 | 12255.2559 | 13573.19 | 9625.002 | -1317.935 | 207.1478 | 6.645411 | 3734.396 | 6.56302e-16
50.75 | 12211.459 | 13585.55 | 9624.316 | -1374.086 | 207.137 | 6.570369 | 3747.522 | 6.643311e-16
50.759998 | 12385.167 | 13598.05 | 9623.632 | -1212.879 | 207.1347 | 6.496503 | 3760.783 | 6.724915e-16
50.77 | 12577.3896 | 13610.7 | 9622.95 | -1033.31 | 207.1411 | 6.423767 | 3774.185 | 6.807882e-16
50.779999 | 12693.9912 | 13623.5 | 9622.269 | -929.5052 | 207.156 | 6.352195 | 3787.719 | 6.892174e-16
50.790001 | 12567.7793 | 13636.44 | 9621.591 | -1068.66 | 207.179 | 6.28172 | 3801.388 | 6.977849e-16
50.799999 | 12439.2227 | 13649.53 | 9620.914 | -1210.307 | 207.2108 | 6.212389 | 3815.192 | 7.064883e-16
50.810001 | 12427.6846 | 13662.77 | 9620.239 | -1235.082 | 207.2506 | 6.144118 | 3829.133 | 7.153349e-16
50.82 | 12323.2441 | 13676.15 | 9619.567 | -1352.903 | 207.2988 | 6.076944 | 3843.204 | 7.24321e-16
50.830002 | 12266.667 | 13689.68 | 9618.896 | -1423.012 | 207.3552 | 6.010815 | 3857.417 | 7.334543e-16
50.84 | 12656.8213 | 13703.35 | 9618.227 | -1046.527 | 207.4196 | 5.945755 | 3871.756 | 7.427295e-16
50.849998 | 12616.7529 | 13717.16 | 9617.56 | -1100.411 | 207.4921 | 5.881728 | 3886.23 | 7.521527e-16
50.860001 | 12590.4111 | 13731.13 | 9616.894 | -1140.72 | 207.5727 | 5.818686 | 3900.845 | 7.617305e-16
50.869999 | 12553.9678 | 13745.24 | 9616.231 | -1191.272 | 207.6614 | 5.756685 | 3915.591 | 7.714562e-16
50.880001 | 12152.3594 | 13759.49 | 9615.569 | -1607.133 | 207.7577 | 5.695641 | 3930.47 | 7.813388e-16
50.889999 | 11994.0264 | 13773.89 | 9614.91 | -1779.862 | 207.862 | 5.635604 | 3945.481 | 7.913743e-16
50.900002 | 12008.333 | 13788.43 | 9614.252 | -1780.098 | 207.974 | 5.576497 | 3960.629 | 8.015724e-16
50.91 | 12499.9678 | 13803.11 | 9613.596 | -1303.141 | 208.0936 | 5.518368 | 3975.901 | 8.119255e-16
50.919998 | 12589.1357 | 13817.93 | 9612.942 | -1228.797 | 208.2209 | 5.461181 | 3991.309 | 8.224414e-16
50.93 | 12603.6133 | 13832.9 | 9612.289 | -1229.283 | 208.3555 | 5.404889 | 4006.847 | 8.331248e-16
50.939999 | 12402.2432 | 13848 | 9611.639 | -1445.758 | 208.4978 | 5.349532 | 4022.515 | 8.439723e-16
50.950001 | 12353.7725 | 13863.25 | 9610.99 | -1509.474 | 208.6474 | 5.295056 | 4038.314 | 8.549911e-16
50.959999 | 12584.9424 | 13878.63 | 9610.344 | -1293.685 | 208.8043 | 5.241493 | 4054.238 | 8.661768e-16
50.970001 | 12710.5078 | 13894.15 | 9609.699 | -1183.641 | 208.9683 | 5.188784 | 4070.293 | 8.775394e-16
50.98 | 12925.9199 | 13909.8 | 9609.056 | -983.8822 | 209.1395 | 5.136958 | 4086.47 | 8.890739e-16
50.990002 | 12962.7998 | 13925.6 | 9608.414 | -962.7975 | 209.3178 | 5.085974 | 4102.779 | 9.007895e-16
51 | 12686.4727 | 13941.52 | 9607.775 | -1255.045 | 209.5028 | 5.035852 | 4119.204 | 9.126794e-16
51.009998 | 12368.7568 | 13957.57 | 9607.138 | -1588.818 | 209.695 | 4.98657 | 4135.756 | 9.24752e-16
51.02 | 12401.9639 | 13973.76 | 9606.502 | -1571.799 | 209.8936 | 4.938084 | 4152.429 | 9.370119e-16
51.029999 | 12404.7051 | 13990.08 | 9605.868 | -1585.376 | 210.0991 | 4.890433 | 4169.224 | 9.494555e-16
51.040001 | 12388.2773 | 14006.53 | 9605.236 | -1618.25 | 210.311 | 4.843567 | 4186.137 | 9.620902e-16
51.049999 | 12572.7402 | 14023.1 | 9604.606 | -1450.36 | 210.5295 | 4.797521 | 4203.167 | 9.74912e-16
51.060001 | 12569.583 | 14039.8 | 9603.977 | -1470.217 | 210.7543 | 4.752238 | 4220.316 | 9.879309e-16
51.07 | 12495.1104 | 14056.62 | 9603.35 | -1561.507 | 210.9853 | 4.707746 | 4237.574 | 1.001141e-15
51.080002 | 12585.6367 | 14073.56 | 9602.725 | -1487.927 | 211.2226 | 4.664009 | 4254.952 | 1.014553e-15
51.09 | 12560.9688 | 14090.62 | 9602.103 | -1529.651 | 211.4657 | 4.621047 | 4272.43 | 1.028159e-15
51.099998 | 12489.79 | 14107.79 | 9601.481 | -1618.003 | 211.7147 | 4.578836 | 4290.018 | 1.041968e-15
51.110001 | 12372.9561 | 14125.09 | 9600.862 | -1752.135 | 211.9697 | 4.537347 | 4307.722 | 1.055987e-15
51.119999 | 12300.5684 | 14142.49 | 9600.244 | -1841.926 | 212.2303 | 4.496614 | 4325.523 | 1.070206e-15
51.130001 | 12136.1797 | 14160.01 | 9599.628 | -2023.832 | 212.4964 | 4.456589 | 4343.43 | 1.08464e-15
51.139999 | 12044.6426 | 14177.63 | 9599.014 | -2132.989 | 212.7679 | 4.4173 | 4361.432 | 1.099279e-15
51.150002 | 12084.4863 | 14195.36 | 9598.402 | -2110.877 | 213.0448 | 4.378703 | 4379.539 | 1.114138e-15
51.16 | 12204.5967 | 14213.19 | 9597.791 | -2008.591 | 213.3266 | 4.340827 | 4397.73 | 1.129205e-15
51.169998 | 12285.0508 | 14231.11 | 9597.182 | -1946.063 | 213.6135 | 4.30365 | 4416.014 | 1.14449e-15
51.18 | 12428.1338 | 14249.14 | 9596.575 | -1821.01 | 213.9053 | 4.267149 | 4434.396 | 1.160001e-15
51.189999 | 12313.2969 | 14267.26 | 9595.97 | -1953.966 | 214.202 | 4.231344 | 4452.86 | 1.17573e-15
51.200001 | 12160.3643 | 14285.48 | 9595.366 | -2125.111 | 214.5031 | 4.196203 | 4471.41 | 1.191688e-15
51.209999 | 12245.165 | 14303.77 | 9594.765 | -2058.606 | 214.8087 | 4.161749 | 4490.036 | 1.207866e-15
51.220001 | 12244.4834 | 14322.15 | 9594.164 | -2077.671 | 215.1185 | 4.127944 | 4508.743 | 1.224278e-15
51.23 | 12288.0771 | 14340.61 | 9593.566 | -2052.536 | 215.4324 | 4.094808 | 4527.52 | 1.240917e-15
51.240002 | 12099.6152 | 14359.16 | 9592.97 | -2259.542 | 215.7505 | 4.062319 | 4546.375 | 1.257794e-15
51.25 | 12025.0469 | 14377.76 | 9592.375 | -2352.716 | 216.0721 | 4.030487 | 4565.286 | 1.274898e-15
51.259998 | 12169.6914 | 14396.44 | 9591.782 | -2226.753 | 216.3975 | 3.999302 | 4584.265 | 1.29224e-15
51.27 | 12646.5967 | 14415.19 | 9591.191 | -1768.594 | 216.7262 | 3.968736 | 4603.305 | 1.309827e-15
51.279999 | 12793.3398 | 14434 | 9590.601 | -1640.659 | 217.0584 | 3.938815 | 4622.4 | 1.32765e-15
51.290001 | 12355.5508 | 14452.87 | 9590.013 | -2097.315 | 217.3936 | 3.90951 | 4641.55 | 1.345721e-15
51.299999 | 12180.8965 | 14471.78 | 9589.427 | -2290.884 | 217.7317 | 3.880842 | 4660.741 | 1.36403e-15
51.310001 | 12562.1123 | 14490.75 | 9588.842 | -1928.637 | 218.0726 | 3.852778 | 4679.982 | 1.382593e-15
51.32 | 12729.7363 | 14509.76 | 9588.26 | -1780.02 | 218.4159 | 3.825337 | 4699.256 | 1.401398e-15
51.330002 | 12550.1943 | 14528.81 | 9587.679 | -1978.617 | 218.7618 | 3.798499 | 4718.573 | 1.42046e-15
51.34 | 12231.8594 | 14547.89 | 9587.099 | -2316.03 | 219.1096 | 3.772275 | 4737.908 | 1.439765e-15
51.349998 | 12236.8213 | 14567 | 9586.522 | -2330.177 | 219.4594 | 3.746652 | 4757.271 | 1.459324e-15
51.360001 | 12532.2402 | 14586.14 | 9585.946 | -2053.903 | 219.8112 | 3.721616 | 4776.664 | 1.479149e-15
51.369999 | 12590.0391 | 14605.3 | 9585.372 | -2015.259 | 220.1645 | 3.697187 | 4796.064 | 1.49922e-15
51.380001 | 12534.2529 | 14624.47 | 9584.799 | -2090.219 | 220.5191 | 3.673336 | 4815.48 | 1.519557e-15
51.389999 | 12755.7578 | 14643.65 | 9584.228 | -1887.892 | 220.8748 | 3.650085 | 4834.896 | 1.540147e-15
51.400002 | 12807.8262 | 14662.84 | 9583.659 | -1855.012 | 221.2315 | 3.627404 | 4854.32 | 1.561007e-15
51.41 | 12878.752 | 14682.01 | 9583.092 | -1803.262 | 221.5887 | 3.605315 | 4873.728 | 1.582119e-15
51.419998 | 12698.9053 | 14701.18 | 9582.526 | -2002.278 | 221.9465 | 3.583805 | 4893.126 | 1.603495e-15
51.43 | 12597.04 | 14720.35 | 9581.962 | -2123.306 | 222.3047 | 3.562862 | 4912.516 | 1.625145e-15
51.439999 | 12562.333 | 14739.48 | 9581.399 | -2177.152 | 222.6629 | 3.542499 | 4931.88 | 1.647055e-15
51.450001 | 12989.3848 | 14758.6 | 9580.839 | -1769.216 | 223.0209 | 3.522698 | 4951.219 | 1.669237e-15
51.459999 | 13209.3193 | 14777.68 | 9580.279 | -1568.361 | 223.3784 | 3.503474 | 4970.519 | 1.69168e-15
51.470001 | 13117.7021 | 14796.73 | 9579.722 | -1679.024 | 223.7353 | 3.484807 | 4989.784 | 1.7144e-15
51.48 | 12984.4473 | 14815.72 | 9579.166 | -1831.274 | 224.0913 | 3.466708 | 5008.997 | 1.737382e-15
51.490002 | 12945.8008 | 14834.67 | 9578.612 | -1888.873 | 224.4463 | 3.449167 | 5028.167 | 1.760643e-15
51.5 | 13010.29 | 14853.56 | 9578.059 | -1843.268 | 224.7996 | 3.432189 | 5047.267 | 1.784165e-15
51.509998 | 12719.8096 | 14872.38 | 9577.509 | -2152.57 | 225.1514 | 3.41577 | 5066.304 | 1.807959e-15
51.52 | 12395.3291 | 14891.14 | 9576.959 | -2495.808 | 225.5015 | 3.399901 | 5085.277 | 1.832034e-15
51.529999 | 12658.7051 | 14909.81 | 9576.412 | -2251.109 | 225.8495 | 3.384591 | 5104.168 | 1.856376e-15
51.540001 | 13063.4307 | 14928.41 | 9575.865 | -1864.978 | 226.1951 | 3.369827 | 5122.978 | 1.880996e-15
51.549999 | 12914.3066 | 14946.9 | 9575.321 | -2032.598 | 226.538 | 3.355621 | 5141.69 | 1.90588e-15
51.560001 | 12734.4922 | 14965.31 | 9574.778 | -2230.817 | 226.8781 | 3.341959 | 5160.31 | 1.931047e-15
51.57 | 12890.2734 | 14983.6 | 9574.237 | -2093.328 | 227.2151 | 3.328849 | 5178.82 | 1.956479e-15
51.580002 | 12976.1855 | 15001.79 | 9573.697 | -2025.603 | 227.5489 | 3.316284 | 5197.226 | 1.982193e-15
51.59 | 12786.207 | 15019.84 | 9573.16 | -2233.637 | 227.8787 | 3.304268 | 5215.502 | 2.008168e-15
51.599998 | 12556.5127 | 15037.78 | 9572.623 | -2481.263 | 228.2048 | 3.292799 | 5233.654 | 2.034415e-15
51.610001 | 12612.0137 | 15055.58 | 9572.088 | -2443.566 | 228.527 | 3.281869 | 5251.683 | 2.060948e-15
51.619999 | 12995.0938 | 15073.23 | 9571.555 | -2078.14 | 228.8446 | 3.271487 | 5269.562 | 2.087739e-15
51.630001 | 13173.0566 | 15090.74 | 9571.024 | -1917.687 | 229.1577 | 3.261644 | 5287.301 | 2.114812e-15
51.639999 | 13253.9463 | 15108.09 | 9570.494 | -1854.145 | 229.4658 | 3.252348 | 5304.879 | 2.142143e-15
51.650002 | 13031.3301 | 15125.28 | 9569.965 | -2093.951 | 229.7689 | 3.243588 | 5322.303 | 2.169758e-15
51.66 | 13063.3467 | 15142.29 | 9569.439 | -2078.942 | 230.0663 | 3.235372 | 5339.548 | 2.197626e-15
51.669998 | 13217.2715 | 15159.12 | 9568.913 | -1941.847 | 230.3582 | 3.227698 | 5356.62 | 2.225761e-15
51.68 | 13248.6836 | 15175.77 | 9568.39 | -1927.085 | 230.6443 | 3.22056 | 5373.514 | 2.254174e-15
51.689999 | 13370.8027 | 15192.22 | 9567.867 | -1821.417 | 230.9243 | 3.213966 | 5390.214 | 2.282844e-15
51.700001 | 13518.2852 | 15208.47 | 9567.347 | -1690.187 | 231.1978 | 3.207908 | 5406.72 | 2.311784e-15
51.709999 | 13403.3545 | 15224.51 | 9566.828 | -1821.155 | 231.4646 | 3.202392 | 5423.015 | 2.340975e-15
51.720001 | 13172.5205 | 15240.34 | 9566.31 | -2067.815 | 231.7246 | 3.197412 | 5439.103 | 2.370437e-15
51.73 | 13310.7432 | 15255.93 | 9565.794 | -1945.189 | 231.9774 | 3.192972 | 5454.967 | 2.400148e-15
51.740002 | 13338.0098 | 15271.3 | 9565.28 | -1933.294 | 232.223 | 3.189071 | 5470.612 | 2.430126e-15
51.75 | 13246.3223 | 15286.43 | 9564.767 | -2040.105 | 232.4607 | 3.185707 | 5486.013 | 2.460344e-15
51.759998 | 13309.5605 | 15301.31 | 9564.256 | -1991.746 | 232.6907 | 3.182884 | 5501.177 | 2.490816e-15
51.77 | 13312.6367 | 15315.94 | 9563.746 | -2003.301 | 232.9127 | 3.180597 | 5516.098 | 2.52155e-15
51.779999 | 13633.3779 | 15330.31 | 9563.238 | -1696.927 | 233.1264 | 3.17885 | 5530.762 | 2.552523e-15
51.790001 | 13863.4023 | 15344.41 | 9562.731 | -1481.005 | 233.3316 | 3.17764 | 5545.168 | 2.583749e-15
51.799999 | 13836.2803 | 15358.23 | 9562.226 | -1521.95 | 233.5279 | 3.176969 | 5559.3 | 2.615207e-15
51.810001 | 13705.3438 | 15371.78 | 9561.722 | -1666.434 | 233.7154 | 3.176836 | 5573.163 | 2.646917e-15
51.82 | 13916.459 | 15385.03 | 9561.22 | -1468.571 | 233.8936 | 3.177241 | 5586.739 | 2.678855e-15
51.830002 | 14044.4336 | 15398 | 9560.719 | -1353.562 | 234.0626 | 3.178187 | 5600.036 | 2.711039e-15
51.84 | 13978.0508 | 15410.65 | 9560.22 | -1432.6 | 234.2219 | 3.179669 | 5613.029 | 2.74344e-15
51.849998 | 13882.6904 | 15423 | 9559.722 | -1540.309 | 234.3714 | 3.181691 | 5625.724 | 2.776071e-15
51.860001 | 14110.4531 | 15435.04 | 9559.226 | -1324.588 | 234.5111 | 3.184253 | 5638.12 | 2.808944e-15
51.869999 | 14442.6943 | 15446.76 | 9558.731 | -1004.061 | 234.6405 | 3.187352 | 5650.197 | 2.842023e-15
51.880001 | 14617.1162 | 15458.15 | 9558.238 | -841.032 | 234.7597 | 3.190992 | 5661.96 | 2.875334e-15
51.889999 | 14686.7695 | 15469.2 | 9557.746 | -782.4342 | 234.8684 | 3.19517 | 5673.394 | 2.908848e-15
51.900002 | 14925.96 | 15479.93 | 9557.255 | -553.9676 | 234.9664 | 3.199889 | 5684.506 | 2.942592e-15
51.91 | 14984.6934 | 15490.3 | 9556.767 | -505.6069 | 235.0535 | 3.205145 | 5695.275 | 2.976527e-15
51.919998 | 14970.1152 | 15500.33 | 9556.279 | -530.2111 | 235.1298 | 3.210941 | 5705.706 | 3.010669e-15
51.93 | 15290.4912 | 15510 | 9555.793 | -219.5095 | 235.1948 | 3.217279 | 5715.795 | 3.045025e-15
51.939999 | 15613.4424 | 15519.31 | 9555.309 | 94.12776 | 235.2487 | 3.224155 | 5725.533 | 3.079571e-15
51.950001 | 15744.999 | 15528.27 | 9554.825 | 216.7323 | 235.2912 | 3.231574 | 5734.919 | 3.11432e-15
51.959999 | 15745.0264 | 15536.85 | 9554.344 | 208.1804 | 235.3221 | 3.239529 | 5743.941 | 3.149247e-15
51.970001 | 15739.9736 | 15545.06 | 9553.864 | 194.9173 | 235.3414 | 3.248028 | 5752.603 | 3.184374e-15
51.98 | 16074.1592 | 15552.88 | 9553.385 | 521.2744 | 235.3489 | 3.257063 | 5760.894 | 3.219673e-15
51.990002 | 16471.0469 | 15560.34 | 9552.907 | 910.7097 | 235.3447 | 3.266643 | 5768.819 | 3.255163e-15
52 | 16885.4004 | 15567.4 | 9552.431 | 1318.002 | 235.3284 | 3.276758 | 5776.361 | 3.290811e-15
52.009998 | 16929.1309 | 15574.07 | 9551.957 | 1355.058 | 235.3001 | 3.287414 | 5783.528 | 3.326632e-15
52.02 | 17361.7598 | 15580.36 | 9551.484 | 1781.404 | 235.2597 | 3.298614 | 5790.314 | 3.362633e-15
52.029999 | 18132.1914 | 15586.24 | 9551.012 | 2545.948 | 235.2072 | 3.310352 | 5796.714 | 3.398787e-15
52.040001 | 18522.4473 | 15591.73 | 9550.542 | 2930.713 | 235.1424 | 3.322633 | 5802.728 | 3.43511e-15
52.049999 | 18803.2461 | 15596.82 | 9550.073 | 3206.426 | 235.0652 | 3.335449 | 5808.347 | 3.471572e-15
52.060001 | 19139.7852 | 15601.51 | 9549.605 | 3538.279 | 234.9758 | 3.348811 | 5813.577 | 3.5082e-15
52.07 | 19844.1035 | 15605.78 | 9549.139 | 4238.321 | 234.8738 | 3.362708 | 5818.407 | 3.544962e-15
52.080002 | 20668.4473 | 15609.66 | 9548.674 | 5058.791 | 234.7596 | 3.377151 | 5822.845 | 3.581878e-15
52.09 | 21174.1562 | 15613.11 | 9548.211 | 5561.042 | 234.6328 | 3.392126 | 5826.878 | 3.618916e-15
52.099998 | 21583.2109 | 15616.16 | 9547.749 | 5967.046 | 234.4937 | 3.407642 | 5830.514 | 3.656089e-15
52.110001 | 21549.6699 | 15618.8 | 9547.288 | 5930.867 | 234.342 | 3.423704 | 5833.748 | 3.693409e-15
52.119999 | 21651.3047 | 15621.03 | 9546.829 | 6030.279 | 234.1778 | 3.440298 | 5836.578 | 3.730836e-15
52.130001 | 22391.1797 | 15622.84 | 9546.371 | 6768.344 | 234.0012 | 3.457438 | 5839.005 | 3.7684e-15
52.139999 | 22743.9805 | 15624.23 | 9545.915 | 7119.752 | 233.8121 | 3.47511 | 5841.026 | 3.806065e-15
52.150002 | 22692.0918 | 15625.21 | 9545.459 | 7066.883 | 233.6106 | 3.49333 | 5842.646 | 3.843863e-15
52.16 | 22895.9785 | 15625.77 | 9545.006 | 7270.208 | 233.3968 | 3.512079 | 5843.856 | 3.88175e-15
52.169998 | 23246.2559 | 15625.92 | 9544.553 | 7620.336 | 233.1706 | 3.531367 | 5844.665 | 3.919744e-15
52.18 | 23329.4102 | 15625.65 | 9544.102 | 7703.758 | 232.932 | 3.551199 | 5845.067 | 3.957852e-15
52.189999 | 23208.4004 | 15624.97 | 9543.652 | 7583.429 | 232.6813 | 3.571564 | 5845.067 | 3.996047e-15
52.200001 | 23164.6816 | 15623.88 | 9543.203 | 7540.804 | 232.4183 | 3.592474 | 5844.663 | 4.034348e-15
52.209999 | 23175 | 15622.37 | 9542.756 | 7552.63 | 232.1432 | 3.613911 | 5843.856 | 4.072721e-15
52.220001 | 23429.0371 | 15620.45 | 9542.31 | 7808.585 | 231.8561 | 3.635896 | 5842.65 | 4.111198e-15
52.23 | 23632.7383 | 15618.12 | 9541.866 | 8014.615 | 231.557 | 3.658409 | 5841.043 | 4.149744e-15
52.240002 | 23333 | 15615.39 | 9541.422 | 7717.612 | 231.246 | 3.681467 | 5839.038 | 4.188381e-15
52.25 | 23244.7695 | 15612.25 | 9540.98 | 7632.524 | 230.9233 | 3.705051 | 5836.637 | 4.227076e-15
52.259998 | 23078.7656 | 15608.7 | 9540.54 | 7470.064 | 230.589 | 3.729172 | 5833.844 | 4.265845e-15
52.27 | 22376.0469 | 15604.75 | 9540.1 | 6771.294 | 230.243 | 3.753838 | 5830.656 | 4.304696e-15
52.279999 | 21687.5625 | 15600.41 | 9539.662 | 6087.156 | 229.8857 | 3.779032 | 5827.08 | 4.3436e-15
52.290001 | 21657.4277 | 15595.66 | 9539.225 | 6061.763 | 229.517 | 3.80477 | 5823.118 | 4.38258e-15
52.299999 | 21581.6699 | 15590.53 | 9538.79 | 5991.141 | 229.1371 | 3.831032 | 5818.771 | 4.4216e-15
52.310001 | 21022.6504 | 15585 | 9538.355 | 5437.647 | 228.7461 | 3.857841 | 5814.044 | 4.460693e-15
52.32 | 20428.1992 | 15579.09 | 9537.922 | 4849.108 | 228.3443 | 3.885175 | 5808.939 | 4.499826e-15
52.330002 | 20169.6191 | 15572.8 | 9537.49 | 4596.824 | 227.9316 | 3.913054 | 5803.46 | 4.539021e-15
52.34 | 19866.0684 | 15566.12 | 9537.06 | 4299.947 | 227.5085 | 3.941455 | 5797.611 | 4.578247e-15
52.349998 | 19550.7246 | 15559.07 | 9536.631 | 3991.652 | 227.0749 | 3.970391 | 5791.396 | 4.617518e-15
52.360001 | 19389.4395 | 15551.65 | 9536.203 | 3837.792 | 226.6308 | 3.999876 | 5784.815 | 4.656849e-15
52.369999 | 19154.8984 | 15543.86 | 9535.776 | 3611.04 | 226.1766 | 4.02988 | 5777.876 | 4.696199e-15
52.380001 | 18870.8125 | 15535.71 | 9535.35 | 3335.107 | 225.7125 | 4.060432 | 5770.582 | 4.735605e-15
52.389999 | 18214.3262 | 15527.19 | 9534.926 | 2687.132 | 225.2386 | 4.091505 | 5762.938 | 4.775026e-15
52.400002 | 17696.416 | 15518.33 | 9534.503 | 2178.089 | 224.755 | 4.123129 | 5754.946 | 4.814502e-15
52.41 | 17560.2734 | 15509.11 | 9534.081 | 2051.16 | 224.2621 | 4.155272 | 5746.616 | 4.853987e-15
52.419998 | 17356.9395 | 15499.56 | 9533.66 | 1857.382 | 223.7599 | 4.18795 | 5737.949 | 4.893501e-15
52.43 | 16705.5977 | 15489.66 | 9533.241 | 1215.942 | 223.2485 | 4.221175 | 5728.946 | 4.933057e-15
52.439999 | 15976.332 | 15479.42 | 9532.822 | 496.909 | 222.7283 | 4.254925 | 5719.618 | 4.972625e-15
52.450001 | 15830.3643 | 15468.86 | 9532.405 | 361.5044 | 222.1993 | 4.289223 | 5709.966 | 5.012231e-15
52.459999 | 15712.1416 | 15457.97 | 9531.989 | 254.1667 | 221.6619 | 4.324041 | 5700 | 5.05184e-15
52.470001 | 15734.002 | 15446.77 | 9531.574 | 287.2319 | 221.1161 | 4.359412 | 5689.72 | 5.091488e-15
52.48 | 15514.3984 | 15435.25 | 9531.161 | 79.1446 | 220.5623 | 4.395307 | 5679.135 | 5.131141e-15
52.490002 | 14890.833 | 15423.43 | 9530.748 | -532.5938 | 220.0004 | 4.431751 | 5668.246 | 5.170825e-15
52.5 | 14845.5596 | 15411.3 | 9530.337 | -565.7434 | 219.431 | 4.468719 | 5657.066 | 5.210509e-15
52.509998 | 15111.9561 | 15398.88 | 9529.927 | -286.9285 | 218.8542 | 4.506225 | 5645.597 | 5.25021e-15
52.52 | 14988.1592 | 15386.17 | 9529.518 | -398.0102 | 218.2698 | 4.544286 | 5633.837 | 5.289941e-15
52.529999 | 14646.6621 | 15373.17 | 9529.11 | -726.5109 | 217.6784 | 4.582874 | 5621.801 | 5.329674e-15
52.540001 | 14576.0332 | 15359.9 | 9528.704 | -783.8643 | 217.0801 | 4.622018 | 5609.492 | 5.369436e-15
52.549999 | 14334.2119 | 15346.35 | 9528.298 | -1012.14 | 216.4752 | 4.661685 | 5596.917 | 5.409192e-15
52.560001 | 13994.4814 | 15332.54 | 9527.894 | -1338.056 | 215.8637 | 4.701915 | 5584.078 | 5.448979e-15
52.57 | 13770.8809 | 15318.46 | 9527.491 | -1547.584 | 215.246 | 4.742674 | 5570.986 | 5.488766e-15
52.580002 | 13500.9199 | 15304.13 | 9527.089 | -1803.214 | 214.6221 | 4.783992 | 5557.639 | 5.528577e-15
52.59 | 13379.7314 | 15289.56 | 9526.688 | -1909.83 | 213.9926 | 4.825841 | 5544.056 | 5.568386e-15
52.599998 | 13624.4297 | 15274.75 | 9526.288 | -1650.318 | 213.3575 | 4.868237 | 5530.234 | 5.608207e-15
52.610001 | 13775.2705 | 15259.69 | 9525.889 | -1484.418 | 212.7165 | 4.911204 | 5516.171 | 5.64806e-15
52.619999 | 13452.6924 | 15244.41 | 9525.491 | -1791.714 | 212.0706 | 4.9547 | 5501.89 | 5.687905e-15
52.630001 | 13050.542 | 15228.9 | 9525.095 | -2178.356 | 211.4196 | 4.998768 | 5487.385 | 5.727783e-15
52.639999 | 13147.5039 | 15213.17 | 9524.699 | -2065.671 | 210.7639 | 5.043371 | 5472.668 | 5.767656e-15
52.650002 | 13306.1729 | 15197.23 | 9524.305 | -1891.062 | 210.1033 | 5.088555 | 5457.738 | 5.807565e-15
52.66 | 13070.6367 | 15181.1 | 9523.912 | -2110.461 | 209.4386 | 5.134275 | 5442.613 | 5.84747e-15
52.669998 | 13125.5361 | 15164.76 | 9523.52 | -2039.226 | 208.7697 | 5.180554 | 5427.292 | 5.88739e-15
52.68 | 13398.5859 | 15148.23 | 9523.128 | -1749.639 | 208.0965 | 5.227414 | 5411.773 | 5.927343e-15
52.689999 | 13217.0225 | 15131.51 | 9522.738 | -1914.483 | 207.4197 | 5.274824 | 5396.073 | 5.9673e-15
52.700001 | 13101.0225 | 15114.6 | 9522.349 | -2013.581 | 206.7391 | 5.322819 | 5380.192 | 6.007292e-15
52.709999 | 13096.4316 | 15097.53 | 9521.961 | -2001.098 | 206.0553 | 5.371361 | 5364.142 | 6.047285e-15
52.720001 | 13027.6318 | 15080.28 | 9521.574 | -2052.653 | 205.3681 | 5.420498 | 5347.922 | 6.087319e-15
52.73 | 13026.0146 | 15062.88 | 9521.188 | -2036.865 | 204.6781 | 5.470194 | 5331.543 | 6.127362e-15
52.740002 | 13136.0752 | 15045.31 | 9520.803 | -1909.237 | 203.9849 | 5.520481 | 5315.003 | 6.167441e-15
52.75 | 13253.9951 | 15027.6 | 9520.42 | -1773.607 | 203.2895 | 5.571332 | 5298.322 | 6.207531e-15
52.759998 | 13194.7568 | 15009.74 | 9520.037 | -1814.986 | 202.5914 | 5.622761 | 5281.492 | 6.247645e-15
52.77 | 13041.1582 | 14991.74 | 9519.655 | -1950.586 | 201.891 | 5.674806 | 5264.524 | 6.287812e-15
52.779999 | 12872.6162 | 14973.61 | 9519.274 | -2100.997 | 201.1886 | 5.72742 | 5247.423 | 6.327992e-15
52.790001 | 12680.0732 | 14955.35 | 9518.894 | -2275.278 | 200.4842 | 5.780648 | 5230.192 | 6.368222e-15
52.799999 | 12810.0127 | 14936.97 | 9518.516 | -2126.959 | 199.7782 | 5.834448 | 5212.843 | 6.408466e-15
52.810001 | 12992.6162 | 14918.47 | 9518.138 | -1925.855 | 199.0705 | 5.888874 | 5195.374 | 6.448769e-15
52.82 | 12791.3105 | 14899.86 | 9517.761 | -2108.554 | 198.3615 | 5.943888 | 5177.798 | 6.489096e-15
52.830002 | 12657.4346 | 14881.15 | 9517.385 | -2223.71 | 197.6511 | 5.999526 | 5160.109 | 6.529477e-15
52.84 | 12738.8867 | 14862.34 | 9517.011 | -2123.449 | 196.94 | 6.055757 | 5142.329 | 6.569889e-15
52.849998 | 12778.708 | 14843.43 | 9516.637 | -2064.722 | 196.228 | 6.112604 | 5124.453 | 6.610345e-15
52.860001 | 12899.7754 | 14824.43 | 9516.264 | -1924.65 | 195.5149 | 6.170101 | 5106.477 | 6.65087e-15
52.869999 | 12750.668 | 14805.34 | 9515.892 | -2054.677 | 194.8016 | 6.228194 | 5088.423 | 6.691425e-15
52.880001 | 12734.5283 | 14786.18 | 9515.521 | -2051.653 | 194.0877 | 6.286945 | 5070.286 | 6.732055e-15
52.889999 | 12993.9531 | 14766.95 | 9515.151 | -1772.995 | 193.3737 | 6.346304 | 5052.077 | 6.772721e-15
52.900002 | 12908.3389 | 14747.64 | 9514.782 | -1839.299 | 192.6594 | 6.406337 | 5033.791 | 6.813471e-15
52.91 | 12904.6992 | 14728.28 | 9514.414 | -1823.576 | 191.9455 | 6.466987 | 5015.449 | 6.854264e-15
52.919998 | 12855.7705 | 14708.85 | 9514.046 | -1853.081 | 191.2318 | 6.528285 | 4997.045 | 6.895121e-15
52.93 | 12545.873 | 14689.37 | 9513.68 | -2143.493 | 190.5182 | 6.590265 | 4978.577 | 6.936063e-15
52.939999 | 12588.1475 | 14669.83 | 9513.315 | -2081.687 | 189.8052 | 6.652885 | 4960.062 | 6.977062e-15
52.950001 | 12837.9502 | 14650.26 | 9512.95 | -1812.306 | 189.0927 | 6.716196 | 4941.497 | 7.018152e-15
52.959999 | 12825.0488 | 14630.64 | 9512.587 | -1805.593 | 188.3813 | 6.780152 | 4922.894 | 7.0593e-15
52.970001 | 12864.4219 | 14610.99 | 9512.224 | -1746.565 | 187.6705 | 6.844817 | 4904.248 | 7.100551e-15
52.98 | 12972.0518 | 14591.31 | 9511.862 | -1619.254 | 186.961 | 6.910147 | 4885.572 | 7.141871e-15
52.990002 | 12796.0117 | 14571.59 | 9511.501 | -1775.578 | 186.2524 | 6.976186 | 4866.86 | 7.18329e-15
53 | 12568.6299 | 14551.86 | 9511.142 | -1983.232 | 185.5454 | 7.042901 | 4848.132 | 7.224788e-15
53.009998 | 12672.5215 | 14532.11 | 9510.783 | -1859.592 | 184.8398 | 7.110319 | 4829.381 | 7.266379e-15
53.02 | 12721.7549 | 14512.34 | 9510.424 | -1790.588 | 184.1355 | 7.178476 | 4810.605 | 7.308085e-15
53.029999 | 12695.5273 | 14492.57 | 9510.067 | -1797.039 | 183.433 | 7.247329 | 4791.819 | 7.349877e-15
53.040001 | 12542.2861 | 14472.78 | 9509.71 | -1930.494 | 182.7321 | 7.316934 | 4773.021 | 7.391794e-15
53.049999 | 12351.5205 | 14453 | 9509.355 | -2101.476 | 182.0333 | 7.38724 | 4754.221 | 7.433798e-15
53.060001 | 12533.873 | 14433.21 | 9509 | -1899.336 | 181.3364 | 7.458319 | 4735.414 | 7.475938e-15
53.07 | 12486.0352 | 14413.43 | 9508.646 | -1927.396 | 180.6417 | 7.530124 | 4716.613 | 7.51818e-15
53.080002 | 12182.1494 | 14393.65 | 9508.293 | -2211.504 | 179.949 | 7.602704 | 4697.809 | 7.560553e-15
53.09 | 12124.0918 | 14373.9 | 9507.941 | -2249.807 | 179.2589 | 7.676024 | 4679.024 | 7.603038e-15
53.099998 | 12208.1045 | 14354.16 | 9507.589 | -2146.054 | 178.5712 | 7.750114 | 4660.248 | 7.64565e-15
53.110001 | 12367.5381 | 14334.43 | 9507.238 | -1966.889 | 177.8856 | 7.825021 | 4641.478 | 7.688416e-15
53.119999 | 12403.4326 | 14314.73 | 9506.889 | -1911.294 | 177.2029 | 7.900678 | 4622.734 | 7.731295e-15
53.130001 | 12598.1982 | 14295.05 | 9506.54 | -1696.848 | 176.5228 | 7.977169 | 4604.006 | 7.774337e-15
53.139999 | 12542.3203 | 14275.4 | 9506.191 | -1733.079 | 175.8456 | 8.05443 | 4585.308 | 7.817503e-15
53.150002 | 12559.9209 | 14255.78 | 9505.844 | -1695.855 | 175.1709 | 8.132549 | 4566.628 | 7.860841e-15
53.16 | 12951.1963 | 14236.2 | 9505.497 | -1285.003 | 174.4996 | 8.211457 | 4547.99 | 7.904315e-15
53.169998 | 13135.3135 | 14216.65 | 9505.152 | -1081.341 | 173.8312 | 8.29119 | 4529.38 | 7.947937e-15
53.18 | 12983.1172 | 14197.15 | 9504.806 | -1214.031 | 173.1658 | 8.371811 | 4510.805 | 7.99175e-15
53.189999 | 12514.6318 | 14177.69 | 9504.462 | -1663.055 | 172.5036 | 8.453251 | 4492.268 | 8.035708e-15
53.200001 | 12326.877 | 14158.27 | 9504.119 | -1831.392 | 171.8445 | 8.535587 | 4473.77 | 8.079855e-15
53.209999 | 12547.8662 | 14138.9 | 9503.776 | -1591.037 | 171.189 | 8.618757 | 4455.32 | 8.124154e-15
53.220001 | 12639.1855 | 14119.59 | 9503.434 | -1480.4 | 170.5367 | 8.702851 | 4436.912 | 8.168655e-15
53.23 | 12608.333 | 14100.32 | 9503.092 | -1491.992 | 169.888 | 8.787811 | 4418.556 | 8.213325e-15
53.240002 | 12787.0869 | 14081.11 | 9502.752 | -1294.026 | 169.2425 | 8.873699 | 4400.244 | 8.258194e-15
53.25 | 12901.4824 | 14061.97 | 9502.412 | -1160.487 | 168.601 | 8.960474 | 4381.996 | 8.303242e-15
53.259998 | 12692.6914 | 14042.88 | 9502.073 | -1350.194 | 167.9631 | 9.048173 | 4363.801 | 8.348485e-15
53.27 | 12612.9775 | 14023.86 | 9501.735 | -1410.878 | 167.3286 | 9.136845 | 4345.656 | 8.393947e-15
53.279999 | 12652.7354 | 14004.89 | 9501.397 | -1352.16 | 166.698 | 9.226437 | 4327.573 | 8.439599e-15
53.290001 | 12655.5781 | 13986 | 9501.06 | -1330.423 | 166.0712 | 9.317028 | 4309.553 | 8.485485e-15
53.299999 | 12759.4551 | 13967.18 | 9500.724 | -1207.721 | 165.4482 | 9.40854 | 4291.595 | 8.531555e-15
53.310001 | 12855.5391 | 13948.42 | 9500.388 | -1092.88 | 164.8291 | 9.501085 | 4273.701 | 8.577872e-15
53.32 | 12959.3047 | 13929.74 | 9500.053 | -970.435 | 164.2141 | 9.594597 | 4255.878 | 8.624399e-15
53.330002 | 12771.7783 | 13911.13 | 9499.719 | -1139.349 | 163.6028 | 9.689143 | 4238.116 | 8.671165e-15
53.34 | 12674.542 | 13892.6 | 9499.386 | -1218.059 | 162.9959 | 9.784678 | 4220.434 | 8.718152e-15
53.349998 | 12667.7607 | 13874.15 | 9499.053 | -1206.387 | 162.3929 | 9.881238 | 4202.82 | 8.765368e-15
53.360001 | 12576.0186 | 13855.77 | 9498.721 | -1279.751 | 161.7938 | 9.978906 | 4185.276 | 8.812862e-15
53.369999 | 12627.0049 | 13837.48 | 9498.389 | -1210.473 | 161.1992 | 10.07758 | 4167.812 | 8.860572e-15
53.380001 | 12843.6943 | 13819.26 | 9498.058 | -975.5695 | 160.6085 | 10.17737 | 4150.42 | 8.90856e-15
53.389999 | 12911.3262 | 13801.14 | 9497.728 | -889.8119 | 160.0222 | 10.2782 | 4133.11 | 8.95678e-15
53.400002 | 12758.918 | 13783.09 | 9497.398 | -1024.171 | 159.4399 | 10.38019 | 4115.871 | 9.005289e-15
53.41 | 12783.6289 | 13765.14 | 9497.069 | -981.5089 | 158.8622 | 10.48325 | 4098.723 | 9.054044e-15
53.419998 | 12963.875 | 13747.27 | 9496.741 | -783.3941 | 158.2887 | 10.58742 | 4081.652 | 9.10306e-15
53.43 | 12843.0459 | 13729.49 | 9496.413 | -886.4418 | 157.7194 | 10.69279 | 4064.662 | 9.152385e-15
53.439999 | 12597.3242 | 13711.8 | 9496.086 | -1114.472 | 157.1545 | 10.79928 | 4047.756 | 9.201965e-15
53.450001 | 12659.6436 | 13694.19 | 9495.76 | -1034.55 | 156.594 | 10.90698 | 4030.933 | 9.251852e-15
53.459999 | 12732.043 | 13676.69 | 9495.434 | -944.6444 | 156.0379 | 11.01582 | 4014.2 | 9.302005e-15
53.470001 | 12791.5127 | 13659.27 | 9495.109 | -867.7564 | 155.4861 | 11.12591 | 3997.548 | 9.352478e-15
53.48 | 12945.3975 | 13641.95 | 9494.784 | -696.5518 | 154.9389 | 11.23719 | 3980.989 | 9.403234e-15
53.490002 | 12968.5967 | 13624.72 | 9494.46 | -656.1203 | 154.3959 | 11.34972 | 3964.512 | 9.454307e-15
53.5 | 12855.1426 | 13607.59 | 9494.136 | -752.4468 | 153.8577 | 11.46347 | 3948.132 | 9.505674e-15
53.509998 | 12713.1484 | 13590.56 | 9493.813 | -877.4086 | 153.3239 | 11.57848 | 3931.841 | 9.557353e-15
53.52 | 12654.7412 | 13573.61 | 9493.491 | -918.8731 | 152.7943 | 11.69482 | 3915.634 | 9.609371e-15
53.529999 | 12919.2148 | 13556.77 | 9493.169 | -637.5575 | 152.2694 | 11.81242 | 3899.521 | 9.661693e-15
53.540001 | 13084.7451 | 13540.03 | 9492.848 | -455.2833 | 151.749 | 11.93138 | 3883.5 | 9.714371e-15
53.549999 | 12933.7246 | 13523.38 | 9492.527 | -589.6595 | 151.233 | 12.0516 | 3867.572 | 9.767347e-15
53.560001 | 12858.6846 | 13506.84 | 9492.207 | -648.1518 | 150.7216 | 12.17324 | 3851.735 | 9.820692e-15
53.57 | 12801.5879 | 13490.39 | 9491.887 | -688.805 | 150.2148 | 12.2962 | 3835.995 | 9.874364e-15
53.580002 | 12711.3242 | 13474.04 | 9491.568 | -762.719 | 149.7123 | 12.42058 | 3820.342 | 9.928395e-15
53.59 | 12800.2637 | 13457.8 | 9491.249 | -657.5393 | 149.2147 | 12.54632 | 3804.793 | 9.982763e-15
53.599998 | 12791.5088 | 13441.66 | 9490.931 | -650.1518 | 148.7214 | 12.67346 | 3789.335 | 1.003748e-14
53.610001 | 12545 | 13425.62 | 9490.613 | -880.6174 | 148.2327 | 12.80213 | 3773.969 | 1.00926e-14
53.619999 | 12550.5557 | 13409.68 | 9490.296 | -859.1222 | 147.7485 | 12.93216 | 3758.701 | 1.014805e-14
53.630001 | 12713.8359 | 13393.84 | 9489.98 | -680.0038 | 147.2689 | 13.06374 | 3743.527 | 1.02039e-14
53.639999 | 12551.6855 | 13378.1 | 9489.664 | -826.4192 | 146.7938 | 13.19675 | 3728.451 | 1.026009e-14
53.650002 | 12448.5049 | 13362.47 | 9489.348 | -913.9626 | 146.3231 | 13.33134 | 3713.465 | 1.031671e-14
53.66 | 12434.6299 | 13346.94 | 9489.033 | -912.3127 | 145.8573 | 13.4674 | 3698.585 | 1.037368e-14
53.669998 | 12397.2939 | 13331.52 | 9488.718 | -934.2232 | 145.3958 | 13.605 | 3683.798 | 1.043103e-14
53.68 | 12312.7998 | 13316.19 | 9488.404 | -1003.393 | 144.9389 | 13.74425 | 3669.106 | 1.048882e-14
53.689999 | 12419.124 | 13300.97 | 9488.09 | -881.8492 | 144.4865 | 13.88503 | 3654.512 | 1.054698e-14
53.700001 | 12796.2676 | 13285.85 | 9487.776 | -489.5873 | 144.0385 | 14.02748 | 3640.013 | 1.060557e-14
53.709999 | 12920.0127 | 13270.84 | 9487.463 | -350.8317 | 143.5952 | 14.17149 | 3625.614 | 1.066455e-14
53.720001 | 12870.2666 | 13255.93 | 9487.151 | -385.667 | 143.1563 | 14.31722 | 3611.309 | 1.072397e-14
53.73 | 12678.958 | 13241.13 | 9486.839 | -562.1725 | 142.7221 | 14.46459 | 3597.105 | 1.078379e-14
53.740002 | 12516.667 | 13226.43 | 9486.527 | -709.7581 | 142.2921 | 14.61369 | 3582.992 | 1.084405e-14
53.75 | 12584.959 | 13211.83 | 9486.216 | -626.8726 | 141.8669 | 14.76446 | 3568.985 | 1.090473e-14
53.759998 | 12603.0918 | 13197.34 | 9485.905 | -594.2492 | 141.4461 | 14.91696 | 3555.073 | 1.096583e-14
53.77 | 12413.4775 | 13182.95 | 9485.594 | -769.4705 | 141.0297 | 15.07129 | 3541.253 | 1.102741e-14
53.779999 | 12368.6445 | 13168.66 | 9485.284 | -800.0169 | 140.6177 | 15.22735 | 3527.532 | 1.10894e-14
53.790001 | 12394.543 | 13154.48 | 9484.974 | -759.9353 | 140.2103 | 15.38529 | 3513.908 | 1.115188e-14
53.799999 | 12167.6299 | 13140.4 | 9484.665 | -972.7696 | 139.8073 | 15.54498 | 3500.382 | 1.121477e-14
53.810001 | 12012.5781 | 13126.42 | 9484.356 | -1113.844 | 139.4086 | 15.7066 | 3486.95 | 1.127817e-14
53.82 | 12305.0566 | 13112.55 | 9484.048 | -807.4946 | 139.0145 | 15.87005 | 3473.619 | 1.1342e-14
53.830002 | 12714.6846 | 13098.78 | 9483.739 | -384.0938 | 138.6247 | 16.03545 | 3460.379 | 1.140633e-14
53.84 | 12765.4678 | 13085.12 | 9483.432 | -319.6479 | 138.2395 | 16.20271 | 3447.242 | 1.147111e-14
53.849998 | 12543.6387 | 13071.55 | 9483.124 | -527.9144 | 137.8586 | 16.37192 | 3434.199 | 1.153636e-14
53.860001 | 12581.6963 | 13058.09 | 9482.817 | -476.3947 | 137.482 | 16.54322 | 3421.249 | 1.160215e-14
53.869999 | 12682.3447 | 13044.73 | 9482.51 | -362.3885 | 137.1098 | 16.71641 | 3408.397 | 1.166838e-14
53.880001 | 12574.5918 | 13031.48 | 9482.203 | -456.8851 | 136.742 | 16.89172 | 3395.64 | 1.173515e-14
53.889999 | 12651.2266 | 13018.32 | 9481.897 | -367.097 | 136.3785 | 17.06899 | 3382.979 | 1.180238e-14
53.900002 | 12817.2734 | 13005.27 | 9481.591 | -187.9944 | 136.0193 | 17.24845 | 3370.409 | 1.187015e-14
53.91 | 12727.7861 | 12992.32 | 9481.286 | -264.5354 | 135.6646 | 17.42993 | 3357.941 | 1.193841e-14
53.919998 | 12511.8955 | 12979.47 | 9480.98 | -467.5781 | 135.3141 | 17.61354 | 3345.566 | 1.200718e-14
53.93 | 12265.335 | 12966.73 | 9480.675 | -701.3901 | 134.9679 | 17.7994 | 3333.283 | 1.207651e-14
53.939999 | 12162.9727 | 12954.08 | 9480.371 | -791.1057 | 134.6259 | 17.98738 | 3321.095 | 1.214634e-14
53.950001 | 12296.1924 | 12941.53 | 9480.066 | -645.3382 | 134.2882 | 18.17765 | 3308.999 | 1.221673e-14
53.959999 | 12282.9717 | 12929.09 | 9479.762 | -646.1152 | 133.9548 | 18.37008 | 3297 | 1.228763e-14
53.970001 | 12179.0527 | 12916.74 | 9479.458 | -737.687 | 133.6256 | 18.56488 | 3285.091 | 1.235911e-14
53.98 | 12116.5674 | 12904.5 | 9479.154 | -787.9285 | 133.3007 | 18.76192 | 3273.279 | 1.243111e-14
53.990002 | 12212.7637 | 12892.35 | 9478.851 | -679.583 | 132.9799 | 18.96136 | 3261.555 | 1.250368e-14
54 | 12525.2041 | 12880.3 | 9478.548 | -355.0991 | 132.6635 | 19.16308 | 3249.929 | 1.25768e-14
54.009998 | 12691.6641 | 12868.36 | 9478.245 | -176.6923 | 132.3512 | 19.36719 | 3238.393 | 1.265047e-14
54.02 | 12429.3486 | 12856.51 | 9477.942 | -427.1579 | 132.043 | 19.57383 | 3226.947 | 1.272475e-14
54.029999 | 12353.8818 | 12844.76 | 9477.64 | -490.8738 | 131.739 | 19.78285 | 3215.594 | 1.279957e-14
54.040001 | 12637.208 | 12833.1 | 9477.337 | -195.8944 | 131.4392 | 19.99444 | 3204.331 | 1.287502e-14
54.049999 | 12575.6162 | 12821.55 | 9477.035 | -245.9316 | 131.1435 | 20.20845 | 3193.16 | 1.2951e-14
54.060001 | 12250.667 | 12810.09 | 9476.733 | -559.4212 | 130.8518 | 20.42511 | 3182.078 | 1.302762e-14
54.07 | 12261.627 | 12798.73 | 9476.432 | -537.1023 | 130.5644 | 20.64429 | 3171.089 | 1.310482e-14
54.080002 | 12346.332 | 12787.46 | 9476.13 | -441.13 | 130.2809 | 20.86615 | 3160.185 | 1.318264e-14
54.09 | 12192.208 | 12776.3 | 9475.829 | -584.0898 | 130.0016 | 21.09058 | 3149.377 | 1.326104e-14
54.099998 | 11955.4902 | 12765.23 | 9475.528 | -809.7366 | 129.7264 | 21.31769 | 3138.655 | 1.334005e-14
54.110001 | 11754.5068 | 12754.25 | 9475.227 | -999.7428 | 129.4552 | 21.54766 | 3128.02 | 1.341973e-14
54.119999 | 11687.791 | 12743.37 | 9474.926 | -1055.578 | 129.1879 | 21.78024 | 3117.475 | 1.349999e-14
54.130001 | 11950.9365 | 12732.58 | 9474.626 | -781.6464 | 128.9248 | 22.01573 | 3107.017 | 1.358092e-14
54.139999 | 12138.832 | 12721.89 | 9474.325 | -583.0599 | 128.6656 | 22.25392 | 3096.647 | 1.366245e-14
54.150002 | 12173.085 | 12711.29 | 9474.025 | -538.2066 | 128.4104 | 22.49512 | 3086.362 | 1.374466e-14
54.16 | 12329.1094 | 12700.79 | 9473.725 | -371.682 | 128.1592 | 22.73909 | 3076.169 | 1.382749e-14
54.169998 | 12321.0156 | 12690.38 | 9473.424 | -369.3682 | 127.9121 | 22.986 | 3066.061 | 1.391097e-14
54.18 | 12205.7842 | 12680.06 | 9473.124 | -474.2804 | 127.6687 | 23.23598 | 3056.036 | 1.399514e-14
54.189999 | 12026.2344 | 12669.84 | 9472.825 | -643.606 | 127.4293 | 23.48888 | 3046.098 | 1.407995e-14
54.200001 | 11978.6602 | 12659.71 | 9472.525 | -681.0469 | 127.1938 | 23.74493 | 3036.244 | 1.416546e-14
54.209999 | 11844.7168 | 12649.67 | 9472.225 | -804.9516 | 126.9623 | 24.00394 | 3026.477 | 1.425161e-14
54.220001 | 11544.2295 | 12639.72 | 9471.926 | -1095.489 | 126.7346 | 24.2662 | 3016.792 | 1.433848e-14
54.23 | 11526.7324 | 12629.86 | 9471.626 | -1103.13 | 126.5109 | 24.53154 | 3007.194 | 1.442601e-14
54.240002 | 11943.6807 | 12620.09 | 9471.327 | -676.4125 | 126.2909 | 24.80016 | 2997.675 | 1.451426e-14
54.25 | 12254.0752 | 12610.42 | 9471.027 | -356.3439 | 126.0748 | 25.07192 | 2988.245 | 1.460318e-14
54.259998 | 12233.9062 | 12600.83 | 9470.728 | -366.9273 | 125.8626 | 25.34696 | 2978.896 | 1.46928e-14
54.27 | 12399.501 | 12591.34 | 9470.429 | -191.8345 | 125.6541 | 25.62545 | 2969.627 | 1.478317e-14
54.279999 | 12506.5381 | 12581.93 | 9470.13 | -75.38943 | 125.4495 | 25.90721 | 2960.441 | 1.487422e-14
54.290001 | 12383.9746 | 12572.61 | 9469.831 | -188.6333 | 125.2486 | 26.19248 | 2951.336 | 1.496603e-14
54.299999 | 12090.6445 | 12563.38 | 9469.532 | -472.7326 | 125.0515 | 26.48107 | 2942.313 | 1.505852e-14
54.310001 | 11889.375 | 12554.23 | 9469.233 | -664.8584 | 124.8581 | 26.77329 | 2933.37 | 1.515179e-14
54.32 | 12031.6748 | 12545.18 | 9468.933 | -513.5035 | 124.6685 | 27.06894 | 2924.507 | 1.524577e-14
54.330002 | 12233.2207 | 12536.21 | 9468.634 | -302.986 | 124.4826 | 27.36827 | 2915.721 | 1.534051e-14
54.34 | 12262.1162 | 12527.33 | 9468.335 | -265.211 | 124.3004 | 27.67111 | 2907.02 | 1.543597e-14
54.349998 | 12072.7822 | 12518.53 | 9468.037 | -445.7496 | 124.1219 | 27.9776 | 2898.396 | 1.553218e-14
54.360001 | 11939.7734 | 12509.82 | 9467.737 | -570.047 | 123.9471 | 28.28799 | 2889.848 | 1.562921e-14
54.369999 | 11906.958 | 12501.2 | 9467.438 | -594.2377 | 123.7759 | 28.60196 | 2881.379 | 1.572694e-14
54.380001 | 11897.6719 | 12492.65 | 9467.139 | -594.9824 | 123.6084 | 28.91987 | 2872.987 | 1.58255e-14
54.389999 | 11664.7227 | 12484.2 | 9466.84 | -819.4771 | 123.4445 | 29.24151 | 2864.673 | 1.592478e-14
54.400002 | 11768.2861 | 12475.83 | 9466.541 | -707.5397 | 123.2842 | 29.5672 | 2856.433 | 1.60249e-14
54.41 | 12147.5537 | 12467.54 | 9466.242 | -319.9864 | 123.1276 | 29.89669 | 2848.274 | 1.612576e-14
54.419998 | 12004.1377 | 12459.34 | 9465.943 | -455.1994 | 122.9746 | 30.23017 | 2840.19 | 1.622741e-14
54.43 | 11779.0059 | 12451.21 | 9465.643 | -672.207 | 122.825 | 30.56782 | 2832.177 | 1.632989e-14
54.439999 | 12071.501 | 12443.17 | 9465.344 | -371.672 | 122.679 | 30.90945 | 2824.24 | 1.643315e-14
54.450001 | 12259.3789 | 12435.21 | 9465.045 | -175.8349 | 122.5366 | 31.25534 | 2816.377 | 1.653725e-14
54.459999 | 11881.3232 | 12427.34 | 9464.745 | -546.015 | 122.3977 | 31.60527 | 2808.59 | 1.664211e-14
54.470001 | 11708.457 | 12419.54 | 9464.446 | -711.084 | 122.2622 | 31.95958 | 2800.873 | 1.674784e-14
54.48 | 11684.7344 | 12411.83 | 9464.146 | -727.0929 | 122.1304 | 32.31808 | 2793.233 | 1.685437e-14
54.490002 | 11737.2129 | 12404.19 | 9463.846 | -666.9774 | 122.0019 | 32.68102 | 2785.661 | 1.696175e-14
54.5 | 12116.7617 | 12396.64 | 9463.546 | -279.8749 | 121.8769 | 33.04822 | 2778.165 | 1.706992e-14
54.509998 | 12189.0654 | 12389.16 | 9463.247 | -200.0957 | 121.7554 | 33.41984 | 2770.739 | 1.717892e-14
54.52 | 11792.2227 | 12381.76 | 9462.946 | -589.5401 | 121.6372 | 33.79612 | 2763.383 | 1.728882e-14
54.529999 | 11607.1357 | 12374.44 | 9462.646 | -767.3079 | 121.5225 | 34.17682 | 2756.098 | 1.739953e-14
54.540001 | 11824.1045 | 12367.2 | 9462.346 | -543.0975 | 121.4112 | 34.56225 | 2748.883 | 1.751113e-14
54.549999 | 11747.1963 | 12360.04 | 9462.045 | -612.842 | 121.3032 | 34.95216 | 2741.738 | 1.762353e-14
54.560001 | 11597.0586 | 12352.95 | 9461.745 | -755.8925 | 121.1986 | 35.34695 | 2734.661 | 1.773685e-14
54.57 | 11776.915 | 12345.94 | 9461.444 | -569.0261 | 121.0974 | 35.74638 | 2727.654 | 1.785099e-14
54.580002 | 11947.8223 | 12339 | 9461.143 | -391.1823 | 120.9994 | 36.15073 | 2720.712 | 1.796604e-14
54.59 | 11920.6543 | 12332.15 | 9460.842 | -411.4938 | 120.9048 | 36.55981 | 2713.842 | 1.808192e-14
54.599998 | 12101.793 | 12325.37 | 9460.54 | -223.5722 | 120.8135 | 36.97378 | 2707.037 | 1.819867e-14
54.610001 | 12198.7295 | 12318.66 | 9460.239 | -119.9261 | 120.7254 | 37.39298 | 2700.298 | 1.831638e-14
54.619999 | 11947.9297 | 12312.02 | 9459.937 | -364.0917 | 120.6406 | 37.81697 | 2693.627 | 1.84349e-14
54.630001 | 11641.1016 | 12305.46 | 9459.635 | -664.3584 | 120.559 | 38.24625 | 2687.02 | 1.855437e-14
54.639999 | 11467.3008 | 12298.97 | 9459.333 | -831.6729 | 120.4807 | 38.68049 | 2680.479 | 1.867468e-14
54.650002 | 11729.9238 | 12292.56 | 9459.031 | -562.634 | 120.4055 | 39.12016 | 2674.001 | 1.879595e-14
54.66 | 11725.6016 | 12286.22 | 9458.728 | -560.6165 | 120.3336 | 39.56489 | 2667.591 | 1.891807e-14
54.669998 | 11547.0938 | 12279.95 | 9458.426 | -732.8555 | 120.2648 | 40.01492 | 2661.244 | 1.904108e-14
54.68 | 11478.0693 | 12273.75 | 9458.123 | -795.6817 | 120.1992 | 40.47053 | 2654.959 | 1.916507e-14
54.689999 | 11589.0967 | 12267.62 | 9457.819 | -678.5278 | 120.1367 | 40.93142 | 2648.737 | 1.928992e-14
54.700001 | 11755.4834 | 12261.57 | 9457.516 | -506.0846 | 120.0774 | 41.39797 | 2642.577 | 1.941573e-14
54.709999 | 11764.5293 | 12255.58 | 9457.212 | -491.0543 | 120.0211 | 41.86988 | 2636.481 | 1.954241e-14
54.720001 | 11877.9131 | 12249.67 | 9456.908 | -371.7539 | 119.9679 | 42.3476 | 2630.443 | 1.967007e-14
54.73 | 11923.8564 | 12243.82 | 9456.604 | -319.966 | 119.9178 | 42.83086 | 2624.47 | 1.979861e-14
54.740002 | 12077.1787 | 12238.04 | 9456.299 | -160.8656 | 119.8708 | 43.32 | 2618.554 | 1.992812e-14
54.75 | 12215.1113 | 12232.34 | 9455.994 | -17.22615 | 119.8268 | 43.81474 | 2612.702 | 2.005851e-14
54.759998 | 11991.9199 | 12226.7 | 9455.689 | -234.7782 | 119.7857 | 44.31533 | 2606.908 | 2.018983e-14
54.77 | 11819.5674 | 12221.13 | 9455.384 | -401.558 | 119.7477 | 44.82207 | 2601.172 | 2.032215e-14
54.779999 | 12057.7178 | 12215.62 | 9455.078 | -157.903 | 119.7127 | 45.33461 | 2595.496 | 2.045536e-14
54.790001 | 12271.1309 | 12210.18 | 9454.772 | 60.94801 | 119.6806 | 45.85338 | 2589.877 | 2.058957e-14
54.799999 | 11952.2695 | 12204.81 | 9454.465 | -252.5423 | 119.6514 | 46.37802 | 2584.317 | 2.072465e-14
54.810001 | 11721.749 | 12199.51 | 9454.159 | -477.7575 | 119.6253 | 46.90906 | 2578.813 | 2.086074e-14
54.82 | 11827.9209 | 12194.27 | 9453.852 | -366.3466 | 119.6019 | 47.44616 | 2573.368 | 2.099774e-14
54.830002 | 12113.1133 | 12189.09 | 9453.544 | -75.97828 | 119.5815 | 47.98971 | 2567.976 | 2.113572e-14
54.84 | 12190.9316 | 12183.98 | 9453.236 | 6.947484 | 119.5639 | 48.53943 | 2562.644 | 2.127461e-14
54.849998 | 12021.793 | 12178.94 | 9452.928 | -157.1468 | 119.5492 | 49.09554 | 2557.367 | 2.141444e-14
54.860001 | 12038.377 | 12173.96 | 9452.62 | -135.5816 | 119.5374 | 49.65845 | 2552.143 | 2.155531e-14
54.869999 | 12130.1504 | 12169.04 | 9452.311 | -38.89113 | 119.5283 | 50.22758 | 2546.975 | 2.169704e-14
54.880001 | 11970.9414 | 12164.19 | 9452.002 | -193.2457 | 119.522 | 50.80358 | 2541.86 | 2.183981e-14
54.889999 | 11784.6758 | 12159.4 | 9451.692 | -374.721 | 119.5185 | 51.38602 | 2536.8 | 2.198346e-14
54.900002 | 11873.8311 | 12154.67 | 9451.382 | -280.8359 | 119.5177 | 51.9755 | 2531.792 | 2.212815e-14
54.91 | 11915.8828 | 12150 | 9451.072 | -234.1192 | 119.5197 | 52.57149 | 2526.839 | 2.227373e-14
54.919998 | 11648.5996 | 12145.4 | 9450.761 | -496.7984 | 119.5244 | 53.17434 | 2521.938 | 2.242026e-14
54.93 | 11591.1885 | 12140.85 | 9450.45 | -549.6657 | 119.5318 | 53.78439 | 2517.088 | 2.256782e-14
54.939999 | 11868.8848 | 12136.37 | 9450.138 | -267.4869 | 119.5419 | 54.40123 | 2512.291 | 2.271628e-14
54.950001 | 11984.7666 | 12131.95 | 9449.826 | -147.1832 | 119.5546 | 55.02535 | 2507.544 | 2.286576e-14
54.959999 | 12054.1709 | 12127.59 | 9449.513 | -73.41723 | 119.57 | 55.65632 | 2502.849 | 2.301613e-14
54.970001 | 11972.0967 | 12123.29 | 9449.2 | -151.1892 | 119.588 | 56.29477 | 2498.203 | 2.316752e-14
54.98 | 11761.3906 | 12119.04 | 9448.887 | -357.6531 | 119.6086 | 56.94028 | 2493.608 | 2.331982e-14
54.990002 | 11824.3115 | 12114.86 | 9448.573 | -290.5481 | 119.6318 | 57.59331 | 2489.062 | 2.347313e-14
55 | 11890.9121 | 12110.74 | 9448.258 | -219.8235 | 119.6575 | 58.25347 | 2484.566 | 2.362732e-14
55.009998 | 11820.5029 | 12106.67 | 9447.944 | -286.1667 | 119.6857 | 58.92108 | 2480.119 | 2.378247e-14
55.02 | 11645.582 | 12102.66 | 9447.628 | -457.0786 | 119.7165 | 59.59649 | 2475.719 | 2.393864e-14
55.029999 | 11686.0088 | 12098.71 | 9447.312 | -412.7011 | 119.7498 | 60.27928 | 2471.368 | 2.409571e-14
55.040001 | 11699.0312 | 12094.82 | 9446.996 | -395.7847 | 119.7856 | 60.96994 | 2467.064 | 2.425378e-14
55.049999 | 11629.7793 | 12090.98 | 9446.679 | -461.2003 | 119.8238 | 61.66803 | 2462.809 | 2.441273e-14
55.060001 | 11740.2998 | 12087.2 | 9446.362 | -346.8995 | 119.8645 | 62.3742 | 2458.599 | 2.45727e-14
55.07 | 11659.416 | 12083.48 | 9446.044 | -424.0599 | 119.9075 | 63.088 | 2454.436 | 2.473356e-14
55.080002 | 11539.8545 | 12079.81 | 9445.725 | -539.9522 | 119.953 | 63.80992 | 2450.318 | 2.489539e-14
55.09 | 11699.4941 | 12076.2 | 9445.407 | -376.7015 | 120.0009 | 64.53956 | 2446.249 | 2.505812e-14
55.099998 | 12035.8545 | 12072.64 | 9445.087 | -36.78409 | 120.0511 | 65.27721 | 2442.223 | 2.522176e-14
55.110001 | 11965.083 | 12069.14 | 9444.767 | -104.0531 | 120.1036 | 66.02338 | 2438.242 | 2.538643e-14
55.119999 | 11829.9512 | 12065.69 | 9444.446 | -235.7372 | 120.1585 | 66.77731 | 2434.306 | 2.555192e-14
55.130001 | 11675.9199 | 12062.29 | 9444.125 | -386.3747 | 120.2156 | 67.53981 | 2430.414 | 2.571842e-14
55.139999 | 11572.4385 | 12058.96 | 9443.804 | -486.517 | 120.275 | 68.31029 | 2426.567 | 2.588576e-14
55.150002 | 11785.5889 | 12055.67 | 9443.481 | -270.0798 | 120.3367 | 69.08953 | 2422.761 | 2.605411e-14
55.16 | 11973.0498 | 12052.44 | 9443.158 | -79.38758 | 120.4006 | 69.87683 | 2419.002 | 2.622328e-14
55.169998 | 11923.8506 | 12049.26 | 9442.835 | -125.4078 | 120.4667 | 70.6726 | 2415.284 | 2.639335e-14
55.18 | 11645.2305 | 12046.13 | 9442.511 | -400.9008 | 120.535 | 71.47725 | 2411.608 | 2.65644e-14
55.189999 | 11556.29 | 12043.06 | 9442.186 | -486.7671 | 120.6054 | 72.29028 | 2407.975 | 2.673628e-14
55.200001 | 11733.0527 | 12040.04 | 9441.861 | -306.9824 | 120.6781 | 73.11226 | 2404.384 | 2.690911e-14
55.209999 | 11899.7793 | 12037.06 | 9441.535 | -137.2855 | 120.7528 | 73.94261 | 2400.835 | 2.708275e-14
55.220001 | 11688.8604 | 12034.15 | 9441.208 | -345.2856 | 120.8296 | 74.78214 | 2397.326 | 2.725734e-14
55.23 | 11685.165 | 12031.28 | 9440.881 | -346.1138 | 120.9085 | 75.63026 | 2393.859 | 2.743274e-14
55.240002 | 11835.0654 | 12028.46 | 9440.553 | -193.3968 | 120.9894 | 76.48759 | 2390.432 | 2.760906e-14
55.25 | 11871.4678 | 12025.7 | 9440.225 | -154.2291 | 121.0724 | 77.35354 | 2387.046 | 2.778617e-14
55.259998 | 11956.8066 | 12022.98 | 9439.896 | -66.17562 | 121.1573 | 78.22854 | 2383.701 | 2.796413e-14
55.27 | 12082.8223 | 12020.32 | 9439.566 | 62.50526 | 121.2443 | 79.11301 | 2380.394 | 2.8143e-14
55.279999 | 11929.833 | 12017.7 | 9439.235 | -87.86914 | 121.3332 | 80.00637 | 2377.127 | 2.832265e-14
55.290001 | 11835.499 | 12015.14 | 9438.904 | -179.6377 | 121.4242 | 80.90925 | 2373.899 | 2.850319e-14
55.299999 | 11797.0547 | 12012.62 | 9438.572 | -215.5665 | 121.5169 | 81.82103 | 2370.711 | 2.868447e-14
55.310001 | 11883.752 | 12010.15 | 9438.239 | -126.4024 | 121.6116 | 82.74253 | 2367.561 | 2.886663e-14
55.32 | 12061.043 | 12007.74 | 9437.906 | 53.30569 | 121.7082 | 83.67315 | 2364.45 | 2.904955e-14
55.330002 | 12118.3779 | 12005.37 | 9437.572 | 113.0107 | 121.8066 | 84.61348 | 2361.375 | 2.92333e-14
55.34 | 11860.2715 | 12003.05 | 9437.237 | -142.7764 | 121.9068 | 85.56298 | 2358.341 | 2.941778e-14
55.349998 | 11635.373 | 12000.78 | 9436.902 | -365.4028 | 122.0088 | 86.522 | 2355.343 | 2.960301e-14
55.360001 | 11598.4014 | 11998.55 | 9436.566 | -400.1501 | 122.1126 | 87.49116 | 2352.382 | 2.978912e-14
55.369999 | 11538.5068 | 11996.37 | 9436.229 | -457.8681 | 122.2181 | 88.46946 | 2349.458 | 2.997587e-14
55.380001 | 11652.0684 | 11994.25 | 9435.891 | -342.1775 | 122.3255 | 89.45791 | 2346.571 | 3.016345e-14
55.389999 | 11872.9004 | 11992.16 | 9435.553 | -119.2641 | 122.4344 | 90.45572 | 2343.722 | 3.035169e-14
55.400002 | 11884.3906 | 11990.13 | 9435.213 | -105.7387 | 122.5451 | 91.46386 | 2340.907 | 3.054073e-14
55.41 | 11893.1709 | 11988.14 | 9434.873 | -94.97163 | 122.6574 | 92.48138 | 2338.13 | 3.07304e-14
55.419998 | 12069.1416 | 11986.2 | 9434.533 | 82.93954 | 122.7714 | 93.50881 | 2335.389 | 3.092077e-14
55.43 | 12201.3887 | 11984.31 | 9434.191 | 217.0813 | 122.887 | 94.54662 | 2332.683 | 3.11119e-14
55.439999 | 12065.9473 | 11982.46 | 9433.849 | 83.48789 | 123.0041 | 95.59414 | 2330.012 | 3.130364e-14
55.450001 | 12025.333 | 11980.66 | 9433.506 | 44.67528 | 123.1229 | 96.65206 | 2327.377 | 3.149611e-14
55.459999 | 11967.9531 | 11978.9 | 9433.162 | -10.94837 | 123.2431 | 97.71962 | 2324.777 | 3.168914e-14
55.470001 | 11784.9941 | 11977.19 | 9432.817 | -192.197 | 123.3649 | 98.7978 | 2322.211 | 3.18829e-14
55.48 | 11689.1768 | 11975.53 | 9432.471 | -286.3493 | 123.4881 | 99.88583 | 2319.681 | 3.207721e-14
55.490002 | 11700.2266 | 11973.91 | 9432.125 | -273.6801 | 123.6129 | 100.9845 | 2317.184 | 3.22722e-14
55.5 | 11686.5322 | 11972.33 | 9431.778 | -285.8 | 123.739 | 102.0929 | 2314.723 | 3.246769e-14
55.509998 | 11635.7891 | 11970.8 | 9431.43 | -335.014 | 123.8665 | 103.2116 | 2312.295 | 3.266377e-14
55.52 | 11693.1104 | 11969.32 | 9431.081 | -276.2078 | 123.9955 | 104.3412 | 2309.901 | 3.28605e-14
55.529999 | 11742.8223 | 11967.88 | 9430.731 | -225.0558 | 124.1257 | 105.4808 | 2307.541 | 3.305772e-14
55.540001 | 11722.5781 | 11966.48 | 9430.38 | -243.9045 | 124.2574 | 106.6312 | 2305.214 | 3.325553e-14
55.549999 | 11762.0508 | 11965.13 | 9430.029 | -203.0805 | 124.3903 | 107.7916 | 2302.921 | 3.345379e-14
55.560001 | 11686.6621 | 11963.82 | 9429.676 | -277.1619 | 124.5245 | 108.963 | 2300.66 | 3.365263e-14
55.57 | 11595.2998 | 11962.56 | 9429.323 | -367.2612 | 124.66 | 110.1445 | 2298.434 | 3.38519e-14
55.580002 | 11868.9854 | 11961.34 | 9428.968 | -92.35539 | 124.7967 | 111.3369 | 2296.239 | 3.40517e-14
55.59 | 11907.3604 | 11960.17 | 9428.613 | -52.80536 | 124.9346 | 112.5395 | 2294.078 | 3.425188e-14
55.599998 | 11698.8555 | 11959.03 | 9428.257 | -260.1778 | 125.0736 | 113.7527 | 2291.95 | 3.44525e-14
55.610001 | 11667.8828 | 11957.94 | 9427.9 | -290.0616 | 125.2139 | 114.9771 | 2289.853 | 3.465365e-14
55.619999 | 11683.2158 | 11956.9 | 9427.542 | -273.6824 | 125.3553 | 116.2116 | 2287.789 | 3.485509e-14
55.630001 | 11610.1416 | 11955.9 | 9427.183 | -345.7537 | 125.4977 | 117.4573 | 2285.757 | 3.5057e-14
55.639999 | 11551.7959 | 11954.94 | 9426.824 | -403.1395 | 125.6412 | 118.7132 | 2283.757 | 3.525921e-14
55.650002 | 11726.9023 | 11954.02 | 9426.463 | -227.1154 | 125.7858 | 119.9805 | 2281.788 | 3.546186e-14
55.66 | 11730.4648 | 11953.14 | 9426.101 | -222.6787 | 125.9314 | 121.2579 | 2279.853 | 3.566475e-14
55.669998 | 11872.498 | 11952.31 | 9425.739 | -79.81358 | 126.078 | 122.546 | 2277.949 | 3.586795e-14
55.68 | 12194.2061 | 11951.52 | 9425.375 | 242.6845 | 126.2256 | 123.8455 | 2276.076 | 3.607153e-14
55.689999 | 11959.7861 | 11950.77 | 9425.01 | 9.012079 | 126.374 | 125.1554 | 2274.234 | 3.627532e-14
55.700001 | 11719.5312 | 11950.07 | 9424.645 | -230.5377 | 126.5235 | 126.4765 | 2272.424 | 3.647944e-14
55.709999 | 11802.2285 | 11949.4 | 9424.278 | -147.1765 | 126.6737 | 127.8079 | 2270.645 | 3.668369e-14
55.720001 | 11760.3994 | 11948.78 | 9423.91 | -188.3842 | 126.8249 | 129.1507 | 2268.897 | 3.688826e-14
55.73 | 11827.3643 | 11948.2 | 9423.542 | -120.839 | 126.9769 | 130.5039 | 2267.181 | 3.709296e-14
55.740002 | 12098.6924 | 11947.67 | 9423.172 | 151.0271 | 127.1297 | 131.8684 | 2265.495 | 3.72979e-14
55.75 | 12014.2158 | 11947.17 | 9422.802 | 67.04781 | 127.2832 | 133.2431 | 2263.84 | 3.75029e-14
55.759998 | 11656.7881 | 11946.71 | 9422.43 | -289.9246 | 127.4375 | 134.6288 | 2262.216 | 3.770804e-14
55.77 | 11691.5557 | 11946.3 | 9422.057 | -254.7425 | 127.5926 | 136.0259 | 2260.623 | 3.791338e-14
55.779999 | 12017.1885 | 11945.93 | 9421.683 | 71.2635 | 127.7483 | 137.4334 | 2259.06 | 3.811874e-14
55.790001 | 12000.7061 | 11945.59 | 9421.309 | 55.11312 | 127.9047 | 138.8522 | 2257.528 | 3.832424e-14
55.799999 | 11680.6973 | 11945.3 | 9420.933 | -264.6044 | 128.0617 | 140.2813 | 2256.026 | 3.85297e-14
55.810001 | 11658.8311 | 11945.05 | 9420.556 | -286.2202 | 128.2194 | 141.7218 | 2254.554 | 3.873527e-14
55.82 | 12013.4248 | 11944.84 | 9420.178 | 68.58301 | 128.3777 | 143.1727 | 2253.114 | 3.894079e-14
55.830002 | 11985.2578 | 11944.67 | 9419.798 | 40.58572 | 128.5365 | 144.6349 | 2251.702 | 3.914633e-14
55.84 | 11798.585 | 11944.54 | 9419.418 | -145.9591 | 128.6958 | 146.1073 | 2250.323 | 3.935177e-14
55.849998 | 11956.207 | 11944.46 | 9419.037 | 11.75138 | 128.8556 | 147.5905 | 2248.972 | 3.955714e-14
55.860001 | 11975.7549 | 11944.41 | 9418.655 | 31.34682 | 129.016 | 149.0853 | 2247.652 | 3.976252e-14
55.869999 | 11952.0459 | 11944.4 | 9418.271 | 7.646012 | 129.1768 | 150.5901 | 2246.362 | 3.996769e-14
55.880001 | 11952.8428 | 11944.43 | 9417.886 | 8.410301 | 129.338 | 152.1063 | 2245.102 | 4.017281e-14
55.889999 | 12095.5879 | 11944.5 | 9417.501 | 151.0831 | 129.4996 | 153.6325 | 2243.872 | 4.037768e-14
55.900002 | 12314.6543 | 11944.62 | 9417.114 | 370.0374 | 129.6616 | 155.1703 | 2242.671 | 4.058248e-14
55.91 | 12196.6611 | 11944.77 | 9416.726 | 251.8918 | 129.8239 | 156.718 | 2241.502 | 4.078697e-14
55.919998 | 11984.624 | 11944.96 | 9416.336 | 39.66259 | 129.9866 | 158.2763 | 2240.362 | 4.099124e-14
55.93 | 11929.4736 | 11945.19 | 9415.946 | -15.71931 | 130.1496 | 159.8459 | 2239.251 | 4.119533e-14
55.939999 | 11955.8672 | 11945.46 | 9415.554 | 10.40316 | 130.3128 | 161.4257 | 2238.171 | 4.139909e-14
55.950001 | 11920.0957 | 11945.78 | 9415.162 | -25.67958 | 130.4763 | 163.0165 | 2237.121 | 4.160261e-14
55.959999 | 12010.6406 | 11946.12 | 9414.768 | 64.51572 | 130.6399 | 164.6171 | 2236.1 | 4.180571e-14
55.970001 | 12177.8174 | 11946.51 | 9414.373 | 231.3027 | 130.8038 | 166.229 | 2235.109 | 4.200856e-14
55.98 | 12241.667 | 11946.94 | 9413.976 | 294.724 | 130.9678 | 167.8508 | 2234.148 | 4.221096e-14
55.990002 | 12006.085 | 11947.41 | 9413.579 | 58.67347 | 131.1321 | 169.4835 | 2233.217 | 4.241304e-14
56 | 11724.6436 | 11947.92 | 9413.18 | -223.2742 | 131.2963 | 171.1259 | 2232.315 | 4.26146e-14
56.009998 | 12077.4561 | 11948.46 | 9412.78 | 128.9919 | 131.4607 | 172.7788 | 2231.444 | 4.281573e-14
56.02 | 12395.207 | 11949.05 | 9412.379 | 446.1584 | 131.6251 | 174.4425 | 2230.602 | 4.301645e-14
56.029999 | 12220.2871 | 11949.67 | 9411.977 | 270.6148 | 131.7896 | 176.116 | 2229.79 | 4.321662e-14
56.040001 | 12116.667 | 11950.34 | 9411.573 | 166.3319 | 131.9541 | 177.8002 | 2229.008 | 4.341634e-14
56.049999 | 12150.5811 | 11951.04 | 9411.168 | 199.545 | 132.1186 | 179.4939 | 2228.255 | 4.361542e-14
56.060001 | 11945.9307 | 11951.78 | 9410.762 | -5.845471 | 132.2831 | 181.1983 | 2227.533 | 4.381401e-14
56.07 | 11602.0703 | 11952.55 | 9410.355 | -350.4844 | 132.4474 | 182.9123 | 2226.84 | 4.401196e-14
56.080002 | 11638.2871 | 11953.37 | 9409.946 | -315.0842 | 132.6118 | 184.6368 | 2226.177 | 4.420933e-14
56.09 | 11670.4717 | 11954.23 | 9409.536 | -283.7552 | 132.7759 | 186.3705 | 2225.544 | 4.440599e-14
56.099998 | 11667.6699 | 11955.12 | 9409.125 | -287.4504 | 132.94 | 188.1141 | 2224.941 | 4.460197e-14
56.110001 | 11542.9111 | 11956.05 | 9408.712 | -413.1417 | 133.104 | 189.8684 | 2224.368 | 4.479736e-14
56.119999 | 11560.7227 | 11957.02 | 9408.299 | -396.2998 | 133.2676 | 191.6315 | 2223.825 | 4.499193e-14
56.130001 | 11735.4971 | 11958.03 | 9407.884 | -222.534 | 133.4312 | 193.405 | 2223.311 | 4.518584e-14
56.139999 | 11828.3574 | 11959.08 | 9407.467 | -130.7199 | 133.5945 | 195.1874 | 2222.828 | 4.53789e-14
56.150002 | 11823.2734 | 11960.16 | 9407.049 | -136.8883 | 133.7576 | 196.9803 | 2222.375 | 4.557126e-14
56.16 | 11741.3438 | 11961.28 | 9406.63 | -219.9402 | 133.9204 | 198.7817 | 2221.952 | 4.576272e-14
56.169998 | 11768.8027 | 11962.44 | 9406.21 | -193.6417 | 134.0829 | 200.5926 | 2221.559 | 4.595334e-14
56.18 | 11961.6748 | 11963.64 | 9405.788 | -1.967688 | 134.2451 | 202.4135 | 2221.196 | 4.614316e-14
56.189999 | 11859.8486 | 11964.88 | 9405.365 | -105.0297 | 134.407 | 204.2431 | 2220.863 | 4.633205e-14
56.200001 | 11726.6738 | 11966.15 | 9404.941 | -239.4788 | 134.5686 | 206.0825 | 2220.561 | 4.652008e-14
56.209999 | 11779.9883 | 11967.46 | 9404.515 | -187.4748 | 134.7297 | 207.9302 | 2220.288 | 4.670709e-14
56.220001 | 11836.5928 | 11968.81 | 9404.087 | -132.2197 | 134.8905 | 209.7877 | 2220.047 | 4.689323e-14
56.23 | 11875.0527 | 11970.2 | 9403.659 | -95.14558 | 135.0509 | 211.6535 | 2219.835 | 4.707832e-14
56.240002 | 11783.6201 | 11971.62 | 9403.229 | -188.0029 | 135.2109 | 213.5289 | 2219.654 | 4.726248e-14
56.25 | 11633.6064 | 11973.08 | 9402.798 | -339.4769 | 135.3703 | 215.4122 | 2219.503 | 4.744551e-14
56.259998 | 11800.0605 | 11974.58 | 9402.365 | -174.5217 | 135.5293 | 217.3043 | 2219.384 | 4.762752e-14
56.27 | 12070.749 | 11976.12 | 9401.931 | 94.63131 | 135.6879 | 219.2056 | 2219.294 | 4.78085e-14
56.279999 | 11967.9482 | 11977.69 | 9401.495 | -9.742458 | 135.8459 | 221.115 | 2219.235 | 4.798835e-14
56.290001 | 12006.9346 | 11979.3 | 9401.058 | 27.63324 | 136.0034 | 223.0334 | 2219.207 | 4.816713e-14
56.299999 | 12058.9561 | 11980.95 | 9400.62 | 78.00783 | 136.1604 | 224.9594 | 2219.209 | 4.83447e-14
56.310001 | 12249.3838 | 11982.63 | 9400.18 | 266.7508 | 136.3168 | 226.8944 | 2219.242 | 4.852118e-14
56.32 | 12236.2129 | 11984.35 | 9399.738 | 251.8582 | 136.4727 | 228.837 | 2219.307 | 4.869643e-14
56.330002 | 12057.3008 | 11986.11 | 9399.295 | 71.1879 | 136.628 | 230.7883 | 2219.401 | 4.887052e-14
56.34 | 11991.667 | 11987.91 | 9398.851 | 3.758762 | 136.7826 | 232.7468 | 2219.528 | 4.904333e-14
56.349998 | 12073.5898 | 11989.74 | 9398.406 | 83.84974 | 136.9366 | 234.7131 | 2219.685 | 4.921488e-14
56.360001 | 12124.7188 | 11991.61 | 9397.958 | 133.1093 | 137.0901 | 236.6883 | 2219.873 | 4.938526e-14
56.369999 | 12031.2188 | 11993.51 | 9397.51 | 37.70426 | 137.2428 | 238.6702 | 2220.092 | 4.955426e-14
56.380001 | 12128.7109 | 11995.46 | 9397.059 | 133.2534 | 137.395 | 240.6605 | 2220.343 | 4.972204e-14
56.389999 | 12146.7207 | 11997.44 | 9396.608 | 149.2846 | 137.5464 | 242.6575 | 2220.624 | 4.988842e-14
56.400002 | 11959.8438 | 11999.45 | 9396.155 | -39.60803 | 137.6972 | 244.6628 | 2220.937 | 5.005353e-14
56.41 | 12008.0166 | 12001.5 | 9395.7 | 6.512869 | 137.8472 | 246.6746 | 2221.282 | 5.021721e-14
56.419998 | 12303.4199 | 12003.59 | 9395.244 | 299.8275 | 137.9966 | 248.6936 | 2221.658 | 5.037951e-14
56.43 | 12231.1904 | 12005.72 | 9394.786 | 225.4728 | 138.1452 | 250.7204 | 2222.066 | 5.054047e-14
56.439999 | 11840.209 | 12007.88 | 9394.327 | -167.67 | 138.2931 | 252.7538 | 2222.505 | 5.069997e-14
56.450001 | 11635.1895 | 12010.08 | 9393.866 | -374.888 | 138.4403 | 254.7946 | 2222.977 | 5.085809e-14
56.459999 | 11725.2803 | 12012.31 | 9393.404 | -287.0308 | 138.5867 | 256.8415 | 2223.479 | 5.101469e-14
56.470001 | 11931.7988 | 12014.58 | 9392.94 | -82.78341 | 138.7323 | 258.8959 | 2224.014 | 5.116989e-14
56.48 | 12047.0596 | 12016.89 | 9392.474 | 30.17141 | 138.8772 | 260.9562 | 2224.581 | 5.132355e-14
56.490002 | 12205.0342 | 12019.23 | 9392.007 | 185.8019 | 139.0213 | 263.0238 | 2225.18 | 5.147579e-14
56.5 | 12207.0156 | 12021.61 | 9391.539 | 185.4056 | 139.1646 | 265.0969 | 2225.81 | 5.162641e-14
56.509998 | 12095.2939 | 12024.03 | 9391.069 | 71.26837 | 139.3071 | 267.1764 | 2226.473 | 5.177555e-14
56.52 | 12161.8906 | 12026.48 | 9390.597 | 135.4142 | 139.4488 | 269.2628 | 2227.168 | 5.192316e-14
56.529999 | 11855.0498 | 12028.96 | 9390.123 | -173.9138 | 139.5897 | 271.3549 | 2227.896 | 5.20692e-14
56.540001 | 11799.9756 | 12031.49 | 9389.648 | -231.5117 | 139.7298 | 273.4535 | 2228.656 | 5.22137e-14
56.549999 | 11936.5332 | 12034.05 | 9389.172 | -97.51278 | 139.8691 | 275.5572 | 2229.448 | 5.235656e-14
56.560001 | 11932.0771 | 12036.64 | 9388.693 | -104.5645 | 140.0075 | 277.6676 | 2230.273 | 5.249788e-14
56.57 | 11983.7129 | 12039.27 | 9388.214 | -55.55962 | 140.1452 | 279.7831 | 2231.131 | 5.263755e-14
56.580002 | 12113.9883 | 12041.94 | 9387.732 | 72.04888 | 140.2819 | 281.9048 | 2232.021 | 5.277563e-14
56.59 | 12105.4102 | 12044.64 | 9387.249 | 60.76815 | 140.4179 | 284.0312 | 2232.944 | 5.291204e-14
56.599998 | 11972.8906 | 12047.38 | 9386.764 | -74.48947 | 140.553 | 286.163 | 2233.9 | 5.304679e-14
56.610001 | 11963.9658 | 12050.16 | 9386.278 | -86.18927 | 140.6873 | 288.3012 | 2234.889 | 5.317996e-14
56.619999 | 12155.9355 | 12052.96 | 9385.79 | 102.971 | 140.8207 | 290.4435 | 2235.911 | 5.331139e-14
56.630001 | 12195.2979 | 12055.81 | 9385.3 | 139.4871 | 140.9533 | 292.5919 | 2236.966 | 5.34412e-14
56.639999 | 12139.665 | 12058.69 | 9384.808 | 80.97334 | 141.085 | 294.7443 | 2238.054 | 5.356928e-14
56.650002 | 12051.9785 | 12061.61 | 9384.315 | -9.630694 | 141.2159 | 296.9028 | 2239.175 | 5.369571e-14
56.66 | 11837.9785 | 12064.56 | 9383.82 | -226.583 | 141.3459 | 299.0651 | 2240.33 | 5.38204e-14
56.669998 | 11828.8574 | 12067.55 | 9383.324 | -238.6927 | 141.4751 | 301.2321 | 2241.519 | 5.394338e-14
56.68 | 11885.873 | 12070.57 | 9382.826 | -184.7012 | 141.6034 | 303.4046 | 2242.741 | 5.406467e-14
56.689999 | 11691.1475 | 12073.63 | 9382.326 | -382.4863 | 141.7309 | 305.581 | 2243.996 | 5.418422e-14
56.700001 | 11745.8057 | 12076.73 | 9381.824 | -330.9245 | 141.8576 | 307.7626 | 2245.286 | 5.430207e-14
56.709999 | 12189.1973 | 12079.86 | 9381.321 | 109.337 | 141.9834 | 309.9476 | 2246.609 | 5.441812e-14
56.720001 | 12361.2256 | 12083.03 | 9380.815 | 278.1978 | 142.1085 | 312.1378 | 2247.966 | 5.45325e-14
56.73 | 12257.3232 | 12086.23 | 9380.309 | 171.094 | 142.2326 | 314.3315 | 2249.356 | 5.464507e-14
56.740002 | 12264.5684 | 12089.47 | 9379.8 | 175.0996 | 142.356 | 316.5301 | 2250.783 | 5.475595e-14
56.75 | 12252.0752 | 12092.74 | 9379.29 | 159.3346 | 142.4784 | 318.7317 | 2252.241 | 5.4865e-14
56.759998 | 12292.6924 | 12096.05 | 9378.778 | 196.6425 | 142.6002 | 320.9374 | 2253.735 | 5.497232e-14
56.77 | 12308.333 | 12099.39 | 9378.264 | 208.9385 | 142.721 | 323.1476 | 2255.262 | 5.507789e-14
56.779999 | 12274.1006 | 12102.77 | 9377.748 | 171.3256 | 142.8411 | 325.3611 | 2256.825 | 5.518168e-14
56.790001 | 12083.0146 | 12106.19 | 9377.23 | -23.17712 | 142.9605 | 327.5789 | 2258.422 | 5.528373e-14
56.799999 | 11911.1074 | 12109.64 | 9376.711 | -198.5355 | 143.079 | 329.7994 | 2260.053 | 5.538396e-14
56.810001 | 12049.6084 | 12113.13 | 9376.19 | -63.52258 | 143.1967 | 332.0243 | 2261.72 | 5.548247e-14
56.82 | 12040.4336 | 12116.65 | 9375.667 | -76.22052 | 143.3137 | 334.2521 | 2263.421 | 5.557918e-14
56.830002 | 11969.9316 | 12120.21 | 9375.142 | -150.2817 | 143.4299 | 336.4839 | 2265.157 | 5.567412e-14
56.84 | 12215.5137 | 12123.81 | 9374.616 | 91.70553 | 143.5453 | 338.7182 | 2266.929 | 5.576729e-14
56.849998 | 12306.2051 | 12127.44 | 9374.088 | 178.7667 | 143.66 | 340.9557 | 2268.735 | 5.585867e-14
56.860001 | 12088.7246 | 12131.11 | 9373.557 | -42.38123 | 143.774 | 343.1975 | 2270.577 | 5.594832e-14
56.869999 | 12098.6152 | 12134.81 | 9373.025 | -36.19251 | 143.8872 | 345.4413 | 2272.454 | 5.603616e-14
56.880001 | 12372.8135 | 12138.55 | 9372.492 | 234.2665 | 143.9998 | 347.689 | 2274.367 | 5.612227e-14
56.889999 | 12220.6377 | 12142.32 | 9371.956 | 78.31687 | 144.1117 | 349.9388 | 2276.314 | 5.620657e-14
56.900002 | 11999.918 | 12146.13 | 9371.418 | -146.2153 | 144.2229 | 352.1928 | 2278.299 | 5.628917e-14
56.91 | 12118.3721 | 12149.98 | 9370.879 | -31.60643 | 144.3333 | 354.4483 | 2280.318 | 5.636994e-14
56.919998 | 12055.1963 | 12153.86 | 9370.338 | -98.66542 | 144.4432 | 356.7068 | 2282.374 | 5.644899e-14
56.93 | 11909.9922 | 12157.78 | 9369.794 | -247.789 | 144.5524 | 358.9688 | 2284.466 | 5.652629e-14
56.939999 | 11935.5654 | 12161.74 | 9369.249 | -226.1716 | 144.661 | 361.233 | 2286.594 | 5.660185e-14
56.950001 | 11928.0469 | 12165.73 | 9368.702 | -237.6836 | 144.769 | 363.5005 | 2288.759 | 5.667568e-14
56.959999 | 12006.3594 | 12169.76 | 9368.153 | -163.3991 | 144.8763 | 365.7697 | 2290.959 | 5.674774e-14
56.970001 | 12109.0225 | 12173.82 | 9367.602 | -64.80249 | 144.9832 | 368.0424 | 2293.197 | 5.681811e-14
56.98 | 12024.1758 | 12177.93 | 9367.05 | -153.7512 | 145.0894 | 370.3169 | 2295.471 | 5.688673e-14
56.990002 | 12034.874 | 12182.07 | 9366.495 | -147.1936 | 145.1951 | 372.5946 | 2297.783 | 5.695367e-14
57 | 12271.127 | 12186.24 | 9365.939 | 84.88457 | 145.3002 | 374.8738 | 2300.13 | 5.701885e-14
57.009998 | 12406.8594 | 12190.46 | 9365.38 | 216.4041 | 145.4049 | 377.1554 | 2302.515 | 5.708235e-14
57.02 | 12365.9414 | 12194.71 | 9364.82 | 171.2352 | 145.5091 | 379.4403 | 2304.937 | 5.714416e-14
57.029999 | 12431.4268 | 12198.99 | 9364.257 | 232.4333 | 145.6127 | 381.7269 | 2307.397 | 5.720428e-14
57.040001 | 12496.6895 | 12203.32 | 9363.693 | 293.3698 | 145.716 | 384.0165 | 2309.895 | 5.726275e-14
57.049999 | 12310.2041 | 12207.68 | 9363.126 | 102.5228 | 145.8188 | 386.3074 | 2312.429 | 5.731952e-14
57.060001 | 12402.25 | 12212.08 | 9362.558 | 190.1669 | 145.9212 | 388.6016 | 2315.002 | 5.737467e-14
57.07 | 12548.6455 | 12216.52 | 9361.988 | 332.1244 | 146.0232 | 390.8973 | 2317.613 | 5.742814e-14
57.080002 | 12363.8682 | 12221 | 9361.415 | 142.8704 | 146.1248 | 393.1958 | 2320.262 | 5.747999e-14
57.09 | 12336.2314 | 12225.51 | 9360.841 | 110.7192 | 146.2261 | 395.4959 | 2322.949 | 5.753021e-14
57.099998 | 11969.832 | 12230.06 | 9360.265 | -260.2326 | 146.3271 | 397.7981 | 2325.674 | 5.757882e-14
57.110001 | 12172.3828 | 12234.66 | 9359.687 | -62.2743 | 146.4277 | 400.1035 | 2328.439 | 5.762583e-14
57.119999 | 12421.4775 | 12239.29 | 9359.106 | 182.191 | 146.5281 | 402.4101 | 2331.242 | 5.767124e-14
57.130001 | 12546.4541 | 12243.96 | 9358.524 | 302.4977 | 146.6282 | 404.7197 | 2334.085 | 5.771508e-14
57.139999 | 12576.8789 | 12248.66 | 9357.94 | 328.2153 | 146.728 | 407.0306 | 2336.965 | 5.775734e-14
57.150002 | 12382.1826 | 12253.41 | 9357.353 | 128.7693 | 146.8278 | 409.345 | 2339.887 | 5.779808e-14
57.16 | 12332.2061 | 12258.2 | 9356.765 | 74.00818 | 146.9271 | 411.6601 | 2342.846 | 5.783722e-14
57.169998 | 12329.6182 | 12263.02 | 9356.175 | 66.59372 | 147.0265 | 413.9777 | 2345.846 | 5.787488e-14
57.18 | 12362.6279 | 12267.89 | 9355.582 | 94.73698 | 147.1256 | 416.2982 | 2348.885 | 5.791101e-14
57.189999 | 12404.7607 | 12272.8 | 9354.987 | 131.9635 | 147.2247 | 418.6204 | 2351.965 | 5.794564e-14
57.200001 | 12485.0947 | 12277.75 | 9354.391 | 207.3495 | 147.3236 | 420.9455 | 2355.086 | 5.79788e-14
57.209999 | 12331.3105 | 12282.73 | 9353.792 | 48.57902 | 147.4225 | 423.2718 | 2358.245 | 5.801046e-14
57.220001 | 12293.1494 | 12287.76 | 9353.191 | 5.388613 | 147.5214 | 425.6015 | 2361.447 | 5.804069e-14
57.23 | 12468.0283 | 12292.83 | 9352.588 | 175.1988 | 147.6202 | 427.9326 | 2364.688 | 5.806947e-14
57.240002 | 12673.5869 | 12297.94 | 9351.983 | 375.6453 | 147.7191 | 430.267 | 2367.973 | 5.809683e-14
57.25 | 12630.8623 | 12303.09 | 9351.376 | 327.7704 | 147.818 | 432.6025 | 2371.295 | 5.812275e-14
57.259998 | 12477.751 | 12308.28 | 9350.767 | 169.4661 | 147.9169 | 434.9405 | 2374.661 | 5.81473e-14
57.27 | 12251.0029 | 12313.52 | 9350.155 | -62.51841 | 148.016 | 437.2818 | 2378.068 | 5.817046e-14
57.279999 | 12412.1016 | 12318.8 | 9349.542 | 93.30295 | 148.1151 | 439.6249 | 2381.517 | 5.819225e-14
57.290001 | 12417.9297 | 12324.12 | 9348.926 | 93.8091 | 148.2145 | 441.9712 | 2385.009 | 5.82127e-14
57.299999 | 12329.2168 | 12329.48 | 9348.309 | -0.2661468 | 148.3139 | 444.319 | 2388.541 | 5.823181e-14
57.310001 | 12240.1074 | 12334.89 | 9347.689 | -94.78344 | 148.4137 | 446.6704 | 2392.118 | 5.824962e-14
57.32 | 12169.1924 | 12340.34 | 9347.067 | -171.1483 | 148.5136 | 449.0237 | 2395.736 | 5.826612e-14
57.330002 | 12207.6338 | 12345.83 | 9346.443 | -138.201 | 148.6138 | 451.3802 | 2399.398 | 5.828133e-14
57.34 | 12285.5195 | 12351.37 | 9345.816 | -65.85306 | 148.7143 | 453.7388 | 2403.103 | 5.82953e-14
57.349998 | 12293.041 | 12356.95 | 9345.188 | -63.9131 | 148.8151 | 456.1001 | 2406.851 | 5.830801e-14
57.360001 | 12358.333 | 12362.58 | 9344.557 | -4.249358 | 148.9162 | 458.4652 | 2410.644 | 5.831948e-14
57.369999 | 12306.4111 | 12368.25 | 9343.924 | -61.84212 | 149.0178 | 460.8322 | 2414.479 | 5.832974e-14
57.380001 | 12219.8564 | 12373.97 | 9343.289 | -154.1155 | 149.1197 | 463.203 | 2418.36 | 5.833881e-14
57.389999 | 12187.0068 | 12379.73 | 9342.652 | -192.727 | 149.2221 | 465.5759 | 2422.284 | 5.83467e-14
57.400002 | 12146.5391 | 12385.55 | 9342.012 | -239.0065 | 149.325 | 467.9533 | 2426.255 | 5.835345e-14
57.41 | 12220.7607 | 12391.4 | 9341.371 | -170.6378 | 149.4282 | 470.3322 | 2430.267 | 5.835901e-14
57.419998 | 12193.5039 | 12397.3 | 9340.727 | -203.7967 | 149.5321 | 472.7147 | 2434.327 | 5.836349e-14
57.43 | 12497.1846 | 12403.25 | 9340.081 | 93.93461 | 149.6364 | 475.1012 | 2438.431 | 5.836683e-14
57.439999 | 12912.626 | 12409.25 | 9339.433 | 503.3793 | 149.7414 | 477.4906 | 2442.582 | 5.83691e-14
57.450001 | 12699.9121 | 12415.29 | 9338.782 | 284.6198 | 149.847 | 479.8841 | 2446.779 | 5.83703e-14
57.459999 | 12131.5635 | 12421.38 | 9338.129 | -289.8202 | 149.9532 | 482.2801 | 2451.021 | 5.837044e-14
57.470001 | 12399.0098 | 12427.53 | 9337.474 | -28.51629 | 150.0602 | 484.6807 | 2455.311 | 5.836954e-14
57.48 | 12792.2451 | 12433.72 | 9336.817 | 358.5295 | 150.1677 | 487.0844 | 2459.647 | 5.836763e-14
57.490002 | 12804.7705 | 12439.96 | 9336.157 | 364.8135 | 150.2761 | 489.4926 | 2464.031 | 5.836473e-14
57.5 | 12571.7773 | 12446.24 | 9335.496 | 125.5331 | 150.3852 | 491.9036 | 2468.46 | 5.836083e-14
57.509998 | 12309.2812 | 12452.58 | 9334.832 | -143.3012 | 150.495 | 494.3187 | 2472.937 | 5.835599e-14
57.52 | 12433.7725 | 12458.97 | 9334.165 | -25.20037 | 150.6057 | 496.7387 | 2477.463 | 5.835018e-14
57.529999 | 12432.5244 | 12465.41 | 9333.496 | -32.88793 | 150.7173 | 499.1621 | 2482.036 | 5.834345e-14
57.540001 | 12198.0283 | 12471.91 | 9332.825 | -273.8774 | 150.8297 | 501.5907 | 2486.66 | 5.833582e-14
57.549999 | 11978.373 | 12478.45 | 9332.152 | -500.0747 | 150.943 | 504.0226 | 2491.33 | 5.832729e-14
57.560001 | 12342.1553 | 12485.04 | 9331.477 | -142.8893 | 151.0573 | 506.4599 | 2496.051 | 5.831789e-14
57.57 | 12900.1768 | 12491.69 | 9330.799 | 408.4845 | 151.1725 | 508.9011 | 2500.82 | 5.830765e-14
57.580002 | 12753.918 | 12498.39 | 9330.118 | 255.5241 | 151.2888 | 511.3476 | 2505.639 | 5.829654e-14
57.59 | 12302.0176 | 12505.15 | 9329.436 | -203.1302 | 151.406 | 513.7981 | 2510.508 | 5.828465e-14
57.599998 | 12088.7637 | 12511.96 | 9328.751 | -423.1915 | 151.5244 | 516.2535 | 2515.426 | 5.827196e-14
57.610001 | 12206.3389 | 12518.82 | 9328.064 | -312.4803 | 151.6438 | 518.715 | 2520.397 | 5.825845e-14
57.619999 | 12664.4248 | 12525.73 | 9327.374 | 138.69 | 151.7643 | 521.1803 | 2525.416 | 5.82442e-14
57.630001 | 12782.9395 | 12532.71 | 9326.682 | 250.2307 | 151.886 | 523.6521 | 2530.488 | 5.82292e-14
57.639999 | 12277.6445 | 12539.74 | 9325.988 | -262.0907 | 152.0088 | 526.1281 | 2535.61 | 5.821347e-14
57.650002 | 12205.4268 | 12546.82 | 9325.292 | -341.3954 | 152.1329 | 528.6109 | 2540.787 | 5.819704e-14
57.66 | 12777.5957 | 12553.96 | 9324.593 | 223.6362 | 152.2581 | 531.0978 | 2546.011 | 5.817987e-14
57.669998 | 12839.3135 | 12561.16 | 9323.891 | 278.1566 | 152.3846 | 533.5908 | 2551.29 | 5.816208e-14
57.68 | 12442.335 | 12568.41 | 9323.188 | -126.0767 | 152.5124 | 536.0902 | 2556.622 | 5.814357e-14
57.689999 | 12282.5693 | 12575.72 | 9322.482 | -293.1551 | 152.6416 | 538.5952 | 2562.006 | 5.812447e-14
57.700001 | 12662.9092 | 12583.1 | 9321.773 | 79.81232 | 152.7721 | 541.1069 | 2567.445 | 5.810472e-14
57.709999 | 12820.3838 | 12590.53 | 9321.062 | 229.8586 | 152.904 | 543.6238 | 2572.935 | 5.808436e-14
57.720001 | 12613.832 | 12598.02 | 9320.349 | 15.81639 | 153.0373 | 546.148 | 2578.482 | 5.80634e-14
57.73 | 12635.9814 | 12605.56 | 9319.633 | 30.41758 | 153.172 | 548.6781 | 2584.081 | 5.804188e-14
57.740002 | 12595.2803 | 12613.18 | 9318.915 | -17.89518 | 153.3082 | 551.2156 | 2589.737 | 5.801981e-14
57.75 | 12302.4121 | 12620.84 | 9318.194 | -318.4307 | 153.4458 | 553.7585 | 2595.444 | 5.799717e-14
57.759998 | 12024.0742 | 12628.57 | 9317.471 | -604.4986 | 153.585 | 556.3086 | 2601.208 | 5.797402e-14
57.77 | 12245.4004 | 12636.37 | 9316.746 | -390.9662 | 153.7257 | 558.8665 | 2607.029 | 5.795034e-14
57.779999 | 12463.7852 | 12644.22 | 9316.018 | -180.4354 | 153.868 | 561.4309 | 2612.904 | 5.792618e-14
57.790001 | 12347.0615 | 12652.14 | 9315.287 | -305.0785 | 154.0119 | 564.0034 | 2618.837 | 5.790153e-14
57.799999 | 12181.1895 | 12660.12 | 9314.555 | -478.9296 | 154.1574 | 566.5822 | 2624.825 | 5.787643e-14
57.810001 | 12464.7637 | 12668.17 | 9313.819 | -203.4015 | 154.3046 | 569.1697 | 2630.872 | 5.785087e-14
57.82 | 12576.4131 | 12676.27 | 9313.082 | -99.86041 | 154.4535 | 571.7642 | 2636.974 | 5.782489e-14
57.830002 | 12550.3574 | 12684.45 | 9312.341 | -134.0902 | 154.6041 | 574.367 | 2643.135 | 5.779847e-14
57.84 | 12736.2607 | 12692.69 | 9311.599 | 43.5749 | 154.7564 | 576.9773 | 2649.354 | 5.777169e-14
57.849998 | 12660.2275 | 12700.99 | 9310.854 | -40.7617 | 154.9105 | 579.5955 | 2655.63 | 5.774451e-14
57.860001 | 12646.2744 | 12709.36 | 9310.106 | -63.08734 | 155.0663 | 582.2232 | 2661.966 | 5.771693e-14
57.869999 | 12848.8691 | 12717.8 | 9309.356 | 131.0718 | 155.224 | 584.8581 | 2668.36 | 5.768901e-14
57.880001 | 12722.8564 | 12726.3 | 9308.603 | -3.447838 | 155.3835 | 587.5027 | 2674.815 | 5.766074e-14
57.889999 | 12723.584 | 12734.88 | 9307.848 | -11.29116 | 155.5449 | 590.155 | 2681.327 | 5.763216e-14
57.900002 | 12891.3975 | 12743.52 | 9307.09 | 147.8775 | 155.7083 | 592.8177 | 2687.904 | 5.760326e-14
57.91 | 12994.4248 | 12752.23 | 9306.33 | 242.1984 | 155.8734 | 595.4876 | 2694.536 | 5.757403e-14
57.919998 | 12555.79 | 12761.01 | 9305.567 | -205.2155 | 156.0406 | 598.1673 | 2701.23 | 5.754456e-14
57.93 | 12059.3828 | 12769.86 | 9304.802 | -710.4723 | 156.2097 | 600.8569 | 2707.987 | 5.751477e-14
57.939999 | 12273.0186 | 12778.78 | 9304.034 | -505.7565 | 156.3808 | 603.5556 | 2714.805 | 5.748476e-14
57.950001 | 12331.7578 | 12787.77 | 9303.263 | -456.01 | 156.554 | 606.2647 | 2721.686 | 5.745448e-14
57.959999 | 12637.292 | 12796.83 | 9302.491 | -159.5367 | 156.7292 | 608.9825 | 2728.626 | 5.742398e-14
57.970001 | 12693.1338 | 12805.97 | 9301.715 | -112.8315 | 156.9065 | 611.7114 | 2735.633 | 5.739325e-14
57.98 | 12573.6377 | 12815.17 | 9300.937 | -241.5343 | 157.0858 | 614.4496 | 2742.7 | 5.736233e-14
57.990002 | 12933.8838 | 12824.46 | 9300.156 | 109.4278 | 157.2674 | 617.1992 | 2749.833 | 5.733122e-14
58 | 12738.8516 | 12833.81 | 9299.373 | -94.95589 | 157.451 | 619.9577 | 2757.026 | 5.72999e-14
58.009998 | 12638.1846 | 12843.24 | 9298.587 | -205.0508 | 157.6368 | 622.7272 | 2764.284 | 5.726845e-14
58.02 | 12627.1719 | 12852.74 | 9297.799 | -225.5687 | 157.8248 | 625.5084 | 2771.608 | 5.72368e-14
58.029999 | 12588.9912 | 12862.32 | 9297.008 | -273.3277 | 158.015 | 628.2997 | 2778.996 | 5.720502e-14
58.040001 | 12733.6709 | 12871.98 | 9296.214 | -138.3056 | 158.2075 | 631.1031 | 2786.452 | 5.717311e-14
58.049999 | 12861.6992 | 12881.71 | 9295.418 | -20.00764 | 158.4022 | 633.9166 | 2793.97 | 5.714109e-14
58.060001 | 12980.9297 | 12891.52 | 9294.619 | 89.41127 | 158.5993 | 636.7427 | 2801.557 | 5.710894e-14
58.07 | 13001.3252 | 12901.4 | 9293.818 | 99.92022 | 158.7987 | 639.5796 | 2809.209 | 5.707671e-14
58.080002 | 12918.3584 | 12911.37 | 9293.014 | 6.98441 | 159.0005 | 642.4293 | 2816.93 | 5.70444e-14
58.09 | 12911.8877 | 12921.42 | 9292.207 | -9.527849 | 159.2044 | 645.2895 | 2824.714 | 5.701199e-14
58.099998 | 12543.2832 | 12931.54 | 9291.398 | -388.2555 | 159.4109 | 648.1621 | 2832.568 | 5.697954e-14
58.110001 | 12472.748 | 12941.75 | 9290.586 | -468.9979 | 159.6198 | 651.0482 | 2840.492 | 5.694701e-14
58.119999 | 12695.5957 | 12952.03 | 9289.771 | -256.433 | 159.831 | 653.9453 | 2848.481 | 5.691445e-14
58.130001 | 12854.0566 | 12962.4 | 9288.954 | -108.3411 | 160.0448 | 656.8564 | 2856.543 | 5.688185e-14
58.139999 | 13013.8066 | 12972.84 | 9288.134 | 40.96208 | 160.261 | 659.7791 | 2864.67 | 5.684924e-14
58.150002 | 13127.2041 | 12983.38 | 9287.311 | 143.8238 | 160.4799 | 662.7164 | 2872.873 | 5.681662e-14
58.16 | 12878.5576 | 12993.99 | 9286.486 | -115.4339 | 160.7011 | 665.665 | 2881.139 | 5.678398e-14
58.169998 | 13101.6387 | 13004.69 | 9285.659 | 96.94991 | 160.9249 | 668.6273 | 2889.478 | 5.675138e-14
58.18 | 12944.5781 | 13015.47 | 9284.828 | -70.89451 | 161.1513 | 671.604 | 2897.889 | 5.671875e-14
58.189999 | 12241.1143 | 13026.34 | 9283.995 | -785.2249 | 161.3802 | 674.5936 | 2906.371 | 5.668617e-14
58.200001 | 12439.0928 | 13037.29 | 9283.159 | -598.202 | 161.6118 | 677.598 | 2914.926 | 5.665362e-14
58.209999 | 12533.9277 | 13048.33 | 9282.32 | -514.4049 | 161.846 | 680.6152 | 2923.551 | 5.662113e-14
58.220001 | 12509.8896 | 13059.46 | 9281.479 | -549.5714 | 162.083 | 683.6478 | 2932.252 | 5.658867e-14
58.23 | 12455.1348 | 13070.67 | 9280.635 | -615.5395 | 162.3225 | 686.694 | 2941.023 | 5.655629e-14
58.240002 | 12811.1465 | 13081.98 | 9279.788 | -270.8337 | 162.5649 | 689.7558 | 2949.872 | 5.652399e-14
58.25 | 12919.4736 | 13093.37 | 9278.938 | -173.8943 | 162.8098 | 692.8307 | 2958.789 | 5.649174e-14
58.259998 | 12855.0801 | 13104.85 | 9278.086 | -249.767 | 163.0576 | 695.921 | 2967.782 | 5.645962e-14
58.27 | 12935.1426 | 13116.42 | 9277.231 | -181.2766 | 163.3081 | 699.0272 | 2976.853 | 5.642755e-14
58.279999 | 13035.9561 | 13128.08 | 9276.373 | -92.12315 | 163.5614 | 702.148 | 2985.996 | 5.63956e-14
58.290001 | 12845.123 | 13139.83 | 9275.513 | -294.7115 | 163.8176 | 705.2852 | 2995.219 | 5.636377e-14
58.299999 | 12795.9326 | 13151.68 | 9274.65 | -355.7443 | 164.0765 | 708.4368 | 3004.514 | 5.633206e-14
58.310001 | 13150.2617 | 13163.62 | 9273.784 | -13.3554 | 164.3384 | 711.6056 | 3013.889 | 5.630048e-14
58.32 | 13337.5273 | 13175.65 | 9272.915 | 161.8815 | 164.603 | 714.7892 | 3023.338 | 5.626902e-14
58.330002 | 13025.665 | 13187.78 | 9272.043 | -162.1107 | 164.8708 | 717.9907 | 3032.871 | 5.623774e-14
58.34 | 12924.9092 | 13199.99 | 9271.169 | -275.0813 | 165.1412 | 721.2063 | 3042.474 | 5.620656e-14
58.349998 | 12969.3779 | 13212.31 | 9270.293 | -242.9275 | 165.4147 | 724.4395 | 3052.159 | 5.61756e-14
58.360001 | 13210.835 | 13224.72 | 9269.412 | -13.88406 | 165.6912 | 727.6903 | 3061.925 | 5.614475e-14
58.369999 | 13164.2207 | 13237.22 | 9268.53 | -73.00355 | 165.9705 | 730.9568 | 3071.767 | 5.611409e-14
58.380001 | 13046.6533 | 13249.83 | 9267.645 | -203.1788 | 166.253 | 734.2417 | 3081.693 | 5.60836e-14
58.389999 | 13065.8027 | 13262.53 | 9266.757 | -196.7306 | 166.5384 | 737.5427 | 3091.696 | 5.605332e-14
58.400002 | 13060.9609 | 13275.34 | 9265.865 | -214.3797 | 166.8271 | 740.8631 | 3101.785 | 5.602322e-14
58.41 | 12973.5869 | 13288.24 | 9264.972 | -314.6513 | 167.1185 | 744.199 | 3111.949 | 5.59933e-14
58.419998 | 12918.9248 | 13301.24 | 9264.075 | -382.3135 | 167.4132 | 747.5533 | 3122.196 | 5.596361e-14
58.43 | 12842.3057 | 13314.34 | 9263.176 | -472.0371 | 167.711 | 750.9267 | 3132.529 | 5.593409e-14
58.439999 | 12718.3086 | 13327.55 | 9262.274 | -609.2369 | 168.0118 | 754.3175 | 3142.942 | 5.590481e-14
58.450001 | 13312.8574 | 13340.85 | 9261.369 | -27.99718 | 168.316 | 757.7279 | 3153.442 | 5.587575e-14
58.459999 | 13578.6045 | 13354.26 | 9260.461 | 224.3427 | 168.6232 | 761.1556 | 3164.022 | 5.584693e-14
58.470001 | 13575.6953 | 13367.78 | 9259.55 | 207.9179 | 168.9336 | 764.6035 | 3174.69 | 5.581831e-14
58.48 | 13355.8789 | 13381.39 | 9258.637 | -25.51495 | 169.2473 | 768.0695 | 3185.441 | 5.578996e-14
58.490002 | 13479.8994 | 13395.12 | 9257.72 | 84.77834 | 169.5643 | 771.5561 | 3196.281 | 5.576185e-14
58.5 | 13754.9609 | 13408.95 | 9256.801 | 346.0155 | 169.8843 | 775.0602 | 3207.2 | 5.573397e-14
58.509998 | 13595.8145 | 13422.88 | 9255.879 | 172.9355 | 170.2077 | 778.5845 | 3218.208 | 5.570637e-14
58.52 | 13224.9766 | 13436.92 | 9254.954 | -211.9469 | 170.5344 | 782.1296 | 3229.306 | 5.567899e-14
58.529999 | 12802.5527 | 13451.07 | 9254.026 | -648.5196 | 170.8644 | 785.6938 | 3240.488 | 5.565189e-14
58.540001 | 13149.3887 | 13465.33 | 9253.095 | -315.9461 | 171.1979 | 789.2795 | 3251.762 | 5.562506e-14
58.549999 | 13686.7432 | 13479.7 | 9252.162 | 207.0426 | 171.5345 | 792.8841 | 3263.12 | 5.55985e-14
58.560001 | 13705.1709 | 13494.18 | 9251.225 | 210.9878 | 171.8747 | 796.511 | 3274.572 | 5.557222e-14
58.57 | 13474.4727 | 13508.77 | 9250.286 | -34.29845 | 172.2181 | 800.1574 | 3286.11 | 5.554621e-14
58.580002 | 13495.2695 | 13523.48 | 9249.343 | -28.20975 | 172.5653 | 803.8266 | 3297.744 | 5.552053e-14
58.59 | 13435.084 | 13538.29 | 9248.399 | -103.2036 | 172.9154 | 807.5145 | 3309.459 | 5.549506e-14
58.599998 | 13785.9336 | 13553.22 | 9247.451 | 232.7181 | 173.2693 | 811.225 | 3321.271 | 5.546997e-14
58.610001 | 13828.5244 | 13568.26 | 9246.499 | 260.2634 | 173.6267 | 814.9583 | 3333.177 | 5.544511e-14
58.619999 | 13816.667 | 13583.41 | 9245.546 | 233.2524 | 173.9874 | 818.7117 | 3345.17 | 5.542058e-14
58.630001 | 13699.2275 | 13598.69 | 9244.589 | 100.537 | 174.3519 | 822.4889 | 3357.261 | 5.539635e-14
58.639999 | 13365.2617 | 13614.08 | 9243.629 | -248.815 | 174.7197 | 826.2868 | 3369.441 | 5.537244e-14
58.650002 | 13322.8359 | 13629.59 | 9242.666 | -306.7534 | 175.0913 | 830.1094 | 3381.722 | 5.534884e-14
58.66 | 13457.0967 | 13645.21 | 9241.701 | -188.1117 | 175.4662 | 833.952 | 3394.089 | 5.532553e-14
58.669998 | 13517.8721 | 13660.95 | 9240.733 | -143.0771 | 175.8448 | 837.8182 | 3406.553 | 5.530257e-14
58.68 | 13778.6543 | 13676.81 | 9239.761 | 101.841 | 176.2271 | 841.7085 | 3419.117 | 5.527989e-14
58.689999 | 13636.9199 | 13692.79 | 9238.787 | -55.87449 | 176.613 | 845.6212 | 3431.773 | 5.525756e-14
58.700001 | 13736.3721 | 13708.9 | 9237.809 | 27.47083 | 177.0027 | 849.5586 | 3444.531 | 5.523555e-14
58.709999 | 13879.4531 | 13725.12 | 9236.829 | 154.3293 | 177.3958 | 853.5182 | 3457.381 | 5.521388e-14
58.720001 | 13528.6094 | 13741.48 | 9235.846 | -212.8657 | 177.7929 | 857.5032 | 3470.333 | 5.519253e-14
58.73 | 13594.4814 | 13757.95 | 9234.86 | -163.4638 | 178.1935 | 861.5113 | 3483.381 | 5.517153e-14
58.740002 | 13803.4375 | 13774.55 | 9233.87 | 28.89104 | 178.5981 | 865.5452 | 3496.533 | 5.515087e-14
58.75 | 13868.5879 | 13791.26 | 9232.878 | 77.3256 | 179.0062 | 869.6014 | 3509.777 | 5.513052e-14
58.759998 | 13824.5879 | 13808.11 | 9231.883 | 16.48073 | 179.4181 | 873.6829 | 3523.123 | 5.511055e-14
58.77 | 13523.1562 | 13825.08 | 9230.885 | -301.9268 | 179.8339 | 877.7905 | 3536.574 | 5.509089e-14
58.779999 | 13685.8057 | 13842.18 | 9229.884 | -156.3765 | 180.2535 | 881.9224 | 3550.122 | 5.507159e-14
58.790001 | 13825.3232 | 13859.42 | 9228.88 | -34.0919 | 180.677 | 886.0809 | 3563.778 | 5.505263e-14
58.799999 | 13792.6572 | 13876.77 | 9227.873 | -84.11313 | 181.1043 | 890.2633 | 3577.53 | 5.503404e-14
58.810001 | 13674.7158 | 13894.26 | 9226.862 | -219.5468 | 181.5356 | 894.4733 | 3591.391 | 5.501579e-14
58.82 | 13450.0479 | 13911.88 | 9225.849 | -461.8309 | 181.9706 | 898.7077 | 3605.351 | 5.499788e-14
58.830002 | 13828.2637 | 13929.64 | 9224.833 | -101.3733 | 182.4098 | 902.9707 | 3619.423 | 5.498038e-14
58.84 | 13867.5947 | 13947.51 | 9223.814 | -79.91879 | 182.8526 | 907.2571 | 3633.59 | 5.496316e-14
58.849998 | 13903.2246 | 13965.53 | 9222.792 | -62.30495 | 183.2996 | 911.5713 | 3647.867 | 5.494637e-14
58.860001 | 14032.5654 | 13983.68 | 9221.767 | 48.88088 | 183.7506 | 915.9138 | 3662.253 | 5.492988e-14
58.869999 | 14187.9932 | 14001.97 | 9220.739 | 186.0268 | 184.2054 | 920.2814 | 3676.741 | 5.491378e-14
58.880001 | 13852.2666 | 14020.39 | 9219.707 | -168.1252 | 184.6644 | 924.6782 | 3691.342 | 5.489803e-14
58.889999 | 13729.2559 | 14038.95 | 9218.673 | -309.6907 | 185.1273 | 929.1008 | 3706.045 | 5.488265e-14
58.900002 | 13907.3066 | 14057.65 | 9217.635 | -150.3434 | 185.5946 | 933.5537 | 3720.866 | 5.486765e-14
58.91 | 13991.9697 | 14076.48 | 9216.595 | -84.50842 | 186.0656 | 938.0315 | 3735.786 | 5.485298e-14
58.919998 | 13743.5625 | 14095.45 | 9215.552 | -351.8864 | 186.5408 | 942.5382 | 3750.818 | 5.483871e-14
58.93 | 13584.21 | 14114.56 | 9214.505 | -530.3541 | 187.0202 | 947.0744 | 3765.964 | 5.482477e-14
58.939999 | 13772.9014 | 14133.82 | 9213.456 | -360.9147 | 187.5036 | 951.6383 | 3781.218 | 5.481121e-14
58.950001 | 13956.0537 | 14153.22 | 9212.403 | -197.1621 | 187.9914 | 956.2324 | 3796.589 | 5.479802e-14
58.959999 | 13820.3408 | 14172.75 | 9211.348 | -352.4088 | 188.4831 | 960.8535 | 3812.065 | 5.478519e-14
58.970001 | 14024.1895 | 14192.44 | 9210.289 | -168.2457 | 188.9792 | 965.5059 | 3827.661 | 5.477274e-14
58.98 | 14062.1436 | 14212.26 | 9209.227 | -150.1156 | 189.4794 | 970.1864 | 3843.366 | 5.476065e-14
58.990002 | 14031.9404 | 14232.24 | 9208.162 | -200.2959 | 189.9841 | 974.8984 | 3859.192 | 5.474895e-14
59 | 14100.5205 | 14252.35 | 9207.094 | -151.826 | 190.4926 | 979.6375 | 3875.122 | 5.473757e-14
59.009998 | 14331.1768 | 14272.61 | 9206.023 | 58.56921 | 191.0056 | 984.4075 | 3891.171 | 5.472661e-14
59.02 | 13983.2148 | 14293.02 | 9204.949 | -309.8061 | 191.5229 | 989.209 | 3907.34 | 5.471597e-14
59.029999 | 13747.3789 | 14313.58 | 9203.872 | -566.199 | 192.0444 | 994.0399 | 3923.622 | 5.470571e-14
59.040001 | 14118.8604 | 14334.29 | 9202.791 | -215.4306 | 192.5705 | 998.9032 | 3940.026 | 5.469582e-14
59.049999 | 14542.2705 | 14355.15 | 9201.708 | 187.1248 | 193.1006 | 1003.795 | 3956.542 | 5.46863e-14
59.060001 | 14464.0674 | 14376.16 | 9200.621 | 87.90717 | 193.6354 | 1008.721 | 3973.183 | 5.467715e-14
59.07 | 14234.5439 | 14397.32 | 9199.531 | -162.7742 | 194.1743 | 1013.676 | 3989.937 | 5.466834e-14
59.080002 | 14272.7568 | 14418.64 | 9198.438 | -145.8846 | 194.718 | 1018.665 | 4006.82 | 5.465995e-14
59.09 | 13818.5986 | 14440.1 | 9197.342 | -621.5022 | 195.2656 | 1023.683 | 4023.81 | 5.465184e-14
59.099998 | 13478.9941 | 14461.72 | 9196.244 | -982.7284 | 195.8179 | 1028.734 | 4040.927 | 5.464418e-14
59.110001 | 13902.5557 | 14483.5 | 9195.141 | -580.9493 | 196.3748 | 1033.818 | 4058.171 | 5.463682e-14
59.119999 | 14077.9736 | 14505.43 | 9194.036 | -427.461 | 196.9359 | 1038.933 | 4075.529 | 5.462984e-14
59.130001 | 14348.3887 | 14527.53 | 9192.927 | -179.1411 | 197.5017 | 1044.083 | 4093.018 | 5.462321e-14
59.139999 | 14665.2725 | 14549.77 | 9191.816 | 115.4982 | 198.0718 | 1049.264 | 4110.623 | 5.461695e-14
59.150002 | 14582.8838 | 14572.19 | 9190.701 | 10.69312 | 198.6469 | 1054.481 | 4128.362 | 5.461106e-14
59.16 | 14499.1553 | 14594.75 | 9189.583 | -95.59492 | 199.2259 | 1059.727 | 4146.214 | 5.460548e-14
59.169998 | 14344.2734 | 14617.47 | 9188.462 | -273.2012 | 199.8098 | 1065.008 | 4164.195 | 5.46003e-14
59.18 | 14523.5166 | 14640.37 | 9187.338 | -116.8489 | 200.3982 | 1070.324 | 4182.305 | 5.459543e-14
59.189999 | 14797.7725 | 14663.41 | 9186.21 | 134.3595 | 200.9912 | 1075.673 | 4200.538 | 5.459093e-14
59.200001 | 14245.8506 | 14686.63 | 9185.079 | -440.7804 | 201.589 | 1081.058 | 4218.905 | 5.458678e-14
59.209999 | 14028.8574 | 14710 | 9183.946 | -681.1451 | 202.1911 | 1086.475 | 4237.391 | 5.458297e-14
59.220001 | 14639.7178 | 14733.55 | 9182.809 | -93.83081 | 202.7982 | 1091.928 | 4256.013 | 5.457951e-14
59.23 | 14685.2666 | 14757.25 | 9181.669 | -71.98629 | 203.4098 | 1097.415 | 4274.759 | 5.457639e-14
59.240002 | 14254.6094 | 14781.13 | 9180.525 | -526.5233 | 204.0262 | 1102.939 | 4293.642 | 5.457363e-14
59.25 | 14098.542 | 14805.16 | 9179.379 | -706.6227 | 204.647 | 1108.495 | 4312.644 | 5.457116e-14
59.259998 | 14527.9912 | 14829.37 | 9178.23 | -301.378 | 205.2726 | 1114.087 | 4331.78 | 5.456907e-14
59.27 | 14604.0342 | 14853.75 | 9177.076 | -249.7134 | 205.9031 | 1119.716 | 4351.052 | 5.456728e-14
59.279999 | 14574.5029 | 14878.29 | 9175.921 | -303.7869 | 206.5382 | 1125.38 | 4370.451 | 5.456583e-14
59.290001 | 14629.9404 | 14903.01 | 9174.761 | -273.0695 | 207.1782 | 1131.082 | 4389.989 | 5.456471e-14
59.299999 | 14914.0938 | 14927.89 | 9173.599 | -13.79743 | 207.8228 | 1136.817 | 4409.652 | 5.456392e-14
59.310001 | 14873.2705 | 14952.95 | 9172.433 | -79.68384 | 208.4724 | 1142.591 | 4429.458 | 5.456345e-14
59.32 | 14931.5771 | 14978.18 | 9171.264 | -46.60337 | 209.1265 | 1148.4 | 4449.39 | 5.456328e-14
59.330002 | 14877.1943 | 15003.59 | 9170.092 | -126.3996 | 209.7859 | 1154.249 | 4469.467 | 5.456349e-14
59.34 | 14572.5654 | 15029.16 | 9168.917 | -456.5967 | 210.4496 | 1160.13 | 4489.666 | 5.456392e-14
59.349998 | 14565.3926 | 15054.91 | 9167.739 | -489.5211 | 211.1183 | 1166.05 | 4510.006 | 5.456475e-14
59.360001 | 14704.1045 | 15080.85 | 9166.556 | -376.7432 | 211.7921 | 1172.01 | 4530.489 | 5.456582e-14
59.369999 | 14740.2148 | 15106.95 | 9165.372 | -366.7327 | 212.4705 | 1178.005 | 4551.101 | 5.456722e-14
59.380001 | 14889.6543 | 15133.23 | 9164.183 | -243.5802 | 213.154 | 1184.039 | 4571.858 | 5.456892e-14
59.389999 | 14889.4053 | 15159.69 | 9162.992 | -270.284 | 213.8422 | 1190.11 | 4592.745 | 5.457092e-14
59.400002 | 14719.9746 | 15186.34 | 9161.797 | -466.3647 | 214.5358 | 1196.222 | 4613.785 | 5.457324e-14
59.41 | 14477.626 | 15213.15 | 9160.599 | -735.5228 | 215.2337 | 1202.368 | 4634.948 | 5.457579e-14
59.419998 | 14787.6152 | 15240.14 | 9159.398 | -452.5283 | 215.9367 | 1208.554 | 4656.255 | 5.457867e-14
59.43 | 14745.5635 | 15267.33 | 9158.194 | -521.7624 | 216.6449 | 1214.78 | 4677.707 | 5.458181e-14
59.439999 | 14289.5674 | 15294.68 | 9156.986 | -1005.116 | 217.3578 | 1221.043 | 4699.296 | 5.458523e-14
59.450001 | 14158.2129 | 15322.23 | 9155.775 | -1164.019 | 218.0759 | 1227.348 | 4721.033 | 5.458893e-14
59.459999 | 14536.9668 | 15349.95 | 9154.561 | -812.9851 | 218.7988 | 1233.689 | 4742.903 | 5.45929e-14
59.470001 | 14937.832 | 15377.87 | 9153.344 | -440.0353 | 219.527 | 1240.073 | 4764.924 | 5.459715e-14
59.48 | 14766.5479 | 15405.96 | 9152.123 | -639.4109 | 220.2599 | 1246.494 | 4787.082 | 5.460165e-14
59.490002 | 14818.7314 | 15434.25 | 9150.899 | -615.515 | 220.9982 | 1252.957 | 4809.392 | 5.460644e-14
59.5 | 14919.793 | 15462.7 | 9149.672 | -542.9093 | 221.741 | 1259.457 | 4831.833 | 5.461142e-14
59.509998 | 15154.8545 | 15491.35 | 9148.442 | -336.4954 | 222.4891 | 1265.998 | 4854.422 | 5.46167e-14
59.52 | 14954.7119 | 15520.19 | 9147.207 | -565.4798 | 223.2423 | 1272.581 | 4877.161 | 5.462219e-14
59.529999 | 14786.3389 | 15549.21 | 9145.971 | -762.8752 | 224.0005 | 1279.202 | 4900.041 | 5.462794e-14
59.540001 | 14710.752 | 15578.43 | 9144.73 | -867.6824 | 224.764 | 1285.867 | 4923.074 | 5.463392e-14
59.549999 | 15091.8672 | 15607.83 | 9143.487 | -515.9644 | 225.5322 | 1292.569 | 4946.243 | 5.464014e-14
59.560001 | 15342.3975 | 15637.43 | 9142.239 | -295.0329 | 226.3059 | 1299.316 | 4969.569 | 5.464658e-14
59.57 | 15154.2139 | 15667.21 | 9140.989 | -512.9972 | 227.0844 | 1306.101 | 4993.036 | 5.465325e-14
59.580002 | 14891.4531 | 15697.19 | 9139.736 | -805.741 | 227.8684 | 1312.93 | 5016.66 | 5.466016e-14
59.59 | 14971.3711 | 15727.35 | 9138.479 | -755.9793 | 228.657 | 1319.797 | 5040.417 | 5.466722e-14
59.599998 | 15198.29 | 15757.7 | 9137.219 | -559.4136 | 229.4509 | 1326.707 | 5064.327 | 5.467454e-14
59.610001 | 15391.1475 | 15788.26 | 9135.955 | -397.1126 | 230.2502 | 1333.66 | 5088.394 | 5.468202e-14
59.619999 | 15477.9287 | 15819 | 9134.689 | -341.0683 | 231.0543 | 1340.653 | 5112.601 | 5.468972e-14
59.630001 | 15460.9697 | 15849.94 | 9133.419 | -388.9704 | 231.8639 | 1347.691 | 5136.967 | 5.469761e-14
59.639999 | 15015.8828 | 15881.06 | 9132.146 | -865.182 | 232.6783 | 1354.768 | 5161.473 | 5.470568e-14
59.650002 | 15016.4971 | 15912.4 | 9130.868 | -895.9068 | 233.4984 | 1361.891 | 5186.146 | 5.471397e-14
59.66 | 15384.3232 | 15943.92 | 9129.589 | -559.592 | 234.323 | 1369.052 | 5210.951 | 5.472237e-14
59.669998 | 15420.7734 | 15975.63 | 9128.306 | -554.8547 | 235.153 | 1376.257 | 5235.912 | 5.473099e-14
59.68 | 15440.2959 | 16007.55 | 9127.019 | -567.2495 | 235.9884 | 1383.506 | 5261.032 | 5.473974e-14
59.689999 | 15887.1602 | 16039.65 | 9125.729 | -152.4907 | 236.8287 | 1390.797 | 5286.296 | 5.474865e-14
59.700001 | 15581.7539 | 16071.96 | 9124.436 | -490.2109 | 237.6746 | 1398.133 | 5311.722 | 5.475773e-14
59.709999 | 15287.9668 | 16104.46 | 9123.139 | -816.4968 | 238.5253 | 1405.509 | 5337.291 | 5.476695e-14
59.720001 | 14954.0459 | 16137.17 | 9121.839 | -1183.127 | 239.3815 | 1412.931 | 5363.022 | 5.477632e-14
59.73 | 15320.7549 | 16170.07 | 9120.536 | -849.3178 | 240.2427 | 1420.394 | 5388.9 | 5.478582e-14
59.740002 | 15643.9639 | 16203.18 | 9119.229 | -559.2196 | 241.1095 | 1427.904 | 5414.941 | 5.479548e-14
59.75 | 15548.1006 | 16236.47 | 9117.919 | -688.3728 | 241.9809 | 1435.453 | 5441.12 | 5.48052e-14
59.759998 | 15718.6279 | 16269.97 | 9116.606 | -551.3423 | 242.8577 | 1443.047 | 5467.459 | 5.48151e-14
59.77 | 15961.2363 | 16303.67 | 9115.289 | -342.4386 | 243.74 | 1450.687 | 5493.959 | 5.482506e-14
59.779999 | 15911.7188 | 16337.57 | 9113.969 | -425.8531 | 244.6272 | 1458.369 | 5520.607 | 5.483514e-14
59.790001 | 15621.5879 | 16371.68 | 9112.646 | -750.0928 | 245.5199 | 1466.097 | 5547.418 | 5.484533e-14
59.799999 | 15877.4971 | 16405.98 | 9111.319 | -528.4806 | 246.4176 | 1473.866 | 5574.375 | 5.485561e-14
59.810001 | 15868.041 | 16440.49 | 9109.989 | -572.4487 | 247.3208 | 1481.683 | 5601.497 | 5.486598e-14
59.82 | 15901.9375 | 16475.19 | 9108.656 | -573.2574 | 248.229 | 1489.541 | 5628.769 | 5.487643e-14
59.830002 | 15906.3994 | 16510.12 | 9107.319 | -603.7163 | 249.1428 | 1497.448 | 5656.207 | 5.488699e-14
59.84 | 15946.3223 | 16545.22 | 9105.979 | -598.8948 | 250.0612 | 1505.393 | 5683.784 | 5.489755e-14
59.849998 | 16092.2949 | 16580.53 | 9104.636 | -488.2333 | 250.9851 | 1513.385 | 5711.522 | 5.490822e-14
59.860001 | 16155.0986 | 16616.05 | 9103.288 | -460.9553 | 251.9144 | 1521.425 | 5739.427 | 5.49189e-14
59.869999 | 16490.291 | 16651.77 | 9101.938 | -161.4781 | 252.8486 | 1529.505 | 5767.477 | 5.492965e-14
59.880001 | 16619.2559 | 16687.7 | 9100.584 | -68.44558 | 253.7884 | 1537.634 | 5795.695 | 5.494045e-14
59.889999 | 16508.2754 | 16723.82 | 9099.228 | -215.5488 | 254.7331 | 1545.804 | 5824.059 | 5.495128e-14
59.900002 | 16251.4922 | 16760.17 | 9097.867 | -508.6818 | 255.6836 | 1554.025 | 5852.599 | 5.496218e-14
59.91 | 16379.3213 | 16796.7 | 9096.503 | -417.3791 | 256.6386 | 1562.284 | 5881.274 | 5.497303e-14
59.919998 | 16247.7939 | 16833.44 | 9095.137 | -585.6444 | 257.599 | 1570.59 | 5910.113 | 5.498394e-14
59.93 | 16283.2959 | 16870.39 | 9093.766 | -587.0944 | 258.5648 | 1578.943 | 5939.117 | 5.499483e-14
59.939999 | 16192.7451 | 16907.54 | 9092.392 | -714.7926 | 259.5356 | 1587.34 | 5968.271 | 5.500572e-14
59.950001 | 16444.0742 | 16944.9 | 9091.014 | -500.8274 | 260.5119 | 1595.784 | 5997.592 | 5.501662e-14
59.959999 | 16772.3945 | 16982.46 | 9089.634 | -210.0613 | 261.4931 | 1604.27 | 6027.059 | 5.50275e-14
59.970001 | 16893.8906 | 17020.23 | 9088.25 | -126.34 | 262.4798 | 1612.805 | 6056.697 | 5.503837e-14
59.98 | 16462.6328 | 17058.2 | 9086.862 | -595.5668 | 263.4714 | 1621.382 | 6086.484 | 5.504921e-14
59.990002 | 16163.2959 | 17096.39 | 9085.471 | -933.0929 | 264.4687 | 1630.009 | 6116.44 | 5.506005e-14
60 | 16375.0586 | 17134.76 | 9084.077 | -759.7008 | 265.4704 | 1638.675 | 6146.537 | 5.507078e-14
60.009998 | 16768.6504 | 17173.34 | 9082.68 | -404.6922 | 266.4775 | 1647.389 | 6176.796 | 5.508151e-14
60.02 | 16654.6602 | 17212.14 | 9081.278 | -557.4797 | 267.49 | 1656.15 | 6207.222 | 5.509215e-14
60.029999 | 16113.2002 | 17251.13 | 9079.874 | -1137.933 | 268.5074 | 1664.954 | 6237.797 | 5.510274e-14
60.040001 | 16495.4648 | 17290.34 | 9078.466 | -794.8786 | 269.5303 | 1673.807 | 6268.54 | 5.511326e-14
60.049999 | 16762.1484 | 17329.74 | 9077.055 | -567.5954 | 270.5579 | 1682.702 | 6299.43 | 5.51237e-14
60.060001 | 16417.6172 | 17369.36 | 9075.64 | -951.7473 | 271.591 | 1691.645 | 6330.489 | 5.513406e-14
60.07 | 16446.9277 | 17409.18 | 9074.222 | -962.252 | 272.629 | 1700.632 | 6361.697 | 5.514434e-14
60.080002 | 16514.8281 | 17449.21 | 9072.8 | -934.3856 | 273.6725 | 1709.667 | 6393.074 | 5.515453e-14
60.09 | 16268.4531 | 17489.43 | 9071.375 | -1220.975 | 274.7203 | 1718.742 | 6424.59 | 5.516455e-14
60.099998 | 16963.1973 | 17529.85 | 9069.947 | -566.6566 | 275.7735 | 1727.864 | 6456.269 | 5.517451e-14
60.110001 | 16710.8145 | 17570.5 | 9068.515 | -859.6823 | 276.832 | 1737.035 | 6488.115 | 5.51843e-14
60.119999 | 16177.8672 | 17611.33 | 9067.08 | -1433.46 | 277.8952 | 1746.247 | 6520.105 | 5.519398e-14
60.130001 | 16651.4043 | 17652.38 | 9065.641 | -1000.973 | 278.9639 | 1755.508 | 6552.264 | 5.520353e-14
60.139999 | 17110.1641 | 17693.62 | 9064.2 | -583.451 | 280.0371 | 1764.811 | 6584.568 | 5.521292e-14
60.150002 | 17606.5293 | 17735.08 | 9062.754 | -128.5518 | 281.1161 | 1774.164 | 6617.047 | 5.52222e-14
60.16 | 17012.6543 | 17776.72 | 9061.305 | -764.0639 | 282.1991 | 1783.556 | 6649.658 | 5.523124e-14
60.169998 | 17090.8027 | 17818.57 | 9059.853 | -727.7628 | 283.2874 | 1792.994 | 6682.431 | 5.524016e-14
60.18 | 17222.7344 | 17860.62 | 9058.397 | -637.8904 | 284.3809 | 1802.48 | 6715.367 | 5.524887e-14
60.189999 | 17253.4453 | 17902.87 | 9056.938 | -649.429 | 285.479 | 1812.008 | 6748.449 | 5.525739e-14
60.200001 | 17155.2832 | 17945.34 | 9055.475 | -790.0548 | 286.5823 | 1821.584 | 6781.697 | 5.526573e-14
60.209999 | 17095.8535 | 17987.99 | 9054.009 | -892.1321 | 287.6902 | 1831.201 | 6815.086 | 5.527386e-14
60.220001 | 17193.4258 | 18030.85 | 9052.539 | -837.4226 | 288.8033 | 1840.866 | 6848.64 | 5.528177e-14
60.23 | 17356.6191 | 18073.9 | 9051.067 | -717.2812 | 289.921 | 1850.573 | 6882.34 | 5.528947e-14
60.240002 | 17396.9531 | 18117.17 | 9049.59 | -720.2129 | 291.0439 | 1860.327 | 6916.205 | 5.529696e-14
60.25 | 17940.2539 | 18160.6 | 9048.111 | -220.3486 | 292.1709 | 1870.12 | 6950.201 | 5.530415e-14
60.259998 | 17927.3867 | 18204.24 | 9046.628 | -276.8566 | 293.3029 | 1879.959 | 6984.354 | 5.531114e-14
60.27 | 17393.9922 | 18248.09 | 9045.141 | -854.0991 | 294.4398 | 1889.844 | 7018.667 | 5.531783e-14
60.279999 | 17246.6191 | 18292.12 | 9043.651 | -1045.505 | 295.5812 | 1899.77 | 7053.122 | 5.532426e-14
60.290001 | 17472.6113 | 18336.36 | 9042.157 | -863.7533 | 296.7277 | 1909.743 | 7087.737 | 5.533043e-14
60.299999 | 17887.7207 | 18380.78 | 9040.66 | -493.0612 | 297.8783 | 1919.755 | 7122.488 | 5.533631e-14
60.310001 | 17850.4199 | 18425.41 | 9039.159 | -574.9883 | 299.034 | 1929.815 | 7157.4 | 5.534189e-14
60.32 | 17853.6387 | 18470.22 | 9037.656 | -616.5774 | 300.194 | 1939.914 | 7192.452 | 5.534718e-14
60.330002 | 17802.668 | 18515.23 | 9036.148 | -712.5623 | 301.359 | 1950.06 | 7227.663 | 5.535217e-14
60.34 | 18052.4629 | 18560.41 | 9034.637 | -507.9434 | 302.5278 | 1960.243 | 7262.998 | 5.535678e-14
60.349998 | 18095.5 | 18605.78 | 9033.123 | -510.278 | 303.7012 | 1970.469 | 7298.484 | 5.53611e-14
60.360001 | 17997.1855 | 18651.35 | 9031.605 | -654.1661 | 304.8794 | 1980.741 | 7334.126 | 5.536503e-14
60.369999 | 18081.0977 | 18697.09 | 9030.084 | -615.9963 | 306.0616 | 1991.05 | 7369.898 | 5.536864e-14
60.380001 | 18100.0156 | 18743.04 | 9028.56 | -643.0227 | 307.2486 | 2001.405 | 7405.825 | 5.537188e-14
60.389999 | 17806.1094 | 18789.15 | 9027.032 | -983.0391 | 308.4395 | 2011.797 | 7441.88 | 5.537475e-14
60.400002 | 18273.5703 | 18835.47 | 9025.5 | -561.8997 | 309.6354 | 2022.237 | 7478.098 | 5.537727e-14
60.41 | 18717.4629 | 18881.94 | 9023.965 | -164.4735 | 310.8346 | 2032.709 | 7514.427 | 5.537932e-14
60.419998 | 18545.5332 | 18928.59 | 9022.427 | -383.0571 | 312.0382 | 2043.224 | 7550.901 | 5.538102e-14
60.43 | 18335.9785 | 18975.43 | 9020.885 | -639.4542 | 313.2462 | 2053.781 | 7587.521 | 5.538226e-14
60.439999 | 18257.4922 | 19022.44 | 9019.34 | -764.9469 | 314.4579 | 2064.374 | 7624.267 | 5.538308e-14
60.450001 | 18465.8867 | 19069.63 | 9017.791 | -603.748 | 315.6741 | 2075.011 | 7661.159 | 5.538347e-14
60.459999 | 18714.2188 | 19116.98 | 9016.239 | -402.7653 | 316.8938 | 2085.682 | 7698.17 | 5.538342e-14
60.470001 | 18880.9531 | 19164.52 | 9014.683 | -283.5683 | 318.1179 | 2096.396 | 7735.325 | 5.538289e-14
60.48 | 18622.7383 | 19212.22 | 9013.124 | -589.4778 | 319.3455 | 2107.145 | 7772.602 | 5.538191e-14
60.490002 | 18356.1113 | 19260.09 | 9011.561 | -903.9829 | 320.5774 | 2117.935 | 7810.021 | 5.538046e-14
60.5 | 18227.4336 | 19308.11 | 9009.995 | -1080.672 | 321.8122 | 2128.756 | 7847.543 | 5.537845e-14
60.509998 | 18812.3477 | 19356.29 | 9008.426 | -543.9412 | 323.0509 | 2139.616 | 7885.197 | 5.537598e-14
60.52 | 19324.8398 | 19404.64 | 9006.852 | -79.80518 | 324.2936 | 2150.514 | 7922.985 | 5.537296e-14
60.529999 | 19098.3398 | 19453.14 | 9005.276 | -354.8046 | 325.5394 | 2161.446 | 7960.884 | 5.53694e-14
60.540001 | 19253.3438 | 19501.81 | 9003.696 | -248.471 | 326.7891 | 2172.416 | 7998.915 | 5.536531e-14
60.549999 | 19087.3145 | 19550.62 | 9002.113 | -463.3067 | 328.0417 | 2183.416 | 8037.051 | 5.536067e-14
60.560001 | 18587.7422 | 19599.59 | 9000.525 | -1011.853 | 329.2981 | 2194.455 | 8075.316 | 5.535545e-14
60.57 | 18996.1738 | 19648.7 | 8998.935 | -652.5303 | 330.5575 | 2205.525 | 8113.687 | 5.534966e-14
60.580002 | 19241.3867 | 19697.98 | 8997.341 | -456.5905 | 331.8205 | 2216.631 | 8152.184 | 5.534329e-14
60.59 | 19305.4961 | 19747.36 | 8995.744 | -441.8636 | 333.0857 | 2227.763 | 8190.767 | 5.533625e-14
60.599998 | 19168.1758 | 19796.89 | 8994.144 | -628.715 | 334.3542 | 2238.929 | 8229.464 | 5.532863e-14
60.610001 | 19211.6074 | 19846.57 | 8992.539 | -634.9662 | 335.6259 | 2250.129 | 8268.279 | 5.532032e-14
60.619999 | 19272.3516 | 19896.37 | 8990.931 | -624.0203 | 336.9001 | 2261.356 | 8307.184 | 5.531141e-14
60.630001 | 19438.9727 | 19946.32 | 8989.32 | -507.3455 | 338.1774 | 2272.617 | 8346.204 | 5.530181e-14
60.639999 | 19264.8672 | 19996.37 | 8987.706 | -731.5047 | 339.4569 | 2283.902 | 8385.308 | 5.529155e-14
60.650002 | 19075.0391 | 20046.58 | 8986.087 | -971.5418 | 340.7398 | 2295.222 | 8424.532 | 5.528062e-14
60.66 | 19410.4902 | 20096.87 | 8984.466 | -686.3802 | 342.0241 | 2306.562 | 8463.819 | 5.526892e-14
60.669998 | 19745.1289 | 20147.29 | 8982.841 | -402.1571 | 343.311 | 2317.93 | 8503.204 | 5.525655e-14
60.68 | 19492.5156 | 20197.83 | 8981.212 | -705.3108 | 344.6004 | 2329.327 | 8542.687 | 5.524339e-14
60.689999 | 19436.6426 | 20248.46 | 8979.581 | -811.8204 | 345.8917 | 2340.746 | 8582.245 | 5.522951e-14
60.700001 | 19607.373 | 20299.22 | 8977.945 | -691.8482 | 347.1854 | 2352.194 | 8621.897 | 5.521485e-14
60.709999 | 19582.8945 | 20350.06 | 8976.306 | -767.1646 | 348.4804 | 2363.659 | 8661.613 | 5.519942e-14
60.720001 | 19788.4766 | 20401.01 | 8974.664 | -612.5371 | 349.7778 | 2375.152 | 8701.42 | 5.518318e-14
60.73 | 19763.8613 | 20452.05 | 8973.018 | -688.1872 | 351.0765 | 2386.664 | 8741.29 | 5.516615e-14
60.740002 | 19764.2891 | 20503.19 | 8971.368 | -738.9016 | 352.3773 | 2398.201 | 8781.244 | 5.51483e-14
60.75 | 19939.7441 | 20554.38 | 8969.716 | -614.6374 | 353.6786 | 2409.749 | 8821.238 | 5.512955e-14
60.759998 | 19862.916 | 20605.66 | 8968.06 | -742.7465 | 354.9815 | 2421.319 | 8861.302 | 5.510999e-14
60.77 | 19979.293 | 20657.03 | 8966.4 | -677.7377 | 356.2859 | 2432.909 | 8901.436 | 5.50895e-14
60.779999 | 19769.1836 | 20708.45 | 8964.737 | -939.2706 | 357.5909 | 2444.512 | 8941.614 | 5.506814e-14
60.790001 | 19758.5254 | 20759.96 | 8963.07 | -1001.433 | 358.8972 | 2456.135 | 8981.857 | 5.504586e-14
60.799999 | 20037.5898 | 20811.5 | 8961.4 | -773.9142 | 360.2039 | 2467.768 | 9022.132 | 5.502267e-14
60.810001 | 20314.5781 | 20863.12 | 8959.726 | -548.5424 | 361.5115 | 2479.418 | 9062.465 | 5.499852e-14
60.82 | 20330.7656 | 20914.78 | 8958.049 | -584.0103 | 362.8194 | 2491.077 | 9102.83 | 5.497343e-14
60.830002 | 20286.4395 | 20966.49 | 8956.368 | -680.0535 | 364.1281 | 2502.752 | 9143.245 | 5.494737e-14
60.84 | 20352.6895 | 21018.21 | 8954.685 | -665.5246 | 365.436 | 2514.428 | 9183.665 | 5.492026e-14
60.849998 | 20574.0586 | 21069.98 | 8952.998 | -495.9168 | 366.7442 | 2526.115 | 9224.119 | 5.489218e-14
60.860001 | 20357.5312 | 21121.78 | 8951.306 | -764.2501 | 368.0526 | 2537.813 | 9264.609 | 5.486302e-14
60.869999 | 19678.7109 | 21173.59 | 8949.612 | -1494.877 | 369.3602 | 2549.512 | 9305.103 | 5.483285e-14
60.880001 | 20126.0879 | 21225.43 | 8947.914 | -1099.337 | 370.6678 | 2561.22 | 9345.624 | 5.480159e-14
60.889999 | 20241.666 | 21277.25 | 8946.213 | -1035.587 | 371.9742 | 2572.927 | 9386.139 | 5.476927e-14
60.900002 | 20308.8574 | 21329.11 | 8944.508 | -1020.257 | 373.2806 | 2584.642 | 9426.684 | 5.473585e-14
60.91 | 20544.3555 | 21380.93 | 8942.8 | -836.5752 | 374.585 | 2596.349 | 9467.197 | 5.470127e-14
60.919998 | 20232.502 | 21432.74 | 8941.089 | -1200.241 | 375.8883 | 2608.056 | 9507.71 | 5.466558e-14
60.93 | 20121.2148 | 21484.55 | 8939.373 | -1363.336 | 377.1906 | 2619.764 | 9548.224 | 5.46287e-14
60.939999 | 20280.7715 | 21536.32 | 8937.655 | -1255.548 | 378.491 | 2631.464 | 9588.71 | 5.459065e-14
60.950001 | 21015.418 | 21588.07 | 8935.932 | -572.6529 | 379.79 | 2643.162 | 9629.187 | 5.455139e-14
60.959999 | 21369.1094 | 21639.76 | 8934.207 | -270.6531 | 381.0865 | 2654.848 | 9669.621 | 5.451094e-14
60.970001 | 20755.4902 | 21691.43 | 8932.478 | -935.9353 | 382.3814 | 2666.529 | 9710.037 | 5.446924e-14
60.98 | 20653.1934 | 21743.02 | 8930.746 | -1089.828 | 383.6735 | 2678.197 | 9750.405 | 5.44263e-14
60.990002 | 20615.5586 | 21794.57 | 8929.009 | -1179.015 | 384.9636 | 2689.857 | 9790.744 | 5.43821e-14
61 | 20680.3164 | 21846.02 | 8927.27 | -1165.702 | 386.2498 | 2701.494 | 9831.005 | 5.433655e-14
61.009998 | 20570.084 | 21897.4 | 8925.528 | -1327.313 | 387.5334 | 2713.118 | 9871.217 | 5.428974e-14
61.02 | 21064.6465 | 21948.7 | 8923.781 | -884.0545 | 388.8141 | 2724.727 | 9911.379 | 5.424155e-14
61.029999 | 21305.7832 | 21999.9 | 8922.032 | -694.1121 | 390.0909 | 2736.313 | 9951.459 | 5.419203e-14
61.040001 | 21194.5508 | 22051 | 8920.278 | -856.4512 | 391.3644 | 2747.882 | 9991.478 | 5.414113e-14
61.049999 | 21090.1953 | 22101.98 | 8918.522 | -1011.782 | 392.6335 | 2759.423 | 10031.4 | 5.408886e-14
61.060001 | 21147.877 | 22152.85 | 8916.762 | -1004.973 | 393.8989 | 2770.942 | 10071.25 | 5.403515e-14
61.07 | 21479.2637 | 22203.58 | 8914.998 | -724.3165 | 395.1596 | 2782.432 | 10110.99 | 5.398004e-14
61.080002 | 21562.668 | 22254.19 | 8913.231 | -691.5238 | 396.4162 | 2793.897 | 10150.65 | 5.392349e-14
61.09 | 21378.2051 | 22304.62 | 8911.461 | -926.4135 | 397.6669 | 2805.323 | 10190.17 | 5.386543e-14
61.099998 | 21664.7754 | 22354.9 | 8909.687 | -690.1234 | 398.9128 | 2816.717 | 10229.58 | 5.380592e-14
61.110001 | 21494.5371 | 22405.03 | 8907.91 | -910.4895 | 400.1536 | 2828.08 | 10268.88 | 5.374483e-14
61.119999 | 21728.7773 | 22454.96 | 8906.129 | -726.1825 | 401.3884 | 2839.401 | 10308.04 | 5.368228e-14
61.130001 | 22012.0332 | 22504.72 | 8904.345 | -492.6913 | 402.6176 | 2850.687 | 10347.08 | 5.361814e-14
61.139999 | 22014.6621 | 22554.27 | 8902.557 | -539.6111 | 403.8402 | 2861.926 | 10385.95 | 5.355247e-14
61.150002 | 22393.793 | 22603.65 | 8900.766 | -209.8568 | 405.0573 | 2873.129 | 10424.7 | 5.348521e-14
61.16 | 22640.6621 | 22652.77 | 8898.972 | -12.10451 | 406.2665 | 2884.276 | 10463.25 | 5.341632e-14
61.169998 | 22127.832 | 22701.67 | 8897.174 | -573.8346 | 407.469 | 2895.376 | 10501.65 | 5.334584e-14
61.18 | 21704.8281 | 22750.34 | 8895.372 | -1045.515 | 408.6645 | 2906.429 | 10539.88 | 5.327366e-14
61.189999 | 22198.5703 | 22798.76 | 8893.568 | -600.1859 | 409.8521 | 2917.426 | 10577.91 | 5.319985e-14
61.200001 | 22590.2188 | 22846.93 | 8891.759 | -256.7087 | 411.0323 | 2928.37 | 10615.77 | 5.312434e-14
61.209999 | 22897.8027 | 22894.81 | 8889.948 | 2.994044 | 412.2038 | 2939.252 | 10653.41 | 5.304715e-14
61.220001 | 22689.5039 | 22942.43 | 8888.132 | -252.9251 | 413.3675 | 2950.078 | 10690.85 | 5.296822e-14
61.23 | 22926.4023 | 22989.74 | 8886.314 | -63.34196 | 414.5221 | 2960.838 | 10728.07 | 5.288758e-14
61.240002 | 22878.752 | 23036.78 | 8884.492 | -158.024 | 415.6682 | 2971.537 | 10765.08 | 5.280518e-14
61.25 | 22652.998 | 23083.46 | 8882.667 | -430.4614 | 416.8041 | 2982.16 | 10801.83 | 5.272099e-14
61.259998 | 22948.7793 | 23129.83 | 8880.838 | -181.0467 | 417.9306 | 2992.715 | 10838.34 | 5.263504e-14
61.27 | 23298.6191 | 23175.87 | 8879.006 | 122.7501 | 419.0476 | 3003.201 | 10874.61 | 5.254723e-14
61.279999 | 23205.5645 | 23221.55 | 8877.17 | -15.98462 | 420.154 | 3013.608 | 10910.62 | 5.245762e-14
61.290001 | 23288.3262 | 23266.88 | 8875.331 | 21.44238 | 421.2502 | 3023.94 | 10946.36 | 5.236614e-14
61.299999 | 23725.4238 | 23311.83 | 8873.489 | 413.5968 | 422.3351 | 3034.187 | 10981.82 | 5.227285e-14
61.310001 | 23509.334 | 23356.4 | 8871.643 | 152.9303 | 423.4094 | 3044.355 | 11017 | 5.217764e-14
61.32 | 23764.1426 | 23400.57 | 8869.794 | 363.5718 | 424.4718 | 3054.434 | 11051.87 | 5.208057e-14
61.330002 | 24175 | 23444.35 | 8867.941 | 730.6514 | 425.523 | 3064.428 | 11086.46 | 5.198158e-14
61.34 | 24221.3145 | 23487.67 | 8866.085 | 733.6416 | 426.5612 | 3074.324 | 11120.7 | 5.188066e-14
61.349998 | 24463.7676 | 23530.57 | 8864.226 | 933.1943 | 427.5873 | 3084.128 | 11154.63 | 5.177784e-14
61.360001 | 24465.9258 | 23573.04 | 8862.362 | 892.883 | 428.6009 | 3093.838 | 11188.24 | 5.167299e-14
61.369999 | 24436.0117 | 23615.04 | 8860.496 | 820.9747 | 429.6011 | 3103.445 | 11221.49 | 5.156623e-14
61.380001 | 24942.416 | 23656.58 | 8858.626 | 1285.839 | 430.5883 | 3112.953 | 11254.41 | 5.145746e-14
61.389999 | 24839.5078 | 23697.62 | 8856.754 | 1141.891 | 431.5614 | 3122.352 | 11286.95 | 5.134673e-14
61.400002 | 25023.9863 | 23738.19 | 8854.877 | 1285.795 | 432.5211 | 3131.65 | 11319.14 | 5.123398e-14
61.41 | 25462.8691 | 23778.22 | 8852.997 | 1684.647 | 433.4656 | 3140.829 | 11350.93 | 5.11192e-14
61.419998 | 25928.0273 | 23817.74 | 8851.114 | 2110.286 | 434.3957 | 3149.897 | 11382.33 | 5.100243e-14
61.43 | 25806.0508 | 23856.74 | 8849.227 | 1949.313 | 435.3109 | 3158.851 | 11413.35 | 5.088356e-14
61.439999 | 26208.1582 | 23895.18 | 8847.337 | 2312.982 | 436.2106 | 3167.683 | 11443.95 | 5.076266e-14
61.450001 | 26073.6797 | 23933.07 | 8845.444 | 2140.608 | 437.0949 | 3176.397 | 11474.14 | 5.063968e-14
61.459999 | 26224.7734 | 23970.38 | 8843.547 | 2254.394 | 437.9629 | 3184.982 | 11503.89 | 5.051467e-14
61.470001 | 27166.5176 | 24007.12 | 8841.647 | 3159.399 | 438.8149 | 3193.444 | 11533.21 | 5.038753e-14
61.48 | 27617.4629 | 24043.25 | 8839.743 | 3574.209 | 439.6501 | 3201.773 | 11562.09 | 5.025835e-14
61.490002 | 27236.4004 | 24078.79 | 8837.836 | 3157.607 | 440.4686 | 3209.972 | 11590.52 | 5.012704e-14
61.5 | 27637.0117 | 24113.69 | 8835.926 | 3523.325 | 441.2693 | 3218.03 | 11618.46 | 4.999365e-14
61.509998 | 28153.0605 | 24147.95 | 8834.013 | 4005.107 | 442.0526 | 3225.951 | 11645.94 | 4.985817e-14
61.52 | 28885.1895 | 24181.59 | 8832.095 | 4703.604 | 442.8182 | 3233.734 | 11672.94 | 4.972051e-14
61.529999 | 28817.7109 | 24214.55 | 8830.175 | 4603.163 | 443.5653 | 3241.369 | 11699.44 | 4.958076e-14
61.540001 | 28672.5762 | 24246.85 | 8828.251 | 4425.722 | 444.2943 | 3248.862 | 11725.45 | 4.943887e-14
61.549999 | 28982.9238 | 24278.46 | 8826.324 | 4704.462 | 445.004 | 3256.201 | 11750.93 | 4.929489e-14
61.560001 | 29813.3926 | 24309.39 | 8824.393 | 5504.004 | 445.695 | 3263.391 | 11775.91 | 4.914873e-14
61.57 | 30140.9238 | 24339.6 | 8822.46 | 5801.322 | 446.3663 | 3270.425 | 11800.35 | 4.900048e-14
61.580002 | 30314.4648 | 24369.11 | 8820.522 | 5945.357 | 447.0182 | 3277.304 | 11824.26 | 4.885006e-14
61.59 | 30579.0293 | 24397.86 | 8818.582 | 6181.167 | 447.6495 | 3284.018 | 11847.61 | 4.869754e-14
61.599998 | 30926.9902 | 24425.88 | 8816.639 | 6501.109 | 448.2606 | 3290.571 | 11870.41 | 4.854291e-14
61.610001 | 31343.998 | 24453.16 | 8814.691 | 6890.84 | 448.8514 | 3296.962 | 11892.65 | 4.838606e-14
61.619999 | 30879.5977 | 24479.66 | 8812.741 | 6399.938 | 449.4211 | 3303.182 | 11914.32 | 4.822716e-14
61.630001 | 31581.9883 | 24505.4 | 8810.787 | 7076.592 | 449.9698 | 3309.235 | 11935.41 | 4.806607e-14
61.639999 | 31428.3301 | 24530.33 | 8808.83 | 6897.995 | 450.4969 | 3315.112 | 11955.9 | 4.790292e-14
61.650002 | 31441.1562 | 24554.5 | 8806.869 | 6886.66 | 451.0027 | 3320.819 | 11975.81 | 4.77376e-14
61.66 | 31678.7305 | 24577.83 | 8804.905 | 7100.903 | 451.486 | 3326.344 | 11995.09 | 4.757021e-14
61.669998 | 31790.502 | 24600.34 | 8802.938 | 7190.157 | 451.9473 | 3331.69 | 12013.77 | 4.740073e-14
61.68 | 32399.8008 | 24622.04 | 8800.967 | 7777.757 | 452.3863 | 3336.856 | 12031.83 | 4.722908e-14
61.689999 | 32922.5352 | 24642.9 | 8798.994 | 8279.64 | 452.8023 | 3341.836 | 12049.26 | 4.70554e-14
61.700001 | 32814.9531 | 24662.91 | 8797.016 | 8152.045 | 453.1957 | 3346.632 | 12066.06 | 4.687958e-14
61.709999 | 32206.4023 | 24682.05 | 8795.036 | 7524.348 | 453.5657 | 3351.237 | 12082.22 | 4.670177e-14
61.720001 | 31779.0234 | 24700.34 | 8793.052 | 7078.679 | 453.9125 | 3355.654 | 12097.73 | 4.652183e-14
61.73 | 31609.5508 | 24717.75 | 8791.065 | 6891.796 | 454.2357 | 3359.878 | 12112.58 | 4.633991e-14
61.740002 | 31699.2129 | 24734.29 | 8789.074 | 6964.926 | 454.5351 | 3363.908 | 12126.77 | 4.61559e-14
61.75 | 32195.4355 | 24749.91 | 8787.081 | 7445.521 | 454.8103 | 3367.739 | 12140.28 | 4.596993e-14
61.759998 | 32237.709 | 24764.65 | 8785.085 | 7473.063 | 455.0614 | 3371.373 | 12153.13 | 4.578196e-14
61.77 | 32061.8555 | 24778.48 | 8783.084 | 7283.379 | 455.2883 | 3374.809 | 12165.29 | 4.559194e-14
61.779999 | 31929.0059 | 24791.38 | 8781.081 | 7137.621 | 455.4905 | 3378.042 | 12176.77 | 4.54e-14
61.790001 | 31266.4922 | 24803.38 | 8779.073 | 6463.114 | 455.6682 | 3381.074 | 12187.56 | 4.520607e-14
61.799999 | 30995.2148 | 24814.43 | 8777.064 | 6180.78 | 455.8208 | 3383.899 | 12197.65 | 4.501027e-14
61.810001 | 30781.1211 | 24824.56 | 8775.05 | 5956.559 | 455.9486 | 3386.519 | 12207.04 | 4.481249e-14
61.82 | 30158.8828 | 24833.74 | 8773.033 | 5325.138 | 456.0512 | 3388.931 | 12215.73 | 4.461288e-14
61.830002 | 29611.0605 | 24841.98 | 8771.013 | 4769.077 | 456.1287 | 3391.135 | 12223.71 | 4.441134e-14
61.84 | 30225.0938 | 24849.26 | 8768.99 | 5375.83 | 456.1806 | 3393.128 | 12230.97 | 4.420804e-14
61.849998 | 30138.625 | 24855.59 | 8766.964 | 5283.038 | 456.2071 | 3394.909 | 12237.51 | 4.400291e-14
61.860001 | 29882.7441 | 24860.95 | 8764.934 | 5021.792 | 456.208 | 3396.479 | 12243.33 | 4.379589e-14
61.869999 | 29651.6797 | 24865.35 | 8762.901 | 4786.334 | 456.1833 | 3397.835 | 12248.43 | 4.35872e-14
61.880001 | 29395.582 | 24868.77 | 8760.865 | 4526.81 | 456.1329 | 3398.978 | 12252.8 | 4.337669e-14
61.889999 | 28674.5078 | 24871.22 | 8758.826 | 3803.286 | 456.0566 | 3399.904 | 12256.44 | 4.316454e-14
61.900002 | 28520.1309 | 24872.7 | 8756.782 | 3647.432 | 455.9546 | 3400.616 | 12259.35 | 4.295062e-14
61.91 | 28469.1289 | 24873.19 | 8754.737 | 3595.938 | 455.8265 | 3401.111 | 12261.52 | 4.273512e-14
61.919998 | 27990.2695 | 24872.7 | 8752.688 | 3117.567 | 455.6726 | 3401.388 | 12262.95 | 4.251801e-14
61.93 | 27794.1113 | 24871.23 | 8750.635 | 2922.881 | 455.4928 | 3401.449 | 12263.65 | 4.229921e-14
61.939999 | 27674.125 | 24868.77 | 8748.58 | 2805.354 | 455.2869 | 3401.291 | 12263.61 | 4.207892e-14
61.950001 | 28031.4062 | 24865.33 | 8746.521 | 3166.079 | 455.0551 | 3400.915 | 12262.84 | 4.185703e-14
61.959999 | 27282.3457 | 24860.9 | 8744.459 | 2421.451 | 454.7974 | 3400.321 | 12261.32 | 4.163373e-14
61.970001 | 26940.2637 | 24855.47 | 8742.393 | 2084.789 | 454.5137 | 3399.508 | 12259.06 | 4.140888e-14
61.98 | 26885.7891 | 24849.07 | 8740.325 | 2036.722 | 454.2042 | 3398.477 | 12256.06 | 4.118266e-14
61.990002 | 27196.4551 | 24841.67 | 8738.253 | 2354.785 | 453.8687 | 3397.226 | 12252.32 | 4.095498e-14
62 | 26679.3633 | 24833.29 | 8736.178 | 1846.071 | 453.5076 | 3395.758 | 12247.85 | 4.072605e-14
62.009998 | 26534.2305 | 24823.93 | 8734.1 | 1710.304 | 453.1207 | 3394.072 | 12242.63 | 4.049578e-14
62.02 | 26095 | 24813.58 | 8732.019 | 1281.423 | 452.7081 | 3392.168 | 12236.68 | 4.026415e-14
62.029999 | 26019.4082 | 24802.25 | 8729.934 | 1217.161 | 452.2699 | 3390.046 | 12230 | 4.003134e-14
62.040001 | 26139.1289 | 24789.94 | 8727.846 | 1349.189 | 451.8063 | 3387.707 | 12222.58 | 3.979726e-14
62.049999 | 26435.6992 | 24776.66 | 8725.756 | 1659.039 | 451.3174 | 3385.153 | 12214.43 | 3.956211e-14
62.060001 | 26234.2129 | 24762.41 | 8723.661 | 1471.808 | 450.8031 | 3382.383 | 12205.56 | 3.932573e-14
62.07 | 25516.2578 | 24747.19 | 8721.564 | 769.0719 | 450.2639 | 3379.398 | 12195.96 | 3.908835e-14
62.080002 | 25418.0332 | 24731 | 8719.464 | 687.0367 | 449.6995 | 3376.198 | 12185.64 | 3.884984e-14
62.09 | 25146.7441 | 24713.86 | 8717.36 | 432.8852 | 449.1106 | 3372.787 | 12174.6 | 3.861044e-14
62.099998 | 25104.4453 | 24695.76 | 8715.254 | 408.6803 | 448.4969 | 3369.164 | 12162.85 | 3.837007e-14
62.110001 | 24980.6836 | 24676.72 | 8713.144 | 303.9653 | 447.8587 | 3365.329 | 12150.39 | 3.812867e-14
62.119999 | 25009.4512 | 24656.74 | 8711.031 | 352.7149 | 447.1963 | 3361.286 | 12137.22 | 3.78865e-14
62.130001 | 24606.291 | 24635.81 | 8708.914 | -29.52153 | 446.5097 | 3357.034 | 12123.35 | 3.764342e-14
62.139999 | 24833.375 | 24613.97 | 8706.795 | 219.4097 | 445.7994 | 3352.576 | 12108.79 | 3.739963e-14
62.150002 | 24507.4531 | 24591.18 | 8704.672 | -83.73029 | 445.065 | 3347.91 | 12093.54 | 3.715498e-14
62.16 | 24226.207 | 24567.5 | 8702.547 | -341.2966 | 444.3077 | 3343.044 | 12077.6 | 3.690976e-14
62.169998 | 24349.7676 | 24542.91 | 8700.419 | -193.1442 | 443.527 | 3337.975 | 12060.99 | 3.666386e-14
62.18 | 24770.002 | 24517.42 | 8698.287 | 252.5843 | 442.7232 | 3332.704 | 12043.7 | 3.641727e-14
62.189999 | 24845.3867 | 24491.04 | 8696.152 | 354.351 | 441.8968 | 3327.236 | 12025.75 | 3.617017e-14
62.200001 | 24384.2871 | 24463.77 | 8694.013 | -79.47968 | 441.0477 | 3321.57 | 12007.14 | 3.592248e-14
62.209999 | 24191.6621 | 24435.63 | 8691.873 | -243.9728 | 440.1767 | 3315.711 | 11987.87 | 3.56744e-14
62.220001 | 24063.3848 | 24406.63 | 8689.728 | -343.2454 | 439.2835 | 3309.657 | 11967.96 | 3.542579e-14
62.23 | 24362.6992 | 24376.78 | 8687.581 | -14.07717 | 438.3687 | 3303.413 | 11947.41 | 3.517686e-14
62.240002 | 24112.9727 | 24346.07 | 8685.43 | -233.0978 | 437.4323 | 3296.979 | 11926.23 | 3.49275e-14
62.25 | 23816.3223 | 24314.55 | 8683.277 | -498.2291 | 436.4755 | 3290.363 | 11904.44 | 3.467795e-14
62.259998 | 23936.3887 | 24282.2 | 8681.121 | -345.8136 | 435.4976 | 3283.561 | 11882.02 | 3.442813e-14
62.27 | 23624.2891 | 24249.04 | 8678.96 | -624.746 | 434.4991 | 3276.576 | 11859 | 3.4178e-14
62.279999 | 24180.0762 | 24215.07 | 8676.798 | -34.99796 | 433.4807 | 3269.413 | 11835.38 | 3.392777e-14
62.290001 | 23916.666 | 24180.32 | 8674.632 | -263.6495 | 432.4422 | 3262.071 | 11811.17 | 3.367734e-14
62.299999 | 23961.0703 | 24144.79 | 8672.463 | -183.7218 | 431.3845 | 3254.557 | 11786.39 | 3.342693e-14
62.310001 | 24282.3281 | 24108.49 | 8670.291 | 173.8372 | 430.3074 | 3246.869 | 11761.02 | 3.317638e-14
62.32 | 24303.0527 | 24071.45 | 8668.116 | 231.6077 | 429.2117 | 3239.014 | 11735.1 | 3.29259e-14
62.330002 | 24438.4531 | 24033.64 | 8665.937 | 404.8107 | 428.097 | 3230.988 | 11708.62 | 3.267538e-14
62.34 | 23966.7773 | 23995.14 | 8663.757 | -28.35989 | 426.965 | 3222.804 | 11681.61 | 3.242507e-14
62.349998 | 24201.6621 | 23955.91 | 8661.573 | 245.7531 | 425.8151 | 3214.458 | 11654.06 | 3.217488e-14
62.360001 | 23662.2832 | 23915.96 | 8659.385 | -253.6817 | 424.6473 | 3205.95 | 11625.98 | 3.192475e-14
62.369999 | 23708.3926 | 23875.35 | 8657.195 | -166.9547 | 423.463 | 3197.29 | 11597.4 | 3.167495e-14
62.380001 | 23734.332 | 23834.04 | 8655.002 | -99.7057 | 422.2615 | 3188.474 | 11568.3 | 3.14253e-14
62.389999 | 23070.7715 | 23792.08 | 8652.806 | -721.3085 | 421.0442 | 3179.511 | 11538.72 | 3.117605e-14
62.400002 | 23688.0723 | 23749.45 | 8650.606 | -61.37394 | 419.8102 | 3170.396 | 11508.63 | 3.092699e-14
62.41 | 23808.3164 | 23706.21 | 8648.404 | 102.1072 | 418.5615 | 3161.144 | 11478.1 | 3.067846e-14
62.419998 | 23423.0977 | 23662.34 | 8646.199 | -239.2434 | 417.2975 | 3151.749 | 11447.1 | 3.043032e-14
62.43 | 22959.6543 | 23617.86 | 8643.991 | -658.2009 | 416.0183 | 3142.213 | 11415.63 | 3.018255e-14
62.439999 | 23409.957 | 23572.78 | 8641.78 | -162.8275 | 414.725 | 3132.545 | 11383.73 | 2.993534e-14
62.450001 | 23291.4863 | 23527.12 | 8639.565 | -235.6335 | 413.4173 | 3122.742 | 11351.4 | 2.968859e-14
62.459999 | 22747.4102 | 23480.91 | 8637.348 | -733.4963 | 412.0965 | 3112.814 | 11318.65 | 2.944249e-14
62.470001 | 22532.3848 | 23434.12 | 8635.128 | -901.738 | 410.7618 | 3102.756 | 11285.48 | 2.91969e-14
62.48 | 22588.2578 | 23386.81 | 8632.905 | -798.5555 | 409.4146 | 3092.578 | 11251.92 | 2.895201e-14
62.490002 | 22993.041 | 23338.96 | 8630.679 | -345.92 | 408.0544 | 3082.276 | 11217.95 | 2.870772e-14
62.5 | 22303.0098 | 23290.63 | 8628.45 | -987.6214 | 406.683 | 3071.864 | 11183.63 | 2.846425e-14
62.509998 | 22530.2012 | 23241.8 | 8626.218 | -711.5946 | 405.2995 | 3061.336 | 11148.94 | 2.82215e-14
62.52 | 23051.6523 | 23192.47 | 8623.983 | -140.8151 | 403.9044 | 3050.696 | 11113.88 | 2.797944e-14
62.529999 | 22627.7676 | 23142.69 | 8621.746 | -514.9186 | 402.4987 | 3039.951 | 11078.49 | 2.773825e-14
62.540001 | 22370.1758 | 23092.43 | 8619.504 | -722.2586 | 401.0819 | 3029.097 | 11042.75 | 2.749783e-14
62.549999 | 22796.3242 | 23041.77 | 8617.261 | -245.4414 | 399.6556 | 3018.147 | 11006.7 | 2.725837e-14
62.560001 | 22753.8516 | 22990.65 | 8615.014 | -236.8017 | 398.2188 | 3007.095 | 10970.33 | 2.701971e-14
62.57 | 22621.7344 | 22939.14 | 8612.765 | -317.4091 | 396.773 | 2995.95 | 10933.66 | 2.678205e-14
62.580002 | 22410.7383 | 22887.22 | 8610.512 | -476.4803 | 395.3176 | 2984.71 | 10896.68 | 2.654526e-14
62.59 | 22565.7617 | 22834.95 | 8608.257 | -269.1849 | 393.8545 | 2973.387 | 10859.45 | 2.630958e-14
62.599998 | 22553.8281 | 22782.3 | 8606 | -228.4691 | 392.3828 | 2961.977 | 10821.94 | 2.607489e-14
62.610001 | 22494.2305 | 22729.28 | 8603.738 | -235.0453 | 390.9027 | 2950.48 | 10784.16 | 2.584114e-14
62.619999 | 22336.043 | 22675.94 | 8601.475 | -339.8947 | 389.4157 | 2938.908 | 10746.14 | 2.560856e-14
62.630001 | 22546.1914 | 22622.25 | 8599.207 | -76.05993 | 387.9208 | 2927.254 | 10707.87 | 2.537698e-14
62.639999 | 22451.2559 | 22568.28 | 8596.938 | -117.02 | 386.4197 | 2915.531 | 10669.39 | 2.514661e-14
62.650002 | 23028.9668 | 22513.96 | 8594.665 | 515.0019 | 384.9112 | 2903.73 | 10630.66 | 2.491724e-14
62.66 | 22452.5059 | 22459.41 | 8592.39 | -6.906694 | 383.3977 | 2891.87 | 10591.75 | 2.468917e-14
62.669998 | 22076.2793 | 22404.58 | 8590.113 | -328.2984 | 381.8782 | 2879.942 | 10552.64 | 2.446227e-14
62.68 | 22311.3418 | 22349.47 | 8587.831 | -38.12835 | 380.3529 | 2867.949 | 10513.34 | 2.423649e-14
62.689999 | 22400.5137 | 22294.13 | 8585.547 | 106.381 | 378.8229 | 2855.901 | 10473.86 | 2.401201e-14
62.700001 | 22347.1777 | 22238.54 | 8583.26 | 108.6334 | 377.2877 | 2843.791 | 10434.2 | 2.37887e-14
62.709999 | 22471.8359 | 22182.76 | 8580.971 | 289.0777 | 375.7487 | 2831.633 | 10394.41 | 2.356674e-14
62.720001 | 22495.2148 | 22126.74 | 8578.679 | 368.4699 | 374.2051 | 2819.419 | 10354.44 | 2.334598e-14
62.73 | 22313.4609 | 22070.55 | 8576.384 | 242.9095 | 372.6582 | 2807.16 | 10314.35 | 2.312657e-14
62.740002 | 22365.9922 | 22014.15 | 8574.085 | 351.8374 | 371.1073 | 2794.851 | 10274.11 | 2.290842e-14
62.75 | 22372.3223 | 21957.63 | 8571.785 | 414.6952 | 369.5543 | 2782.507 | 10233.78 | 2.269171e-14
62.759998 | 21786.0801 | 21900.93 | 8569.482 | -114.8501 | 367.9983 | 2770.121 | 10193.33 | 2.247632e-14
62.77 | 21375.0684 | 21844.07 | 8567.176 | -469.0052 | 366.4394 | 2757.693 | 10152.77 | 2.226223e-14
62.779999 | 21469.2441 | 21787.1 | 8564.867 | -317.8554 | 364.8788 | 2745.234 | 10112.12 | 2.204958e-14
62.790001 | 21660.8281 | 21729.98 | 8562.555 | -69.15511 | 363.3157 | 2732.739 | 10071.37 | 2.183826e-14
62.799999 | 21875.6406 | 21672.78 | 8560.241 | 202.8593 | 361.7519 | 2720.218 | 10030.57 | 2.162842e-14
62.810001 | 22194.7305 | 21615.46 | 8557.923 | 579.273 | 360.1861 | 2707.665 | 9989.683 | 2.141992e-14
62.82 | 21622.4238 | 21558.06 | 8555.603 | 64.36399 | 358.6198 | 2695.09 | 9948.747 | 2.12129e-14
62.830002 | 21659.4414 | 21500.56 | 8553.28 | 158.8771 | 357.0522 | 2682.488 | 9907.744 | 2.100726e-14
62.84 | 21488.9453 | 21443.04 | 8550.955 | 45.90586 | 355.4852 | 2669.873 | 9866.726 | 2.080316e-14
62.849998 | 21251.1934 | 21385.45 | 8548.628 | -134.2547 | 353.9177 | 2657.238 | 9825.665 | 2.060051e-14
62.860001 | 21457.0781 | 21327.79 | 8546.296 | 129.2867 | 352.3499 | 2644.582 | 9784.563 | 2.039924e-14
62.869999 | 21778.6133 | 21270.12 | 8543.963 | 508.4883 | 350.7831 | 2631.919 | 9743.46 | 2.019954e-14
62.880001 | 21229.8145 | 21212.41 | 8541.626 | 17.40606 | 349.2163 | 2619.238 | 9702.327 | 2.000124e-14
62.889999 | 20894.5 | 21154.7 | 8539.288 | -260.2001 | 347.651 | 2606.554 | 9661.208 | 1.980451e-14
62.900002 | 21031.7617 | 21096.95 | 8536.945 | -65.18691 | 346.0859 | 2593.854 | 9620.064 | 1.960916e-14
62.91 | 21351.5156 | 21039.25 | 8534.602 | 312.2691 | 344.5233 | 2581.158 | 9578.963 | 1.941544e-14
62.919998 | 21522.6387 | 20981.55 | 8532.255 | 541.0926 | 342.9621 | 2568.457 | 9537.871 | 1.922321e-14
62.93 | 21481.9805 | 20923.85 | 8529.905 | 558.129 | 341.4022 | 2555.752 | 9496.793 | 1.903243e-14
62.939999 | 21284.1562 | 20866.2 | 8527.553 | 417.9521 | 339.8449 | 2543.05 | 9455.756 | 1.884322e-14
62.950001 | 20998.7617 | 20808.58 | 8525.198 | 190.1852 | 338.2892 | 2530.347 | 9414.743 | 1.865547e-14
62.959999 | 20491.5 | 20751.02 | 8522.841 | -259.5205 | 336.7368 | 2517.653 | 9373.79 | 1.846932e-14
62.970001 | 20446.0273 | 20693.5 | 8520.48 | -247.4696 | 335.1863 | 2504.961 | 9332.87 | 1.828462e-14
62.98 | 20828.918 | 20636.05 | 8518.118 | 192.8645 | 333.6392 | 2492.28 | 9292.017 | 1.81015e-14
62.990002 | 20924.084 | 20578.66 | 8515.752 | 345.4247 | 332.0946 | 2479.603 | 9251.21 | 1.791984e-14
63 | 20673.4941 | 20521.38 | 8513.384 | 152.1116 | 330.5543 | 2466.946 | 9210.497 | 1.773982e-14
63.009998 | 20734.1152 | 20464.18 | 8511.014 | 269.9329 | 329.0171 | 2454.3 | 9169.851 | 1.756131e-14
63.02 | 20665.8496 | 20407.06 | 8508.641 | 258.7895 | 327.4832 | 2441.665 | 9129.271 | 1.738426e-14
63.029999 | 20690.7969 | 20350.06 | 8506.265 | 340.741 | 325.9535 | 2429.05 | 9088.788 | 1.72088e-14
63.040001 | 20139.2617 | 20293.14 | 8503.886 | -153.8798 | 324.4273 | 2416.448 | 9048.38 | 1.703482e-14
63.049999 | 19791.3027 | 20236.37 | 8501.506 | -445.0633 | 322.9059 | 2403.87 | 9008.084 | 1.686244e-14
63.060001 | 19987.0957 | 20179.69 | 8499.122 | -192.5922 | 321.3882 | 2391.307 | 8967.871 | 1.669151e-14
63.07 | 20270.8555 | 20123.15 | 8496.736 | 147.7022 | 319.8753 | 2378.77 | 8927.772 | 1.652216e-14
63.080002 | 20124.8652 | 20066.73 | 8494.347 | 58.13293 | 318.3666 | 2366.251 | 8887.767 | 1.635428e-14
63.09 | 19968.9004 | 20010.49 | 8491.957 | -41.58736 | 316.8635 | 2353.765 | 8847.902 | 1.618801e-14
63.099998 | 20176.0723 | 19954.38 | 8489.564 | 221.693 | 315.3651 | 2341.303 | 8808.148 | 1.602324e-14
63.110001 | 20273.5605 | 19898.4 | 8487.167 | 375.1575 | 313.8712 | 2328.863 | 8768.502 | 1.585991e-14
63.119999 | 20240.4238 | 19842.61 | 8484.769 | 397.8159 | 312.3831 | 2316.456 | 8729 | 1.569817e-14
63.130001 | 20050 | 19786.95 | 8482.367 | 263.0484 | 310.8997 | 2304.074 | 8689.611 | 1.553787e-14
63.139999 | 20035.1035 | 19731.49 | 8479.964 | 303.616 | 309.4223 | 2291.728 | 8650.373 | 1.537914e-14
63.150002 | 19853.8242 | 19676.16 | 8477.557 | 177.6659 | 307.9495 | 2279.405 | 8611.246 | 1.522182e-14
63.16 | 19601.1191 | 19621.05 | 8475.149 | -19.93148 | 306.4835 | 2267.124 | 8572.294 | 1.506609e-14
63.169998 | 19346.5586 | 19566.12 | 8472.739 | -219.5572 | 305.0231 | 2254.875 | 8533.479 | 1.491184e-14
63.18 | 19415.9941 | 19511.35 | 8470.325 | -95.35668 | 303.568 | 2242.657 | 8494.801 | 1.475901e-14
63.189999 | 19606.1953 | 19456.79 | 8467.909 | 149.4009 | 302.1194 | 2230.478 | 8456.288 | 1.460771e-14
63.200001 | 19763.2246 | 19402.41 | 8465.491 | 360.8111 | 300.6763 | 2218.331 | 8417.915 | 1.445783e-14
63.209999 | 19742.8066 | 19348.26 | 8463.07 | 394.5507 | 299.24 | 2206.227 | 8379.718 | 1.430948e-14
63.220001 | 19888.5215 | 19294.28 | 8460.647 | 594.244 | 297.8093 | 2194.156 | 8341.665 | 1.416253e-14
63.23 | 19263.1973 | 19240.52 | 8458.221 | 22.67606 | 296.3854 | 2182.128 | 8303.787 | 1.401707e-14
63.240002 | 18924.8086 | 19186.95 | 8455.793 | -262.1459 | 294.9673 | 2170.134 | 8266.06 | 1.3873e-14
63.25 | 18766.877 | 19133.64 | 8453.363 | -366.76 | 293.5566 | 2158.189 | 8228.528 | 1.373045e-14
63.259998 | 19161.3457 | 19080.53 | 8450.931 | 80.81813 | 292.1523 | 2146.283 | 8191.161 | 1.358932e-14
63.27 | 19303.6172 | 19027.62 | 8448.495 | 275.9946 | 290.7541 | 2134.416 | 8153.957 | 1.344956e-14
63.279999 | 19419.873 | 18974.96 | 8446.058 | 444.9153 | 289.3631 | 2122.595 | 8116.942 | 1.331126e-14
63.290001 | 19155.5 | 18922.5 | 8443.618 | 232.9996 | 287.9784 | 2110.813 | 8080.091 | 1.317432e-14
63.299999 | 19047.8691 | 18870.29 | 8441.176 | 177.5753 | 286.601 | 2099.08 | 8043.437 | 1.303883e-14
63.310001 | 19308.2168 | 18818.3 | 8438.731 | 489.9192 | 285.2299 | 2087.386 | 8006.951 | 1.290469e-14
63.32 | 19212.8574 | 18766.55 | 8436.284 | 446.3073 | 283.8662 | 2075.741 | 7970.659 | 1.277197e-14
63.330002 | 19276.9531 | 18715.02 | 8433.835 | 561.9324 | 282.5089 | 2064.137 | 7934.54 | 1.264058e-14
63.34 | 19395.5234 | 18663.76 | 8431.384 | 731.761 | 281.1595 | 2052.586 | 7898.633 | 1.251062e-14
63.349998 | 19300.9629 | 18612.74 | 8428.93 | 688.2258 | 279.817 | 2041.08 | 7862.91 | 1.238201e-14
63.360001 | 18800.1113 | 18561.94 | 8426.474 | 238.1742 | 278.481 | 2029.616 | 7827.366 | 1.225469e-14
63.369999 | 18723.9043 | 18511.4 | 8424.016 | 212.5006 | 277.1528 | 2018.205 | 7792.03 | 1.212878e-14
63.380001 | 19019.168 | 18461.1 | 8421.555 | 558.0721 | 275.8312 | 2006.837 | 7756.873 | 1.200414e-14
63.389999 | 19027.6055 | 18411.06 | 8419.092 | 616.5474 | 274.5174 | 1995.522 | 7721.927 | 1.188088e-14
63.400002 | 18738.8652 | 18361.24 | 8416.626 | 377.6264 | 273.2099 | 1984.248 | 7687.155 | 1.175886e-14
63.41 | 18596.9238 | 18311.71 | 8414.159 | 285.2139 | 271.9107 | 1973.031 | 7652.609 | 1.163823e-14
63.419998 | 18536.9238 | 18262.43 | 8411.69 | 274.4976 | 270.6186 | 1961.862 | 7618.256 | 1.151887e-14
63.43 | 18299.5098 | 18213.38 | 8409.218 | 86.12763 | 269.3334 | 1950.739 | 7584.092 | 1.140077e-14
63.439999 | 18720.9004 | 18164.61 | 8406.744 | 556.2911 | 268.056 | 1939.669 | 7550.141 | 1.128397e-14
63.450001 | 18738.3223 | 18116.08 | 8404.267 | 622.2463 | 266.7854 | 1928.645 | 7516.379 | 1.116841e-14
63.459999 | 18270.2539 | 18067.82 | 8401.789 | 202.4314 | 265.5227 | 1917.676 | 7482.835 | 1.105415e-14
63.470001 | 18354.1113 | 18019.81 | 8399.308 | 334.3039 | 264.2669 | 1906.752 | 7449.48 | 1.09411e-14
63.48 | 18774.3047 | 17972.07 | 8396.825 | 802.2391 | 263.0188 | 1895.883 | 7416.339 | 1.082931e-14
63.490002 | 17883.4434 | 17924.57 | 8394.34 | -41.1239 | 261.7776 | 1885.06 | 7383.39 | 1.071872e-14
63.5 | 17779.0879 | 17877.36 | 8391.853 | -98.274 | 260.5447 | 1874.295 | 7350.669 | 1.06094e-14
63.509998 | 17845.5234 | 17830.41 | 8389.364 | 15.11323 | 259.3189 | 1863.579 | 7318.148 | 1.050129e-14
63.52 | 18003.7168 | 17783.71 | 8386.872 | 220.0096 | 258.1001 | 1852.911 | 7285.824 | 1.039434e-14
63.529999 | 17950.8438 | 17737.28 | 8384.379 | 213.561 | 256.8892 | 1842.298 | 7253.717 | 1.028861e-14
63.540001 | 18081.8418 | 17691.1 | 8381.882 | 390.7369 | 255.6852 | 1831.733 | 7221.805 | 1.018403e-14
63.549999 | 18165.3652 | 17645.21 | 8379.385 | 520.1539 | 254.4891 | 1821.223 | 7190.114 | 1.008066e-14
63.560001 | 18032.7695 | 17599.56 | 8376.884 | 433.2065 | 253.2999 | 1810.761 | 7158.618 | 9.978418e-15
63.57 | 18015.4824 | 17554.19 | 8374.383 | 461.2893 | 252.1184 | 1800.354 | 7127.338 | 9.877356e-15
63.580002 | 17876.0996 | 17509.07 | 8371.878 | 367.0286 | 250.9439 | 1789.994 | 7096.255 | 9.777403e-15
63.59 | 17778.3184 | 17464.24 | 8369.372 | 314.0759 | 249.7775 | 1779.692 | 7065.401 | 9.678635e-15
63.599998 | 17836.5391 | 17419.67 | 8366.864 | 416.8665 | 248.6182 | 1769.441 | 7034.749 | 9.580983e-15
63.610001 | 17991.2637 | 17375.35 | 8364.353 | 615.913 | 247.4659 | 1759.237 | 7004.294 | 9.484403e-15
63.619999 | 17825.4277 | 17331.31 | 8361.841 | 494.1136 | 246.3214 | 1749.09 | 6974.062 | 9.388973e-15
63.630001 | 17257.0586 | 17287.52 | 8359.327 | -30.46561 | 245.1838 | 1738.99 | 6944.024 | 9.2946e-15
63.639999 | 17586.6055 | 17244.02 | 8356.811 | 342.5878 | 244.0539 | 1728.946 | 6914.207 | 9.201351e-15
63.650002 | 17426.2676 | 17200.75 | 8354.291 | 225.5203 | 242.9306 | 1718.947 | 6884.578 | 9.109125e-15
63.66 | 17938.0938 | 17157.78 | 8351.771 | 780.3179 | 241.8154 | 1709.007 | 6855.182 | 9.018026e-15
63.669998 | 17975.7539 | 17115.06 | 8349.25 | 860.6928 | 240.7073 | 1699.118 | 6825.987 | 8.927976e-15
63.68 | 17476.0059 | 17072.6 | 8346.725 | 403.4091 | 239.6061 | 1689.276 | 6796.99 | 8.838943e-15
63.689999 | 17266.041 | 17030.41 | 8344.198 | 235.6307 | 238.5124 | 1679.489 | 6768.21 | 8.750976e-15
63.700001 | 17589.543 | 16988.47 | 8341.67 | 601.0713 | 237.4255 | 1669.75 | 6739.626 | 8.664011e-15
63.709999 | 16930.1172 | 16946.81 | 8339.14 | -16.6965 | 236.3462 | 1660.066 | 6711.261 | 8.578102e-15
63.720001 | 17041.375 | 16905.4 | 8336.607 | 135.9751 | 235.2736 | 1650.43 | 6683.089 | 8.493169e-15
63.73 | 17547.9805 | 16864.26 | 8334.073 | 683.7201 | 234.2085 | 1640.847 | 6655.132 | 8.409264e-15
63.740002 | 17504.1289 | 16823.37 | 8331.537 | 680.7631 | 233.1499 | 1631.311 | 6627.368 | 8.326324e-15
63.75 | 17317.2988 | 16782.76 | 8328.999 | 534.5399 | 232.0992 | 1621.832 | 6599.829 | 8.244411e-15
63.759998 | 17455.3652 | 16742.4 | 8326.46 | 712.9605 | 231.0553 | 1612.402 | 6572.488 | 8.163467e-15
63.77 | 17411.2812 | 16702.3 | 8323.918 | 708.9837 | 230.018 | 1603.02 | 6545.342 | 8.08346e-15
63.779999 | 17434.4277 | 16662.46 | 8321.374 | 771.9664 | 228.9881 | 1593.69 | 6518.409 | 8.004436e-15
63.790001 | 17028.1992 | 16622.87 | 8318.828 | 405.3303 | 227.9647 | 1584.408 | 6491.668 | 7.926334e-15
63.799999 | 16674.0371 | 16583.55 | 8316.281 | 90.48649 | 226.9487 | 1575.179 | 6465.141 | 7.849206e-15
63.810001 | 16684.125 | 16544.47 | 8313.732 | 139.653 | 225.9391 | 1565.997 | 6438.804 | 7.772977e-15
63.82 | 17113.5488 | 16505.66 | 8311.181 | 607.8886 | 224.9366 | 1556.867 | 6412.676 | 7.697693e-15
63.830002 | 17197.1758 | 16467.09 | 8308.628 | 730.0875 | 223.9405 | 1547.782 | 6386.738 | 7.623298e-15
63.84 | 17142.9883 | 16428.79 | 8306.074 | 714.1933 | 222.9519 | 1538.753 | 6361.017 | 7.549848e-15
63.849998 | 17015.7188 | 16390.75 | 8303.518 | 624.9701 | 221.9699 | 1529.772 | 6335.49 | 7.477289e-15
63.860001 | 16880.9043 | 16352.94 | 8300.959 | 527.9641 | 220.9942 | 1520.835 | 6310.152 | 7.405587e-15
63.869999 | 17240.6055 | 16315.4 | 8298.399 | 925.2058 | 220.0256 | 1511.952 | 6285.023 | 7.3348e-15
63.880001 | 16787.582 | 16278.09 | 8295.837 | 509.4885 | 219.0632 | 1503.113 | 6260.08 | 7.264857e-15
63.889999 | 16721.1719 | 16241.05 | 8293.274 | 480.1194 | 218.1079 | 1494.327 | 6235.344 | 7.195807e-15
63.900002 | 16790.1641 | 16204.24 | 8290.708 | 585.9285 | 217.1585 | 1485.583 | 6210.786 | 7.127574e-15
63.91 | 16625.5391 | 16167.7 | 8288.141 | 457.8438 | 216.2163 | 1476.893 | 6186.444 | 7.060233e-15
63.919998 | 16770.125 | 16131.4 | 8285.573 | 638.7296 | 215.2805 | 1468.25 | 6162.291 | 6.993727e-15
63.93 | 16524.5957 | 16095.33 | 8283.002 | 429.2659 | 214.3509 | 1459.652 | 6138.324 | 6.92803e-15
63.939999 | 16369.7012 | 16059.52 | 8280.431 | 310.1825 | 213.428 | 1451.103 | 6114.557 | 6.863178e-15
63.950001 | 16446.0762 | 16023.94 | 8277.856 | 422.1365 | 212.5111 | 1442.599 | 6090.973 | 6.799122e-15
63.959999 | 16844.002 | 15988.62 | 8275.281 | 855.3848 | 211.601 | 1434.145 | 6067.59 | 6.735902e-15
63.970001 | 17018.3828 | 15953.52 | 8272.704 | 1064.861 | 210.6968 | 1425.734 | 6044.387 | 6.673458e-15
63.98 | 16578.293 | 15918.68 | 8270.125 | 659.6163 | 209.7992 | 1417.372 | 6021.38 | 6.611827e-15
63.990002 | 16478.75 | 15884.06 | 8267.544 | 594.6931 | 208.9074 | 1409.053 | 5998.552 | 6.550962e-15
64 | 16392.4922 | 15849.7 | 8264.963 | 542.7942 | 208.0224 | 1400.785 | 5975.928 | 6.490908e-15
64.010002 | 16393.5781 | 15815.55 | 8262.379 | 578.0236 | 207.143 | 1392.558 | 5953.475 | 6.431597e-15
64.019997 | 16101.8291 | 15781.67 | 8259.795 | 320.1549 | 206.2705 | 1384.382 | 5931.227 | 6.373095e-15
64.029999 | 15993.5439 | 15748.01 | 8257.208 | 245.5328 | 205.4035 | 1376.248 | 5909.152 | 6.315315e-15
64.040001 | 16350.3379 | 15714.58 | 8254.619 | 635.7618 | 204.5425 | 1368.157 | 5887.258 | 6.258281e-15
64.050003 | 16207.5225 | 15681.37 | 8252.028 | 526.1514 | 203.6874 | 1360.111 | 5865.545 | 6.20199e-15
64.059998 | 16516.7461 | 15648.42 | 8249.438 | 868.322 | 202.8389 | 1352.115 | 5844.032 | 6.146477e-15
64.07 | 16353.1172 | 15615.68 | 8246.844 | 737.4323 | 201.9958 | 1344.158 | 5822.687 | 6.091657e-15
64.080002 | 16391.1699 | 15583.17 | 8244.249 | 807.9991 | 201.1585 | 1336.245 | 5801.518 | 6.037557e-15
64.089996 | 15862.4541 | 15550.92 | 8241.655 | 311.5354 | 200.3279 | 1328.383 | 5780.553 | 5.984223e-15
64.099998 | 15802.71 | 15518.86 | 8239.057 | 283.8489 | 199.5023 | 1320.557 | 5759.745 | 5.931552e-15
64.110001 | 16357.75 | 15487.03 | 8236.457 | 870.7197 | 198.6825 | 1312.774 | 5739.117 | 5.879582e-15
64.120003 | 15802.124 | 15455.42 | 8233.856 | 346.6994 | 197.8685 | 1305.035 | 5718.666 | 5.828313e-15
64.129997 | 15493.1445 | 15424.07 | 8231.255 | 69.07823 | 197.0607 | 1297.345 | 5698.406 | 5.777774e-15
64.139999 | 15547.3369 | 15392.91 | 8228.651 | 154.4243 | 196.2582 | 1289.692 | 5678.311 | 5.727885e-15
64.150002 | 16020.9971 | 15361.97 | 8226.045 | 659.0291 | 195.4609 | 1282.079 | 5658.382 | 5.678662e-15
64.160004 | 15743.5293 | 15331.26 | 8223.438 | 412.2727 | 194.6696 | 1274.512 | 5638.637 | 5.630125e-15
64.169998 | 15602.4932 | 15300.78 | 8220.832 | 301.7131 | 193.8842 | 1266.99 | 5619.074 | 5.582285e-15
64.18 | 15666.8008 | 15270.5 | 8218.222 | 396.299 | 193.1038 | 1259.505 | 5599.67 | 5.53507e-15
64.190002 | 15833.1729 | 15240.44 | 8215.611 | 592.7375 | 192.3288 | 1252.061 | 5580.434 | 5.488506e-15
64.199997 | 15255.5645 | 15210.61 | 8213.001 | 44.95579 | 191.5598 | 1244.663 | 5561.385 | 5.442624e-15
64.209999 | 15222.5166 | 15180.98 | 8210.387 | 41.53554 | 190.7958 | 1237.303 | 5542.496 | 5.397357e-15
64.220001 | 15936.9141 | 15151.56 | 8207.772 | 785.3531 | 190.0371 | 1229.982 | 5523.771 | 5.352721e-15
64.230003 | 15829.0332 | 15122.35 | 8205.155 | 706.6809 | 189.2836 | 1222.701 | 5505.212 | 5.308716e-15
64.239998 | 15922.6709 | 15093.38 | 8202.539 | 829.2951 | 188.5359 | 1215.466 | 5486.835 | 5.265368e-15
64.25 | 15860.7363 | 15064.59 | 8199.92 | 796.1456 | 187.7931 | 1208.266 | 5468.612 | 5.222609e-15
64.260002 | 15707.8613 | 15036.01 | 8197.299 | 671.8515 | 187.0553 | 1201.106 | 5450.55 | 5.180462e-15
64.269997 | 15484.2422 | 15007.66 | 8194.679 | 476.5819 | 186.3232 | 1193.99 | 5432.668 | 5.138955e-15
64.279999 | 15311.501 | 14979.5 | 8192.056 | 331.9992 | 185.596 | 1186.91 | 5414.94 | 5.098025e-15
64.290001 | 15611.0654 | 14951.54 | 8189.431 | 659.5219 | 184.8736 | 1179.868 | 5397.371 | 5.05769e-15
64.300003 | 15885.4102 | 14923.79 | 8186.806 | 961.6218 | 184.1563 | 1172.864 | 5379.962 | 5.017946e-15
64.309998 | 15704.8818 | 14896.26 | 8184.181 | 808.6244 | 183.4446 | 1165.904 | 5362.728 | 4.978819e-15
64.32 | 15186.3955 | 14868.91 | 8181.553 | 317.4852 | 182.7374 | 1158.978 | 5345.642 | 4.940248e-15
64.330002 | 15287.2627 | 14841.76 | 8178.923 | 445.5028 | 182.035 | 1152.09 | 5328.712 | 4.902251e-15
64.339996 | 15848.0117 | 14814.84 | 8176.295 | 1033.174 | 181.3383 | 1145.246 | 5311.959 | 4.864861e-15
64.349998 | 16209.9678 | 14788.09 | 8173.663 | 1421.88 | 180.6457 | 1138.433 | 5295.346 | 4.828005e-15
64.360001 | 15346.1914 | 14761.54 | 8171.03 | 584.6551 | 179.9581 | 1131.658 | 5278.89 | 4.791711e-15
64.370003 | 15235.874 | 14735.18 | 8168.396 | 500.6933 | 179.2752 | 1124.921 | 5262.589 | 4.755976e-15
64.379997 | 15073.8545 | 14709.04 | 8165.763 | 364.8138 | 178.5976 | 1118.226 | 5246.455 | 4.720822e-15
64.389999 | 15043.9307 | 14683.08 | 8163.126 | 360.8504 | 177.9243 | 1111.563 | 5230.467 | 4.686192e-15
64.400002 | 15110.291 | 14657.3 | 8160.488 | 452.9875 | 177.2555 | 1104.935 | 5214.625 | 4.652098e-15
64.410004 | 15162.2441 | 14631.73 | 8157.85 | 530.5146 | 176.5917 | 1098.345 | 5198.943 | 4.618552e-15
64.419998 | 15039.3418 | 14606.36 | 8155.212 | 432.9818 | 175.9328 | 1091.796 | 5183.419 | 4.585562e-15
64.43 | 15227.7295 | 14581.16 | 8152.571 | 646.5651 | 175.2781 | 1085.278 | 5168.037 | 4.55308e-15
64.440002 | 15551.4033 | 14556.15 | 8149.929 | 995.2494 | 174.6279 | 1078.796 | 5152.801 | 4.52112e-15
64.449997 | 15346.668 | 14531.35 | 8147.288 | 815.317 | 173.9827 | 1072.353 | 5137.726 | 4.489706e-15
64.459999 | 15489.3428 | 14506.72 | 8144.644 | 982.62 | 173.3417 | 1065.943 | 5122.794 | 4.458791e-15
64.470001 | 15150.377 | 14482.28 | 8141.999 | 668.1009 | 172.705 | 1059.567 | 5108.005 | 4.428386e-15
64.480003 | 14891.8926 | 14458.01 | 8139.353 | 433.8795 | 172.0728 | 1053.226 | 5093.361 | 4.398489e-15
64.489998 | 14647.5879 | 14433.95 | 8136.708 | 213.6353 | 171.4454 | 1046.924 | 5078.875 | 4.369119e-15
64.5 | 15105.125 | 14410.06 | 8134.06 | 695.0667 | 170.822 | 1040.652 | 5064.524 | 4.34023e-15
64.510002 | 14995.8604 | 14386.34 | 8131.411 | 609.5167 | 170.2028 | 1034.415 | 5050.315 | 4.311836e-15
64.519997 | 14858.5732 | 14362.83 | 8128.763 | 495.7445 | 169.5884 | 1028.216 | 5036.261 | 4.283956e-15
64.529999 | 14868.3252 | 14339.48 | 8126.112 | 528.8444 | 168.978 | 1022.048 | 5022.343 | 4.256549e-15
64.540001 | 14930.375 | 14316.31 | 8123.46 | 614.0668 | 168.3717 | 1015.912 | 5008.564 | 4.229624e-15
64.550003 | 15108.3721 | 14293.31 | 8120.807 | 815.0597 | 167.7696 | 1009.811 | 4994.925 | 4.20318e-15
64.559998 | 14805.9912 | 14270.51 | 8118.155 | 535.4803 | 167.1721 | 1003.747 | 4981.437 | 4.177234e-15
64.57 | 14412.6875 | 14247.87 | 8115.5 | 164.817 | 166.5784 | 997.7117 | 4968.08 | 4.151744e-15
64.580002 | 13978.3584 | 14225.4 | 8112.845 | -247.0438 | 165.9887 | 991.7094 | 4954.859 | 4.126723e-15
64.589996 | 14407.0293 | 14203.13 | 8110.191 | 203.8984 | 165.4037 | 985.7455 | 4941.791 | 4.102193e-15
64.599998 | 14361.5439 | 14181.01 | 8107.533 | 180.5327 | 164.8222 | 979.8089 | 4928.847 | 4.078103e-15
64.610001 | 14492.8193 | 14159.06 | 8104.875 | 333.7555 | 164.2447 | 973.9046 | 4916.039 | 4.054474e-15
64.620003 | 14856.6729 | 14137.29 | 8102.216 | 719.385 | 163.6713 | 968.0328 | 4903.368 | 4.031302e-15
64.629997 | 14785.7432 | 14115.7 | 8099.558 | 670.0443 | 163.1022 | 962.1977 | 4890.841 | 4.008601e-15
64.639999 | 14553.6182 | 14094.27 | 8096.898 | 459.3512 | 162.5368 | 956.3907 | 4878.442 | 3.986336e-15
64.650002 | 14707.3174 | 14073 | 8094.236 | 634.3219 | 161.975 | 950.6138 | 4866.17 | 3.964511e-15
64.660004 | 15010.667 | 14051.9 | 8091.574 | 958.7665 | 161.4174 | 944.8703 | 4854.039 | 3.943137e-15
64.669998 | 15098.3877 | 14030.98 | 8088.913 | 1067.404 | 160.864 | 939.1618 | 4842.044 | 3.922216e-15
64.68 | 14674.624 | 14010.22 | 8086.25 | 664.4057 | 160.3139 | 933.4805 | 4830.174 | 3.901718e-15
64.690002 | 14654.8232 | 13989.61 | 8083.586 | 665.2084 | 159.7676 | 927.8297 | 4818.432 | 3.881652e-15
64.699997 | 14506.3525 | 13969.19 | 8080.922 | 537.1604 | 159.2256 | 922.2141 | 4806.83 | 3.862033e-15
64.709999 | 14784.1797 | 13948.92 | 8078.257 | 835.2576 | 158.687 | 916.626 | 4795.353 | 3.84283e-15
64.720001 | 14446.3926 | 13928.81 | 8075.59 | 517.5816 | 158.152 | 911.0679 | 4784.001 | 3.824051e-15
64.730003 | 14663.7461 | 13908.86 | 8072.923 | 754.8858 | 157.6206 | 905.54 | 4772.777 | 3.805694e-15
64.739998 | 14520.1123 | 13889.08 | 8070.257 | 631.0273 | 157.0934 | 900.0464 | 4761.688 | 3.78777e-15
64.75 | 14284.4902 | 13869.46 | 8067.589 | 415.0342 | 156.5694 | 894.5792 | 4750.719 | 3.77025e-15
64.760002 | 14345.7188 | 13849.98 | 8064.92 | 495.7349 | 156.049 | 889.1415 | 4739.874 | 3.753143e-15
64.769997 | 14547.7764 | 13830.69 | 8062.252 | 717.0907 | 155.5326 | 883.7378 | 4729.163 | 3.736461e-15
64.779999 | 14430.0654 | 13811.53 | 8059.582 | 618.5311 | 155.0195 | 878.3604 | 4718.573 | 3.720177e-15
64.790001 | 14261.9902 | 13792.54 | 8056.911 | 469.4546 | 154.5098 | 873.0119 | 4708.103 | 3.704298e-15
64.800003 | 14463.1064 | 13773.69 | 8054.24 | 689.4141 | 154.0036 | 867.6927 | 4697.756 | 3.688821e-15
64.809998 | 14721.498 | 13755.02 | 8051.569 | 966.4806 | 153.5012 | 862.4064 | 4687.54 | 3.673757e-15
64.82 | 14527.4258 | 13736.49 | 8048.897 | 790.9391 | 153.0021 | 857.146 | 4677.442 | 3.659082e-15
64.830002 | 14664.1562 | 13718.1 | 8046.224 | 946.0541 | 152.5062 | 851.9134 | 4667.459 | 3.644799e-15
64.839996 | 14511.3525 | 13699.89 | 8043.553 | 811.4618 | 152.0143 | 846.7146 | 4657.609 | 3.630924e-15
64.849998 | 14192.1992 | 13681.81 | 8040.879 | 510.3853 | 151.5253 | 841.5399 | 4647.87 | 3.617428e-15
64.860001 | 14224.0908 | 13663.89 | 8038.204 | 560.2032 | 151.0397 | 836.3933 | 4638.251 | 3.60432e-15
64.870003 | 14170.4658 | 13646.11 | 8035.529 | 524.3538 | 150.5574 | 831.2754 | 4628.75 | 3.591599e-15
64.879997 | 14412.7178 | 13628.5 | 8032.855 | 784.2195 | 150.0788 | 826.1896 | 4619.374 | 3.579271e-15
64.889999 | 14152.4043 | 13611.02 | 8030.18 | 541.3812 | 149.6032 | 821.1282 | 4610.112 | 3.567317e-15
64.900002 | 14320.0596 | 13593.69 | 8027.503 | 726.3701 | 149.1308 | 816.0937 | 4600.962 | 3.55574e-15
64.910004 | 14551.1641 | 13576.51 | 8024.826 | 974.6539 | 148.6617 | 811.0882 | 4591.934 | 3.544544e-15
64.919998 | 14030.9004 | 13559.49 | 8022.151 | 471.4145 | 148.1962 | 806.1136 | 4583.025 | 3.53373e-15
64.93 | 13853.0068 | 13542.6 | 8019.474 | 310.411 | 147.7335 | 801.1628 | 4574.226 | 3.523281e-15
64.940002 | 14087.8135 | 13525.85 | 8016.796 | 561.9653 | 147.2739 | 796.2391 | 4565.539 | 3.513202e-15
64.949997 | 14437.5254 | 13509.26 | 8014.12 | 928.2673 | 146.8179 | 791.3463 | 4556.974 | 3.5035e-15
64.959999 | 14100.1953 | 13492.8 | 8011.441 | 607.3931 | 146.3648 | 786.4775 | 4548.519 | 3.494161e-15
64.970001 | 14124.2354 | 13476.49 | 8008.763 | 647.7489 | 145.9147 | 781.6354 | 4540.174 | 3.485184e-15
64.980003 | 14786.0762 | 13460.31 | 8006.083 | 1325.764 | 145.4677 | 776.82 | 4531.941 | 3.476571e-15
64.989998 | 15028.7451 | 13444.29 | 8003.406 | 1584.454 | 145.0241 | 772.0348 | 4523.826 | 3.468325e-15
65 | 14594.0469 | 13428.4 | 8000.726 | 1165.647 | 144.5833 | 767.2729 | 4515.817 | 3.460433e-15
65.010002 | 14017.4033 | 13412.65 | 7998.046 | 604.7576 | 144.1454 | 762.5373 | 4507.917 | 3.452898e-15
65.019997 | 14090.3291 | 13397.04 | 7995.368 | 693.285 | 143.7109 | 757.8316 | 4500.134 | 3.445725e-15
65.029999 | 13951.208 | 13381.57 | 7992.688 | 569.6358 | 143.2792 | 753.1491 | 4492.456 | 3.438902e-15
65.040001 | 14080.3682 | 13366.24 | 7990.007 | 714.1331 | 142.8504 | 748.4924 | 4484.885 | 3.432429e-15
65.050003 | 13743.4639 | 13351.03 | 7987.326 | 392.429 | 142.4245 | 743.8616 | 4477.422 | 3.426308e-15
65.059998 | 13961.2354 | 13335.98 | 7984.647 | 625.2529 | 142.0019 | 739.2601 | 4470.073 | 3.420539e-15
65.07 | 14322.0488 | 13321.06 | 7981.966 | 1000.991 | 141.5819 | 734.6815 | 4462.828 | 3.415116e-15
65.080002 | 13931.7832 | 13306.26 | 7979.285 | 625.521 | 141.1647 | 730.1278 | 4455.685 | 3.410034e-15
65.089996 | 13716.7227 | 13291.62 | 7976.606 | 425.1049 | 140.7508 | 725.6039 | 4448.657 | 3.405304e-15
65.099998 | 13725.2129 | 13277.09 | 7973.924 | 448.1193 | 140.3394 | 721.1016 | 4441.729 | 3.400911e-15
65.110001 | 13756.9805 | 13262.7 | 7971.242 | 494.2783 | 139.9309 | 716.6244 | 4434.905 | 3.39686e-15
65.120003 | 13534.5547 | 13248.44 | 7968.56 | 286.1108 | 139.5251 | 712.1727 | 4428.186 | 3.393148e-15
65.129997 | 13750 | 13234.33 | 7965.881 | 515.6722 | 139.1225 | 707.7495 | 4421.575 | 3.389777e-15
65.139999 | 13750.1221 | 13220.34 | 7963.199 | 529.7866 | 138.7224 | 703.3484 | 4415.066 | 3.386741e-15
65.150002 | 13773.0508 | 13206.47 | 7960.517 | 566.5829 | 138.325 | 698.9711 | 4408.655 | 3.384038e-15
65.160004 | 13342.9717 | 13192.74 | 7957.835 | 150.2353 | 137.9304 | 694.6197 | 4402.351 | 3.381672e-15
65.169998 | 13658.6143 | 13179.14 | 7955.155 | 479.4722 | 137.5389 | 690.296 | 4396.152 | 3.379639e-15
65.18 | 13732.8291 | 13165.67 | 7952.474 | 567.1626 | 137.1497 | 685.9937 | 4390.05 | 3.377935e-15
65.190002 | 13582.7607 | 13152.32 | 7949.792 | 430.4429 | 136.7632 | 681.7156 | 4384.047 | 3.376561e-15
65.199997 | 13393.1016 | 13139.11 | 7947.112 | 253.994 | 136.3797 | 677.4652 | 4378.151 | 3.375517e-15
65.209999 | 13942.0381 | 13126.02 | 7944.43 | 816.0206 | 135.9987 | 673.2364 | 4372.352 | 3.374802e-15
65.220001 | 14108.1016 | 13113.05 | 7941.748 | 995.05 | 135.6202 | 669.0315 | 4366.651 | 3.374411e-15
65.230003 | 13983.0625 | 13100.21 | 7939.067 | 882.8509 | 135.2444 | 664.8508 | 4361.05 | 3.374345e-15
65.239998 | 13799.8438 | 13087.51 | 7936.387 | 712.3382 | 134.8714 | 660.697 | 4355.55 | 3.374603e-15
65.25 | 13658.2129 | 13074.92 | 7933.706 | 583.2969 | 134.5008 | 656.5643 | 4350.145 | 3.375185e-15
65.260002 | 13491.6953 | 13062.45 | 7931.025 | 429.246 | 134.1328 | 652.4552 | 4344.836 | 3.376087e-15
65.269997 | 13574.998 | 13050.12 | 7928.346 | 524.8815 | 133.7676 | 648.373 | 4339.63 | 3.377311e-15
65.279999 | 13899.8691 | 13037.9 | 7925.665 | 861.969 | 133.4048 | 644.3119 | 4334.518 | 3.378856e-15
65.290001 | 13275.4863 | 13025.8 | 7922.984 | 249.6825 | 133.0444 | 640.274 | 4329.501 | 3.380718e-15
65.300003 | 13516.3877 | 13013.83 | 7920.304 | 502.5582 | 132.6866 | 636.2596 | 4324.579 | 3.382898e-15
65.309998 | 13500.0254 | 13001.99 | 7917.626 | 498.0395 | 132.3316 | 632.2716 | 4319.757 | 3.385393e-15
65.32 | 13450.0947 | 12990.26 | 7914.946 | 459.8385 | 131.9788 | 628.3042 | 4315.028 | 3.388207e-15
65.330002 | 13865.7188 | 12978.64 | 7912.266 | 887.0754 | 131.6284 | 624.3596 | 4310.389 | 3.391333e-15
65.339996 | 13741.998 | 12967.16 | 7909.589 | 774.835 | 131.2809 | 620.4418 | 4305.852 | 3.394773e-15
65.349998 | 13251.4863 | 12955.79 | 7906.909 | 295.6948 | 130.9354 | 616.5436 | 4301.403 | 3.398527e-15
65.360001 | 13382.8809 | 12944.54 | 7904.23 | 438.3424 | 130.5925 | 612.6682 | 4297.048 | 3.402595e-15
65.370003 | 13715.4102 | 12933.4 | 7901.552 | 782.0054 | 130.2519 | 608.8161 | 4292.785 | 3.406974e-15
65.379997 | 13293.4277 | 12922.4 | 7898.876 | 371.0306 | 129.9141 | 604.9897 | 4288.618 | 3.411659e-15
65.389999 | 13399.5107 | 12911.5 | 7896.198 | 488.0103 | 129.5784 | 601.1833 | 4284.541 | 3.416659e-15
65.400002 | 13093.1738 | 12900.72 | 7893.52 | 192.4569 | 129.245 | 597.3989 | 4280.553 | 3.421968e-15
65.410004 | 12992.1924 | 12890.05 | 7890.843 | 102.1385 | 128.9141 | 593.6379 | 4276.659 | 3.427586e-15
65.419998 | 13281.6904 | 12879.51 | 7888.169 | 402.1774 | 128.5857 | 589.902 | 4272.857 | 3.433506e-15
65.43 | 13043.1172 | 12869.08 | 7885.492 | 174.0373 | 128.2595 | 586.1857 | 4269.142 | 3.439738e-15
65.440002 | 13190.71 | 12858.76 | 7882.817 | 331.9487 | 127.9356 | 582.4917 | 4265.517 | 3.446276e-15
65.449997 | 13613.7998 | 12848.57 | 7880.143 | 765.2342 | 127.6142 | 578.8227 | 4261.986 | 3.453116e-15
65.459999 | 13757.3252 | 12838.48 | 7877.468 | 918.8471 | 127.295 | 575.1734 | 4258.541 | 3.460267e-15
65.470001 | 13328.2451 | 12828.5 | 7874.794 | 499.7422 | 126.978 | 571.5462 | 4255.185 | 3.467721e-15
65.480003 | 13002.5537 | 12818.64 | 7872.12 | 183.9127 | 126.6634 | 567.941 | 4251.916 | 3.47548e-15
65.489998 | 13223.1484 | 12808.9 | 7869.449 | 414.2496 | 126.3512 | 564.3603 | 4248.739 | 3.483537e-15
65.5 | 13629.8223 | 12799.26 | 7866.776 | 830.56 | 126.041 | 560.7991 | 4245.646 | 3.491903e-15
65.510002 | 13790.2471 | 12789.74 | 7864.104 | 1000.51 | 125.7332 | 557.2597 | 4242.64 | 3.500571e-15
65.519997 | 13428.4238 | 12780.33 | 7861.434 | 648.0925 | 125.4278 | 553.7446 | 4239.725 | 3.509536e-15
65.529999 | 13482.7676 | 12771.03 | 7858.763 | 711.7363 | 125.1244 | 550.249 | 4236.895 | 3.518809e-15
65.540001 | 13574.0762 | 12761.84 | 7856.093 | 812.2362 | 124.8232 | 546.7748 | 4234.15 | 3.528383e-15
65.550003 | 13418.3203 | 12752.76 | 7853.423 | 665.5609 | 124.5243 | 543.3222 | 4231.49 | 3.538258e-15
65.559998 | 13367.207 | 12743.8 | 7850.755 | 623.4115 | 124.2277 | 539.8936 | 4228.919 | 3.548427e-15
65.57 | 13399.627 | 12734.94 | 7848.087 | 664.691 | 123.9332 | 536.4842 | 4226.432 | 3.558904e-15
65.580002 | 13194.0723 | 12726.18 | 7845.419 | 467.89 | 123.6408 | 533.0958 | 4224.027 | 3.569679e-15
65.589996 | 13018.752 | 12717.55 | 7842.754 | 301.2046 | 123.3508 | 529.7318 | 4221.711 | 3.580747e-15
65.599998 | 12942.5879 | 12709.01 | 7840.088 | 233.5749 | 123.0628 | 526.3862 | 4219.476 | 3.592123e-15
65.610001 | 12777.1084 | 12700.59 | 7837.422 | 76.52272 | 122.7768 | 523.0615 | 4217.326 | 3.603799e-15
65.620003 | 13071.0957 | 12692.27 | 7834.757 | 378.8283 | 122.4931 | 519.7583 | 4215.259 | 3.615773e-15
65.629997 | 12721.4619 | 12684.06 | 7832.095 | 37.39998 | 122.2117 | 516.4788 | 4213.277 | 3.628035e-15
65.639999 | 13045.417 | 12675.96 | 7829.431 | 369.4586 | 121.9322 | 513.2177 | 4211.377 | 3.640607e-15
65.650002 | 13173.2354 | 12667.96 | 7826.769 | 505.2765 | 121.6548 | 509.9772 | 4209.558 | 3.653478e-15
65.660004 | 12961.4707 | 12660.07 | 7824.107 | 301.4022 | 121.3796 | 506.758 | 4207.824 | 3.666647e-15
65.669998 | 12670.9961 | 12652.29 | 7821.448 | 18.70742 | 121.1066 | 503.5621 | 4206.172 | 3.680103e-15
65.68 | 13290.3672 | 12644.61 | 7818.788 | 645.7592 | 120.8355 | 500.3844 | 4204.6 | 3.693867e-15
65.690002 | 13513.292 | 12637.03 | 7816.129 | 876.2595 | 120.5665 | 497.2274 | 4203.11 | 3.70793e-15
65.699997 | 13246.0498 | 12629.57 | 7813.473 | 616.4818 | 120.2998 | 494.0933 | 4201.702 | 3.722281e-15
65.709999 | 13143.2969 | 12622.2 | 7810.815 | 521.0931 | 120.035 | 490.9778 | 4200.376 | 3.736941e-15
65.720001 | 13305.5557 | 12614.94 | 7808.159 | 690.6138 | 119.7721 | 487.8826 | 4199.128 | 3.751898e-15
65.730003 | 13472.1611 | 12607.78 | 7805.503 | 864.3764 | 119.5114 | 484.8079 | 4197.962 | 3.767154e-15
65.739998 | 13196.5957 | 12600.74 | 7802.851 | 595.86 | 119.2528 | 481.7558 | 4196.877 | 3.782696e-15
65.75 | 12798.7705 | 12593.78 | 7800.197 | 204.9859 | 118.9962 | 478.7218 | 4195.87 | 3.798548e-15
65.760002 | 13061.6836 | 12586.94 | 7797.544 | 474.7471 | 118.7415 | 475.7082 | 4194.942 | 3.814698e-15
65.769997 | 13033.9492 | 12580.2 | 7794.895 | 453.7526 | 118.489 | 472.717 | 4194.096 | 3.831135e-15
65.779999 | 13074.2148 | 12573.56 | 7792.244 | 500.6597 | 118.2384 | 469.744 | 4193.328 | 3.847883e-15
65.790001 | 12805.2822 | 12567.01 | 7789.595 | 238.2683 | 117.9898 | 466.7909 | 4192.638 | 3.864928e-15
65.800003 | 12873.5322 | 12560.58 | 7786.946 | 312.957 | 117.7432 | 463.858 | 4192.028 | 3.882273e-15
65.809998 | 12989.3408 | 12554.24 | 7784.301 | 435.0982 | 117.4987 | 460.9472 | 4191.496 | 3.899905e-15
65.82 | 12983.5029 | 12548.01 | 7781.655 | 435.4954 | 117.2561 | 458.0543 | 4191.042 | 3.917849e-15
65.830002 | 13203.6865 | 12541.87 | 7779.01 | 661.8158 | 117.0153 | 455.1812 | 4190.665 | 3.936091e-15
65.839996 | 12759.6318 | 12535.84 | 7776.368 | 223.7899 | 116.7768 | 452.3304 | 4190.367 | 3.95462e-15
65.849998 | 13369.7949 | 12529.91 | 7773.725 | 839.8866 | 116.5401 | 449.4971 | 4190.146 | 3.973463e-15
65.860001 | 13334.4199 | 12524.07 | 7771.083 | 810.3465 | 116.3053 | 446.6832 | 4190.002 | 3.992608e-15
65.870003 | 12787.3369 | 12518.34 | 7768.443 | 268.9969 | 116.0724 | 443.8894 | 4189.935 | 4.012053e-15
65.879997 | 12913.4854 | 12512.71 | 7765.806 | 400.7756 | 115.8417 | 441.1174 | 4189.945 | 4.031783e-15
65.889999 | 12892.2373 | 12507.18 | 7763.168 | 385.0618 | 115.6128 | 438.3629 | 4190.032 | 4.051831e-15
65.900002 | 12688.1611 | 12501.74 | 7760.531 | 186.4224 | 115.3857 | 435.6275 | 4190.194 | 4.072182e-15
65.910004 | 13008.8223 | 12496.4 | 7757.896 | 512.4195 | 115.1606 | 432.912 | 4190.435 | 4.092835e-15
65.919998 | 12772.6396 | 12491.17 | 7755.264 | 281.4711 | 114.9376 | 430.2181 | 4190.749 | 4.113773e-15
65.93 | 13067.5234 | 12486.03 | 7752.631 | 581.4951 | 114.7163 | 427.5413 | 4191.14 | 4.135031e-15
65.940002 | 12871.793 | 12480.99 | 7749.999 | 390.8065 | 114.497 | 424.8839 | 4191.606 | 4.156593e-15
65.949997 | 12842.291 | 12476.05 | 7747.371 | 366.2441 | 114.2797 | 422.2477 | 4192.149 | 4.178445e-15
65.959999 | 12987.8682 | 12471.2 | 7744.742 | 516.6662 | 114.0641 | 419.6289 | 4192.767 | 4.200617e-15
65.970001 | 12342.1201 | 12466.45 | 7742.115 | -124.3335 | 113.8505 | 417.0292 | 4193.459 | 4.223095e-15
65.980003 | 12682.1201 | 12461.8 | 7739.489 | 220.3168 | 113.6387 | 414.4487 | 4194.227 | 4.245879e-15
65.989998 | 12553.7393 | 12457.25 | 7736.866 | 96.48656 | 113.4289 | 411.8891 | 4195.069 | 4.268953e-15
66 | 12614.8838 | 12452.8 | 7734.243 | 162.0884 | 113.2209 | 409.3466 | 4195.985 | 4.29235e-15
66.010002 | 12665.3115 | 12448.44 | 7731.621 | 216.8762 | 113.0147 | 406.8232 | 4196.976 | 4.316056e-15
66.019997 | 12715.2939 | 12444.18 | 7729.003 | 271.1183 | 112.8106 | 404.3205 | 4198.042 | 4.340054e-15
66.029999 | 12595.1436 | 12440.01 | 7726.384 | 155.1344 | 112.6082 | 401.835 | 4199.182 | 4.364379e-15
66.040001 | 12956.1016 | 12435.94 | 7723.767 | 520.1636 | 112.4077 | 399.3682 | 4200.395 | 4.389014e-15
66.050003 | 13201.4395 | 12431.96 | 7721.151 | 769.4762 | 112.209 | 396.9202 | 4201.683 | 4.413959e-15
66.059998 | 12827.9795 | 12428.09 | 7718.539 | 399.8921 | 112.0122 | 394.4927 | 4203.043 | 4.439199e-15
66.07 | 12662.9629 | 12424.3 | 7715.926 | 238.6584 | 111.8172 | 392.0822 | 4204.479 | 4.46477e-15
66.080002 | 13232.4922 | 12420.62 | 7713.315 | 811.8749 | 111.6241 | 389.6904 | 4205.987 | 4.490654e-15
66.089996 | 12716.4697 | 12417.03 | 7710.708 | 299.4434 | 111.4329 | 387.3188 | 4207.566 | 4.51683e-15
66.099998 | 12586.8682 | 12413.53 | 7708.1 | 173.3387 | 111.2434 | 384.9641 | 4209.222 | 4.543343e-15
66.110001 | 12405.6191 | 12410.13 | 7705.494 | -4.507217 | 111.0557 | 382.6276 | 4210.949 | 4.570175e-15
66.120003 | 13142.8965 | 12406.82 | 7702.89 | 736.077 | 110.8698 | 380.3098 | 4212.75 | 4.597322e-15
66.129997 | 12851.8574 | 12403.61 | 7700.289 | 448.2487 | 110.6859 | 378.0122 | 4214.622 | 4.624764e-15
66.139999 | 11865.3076 | 12400.49 | 7697.688 | -535.1833 | 110.5037 | 375.7312 | 4216.568 | 4.652547e-15
66.150002 | 12268.9053 | 12397.47 | 7695.088 | -128.5611 | 110.3233 | 373.4681 | 4218.587 | 4.680653e-15
66.160004 | 12896.1377 | 12394.54 | 7692.491 | 501.6004 | 110.1447 | 371.2237 | 4220.678 | 4.709078e-15
66.169998 | 12690.9785 | 12391.7 | 7689.897 | 299.2744 | 109.968 | 368.9991 | 4222.84 | 4.737801e-15
66.18 | 12965.3408 | 12388.96 | 7687.303 | 576.3779 | 109.7931 | 366.791 | 4225.076 | 4.766871e-15
66.190002 | 12620.6045 | 12386.31 | 7684.711 | 234.2904 | 109.6198 | 364.6009 | 4227.383 | 4.796263e-15
66.199997 | 12511.7148 | 12383.76 | 7682.122 | 127.9523 | 109.4486 | 362.4305 | 4229.761 | 4.825962e-15
66.209999 | 12975.1514 | 12381.3 | 7679.533 | 593.8488 | 109.2789 | 360.2766 | 4232.214 | 4.856008e-15
66.220001 | 12734.2051 | 12378.94 | 7676.947 | 355.2697 | 109.1111 | 358.1405 | 4234.737 | 4.886381e-15
66.230003 | 12242.4346 | 12376.66 | 7674.362 | -134.2279 | 108.9451 | 356.0225 | 4237.333 | 4.917084e-15
66.239998 | 12401.877 | 12374.48 | 7671.781 | 27.39304 | 108.7809 | 353.9238 | 4239.999 | 4.948094e-15
66.25 | 12745.8848 | 12372.4 | 7669.199605 | 373.4889 | 108.6184 | 351.8414 | 4242.737 | 4.979457e-15
66.260002 | 12348.5977 | 12370.4 | 7666.62 | -21.80433 | 108.4577 | 349.7768 | 4245.547 | 5.011153e-15
66.269997 | 12975.8232 | 12368.5 | 7664.045 | 607.3202 | 108.2988 | 347.7315 | 4248.428 | 5.043162e-15
66.279999 | 12502.251 | 12366.69 | 7661.47 | 135.556 | 108.1417 | 345.7024 | 4251.381 | 5.075528e-15
66.290001 | 12587.6621 | 12364.98 | 7658.897 | 222.6831 | 107.9862 | 343.6908 | 4254.405 | 5.108229e-15
66.300003 | 13056.9668 | 12363.36 | 7656.325 | 693.6099 | 107.8326 | 341.697 | 4257.502 | 5.14127e-15
66.309998 | 12914.6094 | 12361.83 | 7653.758 | 552.7816 | 107.6808 | 339.7221 | 4260.667 | 5.174626e-15
66.32 | 12539.5684 | 12360.39 | 7651.191 | 179.1794 | 107.5306 | 337.7631 | 4263.904 | 5.208346e-15
66.330002 | 12396.7803 | 12359.05 | 7648.626 | 37.73478 | 107.3822 | 335.8219 | 4267.216 | 5.242411e-15
66.339996 | 12247.4717 | 12357.79 | 7646.065 | -110.3203 | 107.2356 | 333.8994 | 4270.592 | 5.276788e-15
66.349998 | 12714.1357 | 12356.63 | 7643.504 | 357.5038 | 107.0907 | 331.9929 | 4274.044 | 5.31154e-15
66.360001 | 13125.582 | 12355.56 | 7640.945 | 770.0198 | 106.9475 | 330.1033 | 4277.566 | 5.346641e-15
66.370003 | 12877.5947 | 12354.59 | 7638.388 | 523.0088 | 106.8061 | 328.2314 | 4281.16 | 5.382089e-15
66.379997 | 12666.6836 | 12353.7 | 7635.836 | 312.9812 | 106.6665 | 326.3782 | 4284.822 | 5.417857e-15
66.389999 | 12858.2441 | 12352.91 | 7633.284 | 505.3343 | 106.5285 | 324.5406 | 4288.557 | 5.454006e-15
66.400002 | 12339.0918 | 12352.21 | 7630.733 | -13.11694 | 106.3923 | 322.72 | 4292.363 | 5.490511e-15
66.410004 | 12356.6201 | 12351.6 | 7628.186 | 5.019936 | 106.2577 | 320.9167 | 4296.24 | 5.527367e-15
66.419998 | 12526.0771 | 12351.08 | 7625.642 | 174.9936 | 106.1251 | 319.1319 | 4300.185 | 5.564551e-15
66.43 | 12549.3037 | 12350.66 | 7623.099 | 198.6461 | 105.994 | 317.3626 | 4304.202 | 5.602121e-15
66.440002 | 12534.0361 | 12350.32 | 7620.558 | 183.7131 | 105.8646 | 315.6103 | 4308.29 | 5.640052e-15
66.449997 | 12445.5615 | 12350.08 | 7618.021 | 95.48029 | 105.7371 | 313.8762 | 4312.447 | 5.678318e-15
66.459999 | 12441.667 | 12349.93 | 7615.484 | 91.73633 | 105.6112 | 312.1578 | 4316.677 | 5.716975e-15
66.470001 | 12553.2959 | 12349.87 | 7612.95 | 203.4253 | 105.4869 | 310.4561 | 4320.977 | 5.755995e-15
66.480003 | 12741.6582 | 12349.9 | 7610.419 | 391.7546 | 105.3644 | 308.7713 | 4325.349 | 5.795385e-15
66.489998 | 12678.29 | 12350.03 | 7607.891 | 328.263 | 105.2437 | 307.1044 | 4329.788 | 5.835115e-15
66.5 | 12690.9297 | 12350.24 | 7605.364 | 340.6892 | 105.1246 | 305.4529 | 4334.299 | 5.875242e-15
66.510002 | 12795.1738 | 12350.55 | 7602.84 | 444.6269 | 105.0072 | 303.8182 | 4338.882 | 5.915744e-15
66.519997 | 12807.959 | 12350.94 | 7600.319 | 457.0142 | 104.8916 | 302.2013 | 4343.533 | 5.956593e-15
66.529999 | 12848.1152 | 12351.43 | 7597.8 | 496.6823 | 104.7776 | 300.5997 | 4348.256 | 5.997845e-15
66.540001 | 12810.2324 | 12352.01 | 7595.283 | 458.2202 | 104.6652 | 299.0147 | 4353.05 | 6.039477e-15
66.550003 | 12561.8604 | 12352.68 | 7592.768 | 209.1767 | 104.5546 | 297.4462 | 4357.915 | 6.08149e-15
66.559998 | 12510.2607 | 12353.44 | 7590.258 | 156.8158 | 104.4457 | 295.8952 | 4362.846 | 6.123855e-15
66.57 | 12571.8936 | 12354.3 | 7587.748 | 217.5967 | 104.3384 | 294.3595 | 4367.851 | 6.166634e-15
66.580002 | 12551.1729 | 12355.24 | 7585.241 | 195.9302 | 104.2329 | 292.8403 | 4372.928 | 6.209803e-15
66.589996 | 12835.8184 | 12356.28 | 7582.739 | 479.5433 | 104.129 | 291.3385 | 4378.069 | 6.253322e-15
66.599998 | 12889.6826 | 12357.4 | 7580.237 | 532.2807 | 104.0268 | 289.8518 | 4383.286 | 6.29727e-15
66.610001 | 12431.5088 | 12358.62 | 7577.738 | 72.89095 | 103.9262 | 288.3811 | 4388.573 | 6.341614e-15
66.620003 | 12662.123 | 12359.93 | 7575.241 | 302.1968 | 103.8273 | 286.9269 | 4393.931 | 6.386351e-15
66.629997 | 12770.1377 | 12361.32 | 7572.749 | 408.8136 | 103.7302 | 285.49 | 4399.354 | 6.431449e-15
66.639999 | 12180.6016 | 12362.81 | 7570.258 | -182.2118 | 103.6346 | 284.068 | 4404.852 | 6.476982e-15
66.650002 | 12498.5898 | 12364.39 | 7567.77 | 134.1959 | 103.5407 | 282.6619 | 4410.422 | 6.522923e-15
66.660004 | 12595.8633 | 12366.06 | 7565.284 | 229.7986 | 103.4484 | 281.2721 | 4416.06 | 6.569263e-15
66.669998 | 12362.4941 | 12367.83 | 7562.803 | -5.331353 | 103.3579 | 279.8993 | 4421.765 | 6.615974e-15
66.68 | 12152.1484 | 12369.68 | 7560.323 | -217.5289 | 103.2689 | 278.5413 | 4427.544 | 6.66313e-15
66.690002 | 12505.585 | 12371.62 | 7557.845 | 133.9644 | 103.1816 | 277.1993 | 4433.394 | 6.710698e-15
66.699997 | 12659.4443 | 12373.65 | 7555.372 | 285.7906 | 103.096 | 275.8741 | 4439.311 | 6.758647e-15
66.709999 | 12548.082 | 12375.78 | 7552.901 | 172.304 | 103.012 | 274.5638 | 4445.302 | 6.807045e-15
66.720001 | 12581.1807 | 12377.99 | 7550.432 | 203.1883 | 102.9296 | 273.2692 | 4451.362 | 6.855861e-15
66.730003 | 12133.0283 | 12380.3 | 7547.966 | -247.2713 | 102.8489 | 271.9905 | 4457.494 | 6.905102e-15
66.739998 | 12147.8193 | 12382.69 | 7545.504 | -234.875 | 102.7698 | 270.7284 | 4463.692 | 6.954729e-15
66.75 | 12418.4131 | 12385.18 | 7543.044 | 33.23314 | 102.6923 | 269.481 | 4469.963 | 7.004816e-15
66.760002 | 12243.9316 | 12387.76 | 7540.587 | -143.8263 | 102.6165 | 268.2493 | 4476.305 | 7.055334e-15
66.769997 | 12564.6689 | 12390.43 | 7538.134 | 174.2438 | 102.5423 | 267.0341 | 4482.715 | 7.106249e-15
66.779999 | 12614.8779 | 12393.18 | 7535.683 | 221.6948 | 102.4697 | 265.8335 | 4489.197 | 7.15763e-15
66.790001 | 12805.8682 | 12396.03 | 7533.234 | 409.8368 | 102.3987 | 264.6484 | 4495.75 | 7.209449e-15
66.800003 | 12619.6514 | 12398.97 | 7530.789 | 220.6795 | 102.3293 | 263.479 | 4502.375 | 7.261708e-15
66.809998 | 12419.2656 | 12402 | 7528.348 | 17.26588 | 102.2616 | 262.3257 | 4509.064 | 7.314372e-15
66.82 | 12998.9629 | 12405.12 | 7525.909 | 593.8447 | 102.1954 | 261.187 | 4515.827 | 7.367514e-15
66.830002 | 12812.9092 | 12408.33 | 7523.473 | 404.5784 | 102.1309 | 260.0638 | 4522.663 | 7.421109e-15
66.839996 | 12508.8271 | 12411.63 | 7521.041 | 97.19989 | 102.0679 | 258.9567 | 4529.561 | 7.475104e-15
66.849998 | 12829.9375 | 12415.02 | 7518.611 | 414.9182 | 102.0066 | 257.8642 | 4536.537 | 7.529599e-15
66.860001 | 12456.7998 | 12418.5 | 7516.184 | 38.3001 | 101.9468 | 256.7867 | 4543.582 | 7.584552e-15
66.870003 | 12519.8076 | 12422.07 | 7513.761 | 97.73555 | 101.8886 | 255.7246 | 4550.698 | 7.639961e-15
66.879997 | 12682.1699 | 12425.73 | 7511.342 | 256.4385 | 101.832 | 254.6786 | 4557.879 | 7.695785e-15
66.889999 | 12880.2051 | 12429.48 | 7508.925 | 450.7224 | 101.777 | 253.6469 | 4565.134 | 7.752116e-15
66.900002 | 12373.3691 | 12433.33 | 7506.51 | -59.95629 | 101.7235 | 252.6303 | 4572.461 | 7.808921e-15
66.910004 | 12561.4736 | 12437.26 | 7504.099 | 124.2168 | 101.6716 | 251.6288 | 4579.857 | 7.866188e-15
66.919998 | 12700.5605 | 12441.28 | 7501.694 | 259.2842 | 101.6214 | 250.6432 | 4587.318 | 7.923882e-15
66.93 | 12912.2969 | 12445.39 | 7499.289 | 466.9098 | 101.5726 | 249.6718 | 4594.853 | 7.982096e-15
66.940002 | 12540.7402 | 12449.59 | 7496.888 | 91.15031 | 101.5254 | 248.7155 | 4602.461 | 8.04079e-15
66.949997 | 12689.1309 | 12453.88 | 7494.492 | 235.2523 | 101.4798 | 247.7748 | 4610.132 | 8.099923e-15
66.959999 | 12668.6533 | 12458.26 | 7492.098 | 210.3939 | 101.4357 | 246.8484 | 4617.877 | 8.159579e-15
66.970001 | 12549.1592 | 12462.73 | 7489.707 | 86.42942 | 101.3932 | 245.9368 | 4625.693 | 8.219722e-15
66.980003 | 12627.8086 | 12467.29 | 7487.319 | 160.516 | 101.3522 | 245.0403 | 4633.581 | 8.28036e-15
66.989998 | 12594.1914 | 12471.94 | 7484.937 | 122.2514 | 101.3128 | 244.1591 | 4641.531 | 8.341445e-15
67 | 12497.7588 | 12476.68 | 7482.556 | 21.08028 | 101.2748 | 243.2921 | 4649.556 | 8.403065e-15
67.010002 | 12343.0312 | 12481.51 | 7480.179 | -138.4777 | 101.2385 | 242.44 | 4657.652 | 8.465188e-15
67.019997 | 12528.8389 | 12486.43 | 7477.807 | 42.41308 | 101.2036 | 241.6032 | 4665.812 | 8.52777e-15
67.029999 | 12291.5068 | 12491.43 | 7475.436 | -199.927 | 101.1703 | 240.7805 | 4674.047 | 8.590898e-15
67.040001 | 12439.1104 | 12496.53 | 7473.069 | -57.42084 | 101.1384 | 239.9725 | 4682.351 | 8.654534e-15
67.050003 | 12504.6846 | 12501.72 | 7470.706 | 2.964681 | 101.1081 | 239.1792 | 4690.726 | 8.718685e-15
67.059998 | 12523.9521 | 12506.99 | 7468.348 | 16.95933 | 101.0793 | 238.4011 | 4699.164 | 8.783303e-15
67.07 | 12103.4404 | 12512.36 | 7465.992 | -408.9165 | 101.052 | 237.637 | 4707.676 | 8.84848e-15
67.080002 | 12402.7666 | 12517.81 | 7463.639 | -115.0469 | 101.0262 | 236.8877 | 4716.26 | 8.914184e-15
67.089996 | 12159.7568 | 12523.35 | 7461.292 | -363.5943 | 101.0019 | 236.1533 | 4724.904 | 8.980353e-15
67.099998 | 12274.2422 | 12528.99 | 7458.947 | -254.7433 | 100.979 | 235.4331 | 4733.627 | 9.047108e-15
67.110001 | 12337.9043 | 12534.71 | 7456.605 | -196.8015 | 100.9576 | 234.7271 | 4742.416 | 9.114393e-15
67.120003 | 12045.5254 | 12540.52 | 7454.267 | -494.9919 | 100.9378 | 234.0358 | 4751.277 | 9.182211e-15
67.129997 | 12095.1143 | 12546.41 | 7451.935 | -451.2979 | 100.9194 | 233.3595 | 4760.199 | 9.250509e-15
67.139999 | 12582.8438 | 12552.4 | 7449.604 | 30.44505 | 100.9024 | 232.697 | 4769.195 | 9.319399e-15
67.150002 | 12772.3691 | 12558.48 | 7447.277 | 213.892 | 100.887 | 232.0491 | 4778.264 | 9.388844e-15
67.160004 | 12370.8643 | 12564.64 | 7444.954 | -193.7751 | 100.8729 | 231.4153 | 4787.397 | 9.458822e-15
67.169998 | 12769.5537 | 12570.89 | 7442.637 | 198.666 | 100.8603 | 230.7966 | 4796.594 | 9.529298e-15
67.18 | 12652.2354 | 12577.23 | 7440.321 | 75.00837 | 100.8491 | 230.1916 | 4805.865 | 9.600379e-15
67.190002 | 12392.8857 | 12583.66 | 7438.01 | -190.7722 | 100.8395 | 229.6012 | 4815.208 | 9.672022e-15
67.199997 | 12141.8477 | 12590.17 | 7435.704 | -448.3215 | 100.8312 | 229.0252 | 4824.609 | 9.744169e-15
67.209999 | 12241.5361 | 12596.77 | 7433.4 | -355.2364 | 100.8243 | 228.4632 | 4834.085 | 9.816929e-15
67.220001 | 12234.4668 | 12603.46 | 7431.1 | -368.9969 | 100.8188 | 227.9154 | 4843.63 | 9.890255e-15
67.230003 | 12163.46 | 12610.25 | 7428.804 | -446.7853 | 100.8148 | 227.382 | 4853.245 | 9.964156e-15
67.239998 | 11987.5889 | 12617.11 | 7426.513 | -629.5187 | 100.8122 | 226.863 | 4862.919 | 1.003857e-14
67.25 | 11959.4834 | 12624.06 | 7424.225 | -664.577 | 100.811 | 226.3579 | 4872.666 | 1.011362e-14
67.260002 | 12090.1816 | 12631.1 | 7421.941 | -540.9211 | 100.8111 | 225.867 | 4882.483 | 1.018924e-14
67.269997 | 12402.3721 | 12638.23 | 7419.663 | -235.855 | 100.8127 | 225.3906 | 4892.361 | 1.02654e-14
67.279999 | 11944.4697 | 12645.44 | 7417.386 | -700.9718 | 100.8156 | 224.9279 | 4902.312 | 1.034219e-14
67.290001 | 12636.6299 | 12652.74 | 7415.114 | -16.11345 | 100.82 | 224.4794 | 4912.33 | 1.041958e-14
67.300003 | 12226.9551 | 12660.13 | 7412.846 | -433.1784 | 100.8257 | 224.0451 | 4922.416 | 1.049756e-14
67.309998 | 11974.875 | 12667.6 | 7410.584 | -692.7284 | 100.8327 | 223.6251 | 4932.562 | 1.057607e-14
67.32 | 11950.5938 | 12675.16 | 7408.324 | -724.5691 | 100.8411 | 223.2188 | 4942.779 | 1.065524e-14
67.330002 | 12375.5508 | 12682.81 | 7406.069 | -307.2622 | 100.8509 | 222.8267 | 4953.067 | 1.073502e-14
67.339996 | 12516.6182 | 12690.54 | 7403.819 | -173.9204 | 100.8619 | 222.4488 | 4963.409 | 1.081534e-14
67.349998 | 12177.0596 | 12698.36 | 7401.571 | -521.2998 | 100.8744 | 222.0848 | 4973.829 | 1.089633e-14
67.360001 | 12188.6465 | 12706.26 | 7399.328 | -517.6166 | 100.8881 | 221.7346 | 4984.312 | 1.097794e-14
67.370003 | 12516.1904 | 12714.25 | 7397.089 | -198.0643 | 100.9032 | 221.3985 | 4994.864 | 1.106017e-14
67.379997 | 12518.4941 | 12722.33 | 7394.856 | -203.8309 | 100.9196 | 221.0767 | 5005.472 | 1.114294e-14
67.389999 | 11937.5527 | 12730.48 | 7392.626 | -792.9317 | 100.9373 | 220.7685 | 5016.153 | 1.122641e-14
67.400002 | 11783.6016 | 12738.73 | 7390.4 | -955.1302 | 100.9563 | 220.4744 | 5026.902 | 1.131051e-14
67.410004 | 12291.9922 | 12747.06 | 7388.178 | -455.0688 | 100.9766 | 220.1941 | 5037.713 | 1.139523e-14
67.419998 | 12387.3291 | 12755.47 | 7385.962 | -368.1409 | 100.9981 | 219.9281 | 5048.582 | 1.148052e-14
67.43 | 12553.5996 | 12763.97 | 7383.749 | -210.3675 | 101.0209 | 219.6756 | 5059.522 | 1.156651e-14
67.440002 | 12535.833 | 12772.55 | 7381.54 | -236.7184 | 101.0451 | 219.4372 | 5070.529 | 1.165314e-14
67.449997 | 12541.0391 | 12781.21 | 7379.337 | -240.1732 | 101.0705 | 219.2128 | 5081.592 | 1.174036e-14
67.459999 | 12094.877 | 12789.96 | 7377.137 | -695.0842 | 101.0971 | 219.0021 | 5092.725 | 1.182828e-14
67.470001 | 12512.6729 | 12798.79 | 7374.942 | -286.1206 | 101.1249 | 218.8052 | 5103.922 | 1.191685e-14
67.480003 | 12403.7363 | 12807.71 | 7372.751 | -403.9762 | 101.1541 | 218.6224 | 5115.185 | 1.200609e-14
67.489998 | 11776.0273 | 12816.71 | 7370.566 | -1040.678 | 101.1844 | 218.4534 | 5126.502 | 1.209591e-14
67.5 | 12255.8105 | 12825.79 | 7368.383 | -569.9753 | 101.2159 | 218.2982 | 5137.888 | 1.218645e-14
67.510002 | 12738.3477 | 12834.95 | 7366.206 | -96.60333 | 101.2487 | 218.1568 | 5149.34 | 1.227767e-14
67.519997 | 12690.4346 | 12844.19 | 7364.034 | -153.7576 | 101.2827 | 218.0294 | 5160.846 | 1.236948e-14
67.529999 | 12806.2959 | 12853.52 | 7361.866 | -47.223 | 101.3178 | 217.9156 | 5172.42 | 1.246203e-14
67.540001 | 12478.6338 | 12862.93 | 7359.702 | -384.2941 | 101.3542 | 217.8157 | 5184.056 | 1.255525e-14
67.550003 | 12058.3203 | 12872.42 | 7357.543 | -814.1001 | 101.3918 | 217.7297 | 5195.756 | 1.264915e-14
67.559998 | 12078.7422 | 12881.99 | 7355.39 | -803.2435 | 101.4304 | 217.6574 | 5207.508 | 1.274366e-14
67.57 | 12190.7812 | 12891.64 | 7353.24 | -700.8545 | 101.4703 | 217.5989 | 5219.327 | 1.283892e-14
67.580002 | 12123.2773 | 12901.37 | 7351.094 | -778.0945 | 101.5113 | 217.5543 | 5231.212 | 1.293488e-14
67.589996 | 12178.0244 | 12911.17 | 7348.955 | -733.149 | 101.5534 | 217.5233 | 5243.141 | 1.303143e-14
67.599998 | 12183.333 | 12921.07 | 7346.82 | -737.7347 | 101.5967 | 217.5062 | 5255.145 | 1.312877e-14
67.610001 | 12129.6807 | 12931.04 | 7344.688 | -801.3571 | 101.6411 | 217.5028 | 5267.206 | 1.32268e-14
67.620003 | 12362.5234 | 12941.09 | 7342.562 | -578.5665 | 101.6867 | 217.5132 | 5279.328 | 1.332553e-14
67.629997 | 12176.5264 | 12951.21 | 7340.442 | -774.6858 | 101.7333 | 217.5375 | 5291.5 | 1.342488e-14
67.639999 | 12165.9902 | 12961.42 | 7338.325 | -795.4281 | 101.781 | 217.5753 | 5303.737 | 1.352502e-14
67.650002 | 12220.2471 | 12971.71 | 7336.213 | -751.4583 | 101.8298 | 217.6271 | 5316.036 | 1.362587e-14
67.660004 | 12508.1191 | 12982.07 | 7334.106 | -473.948 | 101.8796 | 217.6924 | 5328.389 | 1.372743e-14
67.669998 | 12579.2295 | 12992.5 | 7332.005 | -413.2705 | 101.9306 | 217.7716 | 5340.793 | 1.382962e-14
67.68 | 11963.9443 | 13003.01 | 7329.908 | -1039.07 | 101.9825 | 217.8645 | 5353.259 | 1.39326e-14
67.690002 | 12237.0361 | 13013.61 | 7327.815 | -776.5727 | 102.0356 | 217.9712 | 5365.787 | 1.403632e-14
67.699997 | 12236.0996 | 13024.27 | 7325.729 | -788.171 | 102.0896 | 218.0915 | 5378.36 | 1.414068e-14
67.709999 | 12164.5811 | 13035.01 | 7323.647 | -870.4317 | 102.1447 | 218.2256 | 5390.996 | 1.424583e-14
67.720001 | 11967.417 | 13045.83 | 7321.569 | -1078.413 | 102.2007 | 218.3734 | 5403.687 | 1.435171e-14
67.730003 | 12056.8779 | 13056.73 | 7319.497 | -999.8483 | 102.2579 | 218.535 | 5416.437 | 1.445834e-14
67.739998 | 11814.8232 | 13067.69 | 7317.431 | -1252.863 | 102.3159 | 218.7102 | 5429.229 | 1.456562e-14
67.75 | 12188.3799 | 13078.72 | 7315.368 | -890.3448 | 102.3749 | 218.8991 | 5442.083 | 1.46737e-14
67.760002 | 12324.1455 | 13089.84 | 7313.311 | -765.6941 | 102.4349 | 219.1019 | 5454.992 | 1.478254e-14
67.769997 | 12310.4609 | 13101.02 | 7311.26 | -790.5589 | 102.4958 | 219.3182 | 5467.946 | 1.489204e-14
67.779999 | 11934.877 | 13112.28 | 7309.213 | -1177.399 | 102.5577 | 219.5483 | 5480.958 | 1.500235e-14
67.790001 | 12181.9043 | 13123.61 | 7307.171 | -941.7007 | 102.6205 | 219.7921 | 5494.022 | 1.511341e-14
67.800003 | 12223.5664 | 13135.01 | 7305.134 | -911.441 | 102.6842 | 220.0497 | 5507.14 | 1.522523e-14
67.809998 | 11844.2979 | 13146.47 | 7303.103 | -1302.172 | 102.7488 | 220.3207 | 5520.297 | 1.533772e-14
67.82 | 11846.3906 | 13158.01 | 7301.077 | -1311.618 | 102.8143 | 220.6055 | 5533.512 | 1.545103e-14
67.830002 | 12260.8887 | 13169.62 | 7299.055 | -908.7327 | 102.8807 | 220.9042 | 5546.781 | 1.556512e-14
67.839996 | 12102.2295 | 13181.29 | 7297.041 | -1079.057 | 102.9478 | 221.2161 | 5560.082 | 1.567985e-14
67.849998 | 12014.8965 | 13193.03 | 7295.03 | -1178.138 | 103.016 | 221.5422 | 5573.447 | 1.579545e-14
67.860001 | 12388.4121 | 13204.85 | 7293.024 | -816.4341 | 103.0848 | 221.8817 | 5586.855 | 1.591182e-14
67.870003 | 12333.8105 | 13216.73 | 7291.024 | -882.9169 | 103.1546 | 222.2351 | 5600.314 | 1.602894e-14
67.879997 | 12689.6377 | 13228.66 | 7289.031 | -539.0271 | 103.2251 | 222.6018 | 5613.807 | 1.614674e-14
67.889999 | 12595.8994 | 13240.67 | 7287.041 | -644.7741 | 103.2963 | 222.9823 | 5627.353 | 1.626539e-14
67.900002 | 12211.3418 | 13252.75 | 7285.057 | -1041.408 | 103.3684 | 223.3767 | 5640.948 | 1.638483e-14
67.910004 | 12167.4111 | 13264.89 | 7283.078 | -1097.476 | 103.4413 | 223.7845 | 5654.583 | 1.650503e-14
67.919998 | 11984.5859 | 13277.08 | 7281.107 | -1292.494 | 103.5148 | 224.2058 | 5668.253 | 1.662591e-14
67.93 | 11587.4541 | 13289.34 | 7279.139 | -1701.887 | 103.5891 | 224.6409 | 5681.973 | 1.674765e-14
67.940002 | 11595.4902 | 13301.67 | 7277.176 | -1706.177 | 103.6641 | 225.0897 | 5695.738 | 1.687017e-14
67.949997 | 12426.1465 | 13314.05 | 7275.221 | -887.8986 | 103.7398 | 225.5519 | 5709.533 | 1.699338e-14
67.959999 | 12470.4492 | 13326.49 | 7273.269 | -856.0386 | 103.8161 | 226.0278 | 5723.375 | 1.711745e-14
67.970001 | 12125.8184 | 13338.99 | 7271.323 | -1213.171 | 103.8931 | 226.5174 | 5737.256 | 1.72423e-14
67.980003 | 12068.9512 | 13351.55 | 7269.383 | -1282.602 | 103.9708 | 227.0207 | 5751.179 | 1.736794e-14
67.989998 | 12233.1963 | 13364.16 | 7267.45 | -1130.967 | 104.0491 | 227.5372 | 5765.127 | 1.749426e-14
68 | 12590.5176 | 13376.83 | 7265.521 | -786.3171 | 104.1279 | 228.0674 | 5779.119 | 1.762145e-14
68.010002 | 12375.3672 | 13389.57 | 7263.597 | -1014.198 | 104.2074 | 228.6114 | 5793.149 | 1.774943e-14
68.019997 | 12070.1992 | 13402.34 | 7261.68 | -1332.142 | 104.2874 | 229.1685 | 5807.205 | 1.78781e-14
68.029999 | 12223.1006 | 13415.18 | 7259.768 | -1192.075 | 104.368 | 229.7395 | 5821.3 | 1.800763e-14
68.040001 | 12113.1924 | 13428.06 | 7257.862 | -1314.87 | 104.4491 | 230.3239 | 5835.428 | 1.813795e-14
68.050003 | 11714.7012 | 13441 | 7255.961 | -1726.303 | 104.5308 | 230.9221 | 5849.591 | 1.826906e-14
68.059998 | 11780.7344 | 13453.98 | 7254.067 | -1673.251 | 104.6129 | 231.5332 | 5863.772 | 1.840085e-14
68.07 | 12138.9678 | 13467.02 | 7252.178 | -1328.052 | 104.6954 | 232.1581 | 5877.989 | 1.853351e-14
68.080002 | 12265.5713 | 13480.11 | 7250.294 | -1214.539 | 104.7785 | 232.7967 | 5892.241 | 1.866697e-14
68.089996 | 12192.0029 | 13493.23 | 7248.418 | -1301.225 | 104.8619 | 233.4479 | 5906.501 | 1.880108e-14
68.099998 | 12107.9062 | 13506.41 | 7246.546 | -1398.502 | 104.9458 | 234.1133 | 5920.803 | 1.893609e-14
68.110001 | 11941.6523 | 13519.63 | 7244.679 | -1577.976 | 105.03 | 234.792 | 5935.127 | 1.907189e-14
68.120003 | 11970.2275 | 13532.9 | 7242.819 | -1562.668 | 105.1147 | 235.4842 | 5949.477 | 1.920846e-14
68.129997 | 12253.8145 | 13546.19 | 7240.966 | -1292.377 | 105.1996 | 236.1892 | 5963.837 | 1.934569e-14
68.139999 | 12170.3369 | 13559.54 | 7239.118 | -1389.201 | 105.2849 | 236.908 | 5978.228 | 1.948381e-14
68.150002 | 11608.5908 | 13572.93 | 7237.275 | -1964.337 | 105.3706 | 237.6403 | 5992.642 | 1.962273e-14
68.160004 | 11896.3027 | 13586.35 | 7235.438 | -1690.047 | 105.4564 | 238.3856 | 6007.069 | 1.976239e-14
68.169998 | 12430.0439 | 13599.8 | 7233.609 | -1169.757 | 105.5425 | 239.1437 | 6021.505 | 1.990272e-14
68.18 | 12287.7217 | 13613.29 | 7231.785 | -1325.572 | 105.6288 | 239.9156 | 6035.965 | 2.004392e-14
68.190002 | 12123.7646 | 13626.82 | 7229.966 | -1503.06 | 105.7154 | 240.7008 | 6050.442 | 2.01859e-14
68.199997 | 12394.0459 | 13640.38 | 7228.155 | -1246.331 | 105.802 | 241.4986 | 6064.922 | 2.032854e-14
68.209999 | 12545.2617 | 13653.97 | 7226.348 | -1108.706 | 105.8889 | 242.31 | 6079.42 | 2.047203e-14
68.220001 | 12167.6064 | 13667.59 | 7224.548 | -1499.98 | 105.9759 | 243.1346 | 6093.928 | 2.061628e-14
68.230003 | 11899.6523 | 13681.24 | 7222.753 | -1781.586 | 106.0631 | 243.9724 | 6108.45 | 2.076131e-14
68.239998 | 11882.5088 | 13694.9 | 7220.966 | -1812.395 | 106.1502 | 244.8225 | 6122.965 | 2.090697e-14
68.25 | 11980.9229 | 13708.6 | 7219.184 | -1727.678 | 106.2374 | 245.6862 | 6137.493 | 2.105348e-14
68.260002 | 11991.667 | 13722.33 | 7217.408 | -1730.659 | 106.3247 | 246.563 | 6152.03 | 2.120075e-14
68.269997 | 11564.0459 | 13736.06 | 7215.64 | -2172.013 | 106.4119 | 247.452 | 6166.555 | 2.134865e-14
68.279999 | 11779.1582 | 13749.82 | 7213.876 | -1970.664 | 106.4991 | 248.3545 | 6181.092 | 2.149739e-14
68.290001 | 11958.2812 | 13763.6 | 7212.119 | -1805.32 | 106.5863 | 249.2699 | 6195.627 | 2.164687e-14
68.300003 | 12072.4355 | 13777.4 | 7210.368 | -1704.966 | 106.6734 | 250.1982 | 6210.162 | 2.179708e-14
68.309998 | 11955.958 | 13791.2 | 7208.624 | -1835.246 | 106.7603 | 251.1385 | 6224.681 | 2.194791e-14
68.32 | 12376.1055 | 13805.03 | 7206.886 | -1428.92 | 106.8471 | 252.0921 | 6239.201 | 2.209956e-14
68.330002 | 12454.9521 | 13818.86 | 7205.154 | -1363.913 | 106.9339 | 253.0586 | 6253.719 | 2.225194e-14
68.339996 | 11964.2812 | 13832.7 | 7203.43 | -1868.414 | 107.0202 | 254.0367 | 6268.209 | 2.240488e-14
68.349998 | 12177.7314 | 13846.55 | 7201.71 | -1668.818 | 107.1065 | 255.0283 | 6282.704 | 2.255868e-14
68.360001 | 12200.8525 | 13860.4 | 7199.997 | -1659.552 | 107.1924 | 256.0323 | 6297.183 | 2.271316e-14
68.370003 | 12087.8213 | 13874.27 | 7198.29 | -1786.446 | 107.2782 | 257.0489 | 6311.65 | 2.286835e-14
68.379997 | 11955.3799 | 13888.12 | 7196.592 | -1932.738 | 107.3635 | 258.077 | 6326.086 | 2.302409e-14
68.389999 | 12180.833 | 13901.98 | 7194.898 | -1721.146 | 107.4485 | 259.1182 | 6340.515 | 2.318063e-14
68.400002 | 12447.4248 | 13915.84 | 7193.21 | -1468.417 | 107.5332 | 260.1719 | 6354.926 | 2.333787e-14
68.410004 | 12116.4736 | 13929.69 | 7191.53 | -1813.22 | 107.6174 | 261.2375 | 6369.309 | 2.349575e-14
68.419998 | 11910.7266 | 13943.53 | 7189.857 | -2032.806 | 107.7012 | 262.3146 | 6383.66 | 2.365417e-14
68.43 | 12138 | 13957.37 | 7188.189 | -1819.369 | 107.7845 | 263.4044 | 6397.991 | 2.381336e-14
68.440002 | 12293.5264 | 13971.2 | 7186.528 | -1677.675 | 107.8674 | 264.5065 | 6412.299 | 2.397322e-14
68.449997 | 12188.9727 | 13985.01 | 7184.875 | -1796.033 | 107.9496 | 265.6195 | 6426.562 | 2.413358e-14
68.459999 | 12443.4775 | 13998.81 | 7183.227 | -1555.328 | 108.0313 | 266.7453 | 6440.803 | 2.429469e-14
68.470001 | 12601.7422 | 14012.59 | 7181.586 | -1410.846 | 108.1124 | 267.8828 | 6455.007 | 2.445641e-14
68.480003 | 12527.2295 | 14026.36 | 7179.951 | -1499.126 | 108.1929 | 269.0321 | 6469.18 | 2.461876e-14
68.489998 | 12583.7236 | 14040.09 | 7178.324 | -1456.366 | 108.2727 | 270.1922 | 6483.3 | 2.47816e-14
68.5 | 12546.9756 | 14053.81 | 7176.703 | -1506.831 | 108.3518 | 271.3646 | 6497.388 | 2.494513e-14
68.510002 | 12295.9414 | 14067.5 | 7175.088 | -1771.562 | 108.4302 | 272.5486 | 6511.436 | 2.510927e-14
68.519997 | 12222.0029 | 14081.16 | 7173.482 | -1859.155 | 108.5078 | 273.743 | 6525.426 | 2.527385e-14
68.529999 | 12692.9316 | 14094.79 | 7171.881 | -1401.862 | 108.5847 | 274.9496 | 6539.378 | 2.543912e-14
68.540001 | 12549.1377 | 14108.39 | 7170.286 | -1559.257 | 108.6607 | 276.1674 | 6553.28 | 2.560495e-14
68.550003 | 12376.2588 | 14121.96 | 7168.699 | -1745.706 | 108.7359 | 277.3964 | 6567.133 | 2.577133e-14
68.559998 | 12625.9854 | 14135.49 | 7167.119 | -1509.501 | 108.8101 | 278.6356 | 6580.921 | 2.593812e-14
68.57 | 12673.1982 | 14148.97 | 7165.546 | -1475.776 | 108.8834 | 279.8863 | 6594.659 | 2.610555e-14
68.580002 | 12169.7432 | 14162.43 | 7163.979 | -1992.683 | 108.9558 | 281.1482 | 6608.344 | 2.627351e-14
68.589996 | 12160.3291 | 14175.82 | 7162.42 | -2015.489 | 109.0271 | 282.4195 | 6621.951 | 2.644182e-14
68.599998 | 11981.0244 | 14189.18 | 7160.867 | -2208.154 | 109.0975 | 283.7027 | 6635.511 | 2.661077e-14
68.610001 | 11913.793 | 14202.49 | 7159.32 | -2288.693 | 109.1668 | 284.9964 | 6649.002 | 2.67802e-14
68.620003 | 12153.2324 | 14215.75 | 7157.781 | -2062.513 | 109.235 | 286.3005 | 6662.429 | 2.69501e-14
68.629997 | 12576.5361 | 14228.94 | 7156.25 | -1652.404 | 109.302 | 287.6138 | 6675.774 | 2.712031e-14
68.639999 | 12387.666 | 14242.09 | 7154.725 | -1854.422 | 109.368 | 288.9385 | 6689.057 | 2.729111e-14
68.650002 | 12425.0635 | 14255.18 | 7153.207 | -1830.118 | 109.4327 | 290.2733 | 6702.268 | 2.746236e-14
68.660004 | 12537.1035 | 14268.21 | 7151.695 | -1731.105 | 109.4962 | 291.618 | 6715.399 | 2.763399e-14
68.669998 | 12579.6396 | 14281.17 | 7150.192 | -1701.526 | 109.5584 | 292.9715 | 6728.443 | 2.780591e-14
68.68 | 12346.2871 | 14294.06 | 7148.695 | -1947.776 | 109.6193 | 294.3357 | 6741.413 | 2.797835e-14
68.690002 | 12479.5869 | 14306.9 | 7147.206 | -1827.311 | 109.679 | 295.7098 | 6754.304 | 2.815119e-14
68.699997 | 12596.2422 | 14319.65 | 7145.724 | -1723.408 | 109.7373 | 297.0923 | 6767.097 | 2.832425e-14
68.709999 | 12763.7539 | 14332.34 | 7144.248 | -1568.585 | 109.7942 | 298.4851 | 6779.812 | 2.84978e-14
68.720001 | 12716.7441 | 14344.95 | 7142.78 | -1628.208 | 109.8496 | 299.8872 | 6792.435 | 2.867168e-14
68.730003 | 12397.6797 | 14357.49 | 7141.318 | -1959.812 | 109.9037 | 301.2986 | 6804.97 | 2.88459e-14
68.739998 | 12432.2764 | 14369.94 | 7139.865 | -1937.663 | 109.9562 | 302.718 | 6817.4 | 2.90203e-14
68.75 | 12574.7246 | 14382.31 | 7138.419 | -1807.588 | 110.0072 | 304.1471 | 6829.739 | 2.919511e-14
68.760002 | 12621.2266 | 14394.6 | 7136.979 | -1773.378 | 110.0568 | 305.5852 | 6841.983 | 2.937022e-14
68.769997 | 12661.9385 | 14406.8 | 7135.548 | -1744.86 | 110.1047 | 307.0308 | 6854.115 | 2.954547e-14
68.779999 | 12496.8018 | 14418.91 | 7134.123 | -1922.111 | 110.151 | 308.4859 | 6866.153 | 2.972109e-14
68.790001 | 12652.1973 | 14430.93 | 7132.705 | -1778.737 | 110.1957 | 309.9494 | 6878.084 | 2.989695e-14
68.800003 | 12785.7158 | 14442.87 | 7131.295 | -1657.15 | 110.2388 | 311.4212 | 6889.911 | 3.007304e-14
68.809998 | 12895.9248 | 14454.69 | 7129.893 | -1558.766 | 110.2801 | 312.9 | 6901.618 | 3.024921e-14
68.82 | 13070.6191 | 14466.42 | 7128.497 | -1395.804 | 110.3197 | 314.3877 | 6913.219 | 3.042569e-14
68.830002 | 12745.0684 | 14478.06 | 7127.109 | -1732.992 | 110.3577 | 315.8834 | 6924.71 | 3.060236e-14
68.839996 | 12486.2051 | 14489.58 | 7125.73 | -2003.376 | 110.3938 | 317.3854 | 6936.072 | 3.077904e-14
68.849998 | 12620.4746 | 14501.01 | 7124.356 | -1880.535 | 110.4281 | 318.8962 | 6947.329 | 3.095602e-14
68.860001 | 12722.7129 | 14512.33 | 7122.99 | -1789.615 | 110.4606 | 320.4145 | 6958.463 | 3.113313e-14
68.870003 | 12644.9453 | 14523.54 | 7121.632 | -1878.595 | 110.4913 | 321.94 | 6969.477 | 3.131035e-14
68.879997 | 12729.0586 | 14534.63 | 7120.282 | -1805.573 | 110.5201 | 323.4713 | 6980.358 | 3.148753e-14
68.889999 | 12822.6416 | 14545.62 | 7118.939 | -1722.978 | 110.547 | 325.0108 | 6991.122 | 3.166494e-14
68.900002 | 13090.9043 | 14556.49 | 7117.603 | -1465.588 | 110.572 | 326.5573 | 7001.76 | 3.184242e-14
68.910004 | 12919.0039 | 14567.25 | 7116.275 | -1648.242 | 110.595 | 328.1103 | 7012.266 | 3.201994e-14
68.919998 | 12766.6348 | 14577.87 | 7114.956 | -1811.239 | 110.6161 | 329.6686 | 7022.634 | 3.219736e-14
68.93 | 13014.6963 | 14588.39 | 7113.643 | -1573.69 | 110.6351 | 331.2344 | 7032.874 | 3.237493e-14
68.940002 | 12910.3408 | 14598.78 | 7112.338 | -1688.439 | 110.6522 | 332.8065 | 7042.983 | 3.255252e-14
68.949997 | 13045.9824 | 14609.04 | 7111.041 | -1563.056 | 110.6672 | 334.3835 | 7052.946 | 3.272996e-14
68.959999 | 13015.2432 | 14619.18 | 7109.751 | -1603.936 | 110.6802 | 335.9677 | 7062.78 | 3.29075e-14
68.970001 | 12780.668 | 14629.19 | 7108.469 | -1848.522 | 110.6911 | 337.5575 | 7072.473 | 3.308499e-14
68.980003 | 12801.3936 | 14639.07 | 7107.194 | -1837.68 | 110.7 | 339.153 | 7082.027 | 3.326243e-14
68.989998 | 12889.0703 | 14648.82 | 7105.928 | -1759.748 | 110.7067 | 340.7529 | 7091.43 | 3.343967e-14
69 | 13244.8682 | 14658.43 | 7104.67 | -1413.566 | 110.7113 | 342.3591 | 7100.694 | 3.361693e-14
69.010002 | 13357.6855 | 14667.92 | 7103.418 | -1310.232 | 110.7138 | 343.9706 | 7109.815 | 3.379409e-14
69.019997 | 13447.333 | 14677.26 | 7102.176 | -1229.924 | 110.7141 | 345.586 | 7118.781 | 3.3971e-14
69.029999 | 13582.9639 | 14686.47 | 7100.94 | -1103.502 | 110.7123 | 347.2074 | 7127.606 | 3.41479e-14
69.040001 | 13138.2676 | 14695.53 | 7099.713 | -1557.267 | 110.7082 | 348.8334 | 7136.28 | 3.432464e-14
69.050003 | 13133.6152 | 14704.46 | 7098.493 | -1570.85 | 110.7021 | 350.4642 | 7144.806 | 3.450121e-14
69.059998 | 13932.75 | 14713.25 | 7097.282 | -780.4963 | 110.6936 | 352.0982 | 7153.173 | 3.467747e-14
69.07 | 13756.0801 | 14721.89 | 7096.078 | -965.8093 | 110.683 | 353.7375 | 7161.391 | 3.485365e-14
69.080002 | 13365.2773 | 14730.39 | 7094.882 | -1365.113 | 110.6701 | 355.3811 | 7169.457 | 3.502962e-14
69.089996 | 13594.7695 | 14738.74 | 7093.695 | -1143.969 | 110.6551 | 357.0273 | 7177.361 | 3.520521e-14
69.099998 | 13604.0674 | 14746.95 | 7092.515 | -1142.88 | 110.6377 | 358.6787 | 7185.117 | 3.538071e-14
69.110001 | 13541.4854 | 14755.01 | 7091.342 | -1213.523 | 110.6181 | 360.3339 | 7192.714 | 3.555595e-14
69.120003 | 13913.5674 | 14762.92 | 7090.178 | -849.3558 | 110.5963 | 361.9927 | 7200.156 | 3.573091e-14
69.129997 | 14047.0771 | 14770.68 | 7089.023 | -723.6026 | 110.5722 | 363.6534 | 7207.431 | 3.590542e-14
69.139999 | 14138.7217 | 14778.29 | 7087.875 | -639.573 | 110.5459 | 365.3188 | 7214.555 | 3.607978e-14
69.150002 | 14084.2471 | 14785.76 | 7086.735 | -701.5111 | 110.5172 | 366.9875 | 7221.518 | 3.625384e-14
69.160004 | 14133.4307 | 14793.07 | 7085.603 | -659.6399 | 110.4863 | 368.6591 | 7228.322 | 3.642755e-14
69.169998 | 14061.3477 | 14800.23 | 7084.48 | -738.8776 | 110.4532 | 370.3322 | 7234.959 | 3.660077e-14
69.18 | 14436.8809 | 14807.23 | 7083.365 | -370.3511 | 110.4177 | 372.0093 | 7241.44 | 3.677377e-14
69.190002 | 14717.8906 | 14814.09 | 7082.258 | -96.19616 | 110.38 | 373.6891 | 7247.76 | 3.69464e-14
69.199997 | 14545.7266 | 14820.78 | 7081.159 | -275.0557 | 110.3401 | 375.3701 | 7253.913 | 3.711852e-14
69.209999 | 14742.7627 | 14827.33 | 7080.068 | -84.56832 | 110.2978 | 377.0548 | 7259.91 | 3.729038e-14
69.220001 | 15176.0234 | 14833.72 | 7078.985 | 342.3 | 110.2533 | 378.7416 | 7265.743 | 3.746181e-14
69.230003 | 15291.6475 | 14839.96 | 7077.911 | 451.6833 | 110.2065 | 380.4306 | 7271.416 | 3.763283e-14
69.239998 | 15161.543 | 14846.04 | 7076.845 | 315.4987 | 110.1575 | 382.1203 | 7276.921 | 3.780329e-14
69.25 | 14937.6826 | 14851.97 | 7075.787 | 85.70869 | 110.1062 | 383.813 | 7282.267 | 3.797342e-14
69.260002 | 14893.7676 | 14857.75 | 7074.738 | 36.01776 | 110.0526 | 385.5076 | 7287.452 | 3.81431e-14
69.269997 | 15117.3789 | 14863.37 | 7073.697 | 254.0117 | 109.9969 | 387.2025 | 7292.471 | 3.831219e-14
69.279999 | 15521.2285 | 14868.84 | 7072.664 | 652.3925 | 109.9389 | 388.9002 | 7297.333 | 3.848093e-14
69.290001 | 15902.4619 | 14874.15 | 7071.64 | 1028.313 | 109.8787 | 390.5993 | 7302.032 | 3.864917e-14
69.300003 | 16190.0713 | 14879.31 | 7070.623 | 1310.762 | 109.8163 | 392.2996 | 7306.57 | 3.881691e-14
69.309998 | 15955.9043 | 14884.31 | 7069.616 | 1071.592 | 109.7517 | 394 | 7310.944 | 3.898403e-14
69.32 | 16447.4355 | 14889.17 | 7068.617 | 1558.27 | 109.6849 | 395.7026 | 7315.161 | 3.915075e-14
69.330002 | 17171.9219 | 14893.87 | 7067.626 | 2278.056 | 109.6159 | 397.4062 | 7319.218 | 3.931693e-14
69.339996 | 17048.6641 | 14898.41 | 7066.644 | 2150.252 | 109.5449 | 399.1094 | 7323.114 | 3.948246e-14
69.349998 | 16973.0781 | 14902.81 | 7065.67 | 2070.267 | 109.4717 | 400.8148 | 7326.854 | 3.964757e-14
69.360001 | 16850.4629 | 14907.06 | 7064.705 | 1943.405 | 109.3963 | 402.5209 | 7330.436 | 3.981214e-14
69.370003 | 16978.5469 | 14911.16 | 7063.748 | 2067.391 | 109.3188 | 404.2276 | 7333.862 | 3.997614e-14
69.379997 | 18139.6074 | 14915.1 | 7062.8 | 3224.507 | 109.2393 | 405.9334 | 7337.128 | 4.013943e-14
69.389999 | 18228.5098 | 14918.9 | 7061.86 | 3309.607 | 109.1577 | 407.6411 | 7340.244 | 4.03023e-14
69.400002 | 17984.5195 | 14922.56 | 7060.929 | 3061.964 | 109.074 | 409.3492 | 7343.203 | 4.046458e-14
69.410004 | 18929.1016 | 14926.06 | 7060.006 | 4003.037 | 108.9883 | 411.0576 | 7346.012 | 4.062628e-14
69.419998 | 19067.75 | 14929.42 | 7059.093 | 4138.325 | 108.9006 | 412.7648 | 7348.666 | 4.078724e-14
69.43 | 19139.1523 | 14932.64 | 7058.188 | 4206.509 | 108.8109 | 414.4735 | 7351.171 | 4.094774e-14
69.440002 | 20113.7969 | 14935.72 | 7057.291 | 5178.078 | 108.7193 | 416.1823 | 7353.527 | 4.110763e-14
69.449997 | 20120.6855 | 14938.65 | 7056.404 | 5182.033 | 108.6257 | 417.8899 | 7355.734 | 4.126681e-14
69.459999 | 19969.6328 | 14941.45 | 7055.524 | 5028.182 | 108.5303 | 419.5989 | 7357.797 | 4.142549e-14
69.470001 | 20420.6387 | 14944.11 | 7054.654 | 5476.531 | 108.4329 | 421.3076 | 7359.713 | 4.158355e-14
69.480003 | 20752.2559 | 14946.63 | 7053.792 | 5805.628 | 108.3336 | 423.0163 | 7361.486 | 4.174099e-14
69.489998 | 20646.9336 | 14949.01 | 7052.939 | 5697.922 | 108.2326 | 424.7235 | 7363.116 | 4.18977e-14
69.5 | 21319.5254 | 14951.26 | 7052.095 | 6368.263 | 108.1297 | 426.4318 | 7364.606 | 4.205389e-14
69.510002 | 21858.959 | 14953.38 | 7051.26 | 6905.579 | 108.0251 | 428.1397 | 7365.956 | 4.220945e-14
69.519997 | 22105.7676 | 14955.37 | 7050.434 | 7150.399 | 107.9187 | 429.8462 | 7367.17 | 4.236428e-14
69.529999 | 22321.2793 | 14957.23 | 7049.616 | 7364.049 | 107.8106 | 431.5536 | 7368.251 | 4.25186e-14
69.540001 | 22118.7441 | 14958.96 | 7048.807 | 7159.78 | 107.7008 | 433.2606 | 7369.196 | 4.267227e-14
69.550003 | 22177.2559 | 14960.57 | 7048.007 | 7216.683 | 107.5893 | 434.9673 | 7370.009 | 4.282531e-14
69.559998 | 22430.0195 | 14962.06 | 7047.216 | 7467.962 | 107.4763 | 436.6723 | 7370.693 | 4.297762e-14
69.57 | 22481.1074 | 14963.42 | 7046.434 | 7517.685 | 107.3616 | 438.3781 | 7371.249 | 4.312939e-14
69.580002 | 22064.6387 | 14964.67 | 7045.661 | 7099.972 | 107.2453 | 440.0833 | 7371.677 | 4.328053e-14
69.589996 | 22339.1953 | 14965.8 | 7044.897 | 7373.398 | 107.1276 | 441.787 | 7371.986 | 4.343093e-14
69.599998 | 22499.8906 | 14966.81 | 7044.142 | 7533.079 | 107.0083 | 443.4915 | 7372.17 | 4.358081e-14
69.610001 | 22379.6191 | 14967.71 | 7043.395 | 7411.907 | 106.8875 | 445.1956 | 7372.234 | 4.373008e-14
69.620003 | 22372.7559 | 14968.5 | 7042.658 | 7404.251 | 106.7653 | 446.8991 | 7372.182 | 4.387871e-14
69.629997 | 21834.3164 | 14969.19 | 7041.93 | 6865.13 | 106.6418 | 448.6008 | 7372.014 | 4.402659e-14
69.639999 | 21649.0996 | 14969.77 | 7041.211 | 6679.333 | 106.5168 | 450.3035 | 7371.735 | 4.417398e-14
69.650002 | 21705.3848 | 14970.24 | 7040.501 | 6735.147 | 106.3905 | 452.0057 | 7371.341 | 4.432074e-14
69.660004 | 21918.3594 | 14970.61 | 7039.8 | 6947.746 | 106.2629 | 453.7076 | 7370.844 | 4.44669e-14
69.669998 | 21604.334 | 14970.89 | 7039.108 | 6633.446 | 106.1342 | 455.4075 | 7370.238 | 4.461232e-14
69.68 | 20686.0684 | 14971.07 | 7038.425 | 5715.001 | 106.0042 | 457.1085 | 7369.529 | 4.475725e-14
69.690002 | 20643.5684 | 14971.15 | 7037.752 | 5672.419 | 105.8729 | 458.8089 | 7368.716 | 4.490156e-14
69.699997 | 20967.7441 | 14971.15 | 7037.088 | 5996.599 | 105.7406 | 460.5081 | 7367.809 | 4.50452e-14
69.709999 | 20246.9453 | 14971.05 | 7036.432 | 5275.893 | 105.6071 | 462.2081 | 7366.804 | 4.518834e-14
69.720001 | 19528.0859 | 14970.87 | 7035.786 | 4557.214 | 105.4726 | 463.9078 | 7365.705 | 4.53309e-14
69.730003 | 19584.3203 | 14970.61 | 7035.149 | 4613.713 | 105.3369 | 465.6072 | 7364.514 | 4.547286e-14
69.739998 | 19845.5352 | 14970.26 | 7034.522 | 4875.273 | 105.2004 | 467.3052 | 7363.235 | 4.561415e-14
69.75 | 19710.8691 | 14969.84 | 7033.904 | 4741.028 | 105.0629 | 469.0044 | 7361.87 | 4.575498e-14
69.760002 | 19266.6562 | 14969.34 | 7033.295 | 4297.316 | 104.9243 | 470.7032 | 7360.418 | 4.589523e-14
69.769997 | 18524.875 | 14968.77 | 7032.695 | 3556.105 | 104.7851 | 472.401 | 7358.889 | 4.603484e-14
69.779999 | 18495.6504 | 14968.13 | 7032.105 | 3527.519 | 104.6449 | 474.1001 | 7357.282 | 4.617402e-14
69.790001 | 18063.2734 | 14967.42 | 7031.524 | 3095.849 | 104.5039 | 475.7992 | 7355.598 | 4.631264e-14
69.800003 | 17934.2539 | 14966.65 | 7030.952 | 2967.603 | 104.3621 | 477.4983 | 7353.839 | 4.645073e-14
69.809998 | 18240.6816 | 14965.82 | 7030.39 | 3274.864 | 104.2196 | 479.1964 | 7352.012 | 4.65882e-14
69.82 | 17933.0312 | 14964.93 | 7029.837 | 2968.106 | 104.0764 | 480.8961 | 7350.117 | 4.672525e-14
69.830002 | 17358.7031 | 14963.97 | 7029.293 | 2394.729 | 103.9325 | 482.5958 | 7348.152 | 4.686178e-14
69.839996 | 16823.3574 | 14962.98 | 7028.759 | 1860.381 | 103.7882 | 484.295 | 7346.134 | 4.699774e-14
69.849998 | 16864.6719 | 14961.92 | 7028.234 | 1902.749 | 103.6431 | 485.9957 | 7344.05 | 4.71333e-14
69.860001 | 17134.1133 | 14960.82 | 7027.719 | 2173.291 | 103.4975 | 487.6972 | 7341.909 | 4.72684e-14
69.870003 | 16938.6113 | 14959.68 | 7027.213 | 1978.933 | 103.3513 | 489.3993 | 7339.715 | 4.740302e-14
69.879997 | 16348.5723 | 14958.49 | 7026.717 | 1390.081 | 103.2049 | 491.1005 | 7337.469 | 4.753706e-14
69.889999 | 16079.3447 | 14957.27 | 7026.231 | 1122.076 | 103.0579 | 492.8041 | 7335.176 | 4.767079e-14
69.900002 | 15706.4326 | 14956 | 7025.753 | 750.4286 | 102.9104 | 494.5085 | 7332.832 | 4.780406e-14
69.910004 | 15628.5322 | 14954.71 | 7025.285 | 673.8197 | 102.7627 | 496.2141 | 7330.45 | 4.793692e-14
69.919998 | 15324.5352 | 14953.39 | 7024.828 | 371.1471 | 102.6148 | 497.9191 | 7328.026 | 4.806925e-14
69.93 | 15282.1523 | 14952.04 | 7024.379 | 330.1156 | 102.4664 | 499.6268 | 7325.564 | 4.820128e-14
69.940002 | 15226.1318 | 14950.66 | 7023.94 | 275.4754 | 102.3178 | 501.3355 | 7323.063 | 4.83329e-14
69.949997 | 14937.8809 | 14949.26 | 7023.511 | -11.37929 | 102.1691 | 503.0447 | 7320.535 | 4.846407e-14
69.959999 | 14848.7881 | 14947.84 | 7023.091 | -99.05637 | 102.0202 | 504.7565 | 7317.976 | 4.859496e-14
69.970001 | 14598.749 | 14946.41 | 7022.681 | -347.6625 | 101.8711 | 506.4699 | 7315.389 | 4.872549e-14
69.980003 | 14644.0469 | 14944.96 | 7022.281 | -300.9171 | 101.7219 | 508.1848 | 7312.776 | 4.885567e-14
69.989998 | 14615.4873 | 14943.51 | 7021.891 | -328.0209 | 101.5728 | 509.9005 | 7310.144 | 4.898542e-14
70 | 14529.8027 | 14942.05 | 7021.51 | -412.2424 | 101.4236 | 511.6192 | 7307.493 | 4.911495e-14
70.010002 | 14373.9209 | 14940.57 | 7021.138 | -566.6518 | 101.2743 | 513.3398 | 7304.82 | 4.924415e-14
70.019997 | 14371.4062 | 14939.1 | 7020.777 | -567.6976 | 101.1252 | 515.0615 | 7302.14 | 4.937298e-14
70.029999 | 14267.9961 | 14937.64 | 7020.425 | -669.6406 | 100.9761 | 516.7868 | 7299.448 | 4.950163e-14
70.040001 | 13743.6445 | 14936.17 | 7020.083 | -1192.527 | 100.8271 | 518.5143 | 7296.746 | 4.963e-14
70.050003 | 13658.333 | 14934.71 | 7019.751 | -1276.378 | 100.6783 | 520.2442 | 7294.038 | 4.97581e-14
70.059998 | 13907.8174 | 14933.26 | 7019.429 | -1025.445 | 100.5297 | 521.9756 | 7291.328 | 4.988587e-14
70.07 | 14121.0303 | 14931.83 | 7019.117 | -810.7951 | 100.3813 | 523.7109 | 7288.617 | 5.00135e-14
70.080002 | 13565.7949 | 14930.4 | 7018.814 | -1364.604 | 100.233 | 525.4489 | 7285.903 | 5.014088e-14
70.089996 | 13780.0625 | 14929 | 7018.521 | -1148.937 | 100.0853 | 527.1889 | 7283.204 | 5.026801e-14
70.099998 | 14103.9248 | 14927.61 | 7018.238 | -823.6893 | 99.93768 | 528.9332 | 7280.505 | 5.039501e-14
70.110001 | 13936.4297 | 14926.25 | 7017.965 | -989.8224 | 99.79042 | 530.6809 | 7277.815 | 5.052186e-14
70.120003 | 13579.7266 | 14924.92 | 7017.702 | -1345.19 | 99.64356 | 532.4318 | 7275.139 | 5.064852e-14
70.129997 | 13574.8076 | 14923.61 | 7017.449 | -1348.801 | 99.4972 | 534.1847 | 7272.478 | 5.077493e-14
70.139999 | 13561.9922 | 14922.33 | 7017.206 | -1360.343 | 99.35122 | 535.943 | 7269.835 | 5.090132e-14
70.150002 | 13408.9863 | 14921.09 | 7016.973 | -1512.102 | 99.20563 | 537.7047 | 7267.206 | 5.102756e-14
70.160004 | 13362.0029 | 14919.89 | 7016.749 | -1557.883 | 99.06064 | 539.4707 | 7264.605 | 5.115372e-14
70.169998 | 13415.1992 | 14918.72 | 7016.536 | -1503.52 | 98.91625 | 541.2391 | 7262.028 | 5.127966e-14
70.18 | 13289.9785 | 14917.59 | 7016.333 | -1627.615 | 98.77232 | 543.0131 | 7259.476 | 5.140562e-14
70.190002 | 13089.0518 | 14916.51 | 7016.139 | -1827.457 | 98.62892 | 544.7911 | 7256.949 | 5.153149e-14
70.199997 | 13164.875 | 14915.48 | 7015.956 | -1750.6 | 98.48631 | 546.5727 | 7254.46 | 5.165724e-14
70.209999 | 13261.4443 | 14914.49 | 7015.783 | -1653.046 | 98.34425 | 548.3602 | 7252.003 | 5.178305e-14
70.220001 | 13466.6787 | 14913.56 | 7015.62 | -1446.877 | 98.20285 | 550.1523 | 7249.581 | 5.190881e-14
70.230003 | 13294.1738 | 14912.67 | 7015.467 | -1618.501 | 98.06214 | 551.9492 | 7247.196 | 5.203456e-14
70.239998 | 13457.0117 | 14911.85 | 7015.324 | -1454.838 | 97.92225 | 553.75 | 7244.854 | 5.216022e-14
70.25 | 13349.7891 | 14911.09 | 7015.191 | -1561.296 | 97.78304 | 555.5572 | 7242.553 | 5.228598e-14
70.260002 | 13601.5918 | 14910.38 | 7015.069 | -1308.785 | 97.64456 | 557.3694 | 7240.294 | 5.241175e-14
70.269997 | 13288.3936 | 14909.74 | 7014.956 | -1621.343 | 97.50703 | 559.1861 | 7238.087 | 5.253749e-14
70.279999 | 13118.6719 | 14909.16 | 7014.854 | -1790.492 | 97.37025 | 561.0098 | 7235.93 | 5.266339e-14
70.290001 | 13213.3887 | 14908.66 | 7014.762 | -1695.269 | 97.23432 | 562.8391 | 7233.822 | 5.278935e-14
70.300003 | 13063.293 | 14908.22 | 7014.68 | -1844.927 | 97.09924 | 564.6742 | 7231.767 | 5.291538e-14
70.309998 | 13089.999 | 14907.86 | 7014.608 | -1817.857 | 96.96517 | 566.5141 | 7229.768 | 5.304142e-14
70.32 | 13128.3262 | 14907.57 | 7014.547 | -1779.241 | 96.83194 | 568.3615 | 7227.827 | 5.316766e-14
70.330002 | 13239.5293 | 14907.35 | 7014.495 | -1667.821 | 96.6996 | 570.2148 | 7225.941 | 5.3294e-14
70.339996 | 13010.6035 | 14907.22 | 7014.454 | -1896.618 | 96.56844 | 572.0738 | 7224.125 | 5.342042e-14
70.349998 | 12980.8193 | 14907.17 | 7014.424 | -1926.351 | 96.43812 | 573.9405 | 7222.368 | 5.354707e-14
70.360001 | 13393.6533 | 14907.2 | 7014.403 | -1513.55 | 96.30881 | 575.8143 | 7220.677 | 5.36739e-14
70.370003 | 13636.4121 | 14907.32 | 7014.393 | -1270.908 | 96.18054 | 577.6947 | 7219.052 | 5.380088e-14
70.379997 | 13447.4658 | 14907.52 | 7014.393 | -1460.058 | 96.05341 | 579.5805 | 7217.496 | 5.392795e-14
70.389999 | 13422.4717 | 14907.82 | 7014.404 | -1485.35 | 95.92731 | 581.4755 | 7216.015 | 5.405535e-14
70.400002 | 13326.0547 | 14908.21 | 7014.425 | -1582.151 | 95.80223 | 583.3775 | 7214.601 | 5.418294e-14
70.410004 | 13484.9775 | 14908.69 | 7014.456 | -1423.712 | 95.67835 | 585.2873 | 7213.268 | 5.431079e-14
70.419998 | 13114.0176 | 14909.27 | 7014.498 | -1795.248 | 95.55567 | 587.203 | 7212.009 | 5.443876e-14
70.43 | 13034.6045 | 14909.94 | 7014.55 | -1875.336 | 95.43406 | 589.1281 | 7210.829 | 5.45671e-14
70.440002 | 13379.3008 | 14910.71 | 7014.612 | -1531.411 | 95.31359 | 591.0608 | 7209.726 | 5.469568e-14
70.449997 | 13519.3135 | 14911.59 | 7014.685 | -1392.272 | 95.1944 | 593.0004 | 7208.706 | 5.482446e-14
70.459999 | 13455.7051 | 14912.57 | 7014.768 | -1456.863 | 95.0764 | 594.95 | 7207.773 | 5.495366e-14
70.470001 | 13469.8877 | 14913.65 | 7014.862 | -1443.765 | 94.95958 | 596.9077 | 7206.923 | 5.508315e-14
70.480003 | 13397.4102 | 14914.84 | 7014.966 | -1517.433 | 94.844 | 598.874 | 7206.159 | 5.521295e-14
70.489998 | 13051.8926 | 14916.14 | 7015.081 | -1864.25 | 94.72976 | 600.8475 | 7205.484 | 5.5343e-14
70.5 | 13132.6709 | 14917.55 | 7015.206 | -1784.883 | 94.61673 | 602.8313 | 7204.9 | 5.547348e-14
70.510002 | 13278.1582 | 14919.07 | 7015.342 | -1640.916 | 94.50494 | 604.8238 | 7204.403 | 5.56043e-14
70.519997 | 12940.6133 | 14920.71 | 7015.488 | -1980.097 | 94.39458 | 606.8243 | 7204.004 | 5.573542e-14
70.529999 | 12994.7666 | 14922.47 | 7015.645 | -1927.699 | 94.28548 | 608.8357 | 7203.7 | 5.586704e-14
70.540001 | 13136.4043 | 14924.34 | 7015.812 | -1787.932 | 94.1777 | 610.8563 | 7203.491 | 5.599903e-14
70.550003 | 13193.542 | 14926.33 | 7015.99 | -1732.784 | 94.07126 | 612.8864 | 7203.378 | 5.613142e-14
70.559998 | 13171.8398 | 14928.43 | 7016.178 | -1756.595 | 93.96626 | 614.9248 | 7203.365 | 5.626414e-14
70.57 | 13413.0059 | 14930.67 | 7016.378 | -1517.662 | 93.86256 | 616.9746 | 7203.453 | 5.639738e-14
70.580002 | 13507.5889 | 14933.02 | 7016.587 | -1425.431 | 93.7602 | 619.034 | 7203.638 | 5.653104e-14
70.589996 | 13579.9805 | 14935.5 | 7016.807 | -1355.523 | 93.65942 | 621.1025 | 7203.934 | 5.66651e-14
70.599998 | 13472.1025 | 14938.11 | 7017.038 | -1466.01 | 93.55993 | 623.1827 | 7204.332 | 5.67997e-14
70.610001 | 13471.0947 | 14940.85 | 7017.28 | -1469.755 | 93.46185 | 625.2735 | 7204.835 | 5.69348e-14
70.620003 | 13144.5996 | 14943.72 | 7017.532 | -1799.118 | 93.36523 | 627.3747 | 7205.445 | 5.707037e-14
70.629997 | 13526.1035 | 14946.71 | 7017.795 | -1420.607 | 93.27008 | 629.4847 | 7206.16 | 5.72063e-14
70.639999 | 13629.4121 | 14949.85 | 7018.069 | -1320.434 | 93.17641 | 631.6078 | 7206.993 | 5.734291e-14
70.650002 | 13591.1846 | 14953.11 | 7018.353 | -1361.925 | 93.08413 | 633.7417 | 7207.931 | 5.748001e-14
70.660004 | 13246.2266 | 14956.51 | 7018.648 | -1710.286 | 92.99338 | 635.8868 | 7208.985 | 5.761765e-14
70.669998 | 13443.124 | 14960.05 | 7018.953 | -1516.924 | 92.90418 | 638.0413 | 7210.15 | 5.775572e-14
70.68 | 13414.4502 | 14963.73 | 7019.27 | -1549.275 | 92.81641 | 640.2091 | 7211.43 | 5.789445e-14
70.690002 | 13343.8555 | 14967.54 | 7019.597 | -1623.684 | 92.73013 | 642.3882 | 7212.824 | 5.803373e-14
70.699997 | 13396.4805 | 14971.49 | 7019.935 | -1575.012 | 92.64542 | 644.5776 | 7214.335 | 5.817349e-14
70.709999 | 13261.0254 | 14975.6 | 7020.284 | -1714.571 | 92.56225 | 646.7808 | 7215.97 | 5.831397e-14
70.720001 | 13366.5801 | 14979.84 | 7020.643 | -1613.26 | 92.48058 | 648.9957 | 7217.72 | 5.845502e-14
70.730003 | 13230.4053 | 14984.23 | 7021.014 | -1753.823 | 92.40045 | 651.2228 | 7219.591 | 5.859667e-14
70.739998 | 13550.4844 | 14988.76 | 7021.394 | -1438.275 | 92.32193 | 653.4606 | 7221.582 | 5.873885e-14
70.75 | 13665.7227 | 14993.44 | 7021.786 | -1327.718 | 92.24492 | 655.7124 | 7223.697 | 5.888175e-14
70.760002 | 13822.1338 | 14998.27 | 7022.189 | -1176.135 | 92.16945 | 657.9766 | 7225.934 | 5.902527e-14
70.769997 | 13716.9102 | 15003.24 | 7022.603 | -1286.333 | 92.09562 | 660.2519 | 7228.293 | 5.916933e-14
70.779999 | 13677.6602 | 15008.38 | 7023.027 | -1330.717 | 92.02337 | 662.5421 | 7230.785 | 5.93142e-14
70.790001 | 13646.9941 | 15013.66 | 7023.463 | -1366.666 | 91.95268 | 664.8449 | 7233.4 | 5.94597e-14
70.800003 | 13543.6699 | 15019.1 | 7023.909 | -1475.426 | 91.88359 | 667.161 | 7236.142 | 5.960587e-14
70.809998 | 13196.0889 | 15024.68 | 7024.366 | -1828.592 | 91.81615 | 669.4886 | 7239.011 | 5.975263e-14
70.82 | 13378.209 | 15030.43 | 7024.834 | -1652.217 | 91.75026 | 671.8312 | 7242.01 | 5.990018e-14
70.830002 | 13557.9014 | 15036.32 | 7025.313 | -1478.421 | 91.68595 | 674.187 | 7245.137 | 6.00484e-14
70.839996 | 13688.2305 | 15042.38 | 7025.802 | -1354.15 | 91.6234 | 676.5552 | 7248.399 | 6.019727e-14
70.849998 | 13855.1553 | 15048.6 | 7026.303 | -1193.442 | 91.56238 | 678.9389 | 7251.793 | 6.034696e-14
70.860001 | 13813.4346 | 15054.97 | 7026.815 | -1241.54 | 91.50299 | 681.3367 | 7255.32 | 6.049739e-14
70.870003 | 13737.1055 | 15061.51 | 7027.338 | -1324.406 | 91.44525 | 683.7483 | 7258.98 | 6.064854e-14
70.879997 | 13368.6816 | 15068.2 | 7027.871 | -1699.519 | 91.38914 | 686.1718 | 7262.768 | 6.080028e-14
70.889999 | 13404.7754 | 15075.07 | 7028.416 | -1670.29 | 91.33472 | 688.6123 | 7266.702 | 6.095296e-14
70.900002 | 13194.5488 | 15082.09 | 7028.972 | -1887.538 | 91.28188 | 691.0669 | 7270.767 | 6.110637e-14
70.910004 | 12968.4746 | 15089.28 | 7029.539 | -2120.803 | 91.23074 | 693.5362 | 7274.972 | 6.126057e-14
70.919998 | 13359.1201 | 15096.63 | 7030.116 | -1737.505 | 91.18129 | 696.0181 | 7279.31 | 6.141541e-14
70.93 | 13483.5381 | 15104.14 | 7030.705 | -1620.606 | 91.13345 | 698.5168 | 7283.789 | 6.157115e-14
70.940002 | 13707.9502 | 15111.83 | 7031.305 | -1403.879 | 91.08726 | 701.0303 | 7288.407 | 6.172768e-14
70.949997 | 13450.0645 | 15119.68 | 7031.915 | -1669.612 | 91.04277 | 703.5572 | 7293.161 | 6.18849e-14
70.959999 | 13356.7988 | 15127.7 | 7032.537 | -1770.904 | 90.99998 | 706.1015 | 7298.064 | 6.204308e-14
70.970001 | 13698.6016 | 15135.9 | 7033.17 | -1437.294 | 90.95882 | 708.6609 | 7303.105 | 6.220205e-14
70.980003 | 13780.6074 | 15144.26 | 7033.814 | -1363.651 | 90.91936 | 711.2359 | 7308.289 | 6.236185e-14
70.989998 | 13853.0215 | 15152.79 | 7034.469 | -1299.766 | 90.88159 | 713.8246 | 7313.612 | 6.252237e-14
71 | 13748.2246 | 15161.49 | 7035.135 | -1413.269 | 90.84548 | 716.4308 | 7319.082 | 6.268383e-14
71.010002 | 13773.7588 | 15170.37 | 7035.813 | -1396.613 | 90.81104 | 719.0527 | 7324.695 | 6.284614e-14
71.019997 | 13790.2969 | 15179.42 | 7036.501 | -1389.12 | 90.77832 | 721.6889 | 7330.449 | 6.300918e-14
71.029999 | 13561.9082 | 15188.65 | 7037.201 | -1626.74 | 90.74731 | 724.3434 | 7336.357 | 6.317323e-14
71.040001 | 13391.373 | 15198.05 | 7037.911 | -1806.678 | 90.71796 | 727.0138 | 7342.408 | 6.333813e-14
71.050003 | 13763.3398 | 15207.63 | 7038.633 | -1444.291 | 90.69032 | 729.7007 | 7348.607 | 6.350391e-14
71.059998 | 14036.4795 | 15217.38 | 7039.366 | -1180.9 | 90.66438 | 732.4021 | 7354.947 | 6.367044e-14
71.07 | 13845.4521 | 15227.31 | 7040.11 | -1381.86 | 90.64012 | 735.122 | 7361.44 | 6.383797e-14
71.080002 | 13723.502 | 15237.42 | 7040.866 | -1513.918 | 90.61751 | 737.8583 | 7368.078 | 6.400637e-14
71.089996 | 14076.832 | 15247.71 | 7041.632 | -1170.874 | 90.59672 | 740.61 | 7374.868 | 6.41756e-14
71.099998 | 14094.3906 | 15258.18 | 7042.41 | -1163.786 | 90.57757 | 743.3805 | 7381.809 | 6.434584e-14
71.110001 | 14076.3838 | 15268.83 | 7043.199 | -1192.444 | 90.56011 | 746.1683 | 7388.9 | 6.4517e-14
71.120003 | 14005.5195 | 15279.66 | 7043.999 | -1274.141 | 90.54438 | 748.9732 | 7396.144 | 6.468907e-14
71.129997 | 13720.7539 | 15290.66 | 7044.81 | -1569.906 | 90.5303 | 751.7926 | 7403.528 | 6.486189e-14
71.139999 | 13763.8955 | 15301.86 | 7045.632 | -1537.964 | 90.51801 | 754.6326 | 7411.077 | 6.503584e-14
71.150002 | 13866.6533 | 15313.24 | 7046.466 | -1446.583 | 90.50734 | 757.4897 | 7418.773 | 6.521069e-14
71.160004 | 13695.9062 | 15324.8 | 7047.312 | -1628.894 | 90.49844 | 760.3647 | 7426.625 | 6.53865e-14
71.169998 | 13942.8799 | 15336.54 | 7048.167 | -1393.658 | 90.49125 | 763.2551 | 7434.624 | 6.55631e-14
71.18 | 14055.5088 | 15348.47 | 7049.035 | -1292.959 | 90.48572 | 766.1654 | 7442.781 | 6.574078e-14
71.190002 | 14233.1553 | 15360.58 | 7049.914 | -1127.427 | 90.48191 | 769.0938 | 7451.093 | 6.591942e-14
71.199997 | 14023.9258 | 15372.88 | 7050.804 | -1348.95 | 90.4798 | 772.0383 | 7459.554 | 6.609889e-14
71.209999 | 13877.9258 | 15385.37 | 7051.705 | -1507.442 | 90.47945 | 775.0035 | 7468.179 | 6.627948e-14
71.220001 | 13990.0469 | 15398.04 | 7052.618 | -1407.997 | 90.48076 | 777.9867 | 7476.958 | 6.646102e-14
71.230003 | 13968.1514 | 15410.91 | 7053.542 | -1442.758 | 90.48381 | 780.9886 | 7485.895 | 6.664355e-14
71.239998 | 14117.7051 | 15423.95 | 7054.477 | -1306.248 | 90.48854 | 784.0069 | 7494.981 | 6.682692e-14
71.25 | 14219.2764 | 15437.19 | 7055.424 | -1217.917 | 90.49498 | 787.0458306 | 7504.229 | 6.701139e-14
71.260002 | 14004.7725 | 15450.62 | 7056.382 | -1445.85 | 90.50311 | 790.1035 | 7513.635 | 6.719685e-14
71.269997 | 14062.2012 | 15464.23 | 7057.351 | -1402.032 | 90.51294 | 793.178 | 7523.192 | 6.738317e-14
71.279999 | 14041.7959 | 15478.05 | 7058.331 | -1436.253 | 90.52454 | 796.2742 | 7532.919 | 6.757066e-14
71.290001 | 14337.876 | 15492.05 | 7059.323 | -1154.175 | 90.53779 | 799.389 | 7542.8 | 6.775912e-14
71.300003 | 14427.6797 | 15506.25 | 7060.327 | -1078.567 | 90.55278 | 802.5234 | 7552.844 | 6.79486e-14
71.309998 | 14474.8428 | 15520.62 | 7061.341 | -1045.78 | 90.56944 | 805.6747 | 7563.038 | 6.813895e-14
71.32 | 14123.6611 | 15535.2 | 7062.367 | -1411.54 | 90.5878 | 808.8476 | 7573.398 | 6.833043e-14
71.330002 | 14340.4395 | 15549.97 | 7063.405 | -1209.53 | 90.60783 | 812.0398 | 7583.917 | 6.852291e-14
71.339996 | 14787.166 | 15564.93 | 7064.453 | -777.7607 | 90.62962 | 815.2498 | 7594.594 | 6.871631e-14
71.349998 | 14590.1807 | 15580.09 | 7065.513 | -989.9071 | 90.65311 | 818.4819 | 7605.44 | 6.891087e-14
71.360001 | 13807.7197 | 15595.44 | 7066.585 | -1787.722 | 90.67826 | 821.734 | 7616.445 | 6.910646e-14
71.370003 | 14045.2412 | 15610.99 | 7067.668 | -1565.752 | 90.70515 | 825.006 | 7627.614 | 6.930308e-14
71.379997 | 14643.0645 | 15626.72 | 7068.762 | -983.6572 | 90.73364 | 828.2949 | 7638.931 | 6.950054e-14
71.389999 | 14660.2217 | 15642.67 | 7069.868 | -982.4445 | 90.76393 | 831.6074 | 7650.427 | 6.969925e-14
71.400002 | 14745.2334 | 15658.8 | 7070.985 | -913.5676 | 90.79584 | 834.9398 | 7662.08 | 6.989895e-14
71.410004 | 14324.8789 | 15675.14 | 7072.114 | -1350.259 | 90.8295 | 838.2929 | 7673.902 | 7.009974e-14
71.419998 | 14143.6152 | 15691.66 | 7073.253 | -1548.042 | 90.86481 | 841.6635 | 7685.876 | 7.030139e-14
71.43 | 14373.3955 | 15708.38 | 7074.405 | -1334.988 | 90.90179 | 845.0571 | 7698.02 | 7.050423e-14
71.440002 | 14838.9014 | 15725.31 | 7075.568 | -886.4065 | 90.94046 | 848.4714 | 7710.328 | 7.070811e-14
71.449997 | 15097.4209 | 15742.42 | 7076.741 | -645 | 90.98081 | 851.9043 | 7722.795 | 7.091292e-14
71.459999 | 14616.1846 | 15759.75 | 7077.927 | -1143.563 | 91.0229 | 855.3607 | 7735.437 | 7.111896e-14
71.470001 | 14846.1289 | 15777.27 | 7079.125 | -931.1416 | 91.06663 | 858.8378 | 7748.241 | 7.132602e-14
71.480003 | 14696.1143 | 15795 | 7080.333 | -1098.881 | 91.11207 | 862.3361 | 7761.213 | 7.153416e-14
71.489998 | 14512.1846 | 15812.91 | 7081.553 | -1300.721 | 91.15913 | 865.853 | 7774.341 | 7.17432e-14
71.5 | 14524.6689 | 15831.03 | 7082.785 | -1306.358 | 91.20788 | 869.3934 | 7787.641 | 7.195343e-14
71.510002 | 14795.0674 | 15849.35 | 7084.028 | -1054.282 | 91.2583 | 872.9552 | 7801.108 | 7.216473e-14
71.519997 | 14691.6172 | 15867.86 | 7085.282 | -1176.243 | 91.31036 | 876.5359 | 7814.733 | 7.237695e-14
71.529999 | 14913.0674 | 15886.59 | 7086.548 | -973.523 | 91.36416 | 880.1411 | 7828.537 | 7.259043e-14
71.540001 | 14842.7686 | 15905.52 | 7087.826 | -1062.75 | 91.4196 | 883.7675 | 7842.506 | 7.280494e-14
71.550003 | 14754.7314 | 15924.65 | 7089.115 | -1169.92 | 91.47673 | 887.4159 | 7856.644 | 7.302054e-14
71.559998 | 14727.9062 | 15943.97 | 7090.414 | -1216.064 | 91.53545 | 891.0832 | 7870.937 | 7.323704e-14
71.57 | 14883.21 | 15963.5 | 7091.727 | -1080.294 | 91.59585 | 894.7748 | 7885.407 | 7.345475e-14
71.580002 | 14648.4561 | 15983.24 | 7093.05 | -1334.785 | 91.65791 | 898.4884 | 7900.045 | 7.367354e-14
71.589996 | 14742.9316 | 16003.17 | 7094.384 | -1260.238 | 91.72161 | 902.2214 | 7914.843 | 7.389325e-14
71.599998 | 14740.6289 | 16023.32 | 7095.731 | -1282.69 | 91.78702 | 905.9796 | 7929.821 | 7.411422e-14
71.610001 | 15049.4775 | 16043.67 | 7097.089 | -994.1912 | 91.85403 | 909.7599 | 7944.965 | 7.433625e-14
71.620003 | 15350.2881 | 16064.23 | 7098.459 | -713.9375 | 91.92273 | 913.5626 | 7960.281 | 7.455937e-14
71.629997 | 15661.0488 | 16084.96 | 7099.839 | -423.9156 | 91.99296 | 917.3839 | 7975.748 | 7.478333e-14
71.639999 | 15503.752 | 16105.93 | 7101.232 | -602.1812 | 92.06497 | 921.2317 | 7991.405 | 7.500862e-14
71.650002 | 15073.7959 | 16127.1 | 7102.636 | -1053.305 | 92.13854 | 925.1015 | 8007.225 | 7.523494e-14
71.660004 | 14854.3613 | 16148.48 | 7104.052 | -1294.118 | 92.21381 | 928.9942 | 8023.219 | 7.546237e-14
71.669998 | 14701.4521 | 16170.04 | 7105.478 | -1468.592 | 92.29063 | 932.9064 | 8039.369 | 7.569069e-14
71.68 | 15011.251 | 16191.83 | 7106.917 | -1180.578 | 92.36912 | 936.8441 | 8055.7 | 7.592024e-14
71.690002 | 14843.2061 | 16213.82 | 7108.367 | -1370.615 | 92.44923 | 940.8047 | 8072.2 | 7.615086e-14
71.699997 | 15004.3057 | 16236.01 | 7109.828 | -1231.7 | 92.53093 | 944.7856 | 8088.861 | 7.638241e-14
71.709999 | 15104.8623 | 16258.42 | 7111.301 | -1153.553 | 92.61434 | 948.7926 | 8105.707 | 7.661523e-14
71.720001 | 15301.7881 | 16281.03 | 7112.786 | -979.2401 | 92.69933 | 952.8223 | 8122.72 | 7.684909e-14
71.730003 | 15293.6826 | 16303.85 | 7114.283 | -1010.17 | 92.78598 | 956.8756 | 8139.908 | 7.708405e-14
71.739998 | 15242.2129 | 16326.86 | 7115.79 | -1084.652 | 92.87415 | 960.9488 | 8157.252 | 7.73199e-14
71.75 | 15247.0371 | 16350.1 | 7117.309 | -1103.062 | 92.96397 | 965.0481 | 8174.778 | 7.755697e-14
71.760002 | 15407.5605 | 16373.54 | 7118.84 | -965.9818 | 93.05541 | 969.1707 | 8192.476 | 7.779512e-14
71.769997 | 15797.8135 | 16397.18 | 7120.382 | -599.3647 | 93.1484 | 973.3141 | 8210.334 | 7.803418e-14
71.779999 | 15875 | 16421.04 | 7121.936 | -546.0424 | 93.24309 | 977.4841 | 8228.379 | 7.827451e-14
71.790001 | 15635.3887 | 16445.11 | 7123.502 | -809.7222 | 93.33933 | 981.6773 | 8246.592 | 7.851587e-14
71.800003 | 15973.4746 | 16469.39 | 7125.079 | -495.9174 | 93.43721 | 985.8946 | 8264.981 | 7.875833e-14
71.809998 | 15921.4707 | 16493.86 | 7126.667 | -572.3918 | 93.5366 | 990.1323 | 8283.527 | 7.900166e-14
71.82 | 15980.6084 | 16518.56 | 7128.267 | -537.9482 | 93.63761 | 994.3964 | 8302.255 | 7.924621e-14
71.830002 | 15815.3145 | 16543.46 | 7129.879 | -728.1459 | 93.74022 | 998.6844 | 8321.157 | 7.949182e-14
71.839996 | 15898.0977 | 16568.56 | 7131.501 | -670.4601 | 93.84436 | 1002.993 | 8340.219 | 7.973833e-14
71.849998 | 15747.2305 | 16593.89 | 7133.136 | -846.6548 | 93.95018 | 1007.33 | 8359.469 | 7.99861e-14
71.860001 | 15913.4082 | 16619.42 | 7134.783 | -706.0112 | 94.05753 | 1011.69 | 8378.889 | 8.02349e-14
71.870003 | 15828.4805 | 16645.17 | 7136.441 | -816.6864 | 94.1665 | 1016.074 | 8398.485 | 8.048478e-14
71.879997 | 15963.9902 | 16671.1 | 7138.109 | -707.1061 | 94.27688 | 1020.479 | 8418.231 | 8.073544e-14
71.889999 | 15993.1689 | 16697.27 | 7139.791 | -704.0963 | 94.389 | 1024.911 | 8438.174 | 8.098743e-14
71.900002 | 15902.877 | 16723.64 | 7141.484 | -820.7615 | 94.50262 | 1029.368 | 8458.284 | 8.124042e-14
71.910004 | 16354.5039 | 16750.23 | 7143.188 | -395.7231 | 94.61785 | 1033.849 | 8478.572 | 8.149448e-14
71.919998 | 16560.7402 | 16777 | 7144.902 | -216.2625 | 94.73453 | 1038.351 | 8499.015 | 8.174937e-14
71.93 | 16262.5273 | 16804.01 | 7146.63 | -541.4787 | 94.85282 | 1042.88 | 8519.643 | 8.200546e-14
71.940002 | 16730.7812 | 16831.22 | 7148.369 | -100.4414 | 94.97268 | 1047.434 | 8540.447 | 8.226261e-14
71.949997 | 16297.3545 | 16858.63 | 7150.118 | -561.2753 | 95.094 | 1052.01 | 8561.408 | 8.25206e-14
71.959999 | 16072.6797 | 16886.27 | 7151.88 | -813.5924 | 95.21699 | 1056.613 | 8582.562 | 8.277984e-14
71.970001 | 16254.5967 | 16914.12 | 7153.653 | -659.5235 | 95.34147 | 1061.241 | 8603.885 | 8.304006e-14
71.980003 | 15849.9814 | 16942.18 | 7155.439 | -1092.202 | 95.46753 | 1065.893 | 8625.384 | 8.330133e-14
71.989998 | 16015.8643 | 16970.44 | 7157.234 | -954.5712 | 95.59501 | 1070.567 | 8647.04 | 8.356342e-14
72 | 16190.8652 | 16998.91 | 7159.042 | -808.0485 | 95.72406 | 1075.268 | 8668.879 | 8.382667e-14
72.010002 | 16427.9062 | 17027.61 | 7160.862 | -599.6998 | 95.85467 | 1079.994 | 8690.895 | 8.409094e-14
72.019997 | 16263.8057 | 17056.49 | 7162.692 | -792.6843 | 95.98672 | 1084.742 | 8713.069 | 8.435605e-14
72.029999 | 16529.9863 | 17085.61 | 7164.534 | -555.6217 | 96.1204 | 1089.518 | 8735.435 | 8.462236e-14
72.040001 | 16988.1621 | 17114.93 | 7166.389 | -126.7712 | 96.25555 | 1094.319 | 8757.97 | 8.488963e-14
72.050003 | 16802.6621 | 17144.47 | 7168.254 | -341.8113 | 96.39226 | 1099.145 | 8780.682 | 8.515793e-14
72.059998 | 16598.7188 | 17174.2 | 7170.13 | -575.482 | 96.53034 | 1103.992 | 8803.548 | 8.5427e-14
72.07 | 16355.6943 | 17204.16 | 7172.019 | -848.4621 | 96.66999 | 1108.867 | 8826.6 | 8.56972e-14
72.080002 | 16437.6113 | 17234.32 | 7173.92 | -796.7133 | 96.81115 | 1113.768 | 8849.826 | 8.59684e-14
72.089996 | 16847.6191 | 17264.68 | 7175.83 | -417.0642 | 96.95373 | 1118.689 | 8873.21 | 8.624038e-14
72.099998 | 17021.75 | 17295.28 | 7177.753 | -273.5279 | 97.09792 | 1123.64 | 8896.787 | 8.651355e-14
72.110001 | 17415.6602 | 17326.08 | 7179.688 | 89.58035 | 97.24354 | 1128.616 | 8920.532 | 8.678765e-14
72.120003 | 17364.0312 | 17357.1 | 7181.635 | 6.935545 | 97.39069 | 1133.617 | 8944.454 | 8.706273e-14
72.129997 | 17564.4336 | 17388.29 | 7183.591 | 176.1446 | 97.53912 | 1138.638 | 8968.521 | 8.733847e-14
72.139999 | 17596.2793 | 17419.73 | 7185.56 | 176.5532 | 97.68923 | 1143.689 | 8992.788 | 8.761545e-14
72.150002 | 17387.8398 | 17451.37 | 7187.541 | -63.52893 | 97.84074 | 1148.765 | 9017.222 | 8.789332e-14
72.160004 | 17035.9902 | 17483.23 | 7189.533 | -447.235 | 97.99376 | 1153.866 | 9041.832 | 8.817214e-14
72.169998 | 17068.5371 | 17515.27 | 7191.536 | -446.7279 | 98.1481 | 1158.988 | 9066.593 | 8.845166e-14
72.18 | 17295.3652 | 17547.53 | 7193.551 | -252.169 | 98.30397 | 1164.139 | 9091.541 | 8.873227e-14
72.190002 | 17090.4902 | 17580.02 | 7195.578 | -489.5255 | 98.4613 | 1169.315 | 9116.662 | 8.901381e-14
72.199997 | 16890.8027 | 17612.68 | 7197.614 | -721.8812 | 98.61998 | 1174.513 | 9141.937 | 8.929605e-14
72.209999 | 17122.9766 | 17645.59 | 7199.664 | -522.6111 | 98.78023 | 1179.74 | 9167.404 | 8.957942e-14
72.220001 | 16939.0977 | 17678.7 | 7201.725 | -739.5983 | 98.94187 | 1184.991 | 9193.038 | 8.986364e-14
72.230003 | 16930.8145 | 17712.02 | 7203.797 | -781.2023 | 99.10498 | 1190.268 | 9218.846 | 9.014876e-14
72.239998 | 17416.373 | 17745.52 | 7205.88 | -329.1471 | 99.26937 | 1195.567 | 9244.804 | 9.043454e-14
72.25 | 17653.8223 | 17779.25 | 7207.975 | -125.4278 | 99.43525 | 1200.893 | 9270.946 | 9.072134e-14
72.260002 | 17534.2012 | 17813.19 | 7210.082 | -278.9886 | 99.60256 | 1206.245 | 9297.26 | 9.100902e-14
72.269997 | 17730.4297 | 17847.31 | 7212.199 | -116.885 | 99.77117 | 1211.619 | 9323.726 | 9.129735e-14
72.279999 | 17695.2461 | 17881.67 | 7214.329 | -186.4271 | 99.94132 | 1217.022 | 9350.382 | 9.158674e-14
72.290001 | 17837.5879 | 17916.23 | 7216.47 | -78.64673 | 100.1128 | 1222.449 | 9377.203 | 9.187693e-14
72.300003 | 18017.2363 | 17951.01 | 7218.622 | 66.22996 | 100.2858 | 1227.902 | 9404.197 | 9.216797e-14
72.309998 | 18083.8594 | 17985.96 | 7220.784 | 97.90322 | 100.4599 | 1233.375 | 9431.336 | 9.245959e-14
72.32 | 17671.9062 | 18021.13 | 7222.96 | -349.2253 | 100.6355 | 1238.877 | 9458.659 | 9.275218e-14
72.330002 | 18048.8262 | 18056.51 | 7225.146 | -7.687473 | 100.8126 | 1244.404 | 9486.15 | 9.304557e-14
72.339996 | 18009.4473 | 18092.08 | 7227.343 | -82.62906 | 100.9908 | 1249.953 | 9513.791 | 9.333955e-14
72.349998 | 18272.7109 | 18127.87 | 7229.552 | 144.8391 | 101.1706 | 1255.53 | 9541.619 | 9.363454e-14
72.360001 | 18294.3125 | 18163.87 | 7231.773 | 130.4449 | 101.3516 | 1261.132 | 9569.611 | 9.393026e-14
72.370003 | 18398.3105 | 18200.07 | 7234.005 | 198.2414 | 101.5341 | 1266.759 | 9597.771 | 9.422675e-14
72.379997 | 18607.5742 | 18236.44 | 7236.246 | 371.1392 | 101.7177 | 1272.405 | 9626.065 | 9.452367e-14
72.389999 | 18900.1426 | 18273.04 | 7238.501 | 627.1022 | 101.9028 | 1278.082 | 9654.554 | 9.482162e-14
72.400002 | 19059.7207 | 18309.84 | 7240.768 | 749.8774 | 102.0891 | 1283.783 | 9683.204 | 9.512026e-14
72.410004 | 18907.6289 | 18346.85 | 7243.045 | 560.7787 | 102.2769 | 1289.509 | 9712.02 | 9.541964e-14
72.419998 | 19055.8477 | 18384.03 | 7245.332 | 671.8209 | 102.4658 | 1295.254 | 9740.975 | 9.571946e-14
72.43 | 19133.7754 | 18421.42 | 7247.632 | 712.3513 | 102.656 | 1301.028 | 9770.108 | 9.602014e-14
72.440002 | 19283.4941 | 18459.02 | 7249.943 | 824.472 | 102.8476 | 1306.826 | 9799.405 | 9.63215e-14
72.449997 | 18992.5566 | 18496.79 | 7252.264 | 495.7636 | 103.0403 | 1312.645 | 9828.844 | 9.662332e-14
72.459999 | 19071.9375 | 18534.79 | 7254.598 | 537.1472 | 103.2345 | 1318.492 | 9858.466 | 9.692602e-14
72.470001 | 19175.8281 | 18572.98 | 7256.943 | 602.8499 | 103.4299 | 1324.363 | 9888.242 | 9.72293e-14
72.480003 | 18962.2285 | 18611.37 | 7259.299 | 350.8622 | 103.6265 | 1330.259 | 9918.182 | 9.753324e-14
72.489998 | 19211.9395 | 18649.92 | 7261.665 | 562.021 | 103.8243 | 1336.174 | 9948.255 | 9.783753e-14
72.5 | 19222.625 | 18688.69 | 7264.044 | 533.9391 | 104.0234 | 1342.117 | 9978.502 | 9.814259e-14
72.510002 | 19430.8867 | 18727.65 | 7266.434 | 703.239 | 104.2237 | 1348.083 | 10008.91 | 9.844823e-14
72.519997 | 19624.9297 | 18766.77 | 7268.834 | 858.1553 | 104.4251 | 1354.069 | 10039.45 | 9.875422e-14
72.529999 | 19826.8652 | 18806.12 | 7271.246 | 1020.743 | 104.6279 | 1360.083 | 10070.17 | 9.9061e-14
72.540001 | 19610.5488 | 18845.65 | 7273.67 | 764.894 | 104.8318 | 1366.12 | 10101.03 | 9.936827e-14
72.550003 | 19428.7051 | 18885.38 | 7276.105 | 543.3244 | 105.037 | 1372.181 | 10132.06 | 9.967608e-14
72.559998 | 19514.5332 | 18925.26 | 7278.549 | 589.2721 | 105.2432 | 1378.26 | 10163.21 | 9.998414e-14
72.57 | 19588.8184 | 18965.35 | 7281.006 | 623.4675 | 105.4506 | 1384.366 | 10194.53 | 1.002928e-13
72.580002 | 20010.8027 | 19005.63 | 7283.474 | 1005.175 | 105.6592 | 1390.496 | 10226 | 1.00602e-13
72.589996 | 20189.1309 | 19046.06 | 7285.952 | 1143.072 | 105.8688 | 1396.643 | 10257.6 | 1.009115e-13
72.599998 | 20046.7715 | 19086.71 | 7288.442 | 960.0664 | 106.0797 | 1402.818 | 10289.36 | 1.012215e-13
72.610001 | 20210.2441 | 19127.53 | 7290.944 | 1082.715 | 106.2917 | 1409.016 | 10321.28 | 1.01532e-13
72.620003 | 20157.3984 | 19168.54 | 7293.457 | 988.8633 | 106.5048 | 1415.235 | 10353.34 | 1.018429e-13
72.629997 | 20234.248 | 19209.68 | 7295.979 | 1024.571 | 106.7187 | 1421.471 | 10385.51 | 1.021538e-13
72.639999 | 20164.166 | 19251.04 | 7298.514 | 913.1293 | 106.934 | 1427.735 | 10417.85 | 1.024654e-13
72.650002 | 20377.0391 | 19292.57 | 7301.06 | 1084.472 | 107.1503 | 1434.02 | 10450.34 | 1.027773e-13
72.660004 | 20386.2676 | 19334.28 | 7303.617 | 1051.992 | 107.3677 | 1440.327 | 10482.96 | 1.030896e-13
72.669998 | 20173.334 | 19376.12 | 7306.183 | 797.2139 | 107.586 | 1446.651 | 10515.7 | 1.034018e-13
72.68 | 19876.3281 | 19418.16 | 7308.762 | 458.1669 | 107.8053 | 1452.999 | 10548.59 | 1.037146e-13
72.690002 | 19568.0449 | 19460.37 | 7311.352 | 107.6712 | 108.0258 | 1459.369 | 10581.63 | 1.040276e-13
72.699997 | 19978.6055 | 19502.72 | 7313.952 | 475.8827 | 108.247 | 1465.756 | 10614.77 | 1.043406e-13
72.709999 | 20252.8711 | 19545.27 | 7316.564 | 707.6003 | 108.4694 | 1472.167 | 10648.07 | 1.04654e-13
72.720001 | 20076.7715 | 19587.98 | 7319.187 | 488.795 | 108.6928 | 1478.599 | 10681.5 | 1.049676e-13
72.730003 | 20253.2793 | 19630.85 | 7321.821 | 622.4315 | 108.9171 | 1485.051 | 10715.06 | 1.052815e-13
72.739998 | 20556.7051 | 19673.84 | 7324.464 | 882.8607 | 109.1422 | 1491.518 | 10748.72 | 1.055952e-13
72.75 | 20240.8281 | 19717.02 | 7327.12 | 523.8059 | 109.3683 | 1498.008 | 10782.53 | 1.059091e-13
72.760002 | 20150 | 19760.36 | 7329.786 | 389.6398 | 109.5953 | 1504.519 | 10816.46 | 1.062232e-13
72.769997 | 19814.5645 | 19803.82 | 7332.462 | 10.7445 | 109.8231 | 1511.044 | 10850.49 | 1.065372e-13
72.779999 | 20256.5078 | 19847.46 | 7335.151 | 409.0438 | 110.0519 | 1517.592 | 10884.67 | 1.068514e-13
72.790001 | 20671.6934 | 19891.25 | 7337.85 | 780.441 | 110.2815 | 1524.159 | 10918.96 | 1.071656e-13
72.800003 | 20299.1582 | 19935.19 | 7340.56 | 363.9676 | 110.512 | 1530.744 | 10953.37 | 1.074799e-13
72.809998 | 20305.623 | 19979.24 | 7343.279 | 326.3842 | 110.7431 | 1537.342 | 10987.87 | 1.077938e-13
72.82 | 20393.6504 | 20023.45 | 7346.011 | 370.1961 | 110.9751 | 1543.962 | 11022.51 | 1.081079e-13
72.830002 | 20394.9316 | 20067.81 | 7348.754 | 327.12 | 111.2079 | 1550.6 | 11057.25 | 1.084219e-13
72.839996 | 20518.9531 | 20112.27 | 7351.505 | 406.6799 | 111.4413 | 1557.249 | 11092.08 | 1.087355e-13
72.849998 | 20335.6641 | 20156.91 | 7354.269 | 178.7587 | 111.6756 | 1563.921 | 11127.04 | 1.090493e-13
72.860001 | 20551.1992 | 20201.66 | 7357.045 | 349.5348 | 111.9106 | 1570.609 | 11162.1 | 1.093629e-13
72.870003 | 20616.666 | 20246.56 | 7359.83 | 370.1099 | 112.1463 | 1577.313 | 11197.27 | 1.096763e-13
72.879997 | 20797.4043 | 20291.53 | 7362.624 | 505.8763 | 112.3825 | 1584.026 | 11232.49 | 1.099891e-13
72.889999 | 20741.2773 | 20336.67 | 7365.431 | 404.6111 | 112.6195 | 1590.761 | 11267.85 | 1.10302e-13
72.900002 | 20843.8008 | 20381.92 | 7368.25 | 461.8781 | 112.8571 | 1597.511 | 11303.31 | 1.106145e-13
72.910004 | 21222.8789 | 20427.3 | 7371.078 | 795.5813 | 113.0954 | 1604.275 | 11338.85 | 1.109268e-13
72.919998 | 20993.9688 | 20472.75 | 7373.915 | 521.2179 | 113.334 | 1611.048 | 11374.45 | 1.112384e-13
72.93 | 20562.2402 | 20518.34 | 7376.764 | 43.89776 | 113.5733 | 1617.839 | 11410.17 | 1.115499e-13
72.940002 | 20635.4629 | 20564.05 | 7379.625 | 71.41785 | 113.8132 | 1624.644 | 11445.96 | 1.118609e-13
72.949997 | 20929.0156 | 20609.82 | 7382.494 | 319.1939 | 114.0534 | 1631.457 | 11481.82 | 1.121713e-13
72.959999 | 21372.6152 | 20655.74 | 7385.375 | 716.8801 | 114.2943 | 1638.288 | 11517.78 | 1.124814e-13
72.970001 | 21239.4805 | 20701.74 | 7388.267 | 537.7393 | 114.5356 | 1645.131 | 11553.81 | 1.12791e-13
72.980003 | 21136.5684 | 20747.85 | 7391.17 | 388.7221 | 114.7774 | 1651.985 | 11589.91 | 1.131001e-13
72.989998 | 21084.9238 | 20794.01 | 7394.081 | 290.9187 | 115.0194 | 1658.845 | 11626.06 | 1.134083e-13
73 | 21255.3047 | 20840.28 | 7397.004 | 415.0254 | 115.2619 | 1665.721 | 11662.29 | 1.13716e-13
73.010002 | 21540.3594 | 20886.64 | 7399.938 | 653.7173 | 115.5048 | 1672.607 | 11698.59 | 1.140232e-13
73.019997 | 21660.0781 | 20933.05 | 7402.88 | 727.0262 | 115.7478 | 1679.498 | 11734.93 | 1.143294e-13
73.029999 | 21274.5586 | 20979.57 | 7405.835 | 294.9851 | 115.9914 | 1686.403 | 11771.34 | 1.146352e-13
73.040001 | 21014.8555 | 21026.16 | 7408.801 | -11.30801 | 116.2351 | 1693.317 | 11807.81 | 1.149401e-13
73.050003 | 21355.2676 | 21072.83 | 7411.776 | 282.4419 | 116.4792 | 1700.239 | 11844.33 | 1.152443e-13
73.059998 | 21590.0703 | 21119.52 | 7414.76 | 470.5535 | 116.7232 | 1707.164 | 11880.87 | 1.155473e-13
73.07 | 21431.6074 | 21166.3 | 7417.757 | 265.3123 | 116.9676 | 1714.1 | 11917.47 | 1.158497e-13
73.080002 | 21083.3008 | 21213.13 | 7420.763 | -129.8334 | 117.2121 | 1721.044 | 11954.11 | 1.161511e-13
73.089996 | 21148.3203 | 21259.99 | 7423.778 | -111.6705 | 117.4566 | 1727.988 | 11990.77 | 1.164514e-13
73.099998 | 21243.3164 | 21306.93 | 7426.805 | -63.6173 | 117.7014 | 1734.943 | 12027.48 | 1.167509e-13
73.110001 | 21411.5918 | 21353.92 | 7429.843 | 57.67474 | 117.9463 | 1741.904 | 12064.22 | 1.170494e-13
73.120003 | 21636.5391 | 21400.94 | 7432.891 | 235.5967 | 118.1911 | 1748.868 | 12100.99 | 1.173468e-13
73.129997 | 22209.5371 | 21447.95 | 7435.946 | 761.5824 | 118.4357 | 1755.83 | 12137.74 | 1.176427e-13
73.139999 | 22115.2441 | 21495.05 | 7439.015 | 620.1987 | 118.6806 | 1762.802 | 12174.55 | 1.179378e-13
73.150002 | 21499.0469 | 21542.16 | 7442.093 | -43.11019 | 118.9253 | 1769.776 | 12211.36 | 1.182316e-13
73.160004 | 21671.2051 | 21589.29 | 7445.182 | 81.9133 | 119.17 | 1776.752 | 12248.19 | 1.185243e-13
73.169998 | 21976.2891 | 21636.41 | 7448.278 | 339.8841 | 119.4143 | 1783.723 | 12284.99 | 1.188153e-13
73.18 | 21640.7344 | 21683.56 | 7451.387 | -42.82494 | 119.6586 | 1790.701 | 12321.81 | 1.191053e-13
73.190002 | 22206.957 | 21730.72 | 7454.505 | 476.2338 | 119.9027 | 1797.678 | 12358.64 | 1.193938e-13
73.199997 | 22335.0898 | 21777.86 | 7457.632 | 557.2322 | 120.1464 | 1804.65 | 12395.43 | 1.196808e-13
73.209999 | 22025.7383 | 21825.02 | 7460.771 | 200.7171 | 120.3901 | 1811.626 | 12432.23 | 1.199664e-13
73.220001 | 21723.9355 | 21872.17 | 7463.92 | -148.2381 | 120.6334 | 1818.599 | 12469.02 | 1.202506e-13
73.230003 | 22038.9355 | 21919.32 | 7467.079 | 119.6189 | 120.8763 | 1825.571 | 12505.79 | 1.205332e-13
73.239998 | 22738.1504 | 21966.4 | 7470.245 | 771.7459 | 121.1187 | 1832.533 | 12542.51 | 1.20814e-13
73.25 | 22692.3164 | 22013.49 | 7473.424 | 678.822 | 121.3608 | 1839.496 | 12579.21 | 1.210933e-13
73.260002 | 22488.8613 | 22060.56 | 7476.613 | 428.3032 | 121.6025 | 1846.454 | 12615.89 | 1.213709e-13
73.269997 | 22602.7754 | 22107.55 | 7479.809 | 495.2204 | 121.8435 | 1853.403 | 12652.5 | 1.216465e-13
73.279999 | 21884.5801 | 22154.55 | 7483.017 | -269.9658 | 122.0842 | 1860.35 | 12689.1 | 1.219206e-13
73.290001 | 21950.6191 | 22201.49 | 7486.235 | -250.8681 | 122.3243 | 1867.289 | 12725.64 | 1.221928e-13
73.300003 | 22414.9766 | 22248.38 | 7489.463 | 166.5965 | 122.5637 | 1874.221 | 12762.13 | 1.224632e-13
73.309998 | 22875.0742 | 22295.18 | 7492.699 | 579.8941 | 122.8024 | 1881.14 | 12798.54 | 1.227314e-13
73.32 | 23099.3848 | 22341.95 | 7495.946 | 757.4396 | 123.0405 | 1888.053 | 12834.91 | 1.229978e-13
73.330002 | 23312.4668 | 22388.64 | 7499.203 | 923.8238 | 123.2779 | 1894.957 | 12871.21 | 1.232621e-13
73.339996 | 23331.8008 | 22435.23 | 7502.468 | 896.5687 | 123.5143 | 1901.844 | 12907.41 | 1.235242e-13
73.349998 | 23278.5762 | 22481.78 | 7505.744 | 796.7984 | 123.7502 | 1908.726 | 12943.56 | 1.237844e-13
73.360001 | 23081.0078 | 22528.23 | 7509.031 | 552.7731 | 123.9851 | 1915.595 | 12979.62 | 1.240424e-13
73.370003 | 23092.998 | 22574.6 | 7512.327 | 518.3967 | 124.2192 | 1922.451 | 13015.6 | 1.242981e-13
73.379997 | 23221.0098 | 22620.82 | 7515.629 | 600.1866 | 124.4521 | 1929.286 | 13051.46 | 1.245513e-13
73.389999 | 23011.4375 | 22666.98 | 7518.944 | 344.4532 | 124.6843 | 1936.112 | 13087.24 | 1.248025e-13
73.400002 | 23347.5273 | 22713.03 | 7522.269 | 634.4933 | 124.9155 | 1942.923 | 13122.93 | 1.250512e-13
73.410004 | 23476.4961 | 22758.96 | 7525.603 | 717.5312 | 125.1456 | 1949.717 | 13158.5 | 1.252976e-13
73.419998 | 23496.5781 | 22804.74 | 7528.944 | 691.8416 | 125.3744 | 1956.488 | 13193.93 | 1.255412e-13
73.43 | 23314.5957 | 22850.41 | 7532.296 | 464.188 | 125.6022 | 1963.246 | 13229.26 | 1.257825e-13
73.440002 | 23107.7812 | 22895.95 | 7535.659 | 211.8347 | 125.8289 | 1969.984 | 13264.47 | 1.260212e-13
73.449997 | 23007.0957 | 22941.31 | 7539.028 | 65.78443 | 126.0542 | 1976.698 | 13299.53 | 1.262572e-13
73.459999 | 23501.2266 | 22986.56 | 7542.409 | 514.6682 | 126.2784 | 1983.396 | 13334.48 | 1.264906e-13
73.470001 | 23481.1562 | 23031.65 | 7545.799 | 449.5082 | 126.5012 | 1990.072 | 13369.28 | 1.267213e-13
73.480003 | 23435.0508 | 23076.58 | 7549.198 | 358.4712 | 126.7228 | 1996.725 | 13403.93 | 1.269492e-13
73.489998 | 22950.5273 | 23121.31 | 7552.605 | -170.7805 | 126.9427 | 2003.35 | 13438.41 | 1.271741e-13
73.5 | 23307.7109 | 23165.89 | 7556.023 | 141.8235 | 127.1613 | 2009.955 | 13472.75 | 1.273963e-13
73.510002 | 24028.3398 | 23210.29 | 7559.45 | 818.0499 | 127.3785 | 2016.534 | 13506.93 | 1.276155e-13
73.519997 | 24203.1621 | 23254.47 | 7562.884 | 948.6901 | 127.594 | 2023.083 | 13540.91 | 1.278316e-13
73.529999 | 24254.5938 | 23298.49 | 7566.329 | 956.1026 | 127.8081 | 2029.609 | 13574.74 | 1.280449e-13
73.540001 | 24002.375 | 23342.31 | 7569.784 | 660.0665 | 128.0206 | 2036.107 | 13608.4 | 1.282551e-13
73.550003 | 23913.5156 | 23385.92 | 7573.248 | 527.5972 | 128.2314 | 2042.576 | 13641.86 | 1.284621e-13
73.559998 | 23908.334 | 23429.28 | 7576.718 | 479.054 | 128.4403 | 2049.011 | 13675.11 | 1.286658e-13
73.57 | 24066.8145 | 23472.45 | 7580.199 | 594.367 | 128.6477 | 2055.418 | 13708.18 | 1.288664e-13
73.580002 | 23963.0859 | 23515.39 | 7583.69 | 447.6975 | 128.8532 | 2061.794 | 13741.05 | 1.290637e-13
73.589996 | 23852.3906 | 23558.06 | 7587.187 | 294.3288 | 129.0568 | 2068.133 | 13773.69 | 1.292576e-13
73.599998 | 23575.9512 | 23600.53 | 7590.695 | -24.57697 | 129.2587 | 2074.443 | 13806.13 | 1.294483e-13
73.610001 | 24075.7812 | 23642.75 | 7594.213 | 433.036 | 129.4586 | 2080.719 | 13838.36 | 1.296355e-13
73.620003 | 23842.377 | 23684.71 | 7597.739 | 157.6696 | 129.6566 | 2086.959 | 13870.35 | 1.298192e-13
73.629997 | 23926.3457 | 23726.37 | 7601.271 | 199.9768 | 129.8524 | 2093.157 | 13902.09 | 1.299993e-13
73.639999 | 24172.8301 | 23767.8 | 7604.815 | 405.0324 | 130.0463 | 2099.323 | 13933.61 | 1.30176e-13
73.650002 | 24310.7109 | 23808.95 | 7608.367 | 501.757 | 130.2382 | 2105.451 | 13964.9 | 1.30349e-13
73.660004 | 24221.2734 | 23849.82 | 7611.928 | 371.4503 | 130.4279 | 2111.539 | 13995.93 | 1.305184e-13
73.669998 | 24040.0859 | 23890.37 | 7615.495 | 149.7116 | 130.6152 | 2117.583 | 14026.68 | 1.30684e-13
73.68 | 23993.4102 | 23930.66 | 7619.074 | 62.7527 | 130.8005 | 2123.59 | 14057.19 | 1.308459e-13
73.690002 | 24103.6621 | 23970.64 | 7622.661 | 133.0231 | 130.9836 | 2129.555 | 14087.44 | 1.31004e-13
73.699997 | 24541.7051 | 24010.28 | 7626.253 | 531.4202 | 131.1642 | 2135.473 | 14117.39 | 1.311582e-13
73.709999 | 24412.9277 | 24049.64 | 7629.857 | 363.2846 | 131.3426 | 2141.352 | 14147.09 | 1.313086e-13
73.720001 | 24488.2656 | 24088.68 | 7633.47 | 399.5876 | 131.5186 | 2147.186 | 14176.5 | 1.314551e-13
73.730003 | 24906.8008 | 24127.38 | 7637.091 | 779.4162 | 131.6922 | 2152.974 | 14205.63 | 1.315977e-13
73.739998 | 25034.6602 | 24165.73 | 7640.717 | 868.932 | 131.8632 | 2158.711 | 14234.44 | 1.317361e-13
73.75 | 25166.6895 | 24203.76 | 7644.355 | 962.9343 | 132.0318 | 2164.405 | 14262.96 | 1.318705e-13
73.760002 | 25042.1055 | 24241.43 | 7648.001 | 800.6711 | 132.1978 | 2170.051 | 14291.18 | 1.320009e-13
73.769997 | 24664.541 | 24278.74 | 7651.653 | 385.8058 | 132.3612 | 2175.643 | 14319.08 | 1.32127e-13
73.779999 | 24542.1191 | 24315.7 | 7655.315 | 226.4202 | 132.5221 | 2181.19 | 14346.67 | 1.32249e-13
73.790001 | 24776.6094 | 24352.3 | 7658.986 | 424.313 | 132.6803 | 2186.685 | 14373.95 | 1.323669e-13
73.800003 | 24657.6016 | 24388.52 | 7662.665 | 269.0826 | 132.8358 | 2192.128 | 14400.89 | 1.324805e-13
73.809998 | 25147.2754 | 24424.34 | 7666.349 | 722.9377 | 132.9885 | 2197.515 | 14427.48 | 1.325897e-13
73.82 | 25409.9473 | 24459.79 | 7670.044 | 950.1539 | 133.1385 | 2202.852 | 14453.76 | 1.326947e-13
73.830002 | 25152.5918 | 24494.86 | 7673.747 | 657.7345 | 133.2856 | 2208.135 | 14479.69 | 1.327953e-13
73.839996 | 25278.627 | 24529.5 | 7677.455 | 749.1294 | 133.4299 | 2213.358 | 14505.25 | 1.328914e-13
73.849998 | 25241.3906 | 24563.76 | 7681.174 | 677.6296 | 133.5714 | 2218.529 | 14530.49 | 1.329832e-13
73.860001 | 25413.6484 | 24597.62 | 7684.902 | 816.0328 | 133.7099 | 2223.644 | 14555.36 | 1.330706e-13
73.870003 | 25657.0449 | 24631.05 | 7688.637 | 1025.992 | 133.8455 | 2228.7 | 14579.87 | 1.331534e-13
73.879997 | 25452.3574 | 24664.04 | 7692.376 | 788.3163 | 133.978 | 2233.694 | 14603.99 | 1.332317e-13
73.889999 | 25376.7715 | 24696.63 | 7696.127 | 680.1423 | 134.1076 | 2238.632 | 14627.76 | 1.333054e-13
73.900002 | 25165.0508 | 24728.79 | 7699.886 | 436.2626 | 134.2342 | 2243.511 | 14651.16 | 1.333746e-13
73.910004 | 25232.9668 | 24760.5 | 7703.652 | 472.4631 | 134.3577 | 2248.328 | 14674.17 | 1.334392e-13
73.919998 | 25056.7988 | 24791.75 | 7707.422 | 265.0448 | 134.478 | 2253.08 | 14696.77 | 1.334991e-13
73.93 | 24763.9453 | 24822.58 | 7711.204 | -58.6324 | 134.5952 | 2257.773 | 14719.01 | 1.335543e-13
73.940002 | 24831.1152 | 24852.95 | 7714.992 | -21.83332 | 134.7093 | 2262.403 | 14740.84 | 1.336049e-13
73.949997 | 24951.875 | 24882.84 | 7718.786 | 69.03607 | 134.8201 | 2266.966 | 14762.27 | 1.336508e-13
73.959999 | 25014.3203 | 24912.28 | 7722.59 | 102.0353 | 134.9277 | 2271.467 | 14783.3 | 1.336919e-13
73.970001 | 24769.4746 | 24941.26 | 7726.402 | -171.7883 | 135.0321 | 2275.903 | 14803.93 | 1.337282e-13
73.980003 | 24988.2285 | 24969.77 | 7730.221 | 18.46153 | 135.1332 | 2280.273 | 14824.14 | 1.337598e-13
73.989998 | 25439.9805 | 24997.77 | 7734.044 | 442.2091 | 135.231 | 2284.574 | 14843.92 | 1.337866e-13
74 | 25266.6465 | 25025.31 | 7737.878 | 241.3343 | 135.3254 | 2288.809 | 14863.3 | 1.338085e-13
74.010002 | 25060.7305 | 25052.37 | 7741.718 | 8.362235 | 135.4166 | 2292.978 | 14882.26 | 1.338257e-13
74.019997 | 25568.2793 | 25078.91 | 7745.564 | 489.3682 | 135.5043 | 2297.074 | 14900.77 | 1.338379e-13
74.029999 | 25893.3613 | 25104.97 | 7749.419 | 788.3867 | 135.5886 | 2301.104 | 14918.86 | 1.338453e-13
74.040001 | 25143.4238 | 25130.54 | 7753.282 | 12.88512 | 135.6696 | 2305.065 | 14936.52 | 1.338478e-13
74.050003 | 24977.334 | 25155.6 | 7757.151 | -178.2645 | 135.7471 | 2308.955 | 14953.75 | 1.338455e-13
74.059998 | 25384.0918 | 25180.13 | 7761.025 | 203.9584 | 135.8211 | 2312.771 | 14970.52 | 1.338382e-13
74.07 | 26060.5703 | 25204.17 | 7764.909 | 856.3975 | 135.8917 | 2316.519 | 14986.85 | 1.33826e-13
74.080002 | 26066.2969 | 25227.7 | 7768.799 | 838.6003 | 135.9588 | 2320.194 | 15002.74 | 1.338089e-13
74.089996 | 25240.6113 | 25250.68 | 7772.693 | -10.06952 | 136.0223 | 2323.794 | 15018.17 | 1.337868e-13
74.099998 | 24894.2949 | 25273.16 | 7776.598 | -378.8656 | 136.0823 | 2327.324 | 15033.16 | 1.337598e-13
74.110001 | 25322.248 | 25295.12 | 7780.509 | 27.131 | 136.1388 | 2330.781 | 15047.69 | 1.337278e-13
74.120003 | 25848.4961 | 25316.54 | 7784.427 | 531.9541 | 136.1918 | 2334.163 | 15061.76 | 1.336909e-13
74.129997 | 25860.3613 | 25337.42 | 7788.349 | 522.9418 | 136.2411 | 2337.469 | 15075.36 | 1.336491e-13
74.139999 | 25670.0801 | 25357.78 | 7792.28 | 312.3047 | 136.2869 | 2340.701 | 15088.51 | 1.336023e-13
74.150002 | 25788.2227 | 25377.6 | 7796.218 | 410.6235 | 136.3291 | 2343.86 | 15101.19 | 1.335505e-13
74.160004 | 25800.6953 | 25396.87 | 7800.163 | 403.8204 | 136.3677 | 2346.942 | 15113.4 | 1.334937e-13
74.169998 | 26326.8262 | 25415.6 | 7804.111 | 911.23 | 136.4027 | 2349.946 | 15125.14 | 1.334321e-13
74.18 | 26390.1738 | 25433.79 | 7808.068 | 956.3849 | 136.4341 | 2352.876 | 15136.41 | 1.333655e-13
74.190002 | 25981.7637 | 25451.43 | 7812.032 | 530.3309 | 136.4618 | 2355.729 | 15147.21 | 1.332939e-13
74.199997 | 25992.4043 | 25468.51 | 7816 | 523.8898 | 136.4859 | 2358.504 | 15157.52 | 1.332174e-13
74.209999 | 26259.7637 | 25485.05 | 7819.977 | 774.7096 | 136.5064 | 2361.203 | 15167.37 | 1.331359e-13
74.220001 | 25796.8848 | 25501.04 | 7823.96 | 295.8415 | 136.5232 | 2363.824 | 15176.74 | 1.330495e-13
74.230003 | 25454.4414 | 25516.48 | 7827.949 | -62.03396 | 136.5364 | 2366.368 | 15185.62 | 1.329581e-13
74.239998 | 25595.5215 | 25531.34 | 7831.941 | 64.18042 | 136.5459 | 2368.831 | 15194.02 | 1.328619e-13
74.25 | 25636.9688 | 25545.66 | 7835.943 | 91.30479 | 136.5519 | 2371.219 | 15201.95 | 1.327608e-13
74.260002 | 25991.6484 | 25559.43 | 7839.95 | 432.223 | 136.5541 | 2373.528 | 15209.39 | 1.326548e-13
74.269997 | 26072.127 | 25572.62 | 7843.961 | 499.5104 | 136.5527 | 2375.757 | 15216.35 | 1.32544e-13
74.279999 | 26014.5684 | 25585.25 | 7847.981 | 429.3149 | 136.5476 | 2377.909 | 15222.82 | 1.324282e-13
74.290001 | 26716.207 | 25597.33 | 7852.006 | 1118.875 | 136.5389 | 2379.981 | 15228.81 | 1.323076e-13
74.300003 | 26760.4336 | 25608.85 | 7856.037 | 1151.587 | 136.5266 | 2381.975 | 15234.31 | 1.321822e-13
74.309998 | 26469.3477 | 25619.79 | 7860.072 | 849.5567 | 136.5106 | 2383.888 | 15239.32 | 1.32052e-13
74.32 | 26588.707 | 25630.18 | 7864.114 | 958.5235 | 136.491 | 2385.724 | 15243.85 | 1.31917e-13
74.330002 | 26901.9004 | 25640.01 | 7868.163 | 1261.889 | 136.4678 | 2387.481 | 15247.9 | 1.317773e-13
74.339996 | 26792.8711 | 25649.27 | 7872.214 | 1143.606 | 136.4409 | 2389.156 | 15251.45 | 1.316329e-13
74.349998 | 26780.6855 | 25657.96 | 7876.274 | 1122.722 | 136.4104 | 2390.754 | 15254.53 | 1.314836e-13
74.360001 | 27051.748 | 25666.1 | 7880.339 | 1385.645 | 136.3764 | 2392.273 | 15257.11 | 1.313297e-13
74.370003 | 27144.502 | 25673.67 | 7884.41 | 1470.828 | 136.3387 | 2393.712 | 15259.21 | 1.311711e-13
74.379997 | 26942.0176 | 25680.68 | 7888.483 | 1261.334 | 136.2975 | 2395.071 | 15260.83 | 1.31008e-13
74.389999 | 27201.7441 | 25687.13 | 7892.564 | 1514.613 | 136.2526 | 2396.352 | 15261.96 | 1.308401e-13
74.400002 | 27181.2188 | 25693.02 | 7896.652 | 1488.196 | 136.2043 | 2397.555 | 15262.61 | 1.306676e-13
74.410004 | 27091.5391 | 25698.35 | 7900.744 | 1393.19 | 136.1523 | 2398.677 | 15262.78 | 1.304906e-13
74.419998 | 27562.0742 | 25703.12 | 7904.838 | 1858.959 | 136.0969 | 2399.721 | 15262.46 | 1.303092e-13
74.43 | 27505.209 | 25707.33 | 7908.94 | 1797.879 | 136.038 | 2400.686 | 15261.67 | 1.301231e-13
74.440002 | 27566.8516 | 25710.99 | 7913.048 | 1855.864 | 135.9755 | 2401.574 | 15260.39 | 1.299326e-13
74.449997 | 28112.748 | 25714.09 | 7917.157 | 2398.662 | 135.9096 | 2402.382 | 15258.64 | 1.297378e-13
74.459999 | 28433.541 | 25716.63 | 7921.275 | 2716.911 | 135.8402 | 2403.112 | 15256.4 | 1.295385e-13
74.470001 | 28463.8691 | 25718.63 | 7925.397 | 2745.241 | 135.7674 | 2403.765 | 15253.7 | 1.293348e-13
74.480003 | 28425.9004 | 25720.07 | 7929.524 | 2705.83 | 135.6911 | 2404.339 | 15250.52 | 1.291267e-13
74.489998 | 28669.5957 | 25720.97 | 7933.653 | 2948.628 | 135.6114 | 2404.836 | 15246.87 | 1.289146e-13
74.5 | 28916.7363 | 25721.32 | 7937.79 | 3195.414 | 135.5284 | 2405.257 | 15242.75 | 1.28698e-13
74.510002 | 28953.7012 | 25721.13 | 7941.931 | 3232.568 | 135.442 | 2405.6 | 15238.16 | 1.284772e-13
74.519997 | 28852.7773 | 25720.4 | 7946.074 | 3132.377 | 135.3523 | 2405.867 | 15233.11 | 1.282524e-13
74.529999 | 29498.9434 | 25719.12 | 7950.225 | 3779.819 | 135.2591 | 2406.057 | 15227.58 | 1.280233e-13
74.540001 | 29387.1562 | 25717.32 | 7954.379 | 3669.84 | 135.1628 | 2406.172 | 15221.6 | 1.277901e-13
74.550003 | 29274.0898 | 25714.97 | 7958.539 | 3559.119 | 135.0631 | 2406.21 | 15215.16 | 1.275528e-13
74.559998 | 29247.2383 | 25712.1 | 7962.7 | 3535.14 | 134.9603 | 2406.174 | 15208.26 | 1.273118e-13
74.57 | 29643.123 | 25708.7 | 7966.868 | 3934.422 | 134.8542 | 2406.063 | 15200.92 | 1.270666e-13
74.580002 | 30205.0254 | 25704.78 | 7971.04 | 4500.25 | 134.7449 | 2405.877 | 15193.11 | 1.268174e-13
74.589996 | 30527.5098 | 25700.33 | 7975.213 | 4827.183 | 134.6325 | 2405.617 | 15184.86 | 1.265646e-13
74.599998 | 30738.6426 | 25695.35 | 7979.393 | 5043.289 | 134.5168 | 2405.283 | 15176.16 | 1.263077e-13
74.610001 | 31016.252 | 25689.87 | 7983.578 | 5326.381 | 134.3981 | 2404.877 | 15167.02 | 1.26047e-13
74.620003 | 31270.9258 | 25683.87 | 7987.767 | 5587.053 | 134.2763 | 2404.397 | 15157.43 | 1.257826e-13
74.629997 | 32269.2383 | 25677.38 | 7991.956 | 6591.862 | 134.1516 | 2403.847 | 15147.42 | 1.255148e-13
74.639999 | 32211.8945 | 25670.36 | 7996.152 | 6541.533 | 134.0236 | 2403.223 | 15136.96 | 1.25243e-13
74.650002 | 32123.1309 | 25662.85 | 8000.352 | 6460.278 | 133.8928 | 2402.528 | 15126.08 | 1.249676e-13
74.660004 | 32034.5098 | 25654.84 | 8004.556 | 6379.672 | 133.7589 | 2401.762 | 15114.76 | 1.246887e-13
74.669998 | 32460.6914 | 25646.34 | 8008.76 | 6814.354 | 133.6222 | 2400.927 | 15103.03 | 1.244065e-13
74.68 | 32695.043 | 25637.35 | 8012.971 | 7057.697 | 133.4826 | 2400.022 | 15090.87 | 1.241206e-13
74.690002 | 32653.9434 | 25627.87 | 8017.185 | 7026.077 | 133.3401 | 2399.047 | 15078.29 | 1.238314e-13
74.699997 | 32678.543 | 25617.91 | 8021.4 | 7060.634 | 133.1948 | 2398.004 | 15065.31 | 1.235389e-13
74.709999 | 33046.8086 | 25607.46 | 8025.622 | 7439.346 | 133.0466 | 2396.892 | 15051.9 | 1.23243e-13
74.720001 | 32936.957 | 25596.55 | 8029.846 | 7340.406 | 132.8957 | 2395.713 | 15038.1 | 1.229438e-13
74.730003 | 33088 | 25585.16 | 8034.074 | 7502.84 | 132.742 | 2394.466 | 15023.88 | 1.226413e-13
74.739998 | 33214.5312 | 25573.32 | 8038.302 | 7641.214 | 132.5858 | 2393.154 | 15009.27 | 1.22336e-13
74.75 | 32710.7246 | 25561.01 | 8042.536 | 7149.713 | 132.4268 | 2391.777 | 14994.27 | 1.220273e-13
74.760002 | 32597.0371 | 25548.25 | 8046.773 | 7048.791 | 132.2652 | 2390.334 | 14978.87 | 1.217156e-13
74.769997 | 32975.9492 | 25535.04 | 8051.011 | 7440.913 | 132.101 | 2388.827 | 14963.1 | 1.214011e-13
74.779999 | 33025.3008 | 25521.37 | 8055.254 | 7503.935 | 131.9342 | 2387.255 | 14946.92 | 1.210834e-13
74.790001 | 32170.25 | 25507.26 | 8059.499 | 6662.992 | 131.7649 | 2385.62 | 14930.37 | 1.207628e-13
74.800003 | 31705.8535 | 25492.71 | 8063.748 | 6213.145 | 131.5931 | 2383.922 | 14913.45 | 1.204394e-13
74.809998 | 31873.6582 | 25477.74 | 8067.996 | 6395.919 | 131.4189 | 2382.164 | 14896.16 | 1.201134e-13
74.82 | 32296.0273 | 25462.34 | 8072.25 | 6833.689 | 131.2423 | 2380.344 | 14878.5 | 1.197845e-13
74.830002 | 32593.248 | 25446.51 | 8076.507 | 7146.738 | 131.0633 | 2378.464 | 14860.48 | 1.194528e-13
74.839996 | 32379.5059 | 25430.27 | 8080.762 | 6949.235 | 130.882 | 2376.524 | 14842.1 | 1.191188e-13
74.849998 | 31714.0469 | 25413.61 | 8085.024 | 6300.442 | 130.6983 | 2374.523 | 14823.36 | 1.187819e-13
74.860001 | 31560.9805 | 25396.54 | 8089.288 | 6164.443 | 130.5124 | 2372.465 | 14804.27 | 1.184425e-13
74.870003 | 31688.959 | 25379.06 | 8093.554 | 6309.898 | 130.3242 | 2370.348 | 14784.84 | 1.181006e-13
74.879997 | 31647.7773 | 25361.21 | 8097.818 | 6286.568 | 130.134 | 2368.177 | 14765.08 | 1.177566e-13
74.889999 | 31110.2891 | 25342.94 | 8102.088 | 5767.348 | 129.9415 | 2365.946 | 14744.96 | 1.174099e-13
74.900002 | 31498.6699 | 25324.29 | 8106.361 | 6174.379 | 129.7468 | 2363.661 | 14724.52 | 1.17061e-13
74.910004 | 31227.4375 | 25305.25 | 8110.635 | 5922.186 | 129.5501 | 2361.32 | 14703.75 | 1.167097e-13
74.919998 | 30868.5195 | 25285.85 | 8114.908 | 5582.667 | 129.3515 | 2358.927 | 14682.67 | 1.163565e-13
74.93 | 30947.8594 | 25266.07 | 8119.186 | 5681.788 | 129.1508 | 2356.479 | 14661.26 | 1.160009e-13
74.940002 | 31023.8027 | 25245.92 | 8123.465 | 5777.881 | 128.9481 | 2353.979 | 14639.53 | 1.156432e-13
74.949997 | 30474.2617 | 25225.42 | 8127.744 | 5248.839 | 128.7437 | 2351.428 | 14617.51 | 1.152837e-13
74.959999 | 29929.2695 | 25204.55 | 8132.027 | 4724.722 | 128.5371 | 2348.823 | 14595.16 | 1.149219e-13
74.970001 | 29765.2793 | 25183.33 | 8136.311 | 4581.95 | 128.3288 | 2346.168 | 14572.52 | 1.145582e-13
74.980003 | 29820.6445 | 25161.76 | 8140.597 | 4658.888 | 128.1186 | 2343.463 | 14549.58 | 1.141925e-13
74.989998 | 29591.25 | 25139.86 | 8144.881 | 4451.387 | 127.9069 | 2340.711 | 14526.36 | 1.138253e-13
75 | 29118.6504 | 25117.63 | 8149.169 | 4001.024 | 127.6933 | 2337.91 | 14502.85 | 1.134561e-13
75.010002 | 28640.5742 | 25095.05 | 8153.459 | 3545.519 | 127.4779 | 2335.061 | 14479.06 | 1.130851e-13
75.019997 | 28430.6602 | 25072.17 | 8157.747 | 3358.486 | 127.2611 | 2332.167 | 14455 | 1.127126e-13
75.029999 | 28470.5723 | 25048.95 | 8162.038 | 3421.62 | 127.0425 | 2329.224 | 14430.65 | 1.123383e-13
75.040001 | 28536.5684 | 25025.42 | 8166.331 | 3511.144 | 126.8223 | 2326.237 | 14406.03 | 1.119624e-13
75.050003 | 28556.4141 | 25001.58 | 8170.625 | 3554.833 | 126.6005 | 2323.204 | 14381.15 | 1.115849e-13
75.059998 | 28455.7441 | 24977.46 | 8174.916 | 3478.287 | 126.3775 | 2320.13 | 14356.03 | 1.112062e-13
75.07 | 28219.8633 | 24953.02 | 8179.211 | 3266.839 | 126.1528 | 2317.012 | 14330.65 | 1.108258e-13
75.080002 | 27876.3281 | 24928.29 | 8183.507 | 2948.034 | 125.9267 | 2313.851 | 14305.01 | 1.104441e-13
75.089996 | 27842.9297 | 24903.29 | 8187.8 | 2939.636 | 125.6994 | 2310.651 | 14279.14 | 1.100612e-13
75.099998 | 27621.2891 | 24877.99 | 8192.097 | 2743.3 | 125.4705 | 2307.407 | 14253.02 | 1.096768e-13
75.110001 | 27658.8906 | 24852.42 | 8196.394 | 2806.474 | 125.2404 | 2304.124 | 14226.66 | 1.092911e-13
75.120003 | 27345.8516 | 24826.57 | 8200.692 | 2519.285 | 125.0089 | 2300.801 | 14200.06 | 1.089043e-13
75.129997 | 26607.8008 | 24800.48 | 8204.986 | 1807.319 | 124.7765 | 2297.444 | 14173.28 | 1.085166e-13
75.139999 | 26199.0195 | 24774.11 | 8209.284 | 1424.913 | 124.5426 | 2294.045 | 14146.23 | 1.081275e-13
75.150002 | 26645.3398 | 24747.48 | 8213.582 | 1897.859 | 124.3076 | 2290.61 | 14118.98 | 1.077374e-13
75.160004 | 26748.8105 | 24720.6 | 8217.88 | 2028.21 | 124.0714 | 2287.137 | 14091.51 | 1.073462e-13
75.169998 | 25901.6641 | 24693.5 | 8222.174 | 1208.165 | 123.8343 | 2283.632 | 14063.86 | 1.069544e-13
75.18 | 25893.0547 | 24666.14 | 8226.472 | 1226.91 | 123.596 | 2280.091 | 14035.99 | 1.065615e-13
75.190002 | 26580.5723 | 24638.55 | 8230.769 | 1942.019 | 123.3567 | 2276.516 | 14007.91 | 1.061676e-13
75.199997 | 26140.0996 | 24610.75 | 8235.063 | 1529.35 | 123.1166 | 2272.909 | 13979.66 | 1.057732e-13
75.209999 | 25854.1172 | 24582.7 | 8239.36 | 1271.417 | 122.8753 | 2269.267 | 13951.2 | 1.053777e-13
75.220001 | 26003.9453 | 24554.44 | 8243.656 | 1449.507 | 122.6331 | 2265.594 | 13922.56 | 1.049815e-13
75.230003 | 25873.0352 | 24525.96 | 8247.951 | 1347.078 | 122.3901 | 2261.889 | 13893.73 | 1.045846e-13
75.239998 | 25369.4863 | 24497.29 | 8252.243 | 872.1952 | 122.1463 | 2258.157 | 13864.75 | 1.041874e-13
75.25 | 25341.9121 | 24468.41 | 8256.536 | 873.5022 | 121.9017 | 2254.393 | 13835.58 | 1.037893e-13
75.260002 | 25055.7168 | 24439.33 | 8260.829 | 616.3896 | 121.6562 | 2250.601 | 13806.24 | 1.033906e-13
75.269997 | 24798.7246 | 24410.07 | 8265.118 | 388.6568 | 121.4102 | 2246.782 | 13776.76 | 1.029917e-13
75.279999 | 24456.3809 | 24380.6 | 8269.409 | 75.78186 | 121.1633 | 2242.933 | 13747.09 | 1.02592e-13
75.290001 | 25260.1074 | 24350.95 | 8273.699 | 909.1563 | 120.9157 | 2239.058 | 13717.28 | 1.021919e-13
75.300003 | 25131.3672 | 24321.12 | 8277.987 | 810.2477 | 120.6674 | 2235.156 | 13687.31 | 1.017914e-13
75.309998 | 25097.6406 | 24291.14 | 8282.271 | 806.4989 | 120.4188 | 2231.233 | 13657.22 | 1.013909e-13
75.32 | 25348.2227 | 24260.98 | 8286.557 | 1087.243 | 120.1694 | 2227.283 | 13626.97 | 1.009898e-13
75.330002 | 25193.4902 | 24230.65 | 8290.841 | 962.8392 | 119.9195 | 2223.308 | 13596.58 | 1.005884e-13
75.339996 | 25195.127 | 24200.18 | 8295.12 | 994.9444 | 119.6692 | 2219.313 | 13566.08 | 1.001871e-13
75.349998 | 25388.7598 | 24169.54 | 8299.401 | 1219.224 | 119.4183 | 2215.292 | 13535.42 | 9.978522e-14
75.360001 | 24976.4746 | 24138.75 | 8303.681 | 837.729 | 119.1669 | 2211.25 | 13504.65 | 9.938323e-14
75.370003 | 24674.0547 | 24107.81 | 8307.958 | 566.2471 | 118.9151 | 2207.187 | 13473.75 | 9.898112e-14
75.379997 | 25026.3008 | 24076.76 | 8312.23 | 949.537 | 118.6632 | 2203.107 | 13442.76 | 9.857931e-14
75.389999 | 24958.9434 | 24045.55 | 8316.503 | 913.3933 | 118.4107 | 2199.003 | 13411.63 | 9.817707e-14
75.400002 | 24715.3516 | 24014.21 | 8320.774 | 701.1408 | 118.1578 | 2194.881 | 13380.4 | 9.777484e-14
75.410004 | 24976.627 | 23982.74 | 8325.043 | 993.8848 | 117.9047 | 2190.74 | 13349.05 | 9.737264e-14
75.419998 | 25208.6562 | 23951.18 | 8329.306 | 1257.48 | 117.6515 | 2186.583 | 13317.63 | 9.697081e-14
75.43 | 24906.3848 | 23919.48 | 8333.57 | 986.9053 | 117.398 | 2182.409 | 13286.1 | 9.656883e-14
75.440002 | 25137.1816 | 23887.67 | 8337.831 | 1249.516 | 117.1442 | 2178.217 | 13254.47 | 9.616696e-14
75.449997 | 25731.4316 | 23855.76 | 8342.087 | 1875.668 | 116.8904 | 2174.011 | 13222.77 | 9.576552e-14
75.459999 | 25985.082 | 23823.73 | 8346.343 | 2161.349 | 116.6362 | 2169.787 | 13190.97 | 9.536398e-14
75.470001 | 25698.7695 | 23791.61 | 8350.596 | 1907.162 | 116.382 | 2165.55 | 13159.08 | 9.49627e-14
75.480003 | 25460.1543 | 23759.38 | 8354.846 | 1700.772 | 116.1276 | 2161.297 | 13127.11 | 9.456167e-14
75.489998 | 25537.416 | 23727.09 | 8359.091 | 1810.323 | 115.8734 | 2157.035 | 13095.09 | 9.416123e-14
75.5 | 25123.8711 | 23694.7 | 8363.335 | 1429.17 | 115.6191 | 2152.758 | 13062.99 | 9.376088e-14
75.510002 | 25205.6738 | 23662.22 | 8367.576 | 1543.452 | 115.3647 | 2148.468 | 13030.81 | 9.336087e-14
75.519997 | 25922.8301 | 23629.69 | 8371.81 | 2293.145 | 115.1105 | 2144.169 | 12998.6 | 9.296151e-14
75.529999 | 26156.75 | 23597.05 | 8376.044 | 2559.701 | 114.8561 | 2139.856 | 12966.29 | 9.256228e-14
75.540001 | 26033.3457 | 23564.35 | 8380.275 | 2468.999 | 114.6018 | 2135.534 | 12933.94 | 9.216352e-14
75.550003 | 25782.207 | 23531.57 | 8384.502 | 2250.634 | 114.3477 | 2131.2 | 12901.52 | 9.176521e-14
75.559998 | 25970.5039 | 23498.76 | 8388.722 | 2471.741 | 114.0938 | 2126.861 | 12869.09 | 9.136771e-14
75.57 | 26043.6562 | 23465.88 | 8392.941 | 2577.776 | 113.84 | 2122.512 | 12836.59 | 9.097051e-14
75.580002 | 25965.5469 | 23432.94 | 8397.157 | 2532.611 | 113.5863 | 2118.154 | 12804.04 | 9.057384e-14
75.589996 | 26150.9512 | 23399.96 | 8401.365 | 2750.988 | 113.3329 | 2113.791 | 12771.47 | 9.017804e-14
75.599998 | 26343.4785 | 23366.92 | 8405.572 | 2976.562 | 113.0796 | 2109.417 | 12738.85 | 8.978254e-14
75.610001 | 26757.3496 | 23333.83 | 8409.776 | 3423.518 | 112.8266 | 2105.038 | 12706.19 | 8.93877e-14
75.620003 | 27084.1504 | 23300.7 | 8413.974 | 3783.448 | 112.5738 | 2100.653 | 12673.5 | 8.899351e-14
75.629997 | 26300.9004 | 23267.57 | 8418.165 | 3033.329 | 112.3216 | 2096.267 | 12640.82 | 8.860038e-14
75.639999 | 25824.2715 | 23234.38 | 8422.355 | 2589.896 | 112.0694 | 2091.871 | 12608.08 | 8.820762e-14
75.650002 | 26113.0312 | 23201.15 | 8426.54 | 2911.88 | 111.8176 | 2087.472 | 12575.32 | 8.781557e-14
75.660004 | 26718.9375 | 23167.9 | 8430.721 | 3551.039 | 111.5662 | 2083.068 | 12542.54 | 8.74243e-14
75.669998 | 26912.9863 | 23134.65 | 8434.893 | 3778.338 | 111.3153 | 2078.665 | 12509.78 | 8.703412e-14
75.68 | 26981.9688 | 23101.36 | 8439.063 | 3880.605 | 111.0647 | 2074.257 | 12476.98 | 8.66445e-14
75.690002 | 27025.3145 | 23068.06 | 8443.228 | 3957.256 | 110.8145 | 2069.845 | 12444.17 | 8.625568e-14
75.699997 | 26932.0996 | 23034.76 | 8447.386 | 3897.337 | 110.5649 | 2065.435 | 12411.38 | 8.586797e-14
75.709999 | 26912.6523 | 23001.43 | 8451.541 | 3911.22 | 110.3156 | 2061.02 | 12378.56 | 8.548086e-14
75.720001 | 26556.1738 | 22968.1 | 8455.69 | 3588.075 | 110.0668 | 2056.605 | 12345.74 | 8.509465e-14
75.730003 | 26106.543 | 22934.76 | 8459.834 | 3171.784 | 109.8184 | 2052.189 | 12312.92 | 8.470935e-14
75.739998 | 26486.7754 | 22901.45 | 8463.97 | 3585.33 | 109.5708 | 2047.777 | 12280.13 | 8.432526e-14
75.75 | 26799.6758 | 22868.12 | 8468.102 | 3931.558 | 109.3237 | 2043.363 | 12247.33 | 8.394189e-14
75.760002 | 26824.7246 | 22834.79 | 8472.229 | 3989.932 | 109.077 | 2038.949 | 12214.54 | 8.355947e-14
75.769997 | 26045.9082 | 22801.5 | 8476.347 | 3244.411 | 108.8311 | 2034.54 | 12181.78 | 8.31783e-14
75.779999 | 25957.9082 | 22768.19 | 8480.462 | 3189.718 | 108.5857 | 2030.13 | 12149.01 | 8.279786e-14
75.790001 | 25983.0742 | 22734.9 | 8484.57 | 3248.174 | 108.3408 | 2025.722 | 12116.27 | 8.241847e-14
75.800003 | 26290.6816 | 22701.62 | 8488.673 | 3589.058 | 108.0966 | 2021.316 | 12083.54 | 8.204009e-14
75.809998 | 25874.0605 | 22668.39 | 8492.766 | 3205.666 | 107.8532 | 2016.918 | 12050.86 | 8.166307e-14
75.82 | 25746.1992 | 22635.17 | 8496.855 | 3111.028 | 107.6104 | 2012.52 | 12018.19 | 8.128689e-14
75.830002 | 25878.2148 | 22601.97 | 8500.938 | 3276.245 | 107.3683 | 2008.126 | 11985.54 | 8.091177e-14
75.839996 | 25872.5098 | 22568.82 | 8505.011 | 3303.691 | 107.127 | 2003.74 | 11952.94 | 8.053805e-14
75.849998 | 25713.2773 | 22535.67 | 8509.08 | 3177.605 | 106.8862 | 1999.354 | 11920.35 | 8.016514e-14
75.860001 | 25773.8594 | 22502.56 | 8513.143 | 3271.295 | 106.6463 | 1994.975 | 11887.8 | 7.979339e-14
75.870003 | 25537.2578 | 22469.49 | 8517.198 | 3067.77 | 106.407 | 1990.6 | 11855.28 | 7.942278e-14
75.879997 | 25046.625 | 22436.48 | 8521.242 | 2610.142 | 106.1688 | 1986.237 | 11822.84 | 7.905368e-14
75.889999 | 24954.4746 | 22403.49 | 8525.283 | 2550.987 | 105.9311 | 1981.875 | 11790.4 | 7.868543e-14
75.900002 | 24903.666 | 22370.54 | 8529.317 | 2533.131 | 105.6942 | 1977.52 | 11758 | 7.831835e-14
75.910004 | 25147.875 | 22337.63 | 8533.342 | 2810.247 | 105.4581 | 1973.172 | 11725.66 | 7.79525e-14
75.919998 | 24723.2559 | 22304.79 | 8537.357 | 2418.463 | 105.2231 | 1968.834 | 11693.38 | 7.758815e-14
75.93 | 24463.8945 | 22271.99 | 8541.368 | 2191.903 | 104.9888 | 1964.503 | 11661.13 | 7.72248e-14
75.940002 | 24452.2168 | 22239.24 | 8545.37 | 2212.98 | 104.7553 | 1960.178 | 11628.93 | 7.686266e-14
75.949997 | 24552.7305 | 22206.56 | 8549.361 | 2346.173 | 104.5228 | 1955.865 | 11596.81 | 7.650201e-14
75.959999 | 23784.2793 | 22173.91 | 8553.348 | 1610.367 | 104.291 | 1951.558 | 11564.72 | 7.614238e-14
75.970001 | 24053.3926 | 22141.33 | 8557.326 | 1912.066 | 104.0602 | 1947.26 | 11532.68 | 7.578403e-14
75.980003 | 24174.6875 | 22108.8 | 8561.295 | 2065.89 | 103.8302 | 1942.971 | 11500.7 | 7.542694e-14
75.989998 | 24045.1562 | 22076.36 | 8565.253 | 1968.799 | 103.6013 | 1938.695 | 11468.81 | 7.507143e-14
76 | 24108.9141 | 22043.96 | 8569.206 | 2064.95 | 103.3733 | 1934.428 | 11436.96 | 7.471699e-14
76.010002 | 23915.4121 | 22011.63 | 8573.15 | 1903.78 | 103.1461 | 1930.169 | 11405.17 | 7.436385e-14
76.019997 | 23470.9414 | 21979.39 | 8577.082 | 1491.552 | 102.9201 | 1925.925 | 11373.46 | 7.401227e-14
76.029999 | 22652.6855 | 21947.19 | 8581.008 | 705.4928 | 102.6949 | 1921.688 | 11341.8 | 7.366177e-14
76.040001 | 22311.9473 | 21915.07 | 8584.924 | 396.8772 | 102.4707 | 1917.462 | 11310.21 | 7.331262e-14
76.050003 | 22833.8613 | 21883.02 | 8588.832 | 950.8439 | 102.2474 | 1913.248 | 11278.69 | 7.29648e-14
76.059998 | 22570.9316 | 21851.06 | 8592.727 | 719.8675 | 102.0253 | 1909.049 | 11247.26 | 7.261859e-14
76.07 | 21929.1504 | 21819.17 | 8596.616 | 109.9791 | 101.8041 | 1904.859 | 11215.89 | 7.227353e-14
76.080002 | 22124.3516 | 21787.35 | 8600.495 | 337.0007 | 101.5839 | 1900.682 | 11184.59 | 7.192981e-14
76.089996 | 22316.9531 | 21755.63 | 8604.361 | 561.3201 | 101.3649 | 1896.52 | 11153.39 | 7.158773e-14
76.099998 | 21902.5977 | 21723.97 | 8608.221 | 178.6266 | 101.1468 | 1892.367 | 11122.24 | 7.124676e-14
76.110001 | 21319.3633 | 21692.39 | 8612.071 | -373.0313 | 100.9297 | 1888.228 | 11091.17 | 7.090718e-14
76.120003 | 21049.6074 | 21660.9 | 8615.91 | -611.2924 | 100.7137 | 1884.101 | 11060.17 | 7.056899e-14
76.129997 | 21146.2344 | 21629.52 | 8619.736 | -483.2864 | 100.4989 | 1879.993 | 11029.29 | 7.02325e-14
76.139999 | 21266.8691 | 21598.2 | 8623.555 | -331.3299 | 100.285 | 1875.894 | 10998.47 | 6.989712e-14
76.150002 | 21254.0742 | 21566.97 | 8627.363 | -312.891 | 100.0723 | 1871.809 | 10967.72 | 6.956313e-14
76.160004 | 20828.2402 | 21535.82 | 8631.161 | -707.5806 | 99.86055 | 1867.739 | 10937.06 | 6.923057e-14
76.169998 | 20898.334 | 21504.79 | 8634.945 | -606.4558 | 99.6501 | 1863.686 | 10906.51 | 6.889969e-14
76.18 | 20653.6055 | 21473.83 | 8638.721 | -820.2274 | 99.44064 | 1859.645 | 10876.03 | 6.857e-14
76.190002 | 20762.834 | 21442.97 | 8642.486 | -680.1324 | 99.23228 | 1855.618 | 10845.63 | 6.824172e-14
76.199997 | 21252.6484 | 21412.21 | 8646.237 | -159.5654 | 99.02518 | 1851.61 | 10815.34 | 6.791509e-14
76.209999 | 20471.8828 | 21381.53 | 8649.979 | -909.6509 | 98.81905 | 1847.613 | 10785.12 | 6.758965e-14
76.220001 | 20385.6133 | 21350.95 | 8653.711 | -965.3381 | 98.61406 | 1843.633 | 10754.99 | 6.726566e-14
76.230003 | 20570.9102 | 21320.46 | 8657.43 | -749.5539 | 98.41021 | 1839.667 | 10724.96 | 6.69431e-14
76.239998 | 20777.1602 | 21290.1 | 8661.135 | -512.9387 | 98.20766 | 1835.721 | 10695.04 | 6.662221e-14
76.25 | 20552.0195 | 21259.82 | 8664.831 | -707.7957 | 98.00616 | 1831.788 | 10665.19 | 6.630257e-14
76.260002 | 19883.334 | 21229.63 | 8668.515 | -1346.295 | 97.80579 | 1827.871 | 10635.44 | 6.598435e-14
76.269997 | 19972.8535 | 21199.56 | 8672.185 | -1226.71 | 97.60672 | 1823.973 | 10605.8 | 6.566779e-14
76.279999 | 19991.7012 | 21169.58 | 8675.845 | -1177.876 | 97.40868 | 1820.088 | 10576.24 | 6.535245e-14
76.290001 | 19810.5234 | 21139.69 | 8679.492 | -1329.171 | 97.21181 | 1816.22 | 10546.77 | 6.503856e-14
76.300003 | 19695.8906 | 21109.92 | 8683.127 | -1414.025 | 97.01613 | 1812.369 | 10517.4 | 6.472612e-14
76.309998 | 19899.7461 | 21080.26 | 8686.747 | -1180.515 | 96.82177 | 1808.538 | 10488.15 | 6.441535e-14
76.32 | 20074.8633 | 21050.69 | 8690.356 | -975.8315 | 96.6285 | 1804.721 | 10458.99 | 6.410584e-14
76.330002 | 19896.1699 | 21021.23 | 8693.953 | -1125.062 | 96.43641 | 1800.922 | 10429.92 | 6.379776e-14
76.339996 | 19775.0898 | 20991.9 | 8697.534 | -1216.806 | 96.24564 | 1797.142 | 10400.97 | 6.349137e-14
76.349998 | 19577.4531 | 20962.64 | 8701.104 | -1385.19 | 96.05592 | 1793.377 | 10372.11 | 6.318618e-14
76.360001 | 19716.2129 | 20933.5 | 8704.661 | -1217.286 | 95.86743 | 1789.63 | 10343.34 | 6.288244e-14
76.370003 | 20232.2109 | 20904.46 | 8708.205 | -672.2502 | 95.68014 | 1785.9 | 10314.68 | 6.258015e-14
76.379997 | 20046.752 | 20875.56 | 8711.732 | -828.8095 | 95.49425 | 1782.191 | 10286.14 | 6.227959e-14
76.389999 | 19553.209 | 20846.74 | 8715.248 | -1293.533 | 95.3094 | 1778.497 | 10257.69 | 6.19802e-14
76.400002 | 19923.4102 | 20818.03 | 8718.751 | -894.6224 | 95.12577 | 1774.822 | 10229.33 | 6.168226e-14
76.410004 | 19531.084 | 20789.43 | 8722.239 | -1258.349 | 94.94336 | 1771.164 | 10201.09 | 6.138577e-14
76.419998 | 19347.8945 | 20760.96 | 8725.711 | -1413.069 | 94.7623 | 1767.527 | 10172.96 | 6.109095e-14
76.43 | 19480.7422 | 20732.59 | 8729.17 | -1251.847 | 94.58239 | 1763.906 | 10144.93 | 6.079738e-14
76.440002 | 19213.7793 | 20704.32 | 8732.616 | -1490.544 | 94.40368 | 1760.304 | 10117 | 6.050523e-14
76.449997 | 19469.2656 | 20676.19 | 8736.044 | -1206.922 | 94.22632 | 1756.722 | 10089.19 | 6.021473e-14
76.459999 | 19125.0527 | 20648.14 | 8739.46 | -1523.09 | 94.05007 | 1753.157 | 10061.48 | 5.992545e-14
76.470001 | 18854.7051 | 20620.21 | 8742.861 | -1765.505 | 93.87505 | 1749.61 | 10033.86 | 5.963761e-14
76.480003 | 19183.5664 | 20592.39 | 8746.247 | -1408.822 | 93.70127 | 1746.082 | 10006.36 | 5.935121e-14
76.489998 | 19190.207 | 20564.7 | 8749.615 | -1374.492 | 93.52886 | 1742.575 | 9978.98 | 5.906643e-14
76.5 | 18913.8008 | 20537.11 | 8752.971 | -1623.306 | 93.3576 | 1739.085 | 9951.693 | 5.878291e-14
76.510002 | 18988.6914 | 20509.63 | 8756.311 | -1520.934 | 93.18756 | 1735.614 | 9924.512 | 5.850079e-14
76.519997 | 19116.2207 | 20482.27 | 8759.633 | -1366.053 | 93.01888 | 1732.165 | 9897.458 | 5.822029e-14
76.529999 | 19073.3418 | 20455.01 | 8762.941 | -1381.673 | 92.85131 | 1728.731 | 9870.491 | 5.794101e-14
76.540001 | 19006.5293 | 20427.87 | 8766.234 | -1421.341 | 92.68499 | 1725.317 | 9843.634 | 5.766314e-14
76.550003 | 18836.4531 | 20400.84 | 8769.51 | -1564.384 | 92.51992 | 1721.922 | 9816.885 | 5.738669e-14
76.559998 | 18746.0898 | 20373.94 | 8772.768 | -1627.845 | 92.3562 | 1718.549 | 9790.262 | 5.711183e-14
76.57 | 18851.2402 | 20347.13 | 8776.012 | -1495.892 | 92.19365 | 1715.193 | 9763.733 | 5.683821e-14
76.580002 | 19059.1797 | 20320.44 | 8779.24 | -1261.259 | 92.03232 | 1711.856 | 9737.311 | 5.656598e-14
76.589996 | 18980.207 | 20293.88 | 8782.448 | -1313.67 | 91.87234 | 1708.54 | 9711.016 | 5.629534e-14
76.599998 | 19044.957 | 20267.41 | 8785.641 | -1222.449 | 91.71348 | 1705.242 | 9684.81 | 5.602588e-14
76.610001 | 19281.7285 | 20241.05 | 8788.818 | -959.322 | 91.55589 | 1701.963 | 9658.713 | 5.57578e-14
76.620003 | 18587.5996 | 20214.8 | 8791.978 | -1627.205 | 91.39952 | 1698.703 | 9632.724 | 5.549111e-14
76.629997 | 18548.0898 | 20188.7 | 8795.118 | -1640.607 | 91.24455 | 1695.466 | 9606.869 | 5.522604e-14
76.639999 | 18792.2773 | 20162.68 | 8798.243 | -1370.399 | 91.09067 | 1692.245 | 9581.098 | 5.496211e-14
76.650002 | 19011.0449 | 20136.77 | 8801.35 | -1125.721 | 90.93803 | 1689.043 | 9555.434 | 5.469953e-14
76.660004 | 18930.4316 | 20110.97 | 8804.44 | -1180.536 | 90.78663 | 1685.861 | 9529.88 | 5.443833e-14
76.669998 | 18753.3203 | 20085.3 | 8807.509 | -1331.979 | 90.63656 | 1682.701 | 9504.453 | 5.417868e-14
76.68 | 18584.541 | 20059.73 | 8810.562 | -1475.186 | 90.48766 | 1679.558 | 9479.119 | 5.392022e-14
76.690002 | 17953.793 | 20034.26 | 8813.597 | -2080.469 | 90.33997 | 1676.435 | 9453.89 | 5.366308e-14
76.699997 | 17824.2402 | 20008.92 | 8816.612 | -2184.685 | 90.19361 | 1673.333 | 9428.787 | 5.340747e-14
76.709999 | 18369.5566 | 19983.68 | 8819.61 | -1614.122 | 90.04837 | 1670.248 | 9403.773 | 5.315301e-14
76.720001 | 18506.7129 | 19958.54 | 8822.589 | -1451.828 | 89.90435 | 1667.183 | 9378.865 | 5.289987e-14
76.730003 | 18355.6562 | 19933.51 | 8825.55 | -1577.857 | 89.76155 | 1664.136 | 9354.065 | 5.264807e-14
76.739998 | 18141.4512 | 19908.61 | 8828.489 | -1767.159 | 89.62008 | 1661.112 | 9329.389 | 5.239776e-14
76.75 | 17916.4922 | 19883.8 | 8831.411 | -1967.309 | 89.47975 | 1658.105 | 9304.805 | 5.21486e-14
76.760002 | 18031.3125 | 19859.1 | 8834.314 | -1827.786 | 89.34062 | 1655.117 | 9280.327 | 5.190075e-14
76.769997 | 18233.7227 | 19834.52 | 8837.195 | -1600.795 | 89.20279 | 1652.15 | 9255.969 | 5.165436e-14
76.779999 | 18517.9785 | 19810.03 | 8840.059 | -1292.047 | 89.06607 | 1649.2 | 9231.7 | 5.140909e-14
76.790001 | 18741.9883 | 19785.64 | 8842.903 | -1043.65 | 88.93054 | 1646.27 | 9207.535 | 5.116511e-14
76.800003 | 18853.3867 | 19761.36 | 8845.726 | -907.9706 | 88.79623 | 1643.359 | 9183.476 | 5.092241e-14
76.809998 | 18572.6484 | 19737.2 | 8848.528 | -1164.547 | 88.66318 | 1640.468 | 9159.536 | 5.068115e-14
76.82 | 17954.6426 | 19713.13 | 8851.311 | -1758.483 | 88.53128 | 1637.595 | 9135.688 | 5.044101e-14
76.830002 | 17910.6855 | 19689.16 | 8854.074 | -1778.472 | 88.40055 | 1634.741 | 9111.942 | 5.020213e-14
76.839996 | 18143.3145 | 19665.31 | 8856.813 | -1521.991 | 88.27107 | 1631.908 | 9088.313 | 4.996467e-14
76.849998 | 18411.7617 | 19641.54 | 8859.534 | -1229.776 | 88.14268 | 1629.091 | 9064.77 | 4.972828e-14
76.860001 | 17891.6816 | 19617.87 | 8862.234 | -1726.19 | 88.01548 | 1626.293 | 9041.329 | 4.949312e-14
76.870003 | 17979.0879 | 19594.3 | 8864.913 | -1615.216 | 87.88942 | 1623.514 | 9017.987 | 4.92592e-14
76.879997 | 18071.0137 | 19570.86 | 8867.568 | -1499.846 | 87.76467 | 1620.756 | 8994.77 | 4.902671e-14
76.889999 | 17820.3242 | 19547.49 | 8870.204 | -1727.167 | 87.64095 | 1618.014 | 8971.631 | 4.879524e-14
76.900002 | 17764.1191 | 19524.22 | 8872.819 | -1760.099 | 87.51837 | 1615.291 | 8948.591 | 4.856497e-14
76.910004 | 17750.377 | 19501.04 | 8875.411 | -1750.667 | 87.39695 | 1612.585 | 8925.651 | 4.833592e-14
76.919998 | 17920.1348 | 19477.98 | 8877.979 | -1557.846 | 87.27674 | 1609.9 | 8902.825 | 4.810823e-14
76.93 | 18235.5898 | 19455 | 8880.527 | -1219.41 | 87.15762 | 1607.232 | 8880.083 | 4.788158e-14
76.940002 | 17992.8418 | 19432.11 | 8883.052 | -1439.27 | 87.03961 | 1604.582 | 8857.438 | 4.765611e-14
76.949997 | 18016.4414 | 19409.33 | 8885.554 | -1392.889 | 86.9228 | 1601.951 | 8834.902 | 4.743195e-14
76.959999 | 18601.5508 | 19386.62 | 8888.034 | -785.0742 | 86.80702 | 1599.336 | 8812.448 | 4.720881e-14
76.970001 | 18379.8457 | 19364.01 | 8890.491 | -984.1647 | 86.69234 | 1596.74 | 8790.087 | 4.698683e-14
76.980003 | 18042.8359 | 19341.48 | 8892.925 | -1298.649 | 86.57877 | 1594.16 | 8767.821 | 4.676599e-14
76.989998 | 17723.1133 | 19319.06 | 8895.334 | -1595.952 | 86.46637 | 1591.6 | 8745.664 | 4.654646e-14
77 | 17516.6328 | 19296.72 | 8897.722 | -1780.087 | 86.35501 | 1589.057 | 8723.586 | 4.632791e-14
77.010002 | 17849.5762 | 19274.46 | 8900.085 | -1424.884 | 86.24472 | 1586.53 | 8701.6 | 4.61105e-14
77.019997 | 18253.4531 | 19252.3 | 8902.424 | -998.8471 | 86.13557 | 1584.022 | 8679.719 | 4.589434e-14
77.029999 | 18122.9102 | 19230.21 | 8904.74 | -1107.299 | 86.0274 | 1581.53 | 8657.912 | 4.567914e-14
77.040001 | 17722.5918 | 19208.2 | 8907.031 | -1485.609 | 85.92029 | 1579.054 | 8636.195 | 4.546505e-14
77.050003 | 18013.2129 | 19186.27 | 8909.299 | -1173.061 | 85.81422 | 1576.595 | 8614.566 | 4.525204e-14
77.059998 | 18201.2637 | 19164.45 | 8911.54 | -963.1813 | 85.70929 | 1574.155 | 8593.041 | 4.504028e-14
77.07 | 17615.7773 | 19142.68 | 8913.758 | -1526.905 | 85.60533 | 1571.729 | 8571.589 | 4.482946e-14
77.080002 | 17271.2695 | 19121 | 8915.952 | -1849.728 | 85.50239 | 1569.32 | 8550.223 | 4.46197e-14
77.089996 | 17414.9824 | 19099.4 | 8918.118 | -1684.421 | 85.40051 | 1566.929 | 8528.956 | 4.441116e-14
77.099998 | 17820.3164 | 19077.87 | 8920.261 | -1257.552 | 85.29957 | 1564.552 | 8507.756 | 4.42035e-14
77.110001 | 17745.6523 | 19056.41 | 8922.379 | -1310.758 | 85.19965 | 1562.191 | 8486.641 | 4.399689e-14
77.120003 | 17479.0332 | 19035.02 | 8924.47 | -1555.991 | 85.1007 | 1559.846 | 8465.607 | 4.379131e-14
77.129997 | 17243.0273 | 19013.73 | 8926.535 | -1770.703 | 85.00283 | 1557.519 | 8444.674 | 4.358694e-14
77.139999 | 17471.0156 | 18992.49 | 8928.575 | -1521.472 | 84.90584 | 1555.205 | 8423.803 | 4.338342e-14
77.150002 | 17666.791 | 18971.31 | 8930.589 | -1304.523 | 84.80981 | 1552.906 | 8403.01 | 4.318089e-14
77.160004 | 17583.7617 | 18950.21 | 8932.576 | -1366.447 | 84.71473 | 1550.622 | 8382.296 | 4.297938e-14
77.169998 | 17345.9434 | 18929.18 | 8934.535 | -1583.241 | 84.62065 | 1548.355 | 8361.674 | 4.277901e-14
77.18 | 17293.3438 | 18908.21 | 8936.469 | -1614.87 | 84.52746 | 1546.101 | 8341.115 | 4.257949e-14
77.190002 | 17348.9062 | 18887.3 | 8938.377 | -1538.398 | 84.43518 | 1543.862 | 8320.63 | 4.238094e-14
77.199997 | 17427.7832 | 18866.47 | 8940.255 | -1438.688 | 84.34387 | 1541.639 | 8300.234 | 4.218348e-14
77.209999 | 17291.1348 | 18845.69 | 8942.108 | -1554.551 | 84.2534 | 1539.428 | 8279.896 | 4.198686e-14
77.220001 | 17306.6367 | 18824.96 | 8943.933 | -1518.321 | 84.16381 | 1537.232 | 8259.629 | 4.179117e-14
77.230003 | 16954.6895 | 18804.29 | 8945.731 | -1849.598 | 84.0751 | 1535.049 | 8239.433 | 4.159643e-14
77.239998 | 17183.0039 | 18783.69 | 8947.499 | -1600.685 | 83.98732 | 1532.881 | 8219.322 | 4.140276e-14
77.25 | 17243.418 | 18763.13 | 8949.24 | -1519.716 | 83.90036 | 1530.726 | 8199.267 | 4.120989e-14
77.260002 | 17173.9492 | 18742.63 | 8950.953 | -1568.681 | 83.81424 | 1528.584 | 8179.278 | 4.101792e-14
77.269997 | 17042.4141 | 18722.19 | 8952.637 | -1679.777 | 83.72899 | 1526.456 | 8159.369 | 4.0827e-14
77.279999 | 17268.377 | 18701.79 | 8954.293 | -1433.412 | 83.64452 | 1524.34 | 8139.512 | 4.063684e-14
77.290001 | 17366.666 | 18681.43 | 8955.92 | -1314.769 | 83.56085 | 1522.236 | 8119.717 | 4.044756e-14
77.300003 | 17159.3887 | 18661.13 | 8957.518 | -1501.738 | 83.47798 | 1520.145 | 8099.986 | 4.025917e-14
77.309998 | 17010.1953 | 18640.88 | 8959.086 | -1630.685 | 83.39596 | 1518.068 | 8080.331 | 4.007178e-14
77.32 | 17367.2109 | 18620.67 | 8960.625 | -1253.454 | 83.31467 | 1516.001 | 8060.724 | 3.988513e-14
77.330002 | 17678.9023 | 18600.49 | 8962.135 | -921.5892 | 83.23415 | 1513.946 | 8041.176 | 3.969934e-14
77.339996 | 17431.0664 | 18580.37 | 8963.613 | -1149.305 | 83.15441 | 1511.904 | 8021.699 | 3.951453e-14
77.349998 | 17188.8047 | 18560.28 | 8965.063 | -1371.471 | 83.07535 | 1509.872 | 8002.265 | 3.933041e-14
77.360001 | 16904.2695 | 18540.22 | 8966.483 | -1635.948 | 82.99703 | 1507.852 | 7982.886 | 3.914711e-14
77.370003 | 17029.6621 | 18520.19 | 8967.872 | -1490.532 | 82.91942 | 1505.842 | 7963.562 | 3.896464e-14
77.379997 | 17351.6953 | 18500.22 | 8969.229 | -1148.53 | 82.84259 | 1503.844 | 7944.309 | 3.878314e-14
77.389999 | 16991.5625 | 18480.27 | 8970.557 | -1488.706 | 82.76636 | 1501.856 | 7925.09 | 3.860229e-14
77.400002 | 16752.0293 | 18460.34 | 8971.853 | -1708.314 | 82.69082 | 1499.877 | 7905.922 | 3.842222e-14
77.410004 | 16743.2383 | 18440.45 | 8973.118 | -1697.211 | 82.61595 | 1497.909 | 7886.806 | 3.824296e-14
77.419998 | 16622.3652 | 18420.59 | 8974.351 | -1798.229 | 82.54175 | 1495.952 | 7867.75 | 3.80646e-14
77.43 | 16538.543 | 18400.75 | 8975.553 | -1862.212 | 82.46818 | 1494.003 | 7848.73 | 3.788689e-14
77.440002 | 16561.4473 | 18380.94 | 8976.723 | -1819.49 | 82.39521 | 1492.064 | 7829.755 | 3.770994e-14
77.449997 | 16575 | 18361.16 | 8977.86 | -1786.156 | 82.3229 | 1490.135 | 7810.838 | 3.753387e-14
77.459999 | 16696.4316 | 18341.38 | 8978.966 | -1644.949 | 82.25113 | 1488.214 | 7791.95 | 3.735841e-14
77.470001 | 16820.5762 | 18321.63 | 8980.039 | -1501.049 | 82.17995 | 1486.301 | 7773.105 | 3.718369e-14
77.480003 | 16734.6992 | 18301.89 | 8981.079 | -1567.186 | 82.10933 | 1484.396 | 7754.301 | 3.70097e-14
77.489998 | 16770.5371 | 18282.18 | 8982.086 | -1511.639 | 82.03932 | 1482.501 | 7735.549 | 3.683656e-14
77.5 | 16781.8047 | 18262.47 | 8983.061 | -1480.664 | 81.96981 | 1480.613 | 7716.825 | 3.666401e-14
77.510002 | 16580.959 | 18242.77 | 8984.002 | -1661.814 | 81.90083 | 1478.733 | 7698.138 | 3.649217e-14
77.519997 | 16835.6934 | 18223.1 | 8984.908 | -1387.407 | 81.8324 | 1476.861 | 7679.498 | 3.632114e-14
77.529999 | 16976.5156 | 18203.42 | 8985.782 | -1226.908 | 81.76444 | 1474.995 | 7660.882 | 3.615069e-14
77.540001 | 16934.8613 | 18183.75 | 8986.622 | -1248.891 | 81.69695 | 1473.136 | 7642.298 | 3.598091e-14
77.550003 | 16680.4238 | 18164.09 | 8987.427 | -1483.663 | 81.62993 | 1471.284 | 7623.746 | 3.581181e-14
77.559998 | 16458.4355 | 18144.44 | 8988.198 | -1686.004 | 81.56342 | 1469.439 | 7605.239 | 3.56435e-14
77.57 | 16535.4746 | 18124.78 | 8988.934 | -1589.308 | 81.49733 | 1467.6 | 7586.751 | 3.547573e-14
77.580002 | 16777.0234 | 18105.12 | 8989.636 | -1328.101 | 81.43166 | 1465.767 | 7568.291 | 3.530862e-14
77.589996 | 16589.7969 | 18085.48 | 8990.302 | -1495.683 | 81.36645 | 1463.94 | 7549.871 | 3.514227e-14
77.599998 | 16400.9219 | 18065.82 | 8990.933 | -1664.894 | 81.30158 | 1462.118 | 7531.463 | 3.497643e-14
77.610001 | 16554.1562 | 18046.15 | 8991.529 | -1491.991 | 81.23712 | 1460.301 | 7513.081 | 3.481122e-14
77.620003 | 16576.6289 | 18026.47 | 8992.089 | -1449.844 | 81.17302 | 1458.488 | 7494.722 | 3.464664e-14
77.629997 | 16775.9492 | 18006.81 | 8992.613 | -1230.859 | 81.10936 | 1456.683 | 7476.403 | 3.448281e-14
77.639999 | 16695.1641 | 17987.12 | 8993.101 | -1291.952 | 81.04596 | 1454.88 | 7458.089 | 3.431945e-14
77.650002 | 16464.1641 | 17967.41 | 8993.552 | -1503.248 | 80.98292 | 1453.082 | 7439.796 | 3.415669e-14
77.660004 | 16756.3691 | 17947.7 | 8993.967 | -1191.328 | 80.9202 | 1451.287 | 7421.523 | 3.399454e-14
77.669998 | 16432.7344 | 17927.98 | 8994.345 | -1495.247 | 80.8578 | 1449.498 | 7403.28 | 3.38331e-14
77.68 | 16511.8867 | 17908.24 | 8994.686 | -1396.35 | 80.79569 | 1447.711 | 7385.044 | 3.367213e-14
77.690002 | 16632.4746 | 17888.47 | 8994.99 | -1255.998 | 80.73383 | 1445.927 | 7366.822 | 3.351173e-14
77.699997 | 16382.2119 | 17868.7 | 8995.256 | -1486.492 | 80.67229 | 1444.148 | 7348.628 | 3.335201e-14
77.709999 | 16361.752 | 17848.9 | 8995.485 | -1487.148 | 80.61095 | 1442.37 | 7330.434 | 3.319274e-14
77.720001 | 16566.5547 | 17829.07 | 8995.675 | -1262.519 | 80.54984 | 1440.595 | 7312.253 | 3.303403e-14
77.730003 | 17109.6289 | 17809.22 | 8995.828 | -699.5937 | 80.48895 | 1438.822 | 7294.084 | 3.287587e-14
77.739998 | 16815.4961 | 17789.36 | 8995.942 | -973.8647 | 80.42832 | 1437.053 | 7275.938 | 3.271837e-14
77.75 | 16392.2988 | 17769.46 | 8996.018 | -1377.161 | 80.36786 | 1435.284 | 7257.79 | 3.256131e-14
77.760002 | 16372.291 | 17749.53 | 8996.054 | -1377.238 | 80.30757 | 1433.517 | 7239.65 | 3.240477e-14
77.769997 | 16598.748 | 17729.58 | 8996.052 | -1130.833 | 80.24748 | 1431.753 | 7221.529 | 3.224887e-14
77.779999 | 16903.8008 | 17709.59 | 8996.01 | -805.7886 | 80.18752 | 1429.988 | 7203.403 | 3.209339e-14
77.790001 | 16913.4141 | 17689.56 | 8995.929 | -776.1501 | 80.12769 | 1428.225 | 7185.283 | 3.193843e-14
77.800003 | 16799.082 | 17669.5 | 8995.808 | -870.4207 | 80.06798 | 1426.462 | 7167.165 | 3.178397e-14
77.809998 | 16736.5859 | 17649.42 | 8995.647 | -912.8356 | 80.00844 | 1424.701 | 7149.065 | 3.163014e-14
77.82 | 16658.8379 | 17629.29 | 8995.445 | -970.453 | 79.94898 | 1422.94 | 7130.957 | 3.14767e-14
77.830002 | 16621.3066 | 17609.12 | 8995.204 | -987.8144 | 79.8896 | 1421.179 | 7112.849 | 3.132376e-14
77.839996 | 16376.207 | 17588.93 | 8994.921 | -1212.718 | 79.83033 | 1419.418 | 7094.756 | 3.117143e-14
77.849998 | 16397.5215 | 17568.67 | 8994.598 | -1171.151 | 79.77107 | 1417.656 | 7076.647 | 3.101947e-14
77.860001 | 16273.4346 | 17548.38 | 8994.233 | -1274.943 | 79.71189 | 1415.893 | 7058.539 | 3.086798e-14
77.870003 | 16430.5801 | 17528.04 | 8993.827 | -1097.458 | 79.65273 | 1414.13 | 7040.428 | 3.071698e-14
77.879997 | 16648.7793 | 17507.67 | 8993.38 | -858.8926 | 79.59367 | 1412.367 | 7022.331 | 3.056658e-14
77.889999 | 16790.0527 | 17487.24 | 8992.89 | -697.1896 | 79.53456 | 1410.602 | 7004.215 | 3.041652e-14
77.900002 | 16194.8047 | 17466.76 | 8992.359 | -1271.96 | 79.47547 | 1408.836 | 6986.095 | 3.026693e-14
77.910004 | 16100.0059 | 17446.24 | 8991.784 | -1346.234 | 79.41637 | 1407.068 | 6967.971 | 3.011781e-14
77.919998 | 16290.3037 | 17425.68 | 8991.168 | -1135.375 | 79.35728 | 1405.299 | 6949.854 | 2.996925e-14
77.93 | 16107.7822 | 17405.05 | 8990.509 | -1297.271 | 79.29814 | 1403.528 | 6931.719 | 2.982105e-14
77.940002 | 16142.5703 | 17384.37 | 8989.806 | -1241.804 | 79.23895 | 1401.754 | 6913.576 | 2.967329e-14
77.949997 | 16083.7783 | 17363.66 | 8989.061 | -1279.879 | 79.17974 | 1399.979 | 6895.438 | 2.952608e-14
77.959999 | 15987.7373 | 17342.87 | 8988.271 | -1355.134 | 79.12044 | 1398.201 | 6877.279 | 2.937922e-14
77.970001 | 16014.5908 | 17322.03 | 8987.438 | -1307.439 | 79.06106 | 1396.42 | 6859.112 | 2.923279e-14
77.980003 | 16165.0908 | 17301.13 | 8986.56 | -1136.04 | 79.00158 | 1394.636 | 6840.933 | 2.90868e-14
77.989998 | 16144.8184 | 17280.19 | 8985.639 | -1135.371 | 78.94206 | 1392.85 | 6822.758 | 2.894135e-14
78 | 16260.3242 | 17259.18 | 8984.673 | -998.8533 | 78.88242 | 1391.061 | 6804.562 | 2.879623e-14
78.010002 | 16328.6348 | 17238.1 | 8983.661 | -909.4694 | 78.82265 | 1389.267 | 6786.353 | 2.865154e-14
78.019997 | 16285.4736 | 17216.99 | 8982.606 | -931.5115 | 78.76279 | 1387.472 | 6768.144 | 2.850738e-14
78.029999 | 16386.2832 | 17195.79 | 8981.504 | -809.5078 | 78.70276 | 1385.672 | 6749.912 | 2.836354e-14
78.040001 | 16445.291 | 17174.53 | 8980.357 | -729.2439 | 78.64259 | 1383.868 | 6731.667 | 2.822012e-14
78.050003 | 16390.2246 | 17153.21 | 8979.164 | -762.9891 | 78.58225 | 1382.06 | 6713.407 | 2.807711e-14
78.059998 | 16378.6182 | 17131.85 | 8977.926 | -753.2273 | 78.52181 | 1380.25 | 6695.148 | 2.793463e-14
78.07 | 16126.4365 | 17110.4 | 8976.641 | -983.9631 | 78.46117 | 1378.434 | 6676.863 | 2.779246e-14
78.080002 | 15762.2002 | 17088.89 | 8975.309 | -1326.687 | 78.40034 | 1376.614 | 6658.563 | 2.765071e-14
78.089996 | 15801.6396 | 17067.33 | 8973.931 | -1265.686 | 78.33937 | 1374.791 | 6640.263 | 2.750947e-14
78.099998 | 16031.4482 | 17045.68 | 8972.506 | -1014.23 | 78.27814 | 1372.962 | 6621.933 | 2.736853e-14
78.110001 | 15741.9297 | 17023.97 | 8971.032 | -1282.035 | 78.21675 | 1371.128 | 6603.588 | 2.722799e-14
78.120003 | 15576.1348 | 17002.18 | 8969.512 | -1426.048 | 78.15511 | 1369.29 | 6585.226 | 2.708786e-14
78.129997 | 15572.6309 | 16980.35 | 8967.944 | -1407.721 | 78.09334 | 1367.448 | 6566.866 | 2.694826e-14
78.139999 | 15765.8135 | 16958.43 | 8966.328 | -1192.62 | 78.03127 | 1365.6 | 6548.474 | 2.680894e-14
78.150002 | 15799.9375 | 16936.44 | 8964.662 | -1136.506 | 77.96898 | 1363.746 | 6530.066 | 2.667001e-14
78.160004 | 15783.333 | 16914.39 | 8962.949 | -1131.052 | 77.90646 | 1361.888 | 6511.642 | 2.65315e-14
78.169998 | 16003.7803 | 16892.27 | 8961.188 | -888.4921 | 77.84373 | 1360.025 | 6493.216 | 2.639349e-14
78.18 | 16002.3213 | 16870.07 | 8959.376 | -867.7521 | 77.78074 | 1358.157 | 6474.76 | 2.625578e-14
78.190002 | 15722.5225 | 16847.8 | 8957.515 | -1125.278 | 77.71746 | 1356.282 | 6456.286 | 2.611846e-14
78.199997 | 15946.4678 | 16825.47 | 8955.605 | -879.0035 | 77.65397 | 1354.403 | 6437.809 | 2.598163e-14
78.209999 | 16372.5732 | 16803.06 | 8953.645 | -430.4822 | 77.59018 | 1352.518 | 6419.303 | 2.58451e-14
78.220001 | 16182.2764 | 16780.57 | 8951.634 | -598.2898 | 77.52612 | 1350.627 | 6400.78 | 2.570898e-14
78.230003 | 16105.9189 | 16758 | 8949.572 | -652.0828 | 77.46177 | 1348.729 | 6382.238 | 2.557324e-14
78.239998 | 15928.7646 | 16735.38 | 8947.462 | -806.6162 | 77.39719 | 1346.828 | 6363.694 | 2.543799e-14
78.25 | 15867.835 | 16712.67 | 8945.299 | -844.8374 | 77.33231 | 1344.919 | 6345.122 | 2.530305e-14
78.260002 | 15714.5322 | 16689.89 | 8943.084 | -975.3552 | 77.26711 | 1343.005 | 6326.531 | 2.51685e-14
78.269997 | 15483.6357 | 16667.04 | 8940.82 | -1183.409 | 77.20166 | 1341.086 | 6307.937 | 2.503444e-14
78.279999 | 15678.0244 | 16644.11 | 8938.502 | -966.0877 | 77.13589 | 1339.159 | 6289.315 | 2.490068e-14
78.290001 | 16299.9648 | 16621.1 | 8936.133 | -321.1401 | 77.06982 | 1337.227 | 6270.676 | 2.476731e-14
78.300003 | 15950.2891 | 16598.02 | 8933.71 | -647.7317 | 77.00342 | 1335.288 | 6252.019 | 2.463433e-14
78.309998 | 16015.8145 | 16574.88 | 8931.237 | -559.0643 | 76.93678 | 1333.345 | 6233.36 | 2.450185e-14
78.32 | 16056.2002 | 16551.65 | 8928.71 | -495.4479 | 76.86981 | 1331.394 | 6214.674 | 2.436967e-14
78.330002 | 16113.9756 | 16528.34 | 8926.129 | -414.3639 | 76.80249 | 1329.437 | 6195.971 | 2.423788e-14
78.339996 | 15954.3086 | 16504.98 | 8923.497 | -550.6671 | 76.73494 | 1327.476 | 6177.268 | 2.410659e-14
78.349998 | 15910.5703 | 16481.52 | 8920.809 | -570.9454 | 76.66699 | 1325.506 | 6158.533 | 2.397559e-14
78.360001 | 15794.6123 | 16457.98 | 8918.067 | -663.371 | 76.59877 | 1323.532 | 6139.786 | 2.384499e-14
78.370003 | 15954.9688 | 16434.37 | 8915.271 | -479.4025 | 76.53018 | 1321.549 | 6121.021 | 2.371478e-14
78.379997 | 15668.4922 | 16410.71 | 8912.422 | -742.2146 | 76.46136 | 1319.563 | 6102.26 | 2.358508e-14
78.389999 | 15421.9189 | 16386.95 | 8909.517 | -965.0287 | 76.39216 | 1317.569 | 6083.469 | 2.345567e-14
78.400002 | 15365.5732 | 16363.11 | 8906.556 | -997.5389 | 76.32264 | 1315.569 | 6064.664 | 2.332666e-14
78.410004 | 15713.4385 | 16339.2 | 8903.54 | -625.7648 | 76.2528 | 1313.563 | 6045.848 | 2.319805e-14
78.419998 | 15893.834 | 16315.24 | 8900.471 | -421.4039 | 76.18269 | 1311.552 | 6027.033 | 2.306995e-14
78.43 | 15801.8613 | 16291.18 | 8897.343 | -489.3198 | 76.11222 | 1309.534 | 6008.192 | 2.294215e-14
78.440002 | 15486.3154 | 16267.05 | 8894.159 | -780.7321 | 76.04141 | 1307.509 | 5989.338 | 2.281475e-14
78.449997 | 15239.0293 | 16242.86 | 8890.921 | -1003.828 | 75.97034 | 1305.48 | 5970.486 | 2.268785e-14
78.459999 | 15443.377 | 16218.58 | 8887.624 | -775.1997 | 75.89891 | 1303.443 | 5951.611 | 2.256126e-14
78.470001 | 15349.1133 | 16194.22 | 8884.27 | -845.1097 | 75.82716 | 1301.401 | 5932.726 | 2.243509e-14
78.480003 | 15225.3193 | 16169.79 | 8880.858 | -944.4733 | 75.75507 | 1299.351 | 5913.828 | 2.230931e-14
78.489998 | 15161.0928 | 16145.31 | 8877.391 | -984.2151 | 75.68273 | 1297.298 | 5894.936 | 2.218403e-14
78.5 | 15377.8027 | 16120.74 | 8873.864 | -742.9323 | 75.61004 | 1295.238 | 5876.023 | 2.205908e-14
78.510002 | 15250.7334 | 16096.09 | 8870.279 | -845.3529 | 75.53701 | 1293.172 | 5857.099 | 2.193454e-14
78.519997 | 15653.9395 | 16071.38 | 8866.637 | -417.444 | 75.46374 | 1291.101 | 5838.181 | 2.18105e-14
78.529999 | 15775.7559 | 16046.59 | 8862.935 | -270.8366 | 75.39011 | 1289.023 | 5819.244 | 2.168679e-14
78.540001 | 15494.0049 | 16021.73 | 8859.173 | -527.7254 | 75.31619 | 1286.94 | 5800.301 | 2.156349e-14
78.550003 | 15444.7217 | 15996.79 | 8855.352 | -552.0714 | 75.24192 | 1284.85 | 5781.349 | 2.14406e-14
78.559998 | 15755.4414 | 15971.8 | 8851.474 | -216.3634 | 75.16743 | 1282.757 | 5762.406 | 2.131823e-14
78.57 | 15816.083 | 15946.73 | 8847.533 | -130.647 | 75.09261 | 1280.658 | 5743.447 | 2.119619e-14
78.580002 | 15656.1963 | 15921.58 | 8843.532 | -265.3864 | 75.01746 | 1278.552 | 5724.482 | 2.107457e-14
78.589996 | 15405.6855 | 15896.39 | 8839.473 | -490.7023 | 74.94211 | 1276.443 | 5705.53 | 2.095347e-14
78.599998 | 15007.1211 | 15871.1 | 8835.351 | -863.9795 | 74.86638 | 1274.327 | 5686.557 | 2.083269e-14
78.610001 | 14980.9297 | 15845.75 | 8831.166 | -864.8172 | 74.79041 | 1272.206 | 5667.584 | 2.071234e-14
78.620003 | 15113.249 | 15820.32 | 8826.921 | -707.0719 | 74.7141 | 1270.079 | 5648.607 | 2.059242e-14
78.629997 | 14997.0781 | 15794.85 | 8822.618 | -797.7725 | 74.63761 | 1267.95 | 5629.646 | 2.047302e-14
78.639999 | 15050.9316 | 15769.29 | 8818.249 | -718.3608 | 74.56078 | 1265.814 | 5610.67 | 2.035396e-14
78.650002 | 15158.7822 | 15743.67 | 8813.817 | -584.883 | 74.48369 | 1263.672 | 5591.692 | 2.023532e-14
78.660004 | 15247.9756 | 15717.97 | 8809.323 | -469.9986 | 74.40634 | 1261.527 | 5572.718 | 2.011713e-14
78.669998 | 15016.5068 | 15692.24 | 8804.769 | -675.7297 | 74.32878 | 1259.378 | 5553.76 | 1.999946e-14
78.68 | 15301.835 | 15666.41 | 8800.149 | -364.5799 | 74.25092 | 1257.224 | 5534.791 | 1.988214e-14
78.690002 | 15537.124 | 15640.53 | 8795.465 | -103.402 | 74.1728 | 1255.064 | 5515.824 | 1.976526e-14
78.699997 | 15678.1924 | 15614.59 | 8790.721 | 63.60102 | 74.09448 | 1252.902 | 5496.874 | 1.964889e-14
78.709999 | 15578.2979 | 15588.58 | 8785.909 | -10.27834 | 74.0159 | 1250.735 | 5477.917 | 1.953289e-14
78.720001 | 15375.873 | 15562.5 | 8781.033 | -186.6252 | 73.93708 | 1248.563 | 5458.966 | 1.941734e-14
78.730003 | 15199.373 | 15536.35 | 8776.091 | -336.9808 | 73.85799 | 1246.387 | 5440.018 | 1.930221e-14
78.739998 | 14950.6572 | 15510.17 | 8771.089 | -559.5106 | 73.77877 | 1244.209 | 5421.092 | 1.918762e-14
78.75 | 14843.2217 | 15483.9 | 8766.017 | -640.6814 | 73.69928 | 1242.025 | 5402.162 | 1.907341e-14
78.760002 | 14950.5254 | 15457.57 | 8760.879 | -507.0492 | 73.61956 | 1239.838 | 5383.238 | 1.895963e-14
78.769997 | 15199.1689 | 15431.21 | 8755.679 | -232.0362 | 73.5397 | 1237.649 | 5364.337 | 1.884638e-14
78.779999 | 15031.5156 | 15404.76 | 8750.41 | -373.242 | 73.45959 | 1235.455 | 5345.434 | 1.873351e-14
78.790001 | 14755.2188 | 15378.25 | 8745.073 | -623.0337 | 73.3793 | 1233.257 | 5326.543 | 1.86211e-14
78.800003 | 14753.5674 | 15351.68 | 8739.669 | -598.1167 | 73.29878 | 1231.056 | 5307.66 | 1.850912e-14
78.809998 | 15046.6338 | 15325.08 | 8734.202 | -278.4445 | 73.21816 | 1228.854 | 5288.804 | 1.839769e-14
78.82 | 15023.7969 | 15298.4 | 8728.664 | -274.6008 | 73.13733 | 1226.647 | 5269.949 | 1.828664e-14
78.830002 | 14627.499 | 15271.66 | 8723.058 | -644.1584 | 73.0563 | 1224.438 | 5251.106 | 1.817605e-14
78.839996 | 14512.5635 | 15244.88 | 8717.388 | -732.3212 | 72.9752 | 1222.227 | 5232.294 | 1.8066e-14
78.849998 | 14408.1143 | 15218.03 | 8711.644 | -809.9164 | 72.89384 | 1220.012 | 5213.48 | 1.795633e-14
78.860001 | 14697.2041 | 15191.12 | 8705.832 | -493.9201 | 72.81239 | 1217.795 | 5194.685 | 1.784711e-14
78.870003 | 14905.916 | 15164.16 | 8699.95 | -258.2426 | 72.73072 | 1215.575 | 5175.903 | 1.773835e-14
78.879997 | 14600.5 | 15137.16 | 8694.004 | -536.6638 | 72.64903 | 1213.355 | 5157.156 | 1.763016e-14
78.889999 | 14388.2832 | 15110.09 | 8687.984 | -721.8105 | 72.56714 | 1211.131 | 5138.412 | 1.752234e-14
78.900002 | 14912.7314 | 15082.97 | 8681.892 | -170.2364 | 72.48513 | 1208.904 | 5119.686 | 1.741498e-14
78.910004 | 15278.3496 | 15055.79 | 8675.731 | 222.5573 | 72.40301 | 1206.677 | 5100.982 | 1.73081e-14
78.919998 | 15041.7158 | 15028.59 | 8669.504 | 13.13047 | 72.32084 | 1204.449 | 5082.312 | 1.720177e-14
78.93 | 14893.3438 | 15001.31 | 8663.2 | -107.9631 | 72.23852 | 1202.218 | 5063.65 | 1.709582e-14
78.940002 | 14900.8203 | 14973.98 | 8656.825 | -73.15474 | 72.15608 | 1199.985 | 5045.008 | 1.699035e-14
78.949997 | 14710.208 | 14946.61 | 8650.383 | -236.4047 | 72.07362 | 1197.753 | 5026.403 | 1.688542e-14
78.959999 | 14957.0527 | 14919.18 | 8643.865 | 37.87006 | 71.99104 | 1195.518 | 5007.809 | 1.678089e-14
78.970001 | 15169.8848 | 14891.7 | 8637.273 | 278.1807 | 71.9084 | 1193.282 | 4989.24 | 1.667684e-14
78.980003 | 15054.4482 | 14864.17 | 8630.609 | 190.2754 | 71.82564 | 1191.044 | 4970.694 | 1.657325e-14
78.989998 | 14758.8535 | 14836.61 | 8623.877 | -77.76049 | 71.74291 | 1188.808 | 4952.186 | 1.647022e-14
79 | 14850.3477 | 14808.99 | 8617.066 | 41.35785 | 71.66009 | 1186.57 | 4933.694 | 1.636759e-14
79.010002 | 14974.0518 | 14781.32 | 8610.182 | 192.7357 | 71.57719 | 1184.33 | 4915.227 | 1.626544e-14
79.019997 | 14648.5713 | 14753.62 | 8603.228 | -105.0442 | 71.49433 | 1182.092 | 4896.801 | 1.616383e-14
79.029999 | 14459.3057 | 14725.85 | 8596.195 | -266.5442 | 71.41139 | 1179.852 | 4878.391 | 1.606263e-14
79.040001 | 14621.8301 | 14698.04 | 8589.087 | -76.2102 | 71.32844 | 1177.613 | 4860.012 | 1.596192e-14
79.050003 | 14583.7998 | 14670.18 | 8581.904 | -86.38115 | 71.24543 | 1175.372 | 4841.659 | 1.586168e-14
79.059998 | 14080.2871 | 14642.3 | 8574.65 | -562.0109 | 71.1625 | 1173.134 | 4823.351 | 1.576198e-14
79.07 | 13964.625 | 14614.35 | 8567.316 | -649.728 | 71.07952 | 1170.894 | 4805.063 | 1.566271e-14
79.080002 | 14487.6055 | 14586.36 | 8559.905 | -98.75584 | 70.99652 | 1168.655 | 4786.805 | 1.556391e-14
79.089996 | 14450.4668 | 14558.35 | 8552.424 | -107.8845 | 70.91364 | 1166.418 | 4768.596 | 1.546567e-14
79.099998 | 14440.29 | 14530.27 | 8544.86 | -89.98167 | 70.83066 | 1164.179 | 4750.402 | 1.536783e-14
79.110001 | 14599.3262 | 14502.15 | 8537.219 | 97.17403 | 70.74777 | 1161.942 | 4732.244 | 1.527047e-14
79.120003 | 14545.6377 | 14473.99 | 8529.5 | 71.65107 | 70.66484 | 1159.704 | 4714.118 | 1.517359e-14
79.129997 | 14389.8721 | 14445.8 | 8521.71 | -55.93205 | 70.58205 | 1157.47 | 4696.043 | 1.507727e-14
79.139999 | 14399.6113 | 14417.56 | 8513.835 | -17.94712 | 70.49926 | 1155.235 | 4677.989 | 1.498136e-14
79.150002 | 14540.8545 | 14389.27 | 8505.881 | 151.5855 | 70.41651 | 1153.001 | 4659.97 | 1.488592e-14
79.160004 | 14412.1465 | 14360.94 | 8497.848 | 51.20506 | 70.33383 | 1150.769 | 4641.99 | 1.479098e-14
79.169998 | 14223.3379 | 14332.6 | 8489.743 | -109.2578 | 70.25129 | 1148.54 | 4624.061 | 1.469659e-14
79.18 | 14198.1504 | 14304.19 | 8481.552 | -106.0377 | 70.16876 | 1146.311 | 4606.156 | 1.460261e-14
79.190002 | 14248.834 | 14275.74 | 8473.281 | -26.90534 | 70.0863 | 1144.083 | 4588.289 | 1.450911e-14
79.199997 | 14255.0986 | 14247.27 | 8464.935 | 7.827539 | 70.00399 | 1141.859 | 4570.473 | 1.441616e-14
79.209999 | 14411.9043 | 14218.75 | 8456.503 | 193.1592 | 69.92174 | 1139.635 | 4552.686 | 1.432363e-14
79.220001 | 14465.9912 | 14190.18 | 8447.99 | 275.8094 | 69.83961 | 1137.413 | 4534.939 | 1.423158e-14
79.230003 | 14302.3047 | 14161.58 | 8439.395 | 140.7284 | 69.75754 | 1135.193 | 4517.231 | 1.414001e-14
79.239998 | 13932.9248 | 14132.95 | 8430.725 | -200.0289 | 69.67566 | 1132.977 | 4499.577 | 1.404899e-14
79.25 | 13834.6523 | 14104.27 | 8421.966 | -269.6227 | 69.59386 | 1130.762 | 4481.953 | 1.395838e-14
79.260002 | 13844.2266 | 14075.56 | 8413.125 | -231.33 | 69.51218 | 1128.549 | 4464.37 | 1.386826e-14
79.269997 | 14014.8223 | 14046.82 | 8404.207 | -31.99878 | 69.43069 | 1126.34 | 4446.843 | 1.377867e-14
79.279999 | 14368.6318 | 14018.03 | 8395.2 | 350.6023 | 69.3493 | 1124.133 | 4429.347 | 1.368951e-14
79.290001 | 14416.6777 | 13989.2 | 8386.11 | 427.4756 | 69.26807 | 1121.928 | 4411.896 | 1.360083e-14
79.300003 | 13985.4365 | 13960.33 | 8376.935 | 25.10246 | 69.18696 | 1119.726 | 4394.486 | 1.351262e-14
79.309998 | 13796.8037 | 13931.45 | 8367.683 | -134.648 | 69.10608 | 1117.529 | 4377.134 | 1.342496e-14
79.32 | 13808.9561 | 13902.51 | 8358.339 | -93.55785 | 69.02533 | 1115.333 | 4359.816 | 1.333771e-14
79.330002 | 13977.9854 | 13873.54 | 8348.911 | 104.448 | 68.94473 | 1113.14 | 4342.542 | 1.325094e-14
79.339996 | 13986.6445 | 13844.55 | 8339.405 | 142.093 | 68.86441 | 1110.953 | 4325.33 | 1.316472e-14
79.349998 | 14142.585 | 13815.5 | 8329.805 | 327.0825 | 68.78416 | 1108.766 | 4308.147 | 1.307889e-14
79.360001 | 13948.7061 | 13786.42 | 8320.118 | 162.2865 | 68.70416 | 1106.584 | 4291.013 | 1.299355e-14
79.370003 | 13767.4561 | 13757.3 | 8310.346 | 10.15602 | 68.62431 | 1104.405 | 4273.925 | 1.290868e-14
79.379997 | 13804.9453 | 13728.17 | 8300.495 | 76.77795 | 68.54472 | 1102.231 | 4256.897 | 1.282435e-14
79.389999 | 14115.126 | 13698.98 | 8290.549 | 416.1478 | 68.4653 | 1100.059 | 4239.905 | 1.274043e-14
79.400002 | 14103.6885 | 13669.75 | 8280.514 | 433.9376 | 68.38609 | 1097.892 | 4222.959 | 1.265698e-14
79.410004 | 13961.2041 | 13640.49 | 8270.392 | 320.7128 | 68.30711 | 1095.728 | 4206.064 | 1.2574e-14
79.419998 | 14120.3506 | 13611.22 | 8260.19 | 509.1311 | 68.22841 | 1093.57 | 4189.232 | 1.249156e-14
79.43 | 14231.3086 | 13581.89 | 8249.891 | 649.4181 | 68.1499 | 1091.414 | 4172.436 | 1.240953e-14
79.440002 | 13885.6572 | 13552.52 | 8239.503 | 333.1329 | 68.0716 | 1089.262 | 4155.687 | 1.232796e-14
79.449997 | 13799.624 | 13523.14 | 8229.033 | 276.4798 | 67.9936 | 1087.117 | 4139.001 | 1.224691e-14
79.459999 | 14039.9219 | 13493.71 | 8218.465 | 546.2126 | 67.9158 | 1084.974 | 4122.354 | 1.216628e-14
79.470001 | 14018.5977 | 13464.24 | 8207.808 | 554.3564 | 67.83828 | 1082.836 | 4105.76 | 1.208612e-14
79.480003 | 13897.8457 | 13434.73 | 8197.059 | 463.1118 | 67.76096 | 1080.701 | 4089.212 | 1.200641e-14
79.489998 | 13901.0664 | 13405.21 | 8186.228 | 495.8523 | 67.68398 | 1078.573 | 4072.729 | 1.192722e-14
79.5 | 13515.4609 | 13375.64 | 8175.297 | 139.821 | 67.60723 | 1076.449 | 4056.287 | 1.184845e-14
79.510002 | 13384.9014 | 13346.03 | 8164.274 | 38.87292 | 67.53073 | 1074.329 | 4039.895 | 1.177013e-14
79.519997 | 13499.9814 | 13316.4 | 8153.168 | 183.5781 | 67.45456 | 1072.215 | 4023.566 | 1.169232e-14
79.529999 | 13364.1543 | 13286.72 | 8141.96 | 77.43145 | 67.37863 | 1070.104 | 4007.279 | 1.161492e-14
79.540001 | 13500.8623 | 13257.01 | 8130.66 | 243.8537 | 67.30301 | 1067.999 | 3991.046 | 1.153798e-14
79.550003 | 13485.5459 | 13227.25 | 8119.267 | 258.2919 | 67.22761 | 1065.898 | 3974.861 | 1.146149e-14
79.559998 | 13358.9609 | 13197.49 | 8107.788 | 161.4716 | 67.15262 | 1063.805 | 3958.744 | 1.138551e-14
79.57 | 13056.2002 | 13167.67 | 8096.207 | -111.4675 | 67.07787 | 1061.715 | 3942.668 | 1.130993e-14
79.580002 | 13310.6807 | 13137.81 | 8084.531 | 172.8721 | 67.00339 | 1059.63 | 3926.645 | 1.12348e-14
79.589996 | 13431.8926 | 13107.94 | 8072.77 | 323.9525 | 66.92932 | 1057.552 | 3910.689 | 1.116019e-14
79.599998 | 13276.915 | 13078.01 | 8060.904 | 198.9067 | 66.85546 | 1055.477 | 3894.772 | 1.108595e-14
79.610001 | 13353.7559 | 13048.04 | 8048.941 | 305.7139 | 66.78196 | 1053.408 | 3878.911 | 1.101217e-14
79.620003 | 13313.8818 | 13018.04 | 8036.883 | 295.8436 | 66.70874 | 1051.344 | 3863.102 | 1.093883e-14
79.629997 | 13340.877 | 12988.02 | 8024.739 | 352.8555 | 66.63589 | 1049.287 | 3847.359 | 1.086599e-14
79.639999 | 13226.625 | 12957.95 | 8012.488 | 268.6788 | 66.56334 | 1047.235 | 3831.66 | 1.079354e-14
79.650002 | 13221.0879 | 12927.83 | 8000.139 | 293.2566 | 66.49112 | 1045.188 | 3816.014 | 1.072152e-14
79.660004 | 13409.6895 | 12897.68 | 7987.693 | 512.0072 | 66.41923 | 1043.147 | 3800.424 | 1.064995e-14
79.669998 | 13580.2568 | 12867.52 | 7975.159 | 712.7374 | 66.34774 | 1041.112 | 3784.901 | 1.057888e-14
79.68 | 13351.418 | 12837.3 | 7962.516 | 514.1215 | 66.27655 | 1039.083 | 3769.421 | 1.050818e-14
79.690002 | 13122.4385 | 12807.03 | 7949.775 | 315.4049 | 66.20567 | 1037.058 | 3753.995 | 1.043792e-14
79.699997 | 13228.7939 | 12776.75 | 7936.943 | 452.039 | 66.1352 | 1035.042 | 3738.635 | 1.036814e-14
79.709999 | 13419.5801 | 12746.42 | 7924.003 | 673.1629 | 66.06505 | 1033.029 | 3723.32 | 1.029874e-14
79.720001 | 13395.3047 | 12716.04 | 7910.963 | 679.2611 | 65.99528 | 1031.023 | 3708.062 | 1.022978e-14
79.730003 | 13216.0654 | 12685.63 | 7897.822 | 530.4396 | 65.9258 | 1029.022 | 3692.856 | 1.016124e-14
79.739998 | 13098.7998 | 12655.19 | 7884.589 | 443.6072 | 65.85676 | 1027.029 | 3677.717 | 1.009317e-14
79.75 | 13080.6875 | 12624.7 | 7871.246 | 455.9875 | 65.78806 | 1025.041 | 3662.625 | 1.002548e-14
79.760002 | 13316.4336 | 12594.17 | 7857.801 | 722.2674 | 65.7197 | 1023.059 | 3647.587 | 9.958217e-15
79.769997 | 13345.4297 | 12563.61 | 7844.264 | 781.8157 | 65.65176 | 1021.084 | 3632.615 | 9.891418e-15
79.779999 | 13098.1064 | 12533 | 7830.614 | 565.1055 | 65.58415 | 1019.114 | 3617.689 | 9.824992e-15
79.790001 | 13045.4404 | 12502.35 | 7816.861 | 543.0917 | 65.51695 | 1017.15 | 3602.82 | 9.758987e-15
79.800003 | 12845.2158 | 12471.65 | 7803.005 | 373.5648 | 65.45006 | 1015.192 | 3588.003 | 9.693389e-15
79.809998 | 12724.6377 | 12440.94 | 7789.055 | 283.7001 | 65.38365 | 1013.243 | 3573.256 | 9.628258e-15
79.82 | 12949.3271 | 12410.16 | 7774.992 | 539.1664 | 65.31758 | 1011.298 | 3558.554 | 9.563493e-15
79.830002 | 12831.4189 | 12379.34 | 7760.823 | 452.0791 | 65.25187 | 1009.359 | 3543.906 | 9.499134e-15
79.839996 | 12889.4609 | 12348.5 | 7746.561 | 540.9569 | 65.18663 | 1007.428 | 3529.328 | 9.435239e-15
79.849998 | 13000.6826 | 12317.6 | 7732.181 | 683.0852 | 65.12169 | 1005.502 | 3514.792 | 9.371694e-15
79.860001 | 12976.9941 | 12286.65 | 7717.695 | 690.3452 | 65.0572 | 1003.583 | 3500.314 | 9.308555e-15
79.870003 | 12743.0371 | 12255.66 | 7703.104 | 487.3806 | 64.99306 | 1001.669 | 3485.89 | 9.245818e-15
79.879997 | 12613.3477 | 12224.64 | 7688.417 | 388.7038 | 64.92935 | 999.7639 | 3471.534 | 9.18353e-15
79.889999 | 12911.415 | 12193.56 | 7673.612 | 717.8509 | 64.86602 | 997.8637 | 3457.223 | 9.121595e-15
79.900002 | 13035.6924 | 12162.44 | 7658.697 | 873.2554 | 64.8031 | 995.9699 | 3442.967 | 9.060051e-15
79.910004 | 12911.8301 | 12131.27 | 7643.676 | 780.5627 | 64.74058 | 994.0828 | 3428.768 | 8.998909e-15
79.919998 | 12982.7812 | 12100.08 | 7628.559 | 882.7044 | 64.67851 | 992.2036 | 3414.636 | 8.938207e-15
79.93 | 13002.082 | 12068.82 | 7613.32 | 933.2657 | 64.61682 | 990.3297 | 3400.549 | 8.87785e-15
79.940002 | 12751.5557 | 12037.51 | 7597.973 | 714.048 | 64.55551 | 988.462 | 3386.517 | 8.817879e-15
79.949997 | 12992.0479 | 12006.17 | 7582.526 | 985.8734 | 64.49466 | 986.6024 | 3372.551 | 8.758338e-15
79.959999 | 12932.3525 | 11974.77 | 7566.958 | 957.5798 | 64.4342 | 984.7482 | 3358.632 | 8.699143e-15
79.970001 | 12627.3301 | 11943.32 | 7551.28 | 684.0052 | 64.37418 | 982.901 | 3344.77 | 8.640335e-15
79.980003 | 12634.96 | 11911.82 | 7535.491 | 723.1355 | 64.31451 | 981.0596 | 3330.96 | 8.581899e-15
79.989998 | 12988.1152 | 11880.3 | 7519.601 | 1107.816 | 64.25534 | 979.2265 | 3317.217 | 8.523888e-15
80 | 12947.1377 | 11848.7 | 7503.588 | 1098.434 | 64.19655 | 977.3989 | 3303.52 | 8.466216e-15