## Summary
Parameter | MoC_0.66 F m -3 m | Mo2C_Pbcn_fixed | MoO2_P21c_fixed P 21/c
Sample | M25.txt | M25.txt | M25.txt
Method | GSAS-II | GSAS-II | GSAS-II
Phase name | MoC_0.66 F m -3 m | Mo2C_Pbcn_fixed | MoO2_P21c_fixed P 21/c
COD / MP ID | manual | manual | manual
Formula | Mo4 C2.64 | Mo8 C4 | Mo4 O8
Space group
Space group # | 225 | 60 | 14
Crystal system | cubic | orthorhombic | monoclinic
a (Å) | 4.25341 | 4.78446 | 5.54083
b (Å) | 4.25341 | 6.01627 | 4.86854
c (Å) | 4.25341 | 5.22991 | 5.64137
α (°) | 90 | 90 | 90
β (°) | 90 | 90 | 120.175
γ (°) | 90 | 90 | 90
Volume (A^3) | 76.95033 | 150.54092 | 131.55883
da/a0 (%) | 0.01 | 0.639 | 0
db/b0 (%) | 0.01 | -0.991 | 0
dc/c0 (%) | 0.01 | -0.221 | 0
dV/V0 (%) | 0.029 | -0.579 | 0
Weight fraction (%) | 53.8 | 45.4 | 0.8
GSAS-II mass weight fraction (%) | 54.5 | 44.7 | 0.8
Weight fraction ± (%) | 1.08 | 1 | 1
Weight fraction error source | integrated_phase_area_diagonal_covariance+systematic_floor | integrated_phase_area_diagonal_covariance+systematic_floor | integrated_phase_area_diagonal_covariance+systematic_floor
Weight fraction propagated sigma (%) | 0.371 | 0.363 | 0.254
Weight fraction systematic floor (%) | 1.076 | 1 | 1
Weight fraction method | integrated_phase_pattern_area | integrated_phase_pattern_area | integrated_phase_pattern_area
Integrated phase fraction (%) | 53.8 | 45.4 | 0.8
Integrated - wt fraction (percentage points) | -0.68 | 0.7 | -0.01
Integrated phase fraction method | primary_quant_from_refined_phase_envelope | primary_quant_from_refined_phase_envelope | primary_quant_from_refined_phase_envelope
Crystallite size (nm) | 1000 | 1000 | 1000
Crystallite size source | gsas_hap_size | gsas_hap_size | gsas_hap_size
Scale factor | 1214.83163 | 507.96499 | 15.33837
Scale factor sigma | 11.65128266 | 5.16914421 | 4.97162925
Scale factor sigma (%) | 0.959 | 1.018 | 32.413
Scale factor sigma source | gsas_covariance | gsas_covariance | gsas_covariance
Scale * phase mass value | 504724.9 | 414278 | 7849.44
Legacy mass-weighted scale value | 504724.9 | 414278 | 7849.44
U (Caglioti) | 0.01489 | 0.01489 | 0.01489
V (Caglioti) | -0.01538 | -0.01538 | -0.01538
W (Caglioti) | 0.00566 | 0.00566 | 0.00566
X (Lorentzian) | 0 | 0 | 0
Y (Lorentzian) | 5.48862 | 5.48862 | 5.48862
η at strongest | 1 | 1 | 1
FWHM (°) | 5.7861 | 5.8334 | 5.6365
FWHM reference 2theta (deg) | 36.84 | 39.54 | 26.19
FWHM reference hkl | [1, 1, 1] | [1, 2, 1] | [1, 1, 1]
N reflections | 5 | 20 | 48
Seeded by | gsas2 | gsas2 | gsas2
Zero shift (°) | 0.24613 | 0.24613 | 0.24613
Rwp (%) | 10.64 | 10.64 | 10.64
Rp (%) | 7.19 | 7.19 | 7.19
χ² | 232.266 | 232.266 | 232.266
GoF | 15.24 | 15.24 | 15.24

## Plot Data
2theta | Y_obs | Y_calc | Background | Residual | MoC_0.66 F m -3 m | Mo2C_Pbcn_fixed | MoO2_P21c_fixed P 21/c | MoC_0.66 F m -3 m peak 2θ | MoC_0.66 F m -3 m [hkl] | Mo2C_Pbcn_fixed peak 2θ | Mo2C_Pbcn_fixed [hkl] | MoO2_P21c_fixed P 21/c peak 2θ | MoO2_P21c_fixed P 21/c [hkl]
10 | 37670.5703 | 39353.9 | 39168.5 | -1683.325 | 99.52395 | 83.78533 | 2.08411 | 36.561 | [111] | 34.263 | [002] | 18.508 | [100]
10.01 | 37430.7656 | 39315.17 | 39129.66 | -1884.402 | 99.58599 | 83.8375 | 2.086123 | 42.47 | [200] | 34.363 | [021] | 25.836 | [011]
10.02 | 38079.4883 | 39276.51 | 39090.88 | -1197.023 | 99.64808 | 83.88972 | 2.08814 | 61.624 | [220] | 37.567 | [200] | 25.922 | [111]
10.03 | 37450.8984 | 39237.92 | 39052.18 | -1787.026 | 99.71023 | 83.94198 | 2.090161 | 73.83 | [311] | 39.229 | [102] | 31.696 | [102]
10.04 | 37883.7344 | 39199.41 | 39013.55 | -1315.673 | 99.77245 | 83.99431 | 2.092184 | 77.708 | [222] | 39.318 | [121] | 36.829 | [002]
10.05 | 37984.7695 | 39160.96 | 38974.98 | -1176.191 | 99.83474 | 84.04668 | 2.094212 |  |  | 51.749 | [202] | 36.895 | [020]
10.06 | 38347.7812 | 39122.58 | 38936.49 | -774.8025 | 99.89708 | 84.09911 | 2.096243 |  |  | 51.821 | [221] | 37.078 | [202]
10.07 | 38084.1211 | 39084.28 | 38898.07 | -1000.155 | 99.95947 | 84.15159 | 2.098277 |  |  | 61.419 | [023] | 37.131 | [111]
10.08 | 37189.9219 | 39046.04 | 38859.71 | -1856.117 | 100.0219 | 84.20412 | 2.100315 |  |  | 61.612 | [040] | 37.522 | [200]
10.09 | 37536.957 | 39007.87 | 38821.43 | -1470.914 | 100.0845 | 84.25671 | 2.102356 |  |  | 68.906 | [302] | 41.378 | [012]
10.1 | 37933.2148 | 38969.77 | 38783.21 | -1036.557 | 100.1471 | 84.30934 | 2.1044 |  |  | 68.966 | [321] | 42.007 | [210]
10.11 | 37492.5078 | 38931.74 | 38745.06 | -1439.234 | 100.2097 | 84.36203 | 2.106449 |  |  | 72.191 | [004] | 49.414 | [122]
10.12 | 37546.2344 | 38893.78 | 38706.99 | -1347.547 | 100.2724 | 84.41477 | 2.1085 |  |  | 72.428 | [042] | 49.716 | [102]
10.13 | 36828.1406 | 38855.89 | 38668.98 | -2027.749 | 100.3352 | 84.46757 | 2.110555 |  |  | 74.274 | [223] | 52.959 | [113]
10.14 | 36523.5547 | 38818.07 | 38631.04 | -2294.512 | 100.398 | 84.52042 | 2.112614 |  |  | 74.45 | [240] | 53.1 | [213]
10.15 | 36425.3281 | 38780.31 | 38593.16 | -2354.984 | 100.4609 | 84.57331 | 2.114676 |  |  | 75.286 | [104] | 53.118 | [022]
10.16 | 37086.1172 | 38742.63 | 38555.36 | -1656.51 | 100.5239 | 84.62627 | 2.116742 |  |  | 75.519 | [142] | 53.305 | [222]
10.17 | 38007.2148 | 38705.01 | 38517.62 | -697.7945 | 100.5869 | 84.67928 | 2.118811 |  |  | 80.179 | [400] | 53.639 | [220]
10.18 | 37481.9414 | 38667.46 | 38479.96 | -1185.519 | 100.65 | 84.73234 | 2.120884 |  |  | 84.348 | [204] | 53.77 | [211]
10.19 | 36610.75 | 38629.98 | 38442.36 | -2019.229 | 100.7132 | 84.78545 | 2.122961 |  |  | 84.575 | [242] | 54.001 | [311]
10.2 | 38219.9961 | 38592.57 | 38404.83 | -372.57 | 100.7764 | 84.83862 | 2.125041 |  |  | 84.583 | [411] | 57.688 | [300]
10.21 | 37213.2695 | 38555.22 | 38367.36 | -1341.951 | 100.8397 | 84.89184 | 2.127124 |  |  |  |  | 59.94 | [013]
10.22 | 36819.7461 | 38517.94 | 38329.97 | -1698.197 | 100.903 | 84.94512 | 2.129211 |  |  |  |  | 60.074 | [131]
10.23 | 36921.5312 | 38480.73 | 38292.64 | -1559.202 | 100.9664 | 84.99844 | 2.131302 |  |  |  |  | 60.329 | [313]
10.24 | 36362.1172 | 38443.59 | 38255.38 | -2081.474 | 101.0299 | 85.05183 | 2.133396 |  |  |  |  | 63.492 | [122]
10.25 | 36755.6914 | 38406.52 | 38218.18 | -1650.825 | 101.0934 | 85.10526 | 2.135494 |  |  |  |  | 66.211 | [204]
10.26 | 36970.9258 | 38369.51 | 38181.06 | -1398.583 | 101.157 | 85.15875 | 2.137596 |  |  |  |  | 66.625 | [131]
10.27 | 37566.5938 | 38332.57 | 38144 | -765.974 | 101.2207 | 85.21229 | 2.139701 |  |  |  |  | 67.09 | [202]
10.28 | 37227.9219 | 38295.69 | 38107 | -1067.772 | 101.2844 | 85.26588 | 2.14181 |  |  |  |  | 67.577 | [402]
10.29 | 36769.9219 | 38258.89 | 38070.08 | -1488.965 | 101.3482 | 85.31953 | 2.143923 |  |  |  |  | 69.251 | [104]
10.3 | 37491.4102 | 38222.15 | 38033.22 | -730.7368 | 101.4121 | 85.37324 | 2.146039 |  |  |  |  | 69.571 | [304]
10.31 | 37236.3711 | 38185.47 | 37996.42 | -949.1023 | 101.476 | 85.427 | 2.148159 |  |  |  |  | 72.783 | [113]
10.32 | 37150.6172 | 38148.87 | 37959.7 | -998.249 | 101.54 | 85.48081 | 2.150283 |  |  |  |  | 73.658 | [311]
10.33 | 36956.1523 | 38112.33 | 37923.03 | -1156.173 | 101.604 | 85.53468 | 2.15241 |  |  |  |  | 78.281 | [224]
10.34 | 36746.1836 | 38075.85 | 37886.44 | -1329.667 | 101.6681 | 85.58861 | 2.154541 |  |  |  |  | 78.354 | [133]
10.35 | 36666.4648 | 38039.44 | 37849.91 | -1372.977 | 101.7323 | 85.64258 | 2.156676 |  |  |  |  | 78.362 | [004]
10.36 | 37172.0781 | 38003.1 | 37813.45 | -831.0213 | 101.7966 | 85.69661 | 2.158814 |  |  |  |  | 78.523 | [040]
10.37 | 36774.5 | 37966.82 | 37777.05 | -1192.323 | 101.8609 | 85.75069 | 2.160956 |  |  |  |  | 78.973 | [404]
10.38 | 36954.9062 | 37930.61 | 37740.72 | -975.7053 | 101.9252 | 85.80483 | 2.163102 |  |  |  |  | 79.104 | [222]
10.39 | 36918.4648 | 37894.47 | 37704.45 | -976.0011 | 101.9897 | 85.85903 | 2.165252 |  |  |  |  | 79.208 | [331]
10.4 | 36718.375 | 37858.39 | 37668.25 | -1140.011 | 102.0542 | 85.91327 | 2.167405 |  |  |  |  | 79.561 | [422]
10.41 | 36443.9727 | 37822.37 | 37632.11 | -1378.398 | 102.1187 | 85.96758 | 2.169562 |  |  |  |  | 80.067 | [400]
10.42 | 37169.9336 | 37786.42 | 37596.04 | -616.4876 | 102.1834 | 86.02195 | 2.171724 |  |  |  |  | 81.141 | [124]
10.43 | 37350.8984 | 37750.54 | 37560.04 | -399.6382 | 102.2481 | 86.07636 | 2.173888 |  |  |  |  | 84.238 | [033]
10.44 | 36961.5508 | 37714.72 | 37524.1 | -753.1661 | 102.3128 | 86.13083 | 2.176057 |  |  |  |  | 84.577 | [333]
10.45 | 36455.7305 | 37678.96 | 37488.22 | -1223.232 | 102.3777 | 86.18535 | 2.178229 |  |  |  |  | 88.363 | [302]
10.46 | 37223.6562 | 37643.27 | 37452.41 | -419.6157 | 102.4426 | 86.23994 | 2.180406 |  |  |  |  | 89.633 | [215]
10.47 | 36876.3477 | 37607.65 | 37416.66 | -731.2985 | 102.5075 | 86.29457 | 2.182586 |  |  |  |  | 89.82 | [315]
10.48 | 36110.918 | 37572.09 | 37380.98 | -1461.167 | 102.5725 | 86.34926 | 2.18477 |  |  |  |  | 89.916 | [024]
10.49 | 36629.2539 | 37536.59 | 37345.36 | -907.3342 | 102.6376 | 86.40401 | 2.186957
10.5 | 36438.625 | 37501.16 | 37309.8 | -1062.53 | 102.7028 | 86.45882 | 2.189149
10.51 | 36525.4375 | 37465.79 | 37274.31 | -940.3493 | 102.768 | 86.51367 | 2.191344
10.52 | 37049.5352 | 37430.48 | 37238.89 | -380.9469 | 102.8333 | 86.56858 | 2.193544
10.53 | 36949.7148 | 37395.24 | 37203.52 | -445.5264 | 102.8986 | 86.62355 | 2.195747
10.54 | 36209.4414 | 37360.06 | 37168.22 | -1150.623 | 102.9641 | 86.67858 | 2.197954
10.55 | 36116.2344 | 37324.95 | 37132.99 | -1208.716 | 103.0296 | 86.73366 | 2.200165
10.56 | 36531.1328 | 37289.9 | 37097.81 | -758.7674 | 103.0951 | 86.7888 | 2.202381
10.57 | 36586.8867 | 37254.91 | 37062.7 | -668.0266 | 103.1607 | 86.84399 | 2.2046
10.58 | 36118.6484 | 37219.99 | 37027.66 | -1101.341 | 103.2264 | 86.89925 | 2.206822
10.59 | 36878.1523 | 37185.13 | 36992.67 | -306.9768 | 103.2922 | 86.95456 | 2.209049
10.6 | 36611.3945 | 37150.33 | 36957.75 | -538.9369 | 103.358 | 87.00991 | 2.21128
10.61 | 36167.5117 | 37115.6 | 36922.89 | -948.0849 | 103.4239 | 87.06534 | 2.213515
10.62 | 36572.3672 | 37080.92 | 36888.1 | -508.5573 | 103.4898 | 87.12081 | 2.215754
10.63 | 36739.625 | 37046.32 | 36853.36 | -306.69 | 103.5559 | 87.17634 | 2.217997
10.64 | 36219.2539 | 37011.77 | 36818.69 | -792.5141 | 103.622 | 87.23193 | 2.220243
10.65 | 36100.2188 | 36977.28 | 36784.09 | -877.0645 | 103.6881 | 87.28758 | 2.222494
10.66 | 36207.6367 | 36942.86 | 36749.54 | -735.2241 | 103.7543 | 87.34329 | 2.224749
10.67 | 35687.9336 | 36908.5 | 36715.05 | -1220.567 | 103.8206 | 87.39905 | 2.227008
10.68 | 35708.4141 | 36874.2 | 36680.63 | -1165.788 | 103.887 | 87.45487 | 2.229271
10.69 | 35925.9062 | 36839.97 | 36646.27 | -914.0594 | 103.9534 | 87.51074 | 2.231538
10.7 | 36646.8203 | 36805.79 | 36611.97 | -158.9706 | 104.0199 | 87.56667 | 2.233809
10.71 | 36929.0195 | 36771.68 | 36577.73 | 157.3418 | 104.0865 | 87.62265 | 2.236084
10.72 | 36018.6836 | 36737.63 | 36543.56 | -718.9425 | 104.1531 | 87.67871 | 2.238364
10.73 | 35818.0703 | 36703.64 | 36509.44 | -885.5656 | 104.2198 | 87.73481 | 2.240647
10.74 | 35457.0781 | 36669.71 | 36475.39 | -1212.629 | 104.2865 | 87.79098 | 2.242935
10.75 | 35206.1953 | 36635.84 | 36441.39 | -1429.644 | 104.3534 | 87.8472 | 2.245226
10.76 | 35841.3008 | 36602.03 | 36407.46 | -760.7315 | 104.4203 | 87.90348 | 2.247522
10.77 | 36107.8398 | 36568.29 | 36373.59 | -460.4466 | 104.4873 | 87.95981 | 2.249822
10.78 | 36489.1758 | 36534.6 | 36339.78 | -45.42549 | 104.5543 | 88.0162 | 2.252126
10.79 | 36341.0664 | 36500.98 | 36306.03 | -159.9105 | 104.6214 | 88.07265 | 2.254434
10.8 | 35662.75 | 36467.41 | 36272.34 | -804.663 | 104.6886 | 88.12916 | 2.256747
10.81 | 35112.3672 | 36433.91 | 36238.71 | -1321.542 | 104.7558 | 88.18573 | 2.259064
10.82 | 35249.4688 | 36400.47 | 36205.14 | -1150.998 | 104.8231 | 88.24235 | 2.261385
10.83 | 35675.0352 | 36367.08 | 36171.63 | -692.0483 | 104.8905 | 88.29904 | 2.26371
10.84 | 35867.8047 | 36333.76 | 36138.18 | -465.956 | 104.958 | 88.35578 | 2.266039
10.85 | 36251.3203 | 36300.5 | 36104.79 | -49.17755 | 105.0255 | 88.41258 | 2.268373
10.86 | 35706.2305 | 36267.29 | 36071.46 | -561.0643 | 105.0931 | 88.46944 | 2.27071
10.87 | 35549.7812 | 36234.15 | 36038.19 | -684.3704 | 105.1608 | 88.52635 | 2.273052
10.88 | 35563.0977 | 36201.07 | 36004.98 | -637.9702 | 105.2285 | 88.58333 | 2.275399
10.89 | 35624.1016 | 36168.04 | 35971.83 | -543.9421 | 105.2963 | 88.64037 | 2.27775
10.9 | 36116.3945 | 36135.08 | 35938.74 | -18.68446 | 105.3642 | 88.69746 | 2.280105
10.91 | 35499.6289 | 36102.17 | 35905.7 | -602.5446 | 105.4321 | 88.75462 | 2.282464
10.92 | 35785.6758 | 36069.33 | 35872.73 | -283.6513 | 105.5001 | 88.81184 | 2.284827
10.93 | 36579.4961 | 36036.54 | 35839.82 | 542.9563 | 105.5682 | 88.86911 | 2.287195
10.94 | 35889.0625 | 36003.81 | 35806.96 | -114.7489 | 105.6363 | 88.92643 | 2.289568
10.95 | 35367.8555 | 35971.14 | 35774.16 | -603.2863 | 105.7046 | 88.98382 | 2.291944
10.96 | 35065.8398 | 35938.53 | 35741.42 | -872.6911 | 105.7729 | 89.04128 | 2.294326
10.97 | 34753.7266 | 35905.98 | 35708.74 | -1152.252 | 105.8412 | 89.09878 | 2.296711
10.98 | 34863.6172 | 35873.48 | 35676.12 | -1009.867 | 105.9097 | 89.15635 | 2.299101
10.99 | 35253.0938 | 35841.05 | 35643.56 | -587.9554 | 105.9782 | 89.21399 | 2.301495
11 | 35381.332 | 35808.67 | 35611.05 | -427.3399 | 106.0467 | 89.27167 | 2.303894
11.01 | 35258.0547 | 35776.35 | 35578.6 | -518.298 | 106.1154 | 89.32942 | 2.306297
11.02 | 35695.8984 | 35744.09 | 35546.21 | -48.19313 | 106.1841 | 89.38723 | 2.308705
11.03 | 35521.1211 | 35711.89 | 35513.88 | -190.7671 | 106.2529 | 89.44509 | 2.311116
11.04 | 35852.7617 | 35679.74 | 35481.6 | 173.019 | 106.3217 | 89.50302 | 2.313533
11.05 | 35868.1836 | 35647.65 | 35449.39 | 220.5287 | 106.3907 | 89.56102 | 2.315954
11.06 | 35889.9336 | 35615.62 | 35417.23 | 274.309 | 106.4597 | 89.61906 | 2.31838
11.07 | 35692.3438 | 35583.65 | 35385.13 | 108.692 | 106.5287 | 89.67717 | 2.320809
11.08 | 35549.3047 | 35551.74 | 35353.08 | -2.431543 | 106.5979 | 89.73534 | 2.323244
11.09 | 35284.7852 | 35519.88 | 35321.09 | -235.0927 | 106.6671 | 89.79358 | 2.325683
11.1 | 35818.1133 | 35488.08 | 35289.16 | 330.0366 | 106.7364 | 89.85186 | 2.328127
11.11 | 35518 | 35456.33 | 35257.29 | 61.66752 | 106.8057 | 89.91022 | 2.330575
11.12 | 35164.8086 | 35424.65 | 35225.47 | -259.8365 | 106.8752 | 89.96862 | 2.333028
11.13 | 35071.2695 | 35393.01 | 35193.71 | -321.745 | 106.9447 | 90.0271 | 2.335485
11.14 | 34923.25 | 35361.44 | 35162 | -438.1906 | 107.0143 | 90.08563 | 2.337947
11.15 | 34625.7656 | 35329.92 | 35130.35 | -704.1576 | 107.0839 | 90.14423 | 2.340413
11.16 | 34942.2305 | 35298.46 | 35098.76 | -356.2317 | 107.1536 | 90.20289 | 2.342885
11.17 | 35526.9688 | 35267.06 | 35067.23 | 259.9113 | 107.2234 | 90.26161 | 2.345361
11.18 | 35439.8867 | 35235.71 | 35035.75 | 204.1776 | 107.2933 | 90.32039 | 2.347841
11.19 | 34868.6641 | 35204.42 | 35004.32 | -335.7526 | 107.3632 | 90.37923 | 2.350326
11.2 | 34536.5 | 35173.18 | 34972.96 | -636.6804 | 107.4332 | 90.43813 | 2.352816
11.21 | 34517.4141 | 35142 | 34941.64 | -624.5858 | 107.5033 | 90.49709 | 2.35531
11.22 | 34802.0898 | 35110.88 | 34910.39 | -308.7853 | 107.5735 | 90.55612 | 2.35781
11.23 | 35223.543 | 35079.81 | 34879.19 | 143.7369 | 107.6437 | 90.61521 | 2.360314
11.24 | 34909.6406 | 35048.79 | 34848.04 | -139.1519 | 107.714 | 90.67436 | 2.362823
11.25 | 34862.7891 | 35017.83 | 34816.95 | -155.0453 | 107.7844 | 90.73357 | 2.365336
11.26 | 35205.5508 | 34986.93 | 34785.92 | 218.6192 | 107.8548 | 90.79285 | 2.367854
11.27 | 35316.9648 | 34956.08 | 34754.94 | 360.8807 | 107.9253 | 90.85218 | 2.370377
11.28 | 34875.1094 | 34925.29 | 34724.01 | -50.18222 | 107.9959 | 90.91157 | 2.372905
11.29 | 34762.1406 | 34894.55 | 34693.14 | -132.4136 | 108.0666 | 90.97103 | 2.375437
11.3 | 35049.9453 | 34863.87 | 34662.33 | 186.0737 | 108.1374 | 91.03056 | 2.377975
11.31 | 35932.7734 | 34833.24 | 34631.56 | 1099.53 | 108.2082 | 91.09014 | 2.380517
11.32 | 35316.7695 | 34802.67 | 34600.86 | 514.0988 | 108.2791 | 91.14979 | 2.383064
11.33 | 34577.2461 | 34772.15 | 34570.21 | -194.906 | 108.35 | 91.2095 | 2.385616
11.34 | 34465.5391 | 34741.69 | 34539.61 | -276.1489 | 108.4211 | 91.26928 | 2.388173
11.35 | 34821.6523 | 34711.28 | 34509.07 | 110.374 | 108.4922 | 91.32911 | 2.390735
11.36 | 35043.6602 | 34680.92 | 34478.58 | 362.7374 | 108.5634 | 91.38901 | 2.393301
11.37 | 34772.9102 | 34650.62 | 34448.14 | 122.2888 | 108.6346 | 91.44897 | 2.395873
11.38 | 35135.0625 | 34620.37 | 34417.76 | 514.6884 | 108.706 | 91.509 | 2.398449
11.39 | 35494.1719 | 34590.18 | 34387.43 | 903.9913 | 108.7774 | 91.56909 | 2.40103
11.4 | 35033.7734 | 34560.04 | 34357.16 | 473.7324 | 108.8489 | 91.62923 | 2.403617
11.41 | 34293.6992 | 34529.96 | 34326.94 | -236.2559 | 108.9204 | 91.68945 | 2.406208
11.42 | 33970.2578 | 34499.92 | 34296.77 | -529.6649 | 108.9921 | 91.74973 | 2.408804
11.43 | 34550.5352 | 34469.94 | 34266.66 | 80.59128 | 109.0638 | 91.81008 | 2.411406
11.44 | 34643.6211 | 34440.02 | 34236.6 | 203.6026 | 109.1356 | 91.87048 | 2.414012
11.45 | 34515.0742 | 34410.15 | 34206.59 | 104.9279 | 109.2074 | 91.93095 | 2.416623
11.46 | 34890.2773 | 34380.33 | 34176.64 | 509.95 | 109.2794 | 91.99149 | 2.41924
11.47 | 34721.5859 | 34350.56 | 34146.74 | 371.0245 | 109.3514 | 92.05208 | 2.421861
11.48 | 34282.0664 | 34320.85 | 34116.89 | -38.78202 | 109.4235 | 92.11275 | 2.424488
11.49 | 33849.9023 | 34291.19 | 34087.09 | -441.286 | 109.4957 | 92.17348 | 2.427119
11.5 | 34799.9062 | 34261.58 | 34057.35 | 538.3252 | 109.5679 | 92.23427 | 2.429756
11.51 | 34861.6797 | 34232.03 | 34027.66 | 629.6535 | 109.6402 | 92.29512 | 2.432398
11.52 | 34149.2656 | 34202.52 | 33998.02 | -53.25847 | 109.7126 | 92.35604 | 2.435045
11.53 | 34479.9961 | 34173.07 | 33968.43 | 306.9218 | 109.7851 | 92.41702 | 2.437697
11.54 | 33828.8281 | 34143.68 | 33938.9 | -314.8488 | 109.8576 | 92.47807 | 2.440354
11.55 | 33963.1289 | 34114.33 | 33909.42 | -151.2029 | 109.9303 | 92.53919 | 2.443017
11.56 | 34256.1484 | 34085.04 | 33879.99 | 171.1097 | 110.003 | 92.60037 | 2.445684
11.57 | 34273.0078 | 34055.8 | 33850.61 | 217.2101 | 110.0758 | 92.66161 | 2.448357
11.58 | 34732.3477 | 34026.61 | 33821.29 | 705.7391 | 110.1486 | 92.72292 | 2.451035
11.59 | 34777.8359 | 33997.47 | 33792.01 | 780.3646 | 110.2215 | 92.7843 | 2.453719
11.6 | 33887.7969 | 33968.39 | 33762.79 | -80.58878 | 110.2946 | 92.84573 | 2.456407
11.61 | 33436.9531 | 33939.35 | 33733.62 | -502.3986 | 110.3676 | 92.90724 | 2.459101
11.62 | 34081.25 | 33910.37 | 33704.5 | 170.8808 | 110.4408 | 92.96881 | 2.4618
11.63 | 34000.2148 | 33881.44 | 33675.43 | 118.7767 | 110.5141 | 93.03044 | 2.464505
11.64 | 33877.543 | 33852.56 | 33646.41 | 24.98465 | 110.5874 | 93.09214 | 2.467215
11.65 | 34148.1641 | 33823.73 | 33617.45 | 324.4343 | 110.6608 | 93.15391 | 2.46993
11.66 | 34057.5938 | 33794.95 | 33588.53 | 262.6415 | 110.7342 | 93.21574 | 2.47265
11.67 | 34044.8672 | 33766.23 | 33559.66 | 278.6415 | 110.8078 | 93.27765 | 2.475376
11.68 | 33980.1719 | 33737.55 | 33530.85 | 242.6218 | 110.8814 | 93.33961 | 2.478107
11.69 | 33895 | 33708.93 | 33502.09 | 186.0747 | 110.9551 | 93.40164 | 2.480844
11.7 | 33993.7539 | 33680.35 | 33473.37 | 313.4027 | 111.0289 | 93.46373 | 2.483586
11.71 | 34381.5 | 33651.83 | 33444.71 | 729.6724 | 111.1028 | 93.5259 | 2.486334
11.72 | 34545.2109 | 33623.35 | 33416.1 | 921.8564 | 111.1768 | 93.58813 | 2.489087
11.73 | 34294.3711 | 33594.93 | 33387.54 | 699.4393 | 111.2508 | 93.65042 | 2.491845
11.74 | 33893.5 | 33566.56 | 33359.03 | 326.9406 | 111.3249 | 93.71279 | 2.494609
11.75 | 34386.4648 | 33538.24 | 33330.57 | 848.2276 | 111.3991 | 93.77523 | 2.497378
11.76 | 34424.5312 | 33509.96 | 33302.15 | 914.5662 | 111.4733 | 93.83772 | 2.500153
11.77 | 34225.7539 | 33481.74 | 33273.79 | 744.0111 | 111.5477 | 93.90028 | 2.502934
11.78 | 33609.7227 | 33453.57 | 33245.48 | 156.1522 | 111.6221 | 93.96291 | 2.50572
11.79 | 33416.0078 | 33425.45 | 33217.22 | -9.440164 | 111.6966 | 94.02561 | 2.508512
11.8 | 33696.8711 | 33397.38 | 33189 | 299.496 | 111.7712 | 94.08838 | 2.511309
11.81 | 34068.4414 | 33369.35 | 33160.84 | 699.0896 | 111.8458 | 94.1512 | 2.514112
11.82 | 33865.4531 | 33341.38 | 33132.73 | 524.0751 | 111.9205 | 94.21411 | 2.51692
11.83 | 33904.7266 | 33313.45 | 33104.66 | 591.273 | 111.9954 | 94.27707 | 2.519734
11.84 | 34073.1328 | 33285.58 | 33076.65 | 787.5543 | 112.0703 | 94.34012 | 2.522554
11.85 | 34517.7617 | 33257.75 | 33048.68 | 1260.009 | 112.1452 | 94.40322 | 2.52538
11.86 | 34624.7266 | 33229.98 | 33020.76 | 1394.751 | 112.2203 | 94.46639 | 2.528211
11.87 | 34338 | 33202.25 | 32992.89 | 1135.752 | 112.2954 | 94.52962 | 2.531047
11.88 | 33877.0977 | 33174.57 | 32965.07 | 702.5289 | 112.3707 | 94.59293 | 2.53389
11.89 | 34580.2266 | 33146.94 | 32937.3 | 1433.288 | 112.446 | 94.6563 | 2.536738
11.9 | 34304.3867 | 33119.36 | 32909.58 | 1185.03 | 112.5213 | 94.71975 | 2.539592
11.91 | 34314.8086 | 33091.82 | 32881.9 | 1222.985 | 112.5968 | 94.78326 | 2.542452
11.92 | 34326.3008 | 33064.34 | 32854.28 | 1261.961 | 112.6723 | 94.84684 | 2.545318
11.93 | 33817.3281 | 33036.9 | 32826.7 | 780.4245 | 112.748 | 94.91049 | 2.548189
11.94 | 34279.6367 | 33009.52 | 32799.17 | 1270.121 | 112.8237 | 94.97421 | 2.551067
11.95 | 34013.0078 | 32982.18 | 32771.68 | 1030.832 | 112.8994 | 95.03799 | 2.55395
11.96 | 33124.6914 | 32954.88 | 32744.25 | 169.8066 | 112.9753 | 95.10185 | 2.556839
11.97 | 32793.25 | 32927.64 | 32716.86 | -134.3913 | 113.0513 | 95.16577 | 2.559734
11.98 | 33352.3945 | 32900.45 | 32689.53 | 451.9487 | 113.1273 | 95.22976 | 2.562635
11.99 | 34802.2148 | 32873.3 | 32662.24 | 1928.917 | 113.2034 | 95.29383 | 2.565541
12 | 35060.8594 | 32846.2 | 32634.99 | 2214.661 | 113.2796 | 95.35796 | 2.568454
12.01 | 33495.7656 | 32819.15 | 32607.8 | 676.62 | 113.3559 | 95.42216 | 2.571373
12.02 | 32688.6074 | 32792.14 | 32580.65 | -103.5333 | 113.4322 | 95.48643 | 2.574298
12.03 | 33180.7422 | 32765.18 | 32553.55 | 415.5589 | 113.5086 | 95.55077 | 2.577228
12.04 | 33582.9023 | 32738.27 | 32526.49 | 844.6292 | 113.5852 | 95.61518 | 2.580165
12.05 | 33268.2305 | 32711.41 | 32499.49 | 556.8202 | 113.6618 | 95.67966 | 2.583107
12.06 | 32852.5469 | 32684.59 | 32472.53 | 167.9524 | 113.7385 | 95.74421 | 2.586056
12.07 | 33286.543 | 32657.83 | 32445.61 | 628.7172 | 113.8152 | 95.80883 | 2.589011
12.08 | 33711.8477 | 32631.1 | 32418.75 | 1080.744 | 113.8921 | 95.87352 | 2.591972
12.09 | 33554.9023 | 32604.43 | 32391.93 | 950.4732 | 113.969 | 95.93829 | 2.594939
12.1 | 33412.2969 | 32577.8 | 32365.15 | 834.4959 | 114.046 | 96.00311 | 2.597912
12.11 | 33640.5273 | 32551.22 | 32338.43 | 1089.308 | 114.1231 | 96.06801 | 2.600892
12.12 | 33706.6406 | 32524.68 | 32311.75 | 1181.956 | 114.2003 | 96.13298 | 2.603877
12.13 | 33248.9219 | 32498.2 | 32285.11 | 750.7258 | 114.2776 | 96.19803 | 2.606869
12.14 | 33666.1094 | 32471.75 | 32258.53 | 1194.355 | 114.3549 | 96.26314 | 2.609867
12.15 | 33578.1211 | 32445.36 | 32231.98 | 1132.763 | 114.4324 | 96.32832 | 2.612871
12.16 | 32956.9883 | 32419.01 | 32205.49 | 537.9796 | 114.5099 | 96.39358 | 2.615882
12.17 | 32848.043 | 32392.71 | 32179.04 | 455.3378 | 114.5875 | 96.45891 | 2.618898
12.18 | 33405.7617 | 32366.45 | 32152.64 | 1039.314 | 114.6652 | 96.5243 | 2.621921
12.19 | 33702.2773 | 32340.24 | 32126.28 | 1362.041 | 114.7429 | 96.58977 | 2.624951
12.2 | 33826.0742 | 32314.07 | 32099.97 | 1512.004 | 114.8208 | 96.65531 | 2.627987
12.21 | 33532.0234 | 32287.95 | 32073.7 | 1244.073 | 114.8987 | 96.72092 | 2.631029
12.22 | 33133.5586 | 32261.88 | 32047.48 | 871.6826 | 114.9768 | 96.7866 | 2.634077
12.23 | 33135.7812 | 32235.85 | 32021.3 | 899.934 | 115.0549 | 96.85235 | 2.637132
12.24 | 33440.2891 | 32209.86 | 31995.17 | 1230.425 | 115.1331 | 96.91819 | 2.640193
12.25 | 33213.6094 | 32183.93 | 31969.09 | 1029.684 | 115.2113 | 96.98409 | 2.643261
12.26 | 32659.6387 | 32158.03 | 31943.05 | 501.6058 | 115.2897 | 97.05006 | 2.646335
12.27 | 32681.1992 | 32132.19 | 31917.05 | 549.0139 | 115.3682 | 97.1161 | 2.649416
12.28 | 32615.377 | 32106.38 | 31891.1 | 508.9943 | 115.4467 | 97.18221 | 2.652503
12.29 | 32732.0352 | 32080.63 | 31865.2 | 651.41 | 115.5253 | 97.2484 | 2.655597
12.3 | 32929.3711 | 32054.91 | 31839.34 | 874.4586 | 115.604 | 97.31466 | 2.658697
12.31 | 32859.3359 | 32029.24 | 31813.52 | 830.0912 | 115.6828 | 97.38099 | 2.661804
12.32 | 32976.0703 | 32003.62 | 31787.75 | 972.4488 | 115.7617 | 97.4474 | 2.664917
12.33 | 33163.4414 | 31978.04 | 31762.02 | 1185.398 | 115.8406 | 97.51388 | 2.668037
12.34 | 32765.2207 | 31952.51 | 31736.34 | 812.7117 | 115.9197 | 97.58044 | 2.671164
12.35 | 32675.9375 | 31927.02 | 31710.7 | 748.918 | 115.9988 | 97.64706 | 2.674298
12.36 | 32449.0664 | 31901.57 | 31685.1 | 547.4922 | 116.0781 | 97.71376 | 2.677438
12.37 | 33048.5508 | 31876.17 | 31659.55 | 1172.378 | 116.1574 | 97.78052 | 2.680584
12.38 | 33061.7461 | 31850.82 | 31634.05 | 1210.93 | 116.2368 | 97.84737 | 2.683738
12.39 | 32687.6855 | 31825.5 | 31608.59 | 862.1817 | 116.3163 | 97.91429 | 2.686898
12.4 | 32970.5859 | 31800.24 | 31583.17 | 1170.351 | 116.3958 | 97.98128 | 2.690065
12.41 | 33135.668 | 31775.01 | 31557.79 | 1360.658 | 116.4755 | 98.04835 | 2.693239
12.42 | 32895.4883 | 31749.83 | 31532.46 | 1145.659 | 116.5552 | 98.11549 | 2.696419
12.43 | 33070.1172 | 31724.69 | 31507.17 | 1345.425 | 116.635 | 98.1827 | 2.699607
12.44 | 33140.2461 | 31699.6 | 31481.93 | 1440.648 | 116.715 | 98.24999 | 2.702801
12.45 | 32591.9258 | 31674.55 | 31456.73 | 917.3776 | 116.795 | 98.31735 | 2.706002
12.46 | 32745.3223 | 31649.54 | 31431.57 | 1095.781 | 116.8751 | 98.38478 | 2.70921
12.47 | 33697.4375 | 31624.58 | 31406.46 | 2072.859 | 116.9552 | 98.45229 | 2.712426
12.48 | 33936.6367 | 31599.66 | 31381.39 | 2336.979 | 117.0355 | 98.51988 | 2.715647
12.49 | 33374.6641 | 31574.78 | 31356.36 | 1799.883 | 117.1159 | 98.58754 | 2.718876
12.5 | 33070.5508 | 31549.95 | 31331.37 | 1520.603 | 117.1963 | 98.65528 | 2.722112
12.51 | 32632.6699 | 31525.16 | 31306.43 | 1107.513 | 117.2768 | 98.72309 | 2.725355
12.52 | 32400.3555 | 31500.41 | 31281.53 | 899.9466 | 117.3575 | 98.79097 | 2.728606
12.53 | 32940.625 | 31475.7 | 31256.67 | 1464.921 | 117.4382 | 98.85893 | 2.731863
12.54 | 33360.375 | 31451.04 | 31231.86 | 1909.333 | 117.519 | 98.92696 | 2.735127
12.55 | 33221.1055 | 31426.42 | 31207.09 | 1794.683 | 117.5999 | 98.99508 | 2.738398
12.56 | 32638.5801 | 31401.84 | 31182.36 | 1236.735 | 117.6808 | 99.06326 | 2.741677
12.57 | 32368.3027 | 31377.31 | 31157.67 | 990.9923 | 117.7619 | 99.13152 | 2.744962
12.58 | 32517.5547 | 31352.82 | 31133.03 | 1164.736 | 117.8431 | 99.19986 | 2.748255
12.59 | 32411.4844 | 31328.37 | 31108.42 | 1083.116 | 117.9243 | 99.26828 | 2.751555
12.6 | 32469.6504 | 31303.96 | 31083.86 | 1165.69 | 118.0056 | 99.33677 | 2.754863
12.61 | 32206.0449 | 31279.6 | 31059.34 | 926.4497 | 118.0871 | 99.40533 | 2.758177
12.62 | 32019.3535 | 31255.27 | 31034.87 | 764.0817 | 118.1686 | 99.47397 | 2.761499
12.63 | 32507.9277 | 31230.99 | 31010.43 | 1276.937 | 118.2502 | 99.54269 | 2.764829
12.64 | 32299.6992 | 31206.75 | 30986.04 | 1092.949 | 118.3319 | 99.61148 | 2.768165
12.65 | 32217.2559 | 31182.55 | 30961.69 | 1034.703 | 118.4137 | 99.68035 | 2.771509
12.66 | 32532.6367 | 31158.4 | 30937.38 | 1374.24 | 118.4955 | 99.7493 | 2.774861
12.67 | 32402.8477 | 31134.28 | 30913.11 | 1268.566 | 118.5775 | 99.81833 | 2.778219
12.68 | 32219.8906 | 31110.21 | 30888.88 | 1109.681 | 118.6596 | 99.88743 | 2.781586
12.69 | 32091.4238 | 31086.18 | 30864.69 | 1005.246 | 118.7417 | 99.95661 | 2.78496
12.7 | 32035.2168 | 31062.19 | 30840.55 | 973.0294 | 118.824 | 100.0259 | 2.788341
12.71 | 31630.3965 | 31038.24 | 30816.45 | 592.1581 | 118.9063 | 100.0952 | 2.791729
12.72 | 31581.7734 | 31014.33 | 30792.38 | 567.4427 | 118.9887 | 100.1646 | 2.795126
12.73 | 31880.4004 | 30990.46 | 30768.36 | 889.9363 | 119.0712 | 100.2341 | 2.79853
12.74 | 31637.9199 | 30966.64 | 30744.38 | 671.2814 | 119.1538 | 100.3037 | 2.801941
12.75 | 31695.2871 | 30942.85 | 30720.44 | 752.4333 | 119.2365 | 100.3733 | 2.80536
12.76 | 31996.9004 | 30919.11 | 30696.54 | 1077.79 | 119.3193 | 100.443 | 2.808787
12.77 | 31652.457 | 30895.41 | 30672.68 | 757.0501 | 119.4022 | 100.5128 | 2.812222
12.78 | 31762.666 | 30871.74 | 30648.86 | 890.9215 | 119.4852 | 100.5827 | 2.815664
12.79 | 32188.0527 | 30848.12 | 30625.08 | 1339.93 | 119.5682 | 100.6527 | 2.819114
12.8 | 32164.8652 | 30824.54 | 30601.34 | 1340.324 | 119.6514 | 100.7227 | 2.822572
12.81 | 31935.0156 | 30801 | 30577.65 | 1134.015 | 119.7346 | 100.7928 | 2.826038
12.82 | 31223.1875 | 30777.5 | 30553.99 | 445.6874 | 119.818 | 100.863 | 2.829511
12.83 | 30760.1543 | 30754.04 | 30530.37 | 6.114411 | 119.9014 | 100.9333 | 2.832992
12.84 | 31044.1152 | 30730.62 | 30506.79 | 313.4953 | 119.9849 | 101.0036 | 2.836482
12.85 | 31450.4258 | 30707.24 | 30483.26 | 743.1859 | 120.0685 | 101.074 | 2.839979
12.86 | 31708.8555 | 30683.9 | 30459.76 | 1024.956 | 120.1523 | 101.1446 | 2.843484
12.87 | 31634.5156 | 30660.6 | 30436.3 | 973.9157 | 120.2361 | 101.2151 | 2.846997
12.88 | 31663.8652 | 30637.34 | 30412.88 | 1026.525 | 120.32 | 101.2858 | 2.850518
12.89 | 31832.8652 | 30614.12 | 30389.5 | 1218.746 | 120.404 | 101.3565 | 2.854047
12.9 | 31544.6816 | 30590.94 | 30366.17 | 953.7429 | 120.488 | 101.4274 | 2.857584
12.91 | 31262.4824 | 30567.8 | 30342.87 | 694.6849 | 120.5722 | 101.4983 | 2.861129
12.92 | 31254.6797 | 30544.7 | 30319.61 | 709.9838 | 120.6565 | 101.5693 | 2.864683
12.93 | 31057.2031 | 30521.63 | 30296.38 | 535.5693 | 120.7409 | 101.6403 | 2.868244
12.94 | 30717.7754 | 30498.61 | 30273.2 | 219.1644 | 120.8253 | 101.7115 | 2.871814
12.95 | 30385.502 | 30475.63 | 30250.06 | -90.12546 | 120.9099 | 101.7827 | 2.875392
12.96 | 30750.4648 | 30452.68 | 30226.96 | 297.7817 | 120.9945 | 101.854 | 2.878978
12.97 | 31209.1211 | 30429.78 | 30203.89 | 779.3432 | 121.0793 | 101.9254 | 2.882572
12.98 | 31367.3027 | 30406.91 | 30180.86 | 960.391 | 121.1641 | 101.9969 | 2.886175
12.99 | 31509.1289 | 30384.08 | 30157.88 | 1125.044 | 121.2491 | 102.0684 | 2.889786
13 | 31053.623 | 30361.3 | 30134.93 | 692.3269 | 121.3341 | 102.14 | 2.893405
13.01 | 30746.3535 | 30338.55 | 30112.02 | 407.807 | 121.4192 | 102.2117 | 2.897033
13.02 | 31038.7656 | 30315.84 | 30089.15 | 722.93 | 121.5045 | 102.2835 | 2.90067
13.03 | 31263.418 | 30293.16 | 30066.31 | 970.2547 | 121.5898 | 102.3554 | 2.904314
13.04 | 31425.2695 | 30270.53 | 30043.52 | 1154.74 | 121.6752 | 102.4274 | 2.907968
13.05 | 31690.9219 | 30247.93 | 30020.76 | 1442.988 | 121.7607 | 102.4994 | 2.911629
13.06 | 31359.7812 | 30225.38 | 29998.04 | 1134.404 | 121.8463 | 102.5715 | 2.9153
13.07 | 30967.375 | 30202.86 | 29975.36 | 764.516 | 121.932 | 102.6437 | 2.918978
13.08 | 31238.4727 | 30180.38 | 29952.72 | 1058.094 | 122.0178 | 102.716 | 2.922666
13.09 | 31532.4102 | 30157.94 | 29930.12 | 1374.474 | 122.1037 | 102.7884 | 2.926362
13.1 | 31336.8379 | 30135.53 | 29907.55 | 1201.306 | 122.1897 | 102.8608 | 2.930067
13.11 | 31084.5742 | 30113.17 | 29885.02 | 971.408 | 122.2758 | 102.9333 | 2.93378
13.12 | 30700.9492 | 30090.84 | 29862.53 | 610.1112 | 122.362 | 103.0059 | 2.937503
13.13 | 30430.6816 | 30068.55 | 29840.08 | 362.134 | 122.4483 | 103.0786 | 2.941234
13.14 | 30573.0645 | 30046.29 | 29817.66 | 526.7695 | 122.5347 | 103.1514 | 2.944974
13.15 | 30837.4023 | 30024.08 | 29795.29 | 813.3223 | 122.6211 | 103.2242 | 2.948722
13.16 | 30905.7109 | 30001.9 | 29772.95 | 903.8083 | 122.7077 | 103.2972 | 2.95248
13.17 | 30795.5527 | 29979.76 | 29750.64 | 815.7899 | 122.7944 | 103.3702 | 2.956247
13.18 | 30750.8535 | 29957.66 | 29728.38 | 793.1932 | 122.8812 | 103.4433 | 2.960022
13.19 | 30776.9941 | 29935.6 | 29706.15 | 841.3988 | 122.968 | 103.5165 | 2.963807
13.2 | 31410.3848 | 29913.57 | 29683.96 | 1496.817 | 123.055 | 103.5898 | 2.9676
13.21 | 31328.2188 | 29891.58 | 29661.8 | 1436.642 | 123.1421 | 103.6631 | 2.971402
13.22 | 30727.1016 | 29869.62 | 29639.68 | 857.4781 | 123.2293 | 103.7366 | 2.975214
13.23 | 30750.3047 | 29847.71 | 29617.6 | 902.5976 | 123.3165 | 103.8101 | 2.979035
13.24 | 30763.459 | 29825.83 | 29595.56 | 937.6314 | 123.4039 | 103.8837 | 2.982865
13.25 | 30423.1641 | 29803.99 | 29573.55 | 619.179 | 123.4913 | 103.9574 | 2.986704
13.26 | 29952.5801 | 29782.18 | 29551.58 | 170.4007 | 123.5789 | 104.0312 | 2.990552
13.27 | 30042.9844 | 29760.41 | 29529.64 | 282.574 | 123.6666 | 104.1051 | 2.99441
13.28 | 30505.0508 | 29738.68 | 29507.75 | 766.3728 | 123.7543 | 104.179 | 2.998277
13.29 | 30611.6328 | 29716.98 | 29485.88 | 894.6505 | 123.8422 | 104.253 | 3.002153
13.3 | 30533.5508 | 29695.32 | 29464.06 | 838.2277 | 123.9302 | 104.3272 | 3.006039
13.31 | 30321.9961 | 29673.7 | 29442.27 | 648.2958 | 124.0182 | 104.4013 | 3.009934
13.32 | 29781.1328 | 29652.11 | 29420.52 | 129.019 | 124.1064 | 104.4756 | 3.013839
13.33 | 29434.7129 | 29630.56 | 29398.8 | -195.8508 | 124.1946 | 104.55 | 3.017753
13.34 | 29389.7207 | 29609.05 | 29377.12 | -219.329 | 124.283 | 104.6245 | 3.021676
13.35 | 29218.584 | 29587.57 | 29355.48 | -368.9879 | 124.3715 | 104.699 | 3.02561
13.36 | 29668.4531 | 29566.13 | 29333.87 | 102.323 | 124.46 | 104.7736 | 3.029552
13.37 | 30067.4863 | 29544.72 | 29312.29 | 522.762 | 124.5487 | 104.8484 | 3.033505
13.38 | 29997.6543 | 29523.35 | 29290.76 | 474.2999 | 124.6375 | 104.9232 | 3.037467
13.39 | 30498.1035 | 29502.02 | 29269.25 | 996.0831 | 124.7264 | 104.998 | 3.041439
13.4 | 30339.7324 | 29480.72 | 29247.79 | 859.0103 | 124.8153 | 105.073 | 3.04542
13.41 | 29560.2188 | 29459.46 | 29226.36 | 100.7594 | 124.9044 | 105.1481 | 3.049412
13.42 | 29759.7422 | 29438.23 | 29204.96 | 321.5098 | 124.9936 | 105.2232 | 3.053413
13.43 | 29847.6074 | 29417.04 | 29183.6 | 430.5665 | 125.0828 | 105.2985 | 3.057424
13.44 | 29456.252 | 29395.88 | 29162.28 | 60.3672 | 125.1722 | 105.3738 | 3.061445
13.45 | 29696.2715 | 29374.76 | 29140.99 | 321.5074 | 125.2617 | 105.4492 | 3.065476
13.46 | 30136.9805 | 29353.68 | 29119.73 | 783.3017 | 125.3513 | 105.5247 | 3.069517
13.47 | 29935.875 | 29332.63 | 29098.51 | 603.2464 | 125.441 | 105.6003 | 3.073568
13.48 | 29341.5215 | 29311.61 | 29077.33 | 29.90789 | 125.5307 | 105.6759 | 3.07763
13.49 | 29501.2148 | 29290.63 | 29056.18 | 210.5811 | 125.6206 | 105.7517 | 3.081701
13.5 | 29829.2441 | 29269.69 | 29035.06 | 559.5553 | 125.7106 | 105.8275 | 3.085782
13.51 | 29897.1953 | 29248.78 | 29013.98 | 648.4165 | 125.8007 | 105.9035 | 3.089874
13.52 | 30357.3008 | 29227.9 | 28992.94 | 1129.397 | 125.8909 | 105.9795 | 3.093976
13.53 | 30156.4688 | 29207.06 | 28971.93 | 949.4054 | 125.9812 | 106.0556 | 3.098088
13.54 | 29518.125 | 29186.26 | 28950.95 | 331.8672 | 126.0716 | 106.1318 | 3.10221
13.55 | 29475.7344 | 29165.49 | 28930.01 | 310.2476 | 126.1621 | 106.2081 | 3.106343
13.56 | 29727.668 | 29144.75 | 28909.1 | 582.9176 | 126.2527 | 106.2844 | 3.110487
13.57 | 29736.8926 | 29124.05 | 28888.23 | 612.8441 | 126.3435 | 106.3609 | 3.11464
13.58 | 29980.8555 | 29103.38 | 28867.39 | 877.4745 | 126.4343 | 106.4374 | 3.118805
13.59 | 30356.668 | 29082.75 | 28846.59 | 1273.92 | 126.5252 | 106.5141 | 3.122979
13.6 | 29752.6309 | 29062.15 | 28825.81 | 690.4818 | 126.6163 | 106.5908 | 3.127165
13.61 | 29071.1035 | 29041.58 | 28805.08 | 29.5191 | 126.7074 | 106.6676 | 3.131361
13.62 | 29091.8965 | 29021.05 | 28784.38 | 70.84262 | 126.7986 | 106.7445 | 3.135568
13.63 | 29049.4863 | 29000.56 | 28763.71 | 48.92887 | 126.89 | 106.8215 | 3.139785
13.64 | 29024.0645 | 28980.09 | 28743.07 | 43.96953 | 126.9814 | 106.8986 | 3.144014
13.65 | 29249.8965 | 28959.67 | 28722.47 | 290.2301 | 127.073 | 106.9758 | 3.148253
13.66 | 29154.5801 | 28939.27 | 28701.9 | 215.3084 | 127.1646 | 107.0531 | 3.152503
13.67 | 29063.8125 | 28918.91 | 28681.37 | 144.9017 | 127.2564 | 107.1304 | 3.156764
13.68 | 28911.2852 | 28898.58 | 28660.87 | 12.70164 | 127.3483 | 107.2079 | 3.161036
13.69 | 28563.4785 | 28878.29 | 28640.4 | -314.8115 | 127.4403 | 107.2854 | 3.165319
13.7 | 28782.2168 | 28858.03 | 28619.96 | -75.81314 | 127.5324 | 107.363 | 3.169613
13.71 | 29110.9746 | 28837.8 | 28599.56 | 273.1712 | 127.6246 | 107.4407 | 3.173918
13.72 | 28920.1934 | 28817.61 | 28579.2 | 102.5831 | 127.7169 | 107.5185 | 3.178234
13.73 | 29187.9746 | 28797.45 | 28558.86 | 390.5241 | 127.8093 | 107.5964 | 3.182562
13.74 | 29647.4668 | 28777.32 | 28538.56 | 870.1428 | 127.9018 | 107.6744 | 3.1869
13.75 | 29584.5723 | 28757.23 | 28518.29 | 827.3416 | 127.9944 | 107.7525 | 3.19125
13.76 | 29338.2324 | 28737.17 | 28498.06 | 601.0618 | 128.0871 | 107.8307 | 3.195612
13.77 | 29215.9512 | 28717.14 | 28477.85 | 498.8077 | 128.18 | 107.909 | 3.199985
13.78 | 29488.9414 | 28697.15 | 28457.68 | 791.792 | 128.2729 | 107.9873 | 3.204369
13.79 | 29716.9277 | 28677.19 | 28437.55 | 1039.739 | 128.366 | 108.0658 | 3.208764
13.8 | 29217.4082 | 28657.26 | 28417.44 | 560.1482 | 128.4591 | 108.1443 | 3.213172
13.81 | 28423.4473 | 28637.36 | 28397.37 | -213.9172 | 128.5524 | 108.2229 | 3.217591
13.82 | 28391.9258 | 28617.5 | 28377.33 | -225.5759 | 128.6458 | 108.3017 | 3.222021
13.83 | 28820.2773 | 28597.67 | 28357.33 | 222.6058 | 128.7393 | 108.3805 | 3.226463
13.84 | 29009.7012 | 28577.87 | 28337.35 | 431.8272 | 128.8329 | 108.4594 | 3.230917
13.85 | 29190.9238 | 28558.11 | 28317.41 | 632.8149 | 128.9266 | 108.5384 | 3.235384
13.86 | 29191.9453 | 28538.38 | 28297.5 | 653.569 | 129.0204 | 108.6175 | 3.239861
13.87 | 28695.5039 | 28518.68 | 28277.62 | 176.8278 | 129.1143 | 108.6967 | 3.244351
13.88 | 28510.3398 | 28499.01 | 28257.78 | 11.33161 | 129.2083 | 108.776 | 3.248852
13.89 | 28934.25 | 28479.37 | 28237.96 | 454.8775 | 129.3025 | 108.8554 | 3.253366
13.9 | 28847.1992 | 28459.77 | 28218.18 | 387.4302 | 129.3967 | 108.9348 | 3.257891
13.91 | 28572.9434 | 28440.2 | 28198.43 | 132.7459 | 129.4911 | 109.0144 | 3.262429
13.92 | 28453.4414 | 28420.66 | 28178.71 | 32.78323 | 129.5856 | 109.0941 | 3.266979
13.93 | 28635.7129 | 28401.15 | 28159.03 | 234.5621 | 129.6802 | 109.1738 | 3.271542
13.94 | 28743.9414 | 28381.68 | 28139.37 | 362.2662 | 129.7748 | 109.2536 | 3.276117
13.95 | 28496.1035 | 28362.23 | 28119.75 | 133.872 | 129.8697 | 109.3336 | 3.280703
13.96 | 28487.6152 | 28342.82 | 28100.16 | 144.7956 | 129.9646 | 109.4136 | 3.285303
13.97 | 29136.2832 | 28323.44 | 28080.6 | 812.8439 | 130.0596 | 109.4938 | 3.289914
13.98 | 29436.9922 | 28304.09 | 28061.07 | 1132.901 | 130.1547 | 109.574 | 3.294539
13.99 | 29206.416 | 28284.77 | 28041.57 | 921.6423 | 130.25 | 109.6543 | 3.299176
14 | 29091.5977 | 28265.49 | 28022.1 | 826.1096 | 130.3453 | 109.7347 | 3.303825
14.01 | 29000.0098 | 28246.23 | 28002.67 | 753.7759 | 130.4408 | 109.8152 | 3.308488
14.02 | 29159.3359 | 28227.01 | 27983.27 | 932.3247 | 130.5364 | 109.8958 | 3.313163
14.03 | 28775.7031 | 28207.82 | 27963.89 | 567.8834 | 130.6321 | 109.9765 | 3.317851
14.04 | 28620.1758 | 28188.66 | 27944.55 | 431.5164 | 130.7279 | 110.0573 | 3.322552
14.05 | 28677.0391 | 28169.53 | 27925.24 | 507.5088 | 130.8238 | 110.1382 | 3.327265
14.06 | 28220.6816 | 28150.43 | 27905.96 | 70.24934 | 130.9199 | 110.2192 | 3.331992
14.07 | 28661.4453 | 28131.37 | 27886.71 | 530.08 | 131.016 | 110.3003 | 3.336732
14.08 | 29131.1641 | 28112.33 | 27867.49 | 1018.835 | 131.1123 | 110.3815 | 3.341485
14.09 | 28518.1211 | 28093.32 | 27848.31 | 424.797 | 131.2086 | 110.4628 | 3.346251
14.1 | 28267.5332 | 28074.35 | 27829.15 | 193.1834 | 131.3051 | 110.5442 | 3.351031
14.11 | 28127.7051 | 28055.41 | 27810.02 | 72.29888 | 131.4017 | 110.6256 | 3.355823
14.12 | 28199.1719 | 28036.49 | 27790.93 | 162.6785 | 131.4984 | 110.7072 | 3.360629
14.13 | 28206.7969 | 28017.61 | 27771.86 | 189.1858 | 131.5953 | 110.7889 | 3.365449
14.14 | 27959.4238 | 27998.76 | 27752.83 | -39.33568 | 131.6922 | 110.8706 | 3.370282
14.15 | 27957.8691 | 27979.94 | 27733.82 | -22.06921 | 131.7893 | 110.9525 | 3.375129
14.16 | 28165.2148 | 27961.15 | 27714.85 | 204.0672 | 131.8864 | 111.0345 | 3.379989
14.17 | 27931.2539 | 27942.39 | 27695.9 | -11.13334 | 131.9837 | 111.1165 | 3.384863
14.18 | 27628.8828 | 27923.66 | 27676.99 | -294.7744 | 132.0811 | 111.1987 | 3.389751
14.19 | 27824.9004 | 27904.96 | 27658.1 | -80.05698 | 132.1786 | 111.2809 | 3.394653
14.2 | 28426.1289 | 27886.29 | 27639.25 | 539.8411 | 132.2763 | 111.3633 | 3.399568
14.21 | 28344.6562 | 27867.65 | 27620.42 | 477.008 | 132.374 | 111.4457 | 3.404498
14.22 | 27951.1875 | 27849.04 | 27601.63 | 102.1487 | 132.4719 | 111.5283 | 3.409442
14.23 | 27997.1973 | 27830.46 | 27582.86 | 166.738 | 132.5699 | 111.6109 | 3.4144
14.24 | 28214.9707 | 27811.91 | 27564.13 | 403.061 | 132.668 | 111.6937 | 3.419371
14.25 | 28208.8086 | 27793.39 | 27545.42 | 415.4186 | 132.7662 | 111.7765 | 3.424358
14.26 | 28262.3633 | 27774.9 | 27526.75 | 487.4632 | 132.8645 | 111.8595 | 3.429358
14.27 | 28163.1445 | 27756.44 | 27508.1 | 406.7046 | 132.9629 | 111.9425 | 3.434374
14.28 | 27926.8379 | 27738.01 | 27489.48 | 188.8285 | 133.0615 | 112.0257 | 3.439403
14.29 | 27906.9629 | 27719.61 | 27470.89 | 187.3544 | 133.1602 | 112.1089 | 3.444447
14.3 | 27748.4844 | 27701.24 | 27452.34 | 47.24733 | 133.259 | 112.1923 | 3.449505
14.31 | 27377.8184 | 27682.9 | 27433.81 | -305.0768 | 133.3579 | 112.2757 | 3.454579
14.32 | 27319.7598 | 27664.58 | 27415.31 | -344.8228 | 133.4569 | 112.3593 | 3.459667
14.33 | 27804.9316 | 27646.3 | 27396.84 | 158.6321 | 133.5561 | 112.4429 | 3.46477
14.34 | 27955.7461 | 27628.05 | 27378.39 | 327.7005 | 133.6553 | 112.5267 | 3.469888
14.35 | 27797.6816 | 27609.82 | 27359.98 | 187.8606 | 133.7547 | 112.6105 | 3.475021
14.36 | 27863.0527 | 27591.63 | 27341.6 | 271.4272 | 133.8542 | 112.6945 | 3.480169
14.37 | 27969.7383 | 27573.46 | 27323.24 | 396.2792 | 133.9539 | 112.7785 | 3.485332
14.38 | 27816.9453 | 27555.32 | 27304.91 | 261.6235 | 134.0536 | 112.8627 | 3.490511
14.39 | 27961.9785 | 27537.21 | 27286.62 | 424.7651 | 134.1535 | 112.9469 | 3.495704
14.4 | 28308.9551 | 27519.13 | 27268.35 | 789.8212 | 134.2534 | 113.0313 | 3.500913
14.41 | 27846.541 | 27501.08 | 27250.11 | 345.4577 | 134.3535 | 113.1158 | 3.506138
14.42 | 27712.4297 | 27483.06 | 27231.9 | 229.3682 | 134.4537 | 113.2003 | 3.511378
14.43 | 28156.7734 | 27465.07 | 27213.71 | 691.705 | 134.5541 | 113.285 | 3.516634
14.44 | 28573.957 | 27447.1 | 27195.56 | 1126.853 | 134.6545 | 113.3698 | 3.521906
14.45 | 28145.2695 | 27429.17 | 27177.43 | 716.1013 | 134.7551 | 113.4546 | 3.527193
14.46 | 27965.9141 | 27411.26 | 27159.33 | 554.6532 | 134.8558 | 113.5396 | 3.532497
14.47 | 28031.0879 | 27393.38 | 27141.26 | 637.7058 | 134.9566 | 113.6247 | 3.537816
14.48 | 28201.0527 | 27375.53 | 27123.22 | 825.521 | 135.0576 | 113.7099 | 3.543151
14.49 | 28200.3379 | 27357.71 | 27105.21 | 842.6283 | 135.1586 | 113.7952 | 3.548503
14.5 | 27776.4863 | 27339.92 | 27087.22 | 436.5704 | 135.2598 | 113.8805 | 3.55387
14.51 | 27613.7461 | 27322.15 | 27069.26 | 291.5957 | 135.3611 | 113.966 | 3.559255
14.52 | 27727.1055 | 27304.41 | 27051.33 | 422.6924 | 135.4625 | 114.0516 | 3.564656
14.53 | 28106.1914 | 27286.7 | 27033.43 | 819.4875 | 135.5641 | 114.1373 | 3.570072
14.54 | 27957.3164 | 27269.02 | 27015.56 | 688.2936 | 135.6658 | 114.2231 | 3.575506
14.55 | 27743.7754 | 27251.37 | 26997.71 | 492.4058 | 135.7676 | 114.309 | 3.580956
14.56 | 27950.623 | 27233.74 | 26979.89 | 716.8786 | 135.8695 | 114.395 | 3.586423
14.57 | 27901.8008 | 27216.15 | 26962.1 | 685.6537 | 135.9715 | 114.4812 | 3.591907
14.58 | 27592.875 | 27198.58 | 26944.34 | 394.2975 | 136.0737 | 114.5674 | 3.597408
14.59 | 27684.6582 | 27181.04 | 26926.6 | 503.6224 | 136.1759 | 114.6537 | 3.602926
14.6 | 28018.0527 | 27163.52 | 26908.89 | 854.531 | 136.2784 | 114.7402 | 3.608461
14.61 | 27599.0098 | 27146.04 | 26891.21 | 452.9745 | 136.3809 | 114.8267 | 3.614013
14.62 | 27268.4609 | 27128.58 | 26873.56 | 139.8845 | 136.4835 | 114.9133 | 3.619583
14.63 | 27480.9062 | 27111.15 | 26855.93 | 369.7612 | 136.5863 | 115.0001 | 3.62517
14.64 | 27599.832 | 27093.74 | 26838.33 | 506.0908 | 136.6892 | 115.0869 | 3.630775
14.65 | 27263.5508 | 27076.36 | 26820.76 | 187.1861 | 136.7922 | 115.1739 | 3.636397
14.66 | 26749.9785 | 27059.02 | 26803.22 | -309.037 | 136.8954 | 115.261 | 3.642037
14.67 | 26880.123 | 27041.69 | 26785.7 | -161.5707 | 136.9987 | 115.3482 | 3.647695
14.68 | 27142.8613 | 27024.4 | 26768.21 | 118.4623 | 137.1021 | 115.4354 | 3.653371
14.69 | 26640.0137 | 27007.13 | 26750.74 | -367.1178 | 137.2056 | 115.5228 | 3.659065
14.7 | 26794.8691 | 26989.89 | 26733.31 | -195.0221 | 137.3092 | 115.6103 | 3.664777
14.71 | 27065.1992 | 26972.68 | 26715.9 | 92.52133 | 137.413 | 115.6979 | 3.670508
14.72 | 27185.9902 | 26955.49 | 26698.51 | 230.4987 | 137.5169 | 115.7856 | 3.676256
14.73 | 27325.5996 | 26938.33 | 26681.16 | 387.2675 | 137.6209 | 115.8735 | 3.682024
14.74 | 27008.1309 | 26921.2 | 26663.83 | 86.93131 | 137.7251 | 115.9614 | 3.687809
14.75 | 26885.0137 | 26904.09 | 26646.52 | -19.08018 | 137.8294 | 116.0494 | 3.693613
14.76 | 26561.7461 | 26887.01 | 26629.24 | -325.2688 | 137.9338 | 116.1376 | 3.699437
14.77 | 26804.2148 | 26869.96 | 26611.99 | -65.74787 | 138.0383 | 116.2258 | 3.70528
14.78 | 27256.373 | 26852.94 | 26594.77 | 403.436 | 138.143 | 116.3142 | 3.71114
14.79 | 27361.3027 | 26835.94 | 26577.57 | 525.3647 | 138.2477 | 116.4027 | 3.717021
14.8 | 27504.5488 | 26818.97 | 26560.4 | 685.5833 | 138.3527 | 116.4913 | 3.72292
14.81 | 27766.0996 | 26802.02 | 26543.25 | 964.0801 | 138.4577 | 116.5799 | 3.72884
14.82 | 27538.6387 | 26785.1 | 26526.13 | 753.5388 | 138.5629 | 116.6687 | 3.734777
14.83 | 26927.9746 | 26768.21 | 26509.04 | 159.768 | 138.6682 | 116.7576 | 3.740736
14.84 | 26469.7148 | 26751.34 | 26491.97 | -281.6248 | 138.7736 | 116.8467 | 3.746713
14.85 | 26815.7148 | 26734.5 | 26474.93 | 81.21587 | 138.8791 | 116.9358 | 3.752711
14.86 | 27151.7324 | 26717.68 | 26457.92 | 434.048 | 138.9848 | 117.025 | 3.758728
14.87 | 27100.416 | 26700.9 | 26440.93 | 399.52 | 139.0906 | 117.1144 | 3.764766
14.88 | 27279.0762 | 26684.13 | 26423.96 | 594.9425 | 139.1966 | 117.2039 | 3.770824
14.89 | 27390.4043 | 26667.4 | 26407.02 | 723.007 | 139.3026 | 117.2934 | 3.776902
14.9 | 27131.9492 | 26650.69 | 26390.11 | 481.2622 | 139.4088 | 117.3831 | 3.783
14.91 | 26988.8535 | 26634 | 26373.23 | 354.851 | 139.5152 | 117.4729 | 3.78912
14.92 | 26995.4336 | 26617.34 | 26356.36 | 378.0897 | 139.6216 | 117.5628 | 3.79526
14.93 | 27019.1523 | 26600.71 | 26339.53 | 418.4412 | 139.7282 | 117.6528 | 3.80142
14.94 | 26834.4648 | 26584.1 | 26322.72 | 250.3607 | 139.8349 | 117.743 | 3.807603
14.95 | 26731.9082 | 26567.52 | 26305.93 | 164.3855 | 139.9418 | 117.8332 | 3.813805
14.96 | 26879.0215 | 26550.97 | 26289.17 | 328.0546 | 140.0488 | 117.9236 | 3.820029
14.97 | 26697.9023 | 26534.44 | 26272.44 | 163.4656 | 140.1559 | 118.014 | 3.826274
14.98 | 26746.0547 | 26517.93 | 26255.73 | 228.1226 | 140.2631 | 118.1046 | 3.832542
14.99 | 27118.2754 | 26501.45 | 26239.05 | 616.8225 | 140.3705 | 118.1953 | 3.83883
15 | 27139.1133 | 26485 | 26222.39 | 654.1143 | 140.478 | 118.2861 | 3.84514
15.01 | 26846.6953 | 26468.57 | 26205.76 | 378.1247 | 140.5856 | 118.377 | 3.851473
15.02 | 26648.5527 | 26452.17 | 26189.15 | 196.3853 | 140.6934 | 118.4681 | 3.857828
15.03 | 26465.7598 | 26435.79 | 26172.56 | 29.97029 | 140.8013 | 118.5592 | 3.864204
15.04 | 26330.7129 | 26419.44 | 26156.01 | -88.72389 | 140.9094 | 118.6505 | 3.870603
15.05 | 26375.8828 | 26403.11 | 26139.47 | -27.22639 | 141.0175 | 118.7418 | 3.877024
15.06 | 26515.0898 | 26386.81 | 26122.96 | 128.2831 | 141.1258 | 118.8333 | 3.883469
15.07 | 26530.5117 | 26370.53 | 26106.48 | 159.9825 | 141.2343 | 118.9249 | 3.889935
15.08 | 26028.9492 | 26354.28 | 26090.02 | -325.3274 | 141.3428 | 119.0166 | 3.896425
15.09 | 26207.2012 | 26338.05 | 26073.59 | -130.8478 | 141.4515 | 119.1085 | 3.902938
15.1 | 26492.3262 | 26321.85 | 26057.18 | 170.4799 | 141.5604 | 119.2004 | 3.909475
15.11 | 26686.9531 | 26305.67 | 26040.79 | 381.2848 | 141.6693 | 119.2925 | 3.916034
15.12 | 26782.1426 | 26289.52 | 26024.43 | 492.6274 | 141.7785 | 119.3847 | 3.922617
15.13 | 26607.8672 | 26273.39 | 26008.09 | 334.4805 | 141.8877 | 119.477 | 3.929224
15.14 | 26570.8242 | 26257.28 | 25991.78 | 313.5414 | 141.9971 | 119.5694 | 3.935855
15.15 | 26596.207 | 26241.2 | 25975.49 | 355.0034 | 142.1066 | 119.6619 | 3.94251
15.16 | 26516.5039 | 26225.15 | 25959.23 | 291.355 | 142.2162 | 119.7545 | 3.949189
15.17 | 26592.6543 | 26209.12 | 25942.99 | 383.5356 | 142.326 | 119.8473 | 3.955893
15.18 | 26412.2852 | 26193.11 | 25926.77 | 219.1723 | 142.4359 | 119.9402 | 3.962622
15.19 | 26244.8887 | 26177.13 | 25910.58 | 67.75722 | 142.546 | 120.0332 | 3.969374
15.2 | 26062.9961 | 26161.17 | 25894.42 | -98.17831 | 142.6562 | 120.1263 | 3.976152
15.21 | 26138.2539 | 26145.24 | 25878.27 | -6.987717 | 142.7665 | 120.2195 | 3.982955
15.22 | 26382.4355 | 26129.33 | 25862.15 | 253.1024 | 142.877 | 120.3128 | 3.989783
15.23 | 26427.2773 | 26113.45 | 25846.06 | 313.8287 | 142.9876 | 120.4063 | 3.996637
15.24 | 26496.2969 | 26097.59 | 25829.99 | 398.7085 | 143.0983 | 120.4999 | 4.003516
15.25 | 26722.4531 | 26081.75 | 25813.94 | 640.7009 | 143.2092 | 120.5936 | 4.010421
15.26 | 26189.0996 | 26065.94 | 25797.92 | 123.1596 | 143.3202 | 120.6874 | 4.017352
15.27 | 26242.0742 | 26050.15 | 25781.91 | 191.9225 | 143.4313 | 120.7813 | 4.024309
15.28 | 26186.1875 | 26034.39 | 25765.94 | 151.8001 | 143.5426 | 120.8754 | 4.031293
15.29 | 25907.8574 | 26018.65 | 25749.99 | -110.7896 | 143.6541 | 120.9696 | 4.038303
15.3 | 26330.1445 | 26002.93 | 25734.06 | 327.2142 | 143.7656 | 121.0639 | 4.04534
15.31 | 26217.8418 | 25987.24 | 25718.15 | 230.6044 | 143.8773 | 121.1583 | 4.052404
15.32 | 26203.1953 | 25971.57 | 25702.27 | 231.6271 | 143.9892 | 121.2528 | 4.059494
15.33 | 26022.1406 | 25955.92 | 25686.41 | 66.21796 | 144.1012 | 121.3475 | 4.066612
15.34 | 26231.4512 | 25940.3 | 25670.57 | 291.1505 | 144.2133 | 121.4422 | 4.073758
15.35 | 26442.0293 | 25924.7 | 25654.76 | 517.327 | 144.3256 | 121.5371 | 4.080933
15.36 | 26143.627 | 25909.13 | 25638.97 | 234.4996 | 144.438 | 121.6321 | 4.088133
15.37 | 25705.7832 | 25893.58 | 25623.2 | -187.7928 | 144.5505 | 121.7273 | 4.095363
15.38 | 25771.334 | 25878.05 | 25607.46 | -106.714 | 144.6632 | 121.8225 | 4.102621
15.39 | 26143.2051 | 25862.54 | 25591.74 | 280.6618 | 144.776 | 121.9179 | 4.109908
15.4 | 26383.6953 | 25847.06 | 25576.04 | 536.6334 | 144.889 | 122.0134 | 4.117223
15.41 | 26729.9336 | 25831.6 | 25560.37 | 898.3299 | 145.0021 | 122.109 | 4.124568
15.42 | 26471.9551 | 25816.17 | 25544.72 | 655.7863 | 145.1153 | 122.2048 | 4.131942
15.43 | 25752.9785 | 25800.76 | 25529.09 | -47.77845 | 145.2287 | 122.3006 | 4.139345
15.44 | 25605.0352 | 25785.37 | 25513.48 | -180.333 | 145.3423 | 122.3966 | 4.146778
15.45 | 25799.3242 | 25770 | 25497.9 | 29.32164 | 145.4559 | 122.4927 | 4.154241
15.46 | 25657.6484 | 25754.66 | 25482.34 | -97.0115 | 145.5698 | 122.589 | 4.161733
15.47 | 25754.9375 | 25739.34 | 25466.8 | 15.59733 | 145.6837 | 122.6853 | 4.169257
15.48 | 25918.7363 | 25724.04 | 25451.29 | 194.693 | 145.7978 | 122.7818 | 4.176812
15.49 | 25539.7812 | 25708.77 | 25435.79 | -168.9881 | 145.9121 | 122.8784 | 4.184396
15.5 | 25538.5801 | 25693.52 | 25420.32 | -154.9381 | 146.0265 | 122.9751 | 4.192012
15.51 | 25747.8027 | 25678.29 | 25404.88 | 69.51297 | 146.141 | 123.072 | 4.19966
15.52 | 26195.9102 | 25663.08 | 25389.45 | 532.8262 | 146.2557 | 123.169 | 4.207339
15.53 | 26377.8203 | 25647.9 | 25374.05 | 729.9194 | 146.3705 | 123.2661 | 4.21505
15.54 | 25917.2207 | 25632.74 | 25358.67 | 284.4803 | 146.4855 | 123.3633 | 4.222793
15.55 | 25862.0332 | 25617.6 | 25343.31 | 244.4307 | 146.6006 | 123.4606 | 4.230568
15.56 | 25871.3965 | 25602.49 | 25327.97 | 268.9095 | 146.7159 | 123.5581 | 4.238377
15.57 | 25596.2656 | 25587.39 | 25312.66 | 8.871557 | 146.8313 | 123.6557 | 4.246218
15.58 | 25248.7246 | 25572.32 | 25297.37 | -323.5989 | 146.9468 | 123.7534 | 4.254092
15.59 | 25686.0762 | 25557.28 | 25282.1 | 128.8009 | 147.0625 | 123.8513 | 4.262
15.6 | 25889.7676 | 25542.25 | 25266.85 | 347.5183 | 147.1783 | 123.9492 | 4.269942
15.61 | 25984.4004 | 25527.25 | 25251.63 | 457.1547 | 147.2943 | 124.0474 | 4.277918
15.62 | 25523.6934 | 25512.26 | 25236.42 | 11.42917 | 147.4105 | 124.1456 | 4.285928
15.63 | 25103.0859 | 25497.3 | 25221.24 | -394.2191 | 147.5267 | 124.2439 | 4.293973
15.64 | 25422.5469 | 25482.37 | 25206.08 | -59.82089 | 147.6432 | 124.3424 | 4.302052
15.65 | 25867.7266 | 25467.45 | 25190.94 | 400.2739 | 147.7598 | 124.441 | 4.310167
15.66 | 25434.9902 | 25452.56 | 25175.83 | -17.5694 | 147.8765 | 124.5398 | 4.318317
15.67 | 24894.8008 | 25437.69 | 25160.73 | -542.8877 | 147.9933 | 124.6386 | 4.326503
15.68 | 24938.9375 | 25422.84 | 25145.66 | -483.9018 | 148.1104 | 124.7376 | 4.334726
15.69 | 25049.123 | 25408.01 | 25130.6 | -358.889 | 148.2275 | 124.8367 | 4.342985
15.7 | 25333.4707 | 25393.21 | 25115.57 | -59.73585 | 148.3449 | 124.936 | 4.35128
15.71 | 25339.459 | 25378.42 | 25100.57 | -38.96386 | 148.4623 | 125.0354 | 4.359613
15.72 | 25455.832 | 25363.66 | 25085.58 | 92.1711 | 148.5799 | 125.1349 | 4.367983
15.73 | 24947.9805 | 25348.92 | 25070.61 | -400.9401 | 148.6977 | 125.2345 | 4.376391
15.74 | 25333.2207 | 25334.2 | 25055.67 | -0.9812886 | 148.8156 | 125.3343 | 4.384837
15.75 | 25771.9141 | 25319.5 | 25040.74 | 452.4091 | 148.9337 | 125.4342 | 4.393321
15.76 | 25459.2676 | 25304.83 | 25025.84 | 154.4381 | 149.0519 | 125.5342 | 4.401844
15.77 | 25188.0469 | 25290.18 | 25010.96 | -102.1286 | 149.1703 | 125.6343 | 4.410407
15.78 | 25480.6875 | 25275.54 | 24996.1 | 205.1445 | 149.2888 | 125.7346 | 4.419008
15.79 | 25696.6387 | 25260.93 | 24981.26 | 435.7069 | 149.4074 | 125.835 | 4.42765
15.8 | 25692.0215 | 25246.34 | 24966.44 | 445.6794 | 149.5263 | 125.9356 | 4.436332
15.81 | 25644.0605 | 25231.77 | 24951.65 | 412.2869 | 149.6452 | 126.0363 | 4.445055
15.82 | 24906.9336 | 25217.23 | 24936.87 | -310.2928 | 149.7644 | 126.1371 | 4.453818
15.83 | 24843.6699 | 25202.7 | 24922.12 | -359.0306 | 149.8836 | 126.238 | 4.462622
15.84 | 25192.8789 | 25188.2 | 24907.38 | 4.683185 | 150.0031 | 126.3391 | 4.471469
15.85 | 25331.1777 | 25173.71 | 24892.67 | 157.4656 | 150.1226 | 126.4403 | 4.480358
15.86 | 25467.5801 | 25159.25 | 24877.98 | 308.3306 | 150.2424 | 126.5416 | 4.489289
15.87 | 25320.1895 | 25144.81 | 24863.3 | 175.3815 | 150.3623 | 126.6431 | 4.498262
15.88 | 25284.4395 | 25130.39 | 24848.65 | 154.052 | 150.4823 | 126.7447 | 4.50728
15.89 | 25155.6035 | 25115.99 | 24834.02 | 39.61561 | 150.6025 | 126.8464 | 4.516341
15.9 | 25186.2988 | 25101.61 | 24819.41 | 84.68959 | 150.7228 | 126.9483 | 4.525446
15.91 | 24798.5195 | 25087.25 | 24804.82 | -288.7319 | 150.8433 | 127.0503 | 4.534596
15.92 | 24861.7129 | 25072.91 | 24790.25 | -211.2015 | 150.964 | 127.1524 | 4.543791
15.93 | 25252.8398 | 25058.6 | 24775.71 | 194.2416 | 151.0848 | 127.2547 | 4.553031
15.94 | 25142.4707 | 25044.3 | 24761.18 | 98.16803 | 151.2058 | 127.3571 | 4.562317
15.95 | 25119.0898 | 25030.03 | 24746.67 | 89.06196 | 151.3269 | 127.4596 | 4.57165
15.96 | 25136.0742 | 25015.77 | 24732.18 | 120.3006 | 151.4482 | 127.5623 | 4.58103
15.97 | 25341.4219 | 25001.54 | 24717.71 | 339.8819 | 151.5696 | 127.6651 | 4.590456
15.98 | 25580.666 | 24987.33 | 24703.27 | 593.339 | 151.6912 | 127.7681 | 4.599931
15.99 | 25145.2168 | 24973.13 | 24688.84 | 172.0824 | 151.8129 | 127.8711 | 4.609454
16 | 25182.4551 | 24958.96 | 24674.43 | 223.4928 | 151.9348 | 127.9744 | 4.619026
16.01 | 24906.5156 | 24944.81 | 24660.05 | -38.29505 | 152.0569 | 128.0777 | 4.628647
16.02 | 24781.7715 | 24930.68 | 24645.68 | -148.9078 | 152.1791 | 128.1812 | 4.638317
16.030001 | 24507.7402 | 24916.57 | 24631.33 | -408.8267 | 152.3015 | 128.2848 | 4.648039
16.040001 | 24567.5996 | 24902.48 | 24617.01 | -334.8766 | 152.424 | 128.3886 | 4.657811
16.049999 | 25075.5684 | 24888.41 | 24602.7 | 187.1598 | 152.5467 | 128.4925 | 4.667632
16.059999 | 25380.3828 | 24874.36 | 24588.41 | 506.0245 | 152.6695 | 128.5965 | 4.677508
16.07 | 25673.4688 | 24860.33 | 24574.15 | 813.142 | 152.7926 | 128.7007 | 4.687435
16.08 | 25703.332 | 24846.32 | 24559.9 | 857.0153 | 152.9157 | 128.805 | 4.697416
16.09 | 25006.4668 | 24832.33 | 24545.67 | 174.14 | 153.0391 | 128.9095 | 4.70745
16.1 | 25033.4766 | 24818.36 | 24531.46 | 215.1198 | 153.1626 | 129.014 | 4.717538
16.110001 | 25077.9434 | 24804.41 | 24517.27 | 273.5379 | 153.2862 | 129.1188 | 4.727681
16.120001 | 24965.8809 | 24790.48 | 24503.1 | 175.4054 | 153.41 | 129.2236 | 4.73788
16.129999 | 24405.6895 | 24776.57 | 24488.96 | -370.8786 | 153.534 | 129.3286 | 4.748132
16.139999 | 24956.9492 | 24762.68 | 24474.83 | 194.2714 | 153.6581 | 129.4337 | 4.758442
16.15 | 25300.7148 | 24748.81 | 24460.72 | 551.9088 | 153.7824 | 129.539 | 4.768811
16.16 | 24873.7285 | 24734.96 | 24446.62 | 138.7733 | 153.9068 | 129.6445 | 4.779236
16.17 | 24732.127 | 24721.12 | 24432.55 | 11.00274 | 154.0314 | 129.75 | 4.78972
16.18 | 24713.5371 | 24707.31 | 24418.5 | 6.22416 | 154.1562 | 129.8557 | 4.800263
16.190001 | 25680.5469 | 24693.52 | 24404.47 | 987.027 | 154.2812 | 129.9616 | 4.810867
16.200001 | 25680.0859 | 24679.75 | 24390.45 | 1000.338 | 154.4063 | 130.0676 | 4.821529
16.209999 | 25021.4551 | 24666 | 24376.46 | 355.4571 | 154.5315 | 130.1737 | 4.832251
16.219999 | 25067.7812 | 24652.26 | 24362.49 | 415.5162 | 154.6569 | 130.2799 | 4.843037
16.23 | 25027.709 | 24638.55 | 24348.53 | 389.1589 | 154.7825 | 130.3864 | 4.853886
16.24 | 24929.75 | 24624.86 | 24334.59 | 304.894 | 154.9083 | 130.4929 | 4.864797
16.25 | 24809.2812 | 24611.18 | 24320.67 | 198.1 | 155.0342 | 130.5996 | 4.875773
16.26 | 24404.4258 | 24597.53 | 24306.77 | -193.1 | 155.1603 | 130.7065 | 4.886813
16.27 | 24676.5039 | 24583.89 | 24292.89 | 92.61416 | 155.2865 | 130.8134 | 4.897919
16.280001 | 25119.8281 | 24570.27 | 24279.03 | 549.5566 | 155.413 | 130.9206 | 4.909092
16.290001 | 25035.9199 | 24556.67 | 24265.19 | 479.246 | 155.5395 | 131.0278 | 4.920331
16.299999 | 24851.959 | 24543.1 | 24251.37 | 308.8608 | 155.6662 | 131.1352 | 4.931635
16.309999 | 24428.2305 | 24529.54 | 24237.56 | -101.3084 | 155.7931 | 131.2428 | 4.94301
16.32 | 25034.4688 | 24516 | 24223.77 | 518.4714 | 155.9202 | 131.3505 | 4.954456
16.33 | 25081.5859 | 24502.48 | 24210 | 579.1097 | 156.0474 | 131.4583 | 4.965971
16.34 | 24708.7441 | 24488.97 | 24196.26 | 219.77 | 156.1749 | 131.5663 | 4.977557
16.35 | 24200.0723 | 24475.49 | 24182.52 | -275.4187 | 156.3024 | 131.6745 | 4.989216
16.360001 | 24298.7598 | 24462.03 | 24168.81 | -163.2656 | 156.4302 | 131.7828 | 5.000947
16.370001 | 24017.7266 | 24448.58 | 24155.12 | -430.8535 | 156.5581 | 131.8912 | 5.012753
16.379999 | 24493.5781 | 24435.16 | 24141.45 | 58.42181 | 156.6861 | 131.9997 | 5.024631
16.389999 | 23982.2324 | 24421.75 | 24127.79 | -439.5163 | 156.8144 | 132.1084 | 5.036586
16.4 | 24375.0762 | 24408.36 | 24114.15 | -33.28222 | 156.9428 | 132.2173 | 5.04862
16.41 | 24537.6562 | 24394.99 | 24100.53 | 142.6679 | 157.0714 | 132.3263 | 5.060729
16.42 | 24205.8008 | 24381.64 | 24086.93 | -175.836 | 157.2001 | 132.4355 | 5.072917
16.43 | 24662.4805 | 24368.3 | 24073.34 | 294.1765 | 157.329 | 132.5448 | 5.085185
16.440001 | 24508.7188 | 24354.99 | 24059.78 | 153.7303 | 157.4582 | 132.6543 | 5.097536
16.450001 | 24130.791 | 24341.69 | 24046.23 | -210.9019 | 157.5874 | 132.7639 | 5.109966
16.459999 | 24337.7383 | 24328.42 | 24032.71 | 9.319778 | 157.7168 | 132.8736 | 5.122477
16.469999 | 24955.9043 | 24315.16 | 24019.19 | 640.7444 | 157.8464 | 132.9835 | 5.135074
16.48 | 24381.7324 | 24301.92 | 24005.7 | 79.81388 | 157.9762 | 133.0936 | 5.147758
16.49 | 24352.5508 | 24288.7 | 23992.23 | 63.85398 | 158.1061 | 133.2038 | 5.160526
16.5 | 23900.4297 | 24275.49 | 23978.77 | -375.0638 | 158.2362 | 133.3141 | 5.173381
16.51 | 23559.2969 | 24262.31 | 23965.33 | -703.0116 | 158.3665 | 133.4246 | 5.186325
16.52 | 23701.1816 | 24249.14 | 23951.91 | -547.9603 | 158.497 | 133.5353 | 5.199359
16.530001 | 24142.1406 | 24235.99 | 23938.51 | -93.85156 | 158.6276 | 133.6461 | 5.212485
16.540001 | 24398.1172 | 24222.86 | 23925.12 | 175.2552 | 158.7584 | 133.757 | 5.225701
16.549999 | 24460.8809 | 24209.75 | 23911.76 | 251.1283 | 158.8894 | 133.8681 | 5.239009
16.559999 | 24133.0234 | 24196.66 | 23898.41 | -63.63537 | 159.0205 | 133.9793 | 5.252413
16.57 | 23708.4883 | 24183.58 | 23885.07 | -475.0934 | 159.1519 | 134.0908 | 5.265915
16.58 | 24312.8223 | 24170.52 | 23871.76 | 142.2982 | 159.2834 | 134.2023 | 5.279513
16.59 | 24502.0488 | 24157.48 | 23858.46 | 344.5643 | 159.415 | 134.314 | 5.293209
16.6 | 24187.7461 | 24144.46 | 23845.18 | 43.28325 | 159.5469 | 134.4259 | 5.307006
16.610001 | 24377.4961 | 24131.46 | 23831.92 | 246.0382 | 159.6789 | 134.5379 | 5.320905
16.620001 | 24085.2422 | 24118.47 | 23818.68 | -33.22995 | 159.8111 | 134.6501 | 5.334907
16.629999 | 24180.8398 | 24105.51 | 23805.45 | 75.33292 | 159.9435 | 134.7624 | 5.34901
16.639999 | 24468.3047 | 24092.56 | 23792.24 | 375.7478 | 160.076 | 134.8748 | 5.363222
16.65 | 24319.2598 | 24079.62 | 23779.05 | 239.6364 | 160.2088 | 134.9875 | 5.377542
16.66 | 23876.3867 | 24066.71 | 23765.88 | -190.3223 | 160.3417 | 135.1003 | 5.39197
16.67 | 23870.7793 | 24053.81 | 23752.72 | -183.033 | 160.4747 | 135.2132 | 5.406509
16.68 | 23499.2715 | 24040.93 | 23739.58 | -541.6618 | 160.608 | 135.3263 | 5.421161
16.690001 | 23523.291 | 24028.07 | 23726.45 | -504.7797 | 160.7415 | 135.4395 | 5.435928
16.700001 | 23474.834 | 24015.23 | 23713.35 | -540.393 | 160.8751 | 135.553 | 5.450809
16.709999 | 23425.873 | 24002.4 | 23700.26 | -576.5304 | 161.0088 | 135.6665 | 5.465805
16.719999 | 23683.3887 | 23989.59 | 23687.19 | -306.2062 | 161.1428 | 135.7802 | 5.480923
16.73 | 23379.4336 | 23976.8 | 23674.14 | -597.369 | 161.277 | 135.8941 | 5.496163
16.74 | 23290.4629 | 23964.03 | 23661.1 | -673.5661 | 161.4113 | 136.0081 | 5.511525
16.75 | 23688.4434 | 23951.27 | 23648.08 | -262.8295 | 161.5458 | 136.1223 | 5.527012
16.76 | 23222.6719 | 23938.53 | 23635.07 | -715.8623 | 161.6805 | 136.2367 | 5.542626
16.77 | 23132.7578 | 23925.81 | 23622.09 | -793.0551 | 161.8153 | 136.3511 | 5.558369
16.780001 | 23766.459 | 23913.11 | 23609.12 | -146.6486 | 161.9504 | 136.4658 | 5.574244
16.790001 | 22944.5859 | 23900.42 | 23596.16 | -955.835 | 162.0856 | 136.5806 | 5.590251
16.799999 | 23995.1523 | 23887.75 | 23583.23 | 107.3983 | 162.221 | 136.6956 | 5.606388
16.809999 | 23847.9551 | 23875.1 | 23570.31 | -27.14677 | 162.3566 | 136.8107 | 5.622667
16.82 | 23470.4453 | 23862.47 | 23557.41 | -392.0203 | 162.4924 | 136.926 | 5.639087
16.83 | 23521.0898 | 23849.85 | 23544.52 | -328.758 | 162.6283 | 137.0415 | 5.655647
16.84 | 23862.6367 | 23837.25 | 23531.65 | 25.38961 | 162.7645 | 137.1571 | 5.67235
16.85 | 24418.7285 | 23824.66 | 23518.8 | 594.065 | 162.9008 | 137.2729 | 5.6892
16.860001 | 23538.1172 | 23812.1 | 23505.96 | -273.9785 | 163.0373 | 137.3888 | 5.706201
16.870001 | 23381.8945 | 23799.55 | 23493.14 | -417.6517 | 163.174 | 137.5049 | 5.723351
16.879999 | 23159.877 | 23787.02 | 23480.34 | -627.1392 | 163.3109 | 137.6212 | 5.740652
16.889999 | 23520.6074 | 23774.5 | 23467.56 | -253.8932 | 163.4479 | 137.7376 | 5.758112
16.9 | 23790.1758 | 23762 | 23454.79 | 28.17511 | 163.5852 | 137.8542 | 5.775734
16.91 | 23561.668 | 23749.52 | 23442.03 | -187.8509 | 163.7226 | 137.9709 | 5.793514
16.92 | 23300.1992 | 23737.05 | 23429.29 | -436.8548 | 163.8602 | 138.0878 | 5.81146
16.93 | 22955.7363 | 23724.61 | 23416.57 | -768.8697 | 163.998 | 138.2049 | 5.829573
16.940001 | 22657.416 | 23712.17 | 23403.87 | -1054.757 | 164.136 | 138.3221 | 5.847859
16.950001 | 22818.0801 | 23699.76 | 23391.18 | -881.6788 | 164.2742 | 138.4395 | 5.866314
16.959999 | 23480.7246 | 23687.36 | 23378.51 | -206.6389 | 164.4125 | 138.5571 | 5.884943
16.969999 | 23095.2422 | 23674.98 | 23365.85 | -579.7402 | 164.5511 | 138.6748 | 5.903756
16.98 | 23107.2305 | 23662.62 | 23353.21 | -555.3862 | 164.6898 | 138.7927 | 5.922753
16.99 | 23336.9551 | 23650.27 | 23340.59 | -313.3138 | 164.8287 | 138.9108 | 5.941932
17 | 22745.1172 | 23637.94 | 23327.98 | -892.8204 | 164.9678 | 139.029 | 5.961302
17.01 | 23327.7988 | 23625.62 | 23315.39 | -297.8241 | 165.1071 | 139.1474 | 5.980865
17.02 | 23409.1973 | 23613.32 | 23302.81 | -204.1275 | 165.2466 | 139.2659 | 6.000624
17.030001 | 22916.791 | 23601.04 | 23290.25 | -684.2508 | 165.3863 | 139.3847 | 6.020585
17.040001 | 23320.5059 | 23588.78 | 23277.71 | -268.2707 | 165.5262 | 139.5035 | 6.040746
17.049999 | 23660.5938 | 23576.53 | 23265.18 | 84.06348 | 165.6662 | 139.6226 | 6.061111
17.059999 | 23834.3867 | 23564.3 | 23252.67 | 270.0888 | 165.8064 | 139.7418 | 6.081692
17.07 | 23911.9922 | 23552.08 | 23240.17 | 359.9115 | 165.9469 | 139.8612 | 6.102488
17.08 | 23487.8281 | 23539.88 | 23227.69 | -52.05294 | 166.0875 | 139.9807 | 6.123503
17.09 | 23102.3359 | 23527.7 | 23215.22 | -425.3618 | 166.2283 | 140.1005 | 6.144741
17.1 | 23159.918 | 23515.53 | 23202.77 | -355.6126 | 166.3693 | 140.2204 | 6.166206
17.110001 | 23408.0391 | 23503.38 | 23190.34 | -95.33948 | 166.5106 | 140.3405 | 6.187906
17.120001 | 22943.8066 | 23491.24 | 23177.92 | -547.4374 | 166.652 | 140.4607 | 6.209841
17.129999 | 22756.9609 | 23479.13 | 23165.52 | -722.1671 | 166.7935 | 140.5811 | 6.232012
17.139999 | 23523.8301 | 23467.03 | 23153.13 | 56.8044 | 166.9353 | 140.7016 | 6.254434
17.15 | 23602.9199 | 23454.94 | 23140.76 | 147.9816 | 167.0773 | 140.8224 | 6.277108
17.16 | 22710.5156 | 23442.87 | 23128.41 | -732.3527 | 167.2195 | 140.9433 | 6.300036
17.17 | 22648.1875 | 23430.81 | 23116.06 | -782.6268 | 167.3618 | 141.0644 | 6.323225
17.18 | 22820.793 | 23418.78 | 23103.74 | -597.9834 | 167.5044 | 141.1857 | 6.346681
17.190001 | 22774.291 | 23406.75 | 23091.43 | -632.4623 | 167.6471 | 141.3071 | 6.370412
17.200001 | 23250.8867 | 23394.75 | 23079.13 | -143.8606 | 167.7901 | 141.4287 | 6.394416
17.209999 | 23224.2773 | 23382.76 | 23066.86 | -158.4825 | 167.9332 | 141.5505 | 6.418698
17.219999 | 23277.6113 | 23370.79 | 23054.59 | -93.17441 | 168.0765 | 141.6724 | 6.443275
17.23 | 23064.1484 | 23358.83 | 23042.34 | -294.678 | 168.2201 | 141.7945 | 6.468149
17.24 | 23378.6055 | 23346.88 | 23030.11 | 31.72143 | 168.3638 | 141.9168 | 6.493321
17.25 | 23529.625 | 23334.96 | 23017.89 | 194.6674 | 168.5078 | 142.0393 | 6.518802
17.26 | 23317.0566 | 23323.05 | 23005.69 | -5.990419 | 168.6519 | 142.162 | 6.544596
17.27 | 22904.3965 | 23311.15 | 22993.5 | -406.7557 | 168.7962 | 142.2848 | 6.570712
17.280001 | 22648.959 | 23299.27 | 22981.33 | -650.3129 | 168.9407 | 142.4078 | 6.597158
17.290001 | 22245.3262 | 23287.41 | 22969.17 | -1042.082 | 169.0855 | 142.531 | 6.623937
17.299999 | 22660.5586 | 23275.56 | 22957.03 | -615.0047 | 169.2304 | 142.6543 | 6.651051
17.309999 | 22940.8457 | 23263.73 | 22944.9 | -322.8857 | 169.3755 | 142.7778 | 6.678522
17.32 | 22856.9922 | 23251.91 | 22932.79 | -394.9218 | 169.5208 | 142.9015 | 6.706352
17.33 | 22325.332 | 23240.11 | 22920.69 | -914.7813 | 169.6664 | 143.0254 | 6.734547
17.34 | 22165.7754 | 23228.33 | 22908.6 | -1062.553 | 169.8121 | 143.1495 | 6.763115
17.35 | 22452.332 | 23216.56 | 22896.54 | -764.2269 | 169.958 | 143.2737 | 6.792066
17.360001 | 22539.6641 | 23204.8 | 22884.48 | -665.1397 | 170.1041 | 143.3981 | 6.82141
17.370001 | 22666.125 | 23193.07 | 22872.44 | -526.9405 | 170.2505 | 143.5227 | 6.851152
17.379999 | 22628.666 | 23181.35 | 22860.42 | -552.679 | 170.397 | 143.6475 | 6.881297
17.389999 | 22033.2344 | 23169.64 | 22848.41 | -1136.403 | 170.5437 | 143.7724 | 6.911866
17.4 | 21494.2871 | 23157.94 | 22836.41 | -1663.658 | 170.6907 | 143.8975 | 6.942869
17.41 | 22464.2891 | 23146.27 | 22824.43 | -681.9792 | 170.8378 | 144.0228 | 6.974305
17.42 | 22532.834 | 23134.61 | 22812.47 | -601.7733 | 170.9851 | 144.1484 | 7.006192
17.43 | 22235.123 | 23122.96 | 22800.52 | -887.8387 | 171.1327 | 144.274 | 7.038539
17.440001 | 22013.4902 | 23111.33 | 22788.58 | -1097.84 | 171.2805 | 144.3999 | 7.071361
17.450001 | 22085.7285 | 23099.72 | 22776.66 | -1013.987 | 171.4284 | 144.5259 | 7.10466
17.459999 | 22385.7695 | 23088.12 | 22764.75 | -702.3489 | 171.5765 | 144.6521 | 7.138446
17.469999 | 22151.3477 | 23076.53 | 22752.86 | -925.1865 | 171.7249 | 144.7785 | 7.172747
17.48 | 22021.0449 | 23064.96 | 22740.98 | -1043.919 | 171.8735 | 144.9051 | 7.207569
17.49 | 22398.707 | 23053.41 | 22729.11 | -654.7036 | 172.0223 | 145.0319 | 7.242918
17.5 | 22596.9141 | 23041.87 | 22717.26 | -444.9582 | 172.1712 | 145.1588 | 7.278813
17.51 | 22526.4199 | 23030.35 | 22705.43 | -503.9294 | 172.3204 | 145.286 | 7.315266
17.52 | 22038.5801 | 23018.84 | 22693.61 | -980.2613 | 172.4699 | 145.4133 | 7.352292
17.530001 | 22205.8184 | 23007.35 | 22681.8 | -801.5293 | 172.6195 | 145.5408 | 7.389908
17.540001 | 22605.6016 | 22995.87 | 22670 | -390.2687 | 172.7693 | 145.6685 | 7.428121
17.549999 | 22072.8164 | 22984.41 | 22658.23 | -911.5939 | 172.9193 | 145.7963 | 7.466943
17.559999 | 22476.3945 | 22972.96 | 22646.46 | -496.5687 | 173.0695 | 145.9244 | 7.506406
17.57 | 22444.7129 | 22961.53 | 22634.71 | -516.8173 | 173.22 | 146.0527 | 7.546523
17.58 | 21793.7109 | 22950.11 | 22622.97 | -1156.402 | 173.3707 | 146.1811 | 7.587301
17.59 | 21891.5703 | 22938.71 | 22611.25 | -1047.141 | 173.5215 | 146.3097 | 7.628763
17.6 | 21814.9766 | 22927.33 | 22599.54 | -1112.349 | 173.6726 | 146.4385 | 7.670926
17.610001 | 22251.4316 | 22915.95 | 22587.85 | -664.521 | 173.8239 | 146.5675 | 7.713813
17.620001 | 22432.5215 | 22904.6 | 22576.17 | -472.0747 | 173.9754 | 146.6967 | 7.757436
17.629999 | 22057.084 | 22893.26 | 22564.5 | -836.1732 | 174.1271 | 146.8261 | 7.801805
17.639999 | 21732.084 | 22881.93 | 22552.85 | -1149.847 | 174.279 | 146.9556 | 7.846962
17.65 | 22392.1211 | 22870.62 | 22541.21 | -478.4976 | 174.4312 | 147.0854 | 7.892923
17.66 | 22707.9785 | 22859.32 | 22529.58 | -151.344 | 174.5835 | 147.2154 | 7.939701
17.67 | 22468.584 | 22848.04 | 22517.97 | -379.4574 | 174.7361 | 147.3455 | 7.98732
17.68 | 22153.7812 | 22836.78 | 22506.37 | -682.9942 | 174.8889 | 147.4759 | 8.035805
17.690001 | 22004.2988 | 22825.52 | 22494.79 | -821.2244 | 175.0419 | 147.6064 | 8.085186
17.700001 | 21909.3359 | 22814.29 | 22483.22 | -904.9513 | 175.1951 | 147.7371 | 8.135471
17.709999 | 21867.4004 | 22803.07 | 22471.67 | -935.668 | 175.3485 | 147.868 | 8.186683
17.719999 | 22269.5957 | 22791.86 | 22460.12 | -522.2667 | 175.5022 | 147.9991 | 8.23887
17.73 | 22644.3457 | 22780.67 | 22448.59 | -136.3246 | 175.656 | 148.1304 | 8.292053
17.74 | 22160.5254 | 22769.49 | 22437.08 | -608.9689 | 175.8101 | 148.2619 | 8.346246
17.75 | 21962.8691 | 22758.33 | 22425.57 | -795.4642 | 175.9644 | 148.3935 | 8.401483
17.76 | 21797.5879 | 22747.19 | 22414.09 | -949.5994 | 176.1189 | 148.5254 | 8.457794
17.77 | 22038.2051 | 22736.06 | 22402.61 | -697.8512 | 176.2736 | 148.6575 | 8.515207
17.780001 | 22494.9316 | 22724.94 | 22391.15 | -230.0076 | 176.4286 | 148.7898 | 8.573761
17.790001 | 22191.7734 | 22713.84 | 22379.7 | -522.0648 | 176.5838 | 148.9222 | 8.633471
17.799999 | 21816.9434 | 22702.75 | 22368.27 | -885.811 | 176.7391 | 149.0549 | 8.694364
17.809999 | 21500.8281 | 22691.68 | 22356.84 | -1190.855 | 176.8947 | 149.1877 | 8.756501
17.82 | 22272.7148 | 22680.63 | 22345.44 | -407.9115 | 177.0506 | 149.3208 | 8.819907
17.83 | 22027.5625 | 22669.59 | 22334.04 | -642.0228 | 177.2066 | 149.454 | 8.884606
17.84 | 21637.8398 | 22658.56 | 22322.66 | -1020.72 | 177.3629 | 149.5875 | 8.950638
17.85 | 21695.6016 | 22647.55 | 22311.29 | -951.9469 | 177.5193 | 149.7211 | 9.018042
17.860001 | 22075.0234 | 22636.55 | 22299.93 | -561.5281 | 177.6761 | 149.855 | 9.086861
17.870001 | 21914.1172 | 22625.57 | 22288.59 | -711.4535 | 177.833 | 149.989 | 9.157123
17.879999 | 22087.9883 | 22614.61 | 22277.26 | -526.6188 | 177.9901 | 150.1233 | 9.228855
17.889999 | 21937.6484 | 22603.66 | 22265.95 | -666.008 | 178.1475 | 150.2577 | 9.302131
17.9 | 21376.8945 | 22592.72 | 22254.65 | -1215.825 | 178.3051 | 150.3923 | 9.376986
17.91 | 21161.9434 | 22581.8 | 22243.36 | -1419.856 | 178.463 | 150.5272 | 9.453446
17.92 | 21720.0254 | 22570.89 | 22232.08 | -850.8685 | 178.621 | 150.6623 | 9.531563
17.93 | 21741.041 | 22560 | 22220.82 | -818.9626 | 178.7793 | 150.7975 | 9.611383
17.940001 | 21567.6836 | 22549.13 | 22209.56 | -981.4439 | 178.9378 | 150.933 | 9.692961
17.950001 | 20976.2188 | 22538.27 | 22198.33 | -1562.049 | 179.0965 | 151.0686 | 9.776324
17.959999 | 21434.2246 | 22527.42 | 22187.1 | -1093.2 | 179.2555 | 151.2045 | 9.861513
17.969999 | 22146.9141 | 22516.6 | 22175.89 | -369.6813 | 179.4146 | 151.3405 | 9.948614
17.98 | 21662.2363 | 22505.78 | 22164.69 | -843.5438 | 179.5741 | 151.4768 | 10.03767
17.99 | 21370.1719 | 22494.98 | 22153.51 | -1124.809 | 179.7337 | 151.6133 | 10.12871
18 | 21449.4902 | 22484.2 | 22142.33 | -1034.707 | 179.8935 | 151.75 | 10.22179
18.01 | 21449.7285 | 22473.43 | 22131.17 | -1023.7 | 180.0536 | 151.8869 | 10.31698
18.02 | 21775.0117 | 22462.68 | 22120.02 | -687.664 | 180.214 | 152.024 | 10.41432
18.030001 | 21624.5469 | 22451.94 | 22108.89 | -827.39 | 180.3745 | 152.1613 | 10.51389
18.040001 | 21295.2188 | 22441.21 | 22097.76 | -1145.996 | 180.5353 | 152.2988 | 10.6157
18.049999 | 21911.377 | 22430.51 | 22086.66 | -519.1327 | 180.6963 | 152.4365 | 10.71982
18.059999 | 21939.9082 | 22419.82 | 22075.56 | -479.91 | 180.8575 | 152.5744 | 10.82634
18.07 | 21777.7969 | 22409.14 | 22064.47 | -631.3442 | 181.019 | 152.7125 | 10.93531
18.08 | 21220.918 | 22398.48 | 22053.4 | -1177.563 | 181.1807 | 152.8509 | 11.04676
18.09 | 21495.9609 | 22387.84 | 22042.34 | -891.8748 | 181.3427 | 152.9894 | 11.16077
18.1 | 21497.0918 | 22377.21 | 22031.3 | -880.1145 | 181.5048 | 153.1282 | 11.2774
18.110001 | 21416.9766 | 22366.59 | 22020.26 | -949.6148 | 181.6673 | 153.2672 | 11.39671
18.120001 | 21584.7949 | 22355.99 | 22009.24 | -771.1984 | 181.8299 | 153.4064 | 11.51874
18.129999 | 21552.3594 | 22345.41 | 21998.23 | -793.0535 | 181.9927 | 153.5457 | 11.64354
18.139999 | 21219.3828 | 22334.85 | 21987.23 | -1115.463 | 182.1558 | 153.6854 | 11.77122
18.15 | 21762.3477 | 22324.29 | 21976.25 | -561.9463 | 182.3192 | 153.8252 | 11.90183
18.16 | 21585.5332 | 22313.76 | 21965.28 | -728.2256 | 182.4828 | 153.9652 | 12.03539
18.17 | 21456.9551 | 22303.24 | 21954.32 | -846.2842 | 182.6466 | 154.1055 | 12.17197
18.18 | 21997.875 | 22292.74 | 21943.37 | -294.8606 | 182.8106 | 154.246 | 12.31164
18.190001 | 22208.9043 | 22282.25 | 21932.43 | -73.34249 | 182.9749 | 154.3866 | 12.45446
18.200001 | 22033.5059 | 22271.77 | 21921.51 | -238.269 | 183.1394 | 154.5275 | 12.60045
18.209999 | 22043.2832 | 22261.32 | 21910.6 | -218.0377 | 183.3042 | 154.6686 | 12.74964
18.219999 | 21680.7832 | 22250.88 | 21899.7 | -570.0976 | 183.4692 | 154.8099 | 12.90215
18.23 | 21633.7832 | 22240.46 | 21888.81 | -606.6724 | 183.6344 | 154.9515 | 13.058
18.24 | 21420.3145 | 22230.05 | 21877.94 | -809.7329 | 183.7999 | 155.0933 | 13.2172
18.25 | 21744.7402 | 22219.66 | 21867.07 | -474.9149 | 183.9656 | 155.2352 | 13.3798
18.26 | 21376.4023 | 22209.28 | 21856.22 | -832.8766 | 184.1316 | 155.3775 | 13.54583
18.27 | 21378.9766 | 22198.92 | 21845.39 | -819.9419 | 184.2978 | 155.5199 | 13.71531
18.280001 | 21568.0859 | 22188.57 | 21834.56 | -620.4872 | 184.4642 | 155.6625 | 13.88829
18.290001 | 21558.2988 | 22178.24 | 21823.74 | -619.9459 | 184.6309 | 155.8054 | 14.06472
18.299999 | 21463.543 | 22167.93 | 21812.94 | -704.3912 | 184.7978 | 155.9484 | 14.2446
18.309999 | 21039.6387 | 22157.64 | 21802.15 | -1117.999 | 184.965 | 156.0917 | 14.428
18.32 | 21594.9785 | 22147.36 | 21791.37 | -552.3772 | 185.1324 | 156.2352 | 14.61488
18.33 | 21608.4395 | 22137.09 | 21780.61 | -528.6512 | 185.3 | 156.379 | 14.80517
18.34 | 21754.1738 | 22126.84 | 21769.85 | -372.6676 | 185.4679 | 156.523 | 14.99886
18.35 | 21781.8086 | 22116.61 | 21759.11 | -334.7991 | 185.6361 | 156.6671 | 15.19589
18.360001 | 21660.9766 | 22106.39 | 21748.38 | -445.412 | 185.8045 | 156.8116 | 15.39623
18.370001 | 22140.0801 | 22096.19 | 21737.66 | 43.89417 | 185.9731 | 156.9562 | 15.59973
18.379999 | 21579.0488 | 22086 | 21726.95 | -506.9518 | 186.1419 | 157.101 | 15.80628
18.389999 | 21259.6836 | 22075.83 | 21716.26 | -816.1449 | 186.3111 | 157.2461 | 16.01585
18.4 | 21201.8418 | 22065.67 | 21705.57 | -863.8285 | 186.4805 | 157.3914 | 16.22829
18.41 | 21239.8984 | 22055.53 | 21694.9 | -815.6296 | 186.6501 | 157.537 | 16.44339
18.42 | 21332.7891 | 22045.4 | 21684.24 | -712.6112 | 186.8199 | 157.6828 | 16.66101
18.43 | 21315.8711 | 22035.29 | 21673.59 | -719.4159 | 186.99 | 157.8287 | 16.88092
18.440001 | 21169.0234 | 22025.19 | 21662.95 | -856.1635 | 187.1604 | 157.975 | 17.10294
18.450001 | 21068.8652 | 22015.1 | 21652.32 | -946.2364 | 187.331 | 158.1214 | 17.32676
18.459999 | 21597.2773 | 22005.03 | 21641.71 | -407.7547 | 187.5019 | 158.2681 | 17.55208
18.469999 | 21465.3457 | 21994.97 | 21631.11 | -529.6279 | 187.673 | 158.415 | 17.77868
18.48 | 21058.9473 | 21984.93 | 21620.51 | -925.9797 | 187.8444 | 158.5621 | 18.00623
18.49 | 21230.9707 | 21974.89 | 21609.93 | -743.9232 | 188.016 | 158.7095 | 18.23428
18.5 | 20785.6055 | 21964.87 | 21599.37 | -1179.267 | 188.1878 | 158.8571 | 18.46248
18.51 | 20964.6504 | 21954.86 | 21588.81 | -990.2132 | 188.36 | 159.005 | 18.6904
18.52 | 20964.5293 | 21944.87 | 21578.26 | -980.3361 | 188.5323 | 159.153 | 18.91758
18.530001 | 20773.2324 | 21934.88 | 21567.73 | -1161.644 | 188.705 | 159.3013 | 19.14358
18.540001 | 20379.0273 | 21924.9 | 21557.2 | -1545.872 | 188.8779 | 159.4499 | 19.36781
18.549999 | 21187.0957 | 21914.93 | 21546.69 | -727.8376 | 189.051 | 159.5986 | 19.58972
18.559999 | 21378.6875 | 21904.97 | 21536.19 | -526.2868 | 189.2244 | 159.7476 | 19.80885
18.57 | 21435.9844 | 21895.02 | 21525.7 | -459.0383 | 189.398 | 159.8969 | 20.02457
18.58 | 21603.4141 | 21885.08 | 21515.23 | -281.6656 | 189.5719 | 160.0463 | 20.23622
18.59 | 21264.2461 | 21875.14 | 21504.76 | -610.8976 | 189.7461 | 160.1961 | 20.44321
18.6 | 21127.9102 | 21865.21 | 21494.3 | -737.3039 | 189.9205 | 160.346 | 20.64487
18.610001 | 21341.7441 | 21855.29 | 21483.86 | -513.5452 | 190.0952 | 160.4962 | 20.84058
18.620001 | 21045.9004 | 21845.37 | 21473.42 | -799.47 | 190.2701 | 160.6466 | 21.02963
18.629999 | 21002.3164 | 21835.46 | 21463 | -833.1414 | 190.4453 | 160.7973 | 21.21134
18.639999 | 21295.8809 | 21825.55 | 21452.59 | -529.6659 | 190.6208 | 160.9482 | 21.38512
18.65 | 21487.5449 | 21815.64 | 21442.19 | -328.0929 | 190.7965 | 161.0993 | 21.55031
18.66 | 21277.8887 | 21805.73 | 21431.8 | -527.8434 | 190.9725 | 161.2507 | 21.70622
18.67 | 20931.4004 | 21795.83 | 21421.42 | -864.4277 | 191.1487 | 161.4024 | 21.85226
18.68 | 21146.4961 | 21785.93 | 21411.06 | -639.4289 | 191.3252 | 161.5542 | 21.98784
18.690001 | 21122.1426 | 21776.02 | 21400.7 | -653.8789 | 191.502 | 161.7064 | 22.11241
18.700001 | 21075.8379 | 21766.12 | 21390.36 | -690.2809 | 191.679 | 161.8587 | 22.22544
18.709999 | 20904.2852 | 21756.22 | 21380.02 | -851.9324 | 191.8562 | 162.0113 | 22.32645
18.719999 | 21081.9219 | 21746.31 | 21369.7 | -664.3915 | 192.0338 | 162.1641 | 22.41505
18.73 | 20845.125 | 21736.41 | 21359.39 | -891.2817 | 192.2116 | 162.3172 | 22.49088
18.74 | 21372.5469 | 21726.5 | 21349.09 | -353.9525 | 192.3897 | 162.4706 | 22.55361
18.75 | 21329.3418 | 21716.59 | 21338.79 | -387.2482 | 192.568 | 162.6242 | 22.60301
18.76 | 21637.4473 | 21706.68 | 21328.51 | -69.23116 | 192.7466 | 162.778 | 22.6389
18.77 | 21204.2129 | 21696.76 | 21318.25 | -492.5517 | 192.9255 | 162.9321 | 22.66119
18.780001 | 20664.6133 | 21686.85 | 21307.99 | -1022.234 | 193.1047 | 163.0864 | 22.66984
18.790001 | 20920.498 | 21676.93 | 21297.74 | -756.4308 | 193.2841 | 163.241 | 22.66488
18.799999 | 20795.3887 | 21667.01 | 21287.5 | -871.6212 | 193.4637 | 163.3958 | 22.64644
18.809999 | 21018.9941 | 21657.09 | 21277.28 | -638.0928 | 193.6437 | 163.5509 | 22.61469
18.82 | 21216.8125 | 21647.16 | 21267.06 | -430.3486 | 193.8239 | 163.7062 | 22.56985
18.83 | 20926.8496 | 21637.23 | 21256.86 | -710.385 | 194.0044 | 163.8618 | 22.51226
18.84 | 20914.9434 | 21627.31 | 21246.66 | -712.3635 | 194.1851 | 164.0177 | 22.44227
18.85 | 20586.4121 | 21617.38 | 21236.48 | -1030.966 | 194.3661 | 164.1738 | 22.36031
18.860001 | 20547.6191 | 21607.45 | 21226.3 | -1059.829 | 194.5475 | 164.3301 | 22.26685
18.870001 | 20826.5938 | 21597.52 | 21216.14 | -770.9256 | 194.729 | 164.4867 | 22.16242
18.879999 | 20199.4727 | 21587.59 | 21205.99 | -1388.12 | 194.9108 | 164.6435 | 22.04759
18.889999 | 20742.7578 | 21577.67 | 21195.85 | -834.9083 | 195.093 | 164.8006 | 21.92291
18.9 | 21055.4102 | 21567.74 | 21185.72 | -512.3296 | 195.2754 | 164.958 | 21.789
18.91 | 21157.1406 | 21557.82 | 21175.6 | -400.6763 | 195.458 | 165.1157 | 21.64653
18.92 | 20970.3301 | 21547.9 | 21165.49 | -577.567 | 195.641 | 165.2735 | 21.49614
18.93 | 21089.9512 | 21537.98 | 21155.39 | -448.0297 | 195.8242 | 165.4317 | 21.3385
18.940001 | 20750.9746 | 21528.07 | 21145.3 | -777.0935 | 196.0077 | 165.5901 | 21.17423
18.950001 | 21095.5723 | 21518.16 | 21135.22 | -422.5889 | 196.1914 | 165.7488 | 21.00406
18.959999 | 21035.0352 | 21508.26 | 21125.15 | -473.2267 | 196.3755 | 165.9076 | 20.82865
18.969999 | 20430.7324 | 21498.37 | 21115.09 | -1067.634 | 196.5598 | 166.0668 | 20.64857
18.98 | 21038.6621 | 21488.48 | 21105.04 | -449.8156 | 196.7444 | 166.2263 | 20.46447
18.99 | 21012.4434 | 21478.6 | 21095 | -466.1535 | 196.9293 | 166.386 | 20.27699
19 | 20262.5234 | 21468.72 | 21084.98 | -1206.201 | 197.1144 | 166.546 | 20.08672
19.01 | 20112.2305 | 21458.86 | 21074.96 | -1346.629 | 197.2998 | 166.7062 | 19.89421
19.02 | 20498.0801 | 21449 | 21064.95 | -950.9244 | 197.4856 | 166.8667 | 19.7
19.030001 | 20654.918 | 21439.16 | 21054.95 | -784.2398 | 197.6716 | 167.0275 | 19.50458
19.040001 | 20865.543 | 21429.32 | 21044.97 | -563.7791 | 197.8579 | 167.1885 | 19.30849
19.049999 | 20731.0547 | 21419.5 | 21034.99 | -688.4442 | 198.0444 | 167.3498 | 19.11219
19.059999 | 20654.2578 | 21409.68 | 21025.03 | -755.4266 | 198.2312 | 167.5113 | 18.91602
19.07 | 20683.125 | 21399.88 | 21015.07 | -716.7552 | 198.4184 | 167.6732 | 18.7204
19.08 | 20538.375 | 21390.09 | 21005.12 | -851.7135 | 198.6058 | 167.8353 | 18.52573
19.09 | 20936.8633 | 21380.31 | 20995.19 | -443.4455 | 198.7935 | 167.9977 | 18.33234
19.1 | 20922.8887 | 21370.54 | 20985.26 | -447.6524 | 198.9815 | 168.1603 | 18.14051
19.110001 | 21001.0664 | 21360.78 | 20975.34 | -359.7185 | 199.1698 | 168.3233 | 17.95051
19.120001 | 21113.6426 | 21351.04 | 20965.43 | -237.3997 | 199.3583 | 168.4865 | 17.76265
19.129999 | 20814.5059 | 21341.31 | 20955.54 | -526.8087 | 199.5471 | 168.6499 | 17.57716
19.139999 | 20529.9102 | 21331.6 | 20945.65 | -801.6877 | 199.7363 | 168.8136 | 17.39415
19.15 | 20412.0039 | 21321.89 | 20935.78 | -909.8895 | 199.9257 | 168.9777 | 17.21383
19.16 | 20403.9219 | 21312.2 | 20925.91 | -908.2813 | 200.1154 | 169.142 | 17.03641
19.17 | 20549.5664 | 21302.53 | 20916.05 | -752.96 | 200.3054 | 169.3065 | 16.86198
19.18 | 20117.5117 | 21292.86 | 20906.21 | -1175.352 | 200.4957 | 169.4714 | 16.69068
19.190001 | 20496.0137 | 21283.21 | 20896.37 | -787.199 | 200.6863 | 169.6365 | 16.52257
19.200001 | 20780.2695 | 21273.58 | 20886.54 | -493.3072 | 200.8772 | 169.8019 | 16.35779
19.209999 | 20590.6074 | 21263.96 | 20876.72 | -673.3491 | 201.0683 | 169.9676 | 16.19642
19.219999 | 20448.5801 | 21254.35 | 20866.92 | -805.7679 | 201.2597 | 170.1335 | 16.03843
19.23 | 20567.9512 | 21244.75 | 20857.12 | -676.8013 | 201.4515 | 170.2998 | 15.88387
19.24 | 20578.2949 | 21235.17 | 20847.33 | -656.8767 | 201.6436 | 170.4663 | 15.73283
19.25 | 20756.2676 | 21225.6 | 20837.55 | -469.3369 | 201.8359 | 170.6331 | 15.58529
19.26 | 20662.4707 | 21216.05 | 20827.78 | -553.5805 | 202.0285 | 170.8002 | 15.44127
19.27 | 20509.7441 | 21206.51 | 20818.02 | -696.7675 | 202.2215 | 170.9676 | 15.30075
19.280001 | 20636.8555 | 21196.98 | 20808.27 | -560.1293 | 202.4147 | 171.1352 | 15.16372
19.290001 | 20550.1816 | 21187.47 | 20798.53 | -637.2911 | 202.6082 | 171.3032 | 15.03019
19.299999 | 20310.1562 | 21177.98 | 20788.8 | -867.8199 | 202.802 | 171.4714 | 14.90016
19.309999 | 20070.0195 | 21168.49 | 20779.08 | -1098.472 | 202.9961 | 171.6399 | 14.77352
19.32 | 19900.8125 | 21159.02 | 20769.37 | -1258.206 | 203.1905 | 171.8087 | 14.65026
19.33 | 20217.6367 | 21149.56 | 20759.67 | -931.9242 | 203.3853 | 171.9778 | 14.53037
19.34 | 20342.9668 | 21140.12 | 20749.98 | -797.1496 | 203.5803 | 172.1472 | 14.41381
19.35 | 20614.6289 | 21130.69 | 20740.29 | -516.0564 | 203.7756 | 172.3169 | 14.30051
19.360001 | 20476.5234 | 21121.27 | 20730.62 | -644.7432 | 203.9713 | 172.4869 | 14.19042
19.370001 | 20382.3145 | 21111.86 | 20720.95 | -729.5475 | 204.1672 | 172.6572 | 14.08351
19.379999 | 20774.4805 | 21102.47 | 20711.3 | -327.9919 | 204.3633 | 172.8277 | 13.97975
19.389999 | 20510.1836 | 21093.09 | 20701.66 | -582.9104 | 204.5599 | 172.9985 | 13.87902
19.4 | 20352.2012 | 21083.73 | 20692.02 | -731.5264 | 204.7567 | 173.1697 | 13.78129
19.41 | 20485.0645 | 21074.38 | 20682.39 | -589.3107 | 204.9539 | 173.3411 | 13.68652
19.42 | 20553.8496 | 21065.04 | 20672.78 | -511.1859 | 205.1513 | 173.5129 | 13.59464
19.43 | 20557.1738 | 21055.71 | 20663.17 | -498.5349 | 205.349 | 173.6849 | 13.5056
19.440001 | 20216.8633 | 21046.39 | 20653.57 | -829.5303 | 205.5471 | 173.8573 | 13.41932
19.450001 | 19858.375 | 21037.09 | 20643.98 | -1178.717 | 205.7455 | 174.0299 | 13.33576
19.459999 | 19727.4141 | 21027.8 | 20634.4 | -1300.391 | 205.9441 | 174.2028 | 13.25489
19.469999 | 19927.209 | 21018.53 | 20624.83 | -1091.319 | 206.1431 | 174.3761 | 13.17659
19.48 | 19979.6328 | 21009.26 | 20615.27 | -1029.63 | 206.3424 | 174.5496 | 13.10081
19.49 | 20111.9492 | 21000.01 | 20605.72 | -888.0621 | 206.542 | 174.7235 | 13.02754
19.5 | 20045.1543 | 20990.77 | 20596.18 | -945.6174 | 206.7419 | 174.8976 | 12.95668
19.51 | 20043.9199 | 20981.54 | 20586.64 | -937.6243 | 206.9421 | 175.0721 | 12.8882
19.52 | 19992.3027 | 20972.33 | 20577.12 | -980.0261 | 207.1427 | 175.2469 | 12.82202
19.530001 | 20138.6152 | 20963.12 | 20567.6 | -824.5093 | 207.3435 | 175.422 | 12.7581
19.540001 | 20221.2188 | 20953.93 | 20558.09 | -732.7143 | 207.5447 | 175.5973 | 12.69639
19.549999 | 20391.9238 | 20944.76 | 20548.6 | -552.8315 | 207.7461 | 175.773 | 12.63684
19.559999 | 20565.1543 | 20935.59 | 20539.11 | -370.4333 | 207.9479 | 175.949 | 12.57937
19.57 | 20412.7227 | 20926.43 | 20529.63 | -513.7079 | 208.15 | 176.1253 | 12.52394
19.58 | 20845.8066 | 20917.29 | 20520.16 | -71.47959 | 208.3524 | 176.3019 | 12.47051
19.59 | 20652.166 | 20908.15 | 20510.7 | -255.9874 | 208.5552 | 176.4789 | 12.41903
19.6 | 20185.9023 | 20899.03 | 20501.25 | -713.1298 | 208.7582 | 176.6561 | 12.36944
19.610001 | 19919.7598 | 20889.92 | 20491.8 | -970.1616 | 208.9616 | 176.8337 | 12.3217
19.620001 | 20031.3223 | 20880.82 | 20482.37 | -849.5007 | 209.1653 | 177.0116 | 12.27576
19.629999 | 19891.8145 | 20871.74 | 20472.95 | -979.9232 | 209.3693 | 177.1898 | 12.23159
19.639999 | 19839.2656 | 20862.66 | 20463.53 | -1023.396 | 209.5736 | 177.3683 | 12.18913
19.65 | 20166.3516 | 20853.6 | 20454.12 | -687.2448 | 209.7783 | 177.5471 | 12.14833
19.66 | 20371.9434 | 20844.54 | 20444.72 | -472.5996 | 209.9832 | 177.7263 | 12.10916
19.67 | 20652.9707 | 20835.5 | 20435.33 | -182.5299 | 210.1885 | 177.9058 | 12.07158
19.68 | 20958.8398 | 20826.47 | 20425.95 | 132.3705 | 210.3941 | 178.0856 | 12.03554
19.690001 | 20607.0547 | 20817.45 | 20416.58 | -210.3934 | 210.6001 | 178.2657 | 12.00101
19.700001 | 20307.6855 | 20808.44 | 20407.22 | -500.7532 | 210.8064 | 178.4462 | 11.96795
19.709999 | 20367.1133 | 20799.44 | 20397.87 | -432.3286 | 211.0129 | 178.6269 | 11.93634
19.719999 | 20194.4707 | 20790.45 | 20388.52 | -595.9835 | 211.2198 | 178.808 | 11.90611
19.73 | 20195.793 | 20781.48 | 20379.18 | -585.6834 | 211.4271 | 178.9895 | 11.87723
19.74 | 20200.7129 | 20772.51 | 20369.85 | -571.7973 | 211.6347 | 179.1712 | 11.84969
19.75 | 20496.3555 | 20763.55 | 20360.54 | -267.1991 | 211.8426 | 179.3533 | 11.82345
19.76 | 20511.4883 | 20754.61 | 20351.22 | -243.1214 | 212.0508 | 179.5357 | 11.79846
19.77 | 20082.4102 | 20745.68 | 20341.92 | -663.2651 | 212.2593 | 179.7185 | 11.77471
19.780001 | 20150.9961 | 20736.75 | 20332.63 | -585.7545 | 212.4682 | 179.9016 | 11.75215
19.790001 | 20112.4883 | 20727.84 | 20323.34 | -615.3489 | 212.6775 | 180.085 | 11.73076
19.799999 | 19949.7812 | 20718.94 | 20314.07 | -769.1549 | 212.887 | 180.2687 | 11.71053
19.809999 | 19796.5645 | 20710.04 | 20304.8 | -913.479 | 213.0969 | 180.4528 | 11.6914
19.82 | 20088.5352 | 20701.16 | 20295.54 | -612.6253 | 213.3071 | 180.6373 | 11.67335
19.83 | 19968.5664 | 20692.29 | 20286.29 | -723.7221 | 213.5176 | 180.822 | 11.65637
19.84 | 19763.6816 | 20683.43 | 20277.05 | -919.7453 | 213.7285 | 181.0071 | 11.64042
19.85 | 20016.8887 | 20674.58 | 20267.82 | -657.6868 | 213.9397 | 181.1926 | 11.62549
19.860001 | 20300.4277 | 20665.73 | 20258.59 | -365.3057 | 214.1513 | 181.3784 | 11.61154
19.870001 | 19935.0586 | 20656.9 | 20249.38 | -721.8437 | 214.3632 | 181.5645 | 11.59855
19.879999 | 19492.0508 | 20648.08 | 20240.17 | -1156.032 | 214.5754 | 181.751 | 11.58651
19.889999 | 19610.8242 | 20639.27 | 20230.97 | -1028.448 | 214.7879 | 181.9378 | 11.57538
19.9 | 19726.123 | 20630.47 | 20221.78 | -904.3475 | 215.0009 | 182.125 | 11.56515
19.91 | 19601.2949 | 20621.68 | 20212.6 | -1020.385 | 215.2141 | 182.3125 | 11.5558
19.92 | 19429.6582 | 20612.9 | 20203.42 | -1183.24 | 215.4277 | 182.5004 | 11.5473
19.93 | 19708.1719 | 20604.13 | 20194.26 | -895.9557 | 215.6416 | 182.6886 | 11.53964
19.940001 | 20348.6641 | 20595.37 | 20185.1 | -246.7015 | 215.8559 | 182.8772 | 11.5328
19.950001 | 20435.5469 | 20586.61 | 20175.95 | -151.0675 | 216.0705 | 183.0661 | 11.52677
19.959999 | 20210.5547 | 20577.87 | 20166.81 | -367.32 | 216.2854 | 183.2554 | 11.52152
19.969999 | 19980.2363 | 20569.14 | 20157.68 | -588.9067 | 216.5007 | 183.445 | 11.51703
19.98 | 19828.4395 | 20560.42 | 20148.56 | -731.9808 | 216.7164 | 183.635 | 11.51329
19.99 | 19687.166 | 20551.71 | 20139.44 | -864.5421 | 216.9324 | 183.8254 | 11.51029
20 | 19353.8242 | 20543.01 | 20130.33 | -1189.181 | 217.1487 | 184.0161 | 11.508
20.01 | 19549.4512 | 20534.31 | 20121.23 | -984.8616 | 217.3654 | 184.2072 | 11.50642
20.02 | 19570.3965 | 20525.63 | 20112.14 | -955.2331 | 217.5824 | 184.3986 | 11.50553
20.030001 | 19088.8008 | 20516.96 | 20103.06 | -1428.154 | 217.7998 | 184.5904 | 11.50532
20.040001 | 19188.1602 | 20508.29 | 20093.99 | -1320.131 | 218.0175 | 184.7826 | 11.50576
20.049999 | 19699.3848 | 20499.64 | 20084.92 | -800.2537 | 218.2356 | 184.9751 | 11.50686
20.059999 | 19526.9531 | 20490.99 | 20075.86 | -964.0405 | 218.454 | 185.168 | 11.50859
20.07 | 19482.6777 | 20482.36 | 20066.81 | -999.6796 | 218.6728 | 185.3612 | 11.51095
20.08 | 19716.1191 | 20473.73 | 20057.77 | -757.6123 | 218.8919 | 185.5549 | 11.51391
20.09 | 19663.6133 | 20465.11 | 20048.74 | -801.5016 | 219.1114 | 185.7489 | 11.51748
20.1 | 19450.1348 | 20456.51 | 20039.71 | -1006.373 | 219.3313 | 185.9433 | 11.52164
20.110001 | 19679.1699 | 20447.91 | 20030.69 | -768.7394 | 219.5515 | 186.138 | 11.52637
20.120001 | 19874.1855 | 20439.32 | 20021.68 | -565.1355 | 219.772 | 186.3332 | 11.53168
20.129999 | 19799.7344 | 20430.74 | 20012.68 | -631.0093 | 219.9929 | 186.5286 | 11.53754
20.139999 | 19723.0215 | 20422.17 | 20003.69 | -699.1526 | 220.2142 | 186.7245 | 11.54395
20.15 | 19503.7441 | 20413.61 | 19994.71 | -909.8688 | 220.4358 | 186.9208 | 11.5509
20.16 | 19547.4551 | 20405.06 | 19985.73 | -857.6067 | 220.6578 | 187.1175 | 11.55838
20.17 | 19912.0566 | 20396.52 | 19976.76 | -484.4634 | 220.8801 | 187.3145 | 11.56638
20.18 | 19932.9629 | 20387.99 | 19967.8 | -455.0245 | 221.1028 | 187.5119 | 11.57489
20.190001 | 20039.7637 | 20379.46 | 19958.84 | -339.6995 | 221.326 | 187.7097 | 11.58391
20.200001 | 19955.3184 | 20370.95 | 19949.9 | -415.6305 | 221.5494 | 187.9079 | 11.59342
20.209999 | 19680.0059 | 20362.45 | 19940.96 | -682.4397 | 221.7731 | 188.1065 | 11.60342
20.219999 | 19636.3359 | 20353.95 | 19932.03 | -717.6138 | 221.9973 | 188.3054 | 11.61391
20.23 | 19650.8008 | 20345.46 | 19923.11 | -694.6613 | 222.2218 | 188.5048 | 11.62486
20.24 | 19541.4141 | 20336.98 | 19914.2 | -795.5703 | 222.4467 | 188.7046 | 11.63629
20.25 | 19193.7871 | 20328.52 | 19905.29 | -1134.729 | 222.6719 | 188.9047 | 11.64817
20.26 | 19334.8984 | 20320.06 | 19896.39 | -985.1578 | 222.8976 | 189.1053 | 11.66051
20.27 | 19768.2129 | 20311.61 | 19887.5 | -543.3928 | 223.1236 | 189.3062 | 11.67329
20.280001 | 20026.4668 | 20303.16 | 19878.62 | -276.6966 | 223.3499 | 189.5076 | 11.68652
20.290001 | 19950.8184 | 20294.73 | 19869.74 | -343.9125 | 223.5766 | 189.7094 | 11.70018
20.299999 | 19856.2578 | 20286.31 | 19860.88 | -430.0513 | 223.8037 | 189.9115 | 11.71427
20.309999 | 19761.7246 | 20277.89 | 19852.02 | -516.1699 | 224.0312 | 190.114 | 11.72879
20.32 | 19661.707 | 20269.49 | 19843.17 | -607.7811 | 224.259 | 190.317 | 11.74373
20.33 | 19752.2148 | 20261.09 | 19834.32 | -508.8766 | 224.4872 | 190.5204 | 11.75907
20.34 | 19737.3359 | 20252.7 | 19825.49 | -515.3677 | 224.7158 | 190.7242 | 11.77483
20.35 | 19384.9375 | 20244.32 | 19816.66 | -859.3872 | 224.9448 | 190.9283 | 11.79099
20.360001 | 19287.2578 | 20235.95 | 19807.84 | -948.6961 | 225.1742 | 191.133 | 11.80756
20.370001 | 19587.4629 | 20227.59 | 19799.03 | -640.1299 | 225.4039 | 191.338 | 11.82452
20.379999 | 19670.1445 | 20219.24 | 19790.22 | -549.0976 | 225.6339 | 191.5434 | 11.84186
20.389999 | 19757.5156 | 20210.9 | 19781.43 | -453.3831 | 225.8644 | 191.7493 | 11.85959
20.4 | 19729.8008 | 20202.56 | 19772.63 | -472.7623 | 226.0953 | 191.9556 | 11.87771
20.41 | 19886.6074 | 20194.24 | 19763.85 | -307.6298 | 226.3265 | 192.1622 | 11.89621
20.42 | 19952.3613 | 20185.92 | 19755.08 | -233.5588 | 226.5581 | 192.3694 | 11.91508
20.43 | 19975.7305 | 20177.61 | 19746.31 | -201.8812 | 226.7901 | 192.5769 | 11.93432
20.440001 | 19929.3027 | 20169.31 | 19737.55 | -240.0086 | 227.0225 | 192.7849 | 11.95393
20.450001 | 19565.1836 | 20161.02 | 19728.8 | -595.8368 | 227.2552 | 192.9933 | 11.97391
20.459999 | 19296.4883 | 20152.74 | 19720.06 | -856.2515 | 227.4883 | 193.2021 | 11.99424
20.469999 | 19139.9844 | 20144.47 | 19711.32 | -1004.482 | 227.7219 | 193.4114 | 12.01494
20.48 | 19236.2812 | 20136.2 | 19702.59 | -899.9195 | 227.9558 | 193.6211 | 12.03599
20.49 | 19529.1582 | 20127.94 | 19693.87 | -598.7863 | 228.1901 | 193.8313 | 12.05739
20.5 | 19456.3809 | 20119.7 | 19685.15 | -663.3161 | 228.4248 | 194.0419 | 12.07914
20.51 | 19547.8652 | 20111.46 | 19676.44 | -563.5929 | 228.6598 | 194.2529 | 12.10124
20.52 | 19843.2754 | 20103.23 | 19667.74 | -259.9524 | 228.8953 | 194.4644 | 12.12369
20.530001 | 19783.9551 | 20095.01 | 19659.05 | -311.0502 | 229.1312 | 194.6763 | 12.14648
20.540001 | 19660.25 | 20086.79 | 19650.37 | -426.5423 | 229.3674 | 194.8887 | 12.1696
20.549999 | 19679.4258 | 20078.59 | 19641.69 | -399.1636 | 229.604 | 195.1014 | 12.19307
20.559999 | 19729.3535 | 20070.39 | 19633.02 | -341.04 | 229.8411 | 195.3147 | 12.21687
20.57 | 19647.5137 | 20062.21 | 19624.36 | -414.6916 | 230.0785 | 195.5284 | 12.241
20.58 | 19536.0547 | 20054.03 | 19615.7 | -517.9717 | 230.3163 | 195.7426 | 12.26547
20.59 | 19328.6543 | 20045.86 | 19607.05 | -717.2018 | 230.5545 | 195.9572 | 12.29026
20.6 | 19311.416 | 20037.69 | 19598.41 | -726.2783 | 230.7931 | 196.1723 | 12.31539
20.610001 | 19531.7969 | 20029.54 | 19589.78 | -497.7432 | 231.0322 | 196.3879 | 12.34084
20.620001 | 19638.1543 | 20021.4 | 19581.15 | -383.241 | 231.2716 | 196.6039 | 12.36662
20.629999 | 19574.3555 | 20013.26 | 19572.54 | -438.9051 | 231.5113 | 196.8203 | 12.39271
20.639999 | 19865.5078 | 20005.13 | 19563.92 | -139.6249 | 231.7516 | 197.0373 | 12.41913
20.65 | 20102.3145 | 19997.01 | 19555.32 | 105.3021 | 231.9922 | 197.2547 | 12.44586
20.66 | 19833.9941 | 19988.9 | 19546.72 | -154.9072 | 232.2332 | 197.4726 | 12.47292
20.67 | 19503.6367 | 19980.8 | 19538.13 | -477.1621 | 232.4746 | 197.691 | 12.5003
20.68 | 19271.8164 | 19972.7 | 19529.55 | -700.8881 | 232.7164 | 197.9098 | 12.52799
20.690001 | 19487.541 | 19964.62 | 19520.97 | -477.0769 | 232.9587 | 198.1292 | 12.556
20.700001 | 19838.3613 | 19956.54 | 19512.41 | -118.1792 | 233.2013 | 198.349 | 12.58432
20.709999 | 19590.498 | 19948.47 | 19503.85 | -357.9751 | 233.4443 | 198.5692 | 12.61295
20.719999 | 19319.2363 | 19940.41 | 19495.29 | -621.1761 | 233.6878 | 198.79 | 12.6419
20.73 | 19481.7559 | 19932.36 | 19486.75 | -450.6034 | 233.9317 | 199.0113 | 12.67115
20.74 | 19728.8672 | 19924.32 | 19478.21 | -195.4481 | 234.1759 | 199.2331 | 12.70072
20.75 | 19522.9043 | 19916.28 | 19469.67 | -393.3753 | 234.4205 | 199.4553 | 12.7306
20.76 | 19356.7773 | 19908.25 | 19461.15 | -551.4749 | 234.6656 | 199.6781 | 12.76079
20.77 | 19566.0488 | 19900.23 | 19452.63 | -334.1844 | 234.9111 | 199.9013 | 12.79129
20.780001 | 19437.2051 | 19892.22 | 19444.12 | -455.0165 | 235.1571 | 200.1251 | 12.8221
20.790001 | 19394.8398 | 19884.22 | 19435.61 | -489.3794 | 235.4034 | 200.3494 | 12.85321
20.799999 | 19732.1055 | 19876.23 | 19427.12 | -144.1211 | 235.6501 | 200.5741 | 12.88463
20.809999 | 19601.6348 | 19868.24 | 19418.63 | -266.6059 | 235.8973 | 200.7994 | 12.91635
20.82 | 19541.457 | 19860.26 | 19410.14 | -318.8052 | 236.1449 | 201.0252 | 12.94839
20.83 | 19828.6465 | 19852.29 | 19401.67 | -23.64624 | 236.3929 | 201.2515 | 12.98073
20.84 | 19695.7578 | 19844.33 | 19393.2 | -148.5737 | 236.6412 | 201.4783 | 13.01337
20.85 | 19355.4141 | 19836.38 | 19384.74 | -480.9645 | 236.8901 | 201.7056 | 13.04632
20.860001 | 19250.7266 | 19828.43 | 19376.28 | -577.7064 | 237.1394 | 201.9335 | 13.07958
20.870001 | 19140.8789 | 19820.5 | 19367.83 | -679.6176 | 237.389 | 202.1619 | 13.11315
20.879999 | 19221.8789 | 19812.57 | 19359.39 | -590.6908 | 237.6391 | 202.3908 | 13.14701
20.889999 | 19505.3027 | 19804.65 | 19350.96 | -299.3468 | 237.8896 | 202.6203 | 13.18119
20.9 | 19441.9062 | 19796.74 | 19342.53 | -354.8305 | 238.1406 | 202.8503 | 13.21567
20.91 | 19206.7578 | 19788.83 | 19334.11 | -582.0751 | 238.392 | 203.0808 | 13.25046
20.92 | 19342.8008 | 19780.94 | 19325.7 | -438.1364 | 238.6438 | 203.3119 | 13.28555
20.93 | 19556.1113 | 19773.05 | 19317.29 | -216.9384 | 238.896 | 203.5435 | 13.32095
20.940001 | 19636.5234 | 19765.17 | 19308.89 | -128.6461 | 239.1487 | 203.7757 | 13.35665
20.950001 | 19785 | 19757.3 | 19300.5 | 27.70172 | 239.4018 | 204.0084 | 13.39267
20.959999 | 19844.1426 | 19749.44 | 19292.11 | 94.70584 | 239.6553 | 204.2416 | 13.42898
20.969999 | 19495.7617 | 19741.58 | 19283.73 | -245.82 | 239.9092 | 204.4755 | 13.46561
20.98 | 19331.0801 | 19733.73 | 19275.36 | -402.6539 | 240.1636 | 204.7099 | 13.50254
20.99 | 19358.6055 | 19725.9 | 19266.99 | -367.2897 | 240.4185 | 204.9448 | 13.53979
21 | 19130.752 | 19718.06 | 19258.63 | -587.3125 | 240.6737 | 205.1803 | 13.57734
21.01 | 19356.8379 | 19710.24 | 19250.28 | -353.404 | 240.9294 | 205.4164 | 13.6152
21.02 | 19509.5918 | 19702.43 | 19241.94 | -192.8355 | 241.1856 | 205.6531 | 13.65337
21.030001 | 19367.6035 | 19694.62 | 19233.6 | -327.0165 | 241.4421 | 205.8903 | 13.69186
21.040001 | 19426.1523 | 19686.82 | 19225.26 | -260.6693 | 241.6992 | 206.1282 | 13.73065
21.049999 | 19359.4668 | 19679.03 | 19216.94 | -319.566 | 241.9566 | 206.3665 | 13.76975
21.059999 | 19729.5957 | 19671.25 | 19208.62 | 58.34521 | 242.2145 | 206.6055 | 13.80917
21.07 | 19995.6992 | 19663.48 | 19200.31 | 332.2238 | 242.4728 | 206.8451 | 13.8489
21.08 | 19799.2383 | 19655.71 | 19192 | 143.5292 | 242.7316 | 207.0853 | 13.88895
21.09 | 20034.4043 | 19647.95 | 19183.7 | 386.4534 | 242.9908 | 207.326 | 13.92931
21.1 | 20016.2227 | 19640.2 | 19175.41 | 376.022 | 243.2505 | 207.5674 | 13.96999
21.110001 | 19521.8281 | 19632.46 | 19167.13 | -110.6296 | 243.5106 | 207.8094 | 14.01099
21.120001 | 19422.1816 | 19624.72 | 19158.85 | -202.5419 | 243.7712 | 208.052 | 14.05231
21.129999 | 19348.4219 | 19617 | 19150.58 | -268.577 | 244.0322 | 208.2952 | 14.09394
21.139999 | 19145.7676 | 19609.28 | 19142.31 | -463.5131 | 244.2936 | 208.539 | 14.13589
21.15 | 19229.3945 | 19601.57 | 19134.05 | -372.1751 | 244.5556 | 208.7834 | 14.17817
21.16 | 19170.9199 | 19593.87 | 19125.8 | -422.9475 | 244.8179 | 209.0285 | 14.22077
21.17 | 19066.4922 | 19586.17 | 19117.55 | -519.6809 | 245.0808 | 209.2742 | 14.26369
21.18 | 19220.1641 | 19578.49 | 19109.32 | -358.3227 | 245.344 | 209.5205 | 14.30694
21.190001 | 19221.8086 | 19570.81 | 19101.08 | -348.9991 | 245.6078 | 209.7675 | 14.35051
21.200001 | 19338.9023 | 19563.14 | 19092.86 | -224.235 | 245.872 | 210.0152 | 14.39442
21.209999 | 19464.0859 | 19555.48 | 19084.64 | -91.39056 | 246.1366 | 210.2634 | 14.43864
21.219999 | 19656.9766 | 19547.82 | 19076.42 | 109.1546 | 246.4017 | 210.5123 | 14.4832
21.23 | 19921.8008 | 19540.17 | 19068.22 | 381.6261 | 246.6673 | 210.7619 | 14.52809
21.24 | 19659.4727 | 19532.54 | 19060.02 | 126.9366 | 246.9333 | 211.0121 | 14.57331
21.25 | 19550.9082 | 19524.91 | 19051.82 | 26.00282 | 247.1998 | 211.263 | 14.61887
21.26 | 19404.1816 | 19517.28 | 19043.64 | -113.101 | 247.4667 | 211.5145 | 14.66476
21.27 | 19144.875 | 19509.67 | 19035.46 | -364.7928 | 247.7341 | 211.7668 | 14.711
21.280001 | 19331.6855 | 19502.06 | 19027.28 | -170.3747 | 248.002 | 212.0197 | 14.75758
21.290001 | 19524.0312 | 19494.46 | 19019.11 | 29.57003 | 248.2704 | 212.2733 | 14.80448
21.299999 | 19266.4922 | 19486.87 | 19010.95 | -220.3794 | 248.5392 | 212.5275 | 14.85173
21.309999 | 18791.1387 | 19479.29 | 19002.8 | -688.1498 | 248.8084 | 212.7825 | 14.89933
21.32 | 18890.1016 | 19471.71 | 18994.65 | -581.6108 | 249.0782 | 213.0382 | 14.94727
21.33 | 19255.3887 | 19464.15 | 18986.51 | -208.7563 | 249.3484 | 213.2946 | 14.99556
21.34 | 19549.3652 | 19456.59 | 18978.37 | 92.77962 | 249.6191 | 213.5516 | 15.0442
21.35 | 19513.4492 | 19449.03 | 18970.24 | 64.41521 | 249.8903 | 213.8094 | 15.09319
21.360001 | 19351.873 | 19441.49 | 18962.12 | -89.61654 | 250.162 | 214.068 | 15.14254
21.370001 | 19611.9961 | 19433.95 | 18954 | 178.0423 | 250.4341 | 214.3272 | 15.19225
21.379999 | 19524.1836 | 19426.43 | 18945.89 | 97.75624 | 250.7066 | 214.5871 | 15.24229
21.389999 | 19212.9688 | 19418.91 | 18937.79 | -205.9385 | 250.9797 | 214.8478 | 15.2927
21.4 | 18935.6641 | 19411.39 | 18929.69 | -475.7303 | 251.2533 | 215.1093 | 15.34348
21.41 | 18817.4395 | 19403.89 | 18921.6 | -586.4506 | 251.5273 | 215.3715 | 15.39462
21.42 | 19039.7305 | 19396.39 | 18913.51 | -356.6632 | 251.8018 | 215.6344 | 15.44612
21.43 | 19103.6582 | 19388.91 | 18905.43 | -285.247 | 252.0768 | 215.8981 | 15.49799
21.440001 | 18983.7012 | 19381.42 | 18897.36 | -397.7225 | 252.3523 | 216.1626 | 15.55023
21.450001 | 19143.7949 | 19373.95 | 18889.29 | -230.156 | 252.6283 | 216.4278 | 15.60284
21.459999 | 19180.082 | 19366.49 | 18881.23 | -186.4055 | 252.9047 | 216.6938 | 15.65581
21.469999 | 19108.2949 | 19359.03 | 18873.18 | -250.7355 | 253.1817 | 216.9606 | 15.70917
21.48 | 19282.8125 | 19351.58 | 18865.13 | -68.76796 | 253.4591 | 217.2282 | 15.76291
21.49 | 19384.4551 | 19344.14 | 18857.09 | 40.31601 | 253.737 | 217.4965 | 15.81703
21.5 | 19145.1191 | 19336.71 | 18849.05 | -191.5865 | 254.0154 | 217.7657 | 15.87152
21.51 | 19025.8496 | 19329.28 | 18841.02 | -303.4304 | 254.2943 | 218.0357 | 15.9264
21.52 | 19395.7109 | 19321.86 | 18833 | 73.84867 | 254.5737 | 218.3065 | 15.98167
21.530001 | 19481.0762 | 19314.45 | 18824.98 | 166.6246 | 254.8536 | 218.5781 | 16.03735
21.540001 | 19163.9531 | 19307.05 | 18816.97 | -143.0964 | 255.134 | 218.8506 | 16.09339
21.549999 | 19134.1348 | 19299.66 | 18808.97 | -165.5221 | 255.4149 | 219.1238 | 16.14983
21.559999 | 19089.5195 | 19292.27 | 18800.97 | -202.751 | 255.6962 | 219.3979 | 16.20668
21.57 | 19050.248 | 19284.89 | 18792.98 | -234.6433 | 255.9781 | 219.6729 | 16.26392
21.58 | 19416.9199 | 19277.52 | 18784.99 | 139.3992 | 256.2605 | 219.9487 | 16.32157
21.59 | 19729.8438 | 19270.16 | 18777.01 | 459.6859 | 256.5434 | 220.2254 | 16.37962
21.6 | 19530.3965 | 19262.8 | 18769.04 | 267.5934 | 256.8268 | 220.503 | 16.43808
21.610001 | 19198.0117 | 19255.46 | 18761.07 | -57.44359 | 257.1107 | 220.7815 | 16.49696
21.620001 | 19020.6621 | 19248.12 | 18753.1 | -227.4541 | 257.3951 | 221.0608 | 16.55626
21.629999 | 19088.0801 | 19240.79 | 18745.15 | -152.7063 | 257.68 | 221.341 | 16.61595
21.639999 | 19158.4082 | 19233.46 | 18737.2 | -75.05476 | 257.9654 | 221.6221 | 16.67607
21.65 | 19105.1387 | 19226.15 | 18729.25 | -121.0079 | 258.2513 | 221.9042 | 16.73661
21.66 | 19073.9668 | 19218.84 | 18721.32 | -144.8722 | 258.5377 | 222.1872 | 16.79759
21.67 | 19357.8652 | 19211.54 | 18713.38 | 146.326 | 258.8246 | 222.4711 | 16.85898
21.68 | 19192.3086 | 19204.25 | 18705.46 | -11.93863 | 259.1121 | 222.7559 | 16.92082
21.690001 | 18896.0801 | 19196.96 | 18697.54 | -300.8823 | 259.4001 | 223.0417 | 16.98308
21.700001 | 18921.5 | 19189.69 | 18689.62 | -268.1863 | 259.6886 | 223.3284 | 17.0458
21.709999 | 19139.9355 | 19182.42 | 18681.72 | -42.484 | 259.9775 | 223.6161 | 17.10893
21.719999 | 19258.8086 | 19175.16 | 18673.81 | 83.64946 | 260.2671 | 223.9048 | 17.17252
21.73 | 18832.3281 | 19167.91 | 18665.92 | -335.5778 | 260.5571 | 224.1944 | 17.23655
21.74 | 18822.3262 | 19160.66 | 18658.03 | -338.3351 | 260.8476 | 224.4851 | 17.30105
21.75 | 19066.5352 | 19153.42 | 18650.14 | -86.88941 | 261.1387 | 224.7768 | 17.36598
21.76 | 18887.3848 | 19146.2 | 18642.26 | -258.811 | 261.4303 | 225.0694 | 17.43138
21.77 | 19050.4668 | 19138.97 | 18634.39 | -88.50817 | 261.7225 | 225.3631 | 17.49724
21.780001 | 19551.373 | 19131.76 | 18626.52 | 419.6117 | 262.0151 | 225.6579 | 17.56359
21.790001 | 19538.1406 | 19124.56 | 18618.66 | 413.5843 | 262.3083 | 225.9536 | 17.63037
21.799999 | 19287.1914 | 19117.36 | 18610.81 | 169.8308 | 262.602 | 226.2504 | 17.69763
21.809999 | 18990.0879 | 19110.17 | 18602.96 | -120.0836 | 262.8962 | 226.5483 | 17.76537
21.82 | 18698.084 | 19102.99 | 18595.12 | -404.9055 | 263.191 | 226.8473 | 17.83359
21.83 | 18797 | 19095.82 | 18587.28 | -298.8162 | 263.4863 | 227.1473 | 17.90229
21.84 | 19011.7168 | 19088.65 | 18579.45 | -76.9341 | 263.7821 | 227.4485 | 17.97148
21.85 | 18847.3145 | 19081.49 | 18571.62 | -234.1791 | 264.0785 | 227.7508 | 18.04116
21.860001 | 18815.3008 | 19074.34 | 18563.8 | -259.0427 | 264.3755 | 228.0542 | 18.11134
21.870001 | 19031.7949 | 19067.2 | 18555.99 | -35.40715 | 264.6729 | 228.3587 | 18.18203
21.879999 | 18836.3672 | 19060.07 | 18548.18 | -223.7029 | 264.9708 | 228.6643 | 18.25319
21.889999 | 18535.4727 | 19052.94 | 18540.38 | -517.4719 | 265.2694 | 228.9712 | 18.32487
21.9 | 18744.0039 | 19045.83 | 18532.58 | -301.8226 | 265.5684 | 229.2792 | 18.39706
21.91 | 19115.2773 | 19038.72 | 18524.79 | 76.56027 | 265.8681 | 229.5884 | 18.46978
21.92 | 19145.1992 | 19031.62 | 18517.01 | 113.5836 | 266.1682 | 229.8988 | 18.543
21.93 | 19158.7754 | 19024.52 | 18509.23 | 134.2532 | 266.4689 | 230.2104 | 18.61675
21.940001 | 19124.334 | 19017.44 | 18501.45 | 106.8978 | 266.7702 | 230.5232 | 18.69103
21.950001 | 19187.9453 | 19010.36 | 18493.68 | 177.5864 | 267.072 | 230.8373 | 18.76585
21.959999 | 19109.877 | 19003.29 | 18485.92 | 106.5859 | 267.3743 | 231.1526 | 18.84118
21.969999 | 19023.502 | 18996.23 | 18478.17 | 27.27201 | 267.6772 | 231.4692 | 18.91706
21.98 | 19045.5195 | 18989.18 | 18470.41 | 56.34332 | 267.9807 | 231.787 | 18.99349
21.99 | 19175 | 18982.13 | 18462.67 | 192.8688 | 268.2847 | 232.1062 | 19.07048
22 | 19087.3809 | 18975.09 | 18454.93 | 112.2866 | 268.5892 | 232.4267 | 19.14801
22.01 | 18935.4336 | 18968.07 | 18447.2 | -32.63199 | 268.8944 | 232.7485 | 19.2261
22.02 | 18931.209 | 18961.04 | 18439.47 | -29.83596 | 269.2 | 233.0717 | 19.30476
22.030001 | 18916.9316 | 18954.03 | 18431.75 | -37.10019 | 269.5063 | 233.3963 | 19.38401
22.040001 | 18847.2852 | 18947.03 | 18424.03 | -99.74228 | 269.8131 | 233.7222 | 19.4638
22.049999 | 18766.2617 | 18940.03 | 18416.32 | -173.7711 | 270.1204 | 234.0495 | 19.54417
22.059999 | 18757.207 | 18933.04 | 18408.61 | -175.8378 | 270.4283 | 234.3782 | 19.62513
22.07 | 19018.1133 | 18926.06 | 18400.91 | 92.04895 | 270.7368 | 234.7084 | 19.70668
22.08 | 19294.7031 | 18919.09 | 18393.22 | 375.6103 | 271.0459 | 235.04 | 19.78883
22.09 | 19235.6328 | 18912.13 | 18385.53 | 323.5033 | 271.3555 | 235.3731 | 19.87157
22.1 | 19188.9414 | 18905.17 | 18377.85 | 283.7669 | 271.6657 | 235.7077 | 19.95492
22.110001 | 19062.1602 | 18898.23 | 18370.17 | 163.9331 | 271.9765 | 236.0438 | 20.03888
22.120001 | 18988.7402 | 18891.29 | 18362.5 | 97.4516 | 272.2878 | 236.3814 | 20.12347
22.129999 | 18859.5117 | 18884.36 | 18354.83 | -24.84815 | 272.5997 | 236.7205 | 20.20864
22.139999 | 18647.752 | 18877.44 | 18347.17 | -229.686 | 272.9122 | 237.0612 | 20.29446
22.15 | 18993.1738 | 18870.52 | 18339.51 | 122.65 | 273.2253 | 237.4036 | 20.38091
22.16 | 19074.7305 | 18863.62 | 18331.86 | 211.1118 | 273.5389 | 237.7475 | 20.468
22.17 | 18940.4082 | 18856.72 | 18324.22 | 83.68631 | 273.8531 | 238.0931 | 20.55573
22.18 | 18877.1406 | 18849.83 | 18316.58 | 27.30703 | 274.1679 | 238.4403 | 20.64411
22.190001 | 18783.4668 | 18842.95 | 18308.95 | -59.48617 | 274.4834 | 238.7892 | 20.73315
22.200001 | 18813.8672 | 18836.08 | 18301.32 | -22.21429 | 274.7993 | 239.1398 | 20.82284
22.209999 | 19071.0527 | 18829.22 | 18293.7 | 241.8328 | 275.1158 | 239.4921 | 20.9132
22.219999 | 18940.0391 | 18822.37 | 18286.08 | 117.6737 | 275.433 | 239.8462 | 21.00423
22.23 | 18748.2441 | 18815.52 | 18278.47 | -67.27463 | 275.7507 | 240.202 | 21.09594
22.24 | 18653.7773 | 18808.68 | 18270.86 | -154.904 | 276.0691 | 240.5597 | 21.18835
22.25 | 18871.0469 | 18801.85 | 18263.26 | 69.19445 | 276.388 | 240.9192 | 21.28144
22.26 | 19094.4727 | 18795.03 | 18255.67 | 299.4405 | 276.7075 | 241.2805 | 21.37522
22.27 | 18965.9414 | 18788.22 | 18248.08 | 177.7209 | 277.0276 | 241.6437 | 21.46971
22.280001 | 18622.1484 | 18781.42 | 18240.49 | -159.2685 | 277.3483 | 242.0089 | 21.56493
22.290001 | 18748.9941 | 18774.62 | 18232.92 | -25.62847 | 277.6696 | 242.376 | 21.66085
22.299999 | 19239.5156 | 18767.84 | 18225.34 | 471.6772 | 277.9915 | 242.7449 | 21.75748
22.309999 | 19094.3047 | 18761.06 | 18217.78 | 333.2432 | 278.314 | 243.116 | 21.85485
22.32 | 19062.0586 | 18754.29 | 18210.21 | 307.7659 | 278.6371 | 243.489 | 21.95297
22.33 | 18941.8457 | 18747.53 | 18202.66 | 194.3123 | 278.9609 | 243.8642 | 22.05183
22.34 | 18962.875 | 18740.78 | 18195.1 | 222.0921 | 279.2852 | 244.2414 | 22.15144
22.35 | 19114.375 | 18734.04 | 18187.56 | 380.3337 | 279.6101 | 244.6207 | 22.25181
22.360001 | 19199.6562 | 18727.31 | 18180.02 | 472.3482 | 279.9356 | 245.0022 | 22.35296
22.370001 | 18890.2559 | 18720.58 | 18172.48 | 169.6717 | 280.2618 | 245.3859 | 22.45487
22.379999 | 18557.2324 | 18713.87 | 18164.95 | -156.6384 | 280.5885 | 245.7717 | 22.55756
22.389999 | 18822.4062 | 18707.16 | 18157.43 | 115.2412 | 280.9159 | 246.1599 | 22.66104
22.4 | 19225.4648 | 18700.47 | 18149.91 | 524.9973 | 281.2438 | 246.5504 | 22.76532
22.41 | 19136.6504 | 18693.78 | 18142.39 | 442.8705 | 281.5725 | 246.9431 | 22.87041
22.42 | 19133.2969 | 18687.1 | 18134.89 | 446.1956 | 281.9017 | 247.3383 | 22.97631
22.43 | 18962.9648 | 18680.43 | 18127.38 | 282.5329 | 282.2315 | 247.7359 | 23.08303
22.440001 | 18973.6055 | 18673.77 | 18119.88 | 299.8344 | 282.562 | 248.1359 | 23.19059
22.450001 | 18923.0625 | 18667.12 | 18112.39 | 255.9424 | 282.8931 | 248.5384 | 23.29897
22.459999 | 18815.6777 | 18660.48 | 18104.9 | 155.1978 | 283.2248 | 248.9434 | 23.40819
22.469999 | 18604.6582 | 18653.85 | 18097.42 | -49.18937 | 283.5571 | 249.351 | 23.51828
22.48 | 18492.5488 | 18647.22 | 18089.94 | -154.6752 | 283.8901 | 249.7613 | 23.62923
22.49 | 18462.5117 | 18640.61 | 18082.47 | -178.0988 | 284.2237 | 250.1742 | 23.74105
22.5 | 18706.5957 | 18634.01 | 18075 | 72.58925 | 284.5579 | 250.5898 | 23.85374
22.51 | 18704.7617 | 18627.41 | 18067.54 | 77.34976 | 284.8928 | 251.0082 | 23.96732
22.52 | 18988.3867 | 18620.83 | 18060.09 | 367.5597 | 285.2283 | 251.4293 | 24.0818
22.530001 | 19110.5664 | 18614.25 | 18052.64 | 496.3153 | 285.5644 | 251.8534 | 24.19721
22.540001 | 18887.793 | 18607.69 | 18045.19 | 280.1075 | 285.9012 | 252.2804 | 24.31352
22.549999 | 18968.1035 | 18601.13 | 18037.75 | 366.9726 | 286.2386 | 252.7102 | 24.43072
22.559999 | 18904.1934 | 18594.58 | 18030.32 | 309.6085 | 286.5766 | 253.1431 | 24.54888
22.57 | 18785.9395 | 18588.05 | 18022.89 | 197.8916 | 286.9153 | 253.579 | 24.66799
22.58 | 19011.8574 | 18581.52 | 18015.46 | 430.3358 | 287.2547 | 254.0181 | 24.78805
22.59 | 18940.1973 | 18575.01 | 18008.04 | 365.192 | 287.5947 | 254.4604 | 24.90907
22.6 | 18767.8711 | 18568.5 | 18000.63 | 199.3721 | 287.9353 | 254.9058 | 25.03107
22.610001 | 18672.8281 | 18562 | 17993.22 | 110.826 | 288.2766 | 255.3547 | 25.15406
22.620001 | 18632.7773 | 18555.52 | 17985.81 | 77.26127 | 288.6185 | 255.8068 | 25.27803
22.629999 | 18809.8555 | 18549.04 | 17978.42 | 260.814 | 288.9611 | 256.2622 | 25.403
22.639999 | 18943.9961 | 18542.58 | 17971.02 | 401.4201 | 289.3043 | 256.7212 | 25.52899
22.65 | 19012.5527 | 18536.12 | 17963.63 | 476.4326 | 289.6483 | 257.1838 | 25.65601
22.66 | 19066.7031 | 18529.68 | 17956.25 | 537.0277 | 289.9928 | 257.65 | 25.78406
22.67 | 18712.293 | 18523.24 | 17948.87 | 189.0519 | 290.338 | 258.1198 | 25.91316
22.68 | 18433.8379 | 18516.82 | 17941.5 | -82.9796 | 290.6839 | 258.5933 | 26.04332
22.690001 | 18397.9141 | 18510.4 | 17934.13 | -112.4897 | 291.0305 | 259.0708 | 26.17455
22.700001 | 18859.8457 | 18504 | 17926.76 | 355.8441 | 291.3777 | 259.5521 | 26.30686
22.709999 | 18665.9746 | 18497.61 | 17919.41 | 168.3631 | 291.7256 | 260.0372 | 26.44025
22.719999 | 18728.6816 | 18491.23 | 17912.06 | 237.4507 | 292.0741 | 260.5264 | 26.57475
22.73 | 18584.3047 | 18484.86 | 17904.71 | 99.444 | 292.4234 | 261.0199 | 26.71038
22.74 | 18764.6641 | 18478.5 | 17897.36 | 286.1619 | 292.7732 | 261.5174 | 26.84713
22.75 | 18984.5469 | 18472.15 | 17890.03 | 512.392 | 293.1238 | 262.0193 | 26.98502
22.76 | 19115.2207 | 18465.82 | 17882.69 | 649.4019 | 293.4751 | 262.5255 | 27.12404
22.77 | 18659.9824 | 18459.49 | 17875.37 | 200.4884 | 293.827 | 263.0361 | 27.26424
22.780001 | 18714.4316 | 18453.18 | 17868.04 | 261.2515 | 294.1796 | 263.5513 | 27.40566
22.790001 | 18593.7266 | 18446.88 | 17860.73 | 146.8483 | 294.5329 | 264.0711 | 27.54823
22.799999 | 18780.4922 | 18440.59 | 17853.42 | 339.9028 | 294.8868 | 264.5955 | 27.69196
22.809999 | 18615.7695 | 18434.31 | 17846.11 | 181.4585 | 295.2415 | 265.1248 | 27.83695
22.82 | 18513.1602 | 18428.04 | 17838.8 | 85.11645 | 295.5968 | 265.659 | 27.98317
22.83 | 18752.1719 | 18421.79 | 17831.51 | 330.3828 | 295.9529 | 266.1982 | 28.13063
22.84 | 18841.6426 | 18415.55 | 17824.22 | 426.0961 | 296.3096 | 266.7425 | 28.27935
22.85 | 18920.3555 | 18409.32 | 17816.93 | 511.0395 | 296.667 | 267.2919 | 28.42934
22.860001 | 18954.0371 | 18403.1 | 17809.64 | 550.9399 | 297.0252 | 267.8467 | 28.58063
22.870001 | 18515.5 | 18396.89 | 17802.37 | 118.6086 | 297.384 | 268.4069 | 28.7332
22.879999 | 18482.6602 | 18390.7 | 17795.1 | 91.96085 | 297.7434 | 268.9724 | 28.88707
22.889999 | 18876.2734 | 18384.52 | 17787.83 | 491.7548 | 298.1036 | 269.5437 | 29.04229
22.9 | 19059.5918 | 18378.35 | 17780.57 | 681.2418 | 298.4645 | 270.1208 | 29.19885
22.91 | 18794.0332 | 18372.19 | 17773.31 | 421.8383 | 298.8262 | 270.7036 | 29.35677
22.92 | 18854.0645 | 18366.05 | 17766.06 | 488.0117 | 299.1885 | 271.2924 | 29.51607
22.93 | 18992.459 | 18359.92 | 17758.81 | 632.5351 | 299.5515 | 271.8873 | 29.67675
22.940001 | 18579.5918 | 18353.81 | 17751.56 | 225.7843 | 299.9153 | 272.4884 | 29.83886
22.950001 | 18522.3105 | 18347.71 | 17744.33 | 174.6053 | 300.2797 | 273.0959 | 30.00237
22.959999 | 18769.9277 | 18341.62 | 17737.1 | 428.3101 | 300.6448 | 273.7096 | 30.1673
22.969999 | 18817.043 | 18335.54 | 17729.87 | 481.5005 | 301.0107 | 274.33 | 30.33371
22.98 | 18545.7578 | 18329.48 | 17722.64 | 216.2773 | 301.3773 | 274.9572 | 30.5016
22.99 | 18561.8555 | 18323.43 | 17715.43 | 238.4224 | 301.7446 | 275.5912 | 30.67097
23 | 18935.2285 | 18317.4 | 17708.21 | 617.8287 | 302.1127 | 276.2321 | 30.84184
23.01 | 19108.7188 | 18311.38 | 17701 | 797.3381 | 302.4814 | 276.8801 | 31.01422
23.02 | 18782.416 | 18305.38 | 17693.8 | 477.04 | 302.8509 | 277.5354 | 31.18816
23.030001 | 18814.3145 | 18299.39 | 17686.6 | 514.9292 | 303.2211 | 278.1982 | 31.36369
23.040001 | 18935.8203 | 18293.41 | 17679.41 | 642.4103 | 303.5921 | 278.8684 | 31.54076
23.049999 | 18571.0195 | 18287.45 | 17672.22 | 283.5688 | 303.9637 | 279.5462 | 31.71939
23.059999 | 18605.8691 | 18281.51 | 17665.04 | 324.3639 | 304.3361 | 280.2319 | 31.89968
23.07 | 18529.1406 | 18275.57 | 17657.86 | 253.5663 | 304.7093 | 280.9257 | 32.08159
23.08 | 18444.8965 | 18269.66 | 17650.68 | 175.2371 | 305.0832 | 281.6275 | 32.26517
23.09 | 18602.9102 | 18263.76 | 17643.51 | 339.1501 | 305.4578 | 282.3376 | 32.45041
23.1 | 18367.3848 | 18257.88 | 17636.35 | 109.5084 | 305.8332 | 283.0562 | 32.63735
23.110001 | 18113.5527 | 18252.01 | 17629.19 | -138.4553 | 306.2093 | 283.7834 | 32.82601
23.120001 | 18472.4082 | 18246.16 | 17622.03 | 226.2519 | 306.5861 | 284.5193 | 33.0164
23.129999 | 18609.6641 | 18240.32 | 17614.89 | 369.3421 | 306.9637 | 285.2639 | 33.20852
23.139999 | 18840.6016 | 18234.5 | 17607.74 | 606.0987 | 307.342 | 286.0178 | 33.40244
23.15 | 18973.4102 | 18228.7 | 17600.6 | 744.7104 | 307.7211 | 286.781 | 33.59815
23.16 | 18961.5215 | 18222.91 | 17593.46 | 738.6074 | 308.101 | 287.5535 | 33.79569
23.17 | 18957.7617 | 18217.15 | 17586.33 | 740.6164 | 308.4816 | 288.3356 | 33.99507
23.18 | 19475.9512 | 18211.39 | 17579.21 | 1264.558 | 308.863 | 289.1274 | 34.1963
23.190001 | 19148.207 | 18205.66 | 17572.09 | 942.5483 | 309.2451 | 289.9291 | 34.39945
23.200001 | 19126.332 | 18199.94 | 17564.97 | 926.3901 | 309.628 | 290.7409 | 34.60448
23.209999 | 18886.3691 | 18194.24 | 17557.86 | 692.1252 | 310.0116 | 291.5626 | 34.81144
23.219999 | 18728.1934 | 18188.56 | 17550.75 | 539.6308 | 310.396 | 292.3949 | 35.02037
23.23 | 18592.75 | 18182.9 | 17543.65 | 409.8512 | 310.7812 | 293.2378 | 35.23129
23.24 | 17959.9043 | 18177.25 | 17536.55 | -217.3494 | 311.1671 | 294.0913 | 35.44421
23.25 | 18038.373 | 18171.63 | 17529.46 | -133.254 | 311.5539 | 294.9557 | 35.65916
23.26 | 18323.7148 | 18166.02 | 17522.37 | 157.6959 | 311.9413 | 295.831 | 35.87615
23.27 | 18269.6719 | 18160.43 | 17515.29 | 109.2425 | 312.3296 | 296.7175 | 36.09524
23.280001 | 18596.4141 | 18154.86 | 17508.21 | 441.5557 | 312.7187 | 297.6154 | 36.31649
23.290001 | 18853.7305 | 18149.31 | 17501.13 | 704.4235 | 313.1086 | 298.5246 | 36.53983
23.299999 | 18911.3242 | 18143.78 | 17494.07 | 767.5483 | 313.4991 | 299.4451 | 36.76527
23.309999 | 18884.9688 | 18138.26 | 17487 | 746.7057 | 313.8905 | 300.3775 | 36.99296
23.32 | 18636.791 | 18132.77 | 17479.94 | 504.0218 | 314.2827 | 301.3219 | 37.22287
23.33 | 18370.8125 | 18127.3 | 17472.89 | 243.517 | 314.6757 | 302.278 | 37.45502
23.34 | 18489.5547 | 18121.84 | 17465.84 | 367.7131 | 315.0695 | 303.2462 | 37.68945
23.35 | 18371.3633 | 18116.41 | 17458.79 | 254.9557 | 315.4641 | 304.2264 | 37.92619
23.360001 | 18326.9961 | 18110.99 | 17451.75 | 216.003 | 315.8595 | 305.219 | 38.16528
23.370001 | 18703.168 | 18105.6 | 17444.71 | 597.5688 | 316.2556 | 306.2237 | 38.40671
23.379999 | 18368.2637 | 18100.23 | 17437.68 | 268.0371 | 316.6525 | 307.2406 | 38.65052
23.389999 | 18554.8066 | 18094.87 | 17430.66 | 459.9334 | 317.0503 | 308.27 | 38.89678
23.4 | 18051.8711 | 18089.54 | 17423.63 | -37.66839 | 317.4489 | 309.312 | 39.1455
23.41 | 18301.4004 | 18084.23 | 17416.62 | 217.1737 | 317.8483 | 310.3662 | 39.39671
23.42 | 18123.8164 | 18078.93 | 17409.6 | 44.88207 | 318.2484 | 311.4328 | 39.65044
23.43 | 18810.127 | 18073.66 | 17402.59 | 736.4647 | 318.6494 | 312.5117 | 39.90672
23.440001 | 19123.959 | 18068.41 | 17395.59 | 1055.549 | 319.0513 | 313.6031 | 40.16562
23.450001 | 18455.3008 | 18063.18 | 17388.59 | 392.1221 | 319.4539 | 314.7066 | 40.42712
23.459999 | 18736.7559 | 18057.97 | 17381.6 | 678.7873 | 319.8573 | 315.822 | 40.69127
23.469999 | 18835.3809 | 18052.78 | 17374.61 | 782.6033 | 320.2616 | 316.9496 | 40.95813
23.48 | 18528.7988 | 18047.61 | 17367.62 | 481.1927 | 320.6667 | 318.0892 | 41.22774
23.49 | 18591.373 | 18042.45 | 17360.64 | 548.9181 | 321.0726 | 319.2403 | 41.50009
23.5 | 18798.9395 | 18037.32 | 17353.67 | 761.6161 | 321.4794 | 320.4028 | 41.77526
23.51 | 18648.7715 | 18032.21 | 17346.69 | 616.5602 | 321.8869 | 321.5765 | 42.05325
23.52 | 18673.2695 | 18027.12 | 17339.73 | 646.1511 | 322.2954 | 322.761 | 42.33414
23.530001 | 18818.6406 | 18022.04 | 17332.77 | 796.5967 | 322.7047 | 323.9561 | 42.61802
23.540001 | 18572.623 | 18016.99 | 17325.81 | 555.6347 | 323.1147 | 325.1613 | 42.90479
23.549999 | 18464.7734 | 18011.95 | 17318.86 | 452.8215 | 323.5256 | 326.3759 | 43.19449
23.559999 | 18253.5684 | 18006.93 | 17311.91 | 246.6362 | 323.9374 | 327.6 | 43.48731
23.57 | 18560.2969 | 18001.93 | 17304.96 | 558.3678 | 324.35 | 328.833 | 43.78321
23.58 | 18430.3359 | 17996.94 | 17298.02 | 433.3926 | 324.7634 | 330.074 | 44.08224
23.59 | 18567.3496 | 17991.97 | 17291.09 | 575.376 | 325.1778 | 331.3224 | 44.38444
23.6 | 18814.832 | 17987.02 | 17284.16 | 827.8128 | 325.5929 | 332.5777 | 44.68985
23.610001 | 18284.7441 | 17982.08 | 17277.23 | 302.6649 | 326.009 | 333.8392 | 44.9986
23.620001 | 18075 | 17977.15 | 17270.31 | 97.84645 | 326.4258 | 335.1058 | 45.31058
23.629999 | 18138.4414 | 17972.24 | 17263.4 | 166.1993 | 326.8435 | 336.3766 | 45.62583
23.639999 | 18576.2285 | 17967.34 | 17256.48 | 608.8865 | 327.2621 | 337.6512 | 45.94456
23.65 | 18621.7207 | 17962.45 | 17249.58 | 659.2679 | 327.6816 | 338.9285 | 46.26674
23.66 | 18454.2969 | 17957.57 | 17242.67 | 496.7226 | 328.1019 | 340.207 | 46.59241
23.67 | 18273.5566 | 17952.71 | 17235.77 | 320.8514 | 328.5231 | 341.486 | 46.92163
23.68 | 18448.7461 | 17947.84 | 17228.88 | 500.9018 | 328.9451 | 342.7641 | 47.25444
23.690001 | 18485.0195 | 17942.99 | 17221.99 | 542.0297 | 329.3681 | 344.0403 | 47.59092
23.700001 | 18394.7188 | 17938.14 | 17215.11 | 456.5772 | 329.7919 | 345.313 | 47.93108
23.709999 | 18545.5586 | 17933.3 | 17208.23 | 612.2598 | 330.2166 | 346.5808 | 48.27497
23.719999 | 18601.8906 | 17928.46 | 17201.35 | 673.4325 | 330.6421 | 347.8427 | 48.62269
23.73 | 18729.6836 | 17923.62 | 17194.48 | 806.0651 | 331.0686 | 349.0971 | 48.9743
23.74 | 18128.8184 | 17918.78 | 17187.61 | 210.0389 | 331.4959 | 350.3423 | 49.32981
23.75 | 18273.8672 | 17913.94 | 17180.75 | 359.928 | 331.9242 | 351.5767 | 49.68929
23.76 | 18644.8457 | 17909.1 | 17173.89 | 735.7498 | 332.3533 | 352.7988 | 50.0528
23.77 | 18416.4648 | 17904.25 | 17167.04 | 512.2167 | 332.7833 | 354.0069 | 50.4204
23.780001 | 18075.9961 | 17899.39 | 17160.19 | 176.6025 | 333.2143 | 355.1994 | 50.79223
23.790001 | 18727.1172 | 17894.53 | 17153.34 | 832.5855 | 333.646 | 356.3743 | 51.1682
23.799999 | 18809.8027 | 17889.66 | 17146.5 | 920.1415 | 334.0787 | 357.5298 | 51.54837
23.809999 | 18732.248 | 17884.78 | 17139.67 | 847.4696 | 334.5123 | 358.6645 | 51.93296
23.82 | 18608.3008 | 17879.88 | 17132.84 | 728.4187 | 334.9468 | 359.7766 | 52.32199
23.83 | 18879.6426 | 17874.97 | 17126.01 | 1004.671 | 335.3823 | 360.8641 | 52.71547
23.84 | 18611.0176 | 17870.04 | 17119.19 | 740.9729 | 335.8186 | 361.9252 | 53.11345
23.85 | 18530.5391 | 17865.1 | 17112.37 | 665.4394 | 336.2559 | 362.9583 | 53.51607
23.860001 | 18289.3262 | 17860.13 | 17105.56 | 429.1917 | 336.6941 | 363.9616 | 53.92347
23.870001 | 18516.7871 | 17855.15 | 17098.75 | 661.6388 | 337.1332 | 364.9334 | 54.33552
23.879999 | 18621.1602 | 17850.14 | 17091.94 | 771.0199 | 337.5732 | 365.872 | 54.75229
23.889999 | 18798.416 | 17845.11 | 17085.14 | 953.3092 | 338.0141 | 366.776 | 55.17406
23.9 | 18408.0801 | 17840.05 | 17078.35 | 568.0333 | 338.456 | 367.6439 | 55.6008
23.91 | 18089.1777 | 17834.96 | 17071.55 | 254.2176 | 338.8988 | 368.4742 | 56.03259
23.92 | 18410.3262 | 17829.85 | 17064.77 | 580.4812 | 339.3426 | 369.2655 | 56.46949
23.93 | 18331.291 | 17824.7 | 17057.98 | 506.5907 | 339.7873 | 370.0166 | 56.91161
23.940001 | 18247.2168 | 17819.52 | 17051.21 | 427.6925 | 340.2329 | 370.7266 | 57.35904
23.950001 | 18536.3828 | 17814.32 | 17044.43 | 722.0655 | 340.6794 | 371.3941 | 57.81181
23.959999 | 17935.9297 | 17809.08 | 17037.66 | 126.8507 | 341.1269 | 372.0183 | 58.27
23.969999 | 18348.0859 | 17803.81 | 17030.9 | 544.2794 | 341.5753 | 372.5987 | 58.73376
23.98 | 18224.373 | 17798.5 | 17024.14 | 425.8732 | 342.0248 | 373.1346 | 59.20318
23.99 | 18184.082 | 17793.16 | 17017.38 | 390.9224 | 342.4751 | 373.6254 | 59.67829
24 | 17804.498 | 17787.79 | 17010.63 | 16.71277 | 342.9265 | 374.0708 | 60.15919
24.01 | 18182.7441 | 17782.38 | 17003.88 | 400.3676 | 343.3787 | 374.4707 | 60.64599
24.02 | 18202.0879 | 17776.93 | 16997.14 | 425.1545 | 343.8319 | 374.8249 | 61.1388
24.030001 | 18542.998 | 17771.46 | 16990.4 | 771.5421 | 344.2861 | 375.1338 | 61.63776
24.040001 | 18212.2617 | 17765.95 | 16983.66 | 446.3166 | 344.7413 | 375.3974 | 62.14284
24.049999 | 18145.1602 | 17760.4 | 16976.93 | 384.7579 | 345.1974 | 375.6163 | 62.65408
24.059999 | 18060.2988 | 17754.83 | 16970.21 | 305.4729 | 345.6545 | 375.7909 | 63.17183
24.07 | 17836.0332 | 17749.22 | 16963.49 | 86.81614 | 346.1126 | 375.9219 | 63.69611
24.08 | 17770.9727 | 17743.58 | 16956.77 | 27.39461 | 346.5716 | 376.0103 | 64.22696
24.09 | 18090.7559 | 17737.91 | 16950.06 | 352.8465 | 347.0317 | 376.057 | 64.76448
24.1 | 17935.9824 | 17732.21 | 16943.35 | 203.7703 | 347.4927 | 376.063 | 65.30884
24.110001 | 17842.127 | 17726.49 | 16936.64 | 115.6398 | 347.9547 | 376.0295 | 65.86027
24.120001 | 17890.3203 | 17720.74 | 16929.94 | 169.5834 | 348.4177 | 375.9579 | 66.41862
24.129999 | 18593.9082 | 17714.96 | 16923.25 | 878.9447 | 348.8816 | 375.8495 | 66.984
24.139999 | 18480.7988 | 17709.17 | 16916.56 | 771.6326 | 349.3466 | 375.7058 | 67.55679
24.15 | 18450.5312 | 17703.35 | 16909.87 | 747.1841 | 349.8126 | 375.5282 | 68.137
24.16 | 18745.2559 | 17697.51 | 16903.19 | 1047.747 | 350.2796 | 375.3185 | 68.72473
24.17 | 18000.6035 | 17691.65 | 16896.51 | 308.9494 | 350.7476 | 375.0783 | 69.32011
24.18 | 18370.5742 | 17685.78 | 16889.83 | 684.7911 | 351.2166 | 374.8094 | 69.92329
24.190001 | 18633.6914 | 17679.9 | 16883.16 | 953.7936 | 351.6867 | 374.5134 | 70.53452
24.200001 | 18626.8223 | 17674 | 16876.5 | 952.8211 | 352.1577 | 374.1921 | 71.15367
24.209999 | 18263.7227 | 17668.1 | 16869.84 | 595.6271 | 352.6296 | 373.8475 | 71.78085
24.219999 | 17805.0859 | 17662.18 | 16863.18 | 142.905 | 353.1027 | 373.481 | 72.41652
24.23 | 18139.8262 | 17656.26 | 16856.53 | 483.567 | 353.5768 | 373.0945 | 73.06071
24.24 | 18100.4805 | 17650.33 | 16849.88 | 450.1466 | 354.0519 | 372.6899 | 73.71344
24.25 | 18338.0137 | 17644.41 | 16843.23 | 693.6074 | 354.528 | 372.2689 | 74.37498
24.26 | 18234.4062 | 17638.48 | 16836.59 | 595.9279 | 355.0052 | 371.8333 | 75.04545
24.27 | 18289.3809 | 17632.55 | 16829.96 | 656.8293 | 355.4834 | 371.3846 | 75.725
24.280001 | 19000.8203 | 17626.63 | 16823.33 | 1374.193 | 355.9627 | 370.9245 | 76.41395
24.290001 | 18734.166 | 17620.71 | 16816.7 | 1113.457 | 356.443 | 370.4548 | 77.11214
24.299999 | 18178.6816 | 17614.8 | 16810.08 | 563.8831 | 356.9242 | 369.977 | 77.81973
24.309999 | 18315.0371 | 17608.89 | 16803.46 | 706.1421 | 357.4066 | 369.4924 | 78.53724
24.32 | 18245.9922 | 17603 | 16796.84 | 642.9915 | 357.89 | 369.0024 | 79.26471
24.33 | 18082.4766 | 17597.12 | 16790.23 | 485.3579 | 358.3745 | 368.5087 | 80.00221
24.34 | 18424.5039 | 17591.25 | 16783.63 | 833.2542 | 358.8601 | 368.0125 | 80.74994
24.35 | 18398.6289 | 17585.4 | 16777.03 | 813.2336 | 359.3466 | 367.5151 | 81.50816
24.360001 | 18321.7949 | 17579.56 | 16770.43 | 742.2386 | 359.8343 | 367.0177 | 82.27722
24.370001 | 18135.3574 | 17573.74 | 16763.83 | 561.6224 | 360.3231 | 366.5213 | 83.05692
24.379999 | 18267.1211 | 17567.93 | 16757.25 | 699.1876 | 360.8128 | 366.0274 | 83.84747
24.389999 | 18294.3594 | 17562.15 | 16750.66 | 732.2089 | 361.3037 | 365.5366 | 84.64945
24.4 | 17837.6387 | 17556.39 | 16744.08 | 281.251 | 361.7956 | 365.0498 | 85.46286
24.41 | 18241.0664 | 17550.65 | 16737.5 | 690.4188 | 362.2887 | 364.5682 | 86.28793
24.42 | 18173.9453 | 17544.93 | 16730.93 | 629.0146 | 362.7828 | 364.0926 | 87.12492
24.43 | 18032.9883 | 17539.24 | 16724.36 | 493.7506 | 363.2779 | 363.6236 | 87.97391
24.440001 | 17975.6172 | 17533.57 | 16717.8 | 442.0479 | 363.7743 | 363.162 | 88.83536
24.450001 | 18117.6973 | 17527.93 | 16711.24 | 589.7701 | 364.2716 | 362.7085 | 89.7092
24.459999 | 18483.2695 | 17522.31 | 16704.68 | 960.9565 | 364.7701 | 362.2638 | 90.59561
24.469999 | 18433.3477 | 17516.73 | 16698.13 | 916.6225 | 365.2696 | 361.8282 | 91.49521
24.48 | 18233.6992 | 17511.16 | 16691.58 | 722.5343 | 365.7703 | 361.4023 | 92.40809
24.49 | 18075.5352 | 17505.63 | 16685.04 | 569.9009 | 366.2721 | 360.9866 | 93.33445
24.5 | 18257.4297 | 17500.13 | 16678.5 | 757.2964 | 366.7749 | 360.5815 | 94.27456
24.51 | 18134.1426 | 17494.66 | 16671.97 | 639.48 | 367.279 | 360.1874 | 95.22868
24.52 | 18430.9277 | 17489.22 | 16665.44 | 941.705 | 367.784 | 359.8047 | 96.19707
24.530001 | 18268.2617 | 17483.81 | 16658.91 | 784.4478 | 368.2903 | 359.4334 | 97.18026
24.540001 | 18596.293 | 17478.44 | 16652.39 | 1117.856 | 368.7977 | 359.074 | 98.17804
24.549999 | 18805.6953 | 17473.09 | 16645.87 | 1332.601 | 369.3061 | 358.7268 | 99.19069
24.559999 | 18644.0352 | 17467.78 | 16639.36 | 1176.252 | 369.8157 | 358.3917 | 100.219
24.57 | 18206.9629 | 17462.5 | 16632.85 | 744.458 | 370.3265 | 358.0689 | 101.263
24.58 | 18003.4629 | 17457.26 | 16626.34 | 546.202 | 370.8384 | 357.7587 | 102.323
24.59 | 18425.1602 | 17452.05 | 16619.84 | 973.1092 | 371.3514 | 357.4611 | 103.3992
24.6 | 18914.9648 | 17446.88 | 16613.34 | 1468.089 | 371.8656 | 357.1762 | 104.4921
24.610001 | 18680.4902 | 17441.74 | 16606.85 | 1238.755 | 372.3809 | 356.9039 | 105.6022
24.620001 | 18015.8711 | 17436.63 | 16600.36 | 579.241 | 372.8973 | 356.6445 | 106.7294
24.629999 | 17935.0039 | 17431.56 | 16593.88 | 503.442 | 373.4149 | 356.3979 | 107.8738
24.639999 | 17957.668 | 17426.53 | 16587.39 | 531.1394 | 373.9337 | 356.1639 | 109.0365
24.65 | 18500.9434 | 17421.53 | 16580.92 | 1079.413 | 374.4536 | 355.9426 | 110.2176
24.66 | 18694.5527 | 17416.57 | 16574.44 | 1277.982 | 374.9748 | 355.734 | 111.4172
24.67 | 18490.1074 | 17411.65 | 16567.98 | 1078.46 | 375.497 | 355.538 | 112.636
24.68 | 18709.0098 | 17406.76 | 16561.51 | 1302.249 | 376.0205 | 355.3546 | 113.8741
24.690001 | 18113.1445 | 17401.91 | 16555.05 | 711.2328 | 376.5451 | 355.1837 | 115.1323
24.700001 | 18180.041 | 17397.1 | 16548.59 | 782.9401 | 377.0709 | 355.0251 | 116.4104
24.709999 | 18103.123 | 17392.33 | 16542.14 | 710.7938 | 377.5979 | 354.8789 | 117.7088
24.719999 | 18316.2207 | 17387.59 | 16535.7 | 928.6257 | 378.126 | 354.7448 | 119.0284
24.73 | 17437.5254 | 17382.9 | 16529.25 | 54.62661 | 378.6554 | 354.6226 | 120.3696
24.74 | 17184.4766 | 17378.24 | 16522.81 | -193.7658 | 379.1859 | 354.5125 | 121.7325
24.75 | 17382.2051 | 17373.63 | 16516.38 | 8.579802 | 379.7177 | 354.4141 | 123.1177
24.76 | 18036.1406 | 17369.05 | 16509.94 | 667.0927 | 380.2506 | 354.3274 | 124.5257
24.77 | 18257.3105 | 17364.51 | 16503.52 | 892.8 | 380.7848 | 354.2522 | 125.9568
24.780001 | 18115.9863 | 17360.01 | 16497.09 | 755.9732 | 381.3202 | 354.1884 | 127.4119
24.790001 | 17886.6387 | 17355.56 | 16490.67 | 531.082 | 381.8568 | 354.1358 | 128.8908
24.799999 | 18017.2852 | 17351.14 | 16484.26 | 666.1431 | 382.3945 | 354.0944 | 130.394
24.809999 | 18269.6445 | 17346.77 | 16477.85 | 922.8766 | 382.9335 | 354.0638 | 131.9226
24.82 | 18149.3926 | 17342.43 | 16471.44 | 806.9577 | 383.4737 | 354.044 | 133.4769
24.83 | 17237.0898 | 17338.14 | 16465.04 | -101.0546 | 384.0152 | 354.0348 | 135.0572
24.84 | 17466.0391 | 17333.9 | 16458.64 | 132.1428 | 384.5579 | 354.0361 | 136.6641
24.85 | 17608.7734 | 17329.69 | 16452.24 | 279.0824 | 385.1019 | 354.0476 | 138.2983
24.860001 | 17710.5918 | 17325.53 | 16445.85 | 385.063 | 385.6471 | 354.0694 | 139.9606
24.870001 | 18037.0449 | 17321.41 | 16439.46 | 715.6345 | 386.1935 | 354.1011 | 141.6508
24.879999 | 17793.0938 | 17317.34 | 16433.08 | 475.757 | 386.7411 | 354.1428 | 143.3695
24.889999 | 17767.2109 | 17313.31 | 16426.7 | 453.9041 | 387.29 | 354.194 | 145.118
24.9 | 17922.1719 | 17309.32 | 16420.33 | 612.8509 | 387.8402 | 354.2548 | 146.8966
24.91 | 18127.3906 | 17305.38 | 16413.96 | 822.0094 | 388.3916 | 354.325 | 148.7059
24.92 | 18513.6348 | 17301.49 | 16407.59 | 1212.147 | 388.9444 | 354.4044 | 150.5466
24.93 | 17930.4922 | 17297.64 | 16401.23 | 632.8523 | 389.4984 | 354.4929 | 152.419
24.940001 | 17620.7363 | 17293.84 | 16394.87 | 326.8976 | 390.0536 | 354.5903 | 154.3243
24.950001 | 17677.1055 | 17290.09 | 16388.52 | 387.0204 | 390.6101 | 354.6965 | 156.2626
24.959999 | 18068.209 | 17286.38 | 16382.17 | 781.8288 | 391.1678 | 354.8113 | 158.2342
24.969999 | 18192.2148 | 17282.72 | 16375.82 | 909.492 | 391.7269 | 354.9347 | 160.2409
24.98 | 18575.9082 | 17279.11 | 16369.48 | 1296.794 | 392.2873 | 355.0663 | 162.2831
24.99 | 18516.4297 | 17275.56 | 16363.14 | 1240.875 | 392.8489 | 355.2062 | 164.361
25 | 18011.3652 | 17272.05 | 16356.8 | 739.319 | 393.4118 | 355.3541 | 166.4757
25.01 | 18004.8301 | 17268.59 | 16350.47 | 736.2422 | 393.9761 | 355.51 | 168.6276
25.02 | 18328.3633 | 17265.18 | 16344.15 | 1063.182 | 394.5417 | 355.6736 | 170.8179
25.030001 | 17871.5 | 17261.83 | 16337.82 | 609.6738 | 395.1086 | 355.845 | 173.0477
25.040001 | 18189.502 | 17258.52 | 16331.51 | 930.9781 | 395.6767 | 356.0239 | 175.3167
25.049999 | 17883.8633 | 17255.28 | 16325.19 | 628.5878 | 396.2462 | 356.2102 | 177.6256
25.059999 | 17978.6543 | 17252.08 | 16318.88 | 726.5739 | 396.817 | 356.4038 | 179.9764
25.07 | 18172.9844 | 17248.94 | 16312.58 | 924.0449 | 397.3891 | 356.6045 | 182.3696
25.08 | 17754.2363 | 17245.85 | 16306.27 | 508.3818 | 397.9626 | 356.8123 | 184.8055
25.09 | 17738.4492 | 17242.83 | 16299.98 | 495.6238 | 398.5374 | 357.027 | 187.2853
25.1 | 17997.209 | 17239.85 | 16293.68 | 757.3558 | 399.1135 | 357.2486 | 189.8097
25.110001 | 17544.8086 | 17236.94 | 16287.39 | 307.8701 | 399.691 | 357.4769 | 192.3802
25.120001 | 17476.6875 | 17234.08 | 16281.1 | 242.6052 | 400.2699 | 357.7117 | 194.9966
25.129999 | 17534.8164 | 17231.29 | 16274.82 | 303.5307 | 400.85 | 357.953 | 197.6597
25.139999 | 17340.1367 | 17228.55 | 16268.54 | 111.5882 | 401.4315 | 358.2007 | 200.3717
25.15 | 17502.9434 | 17225.87 | 16262.27 | 277.0719 | 402.0144 | 358.4547 | 203.1328
25.16 | 18127.4844 | 17223.26 | 16256 | 904.2277 | 402.5986 | 358.7148 | 205.944
25.17 | 18036.6484 | 17220.7 | 16249.73 | 815.9438 | 403.1843 | 358.9811 | 208.8065
25.18 | 17912.8965 | 17218.22 | 16243.47 | 694.6809 | 403.7712 | 359.2533 | 211.7207
25.190001 | 18003.5879 | 17215.79 | 16237.21 | 787.7972 | 404.3597 | 359.5314 | 214.6884
25.200001 | 17928.0332 | 17213.43 | 16230.96 | 714.6023 | 404.9494 | 359.8153 | 217.7096
25.209999 | 17769.2031 | 17211.14 | 16224.71 | 558.0656 | 405.5405 | 360.1048 | 220.7848
25.219999 | 18037.0469 | 17208.91 | 16218.46 | 828.1363 | 406.133 | 360.4 | 223.9168
25.23 | 17803.1543 | 17206.75 | 16212.22 | 596.4033 | 406.7269 | 360.7008 | 227.1058
25.24 | 17392.625 | 17204.66 | 16205.98 | 187.9645 | 407.3222 | 361.0069 | 230.3525
25.25 | 17920.0391 | 17202.64 | 16199.74 | 717.3994 | 407.919 | 361.3184 | 233.6582
25.26 | 17875.7617 | 17200.69 | 16193.51 | 675.0725 | 408.5171 | 361.6352 | 237.0235
25.27 | 18551.375 | 17198.81 | 16187.29 | 1352.564 | 409.1166 | 361.9572 | 240.4503
25.280001 | 18198.5039 | 17197 | 16181.06 | 1001.499 | 409.7177 | 362.2844 | 243.9393
25.290001 | 17900.7188 | 17195.27 | 16174.84 | 705.4473 | 410.32 | 362.6166 | 247.4908
25.299999 | 18127.8887 | 17193.61 | 16168.63 | 934.2754 | 410.9238 | 362.9537 | 251.1054
25.309999 | 18173.9102 | 17192.03 | 16162.42 | 981.8802 | 411.529 | 363.2958 | 254.7859
25.32 | 17936.4043 | 17190.52 | 16156.21 | 745.8819 | 412.1357 | 363.6427 | 258.5324
25.33 | 18224.7734 | 17189.09 | 16150.01 | 1035.68 | 412.7438 | 363.9943 | 262.3463
25.34 | 18058.875 | 17187.74 | 16143.81 | 871.1338 | 413.3534 | 364.3507 | 266.2279
25.35 | 17665.4414 | 17186.47 | 16137.61 | 478.9728 | 413.9644 | 364.7117 | 270.1785
25.360001 | 17838.0352 | 17185.28 | 16131.42 | 652.7592 | 414.5769 | 365.0773 | 274.1997
25.370001 | 17896.4961 | 17184.16 | 16125.23 | 712.3319 | 415.1909 | 365.4475 | 278.2912
25.379999 | 17828.4785 | 17183.13 | 16119.05 | 645.3443 | 415.8062 | 365.822 | 282.4536
25.389999 | 17167.0059 | 17182.19 | 16112.87 | -15.18069 | 416.423 | 366.201 | 286.6898
25.4 | 17336.252 | 17181.32 | 16106.7 | 154.9298 | 417.0414 | 366.5843 | 291
25.41 | 17774.5547 | 17180.54 | 16100.52 | 594.0125 | 417.6612 | 366.9719 | 295.3843
25.42 | 17742.2656 | 17179.85 | 16094.36 | 562.4184 | 418.2825 | 367.3638 | 299.8439
25.43 | 17625.7812 | 17179.24 | 16088.19 | 446.5433 | 418.9053 | 367.7598 | 304.3797
25.440001 | 17360.7402 | 17178.72 | 16082.03 | 182.0251 | 419.5296 | 368.16 | 308.9929
25.450001 | 17726.207 | 17178.28 | 16075.88 | 547.9278 | 420.1554 | 368.5643 | 313.683
25.459999 | 17792.9512 | 17177.93 | 16069.73 | 615.0204 | 420.7827 | 368.9726 | 318.4501
25.469999 | 17918.2969 | 17177.67 | 16063.58 | 740.6263 | 421.4114 | 369.3849 | 323.2971
25.48 | 17892.5137 | 17177.5 | 16057.43 | 715.015 | 422.0418 | 369.8011 | 328.2236
25.49 | 17736.1445 | 17177.42 | 16051.29 | 558.7283 | 422.6736 | 370.2213 | 333.2295
25.5 | 17883.2324 | 17177.42 | 16045.16 | 705.8096 | 423.3069 | 370.6453 | 338.3153
25.51 | 17972.5293 | 17177.52 | 16039.02 | 795.0106 | 423.9418 | 371.0732 | 343.4811
25.52 | 18004.2422 | 17177.71 | 16032.89 | 826.5372 | 424.5782 | 371.5048 | 348.7281
25.530001 | 18154.4277 | 17177.98 | 16026.77 | 976.4466 | 425.2162 | 371.9402 | 354.0563
25.540001 | 18197.2207 | 17178.35 | 16020.65 | 1018.874 | 425.8557 | 372.3793 | 359.464
25.549999 | 17784.1504 | 17178.8 | 16014.53 | 605.3492 | 426.4967 | 372.8219 | 364.951
25.559999 | 17492.4668 | 17179.35 | 16008.42 | 313.1214 | 427.1393 | 373.2683 | 370.5193
25.57 | 17767.6191 | 17179.98 | 16002.31 | 587.6412 | 427.7835 | 373.7183 | 376.1676
25.58 | 17757.5234 | 17180.7 | 15996.2 | 576.8239 | 428.4292 | 374.1718 | 381.8953
25.59 | 17789.8184 | 17181.51 | 15990.1 | 608.3101 | 429.0765 | 374.6289 | 387.7013
25.6 | 18033.4336 | 17182.4 | 15984 | 851.0298 | 429.7254 | 375.0895 | 393.5849
25.610001 | 18035.3652 | 17183.39 | 15977.91 | 851.9799 | 430.3759 | 375.5536 | 399.5462
25.620001 | 17977.123 | 17184.45 | 15971.82 | 792.6722 | 431.0279 | 376.021 | 405.5821
25.629999 | 17877.9219 | 17185.6 | 15965.73 | 692.3231 | 431.6815 | 376.4919 | 411.6905
25.639999 | 17647.1133 | 17186.83 | 15959.65 | 460.2847 | 432.3367 | 376.9662 | 417.8729
25.65 | 17531.9941 | 17188.14 | 15953.57 | 343.8564 | 432.9936 | 377.4438 | 424.1265
25.66 | 17767.8027 | 17189.52 | 15947.5 | 578.2782 | 433.652 | 377.9248 | 430.4482
25.67 | 18109.5254 | 17190.99 | 15941.43 | 918.5392 | 434.312 | 378.4091 | 436.8362
25.68 | 17884.2598 | 17192.52 | 15935.36 | 691.7392 | 434.9737 | 378.8966 | 443.2879
25.690001 | 17958.3809 | 17194.13 | 15929.3 | 764.2557 | 435.637 | 379.3875 | 449.8018
25.700001 | 18112.9023 | 17195.8 | 15923.24 | 917.1064 | 436.302 | 379.8815 | 456.3725
25.709999 | 18188.7227 | 17197.53 | 15917.19 | 991.1933 | 436.9684 | 380.3787 | 462.9961
25.719999 | 18495.2051 | 17199.32 | 15911.13 | 1295.882 | 437.6366 | 380.8792 | 469.6722
25.73 | 18124.7207 | 17201.17 | 15905.09 | 923.5488 | 438.3065 | 381.3828 | 476.3957
25.74 | 17675.8281 | 17203.07 | 15899.04 | 472.7558 | 438.978 | 381.8896 | 483.1613
25.75 | 17971.8613 | 17205.02 | 15893 | 766.842 | 439.6512 | 382.3995 | 489.9649
25.76 | 18093.2949 | 17207.01 | 15886.97 | 886.287 | 440.3259 | 382.9125 | 496.8015
25.77 | 18179.7285 | 17209.03 | 15880.94 | 970.6957 | 441.0024 | 383.4286 | 503.6658
25.780001 | 18325.9883 | 17211.09 | 15874.91 | 1114.899 | 441.6807 | 383.9478 | 510.5533
25.790001 | 18477.4551 | 17213.17 | 15868.88 | 1264.286 | 442.3605 | 384.4701 | 517.4557
25.799999 | 18620.6152 | 17215.27 | 15862.86 | 1405.348 | 443.0419 | 384.9953 | 524.3661
25.809999 | 18557.7148 | 17217.38 | 15856.85 | 1340.338 | 443.7251 | 385.5236 | 531.2811
25.82 | 18789.9023 | 17219.49 | 15850.83 | 1570.411 | 444.41 | 386.0549 | 538.1925
25.83 | 18608.8379 | 17221.6 | 15844.83 | 1387.235 | 445.0967 | 386.5893 | 545.0917
25.84 | 18548.2188 | 17223.7 | 15838.82 | 1324.516 | 445.785 | 387.1266 | 551.9713
25.85 | 18464.9863 | 17225.78 | 15832.82 | 1239.202 | 446.475 | 387.6669 | 558.8232
25.860001 | 18454.7188 | 17227.84 | 15826.82 | 1226.881 | 447.1668 | 388.2102 | 565.6398
25.870001 | 18341.0918 | 17229.85 | 15820.83 | 1111.237 | 447.8603 | 388.7564 | 572.4103
25.879999 | 18373.3379 | 17231.82 | 15814.84 | 1141.514 | 448.5554 | 389.3055 | 579.1246
25.889999 | 18592.7734 | 17233.74 | 15808.85 | 1359.034 | 449.2524 | 389.8576 | 585.7766
25.9 | 18734.166 | 17235.59 | 15802.87 | 1498.577 | 449.9511 | 390.4126 | 592.3554
25.91 | 18738.9492 | 17237.36 | 15796.89 | 1501.585 | 450.6515 | 390.9704 | 598.8497
25.92 | 18888.0879 | 17239.05 | 15790.92 | 1649.036 | 451.3537 | 391.5312 | 605.2495
25.93 | 18560.0996 | 17240.64 | 15784.95 | 1319.455 | 452.0577 | 392.0949 | 611.5445
25.940001 | 18931.6484 | 17242.13 | 15778.98 | 1689.519 | 452.7635 | 392.6615 | 617.7245
25.950001 | 19299.3125 | 17243.5 | 15773.02 | 2055.817 | 453.471 | 393.231 | 623.777
25.959999 | 18938.1445 | 17244.73 | 15767.06 | 1693.412 | 454.1802 | 393.8032 | 629.6901
25.969999 | 18508.3418 | 17245.83 | 15761.1 | 1262.513 | 454.8913 | 394.3783 | 635.4557
25.98 | 18410.2969 | 17246.77 | 15755.15 | 1163.523 | 455.6041 | 394.9564 | 641.0616
25.99 | 18668.957 | 17247.56 | 15749.2 | 1421.402 | 456.3188 | 395.5372 | 646.4953
26 | 19149.6465 | 17248.16 | 15743.26 | 1901.484 | 457.0353 | 396.1209 | 651.7465
26.01 | 19363.627 | 17248.58 | 15737.32 | 2115.042 | 457.7536 | 396.7074 | 656.8038
26.02 | 19025.2559 | 17248.81 | 15731.38 | 1776.445 | 458.4736 | 397.2968 | 661.6562
26.030001 | 18757.0293 | 17248.83 | 15725.45 | 1508.2 | 459.1957 | 397.889 | 666.2938
26.040001 | 18469.2637 | 17248.63 | 15719.52 | 1220.633 | 459.9194 | 398.484 | 670.7047
26.049999 | 18341.4414 | 17248.2 | 15713.6 | 1093.238 | 460.6449 | 399.0817 | 674.8783
26.059999 | 18663.3184 | 17247.54 | 15707.68 | 1415.779 | 461.3723 | 399.6823 | 678.8069
26.07 | 18406.1289 | 17246.63 | 15701.76 | 1159.502 | 462.1017 | 400.2858 | 682.4802
26.08 | 18383.1562 | 17245.46 | 15695.85 | 1137.697 | 462.8328 | 400.892 | 685.8886
26.09 | 18472.6992 | 17244.03 | 15689.94 | 1228.672 | 463.5658 | 401.501 | 689.0241
26.1 | 18460.6016 | 17242.32 | 15684.03 | 1218.279 | 464.3007 | 402.1129 | 691.8787
26.110001 | 18499.5977 | 17240.34 | 15678.13 | 1259.259 | 465.0375 | 402.7276 | 694.4454
26.120001 | 18906.4277 | 17238.07 | 15672.23 | 1668.36 | 465.7761 | 403.345 | 696.7169
26.129999 | 19257.7422 | 17235.51 | 15666.34 | 2022.236 | 466.5166 | 403.9651 | 698.6875
26.139999 | 18760.4062 | 17232.65 | 15660.45 | 1527.76 | 467.259 | 404.5882 | 700.3525
26.15 | 18589.0703 | 17229.48 | 15654.56 | 1359.587 | 468.0033 | 405.214 | 701.7076
26.16 | 18409.8359 | 17226.02 | 15648.68 | 1183.819 | 468.7496 | 405.8427 | 702.7486
26.17 | 18421.2422 | 17222.24 | 15642.8 | 1199.001 | 469.4977 | 406.4741 | 703.4729
26.18 | 17900.2656 | 17218.16 | 15636.92 | 682.11 | 470.2478 | 407.1083 | 703.8786
26.190001 | 17693.9043 | 17213.76 | 15631.05 | 480.1459 | 470.9998 | 407.7454 | 703.9646
26.200001 | 17703.8301 | 17209.05 | 15625.18 | 494.7797 | 471.7537 | 408.3852 | 703.7308
26.209999 | 17556.6113 | 17204.03 | 15619.32 | 352.5783 | 472.5096 | 409.0277 | 703.178
26.219999 | 17372.8281 | 17198.71 | 15613.46 | 174.1228 | 473.2674 | 409.6732 | 702.3074
26.23 | 17850.7168 | 17193.07 | 15607.6 | 657.6465 | 474.0272 | 410.3214 | 701.1215
26.24 | 18043.9707 | 17187.13 | 15601.75 | 856.8385 | 474.789 | 410.9725 | 699.6233
26.25 | 18168.0137 | 17180.89 | 15595.9 | 987.1192 | 475.5527 | 411.6263 | 697.8171
26.26 | 18342.7383 | 17174.36 | 15590.05 | 1168.376 | 476.3184 | 412.283 | 695.7076
26.27 | 18493.502 | 17167.54 | 15584.21 | 1325.961 | 477.0861 | 412.9425 | 693.3003
26.280001 | 18754.4922 | 17160.43 | 15578.37 | 1594.057 | 477.8558 | 413.6049 | 690.6009
26.290001 | 18543.457 | 17153.05 | 15572.54 | 1390.403 | 478.6275 | 414.27 | 687.6174
26.299999 | 18508.3145 | 17145.41 | 15566.71 | 1362.907 | 479.4011 | 414.9379 | 684.358
26.309999 | 18422.9062 | 17137.5 | 15560.88 | 1285.408 | 480.1768 | 415.6087 | 680.8288
26.32 | 18072.8301 | 17129.34 | 15555.06 | 943.4928 | 480.9545 | 416.2823 | 677.0396
26.33 | 17873.1465 | 17120.93 | 15549.24 | 752.2118 | 481.7343 | 416.9588 | 672.9996
26.34 | 17558.5293 | 17112.3 | 15543.43 | 446.2297 | 482.516 | 417.6381 | 668.7184
26.35 | 17535.8359 | 17103.44 | 15537.62 | 432.3939 | 483.2999 | 418.3203 | 664.2061
26.360001 | 17533.8926 | 17094.37 | 15531.81 | 439.5217 | 484.0858 | 419.0054 | 659.4721
26.370001 | 17364.3223 | 17085.1 | 15526 | 279.2226 | 484.8737 | 419.6934 | 654.5288
26.379999 | 17680.0098 | 17075.64 | 15520.2 | 604.3697 | 485.6636 | 420.384 | 649.3876
26.389999 | 17503.3418 | 17066 | 15514.41 | 437.3429 | 486.4557 | 421.0777 | 644.0568
26.4 | 17160.4512 | 17056.19 | 15508.62 | 104.2629 | 487.2499 | 421.7743 | 638.5486
26.41 | 16755.6152 | 17046.22 | 15502.83 | -290.6063 | 488.0461 | 422.4738 | 632.8748
26.42 | 16981.6816 | 17036.11 | 15497.04 | -54.42721 | 488.8444 | 423.1761 | 627.0464
26.43 | 17372.8984 | 17025.86 | 15491.26 | 347.0369 | 489.6449 | 423.8814 | 621.0747
26.440001 | 17284.666 | 17015.49 | 15485.48 | 269.1768 | 490.4475 | 424.5896 | 614.9696
26.450001 | 17343.8633 | 17005.01 | 15479.71 | 338.8573 | 491.2522 | 425.3008 | 608.7443
26.459999 | 17632.25 | 16994.42 | 15473.94 | 637.8263 | 492.0588 | 426.0147 | 602.4101
26.469999 | 17435.459 | 16983.75 | 15468.17 | 451.711 | 492.8677 | 426.7317 | 595.9748
26.48 | 17334.291 | 16972.99 | 15462.41 | 361.3 | 493.6788 | 427.4517 | 589.4498
26.49 | 17184.6387 | 16962.16 | 15456.65 | 222.4737 | 494.492 | 428.1746 | 582.8464
26.5 | 17159.5352 | 16951.28 | 15450.9 | 208.2562 | 495.3074 | 428.9004 | 576.1741
26.51 | 17154.9531 | 16940.34 | 15445.15 | 214.6105 | 496.125 | 429.6293 | 569.4426
26.52 | 17249.2598 | 16929.37 | 15439.4 | 319.8945 | 496.9446 | 430.3611 | 562.6613
26.530001 | 17300 | 16918.35 | 15433.65 | 381.6453 | 497.7666 | 431.0961 | 555.8381
26.540001 | 16871.6191 | 16907.32 | 15427.91 | -35.70345 | 498.5907 | 431.8339 | 548.984
26.549999 | 17200.8965 | 16896.28 | 15422.18 | 304.6183 | 499.4168 | 432.5747 | 542.1079
26.559999 | 17059.998 | 16885.22 | 15416.45 | 174.7733 | 500.2453 | 433.3187 | 535.2144
26.57 | 16973.0137 | 16874.17 | 15410.72 | 98.84264 | 501.076 | 434.0657 | 528.3124
26.58 | 17086.4258 | 16863.13 | 15404.99 | 223.2988 | 501.909 | 434.8157 | 521.4104
26.59 | 17222.5156 | 16852.1 | 15399.27 | 370.4175 | 502.7441 | 435.5688 | 514.5146
26.6 | 17413.9473 | 16841.09 | 15393.55 | 572.8562 | 503.5815 | 436.325 | 507.6316
26.610001 | 17211.6387 | 16830.11 | 15387.84 | 381.528 | 504.4212 | 437.0843 | 500.7665
26.620001 | 16892.4551 | 16819.17 | 15382.13 | 73.28938 | 505.263 | 437.8467 | 493.9275
26.629999 | 16921.4082 | 16808.26 | 15376.42 | 113.1454 | 506.107 | 438.6121 | 487.1203
26.639999 | 17137.4844 | 16797.4 | 15370.72 | 340.0825 | 506.9534 | 439.3808 | 480.3471
26.65 | 17134.2812 | 16786.59 | 15365.02 | 347.6918 | 507.8022 | 440.1526 | 473.6134
26.66 | 17108.1035 | 16775.83 | 15359.33 | 332.2717 | 508.6531 | 440.9275 | 466.9251
26.67 | 16821.5 | 16765.13 | 15353.63 | 56.36775 | 509.5064 | 441.7057 | 460.2856
26.68 | 16579.4199 | 16754.49 | 15347.95 | -175.0747 | 510.362 | 442.487 | 453.6987
26.690001 | 17028.3555 | 16743.92 | 15342.26 | 284.4345 | 511.2199 | 443.2716 | 447.1671
26.700001 | 17063.7461 | 16733.42 | 15336.58 | 330.3286 | 512.0801 | 444.0594 | 440.6959
26.709999 | 16741.3652 | 16722.99 | 15330.91 | 18.37717 | 512.9425 | 444.8502 | 434.2885
26.719999 | 16568.5273 | 16712.63 | 15325.23 | -144.1031 | 513.8074 | 445.6444 | 427.9447
26.73 | 16581.8184 | 16702.35 | 15319.56 | -120.5302 | 514.6746 | 446.442 | 421.6677
26.74 | 16984.5273 | 16692.15 | 15313.9 | 292.3805 | 515.5442 | 447.2428 | 415.4609
26.75 | 16998.668 | 16682.03 | 15308.24 | 316.6421 | 516.4162 | 448.0469 | 409.3256
26.76 | 17020.0176 | 16671.99 | 15302.58 | 348.0299 | 517.2905 | 448.8542 | 403.2636
26.77 | 17054.3223 | 16662.03 | 15296.93 | 392.2887 | 518.1672 | 449.665 | 397.2763
26.780001 | 17097.1934 | 16652.16 | 15291.27 | 445.0295 | 519.0463 | 450.4791 | 391.3643
26.790001 | 17382.8359 | 16642.38 | 15285.63 | 740.4539 | 519.9278 | 451.2966 | 385.5303
26.799999 | 17434.9785 | 16632.69 | 15279.99 | 802.2884 | 520.8116 | 452.1173 | 379.7757
26.809999 | 17087.5254 | 16623.08 | 15274.35 | 464.4412 | 521.6978 | 452.9416 | 374.0987
26.82 | 16837.6289 | 16613.57 | 15268.71 | 224.0623 | 522.5867 | 453.7692 | 368.5006
26.83 | 16817.9473 | 16604.14 | 15263.08 | 213.8079 | 523.4779 | 454.6003 | 362.9831
26.84 | 16870.0332 | 16594.8 | 15257.45 | 275.2311 | 524.3715 | 455.4349 | 357.5458
26.85 | 16849.8281 | 16585.55 | 15251.83 | 264.2731 | 525.2676 | 456.273 | 352.189
26.860001 | 16981.5 | 16576.4 | 15246.2 | 405.1032 | 526.1662 | 457.1146 | 346.9119
26.870001 | 16908.4883 | 16567.33 | 15240.59 | 341.1582 | 527.0672 | 457.9596 | 341.7161
26.879999 | 16751.2383 | 16558.36 | 15234.97 | 192.8826 | 527.9706 | 458.8081 | 336.602
26.889999 | 16944.4648 | 16549.47 | 15229.37 | 394.9959 | 528.8765 | 459.6603 | 331.5668
26.9 | 17124.6465 | 16540.67 | 15223.76 | 583.9755 | 529.7851 | 460.5161 | 326.611
26.91 | 17083.0371 | 16531.96 | 15218.16 | 551.0738 | 530.6961 | 461.3754 | 321.7351
26.92 | 16990.2891 | 16523.34 | 15212.56 | 466.9448 | 531.6096 | 462.2384 | 316.9381
26.93 | 16876.3379 | 16514.81 | 15206.96 | 361.5242 | 532.5257 | 463.105 | 312.2196
26.940001 | 16712.5449 | 16506.37 | 15201.37 | 206.1751 | 533.4444 | 463.9754 | 307.5782
26.950001 | 16952.6699 | 16498.01 | 15195.78 | 454.6559 | 534.3655 | 464.8494 | 303.0147
26.959999 | 16895.7363 | 16489.75 | 15190.2 | 405.9895 | 535.2891 | 465.727 | 298.5288
26.969999 | 16799.2715 | 16481.56 | 15184.62 | 317.7084 | 536.2154 | 466.6084 | 294.1175
26.98 | 16821.4297 | 16473.46 | 15179.05 | 347.966 | 537.1443 | 467.4936 | 289.7807
26.99 | 16712.4609 | 16465.45 | 15173.47 | 247.0116 | 538.0757 | 468.3826 | 285.5183
27 | 16715.4258 | 16457.52 | 15167.9 | 257.9077 | 539.0098 | 469.2754 | 281.3292
27.01 | 16788.4512 | 16449.67 | 15162.34 | 338.7814 | 539.9464 | 470.172 | 277.2128
27.02 | 16437.8555 | 16441.9 | 15156.78 | -4.046953 | 540.8857 | 471.0725 | 273.1671
27.030001 | 16431.3457 | 16434.22 | 15151.22 | -2.86939 | 541.8277 | 471.977 | 269.1916
27.040001 | 16546.8457 | 16426.61 | 15145.66 | 120.2372 | 542.7722 | 472.8853 | 265.2862
27.049999 | 16486.8652 | 16419.08 | 15140.12 | 67.7827 | 543.7193 | 473.7974 | 261.4503
27.059999 | 16615.2832 | 16411.63 | 15134.57 | 203.6507 | 544.669 | 474.7136 | 257.681
27.07 | 16494.334 | 16404.26 | 15129.03 | 90.07489 | 545.6217 | 475.6339 | 253.9782
27.08 | 16188.9111 | 16396.96 | 15123.49 | -208.0507 | 546.5769 | 476.5581 | 250.3407
27.09 | 16378.2012 | 16389.74 | 15117.95 | -11.5385 | 547.5348 | 477.4864 | 246.7679
27.1 | 16666.6562 | 16382.59 | 15112.42 | 284.0646 | 548.4954 | 478.4188 | 243.2588
27.110001 | 16671.2305 | 16375.52 | 15106.89 | 295.7149 | 549.4588 | 479.3553 | 239.8116
27.120001 | 16799.084 | 16368.51 | 15101.37 | 430.5715 | 550.4248 | 480.2959 | 236.4263
27.129999 | 16819.4297 | 16361.58 | 15095.85 | 457.8475 | 551.3935 | 481.2406 | 233.1024
27.139999 | 16415.4375 | 16354.72 | 15090.33 | 60.71739 | 552.3648 | 482.1896 | 229.8371
27.15 | 16450.6289 | 16347.93 | 15084.81 | 102.7023 | 553.3392 | 483.1428 | 226.6299
27.16 | 16650 | 16341.2 | 15079.3 | 308.7981 | 554.3163 | 484.1003 | 223.4804
27.17 | 16481.6758 | 16334.54 | 15073.8 | 147.1313 | 555.2961 | 485.0621 | 220.3873
27.18 | 16286.3916 | 16327.95 | 15068.3 | -41.56155 | 556.2787 | 486.0282 | 217.3497
27.190001 | 16175.9375 | 16321.43 | 15062.8 | -145.4888 | 557.2641 | 486.9987 | 214.366
27.200001 | 16319.3574 | 16314.96 | 15057.3 | 4.39274 | 558.2523 | 487.9736 | 211.4363
27.209999 | 16182.4453 | 16308.57 | 15051.81 | -126.1227 | 559.2432 | 488.9528 | 208.5597
27.219999 | 16292.8174 | 16302.23 | 15046.32 | -9.414826 | 560.237 | 489.9365 | 205.734
27.23 | 16703.627 | 16295.96 | 15040.84 | 407.6696 | 561.2337 | 490.9248 | 202.9586
27.24 | 16762.5742 | 16289.74 | 15035.36 | 472.8303 | 562.2333 | 491.9176 | 200.2331
27.25 | 16689.5176 | 16283.59 | 15029.88 | 405.9272 | 563.2357 | 492.9149 | 197.5563
27.26 | 17045.584 | 16277.5 | 15024.41 | 768.088 | 564.2409 | 493.9169 | 194.9275
27.27 | 16935.7227 | 16271.46 | 15018.94 | 664.2632 | 565.2491 | 494.9235 | 192.3454
27.280001 | 16438.4141 | 16265.48 | 15013.48 | 172.9348 | 566.2602 | 495.9349 | 189.8087
27.290001 | 16366.0898 | 16259.56 | 15008.01 | 106.5333 | 567.2742 | 496.9509 | 187.3178
27.299999 | 16573.4258 | 16253.69 | 15002.56 | 319.735 | 568.291 | 497.9715 | 184.8717
27.309999 | 16779.5449 | 16247.88 | 14997.1 | 531.6665 | 569.3106 | 498.9971 | 182.4685
27.32 | 16711.6387 | 16242.12 | 14991.65 | 469.5192 | 570.3336 | 500.0275 | 180.1076
27.33 | 16590.8027 | 16236.41 | 14986.2 | 354.3881 | 571.3593 | 501.0629 | 177.7886
27.34 | 16661.291 | 16230.76 | 14980.76 | 430.5289 | 572.388 | 502.1031 | 175.5107
27.35 | 16821.0234 | 16225.16 | 14975.32 | 595.862 | 573.4196 | 503.1483 | 173.2729
27.360001 | 16927.3555 | 16219.61 | 14969.88 | 707.7444 | 574.4544 | 504.1985 | 171.0741
27.370001 | 16645.4023 | 16214.11 | 14964.45 | 431.2905 | 575.4921 | 505.2538 | 168.9142
27.379999 | 16196.7441 | 16208.66 | 14959.02 | -11.91934 | 576.5326 | 506.314 | 166.7927
27.389999 | 16372.3281 | 16203.26 | 14953.6 | 169.0656 | 577.5762 | 507.3795 | 164.7078
27.4 | 16649.3203 | 16197.91 | 14948.18 | 451.4106 | 578.623 | 508.4502 | 162.6592
27.41 | 16533.8203 | 16192.6 | 14942.76 | 341.2154 | 579.6729 | 509.5261 | 160.6463
27.42 | 16195.2412 | 16187.35 | 14937.35 | 7.894417 | 580.7257 | 510.6073 | 158.6682
27.43 | 16162.0254 | 16182.14 | 14931.94 | -20.10987 | 581.7817 | 511.6938 | 156.7245
27.440001 | 16236.4922 | 16176.97 | 14926.53 | 59.5234 | 582.8408 | 512.7858 | 154.8141
27.450001 | 16339.8652 | 16171.85 | 14921.13 | 168.0171 | 583.9029 | 513.8832 | 152.9368
27.459999 | 16513.8066 | 16166.77 | 14915.73 | 347.0334 | 584.968 | 514.9859 | 151.0923
27.469999 | 16533.334 | 16161.74 | 14910.33 | 371.5931 | 586.0363 | 516.0942 | 149.279
27.48 | 16467.3105 | 16156.75 | 14904.94 | 310.5591 | 587.1079 | 517.2082 | 147.4965
27.49 | 16237.1885 | 16151.81 | 14899.55 | 85.38308 | 588.1825 | 518.3278 | 145.7446
27.5 | 15973.9541 | 16146.9 | 14894.17 | -172.9476 | 589.2603 | 519.453 | 144.0224
27.51 | 16254.4961 | 16142.04 | 14888.79 | 112.4562 | 590.3413 | 520.584 | 142.3296
27.52 | 16608.6973 | 16137.22 | 14883.41 | 471.478 | 591.4255 | 521.7208 | 140.6652
27.530001 | 16386.875 | 16132.44 | 14878.03 | 254.4364 | 592.5129 | 522.8636 | 139.0285
27.540001 | 16144.7422 | 16127.7 | 14872.66 | 17.04316 | 593.6035 | 524.0121 | 137.4197
27.549999 | 16090.8105 | 16123 | 14867.3 | -32.18995 | 594.6972 | 525.1665 | 135.8382
27.559999 | 16212.7383 | 16118.34 | 14861.94 | 94.39837 | 595.7941 | 526.3272 | 134.2827
27.57 | 16341.4336 | 16113.72 | 14856.58 | 227.7156 | 596.8946 | 527.4939 | 132.7529
27.58 | 16042.9814 | 16109.13 | 14851.22 | -66.15354 | 597.9982 | 528.6667 | 131.2487
27.59 | 15945.4492 | 16104.59 | 14845.87 | -159.1409 | 599.1051 | 529.8458 | 129.7695
27.6 | 16116.667 | 16100.08 | 14840.52 | 16.58429 | 600.2152 | 531.0311 | 128.3146
27.610001 | 15922.0684 | 16095.61 | 14835.18 | -173.5435 | 601.3288 | 532.2229 | 126.8832
27.620001 | 15973.7158 | 16091.18 | 14829.84 | -117.4628 | 602.4455 | 533.421 | 125.4756
27.629999 | 16296.6191 | 16086.78 | 14824.5 | 209.8361 | 603.5656 | 534.6255 | 124.0913
27.639999 | 16475.5332 | 16082.42 | 14819.17 | 393.1112 | 604.6889 | 535.8366 | 122.7292
27.65 | 16708.709 | 16078.1 | 14813.84 | 630.6123 | 605.8159 | 537.0544 | 121.3892
27.66 | 16750.0508 | 16073.81 | 14808.51 | 676.2437 | 606.9461 | 538.2788 | 120.0709
27.67 | 16600.1836 | 16069.55 | 14803.19 | 530.6312 | 608.0797 | 539.51 | 118.7736
27.68 | 16384.4707 | 16065.33 | 14797.87 | 319.1382 | 609.2167 | 540.7481 | 117.4974
27.690001 | 16109.415 | 16061.15 | 14792.55 | 48.26848 | 610.3572 | 541.9931 | 116.2413
27.700001 | 16012.3359 | 16057 | 14787.24 | -44.65929 | 611.5011 | 543.245 | 115.0054
27.709999 | 16221.7393 | 16052.88 | 14781.94 | 168.8606 | 612.6482 | 544.5039 | 113.7895
27.719999 | 16518.9688 | 16048.79 | 14776.63 | 470.1742 | 613.799 | 545.77 | 112.5925
27.73 | 16437.4805 | 16044.74 | 14771.33 | 392.7371 | 614.9533 | 547.0434 | 111.4144
27.74 | 16197.2295 | 16040.73 | 14766.04 | 156.504 | 616.111 | 548.324 | 110.2548
27.75 | 16048.6074 | 16036.74 | 14760.74 | 11.8671 | 617.2722 | 549.612 | 109.1133
27.76 | 16066.9541 | 16032.79 | 14755.45 | 34.16653 | 618.437 | 550.9074 | 107.9897
27.77 | 16288.1406 | 16028.87 | 14750.17 | 259.2736 | 619.6052 | 552.2105 | 106.8836
27.780001 | 16379.6465 | 16024.98 | 14744.89 | 354.6686 | 620.7771 | 553.5212 | 105.7943
27.790001 | 16342.7061 | 16021.12 | 14739.61 | 321.585 | 621.9525 | 554.8396 | 104.7221
27.799999 | 16141.5361 | 16017.3 | 14734.33 | 124.2392 | 623.1314 | 556.1656 | 103.6666
27.809999 | 16041.2422 | 16013.5 | 14729.06 | 27.73929 | 624.3138 | 557.4997 | 102.6271
27.82 | 16117.9434 | 16009.74 | 14723.79 | 108.2036 | 625.5002 | 558.8419 | 101.6034
27.83 | 16288.7031 | 16006.01 | 14718.53 | 282.6952 | 626.6899 | 560.192 | 100.5953
27.84 | 16414.0723 | 16002.31 | 14713.27 | 411.7653 | 627.8834 | 561.5504 | 99.60257
27.85 | 16089.1279 | 15998.64 | 14708.01 | 90.49142 | 629.0805 | 562.917 | 98.62477
27.860001 | 15958.7031 | 15995 | 14702.76 | -36.29279 | 630.2813 | 564.2921 | 97.66146
27.870001 | 16270.5166 | 15991.39 | 14697.51 | 279.1305 | 631.4858 | 565.6756 | 96.71281
27.879999 | 16401.377 | 15987.81 | 14692.27 | 413.5696 | 632.6938 | 567.0675 | 95.77856
27.889999 | 16251.0176 | 15984.26 | 14687.03 | 266.7601 | 633.9054 | 568.4683 | 94.858
27.9 | 16236.5762 | 15980.74 | 14681.79 | 255.8388 | 635.1212 | 569.8779 | 93.9511
27.91 | 16220.1201 | 15977.25 | 14676.55 | 242.8729 | 636.3405 | 571.2964 | 93.0576
27.92 | 16005.8232 | 15973.79 | 14671.32 | 32.03661 | 637.5637 | 572.7239 | 92.17717
27.93 | 16015.9336 | 15970.36 | 14666.09 | 45.57816 | 638.7905 | 574.1605 | 91.30974
27.940001 | 16247.8623 | 15966.95 | 14660.87 | 280.909 | 640.0212 | 575.6064 | 90.45486
27.950001 | 16332.5654 | 15963.58 | 14655.65 | 368.9846 | 641.2558 | 577.0617 | 89.61257
27.959999 | 16371.8223 | 15960.24 | 14650.44 | 411.5838 | 642.4939 | 578.5262 | 88.78268
27.969999 | 16280.6182 | 15956.92 | 14645.22 | 323.6939 | 643.7361 | 580.0004 | 87.9646
27.98 | 16117.5137 | 15953.64 | 14640.01 | 163.875 | 644.9821 | 581.4845 | 87.1583
27.99 | 16056.1133 | 15950.38 | 14634.81 | 105.7309 | 646.2319 | 582.9783 | 86.36359
28 | 15969.3662 | 15947.16 | 14629.61 | 22.21116 | 647.4857 | 584.4821 | 85.58024
28.01 | 15974.999 | 15943.96 | 14624.41 | 31.04248 | 648.7434 | 585.996 | 84.80805
28.02 | 15939.167 | 15940.79 | 14619.21 | -1.619737 | 650.005 | 587.5201 | 84.04682
28.030001 | 16095.4004 | 15937.65 | 14614.02 | 157.7553 | 651.2706 | 589.0547 | 83.2962
28.040001 | 16380.0254 | 15934.53 | 14608.84 | 445.4926 | 652.5401 | 590.5997 | 82.55633
28.049999 | 16132.5312 | 15931.45 | 14603.65 | 201.0812 | 653.8135 | 592.1551 | 81.82704
28.059999 | 15875 | 15928.39 | 14598.47 | -53.39467 | 655.0908 | 593.7215 | 81.10776
28.07 | 16132.3467 | 15925.37 | 14593.3 | 206.9788 | 656.3725 | 595.2988 | 80.39847
28.08 | 16473.8887 | 15922.37 | 14588.13 | 551.5187 | 657.658 | 596.8872 | 79.6991
28.09 | 16382.582 | 15919.4 | 14582.96 | 463.1812 | 658.9476 | 598.4867 | 79.00946
28.1 | 16131.6924 | 15916.46 | 14577.79 | 215.2323 | 660.2412 | 600.0976 | 78.32931
28.110001 | 16007.1475 | 15913.55 | 14572.63 | 93.6 | 661.539 | 601.7202 | 77.65833
28.120001 | 16085.5869 | 15910.66 | 14567.47 | 174.9229 | 662.8408 | 603.3543 | 76.99672
28.129999 | 16197.1533 | 15907.81 | 14562.32 | 289.3433 | 664.1466 | 605 | 76.34429
28.139999 | 16248.0098 | 15904.98 | 14557.17 | 343.0262 | 665.4565 | 606.6579 | 75.70059
28.15 | 16150.7305 | 15902.19 | 14552.02 | 248.5447 | 666.7709 | 608.328 | 75.06562
28.16 | 15999.1885 | 15899.42 | 14546.88 | 99.77162 | 668.0893 | 610.0104 | 74.43924
28.17 | 15799.5049 | 15896.68 | 14541.74 | -97.17196 | 669.4119 | 611.7052 | 73.82125
28.18 | 15756.4072 | 15893.97 | 14536.6 | -137.5582 | 670.7386 | 613.4127 | 73.2116
28.190001 | 15827.1348 | 15891.28 | 14531.47 | -64.14791 | 672.0697 | 615.1331 | 72.61011
28.200001 | 15987.0811 | 15888.63 | 14526.34 | 98.4519 | 673.4049 | 616.8664 | 72.01664
28.209999 | 16216.5166 | 15886.01 | 14521.22 | 330.5111 | 674.7444 | 618.6128 | 71.43111
28.219999 | 16164.1768 | 15883.41 | 14516.1 | 280.7669 | 676.0881 | 620.3726 | 70.85329
28.23 | 16303.9209 | 15880.84 | 14510.98 | 423.0777 | 677.4362 | 622.1461 | 70.28309
28.24 | 16295.4385 | 15878.31 | 14505.86 | 417.1325 | 678.7886 | 623.9333 | 69.72035
28.25 | 15964.7715 | 15875.8 | 14500.75 | 88.97343 | 680.1453 | 625.7344 | 69.16505
28.26 | 15919.8896 | 15873.32 | 14495.65 | 46.57003 | 681.5064 | 627.5496 | 68.617
28.27 | 16014.2217 | 15870.87 | 14490.54 | 143.3511 | 682.8719 | 629.3791 | 68.07609
28.280001 | 16002.2217 | 15868.45 | 14485.44 | 133.7708 | 684.2419 | 631.2233 | 67.54213
28.290001 | 16315.0537 | 15866.06 | 14480.35 | 448.9926 | 685.6161 | 633.0821 | 67.01516
28.299999 | 16443.5332 | 15863.7 | 14475.26 | 579.8312 | 686.9947 | 634.9556 | 66.49511
28.309999 | 16216.0713 | 15861.37 | 14470.17 | 354.6995 | 688.3776 | 636.8445 | 65.98164
28.32 | 16260.3252 | 15859.07 | 14465.08 | 401.2535 | 689.7655 | 638.7488 | 65.47469
28.33 | 16546.7422 | 15856.8 | 14460 | 689.9402 | 691.1577 | 640.6685 | 64.97428
28.34 | 16329.2354 | 15854.56 | 14454.92 | 474.6728 | 692.5543 | 642.6041 | 64.48029
28.35 | 16232.2871 | 15852.35 | 14449.85 | 379.9335 | 693.9554 | 644.5557 | 63.99253
28.360001 | 16068.4492 | 15850.17 | 14444.78 | 218.2743 | 695.3613 | 646.5236 | 63.51083
28.370001 | 15758.7422 | 15848.03 | 14439.71 | -89.28509 | 696.7715 | 648.5079 | 63.03533
28.379999 | 15626.459 | 15845.91 | 14434.65 | -219.4524 | 698.1863 | 650.5087 | 62.56593
28.389999 | 15663.4912 | 15843.83 | 14429.59 | -180.3344 | 699.6056 | 652.5266 | 62.10231
28.4 | 15518.2998 | 15841.77 | 14424.53 | -323.4712 | 701.03 | 654.5617 | 61.64448
28.41 | 15584.2471 | 15839.75 | 14419.48 | -255.501 | 702.4588 | 656.6142 | 61.19236
28.42 | 15810.5732 | 15837.76 | 14414.43 | -27.18349 | 703.8922 | 658.6843 | 60.74588
28.43 | 15685.3662 | 15835.8 | 14409.39 | -150.4309 | 705.3304 | 660.7722 | 60.30493
28.440001 | 15919.6982 | 15833.87 | 14404.35 | 85.82909 | 706.7734 | 662.8785 | 59.86939
28.450001 | 16112.5693 | 15831.97 | 14399.31 | 280.5958 | 708.221 | 665.0029 | 59.43926
28.459999 | 15680.5635 | 15830.11 | 14394.28 | -149.5474 | 709.6733 | 667.1458 | 59.01445
28.469999 | 15726.5645 | 15828.28 | 14389.25 | -101.7156 | 711.1304 | 669.3077 | 58.59482
28.48 | 16028.084 | 15826.48 | 14384.22 | 201.6021 | 712.5924 | 671.4891 | 58.18027
28.49 | 16122.4004 | 15824.72 | 14379.2 | 297.6836 | 714.0592 | 673.6896 | 57.77082
28.5 | 16351.4521 | 15822.98 | 14374.18 | 528.4673 | 715.5309 | 675.9098 | 57.36634
28.51 | 16227.5596 | 15821.29 | 14369.16 | 406.2734 | 717.0074 | 678.1499 | 56.96678
28.52 | 15913.6992 | 15819.62 | 14364.15 | 94.07808 | 718.4888 | 680.4102 | 56.57203
28.530001 | 16032.998 | 15817.99 | 14359.14 | 215.0086 | 719.9752 | 682.6911 | 56.18199
28.540001 | 15937.8398 | 15816.39 | 14354.14 | 121.4477 | 721.4665 | 684.9925 | 55.79669
28.549999 | 16114.3174 | 15814.83 | 14349.14 | 299.4878 | 722.9625 | 687.3147 | 55.41611
28.559999 | 16050.5234 | 15813.3 | 14344.14 | 237.2227 | 724.4635 | 689.6584 | 55.03998
28.57 | 15913.7012 | 15811.81 | 14339.14 | 101.8948 | 725.97 | 692.0237 | 54.66832
28.58 | 15840.4209 | 15810.35 | 14334.15 | 30.07375 | 727.4812 | 694.4106 | 54.3011
28.59 | 15831.3086 | 15808.92 | 14329.17 | 22.38565 | 728.9975 | 696.8196 | 53.93826
28.6 | 16120.6787 | 15807.53 | 14324.18 | 313.1446 | 730.5188 | 699.2509 | 53.5797
28.610001 | 16182.1846 | 15806.18 | 14319.2 | 376.0041 | 732.0454 | 701.7049 | 53.22528
28.620001 | 15929.2998 | 15804.86 | 14314.23 | 124.4367 | 733.577 | 704.1817 | 52.87512
28.629999 | 15874.1338 | 15803.58 | 14309.26 | 70.55158 | 735.1135 | 706.6813 | 52.52915
28.639999 | 15996.2607 | 15802.34 | 14304.29 | 193.924 | 736.6552 | 709.2045 | 52.18716
28.65 | 15817.6592 | 15801.13 | 14299.32 | 16.53151 | 738.2026 | 711.7514 | 51.84916
28.66 | 15928.8906 | 15799.96 | 14294.36 | 128.9351 | 739.7548 | 714.3221 | 51.5151
28.67 | 16030.8369 | 15798.82 | 14289.41 | 232.0167 | 741.3123 | 716.9169 | 51.18493
28.68 | 15841.1182 | 15797.72 | 14284.45 | 43.39618 | 742.8751 | 719.5362 | 50.85859
28.690001 | 15388.5889 | 15796.66 | 14279.5 | -408.0719 | 744.4433 | 722.1801 | 50.53601
28.700001 | 15246.7002 | 15795.64 | 14274.55 | -548.9373 | 746.0166 | 724.8488 | 50.21716
28.709999 | 15183.4766 | 15794.65 | 14269.61 | -611.1761 | 747.5953 | 727.5424 | 49.90202
28.719999 | 15375.0859 | 15793.7 | 14264.67 | -418.619 | 749.1793 | 730.2614 | 49.59048
28.73 | 15424.1836 | 15792.8 | 14259.74 | -368.6115 | 750.7689 | 733.0062 | 49.28249
28.74 | 15808.71 | 15791.92 | 14254.81 | 16.78611 | 752.3637 | 735.7766 | 48.97805
28.75 | 16166.9609 | 15791.09 | 14249.88 | 375.8698 | 753.964 | 738.5728 | 48.67708
28.76 | 16152.3428 | 15790.3 | 14244.95 | 362.0458 | 755.5698 | 741.3953 | 48.37954
28.77 | 16145.7256 | 15789.54 | 14240.03 | 356.1837 | 757.1811 | 744.2441 | 48.08539
28.780001 | 16004.2832 | 15788.83 | 14235.11 | 215.458 | 758.798 | 747.1194 | 47.79453
28.790001 | 15956.5029 | 15788.15 | 14230.2 | 168.355 | 760.4203 | 750.0211 | 47.50701
28.799999 | 16143.5459 | 15787.51 | 14225.29 | 356.0354 | 762.048 | 752.9494 | 47.2228
28.809999 | 16264.0566 | 15786.91 | 14220.38 | 477.1448 | 763.6815 | 755.9049 | 46.94173
28.82 | 16001.5049 | 15786.35 | 14215.48 | 215.1527 | 765.3206 | 758.8874 | 46.66383
28.83 | 15797.9922 | 15785.83 | 14210.58 | 12.15984 | 766.9654 | 761.8969 | 46.38905
28.84 | 16050.6963 | 15785.35 | 14205.69 | 265.3443 | 768.6158 | 764.9335 | 46.11734
28.85 | 16172.5166 | 15784.91 | 14200.79 | 387.6054 | 770.2719 | 767.9973 | 45.84868
28.860001 | 16080.168 | 15784.51 | 14195.9 | 295.6583 | 771.9338 | 771.0884 | 45.583
28.870001 | 16024.8281 | 15784.15 | 14191.02 | 240.68 | 773.6015 | 774.2066 | 45.3203
28.879999 | 15890.3447 | 15783.83 | 14186.14 | 106.5181 | 775.2747 | 777.3518 | 45.06054
28.889999 | 15950.4434 | 15783.54 | 14181.26 | 166.8996 | 776.9538 | 780.5243 | 44.80365
28.9 | 15972.8965 | 15783.3 | 14176.39 | 189.5963 | 778.6389 | 783.724 | 44.5496
28.91 | 15934.4727 | 15783.1 | 14171.52 | 151.3768 | 780.3297 | 786.9504 | 44.29837
28.92 | 16018.3047 | 15782.93 | 14166.65 | 235.3738 | 782.0265 | 790.2036 | 44.04992
28.93 | 16147.7842 | 15782.8 | 14161.79 | 364.9794 | 783.7292 | 793.4835 | 43.8042
28.940001 | 16493.6777 | 15782.72 | 14156.93 | 710.9606 | 785.4379 | 796.7899 | 43.56117
28.950001 | 16111.5547 | 15782.67 | 14152.07 | 328.8867 | 787.1525 | 800.1222 | 43.32084
28.959999 | 15351.4346 | 15782.66 | 14147.22 | -431.2231 | 788.8729 | 803.4802 | 43.08316
28.969999 | 15360.3652 | 15782.68 | 14142.37 | -422.3192 | 790.5996 | 806.8639 | 42.84806
28.98 | 15788.9268 | 15782.75 | 14137.53 | 6.17847 | 792.3323 | 810.2728 | 42.61552
28.99 | 15698.2383 | 15782.85 | 14132.69 | -84.61112 | 794.071 | 813.7063 | 42.38554
29 | 15577.2695 | 15782.99 | 14127.85 | -205.7176 | 795.816 | 817.164 | 42.15808
29.01 | 15577.4619 | 15783.16 | 14123.02 | -205.6987 | 797.567 | 820.6454 | 41.93311
29.02 | 15749.7275 | 15783.37 | 14118.18 | -33.6421 | 799.3242 | 824.1499 | 41.71057
29.030001 | 15901.6934 | 15783.61 | 14113.36 | 118.0802 | 801.0878 | 827.6772 | 41.4904
29.040001 | 15725.4775 | 15783.89 | 14108.53 | -58.41335 | 802.8575 | 831.2259 | 41.27266
29.049999 | 15730.3457 | 15784.2 | 14103.72 | -53.85647 | 804.6333 | 834.7952 | 41.05735
29.059999 | 15911.9229 | 15784.55 | 14098.9 | 127.3772 | 806.4155 | 838.3852 | 40.84431
29.07 | 15690.1436 | 15784.92 | 14094.09 | -94.77681 | 808.2041 | 841.9946 | 40.63358
29.08 | 15470.8838 | 15785.33 | 14089.28 | -314.4423 | 809.9991 | 845.6223 | 40.42513
29.09 | 15660.0967 | 15785.76 | 14084.47 | -125.6648 | 811.8004 | 849.2673 | 40.21892
29.1 | 15737.3457 | 15786.23 | 14079.67 | -48.87974 | 813.6081 | 852.9288 | 40.01494
29.110001 | 15489.8984 | 15786.72 | 14074.88 | -296.8185 | 815.4225 | 856.6056 | 39.81314
29.120001 | 15711.7324 | 15787.23 | 14070.08 | -75.50191 | 817.2432 | 860.296 | 39.61353
29.129999 | 15927.3486 | 15787.78 | 14065.29 | 139.5711 | 819.0702 | 863.9989 | 39.41608
29.139999 | 15557.5947 | 15788.34 | 14060.51 | -230.749 | 820.9039 | 867.7134 | 39.22073
29.15 | 15624.1816 | 15788.93 | 14055.72 | -164.7502 | 822.7443 | 871.4379 | 39.02748
29.16 | 15456.4102 | 15789.54 | 14050.94 | -333.1307 | 824.5913 | 875.1706 | 38.83631
29.17 | 15762.7256 | 15790.17 | 14046.17 | -27.44354 | 826.4449 | 878.9101 | 38.64718
29.18 | 15970.7295 | 15790.81 | 14041.39 | 179.9146 | 828.3052 | 882.6548 | 38.46009
29.190001 | 16079.8633 | 15791.48 | 14036.63 | 288.3872 | 830.1723 | 886.403 | 38.27497
29.200001 | 15849.5986 | 15792.15 | 14031.86 | 57.44693 | 832.0461 | 890.1528 | 38.09186
29.209999 | 15556.21 | 15792.84 | 14027.1 | -236.6293 | 833.9264 | 893.9015 | 37.91071
29.219999 | 15663.9336 | 15793.54 | 14022.34 | -129.6035 | 835.8137 | 897.6489 | 37.73149
29.23 | 15993.71 | 15794.24 | 14017.59 | 199.4674 | 837.7079 | 901.392 | 37.55417
29.24 | 15883.3232 | 15794.95 | 14012.84 | 88.36868 | 839.609 | 905.1286 | 37.37875
29.25 | 15651.8115 | 15795.67 | 14008.09 | -143.8589 | 841.517 | 908.8568 | 37.20521
29.26 | 15828.5928 | 15796.39 | 14003.35 | 32.20482 | 843.4319 | 912.5742 | 37.03354
29.27 | 16017.7686 | 15797.11 | 13998.61 | 220.6634 | 845.3537 | 916.2789 | 36.86368
29.280001 | 16089.7021 | 15797.82 | 13993.87 | 291.8827 | 847.2829 | 919.9684 | 36.69559
29.290001 | 15732.1836 | 15798.53 | 13989.14 | -66.34524 | 849.2188 | 923.6403 | 36.52934
29.299999 | 15561.9424 | 15799.23 | 13984.41 | -237.2883 | 851.1616 | 927.2914 | 36.3649
29.309999 | 16055.1787 | 15799.92 | 13979.69 | 255.256 | 853.1118 | 930.9209 | 36.20217
29.32 | 16339.5137 | 15800.6 | 13974.97 | 538.9114 | 855.0693 | 934.5258 | 36.04118
29.33 | 16005.2012 | 15801.27 | 13970.25 | 203.9342 | 857.0338 | 938.103 | 35.88191
29.34 | 15736.7119 | 15801.91 | 13965.53 | -65.20252 | 859.0056 | 941.6503 | 35.72434
29.35 | 15835.1025 | 15802.54 | 13960.82 | 32.56038 | 860.9846 | 945.1652 | 35.56845
29.360001 | 15996.7461 | 15803.15 | 13956.12 | 193.5987 | 862.9711 | 948.6455 | 35.41421
29.370001 | 15899.8623 | 15803.73 | 13951.41 | 96.13449 | 864.9648 | 952.088 | 35.26163
29.379999 | 15856.0781 | 15804.28 | 13946.71 | 51.79662 | 866.9657 | 955.4903 | 35.11069
29.389999 | 15464.6094 | 15804.8 | 13942.02 | -340.1953 | 868.9741 | 958.8503 | 34.96136
29.4 | 15556.9209 | 15805.3 | 13937.33 | -248.3749 | 870.99 | 962.166 | 34.81362
29.41 | 15417.6328 | 15805.75 | 13932.64 | -388.1198 | 873.0135 | 965.4342 | 34.66746
29.42 | 15557.1094 | 15806.17 | 13927.95 | -249.0632 | 875.0445 | 968.6528 | 34.52287
29.43 | 15821.4863 | 15806.55 | 13923.27 | 14.93289 | 877.083 | 971.8195 | 34.37983
29.440001 | 15419.5391 | 15806.89 | 13918.59 | -387.3539 | 879.1293 | 974.9326 | 34.23831
29.450001 | 15492.1699 | 15807.19 | 13913.92 | -315.0192 | 881.1831 | 977.989 | 34.09833
29.459999 | 15826.7939 | 15807.44 | 13909.25 | 19.35397 | 883.2444 | 980.9866 | 33.95985
29.469999 | 15849.3613 | 15807.64 | 13904.58 | 41.71816 | 885.3135 | 983.9245 | 33.82286
29.48 | 15901.2617 | 15807.8 | 13899.92 | 93.46454 | 887.3905 | 986.8008 | 33.68733
29.49 | 15711.8193 | 15807.9 | 13895.26 | -96.08098 | 889.4753 | 989.6129 | 33.55328
29.5 | 15232.3525 | 15807.95 | 13890.6 | -575.5985 | 891.5679 | 992.3595 | 33.42067
29.51 | 15774.8135 | 15807.95 | 13885.95 | -33.1343 | 893.6684 | 995.0393 | 33.28951
29.52 | 15832.1377 | 15807.89 | 13881.3 | 24.24837 | 895.7768 | 997.651 | 33.15976
29.530001 | 15433.1562 | 15807.77 | 13876.66 | -374.6181 | 897.8934 | 1000.193 | 33.03138
29.540001 | 15460.7998 | 15807.6 | 13872.01 | -346.8021 | 900.0177 | 1002.665 | 32.90443
29.549999 | 15763.6777 | 15807.37 | 13867.38 | -43.69375 | 902.1499 | 1005.065 | 32.77889
29.559999 | 15971.7773 | 15807.08 | 13862.74 | 164.6955 | 904.2904 | 1007.393 | 32.65469
29.57 | 15692.7012 | 15806.73 | 13858.11 | -114.0312 | 906.4392 | 1009.649 | 32.53185
29.58 | 15365.2988 | 15806.32 | 13853.49 | -441.0242 | 908.596 | 1011.831 | 32.41036
29.59 | 15624.4648 | 15805.85 | 13848.86 | -181.3888 | 910.761 | 1013.94 | 32.29019
29.6 | 15440.3398 | 15805.32 | 13844.24 | -364.9841 | 912.9343 | 1015.976 | 32.17135
29.610001 | 15532.5371 | 15804.73 | 13839.63 | -272.1969 | 915.1161 | 1017.938 | 32.05381
29.620001 | 16015.6494 | 15804.08 | 13835.01 | 211.5653 | 917.3061 | 1019.827 | 31.93757
29.629999 | 15635.127 | 15803.38 | 13830.41 | -168.2485 | 919.5042 | 1021.643 | 31.82263
29.639999 | 15407.2402 | 15802.61 | 13825.8 | -395.3672 | 921.711 | 1023.387 | 31.70896
29.65 | 15522.8721 | 15801.78 | 13821.2 | -278.9088 | 923.9263 | 1025.06 | 31.59656
29.66 | 15701.1797 | 15800.9 | 13816.6 | -99.71792 | 926.1501 | 1026.662 | 31.48541
29.67 | 15622.0879 | 15799.96 | 13812.01 | -177.8703 | 928.3824 | 1028.194 | 31.3755
29.68 | 15920.3721 | 15798.96 | 13807.42 | 121.4084 | 930.6234 | 1029.658 | 31.26684
29.690001 | 15860.1406 | 15797.92 | 13802.83 | 62.22499 | 932.8732 | 1031.055 | 31.15938
29.700001 | 15388.0391 | 15796.82 | 13798.24 | -408.7763 | 935.1315 | 1032.386 | 31.05315
29.709999 | 15650.459 | 15795.67 | 13793.67 | -145.2062 | 937.3983 | 1033.653 | 30.94813
29.719999 | 15671.335 | 15794.47 | 13789.09 | -123.1304 | 939.6742 | 1034.858 | 30.8443
29.73 | 15550.5352 | 15793.22 | 13784.52 | -242.6831 | 941.9589 | 1036.002 | 30.74165
29.74 | 15439.0371 | 15791.93 | 13779.95 | -352.8893 | 944.2525 | 1037.087 | 30.64018
29.75 | 15507.6387 | 15790.59 | 13775.38 | -282.9525 | 946.5551 | 1038.114 | 30.53988
29.76 | 15646.7471 | 15789.21 | 13770.82 | -142.4678 | 948.8665 | 1039.087 | 30.44076
29.77 | 15359.6914 | 15787.8 | 13766.26 | -428.1082 | 951.1871 | 1040.008 | 30.34277
29.780001 | 15515.9238 | 15786.35 | 13761.71 | -270.4237 | 953.5169 | 1040.878 | 30.2459
29.790001 | 15822.7949 | 15784.86 | 13757.16 | 37.93392 | 955.8557 | 1041.699 | 30.15019
29.799999 | 15602.5059 | 15783.34 | 13752.61 | -180.8367 | 958.2034 | 1042.474 | 30.05563
29.809999 | 15137.9775 | 15781.79 | 13748.07 | -643.8166 | 960.5605 | 1043.205 | 29.96217
29.82 | 14983.2139 | 15780.22 | 13743.53 | -797.004 | 962.9271 | 1043.895 | 29.86981
29.83 | 15452.4619 | 15778.62 | 13738.99 | -326.1551 | 965.3028 | 1044.546 | 29.77857
29.84 | 15583.1699 | 15776.99 | 13734.46 | -193.8234 | 967.6879 | 1045.16 | 29.68841
29.85 | 15480.1338 | 15775.35 | 13729.93 | -295.2157 | 970.0825 | 1045.74 | 29.59934
29.860001 | 15481.3506 | 15773.69 | 13725.4 | -292.3372 | 972.4867 | 1046.288 | 29.51135
29.870001 | 15806.5215 | 15772.01 | 13720.88 | 34.51058 | 974.9003 | 1046.806 | 29.42444
29.879999 | 15620.7539 | 15770.32 | 13716.36 | -149.5678 | 977.3232 | 1047.297 | 29.3386
29.889999 | 15633.9072 | 15768.62 | 13711.85 | -134.7143 | 979.756 | 1047.763 | 29.25382
29.9 | 15334.042 | 15766.91 | 13707.34 | -432.871 | 982.1986 | 1048.207 | 29.17009
29.91 | 15563.3994 | 15765.2 | 13702.83 | -201.7996 | 984.6508 | 1048.631 | 29.08741
29.92 | 15701.2227 | 15763.48 | 13698.33 | -62.25889 | 987.1127 | 1049.037 | 29.00577
29.93 | 15460.6865 | 15761.76 | 13693.83 | -301.0766 | 989.5846 | 1049.428 | 28.92517
29.940001 | 15497.1016 | 15760.05 | 13689.33 | -262.9442 | 992.0666 | 1049.805 | 28.84559
29.950001 | 15625.2822 | 15758.33 | 13684.84 | -133.0494 | 994.5582 | 1050.17 | 28.76704
29.959999 | 15513.6016 | 15756.62 | 13680.35 | -243.0225 | 997.0598 | 1050.527 | 28.68951
29.969999 | 15159.8398 | 15754.92 | 13675.86 | -595.0831 | 999.5714 | 1050.876 | 28.61299
29.98 | 15412.2129 | 15753.23 | 13671.38 | -341.0189 | 1002.093 | 1051.221 | 28.53747
29.99 | 15606.5859 | 15751.55 | 13666.9 | -144.9666 | 1004.625 | 1051.563 | 28.46296
30 | 15614.2119 | 15749.89 | 13662.43 | -135.6752 | 1007.168 | 1051.903 | 28.38945
30.01 | 15410.3545 | 15748.24 | 13657.96 | -337.8827 | 1009.72 | 1052.244 | 28.31694
30.02 | 15652.1162 | 15746.6 | 13653.49 | -94.48876 | 1012.283 | 1052.588 | 28.24541
30.030001 | 15696.9746 | 15744.99 | 13649.02 | -48.0175 | 1014.857 | 1052.937 | 28.17484
30.040001 | 15877.374 | 15743.4 | 13644.56 | 133.974 | 1017.44 | 1053.291 | 28.10527
30.049999 | 15615.541 | 15741.83 | 13640.11 | -126.2903 | 1020.034 | 1053.652 | 28.03668
30.059999 | 15306.3223 | 15740.29 | 13635.65 | -433.965 | 1022.639 | 1054.024 | 27.96906
30.07 | 15321.4453 | 15738.77 | 13631.21 | -417.3228 | 1025.255 | 1054.406 | 27.9024
30.08 | 15500.5273 | 15737.28 | 13626.76 | -236.7497 | 1027.881 | 1054.8 | 27.8367
30.09 | 15257.3799 | 15735.81 | 13622.32 | -478.4351 | 1030.518 | 1055.208 | 27.77196
30.1 | 15778.3516 | 15734.38 | 13617.88 | 43.96829 | 1033.166 | 1055.631 | 27.70817
30.110001 | 15886.3262 | 15732.98 | 13613.44 | 153.3428 | 1035.825 | 1056.07 | 27.64533
30.120001 | 15515.7393 | 15731.62 | 13609.01 | -215.8775 | 1038.494 | 1056.527 | 27.58344
30.129999 | 15490.0557 | 15730.28 | 13604.59 | -240.2293 | 1041.174 | 1057.003 | 27.52249
30.139999 | 15344.3691 | 15728.99 | 13600.16 | -384.6186 | 1043.866 | 1057.498 | 27.46249
30.15 | 15389.7461 | 15727.73 | 13595.74 | -337.9813 | 1046.569 | 1058.015 | 27.40343
30.16 | 15592.9531 | 15726.5 | 13591.32 | -133.5518 | 1049.283 | 1058.553 | 27.3453
30.17 | 15642.2656 | 15725.32 | 13586.91 | -83.05597 | 1052.008 | 1059.115 | 27.2881
30.18 | 15344.7607 | 15724.18 | 13582.5 | -379.417 | 1054.744 | 1059.701 | 27.23183
30.190001 | 15235.8574 | 15723.07 | 13578.09 | -487.2174 | 1057.492 | 1060.311 | 27.17649
30.200001 | 15344.8428 | 15722.01 | 13573.69 | -377.1706 | 1060.251 | 1060.948 | 27.12206
30.209999 | 15471.8418 | 15720.99 | 13569.29 | -249.1532 | 1063.022 | 1061.61 | 27.06859
30.219999 | 15636.7988 | 15720.02 | 13564.9 | -83.22073 | 1065.804 | 1062.3 | 27.01602
30.23 | 15228.0352 | 15719.09 | 13560.51 | -491.0528 | 1068.598 | 1063.018 | 26.96436
30.24 | 14821.9473 | 15718.2 | 13556.12 | -896.2542 | 1071.404 | 1063.764 | 26.91363
30.25 | 15305.2725 | 15717.36 | 13551.74 | -412.0882 | 1074.221 | 1064.54 | 26.86382
30.26 | 15521.2832 | 15716.57 | 13547.36 | -195.2827 | 1077.051 | 1065.345 | 26.81492
30.27 | 15479.6816 | 15715.82 | 13542.98 | -236.1365 | 1079.892 | 1066.181 | 26.76693
30.280001 | 15465.334 | 15715.12 | 13538.6 | -249.7836 | 1082.745 | 1067.048 | 26.71984
30.290001 | 15714.5547 | 15714.47 | 13534.23 | 0.0896767 | 1085.61 | 1067.947 | 26.67369
30.299999 | 15665.4092 | 15713.86 | 13529.87 | -48.45175 | 1088.487 | 1068.876 | 26.62843
30.309999 | 15370.2549 | 15713.31 | 13525.51 | -343.0509 | 1091.376 | 1069.838 | 26.58409
30.32 | 15285.4229 | 15712.8 | 13521.15 | -427.3768 | 1094.278 | 1070.833 | 26.54065
30.33 | 14928.2588 | 15712.34 | 13516.79 | -784.0848 | 1097.192 | 1071.861 | 26.49812
30.34 | 14990.9316 | 15711.94 | 13512.44 | -721.0062 | 1100.119 | 1072.922 | 26.4565
30.35 | 15279.5811 | 15711.58 | 13508.09 | -432.0013 | 1103.057 | 1074.017 | 26.41579
30.360001 | 15260.2773 | 15711.28 | 13503.75 | -451.0008 | 1106.009 | 1075.145 | 26.37598
30.370001 | 15583.8203 | 15711.02 | 13499.41 | -127.2043 | 1108.973 | 1076.307 | 26.33707
30.379999 | 15358.5879 | 15710.82 | 13495.07 | -352.2353 | 1111.949 | 1077.504 | 26.29909
30.389999 | 15164.0156 | 15710.67 | 13490.74 | -546.6576 | 1114.939 | 1078.735 | 26.26201
30.4 | 15470.0264 | 15710.57 | 13486.41 | -240.5484 | 1117.941 | 1080.001 | 26.22585
30.41 | 15510.1045 | 15710.53 | 13482.08 | -200.4245 | 1120.956 | 1081.302 | 26.19058
30.42 | 15440.1514 | 15710.54 | 13477.76 | -270.3843 | 1123.984 | 1082.637 | 26.15623
30.43 | 15762.5068 | 15710.59 | 13473.44 | 51.91184 | 1127.026 | 1084.008 | 26.12278
30.440001 | 15435.2812 | 15710.71 | 13469.12 | -275.4258 | 1130.08 | 1085.414 | 26.09026
30.450001 | 15199.9277 | 15710.87 | 13464.81 | -510.9443 | 1133.148 | 1086.855 | 26.05863
30.459999 | 15044.043 | 15711.09 | 13460.5 | -667.0474 | 1136.228 | 1088.331 | 26.02794
30.469999 | 14692.7939 | 15711.36 | 13456.2 | -1018.568 | 1139.322 | 1089.842 | 25.99815
30.48 | 14997.584 | 15711.69 | 13451.9 | -714.1024 | 1142.43 | 1091.389 | 25.96929
30.49 | 15108.3994 | 15712.06 | 13447.6 | -603.6651 | 1145.551 | 1092.972 | 25.94134
30.5 | 15255.7598 | 15712.5 | 13443.31 | -456.7366 | 1148.686 | 1094.59 | 25.91432
30.51 | 15192.9453 | 15712.98 | 13439.02 | -520.0364 | 1151.834 | 1096.243 | 25.88821
30.52 | 14913.293 | 15713.52 | 13434.73 | -800.2281 | 1154.996 | 1097.932 | 25.86304
30.530001 | 15179.2871 | 15714.11 | 13430.45 | -534.8271 | 1158.173 | 1099.656 | 25.83878
30.540001 | 15249.3418 | 15714.76 | 13426.17 | -465.4193 | 1161.363 | 1101.416 | 25.81547
30.549999 | 14879.6982 | 15715.46 | 13421.89 | -835.7638 | 1164.566 | 1103.21 | 25.79308
30.559999 | 14823.4805 | 15716.22 | 13417.62 | -892.7365 | 1167.784 | 1105.041 | 25.77163
30.57 | 15345.1758 | 15717.03 | 13413.35 | -371.8499 | 1171.017 | 1106.907 | 25.75112
30.58 | 15048.5742 | 15717.89 | 13409.09 | -669.3145 | 1174.263 | 1108.808 | 25.73155
30.59 | 15442.4268 | 15718.81 | 13404.83 | -276.379 | 1177.524 | 1110.744 | 25.71293
30.6 | 15877.9531 | 15719.78 | 13400.57 | 158.1759 | 1180.799 | 1112.715 | 25.69525
30.610001 | 15501.4922 | 15720.8 | 13396.31 | -219.3106 | 1184.089 | 1114.722 | 25.67853
30.620001 | 15314.3164 | 15721.88 | 13392.06 | -407.5661 | 1187.394 | 1116.763 | 25.66275
30.629999 | 15485.4541 | 15723.02 | 13387.82 | -237.5626 | 1190.713 | 1118.839 | 25.64794
30.639999 | 15285.2764 | 15724.2 | 13383.57 | -438.9285 | 1194.047 | 1120.951 | 25.63409
30.65 | 15085.0059 | 15725.45 | 13379.33 | -640.4415 | 1197.395 | 1123.097 | 25.62121
30.66 | 15435.749 | 15726.74 | 13375.1 | -290.9953 | 1200.759 | 1125.278 | 25.6093
30.67 | 15525.8262 | 15728.1 | 13370.87 | -202.2695 | 1204.138 | 1127.494 | 25.59837
30.68 | 15556.7852 | 15729.5 | 13366.64 | -172.7162 | 1207.532 | 1129.744 | 25.58841
30.690001 | 15488.0586 | 15730.96 | 13362.41 | -242.9033 | 1210.942 | 1132.03 | 25.57944
30.700001 | 15322.6572 | 15732.48 | 13358.19 | -409.8192 | 1214.366 | 1134.349 | 25.57145
30.709999 | 15206.3281 | 15734.05 | 13353.97 | -527.7177 | 1217.806 | 1136.703 | 25.56446
30.719999 | 15106.6348 | 15735.67 | 13349.76 | -629.0347 | 1221.261 | 1139.092 | 25.55847
30.73 | 15491.0264 | 15737.35 | 13345.55 | -246.3209 | 1224.733 | 1141.514 | 25.55348
30.74 | 15452.3008 | 15739.08 | 13341.34 | -286.7793 | 1228.219 | 1143.971 | 25.5495
30.75 | 15616.5645 | 15740.87 | 13337.14 | -124.3031 | 1231.722 | 1146.462 | 25.54654
30.76 | 15611.7109 | 15742.71 | 13332.94 | -130.9989 | 1235.241 | 1148.988 | 25.54459
30.77 | 15924.2422 | 15744.61 | 13328.74 | 179.6354 | 1238.775 | 1151.547 | 25.54366
30.780001 | 15838.9062 | 15746.56 | 13324.55 | 92.34761 | 1242.326 | 1154.141 | 25.54377
30.790001 | 15474.9004 | 15748.57 | 13320.36 | -273.6647 | 1245.893 | 1156.768 | 25.54491
30.799999 | 15457.8574 | 15750.63 | 13316.17 | -292.7692 | 1249.476 | 1159.429 | 25.54709
30.809999 | 15350.2354 | 15752.74 | 13311.99 | -402.5076 | 1253.076 | 1162.125 | 25.55032
30.82 | 15433.543 | 15754.91 | 13307.81 | -321.3713 | 1256.692 | 1164.854 | 25.5546
30.83 | 15599.9482 | 15757.14 | 13303.64 | -157.1927 | 1260.325 | 1167.617 | 25.55994
30.84 | 15508.5059 | 15759.42 | 13299.47 | -250.9168 | 1263.975 | 1170.414 | 25.56635
30.85 | 15707.6436 | 15761.76 | 13295.3 | -54.11609 | 1267.641 | 1173.244 | 25.57382
30.860001 | 15600.543 | 15764.15 | 13291.14 | -163.6094 | 1271.325 | 1176.109 | 25.58238
30.870001 | 15558.6074 | 15766.6 | 13286.98 | -207.9927 | 1275.025 | 1179.007 | 25.59201
30.879999 | 15293.8398 | 15769.1 | 13282.82 | -475.2635 | 1278.742 | 1181.938 | 25.60273
30.889999 | 15489.7236 | 15771.66 | 13278.67 | -281.9387 | 1282.477 | 1184.904 | 25.61455
30.9 | 15878.9141 | 15774.28 | 13274.52 | 104.6372 | 1286.229 | 1187.903 | 25.62747
30.91 | 15908.0117 | 15776.95 | 13270.37 | 131.0643 | 1289.999 | 1190.935 | 25.64149
30.92 | 15694.79 | 15779.67 | 13266.23 | -84.88402 | 1293.786 | 1194.002 | 25.65664
30.93 | 15306.2598 | 15782.46 | 13262.09 | -476.1967 | 1297.591 | 1197.102 | 25.6729
30.940001 | 15300 | 15785.3 | 13257.96 | -485.2957 | 1301.414 | 1200.236 | 25.69029
30.950001 | 15218.2598 | 15788.19 | 13253.82 | -569.931 | 1305.254 | 1203.403 | 25.7088
30.959999 | 15404.3691 | 15791.14 | 13249.7 | -386.7734 | 1309.113 | 1206.604 | 25.72845
30.969999 | 15612.0312 | 15794.15 | 13245.57 | -182.1195 | 1312.989 | 1209.839 | 25.74926
30.98 | 15787.499 | 15797.22 | 13241.45 | -9.716767 | 1316.885 | 1213.107 | 25.77121
30.99 | 15409.9404 | 15800.34 | 13237.34 | -390.3972 | 1320.798 | 1216.41 | 25.79431
31 | 15245.9336 | 15803.52 | 13233.22 | -557.5832 | 1324.73 | 1219.746 | 25.81858
31.01 | 15775.9854 | 15806.75 | 13229.11 | -30.76761 | 1328.68 | 1223.116 | 25.84401
31.02 | 15363.2842 | 15810.05 | 13225.01 | -446.7626 | 1332.65 | 1226.52 | 25.87061
31.030001 | 15156.3291 | 15813.4 | 13220.9 | -657.0693 | 1336.638 | 1229.958 | 25.89839
31.040001 | 15343.3584 | 15816.81 | 13216.8 | -473.4491 | 1340.645 | 1233.43 | 25.92736
31.049999 | 15229.3467 | 15820.27 | 13212.71 | -590.9277 | 1344.671 | 1236.935 | 25.95749
31.059999 | 15136.6641 | 15823.8 | 13208.62 | -687.1358 | 1348.717 | 1240.476 | 25.98882
31.07 | 14868.7568 | 15827.38 | 13204.53 | -958.6267 | 1352.782 | 1244.05 | 26.02135
31.08 | 15370.6162 | 15831.03 | 13200.45 | -460.4095 | 1356.866 | 1247.659 | 26.05508
31.09 | 16150.8486 | 15834.73 | 13196.36 | 316.1219 | 1360.97 | 1251.302 | 26.09
31.1 | 15489.2168 | 15838.49 | 13192.29 | -349.27 | 1365.094 | 1254.98 | 26.12613
31.110001 | 15203.4434 | 15842.31 | 13188.21 | -638.863 | 1369.237 | 1258.692 | 26.16347
31.120001 | 15016.7168 | 15846.19 | 13184.14 | -829.4684 | 1373.401 | 1262.439 | 26.202
31.129999 | 15429.1133 | 15850.12 | 13180.08 | -421.01 | 1377.584 | 1266.22 | 26.24174
31.139999 | 15386.5908 | 15854.12 | 13176.01 | -467.5311 | 1381.788 | 1270.036 | 26.2827
31.15 | 15130.1123 | 15858.18 | 13171.95 | -728.068 | 1386.013 | 1273.888 | 26.32487
31.16 | 15069.2656 | 15862.3 | 13167.9 | -793.0336 | 1390.257 | 1277.774 | 26.36824
31.17 | 15113.9893 | 15866.48 | 13163.85 | -752.4897 | 1394.523 | 1281.696 | 26.41282
31.18 | 15156.0371 | 15870.72 | 13159.8 | -714.6826 | 1398.809 | 1285.653 | 26.45861
31.190001 | 15354.8594 | 15875.02 | 13155.75 | -520.1625 | 1403.117 | 1289.646 | 26.50561
31.200001 | 15358.8184 | 15879.39 | 13151.71 | -520.5668 | 1407.445 | 1293.674 | 26.55379
31.209999 | 15037.0986 | 15883.81 | 13147.68 | -846.7118 | 1411.794 | 1297.738 | 26.60317
31.219999 | 15540.7383 | 15888.3 | 13143.64 | -347.5594 | 1416.165 | 1301.838 | 26.65374
31.23 | 15551.5732 | 15892.85 | 13139.61 | -341.2739 | 1420.557 | 1305.974 | 26.70551
31.24 | 15854.04 | 15897.46 | 13135.58 | -43.41942 | 1424.972 | 1310.146 | 26.75844
31.25 | 15478.0732 | 15902.13 | 13131.56 | -424.0614 | 1429.407 | 1314.355 | 26.81255
31.26 | 15247.9834 | 15906.87 | 13127.54 | -658.8898 | 1433.865 | 1318.6 | 26.86781
31.27 | 15148.0078 | 15911.68 | 13123.52 | -763.6676 | 1438.345 | 1322.883 | 26.92422
31.280001 | 15250.0801 | 15916.54 | 13119.51 | -666.4616 | 1442.847 | 1327.202 | 26.98177
31.290001 | 15150.1025 | 15921.47 | 13115.5 | -771.3696 | 1447.372 | 1331.558 | 27.04045
31.299999 | 15512.1201 | 15926.47 | 13111.5 | -414.3465 | 1451.918 | 1335.951 | 27.10021
31.309999 | 15248.8857 | 15931.53 | 13107.5 | -682.6408 | 1456.488 | 1340.382 | 27.16108
31.32 | 15201.9248 | 15936.65 | 13103.5 | -734.7267 | 1461.08 | 1344.851 | 27.22303
31.33 | 15522.5068 | 15941.84 | 13099.5 | -419.3353 | 1465.696 | 1349.358 | 27.28603
31.34 | 15680.3174 | 15947.1 | 13095.51 | -266.7812 | 1470.334 | 1353.903 | 27.35006
31.35 | 15477.3906 | 15952.42 | 13091.52 | -475.0309 | 1474.996 | 1358.486 | 27.41511
31.360001 | 15389.5762 | 15957.81 | 13087.54 | -568.2354 | 1479.682 | 1363.109 | 27.48115
31.370001 | 15474.8535 | 15963.27 | 13083.56 | -488.4147 | 1484.391 | 1367.769 | 27.54814
31.379999 | 15475.7197 | 15968.79 | 13079.58 | -493.0719 | 1489.123 | 1372.469 | 27.61605
31.389999 | 15254.5811 | 15974.38 | 13075.61 | -719.8025 | 1493.88 | 1377.208 | 27.68488
31.4 | 15468.5508 | 15980.04 | 13071.64 | -511.4926 | 1498.661 | 1381.987 | 27.75459
31.41 | 15809.8018 | 15985.77 | 13067.67 | -175.9702 | 1503.466 | 1386.806 | 27.82512
31.42 | 15773.6113 | 15991.57 | 13063.71 | -217.9582 | 1508.295 | 1391.665 | 27.89646
31.43 | 15494.915 | 15997.44 | 13059.75 | -502.5212 | 1513.149 | 1396.564 | 27.96855
31.440001 | 15835.9131 | 16003.37 | 13055.8 | -167.4605 | 1518.029 | 1401.505 | 28.04138
31.450001 | 16078.1113 | 16009.38 | 13051.85 | 68.73111 | 1522.933 | 1406.486 | 28.11487
31.459999 | 15732.0273 | 16015.46 | 13047.9 | -283.43 | 1527.861 | 1411.507 | 28.18897
31.469999 | 15796.6201 | 16021.61 | 13043.96 | -224.9856 | 1532.816 | 1416.571 | 28.26368
31.48 | 15935.5557 | 16027.83 | 13040.01 | -92.26975 | 1537.795 | 1421.677 | 28.33892
31.49 | 15778.1748 | 16034.12 | 13036.08 | -255.9421 | 1542.801 | 1426.824 | 28.41464
31.5 | 15974.6055 | 16040.48 | 13032.14 | -65.87571 | 1547.832 | 1432.015 | 28.49078
31.51 | 15992.5557 | 16046.92 | 13028.21 | -54.36205 | 1552.889 | 1437.248 | 28.56729
31.52 | 15545.7666 | 16053.43 | 13024.29 | -507.6612 | 1557.973 | 1442.524 | 28.6441
31.530001 | 15640.04 | 16060.01 | 13020.36 | -419.9717 | 1563.083 | 1447.844 | 28.72117
31.540001 | 16058.2402 | 16066.67 | 13016.44 | -8.429307 | 1568.219 | 1453.207 | 28.7984
31.549999 | 15797.8408 | 16073.4 | 13012.53 | -275.5605 | 1573.382 | 1458.614 | 28.87572
31.559999 | 15529.5625 | 16080.21 | 13008.62 | -550.646 | 1578.572 | 1464.066 | 28.95311
31.57 | 15536.834 | 16087.09 | 13004.71 | -550.2574 | 1583.789 | 1469.563 | 29.03046
31.58 | 15754.9248 | 16094.05 | 13000.8 | -339.1255 | 1589.034 | 1475.105 | 29.1077
31.59 | 15665.8818 | 16101.09 | 12996.9 | -435.2038 | 1594.306 | 1480.692 | 29.18476
31.6 | 15474.1338 | 16108.2 | 12993 | -634.0642 | 1599.606 | 1486.326 | 29.26155
31.610001 | 15413.4258 | 16115.39 | 12989.11 | -701.9625 | 1604.934 | 1492.006 | 29.33801
31.620001 | 15488.6533 | 16122.66 | 12985.22 | -634.0028 | 1610.29 | 1497.733 | 29.41402
31.629999 | 15893.5957 | 16130 | 12981.33 | -236.406 | 1615.673 | 1503.506 | 29.4895
31.639999 | 16139.1719 | 16137.43 | 12977.45 | 1.74487 | 1621.086 | 1509.327 | 29.5644
31.65 | 15803.5244 | 16144.93 | 12973.57 | -341.4078 | 1626.527 | 1515.197 | 29.63862
31.66 | 16025.4951 | 16152.52 | 12969.69 | -127.022 | 1631.998 | 1521.114 | 29.71205
31.67 | 15581.7939 | 16160.18 | 12965.82 | -578.3888 | 1637.497 | 1527.081 | 29.78461
31.68 | 15790.0664 | 16167.93 | 12961.95 | -377.8633 | 1643.026 | 1533.096 | 29.8562
31.690001 | 15797.2783 | 16175.76 | 12958.09 | -378.4806 | 1648.584 | 1539.162 | 29.92675
31.700001 | 15842.0527 | 16183.67 | 12954.22 | -341.617 | 1654.172 | 1545.278 | 29.99614
31.709999 | 15914.665 | 16191.66 | 12950.37 | -276.9985 | 1659.79 | 1551.443 | 30.06426
31.719999 | 15530.5381 | 16199.74 | 12946.51 | -669.2027 | 1665.438 | 1557.661 | 30.13107
31.73 | 15259.0537 | 16207.9 | 12942.66 | -948.8486 | 1671.117 | 1563.93 | 30.19645
31.74 | 15375.0684 | 16216.15 | 12938.81 | -841.0801 | 1676.826 | 1570.25 | 30.2603
31.75 | 15449.9316 | 16224.48 | 12934.97 | -774.5488 | 1682.566 | 1576.624 | 30.32253
31.76 | 15323.0498 | 16232.9 | 12931.13 | -909.8479 | 1688.337 | 1583.05 | 30.38305
31.77 | 15122.3193 | 16241.4 | 12927.29 | -1119.083 | 1694.14 | 1589.53 | 30.44177
31.780001 | 15219.3633 | 16249.99 | 12923.46 | -1030.631 | 1699.975 | 1596.065 | 30.49861
31.790001 | 15489.5117 | 16258.67 | 12919.63 | -769.1622 | 1705.84 | 1602.653 | 30.55346
31.799999 | 15724.1777 | 16267.44 | 12915.8 | -543.2635 | 1711.737 | 1609.296 | 30.60624
31.809999 | 15885.3301 | 16276.3 | 12911.98 | -390.9687 | 1717.668 | 1615.996 | 30.65688
31.82 | 15457.6191 | 16285.25 | 12908.16 | -827.6275 | 1723.63 | 1622.752 | 30.70531
31.83 | 15297.6758 | 16294.29 | 12904.34 | -996.6093 | 1729.626 | 1629.564 | 30.75143
31.84 | 15858.6865 | 16303.41 | 12900.53 | -444.7284 | 1735.654 | 1636.434 | 30.79519
31.85 | 15938.6523 | 16312.64 | 12896.72 | -373.985 | 1741.716 | 1643.362 | 30.83649
31.860001 | 15576.8135 | 16321.95 | 12892.92 | -745.1398 | 1747.811 | 1650.349 | 30.87528
31.870001 | 15571.1318 | 16331.36 | 12889.12 | -760.2306 | 1753.94 | 1657.395 | 30.9115
31.879999 | 15604.2275 | 16340.86 | 12885.32 | -736.6367 | 1760.101 | 1664.499 | 30.94509
31.889999 | 15935.0654 | 16350.46 | 12881.53 | -415.399 | 1766.299 | 1671.664 | 30.976
31.9 | 16055.5107 | 16360.16 | 12877.73 | -304.6495 | 1772.53 | 1678.891 | 31.00419
31.91 | 16108.2217 | 16369.95 | 12873.95 | -261.7313 | 1778.796 | 1686.18 | 31.0296
31.92 | 15694.9795 | 16379.84 | 12870.16 | -684.8642 | 1785.097 | 1693.53 | 31.0522
31.93 | 15594.5332 | 16389.83 | 12866.38 | -795.3002 | 1791.433 | 1700.944 | 31.07197
31.940001 | 16046.21 | 16399.92 | 12862.61 | -353.7141 | 1797.806 | 1708.421 | 31.08887
31.950001 | 16127.9189 | 16410.11 | 12858.83 | -282.1952 | 1804.214 | 1715.963 | 31.10288
31.959999 | 15747.6377 | 16420.41 | 12855.07 | -672.7676 | 1810.657 | 1723.568 | 31.11399
31.969999 | 15632.4258 | 16430.8 | 12851.3 | -798.3742 | 1817.137 | 1731.24 | 31.12219
31.98 | 15611.3291 | 16441.3 | 12847.54 | -829.9699 | 1823.654 | 1738.98 | 31.12749
31.99 | 16024.4951 | 16451.9 | 12843.78 | -427.4069 | 1830.207 | 1746.785 | 31.12987
32 | 16062.1914 | 16462.61 | 12840.03 | -400.4197 | 1836.798 | 1754.659 | 31.12935
32.009998 | 15886.8848 | 16473.42 | 12836.27 | -586.5397 | 1843.425 | 1762.6 | 31.12595
32.02 | 15856.7832 | 16484.35 | 12832.53 | -627.5672 | 1850.092 | 1770.613 | 31.11969
32.029999 | 15770.3154 | 16495.38 | 12828.78 | -725.0671 | 1856.796 | 1778.694 | 31.11058
32.040001 | 15912.1846 | 16506.53 | 12825.04 | -594.3417 | 1863.539 | 1786.848 | 31.09868
32.049999 | 15639.7412 | 16517.78 | 12821.3 | -878.0376 | 1870.319 | 1795.072 | 31.08401
32.060001 | 15856.1348 | 16529.15 | 12817.57 | -673.0112 | 1877.139 | 1803.37 | 31.06661
32.07 | 15898.124 | 16540.63 | 12813.84 | -642.5011 | 1883.998 | 1811.74 | 31.04654
32.080002 | 16032.4922 | 16552.22 | 12810.11 | -519.7301 | 1890.898 | 1820.187 | 31.02383
32.09 | 15892.6475 | 16563.93 | 12806.39 | -671.2823 | 1897.835 | 1828.705 | 30.99858
32.099998 | 16063.7646 | 16575.76 | 12802.67 | -511.9906 | 1904.813 | 1837.3 | 30.97082
32.110001 | 15749.9697 | 16587.7 | 12798.96 | -837.7346 | 1911.834 | 1845.975 | 30.94061
32.119999 | 15671.6416 | 16599.77 | 12795.24 | -928.1273 | 1918.893 | 1854.724 | 30.90805
32.130001 | 15568.7383 | 16611.96 | 12791.53 | -1043.219 | 1925.994 | 1863.555 | 30.87318
32.139999 | 15660.9795 | 16624.26 | 12787.83 | -963.2849 | 1933.136 | 1872.463 | 30.83611
32.150002 | 15890.1328 | 16636.7 | 12784.13 | -746.5681 | 1940.322 | 1881.455 | 30.79689
32.16 | 16265.1963 | 16649.26 | 12780.43 | -384.0594 | 1947.547 | 1890.524 | 30.75563
32.169998 | 15961.2061 | 16661.94 | 12776.74 | -700.7316 | 1954.814 | 1899.675 | 30.7124
32.18 | 16068.792 | 16674.75 | 12773.04 | -605.9602 | 1962.127 | 1908.914 | 30.66729
32.189999 | 16249.7139 | 16687.69 | 12769.36 | -437.9786 | 1969.48 | 1918.235 | 30.62039
32.200001 | 16171.9658 | 16700.77 | 12765.67 | -528.8009 | 1976.879 | 1927.643 | 30.57178
32.209999 | 16148.2051 | 16713.97 | 12761.99 | -565.765 | 1984.32 | 1937.135 | 30.52158
32.220001 | 16456.6836 | 16727.31 | 12758.32 | -270.6259 | 1991.807 | 1946.717 | 30.46985
32.23 | 16626.3262 | 16740.78 | 12754.64 | -114.4558 | 1999.336 | 1956.386 | 30.41672
32.240002 | 16266.5361 | 16754.4 | 12750.97 | -487.8593 | 2006.913 | 1966.147 | 30.36224
32.25 | 15885.9004 | 16768.14 | 12747.31 | -882.2405 | 2014.532 | 1975.995 | 30.30656
32.259998 | 16073.751 | 16782.03 | 12743.65 | -708.2756 | 2022.196 | 1985.935 | 30.24972
32.27 | 16195.2246 | 16796.06 | 12739.99 | -600.8342 | 2029.909 | 1995.972 | 30.19185
32.279999 | 15963.3164 | 16810.23 | 12736.33 | -846.9148 | 2037.667 | 2006.1 | 30.13303
32.290001 | 15930.2764 | 16824.55 | 12732.68 | -894.2737 | 2045.473 | 2016.326 | 30.07334
32.299999 | 16050.8408 | 16839.01 | 12729.03 | -788.1719 | 2053.324 | 2026.646 | 30.0129
32.310001 | 16179.4707 | 16853.63 | 12725.38 | -674.1554 | 2061.223 | 2037.067 | 29.95177
32.32 | 16182.748 | 16868.39 | 12721.74 | -685.639 | 2069.17 | 2047.584 | 29.89008
32.330002 | 16232.4502 | 16883.3 | 12718.1 | -650.8538 | 2077.167 | 2058.205 | 29.82786
32.34 | 16447.4844 | 16898.37 | 12714.47 | -450.8826 | 2085.208 | 2068.922 | 29.76527
32.349998 | 16292.1758 | 16913.59 | 12710.84 | -621.4101 | 2093.3 | 2079.743 | 29.70233
32.360001 | 16263.0684 | 16928.97 | 12707.21 | -665.9003 | 2101.444 | 2090.673 | 29.63913
32.369999 | 16572.5957 | 16944.5 | 12703.59 | -371.9084 | 2109.635 | 2101.703 | 29.57579
32.380001 | 16628.7539 | 16960.2 | 12699.97 | -331.4494 | 2117.878 | 2112.844 | 29.51233
32.389999 | 16358.1182 | 16976.06 | 12696.35 | -617.9436 | 2126.17 | 2124.09 | 29.44889
32.400002 | 16205.7754 | 16992.09 | 12692.74 | -786.3153 | 2134.515 | 2135.45 | 29.38548
32.41 | 16013.7656 | 17008.28 | 12689.13 | -994.5114 | 2142.908 | 2146.916 | 29.32223
32.419998 | 15933.2637 | 17024.63 | 12685.53 | -1091.369 | 2151.354 | 2158.494 | 29.25917
32.43 | 16193.9453 | 17041.16 | 12681.92 | -847.2192 | 2159.855 | 2170.191 | 29.19637
32.439999 | 16401.9258 | 17057.86 | 12678.32 | -655.9373 | 2168.405 | 2182 | 29.1339
32.450001 | 16379.3789 | 17074.74 | 12674.73 | -695.362 | 2177.013 | 2193.929 | 29.07181
32.459999 | 16277.5264 | 17091.79 | 12671.14 | -814.2639 | 2185.671 | 2205.973 | 29.01019
32.470001 | 16163.1572 | 17109.02 | 12667.55 | -945.8638 | 2194.384 | 2218.14 | 28.94905
32.48 | 16201.4258 | 17126.43 | 12663.96 | -925.0038 | 2203.151 | 2230.427 | 28.8885
32.490002 | 16509.1582 | 17144.03 | 12660.38 | -634.8674 | 2211.976 | 2242.84 | 28.82853
32.5 | 16602.168 | 17161.8 | 12656.8 | -559.6302 | 2220.852 | 2255.373 | 28.76924
32.509998 | 16273.9639 | 17179.76 | 12653.23 | -905.794 | 2229.784 | 2268.033 | 28.71065
32.52 | 16324.0801 | 17197.91 | 12649.66 | -873.8335 | 2238.776 | 2280.826 | 28.6528
32.529999 | 16254.6895 | 17216.26 | 12646.09 | -961.5667 | 2247.823 | 2293.745 | 28.59575
32.540001 | 16410.0645 | 17234.79 | 12642.53 | -824.7304 | 2256.928 | 2306.799 | 28.53952
32.549999 | 16355.2295 | 17253.53 | 12638.97 | -898.2964 | 2266.089 | 2319.983 | 28.48417
32.560001 | 16247.46 | 17272.46 | 12635.41 | -1024.999 | 2275.311 | 2333.306 | 28.4297
32.57 | 16413.3086 | 17291.59 | 12631.86 | -878.2803 | 2284.59 | 2346.764 | 28.37619
32.580002 | 16331.793 | 17310.93 | 12628.31 | -979.1352 | 2293.931 | 2360.365 | 28.32362
32.59 | 16002.8047 | 17330.46 | 12624.76 | -1327.658 | 2303.327 | 2374.1 | 28.27208
32.599998 | 16002.6113 | 17350.21 | 12621.22 | -1347.596 | 2312.785 | 2387.98 | 28.22155
32.610001 | 16391.0059 | 17370.17 | 12617.68 | -979.1643 | 2322.307 | 2402.01 | 28.17205
32.619999 | 16543.0312 | 17390.34 | 12614.15 | -847.3076 | 2331.887 | 2416.181 | 28.12364
32.630001 | 16502.0215 | 17410.73 | 12610.61 | -908.7053 | 2341.531 | 2430.505 | 28.07631
32.639999 | 16423.4883 | 17431.33 | 12607.09 | -1007.841 | 2351.236 | 2444.976 | 28.03011
32.650002 | 16376.1133 | 17452.16 | 12603.56 | -1076.047 | 2361.007 | 2459.607 | 27.98502
32.66 | 16378.584 | 17473.2 | 12600.04 | -1094.619 | 2370.837 | 2474.385 | 27.94109
32.669998 | 16704.4199 | 17494.47 | 12596.52 | -790.0537 | 2380.732 | 2489.321 | 27.89833
32.68 | 16857.0664 | 17515.98 | 12593.01 | -658.9149 | 2390.695 | 2504.422 | 27.85674
32.689999 | 16837.0645 | 17537.71 | 12589.5 | -700.6495 | 2400.719 | 2519.681 | 27.81634
32.700001 | 16222.4297 | 17559.69 | 12585.99 | -1337.258 | 2410.814 | 2535.107 | 27.77713
32.709999 | 16051.6318 | 17581.89 | 12582.49 | -1530.261 | 2420.972 | 2550.696 | 27.73916
32.720001 | 16230.3809 | 17604.34 | 12578.98 | -1373.962 | 2431.198 | 2566.457 | 27.70239
32.73 | 16432.5234 | 17627.03 | 12575.49 | -1194.509 | 2441.49 | 2582.387 | 27.66686
32.740002 | 16462.3848 | 17649.97 | 12571.99 | -1187.59 | 2451.854 | 2598.494 | 27.63256
32.75 | 16596.0859 | 17673.16 | 12568.51 | -1077.07 | 2462.282 | 2614.77 | 27.59951
32.759998 | 16739.9609 | 17696.59 | 12565.02 | -956.6303 | 2472.779 | 2631.224 | 27.5677
32.77 | 16437.5684 | 17720.29 | 12561.54 | -1282.722 | 2483.35 | 2647.867 | 27.53715
32.779999 | 16657.3789 | 17744.24 | 12558.06 | -1086.864 | 2493.99 | 2664.687 | 27.50785
32.790001 | 16996.2227 | 17768.46 | 12554.58 | -772.2389 | 2504.703 | 2681.698 | 27.47981
32.799999 | 16913.1797 | 17792.94 | 12551.11 | -879.7607 | 2515.485 | 2698.893 | 27.45304
32.810001 | 16933.9316 | 17817.69 | 12547.64 | -883.7615 | 2526.342 | 2716.284 | 27.42752
32.82 | 16779.375 | 17842.71 | 12544.18 | -1063.339 | 2537.27 | 2733.866 | 27.40327
32.830002 | 16571.1074 | 17868.02 | 12540.71 | -1296.91 | 2548.275 | 2751.65 | 27.38027
32.84 | 16969.1855 | 17893.59 | 12537.26 | -924.403 | 2559.35 | 2769.625 | 27.35855
32.849998 | 17300.7363 | 17919.44 | 12533.8 | -618.707 | 2570.501 | 2787.804 | 27.33808
32.860001 | 17415.3574 | 17945.6 | 12530.35 | -530.2379 | 2581.732 | 2806.196 | 27.31886
32.869999 | 17333.5625 | 17972.03 | 12526.9 | -638.4657 | 2593.036 | 2824.79 | 27.30092
32.880001 | 17095.998 | 17998.76 | 12523.46 | -902.7615 | 2604.419 | 2843.6 | 27.28422
32.889999 | 17234.8965 | 18025.78 | 12520.02 | -790.8866 | 2615.878 | 2862.62 | 27.26878
32.900002 | 17392.5273 | 18053.12 | 12516.58 | -660.5914 | 2627.42 | 2881.866 | 27.25458
32.91 | 17258.7891 | 18080.74 | 12513.15 | -821.9548 | 2639.035 | 2901.322 | 27.24164
32.919998 | 17290.2207 | 18108.68 | 12509.72 | -818.4581 | 2650.732 | 2921.001 | 27.22994
32.93 | 17336.0547 | 18136.94 | 12506.29 | -800.8838 | 2662.513 | 2940.918 | 27.21948
32.939999 | 17249.332 | 18165.51 | 12502.87 | -916.1754 | 2674.374 | 2961.058 | 27.21025
32.950001 | 17163.6348 | 18194.4 | 12499.44 | -1030.767 | 2686.319 | 2981.436 | 27.20225
32.959999 | 16779.3242 | 18223.62 | 12496.03 | -1444.291 | 2698.344 | 3002.047 | 27.19548
32.970001 | 16961.5117 | 18253.16 | 12492.62 | -1291.652 | 2710.455 | 3022.903 | 27.18994
32.98 | 17213.8027 | 18283.04 | 12489.21 | -1069.238 | 2722.649 | 3043.999 | 27.18561
32.990002 | 17266.6094 | 18313.26 | 12485.8 | -1046.655 | 2734.933 | 3065.349 | 27.18249
33 | 17407.5605 | 18343.82 | 12482.4 | -936.2557 | 2747.297 | 3086.94 | 27.18058
33.009998 | 17579.7012 | 18374.72 | 12479 | -795.0144 | 2759.749 | 3108.787 | 27.17987
33.02 | 17578.3555 | 18405.98 | 12475.6 | -827.6221 | 2772.293 | 3130.901 | 27.18036
33.029999 | 17336.084 | 18437.59 | 12472.21 | -1101.504 | 2784.923 | 3153.27 | 27.18204
33.040001 | 17153.8613 | 18469.56 | 12468.82 | -1315.702 | 2797.645 | 3175.91 | 27.18492
33.049999 | 17176.7207 | 18501.9 | 12465.44 | -1325.176 | 2810.454 | 3198.814 | 27.18897
33.060001 | 17600.4961 | 18534.61 | 12462.06 | -934.1103 | 2823.357 | 3221.998 | 27.1942
33.07 | 17949.6152 | 18567.69 | 12458.68 | -618.0698 | 2836.35 | 3245.455 | 27.2006
33.080002 | 17379.8809 | 18601.15 | 12455.3 | -1221.272 | 2849.44 | 3269.2 | 27.20817
33.09 | 17287.5273 | 18634.99 | 12451.93 | -1347.462 | 2862.618 | 3293.22 | 27.2169
33.099998 | 17710.9688 | 18669.22 | 12448.57 | -958.2468 | 2875.892 | 3317.53 | 27.22678
33.110001 | 17322.998 | 18703.85 | 12445.2 | -1380.853 | 2889.266 | 3342.145 | 27.23782
33.119999 | 17137.7715 | 18738.87 | 12441.84 | -1601.102 | 2902.733 | 3367.049 | 27.25
33.130001 | 17703.5898 | 18774.31 | 12438.48 | -1070.718 | 2916.3 | 3392.261 | 27.26333
33.139999 | 17753.5156 | 18810.14 | 12435.13 | -1056.629 | 2929.963 | 3417.773 | 27.27779
33.150002 | 17678.3184 | 18846.41 | 12431.78 | -1168.092 | 2943.73 | 3443.607 | 27.29339
33.16 | 17633.8672 | 18883.08 | 12428.43 | -1249.21 | 2957.591 | 3469.743 | 27.31011
33.169998 | 17697.793 | 18920.17 | 12425.09 | -1222.377 | 2971.554 | 3496.197 | 27.32795
33.18 | 17911.8477 | 18957.71 | 12421.75 | -1045.863 | 2985.624 | 3522.989 | 27.34691
33.189999 | 17920.7871 | 18995.68 | 12418.41 | -1074.89 | 2999.795 | 3550.1 | 27.36699
33.200001 | 17811.7832 | 19034.09 | 12415.08 | -1222.309 | 3014.072 | 3577.551 | 27.38818
33.209999 | 17843.3184 | 19072.95 | 12411.75 | -1229.629 | 3028.452 | 3605.333 | 27.41046
33.220001 | 18192.6465 | 19112.26 | 12408.43 | -919.6175 | 3042.94 | 3633.464 | 27.43386
33.23 | 18150.1172 | 19152.03 | 12405.1 | -1001.917 | 3057.534 | 3661.938 | 27.45835
33.240002 | 17954.0605 | 19192.28 | 12401.78 | -1238.22 | 3072.241 | 3690.771 | 27.48394
33.25 | 17921.8711 | 19232.98 | 12398.47 | -1311.109 | 3087.051 | 3719.949 | 27.51061
33.259998 | 17992.4902 | 19274.16 | 12395.16 | -1281.667 | 3101.972 | 3749.489 | 27.53836
33.27 | 18178.3418 | 19315.83 | 12391.85 | -1137.491 | 3117.011 | 3779.407 | 27.5672
33.279999 | 18054.8535 | 19357.99 | 12388.54 | -1303.135 | 3132.159 | 3809.688 | 27.59712
33.290001 | 18131.1367 | 19400.64 | 12385.24 | -1269.508 | 3147.423 | 3840.352 | 27.62813
33.299999 | 18093.8301 | 19443.79 | 12381.94 | -1349.964 | 3162.799 | 3871.39 | 27.66019
33.310001 | 18268.5762 | 19487.46 | 12378.65 | -1218.883 | 3178.295 | 3902.823 | 27.69334
33.32 | 18364.9375 | 19531.63 | 12375.36 | -1166.694 | 3193.906 | 3934.641 | 27.72755
33.330002 | 18541.1777 | 19576.34 | 12372.07 | -1035.159 | 3209.64 | 3966.866 | 27.76283
33.34 | 18561.1777 | 19621.55 | 12368.79 | -1060.369 | 3225.486 | 3999.476 | 27.79917
33.349998 | 18244.7109 | 19667.29 | 12365.5 | -1422.581 | 3241.455 | 4032.496 | 27.83655
33.360001 | 18284.1113 | 19713.6 | 12362.23 | -1429.484 | 3257.553 | 4065.941 | 27.87502
33.369999 | 18292.1465 | 19760.43 | 12358.95 | -1468.281 | 3273.768 | 4099.792 | 27.91453
33.380001 | 18498.8457 | 19807.82 | 12355.68 | -1308.977 | 3290.112 | 4134.074 | 27.95511
33.389999 | 18487.3105 | 19855.76 | 12352.41 | -1368.454 | 3306.579 | 4168.774 | 27.99672
33.400002 | 18578.9277 | 19904.29 | 12349.15 | -1325.364 | 3323.179 | 4203.923 | 28.03941
33.41 | 18699.9961 | 19953.36 | 12345.89 | -1253.367 | 3339.899 | 4239.49 | 28.08312
33.419998 | 18753.166 | 20003.01 | 12342.63 | -1249.848 | 3356.75 | 4275.501 | 28.12789
33.43 | 18795.0254 | 20053.27 | 12339.38 | -1258.244 | 3373.739 | 4311.976 | 28.17372
33.439999 | 18682.4883 | 20104.1 | 12336.13 | -1421.614 | 3390.857 | 4348.893 | 28.22058
33.450001 | 18435.084 | 20155.54 | 12332.88 | -1720.456 | 3408.111 | 4386.277 | 28.26851
33.459999 | 18553.6562 | 20207.57 | 12329.64 | -1653.915 | 3425.498 | 4424.115 | 28.31746
33.470001 | 18618.1758 | 20260.22 | 12326.4 | -1642.047 | 3443.024 | 4462.43 | 28.36748
33.48 | 18407.5547 | 20313.48 | 12323.16 | -1905.928 | 3460.686 | 4501.214 | 28.41853
33.490002 | 18323.0312 | 20367.38 | 12319.93 | -2044.35 | 3478.493 | 4540.486 | 28.47063
33.5 | 18817.0957 | 20421.88 | 12316.7 | -1604.789 | 3496.433 | 4580.224 | 28.52377
33.509998 | 19094.9746 | 20477.02 | 12313.48 | -1382.049 | 3514.517 | 4620.451 | 28.57794
33.52 | 18656.25 | 20532.83 | 12310.25 | -1876.577 | 3532.751 | 4661.188 | 28.63319
33.529999 | 18830.752 | 20589.26 | 12307.04 | -1758.512 | 3551.127 | 4702.411 | 28.68946
33.540001 | 19042.2754 | 20646.36 | 12303.82 | -1604.089 | 3569.653 | 4744.145 | 28.7468
33.549999 | 18987.2715 | 20704.11 | 12300.61 | -1716.841 | 3588.324 | 4786.375 | 28.80517
33.560001 | 19171.8867 | 20762.54 | 12297.4 | -1590.653 | 3607.149 | 4829.127 | 28.86461
33.57 | 19358.834 | 20821.63 | 12294.19 | -1462.795 | 3626.123 | 4872.388 | 28.92507
33.580002 | 19293.4922 | 20881.41 | 12290.99 | -1587.922 | 3645.257 | 4916.18 | 28.98662
33.59 | 19227.4219 | 20941.85 | 12287.79 | -1714.431 | 3664.536 | 4960.474 | 29.04919
33.599998 | 19079.8379 | 21002.98 | 12284.6 | -1923.146 | 3683.974 | 5005.298 | 29.11281
33.610001 | 19143.4668 | 21064.83 | 12281.41 | -1921.367 | 3703.578 | 5050.672 | 29.17752
33.619999 | 19183.9121 | 21127.36 | 12278.22 | -1943.451 | 3723.337 | 5096.565 | 29.24326
33.630001 | 19065.8379 | 21190.61 | 12275.03 | -2124.771 | 3743.26 | 5143.005 | 29.31009
33.639999 | 19254.6562 | 21254.55 | 12271.85 | -1999.894 | 3763.345 | 5189.975 | 29.37795
33.650002 | 19556.498 | 21319.23 | 12268.67 | -1762.732 | 3783.601 | 5237.509 | 29.44692
33.66 | 19845.6797 | 21384.59 | 12265.5 | -1538.914 | 3804.015 | 5285.562 | 29.51691
33.669998 | 19870.2207 | 21450.68 | 12262.33 | -1580.46 | 3824.599 | 5334.164 | 29.58799
33.68 | 19952.0176 | 21517.52 | 12259.16 | -1565.502 | 3845.362 | 5383.336 | 29.66015
33.689999 | 20231.0371 | 21585.07 | 12256 | -1354.033 | 3866.294 | 5433.046 | 29.73338
33.700001 | 20119.2812 | 21653.36 | 12252.84 | -1534.082 | 3887.402 | 5483.318 | 29.80771
33.709999 | 19890.8418 | 21722.38 | 12249.68 | -1831.536 | 3908.684 | 5534.133 | 29.88309
33.720001 | 19868.4316 | 21792.14 | 12246.52 | -1923.712 | 3930.148 | 5585.513 | 29.9596
33.73 | 20218.7754 | 21862.64 | 12243.37 | -1643.864 | 3951.789 | 5637.44 | 30.03717
33.740002 | 20427.5117 | 21933.9 | 12240.23 | -1506.384 | 3973.62 | 5689.934 | 30.11585
33.75 | 20329.3027 | 22005.86 | 12237.08 | -1676.559 | 3995.624 | 5742.959 | 30.19562
33.759998 | 20455.7246 | 22078.57 | 12233.94 | -1622.849 | 4017.818 | 5796.537 | 30.27648
33.77 | 20546.2207 | 22152.06 | 12230.8 | -1605.837 | 4040.207 | 5850.687 | 30.35847
33.779999 | 20390.5039 | 22226.27 | 12227.67 | -1835.763 | 4062.783 | 5905.37 | 30.44156
33.790001 | 20210.3203 | 22301.23 | 12224.54 | -2090.912 | 4085.555 | 5960.611 | 30.52579
33.799999 | 20276.8652 | 22376.92 | 12221.41 | -2100.059 | 4108.518 | 6016.38 | 30.61112
33.810001 | 20607.377 | 22453.37 | 12218.29 | -1845.995 | 4131.682 | 6072.701 | 30.6976
33.82 | 20719.9648 | 22530.55 | 12215.17 | -1810.582 | 4155.043 | 6129.548 | 30.78519
33.830002 | 20868.3633 | 22608.48 | 12212.05 | -1740.116 | 4178.612 | 6186.94 | 30.87394
33.84 | 21152.4902 | 22687.11 | 12208.94 | -1534.617 | 4202.375 | 6244.827 | 30.9638
33.849998 | 21108.3633 | 22766.47 | 12205.83 | -1658.102 | 4226.346 | 6303.233 | 31.05482
33.860001 | 20787.8477 | 22846.58 | 12202.72 | -2058.733 | 4250.535 | 6362.174 | 31.14703
33.869999 | 20767.3887 | 22927.39 | 12199.62 | -2159.997 | 4274.928 | 6421.595 | 31.24036
33.880001 | 20820.2207 | 23008.92 | 12196.52 | -2188.697 | 4299.539 | 6481.522 | 31.33489
33.889999 | 20710.916 | 23091.14 | 12193.43 | -2380.22 | 4324.361 | 6541.918 | 31.43056
33.900002 | 20858.5488 | 23174.08 | 12190.33 | -2315.534 | 4349.411 | 6602.812 | 31.52746
33.91 | 21187.0098 | 23257.67 | 12187.24 | -2070.661 | 4374.67 | 6664.132 | 31.6255
33.919998 | 21581.1992 | 23341.94 | 12184.16 | -1760.739 | 4400.154 | 6725.903 | 31.72474
33.93 | 21821.7129 | 23426.91 | 12181.07 | -1605.192 | 4425.873 | 6788.133 | 31.8252
33.939999 | 21724.7578 | 23512.5 | 12178 | -1787.746 | 4451.816 | 6850.766 | 31.92686
33.950001 | 21582.1289 | 23598.76 | 12174.92 | -2016.627 | 4477.993 | 6913.815 | 32.02976
33.959999 | 21601.6562 | 23685.62 | 12171.85 | -2083.962 | 4504.401 | 6977.238 | 32.13384
33.970001 | 21740.1348 | 23773.11 | 12168.78 | -2032.976 | 4531.05 | 7041.045 | 32.2392
33.98 | 22004.7402 | 23861.19 | 12165.71 | -1856.445 | 4557.934 | 7105.195 | 32.34576
33.990002 | 22119.5293 | 23949.87 | 12162.65 | -1830.336 | 4585.07 | 7169.694 | 32.4536
34 | 22100.7012 | 24039.06 | 12159.59 | -1938.362 | 4612.438 | 7234.473 | 32.56267
34.009998 | 22328.4531 | 24128.81 | 12156.53 | -1800.354 | 4640.056 | 7299.543 | 32.67299
34.02 | 22685.834 | 24219.1 | 12153.48 | -1533.271 | 4667.935 | 7364.903 | 32.78462
34.029999 | 22525.3242 | 24309.88 | 12150.43 | -1784.557 | 4696.063 | 7430.487 | 32.89751
34.040001 | 22368.084 | 24401.15 | 12147.39 | -2033.063 | 4724.452 | 7496.297 | 33.01173
34.049999 | 22709.4219 | 24492.85 | 12144.35 | -1783.425 | 4753.096 | 7562.279 | 33.1272
34.060001 | 22925.0977 | 24584.99 | 12141.31 | -1659.893 | 4782.008 | 7628.433 | 33.24403
34.07 | 23020.8262 | 24677.52 | 12138.27 | -1656.695 | 4811.183 | 7694.706 | 33.36213
34.080002 | 22946.2617 | 24770.45 | 12135.24 | -1824.189 | 4840.637 | 7761.095 | 33.48162
34.09 | 23077.5039 | 24863.68 | 12132.21 | -1786.175 | 4870.349 | 7827.517 | 33.60238
34.099998 | 23560.5547 | 24957.22 | 12129.18 | -1396.667 | 4900.34 | 7893.972 | 33.72451
34.110001 | 23832.623 | 25051.09 | 12126.16 | -1218.463 | 4930.624 | 7960.452 | 33.84805
34.119999 | 24125.5586 | 25145.17 | 12123.14 | -1019.607 | 4961.181 | 8026.868 | 33.9729
34.130001 | 24231.6699 | 25239.48 | 12120.13 | -1007.806 | 4992.029 | 8093.22 | 34.09919
34.139999 | 24320.0488 | 25333.94 | 12117.12 | -1013.896 | 5023.163 | 8159.439 | 34.22681
34.150002 | 24472.9531 | 25428.59 | 12114.11 | -955.6369 | 5054.601 | 8225.526 | 34.35591
34.16 | 24456.2891 | 25523.29 | 12111.1 | -1067 | 5086.321 | 8291.38 | 34.48636
34.169998 | 24864.6602 | 25618.05 | 12108.1 | -753.3926 | 5118.343 | 8356.991 | 34.61824
34.18 | 25494.5996 | 25712.88 | 12105.1 | -218.2786 | 5150.681 | 8422.344 | 34.7516
34.189999 | 26112.9043 | 25807.66 | 12102.11 | 305.2439 | 5183.321 | 8487.346 | 34.88638
34.200001 | 26298.2168 | 25902.4 | 12099.11 | 395.8215 | 5216.278 | 8551.981 | 35.02267
34.209999 | 26280.625 | 25997.01 | 12096.13 | 283.6177 | 5249.544 | 8616.176 | 35.16037
34.220001 | 26660.8242 | 26091.49 | 12093.14 | 569.3356 | 5283.137 | 8679.912 | 35.29963
34.23 | 27308.0195 | 26185.76 | 12090.16 | 1122.26 | 5317.047 | 8743.113 | 35.44035
34.240002 | 27889.2012 | 26279.82 | 12087.18 | 1609.382 | 5351.297 | 8805.76 | 35.58261
34.25 | 28273.2324 | 26373.54 | 12084.2 | 1899.688 | 5385.861 | 8867.752 | 35.72636
34.259998 | 28801.3691 | 26466.94 | 12081.23 | 2334.428 | 5420.765 | 8929.071 | 35.87165
34.27 | 29392.627 | 26559.99 | 12078.26 | 2832.636 | 5456.022 | 8989.686 | 36.01854
34.279999 | 29862.6465 | 26652.58 | 12075.3 | 3210.066 | 5491.611 | 9049.503 | 36.16697
34.290001 | 30260.6328 | 26744.72 | 12072.34 | 3515.917 | 5527.564 | 9108.497 | 36.31703
34.299999 | 31077.9199 | 26836.29 | 12069.38 | 4241.629 | 5563.852 | 9166.59 | 36.46862
34.310001 | 31640.2148 | 26927.32 | 12066.42 | 4712.898 | 5600.517 | 9223.754 | 36.6219
34.32 | 31958.2793 | 27017.7 | 12063.47 | 4940.583 | 5637.533 | 9279.915 | 36.77675
34.330002 | 32947.1484 | 27107.42 | 12060.52 | 5839.724 | 5674.927 | 9335.041 | 36.93331
34.34 | 34259.6719 | 27196.39 | 12057.58 | 7063.286 | 5712.676 | 9389.04 | 37.09145
34.349998 | 34776.3281 | 27284.58 | 12054.64 | 7491.752 | 5750.803 | 9441.885 | 37.25129
34.360001 | 34928.9414 | 27371.98 | 12051.7 | 7556.959 | 5789.328 | 9493.544 | 37.41288
34.369999 | 35840.3555 | 27458.49 | 12048.76 | 8381.865 | 5828.226 | 9543.925 | 37.57611
34.380001 | 36606.7422 | 27544.1 | 12045.83 | 9062.644 | 5867.523 | 9593.003 | 37.74113
34.389999 | 37087.1406 | 27628.73 | 12042.9 | 9458.412 | 5907.209 | 9640.709 | 37.90782
34.400002 | 37094.4961 | 27712.38 | 12039.98 | 9382.114 | 5947.31 | 9687.019 | 38.07637
34.41 | 37474.7539 | 27794.94 | 12037.06 | 9679.81 | 5987.798 | 9731.844 | 38.24659
34.419998 | 38220.8203 | 27876.42 | 12034.14 | 10344.4 | 6028.701 | 9775.162 | 38.41864
34.43 | 38423.4922 | 27956.79 | 12031.22 | 10466.7 | 6070.036 | 9816.943 | 38.59254
34.439999 | 38540.75 | 28035.98 | 12028.31 | 10504.77 | 6111.785 | 9857.113 | 38.76823
34.450001 | 38368.1211 | 28113.96 | 12025.4 | 10254.16 | 6153.967 | 9895.649 | 38.94584
34.459999 | 38099.7344 | 28190.69 | 12022.5 | 9909.044 | 6196.576 | 9932.494 | 39.12523
34.470001 | 37686.4805 | 28266.16 | 12019.59 | 9420.325 | 6239.631 | 9967.625 | 39.30659
34.48 | 37227.9805 | 28340.3 | 12016.69 | 8887.679 | 6283.125 | 10000.99 | 39.48981
34.490002 | 37186.8789 | 28413.13 | 12013.8 | 8773.745 | 6327.084 | 10032.58 | 39.67499
34.5 | 36972.8477 | 28484.57 | 12010.91 | 8488.278 | 6371.479 | 10062.32 | 39.86208
34.509998 | 36454.3008 | 28554.63 | 12008.02 | 7899.675 | 6416.34 | 10090.22 | 40.05112
34.52 | 36487.543 | 28623.3 | 12005.13 | 7864.244 | 6461.686 | 10116.24 | 40.24221
34.529999 | 36551.2695 | 28690.53 | 12002.25 | 7860.742 | 6507.492 | 10140.35 | 40.43527
34.540001 | 35594.1055 | 28756.34 | 11999.37 | 6837.768 | 6553.799 | 10162.54 | 40.63043
34.549999 | 34585.9219 | 28820.67 | 11996.5 | 5765.252 | 6600.573 | 10182.77 | 40.82756
34.560001 | 34298.3398 | 28883.56 | 11993.62 | 5414.776 | 6647.863 | 10201.05 | 41.02685
34.57 | 33985.6836 | 28944.97 | 11990.75 | 5040.709 | 6695.641 | 10217.35 | 41.22816
34.580002 | 33663.7031 | 29004.93 | 11987.89 | 4658.771 | 6743.941 | 10231.67 | 41.43168
34.59 | 33333.0938 | 29063.39 | 11985.03 | 4269.703 | 6792.733 | 10243.99 | 41.63725
34.599998 | 33006.3906 | 29120.39 | 11982.17 | 3886.003 | 6842.052 | 10254.32 | 41.84501
34.610001 | 32462.8047 | 29175.94 | 11979.31 | 3286.861 | 6891.919 | 10262.66 | 42.05504
34.619999 | 31920.7344 | 29230.03 | 11976.46 | 2690.705 | 6942.306 | 10269 | 42.26719
34.630001 | 31874.916 | 29282.69 | 11973.61 | 2592.231 | 6993.245 | 10273.35 | 42.48167
34.639999 | 31829.748 | 29333.91 | 11970.76 | 2495.839 | 7044.727 | 10275.72 | 42.69833
34.650002 | 31542.2793 | 29383.74 | 11967.92 | 2158.536 | 7096.783 | 10276.12 | 42.9174
34.66 | 31547.3418 | 29432.17 | 11965.08 | 2115.169 | 7149.38 | 10274.57 | 43.13867
34.669998 | 31462.5508 | 29479.25 | 11962.24 | 1983.3 | 7202.556 | 10271.09 | 43.3623
34.68 | 30712.4863 | 29525.01 | 11959.41 | 1187.472 | 7256.329 | 10265.69 | 43.58836
34.689999 | 30467.5254 | 29569.47 | 11956.58 | 898.0522 | 7310.684 | 10258.39 | 43.81678
34.700001 | 30680.1699 | 29612.67 | 11953.76 | 1067.499 | 7365.64 | 10249.23 | 44.0477
34.709999 | 30772.2656 | 29654.64 | 11950.93 | 1117.629 | 7421.193 | 10238.23 | 44.28096
34.720001 | 30316.5996 | 29695.42 | 11948.11 | 621.1782 | 7477.368 | 10225.42 | 44.51682
34.73 | 29879.9922 | 29735.05 | 11945.3 | 144.9394 | 7534.158 | 10210.84 | 44.75511
34.740002 | 30234.4668 | 29773.6 | 11942.48 | 460.8694 | 7591.596 | 10194.52 | 44.996
34.75 | 30874.4785 | 29811.07 | 11939.67 | 1063.406 | 7649.648 | 10176.51 | 45.2394
34.759998 | 30704.5566 | 29847.55 | 11936.87 | 857.0104 | 7708.35 | 10156.84 | 45.48538
34.77 | 30200.2109 | 29883.08 | 11934.06 | 317.1356 | 7767.73 | 10135.55 | 45.73407
34.779999 | 30227.459 | 29917.69 | 11931.26 | 309.7649 | 7827.757 | 10112.69 | 45.98537
34.790001 | 30243.0078 | 29951.49 | 11928.46 | 291.5206 | 7888.484 | 10088.3 | 46.23945
34.799999 | 30125.3965 | 29984.47 | 11925.67 | 140.9296 | 7949.868 | 10062.43 | 46.49614
34.810001 | 30054.6191 | 30016.74 | 11922.88 | 37.87596 | 8011.976 | 10035.13 | 46.7557
34.82 | 30096.3496 | 30048.33 | 11920.09 | 48.01895 | 8074.769 | 10006.45 | 47.01798
34.830002 | 30368.2832 | 30079.32 | 11917.31 | 288.9632 | 8138.295 | 9976.433 | 47.28315
34.84 | 30635.2227 | 30109.75 | 11914.53 | 525.4722 | 8202.517 | 9945.154 | 47.55109
34.849998 | 30802.6582 | 30139.7 | 11911.75 | 662.9596 | 8267.475 | 9912.65 | 47.82192
34.860001 | 30846.1523 | 30169.24 | 11908.98 | 676.916 | 8333.206 | 9878.958 | 48.09581
34.869999 | 30978.168 | 30198.4 | 11906.21 | 779.7696 | 8399.659 | 9844.161 | 48.37253
34.880001 | 30712.0352 | 30227.3 | 11903.44 | 484.7396 | 8466.911 | 9808.295 | 48.65237
34.889999 | 30408.0664 | 30255.95 | 11900.67 | 152.1143 | 8534.918 | 9771.426 | 48.93514
34.900002 | 31086.1035 | 30284.46 | 11897.91 | 801.6477 | 8603.734 | 9733.589 | 49.22112
34.91 | 31747.0645 | 30312.86 | 11895.15 | 1434.208 | 8673.314 | 9694.878 | 49.51007
34.919998 | 31526.6191 | 30341.23 | 11892.4 | 1185.386 | 8743.709 | 9655.321 | 49.80221
34.93 | 31439.9453 | 30369.65 | 11889.65 | 1070.292 | 8814.949 | 9614.959 | 50.0976
34.939999 | 31617.7656 | 30398.18 | 11886.9 | 1219.586 | 8887.011 | 9573.873 | 50.39617
34.950001 | 31659.7031 | 30426.88 | 11884.15 | 1232.828 | 8959.921 | 9532.102 | 50.6981
34.959999 | 31420.2793 | 30455.8 | 11881.41 | 964.4787 | 9033.675 | 9489.709 | 51.00322
34.970001 | 31416.7188 | 30485.03 | 11878.67 | 931.6847 | 9108.311 | 9446.738 | 51.31182
34.98 | 31877.293 | 30514.62 | 11875.94 | 1362.67 | 9183.816 | 9403.245 | 51.62373
34.990002 | 32103.0176 | 30544.65 | 11873.21 | 1558.364 | 9260.236 | 9359.272 | 51.93916
35 | 32030.1758 | 30575.16 | 11870.48 | 1455.013 | 9337.527 | 9314.901 | 52.25797
35.009998 | 31909.6289 | 30606.23 | 11867.75 | 1303.399 | 9415.74 | 9270.158 | 52.5803
35.02 | 31852.2266 | 30637.92 | 11865.03 | 1214.309 | 9494.912 | 9225.07 | 52.90632
35.029999 | 31596.6602 | 30670.28 | 11862.31 | 926.3775 | 9575.015 | 9179.722 | 53.23586
35.040001 | 31425 | 30703.39 | 11859.59 | 721.6145 | 9656.083 | 9134.14 | 53.56918
35.049999 | 31495.6621 | 30737.27 | 11856.88 | 758.3881 | 9738.108 | 9088.379 | 53.90607
35.060001 | 31490.1328 | 30772.02 | 11854.17 | 718.1092 | 9821.133 | 9042.473 | 54.24687
35.07 | 31568.6543 | 30807.67 | 11851.46 | 760.9811 | 9905.144 | 8996.473 | 54.59138
35.080002 | 32154.6504 | 30844.3 | 11848.76 | 1310.349 | 9990.194 | 8950.406 | 54.93983
35.09 | 31885.0801 | 30881.93 | 11846.06 | 1003.145 | 10076.23 | 8904.35 | 55.29207
35.099998 | 31683.4824 | 30920.65 | 11843.36 | 762.837 | 10163.32 | 8858.315 | 55.64826
35.110001 | 32050.377 | 30960.5 | 11840.67 | 1089.881 | 10251.5 | 8812.32 | 56.00863
35.119999 | 31822.5996 | 31001.49 | 11837.98 | 821.105 | 10340.7 | 8766.437 | 56.37288
35.130001 | 31752.2344 | 31043.76 | 11835.29 | 708.4755 | 10431.04 | 8720.682 | 56.74141
35.139999 | 32038.1602 | 31087.28 | 11832.61 | 950.8844 | 10522.45 | 8675.099 | 57.11396
35.150002 | 32385.5273 | 31132.13 | 11829.93 | 1253.398 | 10615.01 | 8629.698 | 57.49092
35.16 | 32635.7734 | 31178.34 | 11827.25 | 1457.433 | 10708.66 | 8584.556 | 57.87195
35.169998 | 32614.1465 | 31225.97 | 11824.58 | 1388.176 | 10803.47 | 8539.671 | 58.25738
35.18 | 32775.1836 | 31275.07 | 11821.9 | 1500.109 | 10899.47 | 8495.055 | 58.64727
35.189999 | 32739.3457 | 31325.68 | 11819.24 | 1413.666 | 10996.63 | 8450.767 | 59.04155
35.200001 | 32474.0527 | 31377.84 | 11816.57 | 1096.213 | 11095.01 | 8406.818 | 59.44047
35.209999 | 33044.0078 | 31431.58 | 11813.91 | 1612.429 | 11194.58 | 8363.24 | 59.84377
35.220001 | 33583.9805 | 31486.96 | 11811.25 | 2097.02 | 11295.41 | 8320.049 | 60.25188
35.23 | 33176.0508 | 31544 | 11808.6 | 1632.052 | 11397.47 | 8277.273 | 60.66457
35.240002 | 32681.7695 | 31602.77 | 11805.94 | 1079 | 11500.82 | 8234.921 | 61.08212
35.25 | 33195.4336 | 31663.26 | 11803.3 | 1532.174 | 11605.41 | 8193.045 | 61.50434
35.259998 | 33570.375 | 31725.54 | 11800.65 | 1844.832 | 11711.32 | 8151.643 | 61.93145
35.27 | 33710.0625 | 31789.66 | 11798.01 | 1920.401 | 11818.58 | 8110.714 | 62.36365
35.279999 | 33990.168 | 31855.63 | 11795.37 | 2134.54 | 11927.16 | 8070.303 | 62.80074
35.290001 | 34633.5195 | 31923.49 | 11792.73 | 2710.029 | 12037.1 | 8030.414 | 63.24307
35.299999 | 34859.8594 | 31993.26 | 11790.1 | 2866.595 | 12148.41 | 7991.068 | 63.69036
35.310001 | 34414.9453 | 32065.01 | 11787.47 | 2349.936 | 12261.13 | 7952.272 | 64.14306
35.32 | 34071.8906 | 32138.73 | 11784.84 | 1933.163 | 12375.24 | 7914.044 | 64.60092
35.330002 | 34228.8945 | 32214.49 | 11782.22 | 2014.402 | 12490.83 | 7876.385 | 65.06427
35.34 | 34689.6992 | 32292.28 | 11779.6 | 2397.421 | 12607.81 | 7839.338 | 65.53289
35.349998 | 35249.7461 | 32372.15 | 11776.98 | 2877.599 | 12726.27 | 7802.889 | 66.00702
35.360001 | 35921.082 | 32454.16 | 11774.37 | 3466.922 | 12846.28 | 7767.032 | 66.48693
35.369999 | 36090.8438 | 32538.27 | 11771.76 | 3552.577 | 12967.73 | 7731.805 | 66.97229
35.380001 | 35851.7812 | 32624.6 | 11769.15 | 3227.18 | 13090.79 | 7697.205 | 67.46359
35.389999 | 35607.8086 | 32713.09 | 11766.54 | 2894.715 | 13215.35 | 7663.24 | 67.9605
35.400002 | 35413.1016 | 32803.84 | 11763.94 | 2609.261 | 13341.53 | 7629.907 | 68.46356
35.41 | 35659.9922 | 32896.8 | 11761.34 | 2763.192 | 13469.24 | 7597.243 | 68.97235
35.419998 | 35697.1758 | 32992.04 | 11758.75 | 2705.133 | 13598.58 | 7565.23 | 69.48719
35.43 | 35948.3945 | 33089.62 | 11756.16 | 2858.774 | 13729.6 | 7533.861 | 70.00837
35.439999 | 36092.3789 | 33189.51 | 11753.57 | 2902.864 | 13862.25 | 7503.164 | 70.5356
35.450001 | 36033.8477 | 33291.77 | 11750.98 | 2742.073 | 13996.59 | 7473.133 | 71.06933
35.459999 | 36235.9961 | 33396.4 | 11748.4 | 2839.598 | 14132.62 | 7443.775 | 71.60921
35.470001 | 36630.9414 | 33503.45 | 11745.82 | 3127.496 | 14270.38 | 7415.09 | 72.15582
35.48 | 37172.9492 | 33612.9 | 11743.24 | 3560.045 | 14409.87 | 7387.082 | 72.70879
35.490002 | 36940.8945 | 33724.85 | 11740.67 | 3216.04 | 14551.17 | 7359.745 | 73.26865
35.5 | 36903.082 | 33839.23 | 11738.1 | 3063.85 | 14694.19 | 7333.105 | 73.83498
35.509998 | 37496.2578 | 33956.12 | 11735.53 | 3540.139 | 14839.03 | 7307.145 | 74.40823
35.52 | 38012.5547 | 34075.57 | 11732.97 | 3936.986 | 14985.76 | 7281.857 | 74.98857
35.529999 | 38115.6289 | 34197.55 | 11730.41 | 3918.08 | 15134.31 | 7257.258 | 75.57577
35.540001 | 37898.6328 | 34322.11 | 11727.85 | 3576.524 | 15284.74 | 7233.344 | 76.17032
35.549999 | 38115.3203 | 34449.24 | 11725.3 | 3666.078 | 15437.06 | 7210.114 | 76.77182
35.560001 | 38188.9531 | 34579.02 | 11722.74 | 3609.936 | 15591.32 | 7187.57 | 77.38091
35.57 | 38363.3008 | 34711.4 | 11720.2 | 3651.9 | 15747.5 | 7165.708 | 77.99723
35.580002 | 38602.1758 | 34846.49 | 11717.65 | 3755.683 | 15905.7 | 7144.525 | 78.62125
35.59 | 39145.8789 | 34984.2 | 11715.11 | 4161.677 | 16065.8 | 7124.038 | 79.25267
35.599998 | 39394.0742 | 35124.62 | 11712.57 | 4269.451 | 16227.93 | 7104.23 | 79.89183
35.610001 | 39141.3359 | 35267.82 | 11710.03 | 3873.512 | 16392.16 | 7085.094 | 80.53909
35.619999 | 39068.6094 | 35413.69 | 11707.5 | 3654.916 | 16558.36 | 7066.64 | 81.19399
35.630001 | 39398.2031 | 35562.41 | 11704.97 | 3835.793 | 16726.71 | 7048.867 | 81.85722
35.639999 | 39480.2109 | 35713.86 | 11702.45 | 3766.354 | 16897.12 | 7031.767 | 82.52833
35.650002 | 39107.9453 | 35868.16 | 11699.92 | 3239.788 | 17069.69 | 7015.338 | 83.20807
35.66 | 39427.5547 | 36025.21 | 11697.4 | 3402.342 | 17244.32 | 6999.593 | 83.89585
35.669998 | 39454.2266 | 36185.12 | 11694.89 | 3269.106 | 17421.13 | 6984.517 | 84.59211
35.68 | 40147.7617 | 36347.94 | 11692.37 | 3799.821 | 17600.17 | 6970.101 | 85.29724
35.689999 | 40233.6836 | 36513.61 | 11689.86 | 3720.07 | 17781.39 | 6956.354 | 86.01088
35.700001 | 40314.9062 | 36682.21 | 11687.35 | 3632.701 | 17964.84 | 6943.276 | 86.73361
35.709999 | 40975.4062 | 36853.65 | 11684.85 | 4121.756 | 18150.48 | 6930.855 | 87.46497
35.720001 | 41014.3906 | 37028.12 | 11682.35 | 3986.269 | 18338.47 | 6919.099 | 88.20574
35.73 | 40930.582 | 37205.48 | 11679.85 | 3725.101 | 18528.68 | 6907.998 | 88.95543
35.740002 | 41137.918 | 37385.87 | 11677.35 | 3752.053 | 18721.25 | 6897.546 | 89.71474
35.75 | 42191.6406 | 37569.15 | 11674.86 | 4622.494 | 18916.04 | 6887.759 | 90.48312
35.759998 | 41903.1016 | 37755.43 | 11672.37 | 4147.667 | 19113.18 | 6878.62 | 91.26117
35.77 | 41340.7852 | 37944.8 | 11669.88 | 3395.989 | 19312.74 | 6870.124 | 92.04913
35.779999 | 41771.9883 | 38137.15 | 11667.4 | 3634.839 | 19514.63 | 6862.274 | 92.84667
35.790001 | 42426.8477 | 38332.56 | 11664.92 | 4094.285 | 19718.91 | 6855.073 | 93.65444
35.799999 | 42593.8555 | 38530.99 | 11662.44 | 4062.87 | 19925.56 | 6848.507 | 94.47193
35.810001 | 42103.1445 | 38732.51 | 11659.97 | 3370.635 | 20134.65 | 6842.587 | 95.29999
35.82 | 42078.3516 | 38937.07 | 11657.5 | 3141.284 | 20346.13 | 6837.299 | 96.13813
35.830002 | 42592.2852 | 39144.77 | 11655.03 | 3447.513 | 20560.11 | 6832.643 | 96.98697
35.84 | 43402.4766 | 39355.47 | 11652.57 | 4047.008 | 20776.43 | 6828.626 | 97.8461
35.849998 | 43004.4062 | 39569.28 | 11650.11 | 3435.131 | 20995.22 | 6825.237 | 98.71598
35.860001 | 43095.1172 | 39786.27 | 11647.65 | 3308.843 | 21216.56 | 6822.475 | 99.59709
35.869999 | 43507.043 | 40006.3 | 11645.19 | 3500.739 | 21440.29 | 6820.335 | 100.4888
35.880001 | 43688.3164 | 40229.49 | 11642.74 | 3458.828 | 21666.53 | 6818.827 | 101.392
35.889999 | 43694.0352 | 40455.7 | 11640.29 | 3238.331 | 21895.18 | 6817.932 | 102.3062
35.900002 | 44443.7773 | 40685.19 | 11637.84 | 3758.587 | 22126.46 | 6817.661 | 103.2322
35.91 | 44599.2305 | 40917.64 | 11635.4 | 3681.587 | 22360.06 | 6818.013 | 104.1693
35.919998 | 44685.1289 | 41153.22 | 11632.96 | 3531.908 | 22596.16 | 6818.979 | 105.1181
35.93 | 44893.5352 | 41391.98 | 11630.52 | 3501.552 | 22834.82 | 6820.558 | 106.0792
35.939999 | 44844.3555 | 41633.8 | 11628.09 | 3210.552 | 23075.92 | 6822.748 | 107.0518
35.950001 | 44716.3359 | 41878.75 | 11625.66 | 2837.586 | 23319.5 | 6825.558 | 108.037
35.959999 | 45067.1562 | 42126.69 | 11623.23 | 2940.467 | 23565.46 | 6828.968 | 109.0339
35.970001 | 45477.8789 | 42377.83 | 11620.8 | 3100.045 | 23813.99 | 6832.998 | 110.0437
35.98 | 45588.3906 | 42631.95 | 11618.38 | 2956.441 | 24064.87 | 6837.628 | 111.0657
35.990002 | 46024.2422 | 42889.19 | 11615.96 | 3135.053 | 24318.26 | 6842.865 | 112.1007
36 | 46044.3516 | 43149.33 | 11613.55 | 2895.018 | 24573.93 | 6848.712 | 113.1481
36.009998 | 46589.1602 | 43412.49 | 11611.13 | 3176.666 | 24831.99 | 6855.159 | 114.2085
36.02 | 46536.1914 | 43678.73 | 11608.72 | 2857.465 | 25092.51 | 6862.213 | 115.2824
36.029999 | 46216.7383 | 43947.81 | 11606.32 | 2268.924 | 25355.26 | 6869.864 | 116.3691
36.040001 | 46508.668 | 44219.95 | 11603.91 | 2288.72 | 25620.44 | 6878.126 | 117.4697
36.049999 | 46632.9141 | 44494.87 | 11601.51 | 2138.039 | 25887.8 | 6886.979 | 118.5832
36.060001 | 47072.2305 | 44772.71 | 11599.11 | 2299.521 | 26157.44 | 6896.444 | 119.7109
36.07 | 47321.6094 | 45053.31 | 11596.72 | 2268.296 | 26429.24 | 6906.503 | 120.852
36.080002 | 47110.1133 | 45336.78 | 11594.33 | 1773.331 | 26703.29 | 6917.163 | 122.0074
36.09 | 47870.5117 | 45622.85 | 11591.94 | 2247.666 | 26979.31 | 6928.423 | 123.1764
36.099998 | 48267.0469 | 45911.61 | 11589.55 | 2355.436 | 27257.42 | 6940.28 | 124.3596
36.110001 | 47912.1445 | 46203.12 | 11587.17 | 1709.021 | 27537.65 | 6952.744 | 125.5575
36.119999 | 48188.2227 | 46497.1 | 11584.79 | 1691.119 | 27819.75 | 6965.796 | 126.7694
36.130001 | 47804.4609 | 46793.65 | 11582.41 | 1010.811 | 28103.78 | 6979.462 | 127.9964
36.139999 | 49193.0078 | 47092.54 | 11580.04 | 2100.472 | 28389.54 | 6993.714 | 129.2375
36.150002 | 49177.0859 | 47394 | 11577.67 | 1783.082 | 28677.26 | 7008.579 | 130.494
36.16 | 49668.9062 | 47697.57 | 11575.3 | 1971.332 | 28966.47 | 7024.039 | 131.7649
36.169998 | 49169.3867 | 48003.39 | 11572.94 | 1165.993 | 29257.31 | 7040.1 | 133.0508
36.18 | 49699.4531 | 48311.45 | 11570.58 | 1387.999 | 29549.76 | 7056.766 | 134.3523
36.189999 | 49609.4727 | 48621.47 | 11568.22 | 988.005 | 29843.55 | 7074.029 | 135.6687
36.200001 | 49506.2344 | 48933.57 | 11565.86 | 572.6607 | 30138.8 | 7091.908 | 137.0008
36.209999 | 49453.9414 | 49247.4 | 11563.51 | 206.5463 | 30435.16 | 7110.377 | 138.3478
36.220001 | 49966.7109 | 49563.13 | 11561.16 | 403.5803 | 30732.79 | 7129.467 | 139.7109
36.23 | 50280.4297 | 49880.42 | 11558.81 | 400.0089 | 31031.36 | 7149.156 | 141.0893
36.240002 | 50669.9023 | 50199.35 | 11556.47 | 470.5498 | 31330.95 | 7169.454 | 142.4837
36.25 | 50608.332 | 50519.57 | 11554.13 | 88.76329 | 31631.19 | 7190.362 | 143.8934
36.259998 | 50595.1172 | 50841.1 | 11551.79 | -245.9853 | 31932.12 | 7211.878 | 145.319
36.27 | 50597.4141 | 51163.92 | 11549.45 | -566.5093 | 32233.69 | 7234.015 | 146.7609
36.279999 | 50949.1055 | 51487.67 | 11547.12 | -538.5683 | 32535.58 | 7256.757 | 148.2184
36.290001 | 51101.6914 | 51812.46 | 11544.79 | -710.773 | 32837.85 | 7280.129 | 149.6925
36.299999 | 50936.9961 | 52137.89 | 11542.47 | -1200.896 | 33140.14 | 7304.103 | 151.1819
36.310001 | 51983.8125 | 52463.99 | 11540.14 | -480.1817 | 33442.45 | 7328.715 | 152.6881
36.32 | 51605.2773 | 52790.49 | 11537.82 | -1185.215 | 33744.52 | 7353.938 | 154.2099
36.330002 | 51355.5078 | 53117.37 | 11535.51 | -1761.863 | 34046.32 | 7379.791 | 155.7483
36.34 | 51555.3633 | 53444.22 | 11533.19 | -1888.861 | 34347.46 | 7406.266 | 157.3022
36.349998 | 52329.5664 | 53771.05 | 11530.88 | -1441.481 | 34647.92 | 7433.368 | 158.8723
36.360001 | 52861.1445 | 54097.77 | 11528.57 | -1236.626 | 34947.62 | 7461.115 | 160.4592
36.369999 | 52631.3633 | 54423.92 | 11526.27 | -1792.557 | 35246.11 | 7489.479 | 162.0614
36.380001 | 52893.7227 | 54749.63 | 11523.97 | -1855.91 | 35543.49 | 7518.5 | 163.6804
36.389999 | 53830.3828 | 55074.38 | 11521.67 | -1243.999 | 35839.26 | 7548.141 | 165.3146
36.400002 | 53550.0586 | 55398.35 | 11519.37 | -1848.287 | 36133.56 | 7578.444 | 166.9657
36.41 | 53391.9883 | 55720.91 | 11517.08 | -2328.924 | 36425.82 | 7609.381 | 168.6318
36.419998 | 53804.2773 | 56042.09 | 11514.79 | -2237.815 | 36716.03 | 7640.964 | 170.3137
36.43 | 53988.7969 | 56361.75 | 11512.5 | -2372.958 | 37004.03 | 7673.211 | 172.0118
36.439999 | 53553.6641 | 56679.47 | 11510.22 | -3125.809 | 37289.43 | 7706.099 | 173.725
36.450001 | 53367.3281 | 56995.27 | 11507.93 | -3627.944 | 37572.22 | 7739.664 | 175.4542
36.459999 | 53903.1797 | 57308.63 | 11505.65 | -3405.45 | 37851.91 | 7773.87 | 177.1979
36.470001 | 54495.1328 | 57619.63 | 11503.38 | -3124.502 | 38128.54 | 7808.762 | 178.9575
36.48 | 54282.3906 | 57927.79 | 11501.11 | -3645.403 | 38401.65 | 7844.309 | 180.7315
36.490002 | 53434.9258 | 58233.07 | 11498.84 | -4798.147 | 38671.18 | 7880.535 | 182.5206
36.5 | 55069.9219 | 58535.01 | 11496.57 | -3465.084 | 38936.68 | 7917.432 | 184.3236
36.509998 | 56075.2148 | 58833.52 | 11494.31 | -2758.304 | 39198.07 | 7955.004 | 186.1409
36.52 | 55631.7031 | 59128.44 | 11492.04 | -3496.734 | 39455.15 | 7993.274 | 187.9728
36.529999 | 55648.3086 | 59419.33 | 11489.79 | -3771.024 | 39707.51 | 8032.216 | 189.8179
36.540001 | 55117.9609 | 59706.18 | 11487.53 | -4588.221 | 39955.11 | 8071.869 | 191.677
36.549999 | 54852.043 | 59988.48 | 11485.28 | -5136.438 | 40197.46 | 8112.195 | 193.5484
36.560001 | 55205.4062 | 60266.27 | 11483.03 | -5060.866 | 40434.57 | 8153.244 | 195.4334
36.57 | 55681.582 | 60539.09 | 11480.78 | -4857.506 | 40666 | 8194.981 | 197.3302
36.580002 | 55765.1406 | 60806.85 | 11478.54 | -5041.714 | 40891.64 | 8237.435 | 199.2395
36.59 | 56000.0703 | 61069.14 | 11476.3 | -5069.074 | 41111.1 | 8280.591 | 201.1597
36.599998 | 55819.5625 | 61325.86 | 11474.06 | -5506.296 | 41324.25 | 8324.459 | 203.091
36.610001 | 56153.3242 | 61576.85 | 11471.82 | -5423.528 | 41530.93 | 8369.068 | 205.034
36.619999 | 56355.1875 | 61821.67 | 11469.59 | -5466.484 | 41730.72 | 8414.377 | 206.9862
36.630001 | 56293.2422 | 62060.34 | 11467.36 | -5767.095 | 41923.59 | 8460.44 | 208.949
36.639999 | 55581.5312 | 62292.39 | 11465.14 | -6710.861 | 42109.12 | 8507.212 | 210.9201
36.650002 | 55649.5352 | 62517.89 | 11462.91 | -6868.353 | 42287.33 | 8554.749 | 212.9008
36.66 | 56666.5117 | 62736.35 | 11460.69 | -6069.836 | 42457.76 | 8603.008 | 214.8886
36.669998 | 56591.5234 | 62947.71 | 11458.48 | -6356.184 | 42620.34 | 8652.008 | 216.8838
36.68 | 56948.3164 | 63151.83 | 11456.26 | -6203.518 | 42774.91 | 8701.779 | 218.8866
36.689999 | 56839.8086 | 63348.42 | 11454.05 | -6508.611 | 42921.19 | 8752.284 | 220.8947
36.700001 | 57099.3438 | 63537.42 | 11451.84 | -6438.076 | 43059.1 | 8803.574 | 222.909
36.709999 | 57183.1484 | 63718.49 | 11449.63 | -6535.346 | 43188.34 | 8855.599 | 224.9271
36.720001 | 56832.5547 | 63891.68 | 11447.43 | -7059.123 | 43308.88 | 8908.42 | 226.9501
36.73 | 56806.7578 | 64056.67 | 11445.23 | -7249.908 | 43420.47 | 8961.995 | 228.9756
36.740002 | 57757.1562 | 64213.43 | 11443.03 | -6456.273 | 43523.04 | 9016.355 | 231.0041
36.75 | 57805.1953 | 64361.74 | 11440.84 | -6556.542 | 43616.38 | 9071.485 | 233.0333
36.759998 | 57684.8281 | 64501.54 | 11438.65 | -6816.717 | 43700.44 | 9127.394 | 235.0632
36.77 | 57603.5469 | 64632.77 | 11436.46 | -7029.221 | 43775.11 | 9184.113 | 237.0937
36.779999 | 58572.0938 | 64755.25 | 11434.27 | -6183.154 | 43840.25 | 9241.602 | 239.1225
36.790001 | 57868.3047 | 64868.98 | 11432.09 | -7000.676 | 43895.83 | 9299.914 | 241.1499
36.799999 | 57791.7695 | 64973.81 | 11429.91 | -7182.036 | 43941.73 | 9358.993 | 243.1735
36.810001 | 58350.957 | 65069.76 | 11427.73 | -6718.8 | 43977.93 | 9418.908 | 245.194
36.82 | 58622.043 | 65156.72 | 11425.55 | -6534.678 | 44004.35 | 9479.609 | 247.2089
36.830002 | 58851.6367 | 65234.72 | 11423.38 | -6383.088 | 44020.99 | 9541.132 | 249.2184
36.84 | 58196.6445 | 65303.7 | 11421.21 | -7107.053 | 44027.81 | 9603.453 | 251.2201
36.849998 | 57181.6523 | 65363.67 | 11419.05 | -8182.019 | 44024.82 | 9666.585 | 253.2137
36.860001 | 58027.1328 | 65414.67 | 11416.88 | -7387.538 | 44012.02 | 9730.564 | 255.199
36.869999 | 59222.0391 | 65456.67 | 11414.72 | -6234.63 | 43989.44 | 9795.332 | 257.1731
36.880001 | 59091.1719 | 65489.75 | 11412.57 | -6398.577 | 43957.09 | 9860.957 | 259.1366
36.889999 | 58044.5312 | 65513.93 | 11410.41 | -7469.4 | 43915.06 | 9927.372 | 261.0867
36.900002 | 58081.3398 | 65529.28 | 11408.26 | -7447.938 | 43863.34 | 9994.655 | 263.0241
36.91 | 58177.707 | 65535.89 | 11406.11 | -7358.179 | 43802.09 | 10062.74 | 264.9457
36.919998 | 58557.5469 | 65533.82 | 11403.96 | -6976.273 | 43731.36 | 10131.65 | 266.8511
36.93 | 59364.2344 | 65523.17 | 11401.82 | -6158.939 | 43651.2 | 10201.41 | 268.74
36.939999 | 59008.5977 | 65504.08 | 11399.68 | -6495.482 | 43561.8 | 10271.99 | 270.6098
36.950001 | 58495.957 | 65476.63 | 11397.54 | -6980.673 | 43463.2 | 10343.42 | 272.4606
36.959999 | 58176.6094 | 65440.99 | 11395.41 | -7264.376 | 43355.63 | 10415.66 | 274.2896
36.970001 | 58506.2188 | 65397.25 | 11393.27 | -6891.033 | 43239.12 | 10488.76 | 276.0974
36.98 | 58616.2695 | 65345.61 | 11391.15 | -6729.345 | 43113.91 | 10562.68 | 277.8813
36.990002 | 59020.7734 | 65286.19 | 11389.02 | -6265.419 | 42980.1 | 10637.44 | 279.641
37 | 58893.5117 | 65219.24 | 11386.89 | -6325.723 | 42837.96 | 10713.01 | 281.3742
37.009998 | 59306.625 | 65144.86 | 11384.77 | -5838.237 | 42687.6 | 10789.4 | 283.0804
37.02 | 58632.5312 | 65063.23 | 11382.66 | -6430.703 | 42529.17 | 10866.65 | 284.7591
37.029999 | 58930.3047 | 64974.61 | 11380.54 | -6044.302 | 42362.96 | 10944.7 | 286.4077
37.040001 | 58411.2773 | 64879.11 | 11378.43 | -6467.836 | 42189.06 | 11023.6 | 288.0263
37.049999 | 58396.0859 | 64777.04 | 11376.32 | -6380.954 | 42007.83 | 11103.28 | 289.6122
37.060001 | 59296.6445 | 64668.5 | 11374.21 | -5371.858 | 41819.32 | 11183.81 | 291.1659
37.07 | 58830.8984 | 64553.8 | 11372.11 | -5722.905 | 41623.89 | 11265.12 | 292.6849
37.080002 | 58289.7578 | 64433.07 | 11370.01 | -6143.317 | 41421.65 | 11347.25 | 294.169
37.09 | 58544.6875 | 64306.68 | 11367.91 | -5761.993 | 41213.01 | 11430.15 | 295.616
37.099998 | 58900.8633 | 64174.73 | 11365.81 | -5273.87 | 40998.06 | 11513.84 | 297.0254
37.110001 | 59448.0586 | 64037.44 | 11363.72 | -4589.383 | 40776.98 | 11598.35 | 298.3969
37.119999 | 58936.6211 | 63895.14 | 11361.63 | -4958.524 | 40550.2 | 11683.59 | 299.728
37.130001 | 58141.25 | 63747.94 | 11359.54 | -5606.692 | 40317.74 | 11769.64 | 301.0189
37.139999 | 58734.5039 | 63596.22 | 11357.46 | -4861.712 | 40080.09 | 11856.4 | 302.2675
37.150002 | 58561.9062 | 63440 | 11355.37 | -4878.098 | 39837.2 | 11943.96 | 303.4741
37.16 | 57834.5469 | 63279.78 | 11353.29 | -5445.238 | 39589.64 | 12032.21 | 304.6364
37.169998 | 58004.5391 | 63115.63 | 11351.22 | -5111.093 | 39337.47 | 12121.19 | 305.7541
37.18 | 57553.0117 | 62947.75 | 11349.14 | -5394.743 | 39080.88 | 12210.91 | 306.8268
37.189999 | 56976.1367 | 62776.49 | 11347.07 | -5800.349 | 38820.27 | 12301.29 | 307.8529
37.200001 | 58457.543 | 62601.92 | 11345 | -4144.38 | 38555.69 | 12392.4 | 308.8323
37.209999 | 58251.6953 | 62424.45 | 11342.94 | -4172.75 | 38287.61 | 12484.13 | 309.7634
37.220001 | 58318.5117 | 62244.11 | 11340.88 | -3925.597 | 38016.02 | 12576.56 | 310.6464
37.23 | 58975 | 62061.26 | 11338.82 | -3086.265 | 37741.36 | 12669.61 | 311.48
37.240002 | 58944.6094 | 61876 | 11336.76 | -2931.391 | 37463.69 | 12763.29 | 312.2639
37.25 | 58158.9062 | 61688.71 | 11334.71 | -3529.806 | 37183.46 | 12857.54 | 312.9971
37.259998 | 58612.0195 | 61499.45 | 11332.65 | -2887.429 | 36900.74 | 12952.38 | 313.6793
37.27 | 57973.9336 | 61308.4 | 11330.61 | -3334.462 | 36615.67 | 13047.81 | 314.3105
37.279999 | 57221.4805 | 61115.85 | 11328.56 | -3894.371 | 36328.65 | 13143.76 | 314.8894
37.290001 | 58177.7148 | 60921.87 | 11326.52 | -2744.16 | 36039.68 | 13240.26 | 315.4164
37.299999 | 58835.3555 | 60726.81 | 11324.47 | -1891.455 | 35749.23 | 13337.21 | 315.8905
37.310001 | 59464.0273 | 60530.66 | 11322.44 | -1066.635 | 35457.23 | 13434.68 | 316.3119
37.32 | 58750.3477 | 60333.74 | 11320.4 | -1583.393 | 35164.09 | 13532.57 | 316.6801
37.330002 | 58439.0859 | 60136.08 | 11318.37 | -1696.997 | 34869.81 | 13630.91 | 316.995
37.34 | 58311.4766 | 59938.04 | 11316.34 | -1626.561 | 34574.83 | 13729.61 | 317.2562
37.349998 | 57366.3867 | 59739.61 | 11314.31 | -2373.224 | 34279.15 | 13828.68 | 317.4638
37.360001 | 57736.1094 | 59540.9 | 11312.29 | -1804.794 | 33982.86 | 13928.13 | 317.6179
37.369999 | 57452.418 | 59342.22 | 11310.27 | -1889.802 | 33686.39 | 14027.85 | 317.7183
37.380001 | 57131.0938 | 59143.51 | 11308.25 | -2012.413 | 33389.6 | 14127.9 | 317.7651
37.389999 | 56996.5352 | 58945.09 | 11306.23 | -1948.55 | 33092.95 | 14228.15 | 317.7584
37.400002 | 56770.5664 | 58746.84 | 11304.22 | -1976.275 | 32796.25 | 14328.67 | 317.6985
37.41 | 56456.6523 | 58549.17 | 11302.21 | -2092.522 | 32500.04 | 14429.34 | 317.5853
37.419998 | 56336.4805 | 58352.01 | 11300.2 | -2015.527 | 32204.23 | 14530.16 | 317.4191
37.43 | 57351.1445 | 58155.42 | 11298.19 | -804.2798 | 31908.9 | 14631.13 | 317.2004
37.439999 | 57465.8984 | 57959.63 | 11296.19 | -493.7333 | 31614.35 | 14732.16 | 316.9294
37.450001 | 57374.7656 | 57764.59 | 11294.19 | -389.8228 | 31320.51 | 14833.28 | 316.6064
37.459999 | 57340.125 | 57570.54 | 11292.19 | -230.4144 | 31027.75 | 14934.36 | 316.2319
37.470001 | 57066.3164 | 57377.39 | 11290.2 | -311.0723 | 30735.9 | 15035.48 | 315.8063
37.48 | 56982.2344 | 57185.35 | 11288.21 | -203.1159 | 30445.3 | 15136.51 | 315.3302
37.490002 | 56592.6172 | 56994.36 | 11286.22 | -401.7474 | 30155.88 | 15237.47 | 314.804
37.5 | 57266.6758 | 56804.68 | 11284.23 | 461.9984 | 29867.95 | 15338.27 | 314.2285
37.509998 | 58057.2383 | 56616.2 | 11282.25 | 1441.042 | 29581.45 | 15438.9 | 313.604
37.52 | 57501.5547 | 56428.96 | 11280.27 | 1072.597 | 29296.4 | 15539.36 | 312.9312
37.529999 | 57632.7773 | 56243.11 | 11278.29 | 1389.667 | 29013.07 | 15639.55 | 312.211
37.540001 | 57243.8477 | 56058.57 | 11276.31 | 1185.282 | 28731.31 | 15739.5 | 311.4438
37.549999 | 57614.0547 | 55875.48 | 11274.34 | 1738.571 | 28451.43 | 15839.08 | 310.6307
37.560001 | 56748.9844 | 55693.85 | 11272.37 | 1055.135 | 28173.35 | 15938.36 | 309.772
37.57 | 56881.9492 | 55513.71 | 11270.4 | 1368.242 | 27897.22 | 16037.22 | 308.869
37.580002 | 57015.1797 | 55335.01 | 11268.43 | 1680.169 | 27622.97 | 16135.68 | 307.922
37.59 | 57279.9883 | 55157.93 | 11266.47 | 2122.059 | 27350.88 | 16233.64 | 306.9323
37.599998 | 57234.0312 | 54982.37 | 11264.51 | 2251.659 | 27080.85 | 16331.11 | 305.9006
37.610001 | 58439.5508 | 54808.31 | 11262.55 | 3631.24 | 26812.84 | 16428.09 | 304.8273
37.619999 | 57630.7422 | 54635.85 | 11260.6 | 2994.889 | 26547.09 | 16524.45 | 303.7142
37.630001 | 56340.2188 | 54464.98 | 11258.65 | 1875.24 | 26283.5 | 16620.27 | 302.5613
37.639999 | 56994.8398 | 54295.74 | 11256.7 | 2699.104 | 26022.26 | 16715.4 | 301.3704
37.650002 | 57799.7734 | 54127.97 | 11254.75 | 3671.805 | 25763.14 | 16809.93 | 300.1415
37.66 | 57564.0898 | 53961.92 | 11252.81 | 3602.174 | 25506.51 | 16903.72 | 298.8765
37.669998 | 56655.2383 | 53797.44 | 11250.87 | 2857.8 | 25252.2 | 16996.8 | 297.5759
37.68 | 56860.8164 | 53634.51 | 11248.93 | 3226.308 | 25000.18 | 17089.16 | 296.2404
37.689999 | 57856.4336 | 53473.19 | 11246.99 | 4383.246 | 24750.6 | 17180.72 | 294.8716
37.700001 | 58466.625 | 53313.47 | 11245.06 | 5153.154 | 24503.42 | 17271.52 | 293.4697
37.709999 | 57642.0039 | 53155.38 | 11243.13 | 4486.623 | 24258.76 | 17361.46 | 292.0368
37.720001 | 57059.2773 | 52998.8 | 11241.2 | 4060.479 | 24016.42 | 17450.61 | 290.5727
37.73 | 58533.9805 | 52843.85 | 11239.27 | 5690.134 | 23776.63 | 17538.87 | 289.0794
37.740002 | 59179.4023 | 52690.42 | 11237.35 | 6488.984 | 23539.23 | 17626.28 | 287.5571
37.75 | 58556.5234 | 52538.64 | 11235.43 | 6017.887 | 23304.43 | 17712.77 | 286.0078
37.759998 | 58420.8867 | 52388.41 | 11233.51 | 6032.479 | 23072.1 | 17798.37 | 284.4319
37.77 | 58817.6836 | 52239.69 | 11231.6 | 6577.993 | 22842.18 | 17883.08 | 282.8299
37.779999 | 59530.0977 | 52092.58 | 11229.68 | 7437.519 | 22614.84 | 17966.85 | 281.2039
37.790001 | 60302.0781 | 51946.96 | 11227.77 | 8355.122 | 22389.9 | 18049.73 | 279.5537
37.799999 | 60445.1328 | 51802.92 | 11225.87 | 8642.216 | 22167.52 | 18131.65 | 277.8818
37.810001 | 59198.0586 | 51660.42 | 11223.96 | 7537.634 | 21947.6 | 18212.67 | 276.1876
37.82 | 60686.418 | 51519.48 | 11222.06 | 9166.937 | 21730.21 | 18292.74 | 274.4735
37.830002 | 61155.8867 | 51380.04 | 11220.16 | 9775.846 | 21515.23 | 18371.91 | 272.7393
37.84 | 60912.9961 | 51242.21 | 11218.26 | 9670.782 | 21302.83 | 18450.13 | 270.9873
37.849998 | 61700.7344 | 51105.93 | 11216.37 | 10594.81 | 21092.88 | 18527.46 | 269.2177
37.860001 | 62390.8203 | 50971.13 | 11214.48 | 11419.69 | 20885.3 | 18603.92 | 267.4308
37.869999 | 62369.6641 | 50837.95 | 11212.59 | 11531.72 | 20680.27 | 18679.46 | 265.6291
37.880001 | 63392.8203 | 50706.26 | 11210.7 | 12686.56 | 20477.59 | 18754.16 | 263.812
37.889999 | 63615.5234 | 50576.18 | 11208.82 | 13039.34 | 20277.39 | 18827.99 | 261.982
37.900002 | 63939.8203 | 50447.64 | 11206.94 | 13492.18 | 20079.54 | 18901.03 | 260.1382
37.91 | 64469.168 | 50320.75 | 11205.06 | 14148.42 | 19884.18 | 18973.23 | 258.2836
37.919998 | 64774.6602 | 50195.45 | 11203.18 | 14579.21 | 19691.19 | 19044.66 | 256.418
37.93 | 64337.1797 | 50071.72 | 11201.31 | 14265.46 | 19500.5 | 19115.37 | 254.5417
37.939999 | 65082.957 | 49949.63 | 11199.44 | 15133.33 | 19312.19 | 19185.34 | 252.657
37.950001 | 65703.6797 | 49829.19 | 11197.57 | 15874.49 | 19126.21 | 19254.66 | 250.7633
37.959999 | 65008.3242 | 49710.45 | 11195.7 | 15297.88 | 18942.59 | 19323.29 | 248.8631
37.970001 | 64810.3242 | 49593.32 | 11193.84 | 15217 | 18761.19 | 19391.34 | 246.9555
37.98 | 64745.5508 | 49477.94 | 11191.98 | 15267.61 | 18582.13 | 19458.79 | 245.0428
37.990002 | 64834.8711 | 49364.26 | 11190.12 | 15470.61 | 18405.27 | 19525.75 | 243.1249
38 | 64236.7305 | 49252.37 | 11188.26 | 14984.36 | 18230.74 | 19592.17 | 241.2035
38.009998 | 63881.9023 | 49142.27 | 11186.41 | 14739.63 | 18058.41 | 19658.17 | 239.2789
38.02 | 63077.332 | 49033.92 | 11184.56 | 14043.41 | 17888.22 | 19723.79 | 237.3511
38.029999 | 61333.4414 | 48927.43 | 11182.71 | 12406.01 | 17720.25 | 19789.05 | 235.4223
38.040001 | 60752.832 | 48822.81 | 11180.86 | 11930.03 | 17554.42 | 19854.03 | 233.4919
38.049999 | 60447.2266 | 48720.07 | 11179.02 | 11727.16 | 17390.76 | 19918.73 | 231.562
38.060001 | 59510.2656 | 48619.27 | 11177.18 | 10891 | 17229.19 | 19983.27 | 229.6318
38.07 | 57836.8477 | 48520.41 | 11175.34 | 9316.434 | 17069.74 | 20047.63 | 227.7033
38.080002 | 57148.1953 | 48423.54 | 11173.51 | 8724.654 | 16912.31 | 20111.95 | 225.7763
38.09 | 57375.4922 | 48328.73 | 11171.67 | 9046.763 | 16757.02 | 20176.19 | 223.8524
38.099998 | 56116.2969 | 48235.98 | 11169.84 | 7880.317 | 16603.73 | 20240.47 | 221.9318
38.110001 | 55061.5508 | 48145.29 | 11168.01 | 6916.256 | 16452.4 | 20304.87 | 220.014
38.119999 | 54586.4688 | 48056.78 | 11166.19 | 6529.691 | 16303.13 | 20369.36 | 218.1016
38.130001 | 53796.9258 | 47970.39 | 11164.37 | 5826.532 | 16155.75 | 20434.08 | 216.1933
38.139999 | 53147.75 | 47886.23 | 11162.55 | 5261.515 | 16010.37 | 20499.03 | 214.2914
38.150002 | 52613.875 | 47804.31 | 11160.73 | 4809.565 | 15866.85 | 20564.33 | 212.3946
38.16 | 51771.5469 | 47724.7 | 11158.91 | 4046.852 | 15725.31 | 20629.97 | 210.5054
38.169998 | 51457.2695 | 47647.41 | 11157.1 | 3809.862 | 15585.63 | 20696.05 | 208.6235
38.18 | 50112.1289 | 47572.44 | 11155.29 | 2539.685 | 15447.77 | 20762.64 | 206.7484
38.189999 | 48987.4766 | 47499.9 | 11153.48 | 1487.579 | 15311.76 | 20829.78 | 204.8821
38.200001 | 49191.9375 | 47429.79 | 11151.68 | 1762.148 | 15177.55 | 20897.54 | 203.0237
38.209999 | 48676.3672 | 47362.15 | 11149.87 | 1314.221 | 15045.15 | 20965.95 | 201.1751
38.220001 | 48136.4023 | 47297.02 | 11148.07 | 839.3793 | 14914.5 | 21035.11 | 199.3353
38.23 | 47543.8555 | 47234.43 | 11146.27 | 309.4231 | 14785.62 | 21105.03 | 197.5058
38.240002 | 47588.0742 | 47174.43 | 11144.48 | 413.6428 | 14658.43 | 21175.84 | 195.6861
38.25 | 47734.4609 | 47117.06 | 11142.69 | 617.3997 | 14533 | 21247.5 | 193.8777
38.259998 | 46795.2969 | 47062.36 | 11140.89 | -267.063 | 14409.24 | 21320.14 | 192.0803
38.27 | 46132.2383 | 47010.32 | 11139.11 | -878.0786 | 14287.11 | 21393.8 | 190.2935
38.279999 | 45754.3594 | 46961.02 | 11137.32 | -1206.66 | 14166.64 | 21468.54 | 188.5189
38.290001 | 44877.6992 | 46914.49 | 11135.54 | -2036.789 | 14047.79 | 21544.41 | 186.7556
38.299999 | 44997.3945 | 46870.73 | 11133.76 | -1873.338 | 13930.55 | 21621.42 | 185.0053
38.310001 | 44995.3945 | 46829.82 | 11131.98 | -1834.426 | 13814.88 | 21699.7 | 183.2667
38.32 | 44548.2422 | 46791.74 | 11130.2 | -2243.5 | 13700.78 | 21779.21 | 181.5414
38.330002 | 44845.8633 | 46756.57 | 11128.43 | -1910.703 | 13588.19 | 21860.11 | 179.8286
38.34 | 44965.3438 | 46724.3 | 11126.66 | -1758.961 | 13477.18 | 21942.34 | 178.1296
38.349998 | 43702.3477 | 46695 | 11124.89 | -2992.654 | 13367.66 | 22026.01 | 176.444
38.360001 | 43562.7148 | 46668.66 | 11123.12 | -3105.945 | 13259.58 | 22111.19 | 174.7712
38.369999 | 44571.3828 | 46645.32 | 11121.36 | -2073.939 | 13153.01 | 22197.84 | 173.1131
38.380001 | 44276.3125 | 46625 | 11119.6 | -2348.686 | 13047.83 | 22286.1 | 171.4681
38.389999 | 43704.8945 | 46607.71 | 11117.84 | -2902.82 | 12944.12 | 22375.91 | 169.8379
38.400002 | 43385.1445 | 46593.52 | 11116.08 | -3208.376 | 12841.78 | 22467.43 | 168.221
38.41 | 43437.4609 | 46582.41 | 11114.33 | -3144.95 | 12740.88 | 22560.58 | 166.6193
38.419998 | 43697.4219 | 46574.43 | 11112.58 | -2877.008 | 12641.34 | 22655.48 | 165.0321
38.43 | 43297.3867 | 46569.56 | 11110.83 | -3272.177 | 12543.12 | 22752.15 | 163.4588
38.439999 | 42341.0352 | 46567.86 | 11109.09 | -4226.825 | 12446.26 | 22850.62 | 161.9006
38.450001 | 42440.1133 | 46569.34 | 11107.34 | -4129.227 | 12350.7 | 22950.94 | 160.3566
38.459999 | 42496.6953 | 46573.97 | 11105.6 | -4077.276 | 12256.46 | 23053.08 | 158.8281
38.470001 | 42268.9414 | 46581.84 | 11103.86 | -4312.894 | 12163.49 | 23157.18 | 157.3137
38.48 | 42024.2656 | 46592.87 | 11102.12 | -4568.608 | 12071.8 | 23263.14 | 155.8147
38.490002 | 41718.1445 | 46607.17 | 11100.39 | -4889.021 | 11981.33 | 23371.12 | 154.3301
38.5 | 42415.2266 | 46624.67 | 11098.66 | -4209.439 | 11892.14 | 23481.01 | 152.861
38.509998 | 42468.7539 | 46645.42 | 11096.93 | -4176.669 | 11804.15 | 23592.93 | 151.407
38.52 | 41491.1797 | 46669.41 | 11095.2 | -5178.234 | 11717.35 | 23706.9 | 149.9672
38.529999 | 41991.3906 | 46696.66 | 11093.48 | -4705.274 | 11631.74 | 23822.91 | 148.5429
38.540001 | 41957.168 | 46727.19 | 11091.75 | -4770.025 | 11547.29 | 23941.02 | 147.133
38.549999 | 41234.5664 | 46760.93 | 11090.03 | -5526.368 | 11464.01 | 24061.15 | 145.7387
38.560001 | 40895.9766 | 46797.98 | 11088.32 | -5902.005 | 11381.86 | 24183.44 | 144.3587
38.57 | 41178.1797 | 46838.24 | 11086.6 | -5660.061 | 11300.85 | 24307.79 | 142.9939
38.580002 | 41659.1211 | 46881.8 | 11084.89 | -5222.675 | 11220.92 | 24434.34 | 141.6436
38.59 | 41506.6055 | 46928.56 | 11083.18 | -5421.958 | 11142.13 | 24562.95 | 140.3086
38.599998 | 41282.7422 | 46978.59 | 11081.47 | -5695.852 | 11064.41 | 24693.72 | 138.9883
38.610001 | 41398.3164 | 47031.89 | 11079.76 | -5633.571 | 10987.73 | 24826.71 | 137.6821
38.619999 | 41537.8242 | 47088.37 | 11078.06 | -5550.543 | 10912.14 | 24961.78 | 136.3911
38.630001 | 41333.0469 | 47148.09 | 11076.36 | -5815.042 | 10837.55 | 25099.07 | 135.1141
38.639999 | 40666.0859 | 47210.97 | 11074.66 | -6544.885 | 10764.01 | 25238.45 | 133.8522
38.650002 | 40578.0703 | 47277.1 | 11072.96 | -6699.025 | 10691.46 | 25380.07 | 132.6039
38.66 | 40106.8906 | 47346.33 | 11071.27 | -7239.444 | 10619.94 | 25523.75 | 131.3706
38.669998 | 40800.1406 | 47418.74 | 11069.58 | -6618.604 | 10549.41 | 25669.6 | 130.1516
38.68 | 40565.875 | 47494.29 | 11067.89 | -6928.414 | 10479.83 | 25817.62 | 128.9462
38.689999 | 40143.0234 | 47572.93 | 11066.2 | -7429.906 | 10411.22 | 25967.75 | 127.7552
38.700001 | 40123.7305 | 47654.68 | 11064.52 | -7530.952 | 10343.55 | 26120.03 | 126.5778
38.709999 | 40265.3906 | 47739.42 | 11062.84 | -7474.033 | 10276.83 | 26274.34 | 125.4147
38.720001 | 40145.9414 | 47827.25 | 11061.16 | -7681.307 | 10211.03 | 26430.8 | 124.2649
38.73 | 39534.7109 | 47918 | 11059.48 | -8383.288 | 10146.15 | 26589.24 | 123.1291
38.740002 | 39783.2578 | 48011.76 | 11057.81 | -8228.504 | 10082.15 | 26749.8 | 122.0065
38.75 | 40072.4102 | 48108.38 | 11056.13 | -8035.97 | 10019.08 | 26912.27 | 120.8978
38.759998 | 39792.6289 | 48207.89 | 11054.46 | -8415.265 | 9956.871 | 27076.76 | 119.8023
38.77 | 39959.0312 | 48310.25 | 11052.79 | -8351.222 | 9895.517 | 27243.22 | 118.7197
38.779999 | 40193.8789 | 48415.39 | 11051.13 | -8221.511 | 9835.027 | 27411.58 | 117.6505
38.790001 | 40356.8281 | 48523.31 | 11049.47 | -8166.481 | 9775.382 | 27581.87 | 116.5939
38.799999 | 40218.9414 | 48633.84 | 11047.81 | -8414.903 | 9716.58 | 27753.91 | 115.5506
38.810001 | 40114.9492 | 48747.09 | 11046.15 | -8632.141 | 9658.596 | 27927.83 | 114.5196
38.82 | 40482.332 | 48862.85 | 11044.49 | -8380.519 | 9601.436 | 28103.42 | 113.5015
38.830002 | 40675.7266 | 48981.2 | 11042.84 | -8305.474 | 9545.062 | 28280.81 | 112.4956
38.84 | 40870.125 | 49101.94 | 11041.18 | -8231.815 | 9489.513 | 28459.74 | 111.5025
38.849998 | 40228.9414 | 49225.1 | 11039.54 | -8996.16 | 9434.742 | 28640.3 | 110.5216
38.860001 | 40142.8281 | 49350.64 | 11037.89 | -9207.814 | 9380.727 | 28822.48 | 109.5524
38.869999 | 40307.3086 | 49478.36 | 11036.24 | -9171.049 | 9327.494 | 29006.03 | 108.5957
38.880001 | 39976.6016 | 49608.34 | 11034.6 | -9631.743 | 9275.013 | 29191.08 | 107.6504
38.889999 | 40087.3984 | 49740.35 | 11032.96 | -9652.955 | 9223.286 | 29377.39 | 106.7173
38.900002 | 40288.3125 | 49874.48 | 11031.32 | -9586.166 | 9172.284 | 29565.08 | 105.7953
38.91 | 40264.457 | 50010.46 | 11029.69 | -9746.005 | 9122.037 | 29753.85 | 104.8853
38.919998 | 40841 | 50148.33 | 11028.05 | -9307.33 | 9072.506 | 29943.78 | 103.9867
38.93 | 40795.5977 | 50287.99 | 11026.42 | -9492.391 | 9023.674 | 30134.79 | 103.099
38.939999 | 40194.4258 | 50429.3 | 11024.79 | -10234.87 | 8975.552 | 30326.73 | 102.2227
38.950001 | 40004.8711 | 50572.24 | 11023.17 | -10567.37 | 8928.125 | 30519.59 | 101.3571
38.959999 | 40758.8828 | 50716.57 | 11021.54 | -9957.689 | 8881.394 | 30713.13 | 100.5028
38.970001 | 41289.6758 | 50862.36 | 11019.92 | -9572.687 | 8835.336 | 30907.45 | 99.65879
38.98 | 41488.0352 | 51009.34 | 11018.3 | -9521.31 | 8789.959 | 31102.26 | 98.82578
38.990002 | 41808.7461 | 51157.56 | 11016.68 | -9348.81 | 8745.232 | 31297.64 | 98.00296
39 | 41498.9648 | 51306.73 | 11015.07 | -9807.766 | 8701.185 | 31493.29 | 97.19094
39.009998 | 41472.7734 | 51456.85 | 11013.46 | -9984.08 | 8657.782 | 31689.23 | 96.3891
39.02 | 41062.3516 | 51607.81 | 11011.85 | -10545.46 | 8615.01 | 31885.36 | 95.59716
39.029999 | 41879.7188 | 51759.43 | 11010.24 | -9879.712 | 8572.886 | 32081.49 | 94.81552
39.040001 | 42217.1562 | 51911.65 | 11008.63 | -9694.489 | 8531.375 | 32277.6 | 94.0435
39.049999 | 42432.2422 | 52064.21 | 11007.03 | -9631.965 | 8490.505 | 32473.39 | 93.28163
39.060001 | 42667.0273 | 52217.13 | 11005.43 | -9550.105 | 8450.23 | 32668.95 | 92.52909
39.07 | 42670.8203 | 52370.14 | 11003.83 | -9699.317 | 8410.577 | 32863.95 | 91.78635
39.080002 | 43227.1719 | 52523.23 | 11002.23 | -9296.058 | 8371.51 | 33058.44 | 91.05286
39.09 | 42815.457 | 52676.11 | 11000.63 | -9860.652 | 8333.061 | 33252.08 | 90.32898
39.099998 | 43192.668 | 52828.73 | 10999.04 | -9636.065 | 8295.195 | 33444.88 | 89.61433
39.110001 | 43725.4727 | 52981 | 10997.45 | -9255.525 | 8257.897 | 33636.74 | 88.90846
39.119999 | 44326.8906 | 53132.59 | 10995.86 | -8805.699 | 8221.186 | 33827.33 | 88.21194
39.130001 | 45387.2695 | 53283.54 | 10994.28 | -7896.268 | 8185.042 | 34016.7 | 87.52399
39.139999 | 45578.8086 | 53433.51 | 10992.69 | -7854.702 | 8149.465 | 34204.51 | 86.84514
39.150002 | 45926.6133 | 53582.54 | 10991.11 | -7655.922 | 8114.439 | 34390.81 | 86.17457
39.16 | 46600.9336 | 53730.26 | 10989.53 | -7129.323 | 8079.984 | 34575.23 | 85.51293
39.169998 | 46850.375 | 53876.63 | 10987.96 | -7026.256 | 8046.069 | 34757.75 | 84.85976
39.18 | 47800.6211 | 54021.5 | 10986.38 | -6220.877 | 8012.689 | 34938.21 | 84.21468
39.189999 | 48678.1914 | 54164.64 | 10984.81 | -5486.449 | 7979.846 | 35116.41 | 83.57809
39.200001 | 49511.7344 | 54305.96 | 10983.24 | -4794.228 | 7947.537 | 35292.24 | 82.94941
39.209999 | 50776.2773 | 54445.17 | 10981.67 | -3668.888 | 7915.756 | 35465.41 | 82.32906
39.220001 | 51744.7695 | 54582.24 | 10980.1 | -2837.475 | 7884.493 | 35635.93 | 81.71639
39.23 | 52432.375 | 54716.88 | 10978.54 | -2284.504 | 7853.752 | 35803.48 | 81.11179
39.240002 | 54192.8828 | 54849.03 | 10976.98 | -656.1447 | 7823.509 | 35968.03 | 80.51472
39.25 | 55282.2969 | 54978.39 | 10975.42 | 303.9055 | 7793.791 | 36129.26 | 79.92561
39.259998 | 56328.8867 | 55104.89 | 10973.86 | 1223.999 | 7764.569 | 36287.11 | 79.34399
39.27 | 58701.1836 | 55228.35 | 10972.31 | 3472.834 | 7735.837 | 36441.44 | 78.76966
39.279999 | 60554.4297 | 55348.56 | 10970.75 | 5205.866 | 7707.604 | 36592 | 78.20291
39.290001 | 62692.957 | 55465.42 | 10969.2 | 7227.534 | 7679.85 | 36738.73 | 77.64323
39.299999 | 64996.0078 | 55578.66 | 10967.65 | 9417.345 | 7652.592 | 36881.33 | 77.091
39.310001 | 67318.1172 | 55688.23 | 10966.11 | 11629.89 | 7625.802 | 37019.77 | 76.54564
39.32 | 69284.4922 | 55793.86 | 10964.56 | 13490.63 | 7599.497 | 37153.8 | 76.00746
39.330002 | 72259.3984 | 55895.49 | 10963.02 | 16363.91 | 7573.651 | 37283.34 | 75.47608
39.34 | 75036.0547 | 55992.86 | 10961.48 | 19043.19 | 7548.289 | 37408.14 | 74.95175
39.349998 | 77087.5781 | 56085.88 | 10959.94 | 21001.69 | 7523.386 | 37528.12 | 74.43419
39.360001 | 80598.6328 | 56174.43 | 10958.41 | 24424.2 | 7498.932 | 37643.17 | 73.92309
39.369999 | 84336.5625 | 56258.26 | 10956.87 | 28078.3 | 7474.942 | 37753.03 | 73.41881
39.380001 | 87617.4609 | 56337.34 | 10955.34 | 31280.12 | 7451.403 | 37857.68 | 72.92084
39.389999 | 90308.9766 | 56411.42 | 10953.81 | 33897.55 | 7428.313 | 37956.87 | 72.42954
39.400002 | 94441.25 | 56480.48 | 10952.29 | 37960.77 | 7405.663 | 38050.59 | 71.94432
39.41 | 97317.3594 | 56544.28 | 10950.76 | 40773.08 | 7383.468 | 38138.59 | 71.46568
39.419998 | 99564.4141 | 56602.77 | 10949.24 | 42961.65 | 7361.705 | 38220.83 | 70.99319
39.43 | 102316.0547 | 56655.8 | 10947.72 | 45660.25 | 7340.373 | 38297.18 | 70.52671
39.439999 | 104293.4297 | 56703.26 | 10946.2 | 47590.17 | 7319.472 | 38367.52 | 70.06641
39.450001 | 104731.1328 | 56745.06 | 10944.68 | 47986.07 | 7299.003 | 38431.77 | 69.61194
39.459999 | 106636.9062 | 56781.07 | 10943.17 | 49855.84 | 7278.959 | 38489.78 | 69.1636
39.470001 | 106982.8438 | 56811.23 | 10941.66 | 50171.62 | 7259.338 | 38541.51 | 68.7209
39.48 | 107224.2734 | 56835.41 | 10940.15 | 50388.86 | 7240.139 | 38586.84 | 68.28411
39.490002 | 107571.4141 | 56853.57 | 10938.64 | 50717.84 | 7221.348 | 38625.73 | 67.85292
39.5 | 107571 | 56865.61 | 10937.14 | 50705.39 | 7202.984 | 38658.06 | 67.42753
39.509998 | 106006.8906 | 56871.48 | 10935.63 | 49135.41 | 7185.028 | 38683.81 | 67.00773
39.52 | 103955.8125 | 56871.11 | 10934.13 | 47084.7 | 7167.475 | 38702.91 | 66.59327
39.529999 | 102191.0938 | 56864.46 | 10932.63 | 45326.63 | 7150.328 | 38715.32 | 66.1844
39.540001 | 100924.8281 | 56851.48 | 10931.13 | 44073.35 | 7133.588 | 38720.98 | 65.78076
39.549999 | 99074.8438 | 56832.14 | 10929.64 | 42242.7 | 7117.248 | 38719.87 | 65.38262
39.560001 | 96541.4922 | 56806.42 | 10928.15 | 39735.08 | 7101.308 | 38711.97 | 64.98956
39.57 | 93877.3438 | 56774.29 | 10926.65 | 37103.05 | 7085.768 | 38697.27 | 64.60182
39.580002 | 90635.4375 | 56735.74 | 10925.17 | 33899.7 | 7070.612 | 38675.74 | 64.21913
39.59 | 88468.4531 | 56690.79 | 10923.68 | 31777.67 | 7055.861 | 38647.41 | 63.84166
39.599998 | 85541.0078 | 56639.42 | 10922.19 | 28901.59 | 7041.495 | 38612.26 | 63.46922
39.610001 | 82582.7891 | 56581.63 | 10920.71 | 26001.16 | 7027.512 | 38570.3 | 63.10158
39.619999 | 80429.8672 | 56517.49 | 10919.23 | 23912.37 | 7013.917 | 38521.61 | 62.73902
39.630001 | 77520.8516 | 56446.99 | 10917.75 | 21073.86 | 7000.708 | 38466.15 | 62.38117
39.639999 | 74700.2734 | 56370.21 | 10916.28 | 18330.07 | 6987.88 | 38404.02 | 62.02828
39.650002 | 72510.4297 | 56287.13 | 10914.8 | 16223.3 | 6975.431 | 38335.22 | 61.67994
39.66 | 69799.7812 | 56197.89 | 10913.33 | 13601.89 | 6963.368 | 38259.85 | 61.33652
39.669998 | 68029.3281 | 56102.49 | 10911.86 | 11926.84 | 6951.677 | 38177.96 | 60.9977
39.68 | 66629.0312 | 56000.99 | 10910.39 | 10628.04 | 6940.36 | 38089.58 | 60.6634
39.689999 | 64198.0195 | 55893.51 | 10908.93 | 8304.51 | 6929.413 | 37994.84 | 60.33373
39.700001 | 62537.918 | 55780.08 | 10907.46 | 6757.837 | 6918.844 | 37893.77 | 60.00845
39.709999 | 60992.5625 | 55660.87 | 10906 | 5331.691 | 6908.643 | 37786.54 | 59.68778
39.720001 | 59683.4609 | 55535.87 | 10904.54 | 4147.588 | 6898.814 | 37673.15 | 59.37137
39.73 | 58053.75 | 55405.29 | 10903.08 | 2648.459 | 6889.354 | 37553.8 | 59.05942
39.740002 | 57232.4219 | 55269.13 | 10901.63 | 1963.296 | 6880.253 | 37428.5 | 58.7517
39.75 | 56135.4375 | 55127.61 | 10900.17 | 1007.824 | 6871.527 | 37297.46 | 58.44839
39.759998 | 55007.1016 | 54980.8 | 10898.72 | 26.30074 | 6863.161 | 37160.77 | 58.1493
39.77 | 54590.0938 | 54828.77 | 10897.27 | -238.6749 | 6855.158 | 37018.48 | 57.85428
39.779999 | 52988.5352 | 54671.72 | 10895.82 | -1683.188 | 6847.513 | 36870.82 | 57.56352
39.790001 | 51135.8828 | 54509.72 | 10894.38 | -3373.838 | 6840.235 | 36717.83 | 57.27676
39.799999 | 50766.2227 | 54343.02 | 10892.93 | -3576.794 | 6833.313 | 36559.77 | 56.99419
39.810001 | 50816.1094 | 54171.6 | 10891.49 | -3355.491 | 6826.754 | 36396.64 | 56.71552
39.82 | 50252.4609 | 53995.76 | 10890.05 | -3743.3 | 6820.554 | 36228.71 | 56.44092
39.830002 | 49845.5625 | 53815.49 | 10888.62 | -3969.932 | 6814.705 | 36056 | 56.1702
39.84 | 49472.418 | 53631.13 | 10887.18 | -4158.709 | 6809.221 | 35878.82 | 55.9035
39.849998 | 48444.3867 | 53442.69 | 10885.75 | -4998.305 | 6804.089 | 35697.22 | 55.64068
39.860001 | 47635.1992 | 53250.28 | 10884.32 | -5615.077 | 6799.311 | 35511.27 | 55.38158
39.869999 | 47234.2773 | 53054.23 | 10882.89 | -5819.952 | 6794.887 | 35321.33 | 55.12639
39.880001 | 46974.6797 | 52854.51 | 10881.46 | -5879.829 | 6790.822 | 35127.35 | 54.87489
39.889999 | 46583.2969 | 52651.46 | 10880.03 | -6068.158 | 6787.106 | 34929.69 | 54.62721
39.900002 | 45699.5273 | 52445.03 | 10878.61 | -6745.5 | 6783.747 | 34728.29 | 54.38311
39.91 | 45614.7969 | 52235.61 | 10877.19 | -6620.81 | 6780.745 | 34523.53 | 54.14283
39.919998 | 44352.7305 | 52023.22 | 10875.77 | -7670.485 | 6778.089 | 34315.45 | 53.90616
39.93 | 44160.3945 | 51807.98 | 10874.35 | -7647.586 | 6775.79 | 34104.17 | 53.67304
39.939999 | 43881.9023 | 51590.16 | 10872.94 | -7708.253 | 6773.836 | 33889.94 | 53.44354
39.950001 | 43325.8242 | 51369.79 | 10871.52 | -8043.967 | 6772.242 | 33672.81 | 53.21752
39.959999 | 42739.7305 | 51147.22 | 10870.11 | -8407.49 | 6770.994 | 33453.12 | 52.99513
39.970001 | 42591.8359 | 50922.39 | 10868.7 | -8330.55 | 6770.104 | 33230.8 | 52.77612
39.98 | 42258.1055 | 50695.64 | 10867.29 | -8437.53 | 6769.565 | 33006.22 | 52.56064
39.990002 | 41464.6875 | 50466.94 | 10865.89 | -9002.251 | 6769.373 | 32779.33 | 52.34854
40 | 41141.7188 | 50236.66 | 10864.48 | -9094.939 | 6769.54 | 32550.5 | 52.13994
40.009998 | 41133.332 | 50004.8 | 10863.08 | -8871.471 | 6770.053 | 32319.73 | 51.93471
40.02 | 40543.0977 | 49771.48 | 10861.68 | -9228.387 | 6770.923 | 32087.15 | 51.73278
40.029999 | 39757.1758 | 49536.96 | 10860.28 | -9779.779 | 6772.138 | 31853 | 51.53422
40.040001 | 39189.6289 | 49301.24 | 10858.89 | -10111.61 | 6773.715 | 31617.3 | 51.3389
40.049999 | 38948.2227 | 49064.67 | 10857.49 | -10116.45 | 6775.639 | 31380.39 | 51.14695
40.060001 | 38727.707 | 48827.15 | 10856.1 | -10099.44 | 6777.923 | 31142.17 | 50.95818
40.07 | 38321.9492 | 48589.03 | 10854.71 | -10267.08 | 6780.56 | 30902.98 | 50.77271
40.080002 | 38229.2109 | 48350.23 | 10853.32 | -10121.02 | 6783.546 | 30662.77 | 50.59038
40.09 | 37815.0156 | 48111.12 | 10851.94 | -10296.1 | 6786.894 | 30421.88 | 50.41134
40.099998 | 37536.9844 | 47871.67 | 10850.55 | -10334.68 | 6790.592 | 30180.29 | 50.23544
40.110001 | 37462.4648 | 47631.92 | 10849.17 | -10169.46 | 6794.65 | 29938.04 | 50.06263
40.119999 | 37281.8633 | 47392.23 | 10847.79 | -10110.37 | 6799.061 | 29695.49 | 49.89302
40.130001 | 36719.4844 | 47152.48 | 10846.41 | -10433 | 6803.837 | 29452.51 | 49.72646
40.139999 | 36194.3008 | 46913 | 10845.04 | -10718.7 | 6808.963 | 29209.44 | 49.56304
40.150002 | 36001.6016 | 46673.66 | 10843.66 | -10672.05 | 6814.458 | 28966.13 | 49.40261
40.16 | 35953.5312 | 46434.82 | 10842.29 | -10481.29 | 6820.312 | 28722.98 | 49.24533
40.169998 | 36102.3633 | 46196.44 | 10840.92 | -10094.08 | 6826.522 | 28479.91 | 49.09105
40.18 | 36309.2773 | 45958.57 | 10839.55 | -9649.296 | 6833.1 | 28236.99 | 48.93976
40.189999 | 36407.0117 | 45721.43 | 10838.18 | -9314.416 | 6840.033 | 27994.42 | 48.79149
40.200001 | 36212.0117 | 45484.98 | 10836.82 | -9272.969 | 6847.341 | 27752.18 | 48.64616
40.209999 | 36091.668 | 45249.5 | 10835.45 | -9157.833 | 6855.006 | 27510.54 | 48.50386
40.220001 | 35969.6836 | 45014.86 | 10834.09 | -9045.172 | 6863.047 | 27269.35 | 48.36444
40.23 | 35825.8984 | 44781.33 | 10832.73 | -8955.433 | 6871.454 | 27028.92 | 48.22799
40.240002 | 35809.7461 | 44548.82 | 10831.37 | -8739.07 | 6880.227 | 26789.12 | 48.09443
40.25 | 35830.2734 | 44317.6 | 10830.02 | -8487.329 | 6889.375 | 26550.24 | 47.96381
40.259998 | 35712.3242 | 44087.61 | 10828.67 | -8375.29 | 6898.89 | 26312.22 | 47.83608
40.27 | 35720.4258 | 43858.9 | 10827.31 | -8138.47 | 6908.787 | 26075.09 | 47.71119
40.279999 | 35688.0664 | 43631.62 | 10825.96 | -7943.552 | 6919.051 | 25839.02 | 47.58918
40.290001 | 35510.9297 | 43405.73 | 10824.61 | -7894.796 | 6929.7 | 25603.94 | 47.46998
40.299999 | 35751.6914 | 43181.46 | 10823.27 | -7429.77 | 6940.721 | 25370.12 | 47.35366
40.310001 | 35582.2852 | 42958.67 | 10821.92 | -7376.381 | 6952.129 | 25137.37 | 47.24011
40.32 | 34940.4414 | 42737.6 | 10820.58 | -7797.156 | 6963.918 | 24905.97 | 47.12941
40.330002 | 34885.6367 | 42518.12 | 10819.24 | -7632.48 | 6976.088 | 24675.77 | 47.02144
40.34 | 35277.5234 | 42300.49 | 10817.9 | -7022.963 | 6988.648 | 24447.02 | 46.91633
40.349998 | 35441.668 | 42084.61 | 10816.57 | -6642.938 | 7001.589 | 24219.64 | 46.81397
40.360001 | 35142.6367 | 41870.46 | 10815.23 | -6727.826 | 7014.928 | 23993.59 | 46.71433
40.369999 | 34814.2695 | 41658.3 | 10813.9 | -6844.032 | 7028.65 | 23769.14 | 46.61747
40.380001 | 35069.0234 | 41447.95 | 10812.57 | -6378.927 | 7042.778 | 23546.08 | 46.52332
40.389999 | 35452.4297 | 41239.64 | 10811.24 | -5787.212 | 7057.29 | 23324.68 | 46.43192
40.400002 | 35348.6758 | 41033.2 | 10809.91 | -5684.523 | 7072.212 | 23104.74 | 46.34318
40.41 | 35395.2773 | 40828.89 | 10808.58 | -5433.613 | 7087.532 | 22886.52 | 46.25721
40.419998 | 35538.8906 | 40626.59 | 10807.26 | -5087.703 | 7103.248 | 22669.91 | 46.17391
40.43 | 35985.2305 | 40426.32 | 10805.94 | -4441.088 | 7119.379 | 22454.91 | 46.09328
40.439999 | 36111.2578 | 40228.18 | 10804.62 | -4116.922 | 7135.906 | 22241.64 | 46.01534
40.450001 | 35869.8945 | 40032.11 | 10803.3 | -4162.212 | 7152.856 | 22030.01 | 45.94003
40.459999 | 35997.2266 | 39838.27 | 10801.98 | -3841.042 | 7170.207 | 21820.21 | 45.86741
40.470001 | 36247.5078 | 39646.51 | 10800.66 | -3399 | 7187.987 | 21612.06 | 45.7974
40.48 | 36266.3711 | 39457.01 | 10799.35 | -3190.637 | 7206.18 | 21405.75 | 45.73004
40.490002 | 36092.7969 | 39269.63 | 10798.04 | -3176.832 | 7224.792 | 21201.13 | 45.66529
40.5 | 35779.6172 | 39084.57 | 10796.73 | -3304.949 | 7243.83 | 20998.4 | 45.60317
40.509998 | 35843.2617 | 38901.71 | 10795.42 | -3058.448 | 7263.287 | 20797.46 | 45.54366
40.52 | 35878.5898 | 38721.05 | 10794.12 | -2842.464 | 7283.186 | 20598.26 | 45.48673
40.529999 | 35882.9922 | 38542.68 | 10792.81 | -2659.692 | 7303.506 | 20400.93 | 45.4324
40.540001 | 35953.1992 | 38366.53 | 10791.51 | -2413.327 | 7324.272 | 20205.36 | 45.38062
40.549999 | 36422.6602 | 38192.73 | 10790.21 | -1770.07 | 7345.467 | 20011.72 | 45.33143
40.560001 | 36535.4922 | 38021.13 | 10788.91 | -1485.64 | 7367.114 | 19819.82 | 45.28478
40.57 | 36478.9688 | 37851.89 | 10787.61 | -1372.924 | 7389.202 | 19629.84 | 45.24069
40.580002 | 36336.3281 | 37684.87 | 10786.32 | -1348.542 | 7411.738 | 19441.62 | 45.19911
40.59 | 35959.1797 | 37520.24 | 10785.03 | -1561.06 | 7434.726 | 19255.33 | 45.1601
40.599998 | 35703.3906 | 37357.88 | 10783.73 | -1654.489 | 7458.162 | 19070.86 | 45.12359
40.610001 | 35147.3867 | 37197.76 | 10782.44 | -2050.37 | 7482.069 | 18888.15 | 45.08958
40.619999 | 35151.6094 | 37040.02 | 10781.16 | -1888.411 | 7506.425 | 18707.38 | 45.05807
40.630001 | 35702.1289 | 36884.52 | 10779.87 | -1182.389 | 7531.264 | 18528.36 | 45.02905
40.639999 | 35493.6172 | 36731.39 | 10778.58 | -1237.772 | 7556.555 | 18351.25 | 45.0025
40.650002 | 35114.0312 | 36580.48 | 10777.3 | -1466.447 | 7582.337 | 18175.86 | 44.9784
40.66 | 35198.7461 | 36431.96 | 10776.02 | -1233.213 | 7608.588 | 18002.39 | 44.95679
40.669998 | 35362.8086 | 36285.71 | 10774.74 | -922.9019 | 7635.311 | 17830.72 | 44.9376
40.68 | 35278.1641 | 36141.72 | 10773.46 | -863.5598 | 7662.536 | 17660.8 | 44.92085
40.689999 | 35515.2695 | 36000.05 | 10772.19 | -484.7821 | 7690.231 | 17492.73 | 44.9065
40.700001 | 35383.9102 | 35860.63 | 10770.91 | -476.716 | 7718.438 | 17326.38 | 44.89457
40.709999 | 34864.0469 | 35723.55 | 10769.64 | -859.5005 | 7747.125 | 17161.9 | 44.88502
40.720001 | 34950.9883 | 35588.68 | 10768.37 | -637.6893 | 7776.331 | 16999.1 | 44.87786
40.73 | 35555.3789 | 35456.14 | 10767.1 | 99.24094 | 7806.035 | 16838.13 | 44.87304
40.740002 | 35644.1875 | 35325.8 | 10765.83 | 318.3912 | 7836.248 | 16678.84 | 44.87059
40.75 | 35032.2305 | 35197.79 | 10764.57 | -165.5575 | 7866.975 | 16521.37 | 44.87047
40.759998 | 34303.1445 | 35072 | 10763.31 | -768.8593 | 7898.213 | 16365.61 | 44.87267
40.77 | 34187.9883 | 34948.44 | 10762.04 | -760.4493 | 7929.992 | 16211.52 | 44.87717
40.779999 | 34471.2383 | 34827.12 | 10760.78 | -355.8847 | 7962.284 | 16059.17 | 44.88395
40.790001 | 34818.6875 | 34708 | 10759.53 | 110.689 | 7995.121 | 15908.46 | 44.89301
40.799999 | 34953.0312 | 34591.16 | 10758.27 | 361.8759 | 8028.483 | 15759.5 | 44.90431
40.810001 | 34790.1328 | 34476.46 | 10757.01 | 313.6729 | 8062.401 | 15612.13 | 44.91785
40.82 | 34598.1445 | 34364.02 | 10755.76 | 234.1244 | 8096.861 | 15466.47 | 44.93358
40.830002 | 34879.5977 | 34253.72 | 10754.51 | 625.8811 | 8131.873 | 15322.38 | 44.95151
40.84 | 35121.0898 | 34145.66 | 10753.26 | 975.4268 | 8167.441 | 15179.99 | 44.97162
40.849998 | 35040.5703 | 34039.76 | 10752.01 | 1000.81 | 8203.562 | 15039.19 | 44.99385
40.860001 | 35166.8555 | 33935.98 | 10750.76 | 1230.873 | 8240.269 | 14899.93 | 45.01824
40.869999 | 35355.4961 | 33834.41 | 10749.52 | 1521.081 | 8277.53 | 14762.32 | 45.04469
40.880001 | 34975.4922 | 33734.95 | 10748.28 | 1240.542 | 8315.391 | 14626.21 | 45.07324
40.889999 | 34550.4609 | 33637.66 | 10747.03 | 912.7961 | 8353.812 | 14491.71 | 45.10382
40.900002 | 34575.207 | 33542.46 | 10745.79 | 1032.749 | 8392.849 | 14358.68 | 45.13643
40.91 | 34494.1641 | 33449.43 | 10744.56 | 1044.735 | 8432.464 | 14227.24 | 45.17104
40.919998 | 34435.2617 | 33358.49 | 10743.32 | 1076.775 | 8472.67 | 14097.29 | 45.20759
40.93 | 34893.1953 | 33269.63 | 10742.08 | 1623.566 | 8513.504 | 13968.79 | 45.24611
40.939999 | 34997.375 | 33182.87 | 10740.85 | 1814.501 | 8554.931 | 13841.8 | 45.2865
40.950001 | 35126.293 | 33098.17 | 10739.62 | 2028.121 | 8596.99 | 13716.23 | 45.32878
40.959999 | 35595.6055 | 33015.58 | 10738.39 | 2580.021 | 8639.653 | 13592.17 | 45.37287
40.970001 | 35554.1445 | 32935.04 | 10737.16 | 2619.1 | 8682.974 | 13469.49 | 45.4188
40.98 | 35550.9492 | 32856.55 | 10735.94 | 2694.404 | 8726.905 | 13348.24 | 45.46646
40.990002 | 35384.9102 | 32780.08 | 10734.71 | 2604.835 | 8771.492 | 13228.36 | 45.51585
41 | 34694.5117 | 32705.68 | 10733.49 | 1988.828 | 8816.713 | 13109.92 | 45.56693
41.009998 | 34319.8906 | 32633.28 | 10732.27 | 1686.608 | 8862.575 | 12992.82 | 45.61962
41.02 | 34706.2109 | 32562.92 | 10731.05 | 2143.287 | 8909.135 | 12877.07 | 45.67397
41.029999 | 35023.2383 | 32494.56 | 10729.83 | 2528.679 | 8956.341 | 12762.66 | 45.72983
41.040001 | 35004.4492 | 32428.2 | 10728.61 | 2576.245 | 9004.229 | 12649.58 | 45.78727
41.049999 | 35341.3242 | 32363.82 | 10727.4 | 2977.504 | 9052.778 | 12537.8 | 45.8461
41.060001 | 35491.5859 | 32301.44 | 10726.18 | 3190.149 | 9102.03 | 12427.32 | 45.90644
41.07 | 35587.6406 | 32241.01 | 10724.97 | 3346.632 | 9151.955 | 12318.11 | 45.96809
41.080002 | 35686.3281 | 32182.54 | 10723.76 | 3503.791 | 9202.595 | 12210.15 | 46.03108
41.09 | 35406.4414 | 32126.06 | 10722.55 | 3280.383 | 9253.927 | 12103.48 | 46.09533
41.099998 | 35558.1094 | 32071.51 | 10721.35 | 3486.602 | 9305.955 | 11998.05 | 46.16077
41.110001 | 35744.9102 | 32018.91 | 10720.14 | 3725.998 | 9358.753 | 11893.79 | 46.22745
41.119999 | 35562.6289 | 31968.23 | 10718.94 | 3594.399 | 9412.237 | 11790.76 | 46.29514
41.130001 | 35683.8164 | 31919.49 | 10717.73 | 3764.325 | 9466.471 | 11688.92 | 46.36397
41.139999 | 35831.8828 | 31872.65 | 10716.53 | 3959.229 | 9521.426 | 11588.26 | 46.43369
41.150002 | 35643.832 | 31827.71 | 10715.33 | 3816.119 | 9577.145 | 11488.73 | 46.50442
41.16 | 35482.6875 | 31784.72 | 10714.14 | 3697.966 | 9633.599 | 11390.41 | 46.57597
41.169998 | 35496.8906 | 31743.6 | 10712.94 | 3753.291 | 9690.799 | 11293.21 | 46.6483
41.18 | 35692.9922 | 31704.38 | 10711.75 | 3988.614 | 9748.811 | 11197.1 | 46.72141
41.189999 | 35781.2422 | 31667.04 | 10710.56 | 4114.207 | 9807.573 | 11102.11 | 46.79513
41.200001 | 35545.1797 | 31631.58 | 10709.36 | 3913.599 | 9867.128 | 11008.22 | 46.86952
41.209999 | 35610.0156 | 31597.98 | 10708.18 | 4012.04 | 9927.451 | 10915.4 | 46.94435
41.220001 | 36051.1445 | 31566.25 | 10706.99 | 4484.891 | 9988.587 | 10823.66 | 47.01973
41.23 | 35751.5977 | 31536.37 | 10705.8 | 4215.228 | 10050.51 | 10732.97 | 47.09542
41.240002 | 34888.8789 | 31508.34 | 10704.62 | 3380.54 | 10113.26 | 10643.29 | 47.17145
41.25 | 34846.8359 | 31482.17 | 10703.43 | 3364.661 | 10176.8 | 10554.69 | 47.2477
41.259998 | 35386.6758 | 31457.82 | 10702.25 | 3928.855 | 10241.16 | 10467.09 | 47.32408
41.27 | 35768.4531 | 31435.34 | 10701.07 | 4333.113 | 10306.39 | 10380.48 | 47.40061
41.279999 | 35929.2852 | 31414.67 | 10699.89 | 4514.614 | 10372.44 | 10294.86 | 47.47707
41.290001 | 35694.0977 | 31395.84 | 10698.72 | 4298.261 | 10439.35 | 10210.22 | 47.55354
41.299999 | 35571.3945 | 31378.8 | 10697.54 | 4192.598 | 10507.08 | 10126.54 | 47.62975
41.310001 | 35712.5469 | 31363.6 | 10696.37 | 4348.95 | 10575.7 | 10043.82 | 47.70582
41.32 | 35525.0469 | 31350.18 | 10695.2 | 4174.866 | 10645.16 | 9962.041 | 47.78152
41.330002 | 35100.5703 | 31338.57 | 10694.03 | 3761.999 | 10715.52 | 9881.171 | 47.85683
41.34 | 35310.3281 | 31328.78 | 10692.86 | 3981.551 | 10786.73 | 9801.254 | 47.93164
41.349998 | 35820.2422 | 31320.76 | 10691.69 | 4499.487 | 10858.82 | 9722.238 | 48.00585
41.360001 | 35400.8203 | 31314.56 | 10690.52 | 4086.259 | 10931.87 | 9644.088 | 48.07949
41.369999 | 34986.3203 | 31310.12 | 10689.36 | 3676.202 | 11005.77 | 9566.835 | 48.15231
41.380001 | 35465.1289 | 31307.48 | 10688.2 | 4157.651 | 11080.6 | 9490.453 | 48.22439
41.389999 | 35796.9062 | 31306.59 | 10687.04 | 4490.318 | 11156.33 | 9414.931 | 48.29548
41.400002 | 35831.3789 | 31307.47 | 10685.88 | 4523.909 | 11232.99 | 9340.235 | 48.36566
41.41 | 35945.5586 | 31310.14 | 10684.72 | 4635.414 | 11310.57 | 9266.424 | 48.43473
41.419998 | 36112.8086 | 31314.55 | 10683.56 | 4798.258 | 11389.06 | 9193.43 | 48.5026
41.43 | 36108.7422 | 31320.75 | 10682.41 | 4787.991 | 11468.55 | 9121.228 | 48.5693
41.439999 | 35727.0352 | 31328.69 | 10681.25 | 4398.348 | 11548.96 | 9049.845 | 48.6346
41.450001 | 35476.0547 | 31338.39 | 10680.1 | 4137.668 | 11630.33 | 8979.258 | 48.69857
41.459999 | 35465.8164 | 31349.81 | 10678.95 | 4116.011 | 11712.64 | 8909.458 | 48.76096
41.470001 | 35427.4258 | 31362.99 | 10677.8 | 4064.434 | 11795.94 | 8840.433 | 48.82186
41.48 | 35682.7344 | 31377.89 | 10676.65 | 4304.847 | 11880.18 | 8772.174 | 48.88107
41.490002 | 35825.5938 | 31394.52 | 10675.51 | 4431.072 | 11965.43 | 8704.65 | 48.93854
41.5 | 35811.2031 | 31412.9 | 10674.36 | 4398.304 | 12051.63 | 8637.915 | 48.99421
41.509998 | 36069.4922 | 31432.96 | 10673.22 | 4636.529 | 12138.8 | 8571.899 | 49.04794
41.52 | 35850.207 | 31454.8 | 10672.08 | 4395.403 | 12227.02 | 8506.604 | 49.09979
41.529999 | 35768.793 | 31478.33 | 10670.94 | 4290.467 | 12316.21 | 8442.029 | 49.14952
41.540001 | 35947.8281 | 31503.57 | 10669.8 | 4444.254 | 12406.42 | 8378.163 | 49.19721
41.549999 | 35833.5664 | 31530.5 | 10668.66 | 4303.071 | 12497.6 | 8314.997 | 49.24265
41.560001 | 35620.4727 | 31559.14 | 10667.52 | 4061.328 | 12589.81 | 8252.522 | 49.2859
41.57 | 35643.3477 | 31589.46 | 10666.39 | 4053.889 | 12683.01 | 8190.728 | 49.3268
41.580002 | 35606.8398 | 31621.47 | 10665.26 | 3985.367 | 12777.26 | 8129.594 | 49.36529
41.59 | 35186.4062 | 31655.17 | 10664.12 | 3531.238 | 12872.49 | 8069.152 | 49.40136
41.599998 | 35147.6367 | 31690.52 | 10662.99 | 3457.119 | 12968.73 | 8009.362 | 49.43487
41.610001 | 35502.6758 | 31727.6 | 10661.87 | 3775.077 | 13066.07 | 7950.198 | 49.46588
41.619999 | 35871.2773 | 31766.29 | 10660.74 | 4104.99 | 13164.37 | 7891.684 | 49.4942
41.630001 | 35818.6797 | 31806.66 | 10659.61 | 4012.016 | 13263.73 | 7833.8 | 49.51988
41.639999 | 35669.207 | 31848.66 | 10658.49 | 3820.549 | 13364.09 | 7776.54 | 49.54279
41.650002 | 35589.7109 | 31892.31 | 10657.37 | 3697.401 | 13465.5 | 7719.881 | 49.56294
41.66 | 35788.5742 | 31937.59 | 10656.24 | 3850.981 | 13567.91 | 7663.854 | 49.58027
41.669998 | 36424.207 | 31984.47 | 10655.12 | 4439.733 | 13671.33 | 7608.422 | 49.59467
41.68 | 35997.4492 | 32033.03 | 10654.01 | 3964.421 | 13775.85 | 7553.565 | 49.60621
41.689999 | 35387.957 | 32083.16 | 10652.89 | 3304.794 | 13881.36 | 7499.299 | 49.61473
41.700001 | 35618.8398 | 32134.91 | 10651.77 | 3483.927 | 13987.91 | 7445.609 | 49.6203
41.709999 | 36083.3281 | 32188.22 | 10650.66 | 3895.111 | 14095.45 | 7392.488 | 49.6228
41.720001 | 36020.9883 | 32243.13 | 10649.55 | 3777.855 | 14204.03 | 7339.93 | 49.62228
41.73 | 35486.4922 | 32299.58 | 10648.44 | 3186.911 | 14313.6 | 7287.924 | 49.61866
41.740002 | 35530.6641 | 32357.6 | 10647.33 | 3173.061 | 14424.22 | 7236.45 | 49.61187
41.75 | 36040.582 | 32417.17 | 10646.22 | 3623.414 | 14535.8 | 7185.548 | 49.60201
41.759998 | 36207.1016 | 32478.23 | 10645.11 | 3728.874 | 14648.36 | 7135.166 | 49.58891
41.77 | 35913.7344 | 32540.88 | 10644 | 3372.855 | 14762 | 7085.305 | 49.57271
41.779999 | 35780.4922 | 32604.99 | 10642.9 | 3175.498 | 14876.58 | 7035.966 | 49.55323
41.790001 | 35576.1211 | 32670.62 | 10641.8 | 2905.502 | 14992.15 | 6987.14 | 49.53059
41.799999 | 35131.9531 | 32737.68 | 10640.7 | 2394.274 | 15108.66 | 6938.82 | 49.50471
41.810001 | 35219.707 | 32806.23 | 10639.6 | 2413.473 | 15226.16 | 6891.001 | 49.47561
41.82 | 35648.9648 | 32876.19 | 10638.5 | 2772.774 | 15344.58 | 6843.675 | 49.44329
41.830002 | 35534.7266 | 32947.6 | 10637.4 | 2587.129 | 15463.97 | 6796.825 | 49.40767
41.84 | 35788.0781 | 33020.39 | 10636.3 | 2767.689 | 15584.24 | 6750.477 | 49.36888
41.849998 | 35664.1289 | 33094.54 | 10635.21 | 2569.588 | 15705.4 | 6704.601 | 49.32679
41.860001 | 35639.5625 | 33170.14 | 10634.12 | 2469.418 | 15827.57 | 6659.177 | 49.28149
41.869999 | 35924.4609 | 33247.02 | 10633.02 | 2677.446 | 15950.53 | 6614.225 | 49.23295
41.880001 | 35591.2305 | 33325.25 | 10631.93 | 2265.985 | 16074.4 | 6569.729 | 49.18119
41.889999 | 35696.4102 | 33404.73 | 10630.84 | 2291.679 | 16199.08 | 6525.684 | 49.12622
41.900002 | 35893.0078 | 33485.52 | 10629.76 | 2407.49 | 16324.62 | 6482.075 | 49.06802
41.91 | 35676.332 | 33567.53 | 10628.67 | 2108.799 | 16450.93 | 6438.924 | 49.0067
41.919998 | 35723.8359 | 33650.74 | 10627.59 | 2073.097 | 16578.01 | 6396.205 | 48.94214
41.93 | 35670.2266 | 33735.21 | 10626.5 | 1935.017 | 16705.93 | 6353.899 | 48.87446
41.939999 | 35799.2344 | 33820.81 | 10625.42 | 1978.425 | 16834.56 | 6312.024 | 48.80359
41.950001 | 35740.1172 | 33907.56 | 10624.34 | 1832.559 | 16963.92 | 6270.565 | 48.72963
41.959999 | 35539.2344 | 33995.37 | 10623.26 | 1543.869 | 17093.93 | 6229.519 | 48.65258
41.970001 | 36003.6797 | 34084.29 | 10622.18 | 1919.395 | 17224.65 | 6188.88 | 48.57245
41.98 | 36104.6602 | 34174.2 | 10621.1 | 1930.464 | 17355.96 | 6148.642 | 48.4893
41.990002 | 35757.1914 | 34265.13 | 10620.03 | 1492.058 | 17487.91 | 6108.788 | 48.40306
42 | 35794.4805 | 34357.02 | 10618.95 | 1437.464 | 17620.4 | 6069.351 | 48.31391
42.009998 | 35562.3398 | 34449.78 | 10617.88 | 1112.555 | 17753.39 | 6030.289 | 48.22173
42.02 | 35593.0312 | 34543.53 | 10616.81 | 1049.504 | 17886.99 | 5991.605 | 48.12666
42.029999 | 35779.1055 | 34638.07 | 10615.74 | 1141.037 | 18021 | 5953.3 | 48.02864
42.040001 | 35877.375 | 34733.43 | 10614.67 | 1143.944 | 18155.47 | 5915.367 | 47.92775
42.049999 | 35830.4258 | 34829.51 | 10613.6 | 1000.921 | 18290.28 | 5877.8 | 47.82405
42.060001 | 35800.0586 | 34926.33 | 10612.54 | 873.7245 | 18425.48 | 5840.597 | 47.71752
42.07 | 35961.0078 | 35023.79 | 10611.47 | 937.2218 | 18560.95 | 5803.751 | 47.60826
42.080002 | 35819.6797 | 35121.88 | 10610.41 | 697.7959 | 18696.73 | 5767.25 | 47.49618
42.09 | 35789.7891 | 35220.52 | 10609.35 | 569.2651 | 18832.68 | 5731.115 | 47.38152
42.099998 | 35859.8438 | 35319.65 | 10608.29 | 540.1966 | 18968.78 | 5695.321 | 47.26413
42.110001 | 35658.4727 | 35419.33 | 10607.23 | 239.1388 | 19105.11 | 5659.857 | 47.14411
42.119999 | 34953.8828 | 35519.34 | 10606.17 | -565.4572 | 19241.42 | 5624.733 | 47.02155
42.130001 | 34899.293 | 35619.74 | 10605.11 | -720.4504 | 19377.8 | 5589.941 | 46.8964
42.139999 | 35460.9258 | 35720.39 | 10604.05 | -259.4613 | 19514.09 | 5555.477 | 46.7688
42.150002 | 35551.2266 | 35821.3 | 10603 | -270.0747 | 19650.34 | 5521.328 | 46.63867
42.16 | 35099.8242 | 35922.36 | 10601.95 | -822.5314 | 19786.39 | 5487.514 | 46.50623
42.169998 | 34726.6055 | 36023.49 | 10600.89 | -1296.887 | 19922.21 | 5454.013 | 46.37136
42.18 | 34925.8438 | 36124.75 | 10599.84 | -1198.907 | 20057.86 | 5420.812 | 46.23416
42.189999 | 34984.8086 | 36225.95 | 10598.79 | -1241.139 | 20193.14 | 5387.924 | 46.09467
42.200001 | 34807.2383 | 36327.08 | 10597.75 | -1519.837 | 20328.04 | 5355.339 | 45.95291
42.209999 | 35099.6836 | 36428 | 10596.7 | -1328.314 | 20462.44 | 5323.054 | 45.80902
42.220001 | 35218.3398 | 36528.74 | 10595.65 | -1310.396 | 20596.36 | 5291.065 | 45.66292
42.23 | 34962.0938 | 36629.12 | 10594.61 | -1667.031 | 20729.63 | 5259.369 | 45.51477
42.240002 | 34956.3984 | 36729.18 | 10593.57 | -1772.782 | 20862.3 | 5227.954 | 45.36449
42.25 | 35073.3008 | 36828.76 | 10592.52 | -1755.455 | 20994.18 | 5196.838 | 45.21231
42.259998 | 34758.3945 | 36927.78 | 10591.48 | -2169.384 | 21125.24 | 5165.998 | 45.05812
42.27 | 34445.8242 | 37026.28 | 10590.44 | -2580.457 | 21255.5 | 5135.435 | 44.90201
42.279999 | 34631.2656 | 37124.06 | 10589.41 | -2492.799 | 21384.77 | 5105.147 | 44.74405
42.290001 | 35086.2812 | 37221.11 | 10588.37 | -2134.826 | 21513.02 | 5075.131 | 44.58423
42.299999 | 34889.0117 | 37317.26 | 10587.33 | -2428.253 | 21640.13 | 5045.382 | 44.42274
42.310001 | 34691.7148 | 37412.54 | 10586.3 | -2720.829 | 21766.09 | 5015.898 | 44.25945
42.32 | 34240.1484 | 37506.77 | 10585.26 | -3266.626 | 21890.74 | 4986.676 | 44.09458
42.330002 | 34418.5391 | 37599.96 | 10584.23 | -3181.419 | 22014.09 | 4957.707 | 43.92801
42.34 | 34748.3281 | 37691.94 | 10583.2 | -2943.608 | 22135.97 | 4929.005 | 43.76
42.349998 | 34779.7578 | 37782.64 | 10582.17 | -3002.88 | 22256.32 | 4900.554 | 43.59044
42.360001 | 34588.0078 | 37872.09 | 10581.14 | -3284.082 | 22375.18 | 4872.343 | 43.41939
42.369999 | 34692.5977 | 37960.04 | 10580.12 | -3267.438 | 22492.29 | 4844.383 | 43.24702
42.380001 | 34646.8672 | 38046.51 | 10579.09 | -3399.645 | 22607.68 | 4816.667 | 43.07322
42.389999 | 34898.2266 | 38131.35 | 10578.07 | -3233.119 | 22721.19 | 4789.191 | 42.89823
42.400002 | 35205.5508 | 38214.53 | 10577.04 | -3008.978 | 22832.82 | 4761.947 | 42.72188
42.41 | 35079.5234 | 38295.91 | 10576.02 | -3216.387 | 22942.39 | 4734.951 | 42.54448
42.419998 | 34899.4102 | 38375.42 | 10575 | -3476.009 | 23049.87 | 4708.185 | 42.36593
42.43 | 34764.6016 | 38453.04 | 10573.98 | -3688.439 | 23155.23 | 4681.639 | 42.18626
42.439999 | 34847.3984 | 38528.6 | 10572.96 | -3681.205 | 23258.31 | 4655.325 | 42.00561
42.450001 | 34693 | 38602.07 | 10571.94 | -3909.07 | 23359.07 | 4629.236 | 41.82394
42.459999 | 34224.9062 | 38673.3 | 10570.93 | -4448.389 | 23457.36 | 4603.368 | 41.64146
42.470001 | 33751.5625 | 38742.28 | 10569.91 | -4990.714 | 23553.19 | 4577.72 | 41.45803
42.48 | 33725.7891 | 38808.85 | 10568.9 | -5083.063 | 23646.39 | 4552.288 | 41.27388
42.490002 | 33809.1641 | 38873.01 | 10567.89 | -5063.847 | 23736.97 | 4527.066 | 41.08892
42.5 | 34410.2148 | 38934.62 | 10566.87 | -4524.401 | 23824.77 | 4502.067 | 40.90337
42.509998 | 34704.9961 | 38993.6 | 10565.86 | -4288.607 | 23909.75 | 4477.272 | 40.71716
42.52 | 34295.5312 | 39049.95 | 10564.86 | -4754.42 | 23991.88 | 4452.684 | 40.53033
42.529999 | 34022.3555 | 39103.51 | 10563.85 | -5081.159 | 24071.02 | 4428.302 | 40.34303
42.540001 | 33881.9141 | 39154.25 | 10562.84 | -5272.34 | 24147.14 | 4404.122 | 40.15518
42.549999 | 33915.9922 | 39202.06 | 10561.83 | -5286.065 | 24220.11 | 4380.144 | 39.96702
42.560001 | 33600.9141 | 39246.91 | 10560.83 | -5646 | 24289.94 | 4356.364 | 39.77839
42.57 | 34050.1719 | 39288.69 | 10559.83 | -5238.521 | 24356.5 | 4332.78 | 39.58953
42.580002 | 34461.3945 | 39327.39 | 10558.82 | -4865.991 | 24419.77 | 4309.386 | 39.40034
42.59 | 34287.2695 | 39362.88 | 10557.82 | -5075.614 | 24479.66 | 4286.194 | 39.21105
42.599998 | 34122.0859 | 39395.15 | 10556.82 | -5273.06 | 24536.11 | 4263.191 | 39.02158
42.610001 | 33994.6406 | 39424.15 | 10555.82 | -5429.51 | 24589.12 | 4240.37 | 38.83193
42.619999 | 33697.1641 | 39449.77 | 10554.83 | -5752.607 | 24638.56 | 4217.738 | 38.64233
42.630001 | 33716.7656 | 39472.02 | 10553.83 | -5755.253 | 24684.44 | 4195.291 | 38.45262
42.639999 | 33766.957 | 39490.79 | 10552.84 | -5723.835 | 24726.67 | 4173.026 | 38.26307
42.650002 | 33293.457 | 39506.09 | 10551.84 | -6212.636 | 24765.24 | 4150.938 | 38.07347
42.66 | 33347.6641 | 39517.84 | 10550.85 | -6170.179 | 24800.07 | 4129.038 | 37.88414
42.669998 | 33073.8203 | 39526.03 | 10549.86 | -6452.206 | 24831.16 | 4107.314 | 37.69499
42.68 | 32281.168 | 39530.6 | 10548.87 | -7249.437 | 24858.48 | 4085.758 | 37.50599
42.689999 | 32744.6445 | 39531.54 | 10547.88 | -6786.897 | 24881.97 | 4064.379 | 37.31735
42.700001 | 33126.0273 | 39528.82 | 10546.89 | -6402.789 | 24901.63 | 4043.172 | 37.12893
42.709999 | 33263.957 | 39522.38 | 10545.9 | -6258.426 | 24917.41 | 4022.135 | 36.941
42.720001 | 33056.457 | 39512.25 | 10544.91 | -6455.794 | 24929.32 | 4001.267 | 36.75335
42.73 | 32733.9062 | 39498.38 | 10543.93 | -6764.471 | 24937.32 | 3980.566 | 36.56623
42.740002 | 32952.7812 | 39480.77 | 10542.94 | -6527.986 | 24941.42 | 3960.025 | 36.37953
42.75 | 33044.3203 | 39459.41 | 10541.96 | -6415.088 | 24941.6 | 3939.658 | 36.19345
42.759998 | 32978.9336 | 39434.3 | 10540.98 | -6455.363 | 24937.86 | 3919.448 | 36.00792
42.77 | 32734.1738 | 39405.42 | 10540 | -6671.241 | 24930.2 | 3899.398 | 35.82292
42.779999 | 33164.4023 | 39372.78 | 10539.02 | -6208.383 | 24918.62 | 3879.508 | 35.63862
42.790001 | 32872.5156 | 39336.41 | 10538.04 | -6463.895 | 24903.14 | 3859.775 | 35.45491
42.799999 | 32529.2344 | 39296.29 | 10537.06 | -6767.06 | 24883.76 | 3840.198 | 35.27201
42.810001 | 32707.6113 | 39252.46 | 10536.08 | -6544.845 | 24860.51 | 3820.776 | 35.08974
42.82 | 32701.877 | 39204.91 | 10535.11 | -6503.037 | 24833.39 | 3801.507 | 34.90832
42.830002 | 32539.2051 | 39153.68 | 10534.13 | -6614.477 | 24802.44 | 3782.385 | 34.72763
42.84 | 32430.5996 | 39098.81 | 10533.16 | -6668.206 | 24767.67 | 3763.422 | 34.54785
42.849998 | 32164.2305 | 39040.32 | 10532.19 | -6876.085 | 24729.15 | 3744.607 | 34.36893
42.860001 | 32154.2773 | 38978.18 | 10531.22 | -6823.907 | 24686.84 | 3725.934 | 34.19079
42.869999 | 32452.7871 | 38912.52 | 10530.25 | -6459.732 | 24640.85 | 3707.409 | 34.01369
42.880001 | 32369.7148 | 38843.33 | 10529.28 | -6473.617 | 24591.19 | 3689.029 | 33.8374
42.889999 | 32451.6172 | 38770.67 | 10528.31 | -6319.054 | 24537.9 | 3670.793 | 33.66219
42.900002 | 32299.0527 | 38694.57 | 10527.34 | -6395.515 | 24481.04 | 3652.696 | 33.48784
42.91 | 32150.7852 | 38615.1 | 10526.38 | -6464.315 | 24420.66 | 3634.747 | 33.31459
42.919998 | 32041.9336 | 38532.32 | 10525.41 | -6490.39 | 24356.83 | 3616.937 | 33.14238
42.93 | 32001.2891 | 38446.21 | 10524.45 | -6444.924 | 24289.53 | 3599.259 | 32.97113
42.939999 | 32531.998 | 38356.92 | 10523.49 | -5824.917 | 24218.91 | 3581.721 | 32.80103
42.950001 | 31834.1367 | 38264.45 | 10522.52 | -6430.316 | 24144.98 | 3564.319 | 32.63191
42.959999 | 31545.4434 | 38168.91 | 10521.56 | -6623.466 | 24067.83 | 3547.052 | 32.46401
42.970001 | 31591.1641 | 38070.32 | 10520.6 | -6479.157 | 23987.5 | 3529.919 | 32.29712
42.98 | 31625.2305 | 37968.78 | 10519.65 | -6343.553 | 23904.09 | 3512.918 | 32.13142
42.990002 | 31309.6973 | 37864.33 | 10518.69 | -6554.636 | 23817.64 | 3496.044 | 31.96682
43 | 31315.6582 | 37757.09 | 10517.73 | -6441.431 | 23728.25 | 3479.307 | 31.80345
43.009998 | 31324.7793 | 37647.11 | 10516.78 | -6322.334 | 23636 | 3462.696 | 31.64125
43.02 | 31082.8789 | 37534.39 | 10515.82 | -6451.514 | 23540.88 | 3446.212 | 31.48016
43.029999 | 31057.1523 | 37419.11 | 10514.87 | -6361.957 | 23443.07 | 3429.855 | 31.32034
43.040001 | 31401.8984 | 37301.29 | 10513.91 | -5899.39 | 23342.59 | 3413.623 | 31.16162
43.049999 | 31529.5352 | 37181.05 | 10512.96 | -5651.512 | 23239.56 | 3397.516 | 31.00423
43.060001 | 31004.6621 | 37058.41 | 10512.01 | -6053.753 | 23134.02 | 3381.532 | 30.84795
43.07 | 31141.7812 | 36933.52 | 10511.06 | -5791.742 | 23026.1 | 3365.669 | 30.69297
43.080002 | 31722.9922 | 36806.4 | 10510.11 | -5083.404 | 22915.82 | 3349.925 | 30.53917
43.09 | 31156.293 | 36677.18 | 10509.17 | -5520.887 | 22803.32 | 3334.307 | 30.38668
43.099998 | 31209.2246 | 36545.95 | 10508.22 | -5336.721 | 22688.68 | 3318.807 | 30.23543
43.110001 | 31345.2715 | 36412.65 | 10507.27 | -5067.381 | 22571.87 | 3303.42 | 30.08535
43.119999 | 30843.3906 | 36277.56 | 10506.33 | -5434.166 | 22453.14 | 3288.153 | 29.93662
43.130001 | 30442.166 | 36140.63 | 10505.39 | -5698.465 | 22332.45 | 3273.001 | 29.78905
43.139999 | 30329.6055 | 36002.03 | 10504.44 | -5672.421 | 22209.98 | 3257.964 | 29.64283
43.150002 | 30477.8418 | 35861.75 | 10503.5 | -5383.911 | 22085.72 | 3243.038 | 29.49777
43.16 | 30883.1484 | 35719.97 | 10502.56 | -4836.823 | 21959.83 | 3228.231 | 29.35406
43.169998 | 30702.2168 | 35576.75 | 10501.62 | -4874.532 | 21832.38 | 3213.535 | 29.21161
43.18 | 30444.0781 | 35432.05 | 10500.68 | -4987.967 | 21703.35 | 3198.944 | 29.07037
43.189999 | 30216.6309 | 35286.08 | 10499.75 | -5069.45 | 21572.94 | 3184.466 | 28.93045
43.200001 | 29841.7812 | 35138.87 | 10498.81 | -5297.09 | 21441.17 | 3170.098 | 28.79172
43.209999 | 30170.6816 | 34990.55 | 10497.87 | -4819.868 | 21308.19 | 3155.837 | 28.65434
43.220001 | 30093.1152 | 34841.12 | 10496.94 | -4748.003 | 21173.98 | 3141.683 | 28.51813
43.23 | 29543.9961 | 34690.73 | 10496 | -5146.735 | 21038.71 | 3127.635 | 28.38323
43.240002 | 29545.3574 | 34539.38 | 10495.07 | -4994.025 | 20902.37 | 3113.689 | 28.24955
43.25 | 29706.7344 | 34387.24 | 10494.14 | -4680.502 | 20765.13 | 3099.854 | 28.11718
43.259998 | 30151.4238 | 34234.34 | 10493.21 | -4082.921 | 20627.03 | 3086.119 | 27.98606
43.27 | 29965.8848 | 34080.66 | 10492.28 | -4114.772 | 20488.04 | 3072.486 | 27.85612
43.279999 | 29440.4648 | 33926.39 | 10491.35 | -4485.928 | 20348.36 | 3058.955 | 27.72748
43.290001 | 29050.543 | 33771.55 | 10490.42 | -4721.003 | 20208 | 3045.525 | 27.60001
43.299999 | 28853.125 | 33616.25 | 10489.49 | -4763.127 | 20067.09 | 3032.194 | 27.47386
43.310001 | 29424.8047 | 33460.49 | 10488.57 | -4035.687 | 19925.61 | 3018.963 | 27.34884
43.32 | 28981.9004 | 33304.42 | 10487.64 | -4322.521 | 19783.73 | 3005.829 | 27.2251
43.330002 | 28313.2871 | 33148 | 10486.72 | -4834.715 | 19641.39 | 2992.79 | 27.10254
43.34 | 28278.4277 | 32991.4 | 10485.79 | -4712.977 | 19498.78 | 2979.853 | 26.98125
43.349998 | 28782.2148 | 32834.66 | 10484.87 | -4052.441 | 19355.91 | 2967.011 | 26.86115
43.360001 | 28665.7168 | 32677.68 | 10483.95 | -4011.958 | 19212.73 | 2954.259 | 26.74219
43.369999 | 28262.4551 | 32520.73 | 10483.03 | -4258.279 | 19069.48 | 2941.604 | 26.6245
43.380001 | 28553.1738 | 32363.74 | 10482.11 | -3810.571 | 18926.09 | 2929.041 | 26.50791
43.389999 | 29099.0371 | 32206.86 | 10481.19 | -3107.82 | 18782.7 | 2916.571 | 26.39258
43.400002 | 29110.0859 | 32050.03 | 10480.27 | -2939.94 | 18639.29 | 2904.19 | 26.27833
43.41 | 28954.334 | 31893.41 | 10479.35 | -2939.073 | 18495.98 | 2891.904 | 26.16531
43.419998 | 29020.6191 | 31737.01 | 10478.44 | -2716.394 | 18352.81 | 2879.708 | 26.05345
43.43 | 29099.7812 | 31580.78 | 10477.52 | -2480.998 | 18209.72 | 2867.598 | 25.94269
43.439999 | 28821.2695 | 31424.89 | 10476.61 | -2603.621 | 18066.87 | 2855.577 | 25.83312
43.450001 | 28599.043 | 31269.33 | 10475.69 | -2670.283 | 17924.26 | 2843.644 | 25.72462
43.459999 | 28415.5801 | 31114.19 | 10474.78 | -2698.61 | 17781.99 | 2831.798 | 25.61732
43.470001 | 28277.5898 | 30959.44 | 10473.87 | -2681.848 | 17640.02 | 2820.039 | 25.51106
43.48 | 28488.543 | 30805.2 | 10472.96 | -2316.661 | 17498.48 | 2808.364 | 25.40596
43.490002 | 28785.334 | 30651.42 | 10472.05 | -1866.087 | 17357.3 | 2796.772 | 25.30192
43.5 | 28674.9062 | 30498.23 | 10471.14 | -1823.325 | 17216.63 | 2785.269 | 25.19902
43.509998 | 28410.6035 | 30345.64 | 10470.23 | -1935.037 | 17076.47 | 2773.846 | 25.0972
43.52 | 28191.8457 | 30193.57 | 10469.32 | -2001.722 | 16936.74 | 2762.506 | 24.9964
43.529999 | 28283.4805 | 30042.18 | 10468.41 | -1758.704 | 16797.62 | 2751.248 | 24.89672
43.540001 | 28551.7598 | 29891.45 | 10467.51 | -1339.689 | 16659.07 | 2740.071 | 24.79804
43.549999 | 27653.3438 | 29741.46 | 10466.6 | -2088.117 | 16521.18 | 2728.974 | 24.70048
43.560001 | 27089.0215 | 29592.16 | 10465.7 | -2503.136 | 16383.9 | 2717.957 | 24.60389
43.57 | 27027.4922 | 29443.65 | 10464.8 | -2416.162 | 16247.33 | 2707.019 | 24.50837
43.580002 | 27412.9121 | 29295.88 | 10463.89 | -1882.971 | 16111.42 | 2696.157 | 24.41385
43.59 | 27375 | 29148.97 | 10462.99 | -1773.969 | 15976.28 | 2685.378 | 24.32038
43.599998 | 27490.8242 | 29002.9 | 10462.09 | -1512.076 | 15841.91 | 2674.674 | 24.22791
43.610001 | 27864.2969 | 28857.57 | 10461.19 | -993.2698 | 15708.19 | 2664.044 | 24.13639
43.619999 | 27796.25 | 28713.19 | 10460.29 | -916.9411 | 15575.36 | 2653.491 | 24.04591
43.630001 | 27418.1543 | 28569.66 | 10459.39 | -1151.505 | 15443.29 | 2643.014 | 23.95636
43.639999 | 27196.1074 | 28427.07 | 10458.5 | -1230.966 | 15312.1 | 2632.611 | 23.86783
43.650002 | 27561.0508 | 28285.36 | 10457.6 | -724.3111 | 15181.7 | 2622.278 | 23.7802
43.66 | 27575.8984 | 28144.64 | 10456.7 | -568.7381 | 15052.21 | 2612.025 | 23.69358
43.669998 | 26926.7695 | 28004.88 | 10455.81 | -1078.109 | 14923.62 | 2601.842 | 23.60789
43.68 | 26591.8125 | 27866 | 10454.92 | -1274.188 | 14795.83 | 2591.729 | 23.52311
43.689999 | 27053.4414 | 27728.14 | 10454.02 | -674.6991 | 14668.99 | 2581.689 | 23.43929
43.700001 | 27399.373 | 27591.25 | 10453.13 | -191.8736 | 14543.04 | 2571.719 | 23.35634
43.709999 | 27059.6855 | 27455.39 | 10452.24 | -395.7079 | 14418.06 | 2561.819 | 23.27436
43.720001 | 26891.2441 | 27320.5 | 10451.35 | -429.2605 | 14293.98 | 2551.989 | 23.19322
43.73 | 27035.2129 | 27186.68 | 10450.46 | -151.4623 | 14170.88 | 2542.228 | 23.11301
43.740002 | 27163.0078 | 27053.82 | 10449.57 | 109.1848 | 14048.69 | 2532.533 | 23.03365
43.75 | 26932.6758 | 26922.05 | 10448.68 | 10.62511 | 13927.51 | 2522.91 | 22.95521
43.759998 | 27015.6328 | 26791.33 | 10447.79 | 224.3021 | 13807.31 | 2513.353 | 22.87763
43.77 | 26804.6406 | 26661.58 | 10446.9 | 143.0653 | 13688.01 | 2503.861 | 22.80088
43.779999 | 26699.7871 | 26532.91 | 10446.02 | 166.8799 | 13569.73 | 2494.435 | 22.72501
43.790001 | 26301.8477 | 26405.27 | 10445.13 | -103.4214 | 13452.41 | 2485.075 | 22.64994
43.799999 | 26070.7871 | 26278.73 | 10444.25 | -207.9398 | 13336.12 | 2475.78 | 22.57575
43.810001 | 26158.6992 | 26153.2 | 10443.36 | 5.497072 | 13220.78 | 2466.55 | 22.50234
43.82 | 26058.5449 | 26028.78 | 10442.48 | 29.76758 | 13106.48 | 2457.383 | 22.42978
43.830002 | 25911.9199 | 25905.37 | 10441.6 | 6.549451 | 12993.14 | 2448.277 | 22.358
43.84 | 25937.4941 | 25783.07 | 10440.72 | 154.425 | 12880.83 | 2439.239 | 22.28706
43.849998 | 25857.2285 | 25661.84 | 10439.84 | 195.3838 | 12769.53 | 2430.26 | 22.21691
43.860001 | 25430.5488 | 25541.6 | 10438.96 | -111.0465 | 12659.15 | 2421.343 | 22.14751
43.869999 | 25657.6543 | 25422.48 | 10438.08 | 235.1759 | 12549.83 | 2412.487 | 22.07893
43.880001 | 25908.9219 | 25304.39 | 10437.2 | 604.5368 | 12441.48 | 2403.692 | 22.01108
43.889999 | 25693.4082 | 25187.39 | 10436.32 | 506.0199 | 12334.16 | 2394.956 | 21.94403
43.900002 | 25587.3965 | 25071.41 | 10435.45 | 515.9869 | 12227.81 | 2386.278 | 21.87769
43.91 | 25211.7656 | 24956.53 | 10434.57 | 255.2371 | 12122.48 | 2377.664 | 21.81214
43.919998 | 25394.373 | 24842.71 | 10433.69 | 551.6638 | 12018.16 | 2369.107 | 21.74733
43.93 | 25362.9316 | 24729.88 | 10432.82 | 633.0566 | 11914.77 | 2360.606 | 21.68322
43.939999 | 25573.3027 | 24618.12 | 10431.95 | 955.1845 | 11812.39 | 2352.163 | 21.61987
43.950001 | 25488.9824 | 24507.39 | 10431.07 | 981.5964 | 11710.98 | 2343.778 | 21.5572
43.959999 | 25030.4473 | 24397.73 | 10430.2 | 632.7211 | 11610.58 | 2335.449 | 21.49529
43.970001 | 24508.5684 | 24289.06 | 10429.33 | 219.5038 | 11511.13 | 2327.176 | 21.43404
43.98 | 24873.2578 | 24181.46 | 10428.46 | 691.7934 | 11412.67 | 2318.958 | 21.37351
43.990002 | 24930.5312 | 24074.85 | 10427.59 | 855.6778 | 11315.16 | 2310.794 | 21.31366
44 | 24547.9902 | 23969.3 | 10426.72 | 578.6943 | 11218.63 | 2302.689 | 21.25451
44.009998 | 24182.4336 | 23864.76 | 10425.85 | 317.669 | 11123.08 | 2294.635 | 21.19604
44.02 | 24437.0566 | 23761.18 | 10424.98 | 675.878 | 11028.42 | 2286.635 | 21.13822
44.029999 | 24622.709 | 23658.62 | 10424.11 | 964.0854 | 10934.74 | 2278.689 | 21.08108
44.040001 | 24450.8398 | 23557.05 | 10423.25 | 893.7919 | 10841.98 | 2270.795 | 21.02457
44.049999 | 24434.9062 | 23456.49 | 10422.38 | 978.4155 | 10750.19 | 2262.953 | 20.96875
44.060001 | 24745.459 | 23356.89 | 10421.52 | 1388.574 | 10659.29 | 2255.163 | 20.91354
44.07 | 24589.6172 | 23258.28 | 10420.65 | 1331.333 | 10569.35 | 2247.425 | 20.85898
44.080002 | 24729.9629 | 23160.62 | 10419.79 | 1569.342 | 10480.29 | 2239.736 | 20.80504
44.09 | 24484.5039 | 23063.95 | 10418.93 | 1420.553 | 10392.17 | 2232.1 | 20.75176
44.099998 | 24003 | 22968.25 | 10418.06 | 1034.752 | 10304.97 | 2224.514 | 20.69909
44.110001 | 24289.1406 | 22873.42 | 10417.2 | 1415.719 | 10218.6 | 2216.976 | 20.647
44.119999 | 24570.332 | 22779.59 | 10416.34 | 1790.741 | 10133.17 | 2209.488 | 20.59556
44.130001 | 24672.0137 | 22686.66 | 10415.48 | 1985.349 | 10048.59 | 2202.048 | 20.54468
44.139999 | 24328.3535 | 22594.69 | 10414.62 | 1733.662 | 9964.919 | 2194.657 | 20.49443
44.150002 | 23984.0801 | 22503.6 | 10413.76 | 1480.476 | 9882.086 | 2187.312 | 20.44474
44.16 | 23894.5938 | 22413.46 | 10412.9 | 1481.133 | 9800.143 | 2180.018 | 20.39566
44.169998 | 23902.4062 | 22324.23 | 10412.05 | 1578.181 | 9719.062 | 2172.77 | 20.34716
44.18 | 23524.3926 | 22235.84 | 10411.19 | 1288.557 | 9638.781 | 2165.567 | 20.29921
44.189999 | 23453.7031 | 22148.36 | 10410.33 | 1305.345 | 9559.362 | 2158.412 | 20.25185
44.200001 | 23325.5039 | 22061.74 | 10409.48 | 1263.76 | 9480.76 | 2151.302 | 20.20502
44.209999 | 23385.7031 | 21976.03 | 10408.62 | 1409.676 | 9403.009 | 2144.237 | 20.15879
44.220001 | 23428.4141 | 21891.15 | 10407.77 | 1537.267 | 9326.048 | 2137.217 | 20.11307
44.23 | 23198.2031 | 21807.15 | 10406.91 | 1391.056 | 9249.922 | 2130.243 | 20.06792
44.240002 | 23161.5098 | 21723.97 | 10406.06 | 1437.544 | 9174.571 | 2123.31 | 20.02329
44.25 | 23209.5156 | 21641.65 | 10405.21 | 1567.862 | 9100.039 | 2116.425 | 19.97923
44.259998 | 23177.8438 | 21560.18 | 10404.36 | 1617.665 | 9026.303 | 2109.582 | 19.93569
44.27 | 23133.7266 | 21479.48 | 10403.51 | 1654.245 | 8953.3 | 2102.782 | 19.89266
44.279999 | 22724.9863 | 21399.62 | 10402.66 | 1325.365 | 8881.09 | 2096.024 | 19.85017
44.290001 | 22214.4395 | 21320.56 | 10401.81 | 893.8838 | 8809.631 | 2089.31 | 19.80817
44.299999 | 22861.0039 | 21242.31 | 10400.96 | 1618.691 | 8738.952 | 2082.636 | 19.76671
44.310001 | 23462.4707 | 21164.84 | 10400.11 | 2297.634 | 8668.996 | 2076.005 | 19.72573
44.32 | 23357.2344 | 21088.17 | 10399.26 | 2269.068 | 8599.804 | 2069.415 | 19.68527
44.330002 | 22743.9102 | 21012.24 | 10398.41 | 1731.665 | 8531.321 | 2062.865 | 19.64529
44.34 | 22892.8086 | 20937.12 | 10397.57 | 1955.691 | 8463.586 | 2056.358 | 19.60583
44.349998 | 22933.5957 | 20862.76 | 10396.72 | 2070.84 | 8396.577 | 2049.89 | 19.56684
44.360001 | 22864.9316 | 20789.09 | 10395.88 | 2075.838 | 8330.227 | 2043.461 | 19.52833
44.369999 | 22747.5801 | 20716.22 | 10395.03 | 2031.364 | 8264.621 | 2037.073 | 19.49032
44.380001 | 22816.5137 | 20644.05 | 10394.19 | 2172.461 | 8199.689 | 2030.723 | 19.45276
44.389999 | 22624.7461 | 20572.64 | 10393.35 | 2052.107 | 8135.466 | 2024.413 | 19.4157
44.400002 | 22899.9219 | 20501.92 | 10392.5 | 2398.001 | 8071.901 | 2018.139 | 19.37907
44.41 | 22267.7168 | 20431.94 | 10391.66 | 1835.777 | 8009.03 | 2011.907 | 19.34293
44.419998 | 22487.1406 | 20362.67 | 10390.82 | 2124.469 | 7946.833 | 2005.712 | 19.30725
44.43 | 22416.666 | 20294.06 | 10389.98 | 2122.607 | 7885.256 | 1999.554 | 19.27201
44.439999 | 22424.2812 | 20226.16 | 10389.14 | 2198.123 | 7824.35 | 1993.433 | 19.23723
44.450001 | 22470.4492 | 20158.93 | 10388.3 | 2311.522 | 7764.076 | 1987.35 | 19.20288
44.459999 | 22475.3867 | 20092.39 | 10387.46 | 2382.996 | 7704.46 | 1981.303 | 19.16899
44.470001 | 22347.2598 | 20026.5 | 10386.62 | 2320.758 | 7645.453 | 1975.293 | 19.13553
44.48 | 22173.791 | 19961.29 | 10385.78 | 2212.498 | 7587.089 | 1969.32 | 19.10251
44.490002 | 22332.5625 | 19896.71 | 10384.94 | 2435.848 | 7529.32 | 1963.38 | 19.06991
44.5 | 22168.709 | 19832.81 | 10384.11 | 2335.904 | 7472.18 | 1957.48 | 19.03776
44.509998 | 22124.4863 | 19769.54 | 10383.27 | 2354.947 | 7415.648 | 1951.613 | 19.00603
44.52 | 22209.2031 | 19706.87 | 10382.44 | 2502.334 | 7359.678 | 1945.781 | 18.97471
44.529999 | 21257.0957 | 19644.84 | 10381.6 | 1612.254 | 7304.312 | 1939.984 | 18.94381
44.540001 | 21206.8945 | 19583.42 | 10380.77 | 1623.474 | 7249.519 | 1934.222 | 18.91332
44.549999 | 21540.584 | 19522.63 | 10379.93 | 2017.954 | 7195.319 | 1928.494 | 18.88325
44.560001 | 21462.2988 | 19462.42 | 10379.1 | 1999.876 | 7141.67 | 1922.801 | 18.85357
44.57 | 21267.1992 | 19402.83 | 10378.27 | 1864.368 | 7088.6 | 1917.141 | 18.82431
44.580002 | 20906.7129 | 19343.81 | 10377.43 | 1562.903 | 7036.067 | 1911.514 | 18.79544
44.59 | 21174.0273 | 19285.39 | 10376.6 | 1888.635 | 6984.101 | 1905.922 | 18.76698
44.599998 | 20998.0664 | 19227.56 | 10375.77 | 1770.509 | 6932.684 | 1900.363 | 18.7389
44.610001 | 21225.207 | 19170.25 | 10374.94 | 2054.955 | 6881.763 | 1894.836 | 18.71121
44.619999 | 21051.0059 | 19113.54 | 10374.11 | 1937.464 | 6831.405 | 1889.342 | 18.68393
44.630001 | 20979.9785 | 19057.37 | 10373.28 | 1922.605 | 6781.554 | 1883.881 | 18.657
44.639999 | 21190.4277 | 19001.77 | 10372.45 | 2188.655 | 6732.237 | 1878.452 | 18.63048
44.650002 | 21309.166 | 18946.7 | 10371.62 | 2362.468 | 6683.416 | 1873.054 | 18.60432
44.66 | 21322.9727 | 18892.18 | 10370.8 | 2430.791 | 6635.117 | 1867.69 | 18.57855
44.669998 | 20709.5254 | 18838.2 | 10369.97 | 1871.322 | 6587.323 | 1862.357 | 18.55315
44.68 | 21204.0762 | 18784.72 | 10369.14 | 2419.356 | 6539.995 | 1857.055 | 18.52811
44.689999 | 21422.2734 | 18731.77 | 10368.32 | 2690.501 | 6493.169 | 1851.784 | 18.50345
44.700001 | 21168.6855 | 18679.33 | 10367.49 | 2489.353 | 6446.817 | 1846.545 | 18.47914
44.709999 | 21142.748 | 18627.42 | 10366.67 | 2515.333 | 6400.958 | 1841.336 | 18.4552
44.720001 | 21255.2734 | 18575.99 | 10365.84 | 2679.287 | 6355.555 | 1836.159 | 18.43161
44.73 | 21157.5312 | 18525.07 | 10365.02 | 2632.462 | 6310.632 | 1831.011 | 18.40839
44.740002 | 21037.4102 | 18474.63 | 10364.19 | 2562.784 | 6266.154 | 1825.893 | 18.38551
44.75 | 21016.1152 | 18424.69 | 10363.37 | 2591.428 | 6222.146 | 1820.808 | 18.363
44.759998 | 20671.0586 | 18375.23 | 10362.55 | 2295.825 | 6178.593 | 1815.752 | 18.34083
44.77 | 20885.6699 | 18326.23 | 10361.73 | 2559.443 | 6135.457 | 1810.725 | 18.319
44.779999 | 21303.7422 | 18277.7 | 10360.9 | 3026.04 | 6092.773 | 1805.728 | 18.29752
44.790001 | 20971.8223 | 18229.64 | 10360.08 | 2742.187 | 6050.515 | 1800.76 | 18.27637
44.799999 | 20102.2949 | 18182.04 | 10359.26 | 1920.254 | 6008.7 | 1795.822 | 18.25558
44.810001 | 19944.5684 | 18134.89 | 10358.44 | 1809.682 | 5967.295 | 1790.914 | 18.2351
44.82 | 20584.5762 | 18088.19 | 10357.62 | 2496.384 | 5926.321 | 1786.034 | 18.21498
44.830002 | 20856.1621 | 18041.93 | 10356.8 | 2814.234 | 5885.747 | 1781.182 | 18.19517
44.84 | 20358.9668 | 17996.12 | 10355.99 | 2362.849 | 5845.595 | 1776.361 | 18.1757
44.849998 | 20201.0391 | 17950.74 | 10355.17 | 2250.295 | 5805.852 | 1771.568 | 18.15656
44.860001 | 20444.6113 | 17905.77 | 10354.35 | 2538.844 | 5766.477 | 1766.803 | 18.13774
44.869999 | 20223.7305 | 17861.24 | 10353.53 | 2362.491 | 5727.521 | 1762.066 | 18.11925
44.880001 | 20404.0039 | 17817.12 | 10352.72 | 2586.887 | 5688.941 | 1757.358 | 18.10107
44.889999 | 20237.2539 | 17773.42 | 10351.9 | 2463.833 | 5650.76 | 1752.678 | 18.08322
44.900002 | 19720.2188 | 17730.12 | 10351.08 | 1990.099 | 5612.945 | 1748.025 | 18.06568
44.91 | 19794.0039 | 17687.24 | 10350.27 | 2106.766 | 5575.519 | 1743.401 | 18.04846
44.919998 | 20129.1738 | 17644.76 | 10349.45 | 2484.413 | 5538.47 | 1738.804 | 18.03155
44.93 | 19750.457 | 17602.66 | 10348.64 | 2147.801 | 5501.765 | 1734.235 | 18.01495
44.939999 | 19259.4121 | 17560.95 | 10347.83 | 1698.461 | 5465.433 | 1729.693 | 17.99866
44.950001 | 19415.4062 | 17519.63 | 10347.01 | 1895.778 | 5429.454 | 1725.179 | 17.98267
44.959999 | 20001.1875 | 17478.7 | 10346.2 | 2522.488 | 5393.841 | 1720.691 | 17.967
44.970001 | 19449.9219 | 17438.14 | 10345.39 | 2011.785 | 5358.566 | 1716.231 | 17.95162
44.98 | 19791.9863 | 17397.96 | 10344.58 | 2394.027 | 5323.649 | 1711.797 | 17.93655
44.990002 | 20155.4355 | 17358.14 | 10343.76 | 2797.299 | 5289.06 | 1707.39 | 17.92177
45 | 19958.0508 | 17318.69 | 10342.95 | 2639.356 | 5254.823 | 1703.011 | 17.9073
45.009998 | 19796.0059 | 17279.62 | 10342.14 | 2516.39 | 5220.922 | 1698.657 | 17.89313
45.02 | 19795.5078 | 17240.87 | 10341.33 | 2554.634 | 5187.331 | 1694.33 | 17.87924
45.029999 | 20080.3242 | 17202.49 | 10340.52 | 2877.829 | 5154.077 | 1690.029 | 17.86565
45.040001 | 19397.4863 | 17164.46 | 10339.71 | 2233.027 | 5121.138 | 1685.754 | 17.85235
45.049999 | 19319.2695 | 17126.78 | 10338.91 | 2192.49 | 5088.529 | 1681.506 | 17.83935
45.060001 | 19612.9102 | 17089.43 | 10338.1 | 2523.48 | 5056.223 | 1677.283 | 17.82662
45.07 | 19810.7363 | 17052.43 | 10337.29 | 2758.307 | 5024.24 | 1673.086 | 17.81419
45.080002 | 19609.4824 | 17015.75 | 10336.48 | 2593.733 | 4992.552 | 1668.914 | 17.80203
45.09 | 19057.3223 | 16979.41 | 10335.67 | 2077.909 | 4961.179 | 1664.77 | 17.79017
45.099998 | 19384.4004 | 16943.41 | 10334.87 | 2440.995 | 4930.109 | 1660.65 | 17.77859
45.110001 | 19303.3027 | 16907.7 | 10334.06 | 2395.605 | 4899.313 | 1656.555 | 17.76729
45.119999 | 19252.1309 | 16872.33 | 10333.26 | 2379.804 | 4868.829 | 1652.486 | 17.75627
45.130001 | 19278.5137 | 16837.26 | 10332.45 | 2441.251 | 4838.625 | 1648.441 | 17.74552
45.139999 | 19336.8086 | 16802.52 | 10331.65 | 2534.288 | 4808.717 | 1644.422 | 17.73505
45.150002 | 19521.9453 | 16768.07 | 10330.84 | 2753.871 | 4779.082 | 1640.427 | 17.72485
45.16 | 19086.8086 | 16733.95 | 10330.04 | 2352.862 | 4749.737 | 1636.459 | 17.71494
45.169998 | 18730.5527 | 16700.12 | 10329.23 | 2030.429 | 4720.672 | 1632.514 | 17.70529
45.18 | 18516.9473 | 16666.58 | 10328.43 | 1850.366 | 4691.862 | 1628.594 | 17.69591
45.189999 | 18661.1836 | 16633.34 | 10327.63 | 2027.841 | 4663.332 | 1624.698 | 17.68681
45.200001 | 19157.4648 | 16600.39 | 10326.82 | 2557.073 | 4635.063 | 1620.827 | 17.67797
45.209999 | 18856.3867 | 16567.74 | 10326.02 | 2288.648 | 4607.068 | 1616.98 | 17.6694
45.220001 | 18932.7031 | 16535.36 | 10325.22 | 2397.341 | 4579.324 | 1613.157 | 17.66109
45.23 | 18923.1309 | 16503.28 | 10324.42 | 2419.853 | 4551.848 | 1609.358 | 17.65306
45.240002 | 18883.3965 | 16471.46 | 10323.62 | 2411.934 | 4524.617 | 1605.583 | 17.64528
45.25 | 18653.7559 | 16439.93 | 10322.82 | 2213.821 | 4497.647 | 1601.833 | 17.63777
45.259998 | 18377.3418 | 16408.68 | 10322.02 | 1968.659 | 4470.929 | 1598.105 | 17.63052
45.27 | 18337.2422 | 16377.68 | 10321.22 | 1959.557 | 4444.442 | 1594.402 | 17.62353
45.279999 | 18831.416 | 16346.96 | 10320.42 | 2484.453 | 4418.207 | 1590.722 | 17.61681
45.290001 | 18893.0781 | 16316.5 | 10319.62 | 2576.577 | 4392.207 | 1587.065 | 17.61033
45.299999 | 18543.2246 | 16286.31 | 10318.82 | 2256.915 | 4366.454 | 1583.432 | 17.60413
45.310001 | 18124.5605 | 16256.37 | 10318.02 | 1868.192 | 4340.927 | 1579.822 | 17.59817
45.32 | 18331.2441 | 16226.69 | 10317.22 | 2104.552 | 4315.641 | 1576.235 | 17.59247
45.330002 | 18080.8047 | 16197.26 | 10316.43 | 1883.545 | 4290.577 | 1572.67 | 17.58702
45.34 | 18319.7734 | 16168.09 | 10315.63 | 2151.685 | 4265.748 | 1569.13 | 17.58183
45.349998 | 18838.9121 | 16139.17 | 10314.83 | 2699.745 | 4241.147 | 1565.611 | 17.57689
45.360001 | 18681.2422 | 16110.47 | 10314.03 | 2570.77 | 4216.749 | 1562.116 | 17.5722
45.369999 | 18770.9023 | 16082.04 | 10313.24 | 2688.866 | 4192.587 | 1558.643 | 17.56777
45.380001 | 18675.543 | 16053.83 | 10312.44 | 2621.711 | 4168.633 | 1555.192 | 17.56358
45.389999 | 18137.8633 | 16025.87 | 10311.65 | 2111.989 | 4144.903 | 1551.764 | 17.55965
45.400002 | 17702.3965 | 15998.14 | 10310.85 | 1704.255 | 4121.376 | 1548.358 | 17.55596
45.41 | 18012.6621 | 15970.65 | 10310.06 | 2042.01 | 4098.067 | 1544.975 | 17.55252
45.419998 | 18092.7949 | 15943.39 | 10309.26 | 2149.401 | 4074.968 | 1541.613 | 17.54933
45.43 | 18217.4277 | 15916.35 | 10308.47 | 2301.077 | 4052.062 | 1538.274 | 17.54638
45.439999 | 17683.1367 | 15889.54 | 10307.68 | 1793.597 | 4029.364 | 1534.956 | 17.54368
45.450001 | 17969.3652 | 15862.95 | 10306.88 | 2106.417 | 4006.864 | 1531.66 | 17.54122
45.459999 | 18006.9453 | 15836.58 | 10306.09 | 2170.362 | 3984.57 | 1528.386 | 17.53901
45.470001 | 17848.9609 | 15810.43 | 10305.3 | 2038.53 | 3962.464 | 1525.134 | 17.53704
45.48 | 18133.334 | 15784.5 | 10304.5 | 2348.832 | 3940.56 | 1521.903 | 17.53532
45.490002 | 18114.918 | 15758.78 | 10303.71 | 2356.141 | 3918.84 | 1518.692 | 17.53383
45.5 | 17765.4336 | 15733.27 | 10302.92 | 2032.159 | 3897.317 | 1515.505 | 17.53259
45.509998 | 17742.875 | 15707.98 | 10302.13 | 2034.892 | 3875.985 | 1512.338 | 17.53159
45.52 | 17761.1328 | 15682.89 | 10301.34 | 2078.248 | 3854.826 | 1509.191 | 17.53083
45.529999 | 17656.1992 | 15658 | 10300.55 | 1998.2 | 3833.857 | 1506.066 | 17.53031
45.540001 | 17793.5859 | 15633.31 | 10299.76 | 2160.273 | 3813.066 | 1502.962 | 17.53003
45.549999 | 18002.0098 | 15608.83 | 10298.97 | 2393.175 | 3792.46 | 1499.879 | 17.52999
45.560001 | 17859.0176 | 15584.55 | 10298.18 | 2274.469 | 3772.027 | 1496.816 | 17.53018
45.57 | 17692.7363 | 15560.47 | 10297.39 | 2132.271 | 3751.775 | 1493.774 | 17.53061
45.580002 | 17701.3203 | 15536.57 | 10296.6 | 2164.751 | 3731.69 | 1490.752 | 17.53128
45.59 | 17349.3184 | 15512.88 | 10295.81 | 1836.443 | 3711.784 | 1487.752 | 17.53219
45.599998 | 17320.998 | 15489.37 | 10295.02 | 1831.624 | 3692.051 | 1484.771 | 17.53333
45.610001 | 17044.541 | 15466.05 | 10294.23 | 1578.495 | 3672.47 | 1481.811 | 17.5347
45.619999 | 17541.5352 | 15442.92 | 10293.44 | 2098.618 | 3653.068 | 1478.871 | 17.53632
45.630001 | 17935.373 | 15419.97 | 10292.65 | 2515.405 | 3633.825 | 1475.951 | 17.53816
45.639999 | 17355.2832 | 15397.21 | 10291.87 | 1958.075 | 3614.751 | 1473.05 | 17.54025
45.650002 | 17713.127 | 15374.62 | 10291.08 | 2338.505 | 3595.831 | 1470.169 | 17.54256
45.66 | 17601.4434 | 15352.22 | 10290.29 | 2249.22 | 3577.077 | 1467.31 | 17.54511
45.669998 | 17184.7852 | 15330 | 10289.51 | 1854.781 | 3558.482 | 1464.469 | 17.54789
45.68 | 17455.7891 | 15307.95 | 10288.72 | 2147.838 | 3540.033 | 1461.648 | 17.55091
45.689999 | 17137.2969 | 15286.08 | 10287.93 | 1851.22 | 3521.744 | 1458.846 | 17.55416
45.700001 | 17264.4922 | 15264.37 | 10287.15 | 2000.12 | 3503.603 | 1456.064 | 17.55764
45.709999 | 17447.3789 | 15242.84 | 10286.36 | 2204.535 | 3485.62 | 1453.301 | 17.56136
45.720001 | 17103.4922 | 15221.48 | 10285.58 | 1882.013 | 3467.78 | 1450.558 | 17.5653
45.73 | 17490.8848 | 15200.29 | 10284.79 | 2290.596 | 3450.095 | 1447.833 | 17.56948
45.740002 | 17167.7656 | 15179.26 | 10284.01 | 1988.509 | 3432.549 | 1445.127 | 17.57388
45.75 | 16908.5527 | 15158.4 | 10283.22 | 1750.157 | 3415.154 | 1442.442 | 17.57852
45.759998 | 16918.3535 | 15137.7 | 10282.44 | 1780.654 | 3397.904 | 1439.775 | 17.58339
45.77 | 16987.8047 | 15117.15 | 10281.65 | 1870.651 | 3380.786 | 1437.126 | 17.58849
45.779999 | 17171.5586 | 15096.77 | 10280.87 | 2074.786 | 3363.813 | 1434.496 | 17.59382
45.790001 | 17367.0996 | 15076.55 | 10280.09 | 2290.553 | 3346.976 | 1431.886 | 17.59938
45.799999 | 17024.459 | 15056.48 | 10279.3 | 1967.977 | 3330.281 | 1429.293 | 17.60518
45.810001 | 17005.0156 | 15036.57 | 10278.52 | 1968.448 | 3313.717 | 1426.719 | 17.6112
45.82 | 17241.998 | 15016.81 | 10277.74 | 2225.187 | 3297.293 | 1424.164 | 17.61745
45.830002 | 17246.498 | 14997.2 | 10276.95 | 2249.297 | 3280.996 | 1421.626 | 17.62393
45.84 | 16633.9336 | 14977.75 | 10276.17 | 1656.186 | 3264.837 | 1419.108 | 17.63065
45.849998 | 16680.2227 | 14958.44 | 10275.39 | 1721.778 | 3248.81 | 1416.607 | 17.63758
45.860001 | 17456.8457 | 14939.28 | 10274.61 | 2517.568 | 3232.899 | 1414.125 | 17.64476
45.869999 | 17358.2441 | 14920.27 | 10273.83 | 2437.978 | 3217.126 | 1411.661 | 17.65216
45.880001 | 16814.0254 | 14901.39 | 10273.05 | 1912.631 | 3201.475 | 1409.214 | 17.65979
45.889999 | 16631.4199 | 14882.67 | 10272.26 | 1748.749 | 3185.953 | 1406.786 | 17.66765
45.900002 | 16491.666 | 14864.08 | 10271.48 | 1627.583 | 3170.55 | 1404.375 | 17.67574
45.91 | 16491.082 | 14845.64 | 10270.7 | 1645.439 | 3155.274 | 1401.982 | 17.68406
45.919998 | 16441.3066 | 14827.34 | 10269.92 | 1613.963 | 3140.122 | 1399.607 | 17.6926
45.93 | 16409.4883 | 14809.17 | 10269.14 | 1600.315 | 3125.081 | 1397.25 | 17.70138
45.939999 | 16527.7012 | 14791.14 | 10268.36 | 1736.557 | 3110.162 | 1394.909 | 17.71039
45.950001 | 16827.1621 | 14773.25 | 10267.58 | 2053.914 | 3095.36 | 1392.587 | 17.71963
45.959999 | 17088.1816 | 14755.49 | 10266.8 | 2332.691 | 3080.678 | 1390.281 | 17.7291
45.970001 | 16606.8086 | 14737.86 | 10266.02 | 1868.947 | 3066.106 | 1387.994 | 17.73879
45.98 | 16366.8477 | 14720.37 | 10265.24 | 1646.479 | 3051.654 | 1385.723 | 17.74872
45.990002 | 16399.6992 | 14703 | 10264.46 | 1696.698 | 3037.309 | 1383.469 | 17.75888
46 | 16334.2705 | 14685.77 | 10263.69 | 1648.501 | 3023.081 | 1381.233 | 17.76927
46.009998 | 16591.3477 | 14668.67 | 10262.91 | 1922.681 | 3008.965 | 1379.014 | 17.77988
46.02 | 16475.1836 | 14651.68 | 10262.13 | 1823.501 | 2994.951 | 1376.811 | 17.79074
46.029999 | 16575.2598 | 14634.83 | 10261.35 | 1940.432 | 2981.049 | 1374.626 | 17.80182
46.040001 | 16849.9766 | 14618.1 | 10260.57 | 2231.881 | 2967.253 | 1372.458 | 17.81313
46.049999 | 16450.334 | 14601.49 | 10259.79 | 1848.843 | 2953.566 | 1370.306 | 17.82467
46.060001 | 16483.2754 | 14585.01 | 10259.02 | 1898.27 | 2939.981 | 1368.171 | 17.83645
46.07 | 16059.4434 | 14568.65 | 10258.24 | 1490.798 | 2926.505 | 1366.052 | 17.84845
46.080002 | 16739.2754 | 14552.4 | 10257.46 | 2186.876 | 2913.127 | 1363.95 | 17.86069
46.09 | 16119.4092 | 14536.28 | 10256.69 | 1583.129 | 2899.856 | 1361.865 | 17.87316
46.099998 | 16182.9814 | 14520.28 | 10255.91 | 1662.703 | 2886.687 | 1359.796 | 17.88586
46.110001 | 16150.2051 | 14504.38 | 10255.13 | 1645.821 | 2873.609 | 1357.744 | 17.8988
46.119999 | 15769.3672 | 14488.61 | 10254.36 | 1280.753 | 2860.638 | 1355.708 | 17.91197
46.130001 | 16312.3057 | 14472.95 | 10253.58 | 1839.352 | 2847.761 | 1353.689 | 17.92538
46.139999 | 15961.4912 | 14457.41 | 10252.8 | 1504.078 | 2834.986 | 1351.686 | 17.93901
46.150002 | 15727.2617 | 14441.98 | 10252.03 | 1285.282 | 2822.302 | 1349.698 | 17.95288
46.16 | 15716.7549 | 14426.66 | 10251.25 | 1290.091 | 2809.718 | 1347.728 | 17.96699
46.169998 | 16219.1758 | 14411.46 | 10250.48 | 1807.716 | 2797.231 | 1345.773 | 17.98133
46.18 | 16340.2275 | 14396.36 | 10249.7 | 1943.869 | 2784.829 | 1343.834 | 17.99591
46.189999 | 16522.5762 | 14381.37 | 10248.92 | 2141.206 | 2772.524 | 1341.911 | 18.01072
46.200001 | 16204.5811 | 14366.49 | 10248.15 | 1838.094 | 2760.308 | 1340.005 | 18.02577
46.209999 | 15986.5781 | 14351.72 | 10247.37 | 1634.862 | 2748.188 | 1338.114 | 18.04106
46.220001 | 16426.2012 | 14337.05 | 10246.6 | 2089.154 | 2736.153 | 1336.239 | 18.05658
46.23 | 16195.709 | 14322.49 | 10245.82 | 1873.222 | 2724.211 | 1334.38 | 18.07234
46.240002 | 15815.0811 | 14308.03 | 10245.05 | 1507.054 | 2712.354 | 1332.536 | 18.08834
46.25 | 15800.1543 | 14293.68 | 10244.27 | 1506.478 | 2700.588 | 1330.709 | 18.10458
46.259998 | 16012.4736 | 14279.43 | 10243.5 | 1733.045 | 2688.91 | 1328.896 | 18.12105
46.27 | 15902.3594 | 14265.28 | 10242.73 | 1637.083 | 2677.312 | 1327.1 | 18.13777
46.279999 | 15753.165 | 14251.23 | 10241.95 | 1501.938 | 2665.801 | 1325.319 | 18.15473
46.290001 | 16092.3105 | 14237.28 | 10241.18 | 1855.033 | 2654.373 | 1323.554 | 18.17193
46.299999 | 15554.4189 | 14223.43 | 10240.4 | 1330.989 | 2643.032 | 1321.804 | 18.18937
46.310001 | 15435.9014 | 14209.68 | 10239.63 | 1226.224 | 2631.769 | 1320.07 | 18.20705
46.32 | 15571.5176 | 14196.03 | 10238.86 | 1375.491 | 2620.593 | 1318.352 | 18.22498
46.330002 | 15794.2744 | 14182.47 | 10238.08 | 1611.806 | 2609.493 | 1316.648 | 18.24315
46.34 | 15710.7451 | 14169.01 | 10237.31 | 1541.735 | 2598.478 | 1314.96 | 18.26156
46.349998 | 15724.5469 | 14155.65 | 10236.54 | 1568.898 | 2587.543 | 1313.287 | 18.28021
46.360001 | 15846.4941 | 14142.37 | 10235.76 | 1704.121 | 2576.68 | 1311.63 | 18.29912
46.369999 | 15461.5645 | 14129.2 | 10234.99 | 1332.366 | 2565.901 | 1309.988 | 18.31826
46.380001 | 15231.7002 | 14116.11 | 10234.22 | 1115.587 | 2555.195 | 1308.361 | 18.33766
46.389999 | 15596.5879 | 14103.12 | 10233.45 | 1493.465 | 2544.57 | 1306.749 | 18.3573
46.400002 | 15777.8203 | 14090.22 | 10232.67 | 1687.6 | 2534.018 | 1305.152 | 18.37719
46.41 | 15484.9795 | 14077.41 | 10231.9 | 1407.566 | 2523.544 | 1303.571 | 18.39733
46.419998 | 15515.2822 | 14064.7 | 10231.13 | 1450.585 | 2513.146 | 1302.005 | 18.41771
46.43 | 15460.3213 | 14052.06 | 10230.36 | 1408.257 | 2502.816 | 1300.454 | 18.43836
46.439999 | 15257.2803 | 14039.52 | 10229.58 | 1217.758 | 2492.562 | 1298.917 | 18.45925
46.450001 | 15571.3984 | 14027.07 | 10228.81 | 1544.331 | 2482.378 | 1297.396 | 18.4804
46.459999 | 15792.0566 | 14014.7 | 10228.04 | 1777.354 | 2472.27 | 1295.89 | 18.50179
46.470001 | 15719.793 | 14002.42 | 10227.27 | 1717.372 | 2462.23 | 1294.399 | 18.52344
46.48 | 15436.1934 | 13990.23 | 10226.5 | 1445.965 | 2452.264 | 1292.923 | 18.54535
46.490002 | 15184.8076 | 13978.12 | 10225.72 | 1206.69 | 2442.365 | 1291.461 | 18.56751
46.5 | 15374.9814 | 13966.1 | 10224.95 | 1408.886 | 2432.537 | 1290.015 | 18.58993
46.509998 | 15575.1455 | 13954.16 | 10224.18 | 1620.988 | 2422.78 | 1288.583 | 18.61259
46.52 | 15247.9609 | 13942.3 | 10223.41 | 1305.663 | 2413.085 | 1287.167 | 18.63553
46.529999 | 15568.4072 | 13930.52 | 10222.64 | 1637.884 | 2403.461 | 1285.765 | 18.65872
46.540001 | 15328.2666 | 13918.83 | 10221.87 | 1409.438 | 2393.901 | 1284.378 | 18.68218
46.549999 | 15316.667 | 13907.22 | 10221.1 | 1409.448 | 2384.411 | 1283.005 | 18.70589
46.560001 | 15467.8438 | 13895.69 | 10220.33 | 1572.157 | 2374.984 | 1281.648 | 18.72987
46.57 | 15538.5967 | 13884.24 | 10219.55 | 1654.358 | 2365.625 | 1280.305 | 18.7541
46.580002 | 15136.5977 | 13872.87 | 10218.78 | 1263.732 | 2356.327 | 1278.977 | 18.77861
46.59 | 14910.3447 | 13861.58 | 10218.01 | 1048.769 | 2347.096 | 1277.664 | 18.80337
46.599998 | 15090.2822 | 13850.36 | 10217.24 | 1239.918 | 2337.929 | 1276.365 | 18.8284
46.610001 | 15171.292 | 13839.23 | 10216.47 | 1332.067 | 2328.819 | 1275.081 | 18.85371
46.619999 | 14953.3994 | 13828.17 | 10215.7 | 1125.231 | 2319.776 | 1273.811 | 18.87928
46.630001 | 14680.7266 | 13817.18 | 10214.93 | 863.5418 | 2310.793 | 1272.557 | 18.90512
46.639999 | 14808.8711 | 13806.28 | 10214.16 | 1002.591 | 2301.873 | 1271.317 | 18.93123
46.650002 | 15242.9014 | 13795.45 | 10213.39 | 1447.453 | 2293.011 | 1270.091 | 18.95762
46.66 | 15542.6846 | 13784.7 | 10212.62 | 1757.989 | 2284.212 | 1268.881 | 18.98427
46.669998 | 15329.8359 | 13774.02 | 10211.85 | 1555.819 | 2275.473 | 1267.685 | 19.01119
46.68 | 15174.9668 | 13763.41 | 10211.08 | 1411.559 | 2266.788 | 1266.503 | 19.03841
46.689999 | 15237.4531 | 13752.88 | 10210.31 | 1484.578 | 2258.165 | 1265.336 | 19.06589
46.700001 | 15045.2109 | 13742.41 | 10209.54 | 1302.797 | 2249.598 | 1264.184 | 19.09365
46.709999 | 15009.7793 | 13732.03 | 10208.77 | 1277.752 | 2241.092 | 1263.046 | 19.12169
46.720001 | 15031.8662 | 13721.71 | 10208 | 1310.156 | 2232.639 | 1261.923 | 19.15001
46.73 | 15056.8457 | 13711.47 | 10207.23 | 1345.379 | 2224.246 | 1260.814 | 19.17861
46.740002 | 14737.29 | 13701.29 | 10206.46 | 1035.999 | 2215.907 | 1259.72 | 19.2075
46.75 | 14990.4854 | 13691.19 | 10205.69 | 1299.296 | 2207.625 | 1258.641 | 19.23667
46.759998 | 15164.6621 | 13681.16 | 10204.92 | 1483.503 | 2199.4 | 1257.575 | 19.26611
46.77 | 15065.667 | 13671.19 | 10204.15 | 1394.474 | 2191.225 | 1256.525 | 19.29587
46.779999 | 15300.2129 | 13661.3 | 10203.38 | 1638.915 | 2183.106 | 1255.489 | 19.3259
46.790001 | 14895.7031 | 13651.47 | 10202.61 | 1244.232 | 2175.039 | 1254.468 | 19.35622
46.799999 | 14928.9766 | 13641.71 | 10201.84 | 1287.263 | 2167.028 | 1253.46 | 19.38683
46.810001 | 15057.8418 | 13632.02 | 10201.07 | 1425.82 | 2159.068 | 1252.468 | 19.41774
46.82 | 14957.8184 | 13622.4 | 10200.3 | 1335.419 | 2151.162 | 1251.49 | 19.44894
46.830002 | 14716.96 | 13612.84 | 10199.53 | 1104.119 | 2143.306 | 1250.526 | 19.48044
46.84 | 14793.1328 | 13603.35 | 10198.76 | 1189.78 | 2135.504 | 1249.578 | 19.51223
46.849998 | 15210.9727 | 13593.93 | 10197.99 | 1617.043 | 2127.754 | 1248.643 | 19.54431
46.860001 | 15125.457 | 13584.57 | 10197.22 | 1540.889 | 2120.048 | 1247.723 | 19.57672
46.869999 | 15085.7051 | 13575.27 | 10196.45 | 1510.431 | 2112.398 | 1246.818 | 19.60941
46.880001 | 14882.2598 | 13566.04 | 10195.68 | 1316.216 | 2104.795 | 1245.927 | 19.64241
46.889999 | 14503.5107 | 13556.88 | 10194.91 | 946.6313 | 2097.243 | 1245.05 | 19.67571
46.900002 | 14536.7588 | 13547.78 | 10194.14 | 988.9825 | 2089.738 | 1244.188 | 19.70933
46.91 | 14927.3184 | 13538.74 | 10193.37 | 1388.579 | 2082.285 | 1243.341 | 19.74325
46.919998 | 15027.6895 | 13529.77 | 10192.6 | 1497.923 | 2074.879 | 1242.508 | 19.77747
46.93 | 14802.3525 | 13520.85 | 10191.83 | 1281.501 | 2067.518 | 1241.69 | 19.81202
46.939999 | 14729.4854 | 13512 | 10191.06 | 1217.485 | 2060.206 | 1240.886 | 19.84687
46.950001 | 14655.8281 | 13503.21 | 10190.29 | 1152.617 | 2052.94 | 1240.097 | 19.88205
46.959999 | 14734.4678 | 13494.48 | 10189.52 | 1239.983 | 2045.723 | 1239.321 | 19.91754
46.970001 | 15086.9111 | 13485.82 | 10188.75 | 1601.094 | 2038.55 | 1238.561 | 19.95335
46.98 | 14940.3643 | 13477.21 | 10187.98 | 1463.152 | 2031.424 | 1237.816 | 19.98948
46.990002 | 14480.8066 | 13468.67 | 10187.21 | 1012.141 | 2024.342 | 1237.084 | 20.02593
47 | 14311.5869 | 13460.18 | 10186.44 | 851.405 | 2017.307 | 1236.368 | 20.0627
47.009998 | 14865.7266 | 13451.76 | 10185.67 | 1413.969 | 2010.318 | 1235.665 | 20.09979
47.02 | 14687.5215 | 13443.39 | 10184.9 | 1244.132 | 2003.369 | 1234.978 | 20.13724
47.029999 | 14414.8301 | 13435.08 | 10184.13 | 979.7489 | 1996.466 | 1234.305 | 20.175
47.040001 | 14437.415 | 13426.83 | 10183.36 | 1010.584 | 1989.606 | 1233.647 | 20.2131
47.049999 | 14494.9922 | 13418.64 | 10182.6 | 1076.351 | 1982.791 | 1233.003 | 20.25152
47.060001 | 14713.1123 | 13410.51 | 10181.83 | 1302.606 | 1976.017 | 1232.374 | 20.29029
47.07 | 14223.8369 | 13402.43 | 10181.06 | 821.4051 | 1969.287 | 1231.759 | 20.32939
47.080002 | 14494.1035 | 13394.41 | 10180.29 | 1099.692 | 1962.598 | 1231.159 | 20.36884
47.09 | 14912.1396 | 13386.45 | 10179.52 | 1525.688 | 1955.953 | 1230.574 | 20.40862
47.099998 | 14821.0674 | 13378.55 | 10178.75 | 1442.52 | 1949.35 | 1230.003 | 20.44874
47.110001 | 14527.9639 | 13370.7 | 10177.98 | 1157.268 | 1942.783 | 1229.448 | 20.48923
47.119999 | 14121.457 | 13362.9 | 10177.21 | 758.5532 | 1936.262 | 1228.906 | 20.53005
47.130001 | 14385.8994 | 13355.17 | 10176.44 | 1030.734 | 1929.778 | 1228.38 | 20.57123
47.139999 | 14273.0742 | 13347.48 | 10175.67 | 925.59 | 1923.338 | 1227.868 | 20.61276
47.150002 | 14530.1621 | 13339.86 | 10174.9 | 1190.306 | 1916.935 | 1227.371 | 20.65465
47.16 | 14845.0098 | 13332.28 | 10174.13 | 1512.725 | 1910.573 | 1226.889 | 20.69689
47.169998 | 15108.6611 | 13324.77 | 10173.36 | 1783.893 | 1904.252 | 1226.42 | 20.73948
47.18 | 14817.04 | 13317.3 | 10172.59 | 1499.737 | 1897.967 | 1225.968 | 20.78246
47.189999 | 14610.2783 | 13309.89 | 10171.82 | 1300.386 | 1891.721 | 1225.53 | 20.82579
47.200001 | 14148.1348 | 13302.53 | 10171.04 | 845.6001 | 1885.514 | 1225.107 | 20.86949
47.209999 | 14039.9131 | 13295.23 | 10170.27 | 744.6812 | 1879.346 | 1224.698 | 20.91356
47.220001 | 14716.2178 | 13287.98 | 10169.5 | 1428.237 | 1873.214 | 1224.305 | 20.958
47.23 | 14596.7295 | 13280.78 | 10168.73 | 1315.945 | 1867.121 | 1223.926 | 21.00281
47.240002 | 13968.2305 | 13273.64 | 10167.96 | 694.5932 | 1861.064 | 1223.562 | 21.04801
47.25 | 13937.4219 | 13266.55 | 10167.19 | 670.8761 | 1855.046 | 1223.214 | 21.09357
47.259998 | 14442.6768 | 13259.51 | 10166.42 | 1183.171 | 1849.065 | 1222.88 | 21.13951
47.27 | 14320.6924 | 13252.52 | 10165.65 | 1068.177 | 1843.117 | 1222.561 | 21.18586
47.279999 | 14061.1338 | 13245.58 | 10164.88 | 815.5572 | 1837.207 | 1222.257 | 21.23258
47.290001 | 13772.3037 | 13238.69 | 10164.11 | 533.6147 | 1831.331 | 1221.969 | 21.2797
47.299999 | 13756.5693 | 13231.85 | 10163.34 | 524.7158 | 1825.493 | 1221.694 | 21.3272
47.310001 | 13654.1055 | 13225.07 | 10162.57 | 429.0378 | 1819.689 | 1221.436 | 21.3751
47.32 | 13753.2412 | 13218.33 | 10161.8 | 534.9076 | 1813.921 | 1221.192 | 21.4234
47.330002 | 13840.9844 | 13211.65 | 10161.03 | 629.3371 | 1808.187 | 1220.964 | 21.4721
47.34 | 14013.3535 | 13205.01 | 10160.25 | 808.3397 | 1802.488 | 1220.75 | 21.5212
47.349998 | 13773.6807 | 13198.43 | 10159.48 | 575.2508 | 1796.825 | 1220.552 | 21.57069
47.360001 | 13608.249 | 13191.89 | 10158.71 | 416.3569 | 1791.191 | 1220.369 | 21.62062
47.369999 | 13769.4004 | 13185.41 | 10157.94 | 583.9938 | 1785.594 | 1220.201 | 21.67094
47.380001 | 13680.6807 | 13178.97 | 10157.17 | 501.7123 | 1780.029 | 1220.049 | 21.72169
47.389999 | 13762.7695 | 13172.58 | 10156.4 | 590.189 | 1774.499 | 1219.912 | 21.77284
47.400002 | 13575.5771 | 13166.24 | 10155.62 | 409.3374 | 1769 | 1219.79 | 21.82443
47.41 | 13579.5186 | 13159.95 | 10154.85 | 419.5692 | 1763.536 | 1219.684 | 21.87643
47.419998 | 14379.6221 | 13153.71 | 10154.08 | 1225.915 | 1758.105 | 1219.592 | 21.92883
47.43 | 14409.668 | 13147.51 | 10153.31 | 1262.157 | 1752.703 | 1219.517 | 21.98171
47.439999 | 14083.5166 | 13141.36 | 10152.54 | 942.1538 | 1747.334 | 1219.457 | 22.035
47.450001 | 14254.9209 | 13135.26 | 10151.77 | 1119.658 | 1741.996 | 1219.412 | 22.08873
47.459999 | 14268.6387 | 13129.21 | 10150.99 | 1139.428 | 1736.691 | 1219.383 | 22.14288
47.470001 | 13892.292 | 13123.2 | 10150.22 | 769.0878 | 1731.416 | 1219.37 | 22.1975
47.48 | 14083.6963 | 13117.25 | 10149.45 | 966.4497 | 1726.174 | 1219.372 | 22.25255
47.490002 | 14116.667 | 13111.33 | 10148.68 | 1005.333 | 1720.961 | 1219.389 | 22.30805
47.5 | 13911.6689 | 13105.47 | 10147.9 | 806.1988 | 1715.78 | 1219.423 | 22.36399
47.509998 | 14110.0957 | 13099.65 | 10147.13 | 1010.443 | 1710.63 | 1219.472 | 22.42038
47.52 | 13849.3271 | 13093.88 | 10146.36 | 755.448 | 1705.507 | 1219.537 | 22.47726
47.529999 | 13786.4268 | 13088.15 | 10145.58 | 698.2743 | 1700.416 | 1219.618 | 22.53458
47.540001 | 14133.5244 | 13082.47 | 10144.81 | 1051.053 | 1695.353 | 1219.715 | 22.59237
47.549999 | 14562.374 | 13076.84 | 10144.04 | 1485.536 | 1690.322 | 1219.827 | 22.65062
47.560001 | 14594.8184 | 13071.25 | 10143.26 | 1523.57 | 1685.318 | 1219.956 | 22.70936
47.57 | 14184.1855 | 13065.71 | 10142.49 | 1118.48 | 1680.345 | 1220.101 | 22.76856
47.580002 | 13914.168 | 13060.21 | 10141.72 | 853.9624 | 1675.399 | 1220.261 | 22.82825
47.59 | 14210.1992 | 13054.75 | 10140.94 | 1155.446 | 1670.483 | 1220.438 | 22.8884
47.599998 | 14330.9062 | 13049.35 | 10140.17 | 1281.56 | 1665.596 | 1220.63 | 22.94903
47.610001 | 13841.3516 | 13043.98 | 10139.4 | 797.3709 | 1660.734 | 1220.84 | 23.01019
47.619999 | 13592.7969 | 13038.66 | 10138.62 | 554.1347 | 1655.903 | 1221.065 | 23.07182
47.630001 | 13769.3369 | 13033.39 | 10137.85 | 735.9498 | 1651.099 | 1221.307 | 23.13395
47.639999 | 13611.9707 | 13028.16 | 10137.07 | 583.8134 | 1646.323 | 1221.564 | 23.19657
47.650002 | 13894.0322 | 13022.97 | 10136.3 | 871.0615 | 1641.573 | 1221.839 | 23.25972
47.66 | 13963.3242 | 13017.83 | 10135.52 | 945.4945 | 1636.852 | 1222.129 | 23.32335
47.669998 | 13779.1318 | 13012.73 | 10134.75 | 766.3993 | 1632.159 | 1222.436 | 23.38748
47.68 | 13757.207 | 13007.68 | 10133.98 | 749.5297 | 1627.49 | 1222.76 | 23.45217
47.689999 | 13563.9268 | 13002.67 | 10133.2 | 561.2605 | 1622.848 | 1223.1 | 23.51735
47.700001 | 13382.2607 | 12997.7 | 10132.43 | 384.5619 | 1618.233 | 1223.458 | 23.58307
47.709999 | 13286.457 | 12992.78 | 10131.65 | 293.6819 | 1613.645 | 1223.831 | 23.6493
47.720001 | 13748.9697 | 12987.89 | 10130.87 | 761.0755 | 1609.082 | 1224.222 | 23.71607
47.73 | 13710.1992 | 12983.06 | 10130.1 | 727.1418 | 1604.546 | 1224.629 | 23.78337
47.740002 | 13455.0967 | 12978.26 | 10129.32 | 476.8349 | 1600.035 | 1225.053 | 23.85122
47.75 | 13760.4678 | 12973.51 | 10128.55 | 786.9562 | 1595.55 | 1225.494 | 23.9196
47.759998 | 14195.9482 | 12968.8 | 10127.77 | 1227.145 | 1591.091 | 1225.952 | 23.98851
47.77 | 13843.6338 | 12964.14 | 10127 | 879.4973 | 1586.656 | 1226.427 | 24.05802
47.779999 | 13682.1309 | 12959.51 | 10126.22 | 722.6183 | 1582.246 | 1226.919 | 24.12805
47.790001 | 13959.3037 | 12954.93 | 10125.44 | 1004.373 | 1577.86 | 1227.429 | 24.19866
47.799999 | 13901.3643 | 12950.39 | 10124.67 | 950.9719 | 1573.501 | 1227.955 | 24.26981
47.810001 | 13612.582 | 12945.9 | 10123.89 | 666.6861 | 1569.165 | 1228.5 | 24.34156
47.82 | 13395.8154 | 12941.44 | 10123.11 | 454.3736 | 1564.854 | 1229.061 | 24.41386
47.830002 | 13601.3818 | 12937.03 | 10122.34 | 664.3536 | 1560.566 | 1229.64 | 24.48675
47.84 | 13755.3682 | 12932.66 | 10121.56 | 822.7092 | 1556.304 | 1230.236 | 24.5602
47.849998 | 13618.7969 | 12928.33 | 10120.78 | 690.4661 | 1552.066 | 1230.85 | 24.63423
47.860001 | 14074.0557 | 12924.04 | 10120 | 1150.013 | 1547.848 | 1231.482 | 24.70889
47.869999 | 13811.0332 | 12919.8 | 10119.23 | 891.2357 | 1543.657 | 1232.131 | 24.78412
47.880001 | 13459.6562 | 12915.59 | 10118.45 | 544.0626 | 1539.487 | 1232.798 | 24.85996
47.889999 | 13613.5195 | 12911.43 | 10117.67 | 702.0878 | 1535.342 | 1233.483 | 24.93638
47.900002 | 14017.5986 | 12907.31 | 10116.89 | 1110.288 | 1531.219 | 1234.186 | 25.01344
47.91 | 14118.6484 | 12903.23 | 10116.11 | 1215.416 | 1527.12 | 1234.907 | 25.09109
47.919998 | 13659.2461 | 12899.19 | 10115.34 | 760.0519 | 1523.044 | 1235.646 | 25.16933
47.93 | 13518.5947 | 12895.2 | 10114.56 | 623.398 | 1518.989 | 1236.403 | 25.24825
47.939999 | 13881.6953 | 12891.24 | 10113.78 | 990.455 | 1514.957 | 1237.178 | 25.32776
47.950001 | 13851.4619 | 12887.33 | 10113 | 964.1365 | 1510.946 | 1237.973 | 25.40793
47.959999 | 13397.332 | 12883.45 | 10112.22 | 513.8806 | 1506.959 | 1238.784 | 25.4887
47.970001 | 13112.9082 | 12879.62 | 10111.44 | 233.2898 | 1502.993 | 1239.615 | 25.57014
47.98 | 13524.2822 | 12875.83 | 10110.66 | 648.4553 | 1499.05 | 1240.465 | 25.65221
47.990002 | 13517.1523 | 12872.07 | 10109.88 | 645.078 | 1495.127 | 1241.332 | 25.73494
48 | 13401.8906 | 12868.36 | 10109.1 | 533.5258 | 1491.227 | 1242.219 | 25.8183
48.009998 | 13201.2891 | 12864.69 | 10108.32 | 336.5951 | 1487.348 | 1243.123 | 25.90231
48.02 | 13691.3359 | 12861.07 | 10107.54 | 830.2706 | 1483.49 | 1244.048 | 25.98703
48.029999 | 13777.6875 | 12857.48 | 10106.76 | 920.2116 | 1479.653 | 1244.991 | 26.07239
48.040001 | 13216.3271 | 12853.93 | 10105.98 | 362.3993 | 1475.837 | 1245.954 | 26.15844
48.049999 | 12996.6963 | 12850.42 | 10105.2 | 146.2766 | 1472.043 | 1246.934 | 26.24515
48.060001 | 13323.5635 | 12846.95 | 10104.42 | 476.611 | 1468.268 | 1247.936 | 26.33256
48.07 | 13524.0049 | 12843.53 | 10103.64 | 680.479 | 1464.515 | 1248.955 | 26.42065
48.080002 | 13619.5908 | 12840.14 | 10102.85 | 779.4527 | 1460.781 | 1249.995 | 26.50944
48.09 | 13563.8027 | 12836.79 | 10102.07 | 727.01 | 1457.068 | 1251.054 | 26.59891
48.099998 | 13556.9473 | 12833.49 | 10101.29 | 723.4606 | 1453.376 | 1252.131 | 26.68906
48.110001 | 13745.7402 | 12830.22 | 10100.51 | 915.5204 | 1449.702 | 1253.23 | 26.77998
48.119999 | 13755.5938 | 12826.99 | 10099.73 | 928.5997 | 1446.05 | 1254.347 | 26.87157
48.130001 | 13805.4316 | 12823.81 | 10098.94 | 981.6231 | 1442.416 | 1255.486 | 26.9639
48.139999 | 13740.5146 | 12820.66 | 10098.16 | 919.8515 | 1438.803 | 1256.643 | 27.05693
48.150002 | 13628.1641 | 12817.56 | 10097.38 | 810.6066 | 1435.209 | 1257.821 | 27.15071
48.16 | 13926.2334 | 12814.49 | 10096.59 | 1111.74 | 1431.635 | 1259.019 | 27.2452
48.169998 | 13632.6143 | 12811.47 | 10095.81 | 821.1464 | 1428.08 | 1260.236 | 27.3404
48.18 | 13606.625 | 12808.48 | 10095.03 | 798.1424 | 1424.543 | 1261.476 | 27.43641
48.189999 | 13023.8809 | 12805.54 | 10094.24 | 218.3439 | 1421.026 | 1262.734 | 27.53312
48.200001 | 13430.2891 | 12802.63 | 10093.46 | 627.6572 | 1417.527 | 1264.015 | 27.63061
48.209999 | 13665.5225 | 12799.77 | 10092.68 | 865.7559 | 1414.048 | 1265.314 | 27.72882
48.220001 | 13849.79 | 12796.94 | 10091.89 | 1052.849 | 1410.587 | 1266.636 | 27.82783
48.23 | 13656.6582 | 12794.16 | 10091.11 | 862.5014 | 1407.145 | 1267.978 | 27.92758
48.240002 | 13539.7031 | 12791.41 | 10090.32 | 748.2922 | 1403.721 | 1269.341 | 28.02811
48.25 | 13607.2842 | 12788.71 | 10089.54 | 818.5776 | 1400.316 | 1270.725 | 28.1294
48.259998 | 13453.7227 | 12786.04 | 10088.75 | 667.6822 | 1396.928 | 1272.13 | 28.23144
48.27 | 13498.8086 | 12783.42 | 10087.97 | 715.3924 | 1393.559 | 1273.557 | 28.33434
48.279999 | 13687.6465 | 12780.83 | 10087.18 | 906.8163 | 1390.208 | 1275.005 | 28.43798
48.290001 | 13677.167 | 12778.28 | 10086.39 | 898.882 | 1386.874 | 1276.475 | 28.54244
48.299999 | 13571.084 | 12775.78 | 10085.61 | 795.3043 | 1383.559 | 1277.966 | 28.64767
48.310001 | 13352.1787 | 12773.31 | 10084.82 | 578.8643 | 1380.26 | 1279.48 | 28.75373
48.32 | 13321.9639 | 12770.89 | 10084.03 | 551.0741 | 1376.98 | 1281.015 | 28.86058
48.330002 | 13352.2383 | 12768.5 | 10083.25 | 583.7346 | 1373.717 | 1282.572 | 28.96825
48.34 | 13365.1367 | 12766.16 | 10082.46 | 598.9773 | 1370.471 | 1284.151 | 29.07671
48.349998 | 13264.6992 | 12763.85 | 10081.67 | 500.8451 | 1367.244 | 1285.752 | 29.18597
48.360001 | 13153.3721 | 12761.59 | 10080.88 | 391.7832 | 1364.031 | 1287.377 | 29.29613
48.369999 | 12990.8271 | 12759.36 | 10080.1 | 231.4634 | 1360.837 | 1289.023 | 29.40707
48.380001 | 13188.8584 | 12757.18 | 10079.31 | 431.6793 | 1357.659 | 1290.693 | 29.51886
48.389999 | 13092.6328 | 12755.03 | 10078.52 | 337.5986 | 1354.498 | 1292.384 | 29.63147
48.400002 | 12929.7334 | 12752.93 | 10077.73 | 176.8035 | 1351.354 | 1294.1 | 29.74494
48.41 | 12960.8633 | 12750.87 | 10076.94 | 209.9971 | 1348.227 | 1295.838 | 29.85923
48.419998 | 13265.5381 | 12748.84 | 10076.15 | 516.696 | 1345.116 | 1297.598 | 29.97434
48.43 | 13272.5762 | 12746.86 | 10075.36 | 525.7175 | 1342.021 | 1299.383 | 30.09038
48.439999 | 13453.9385 | 12744.91 | 10074.57 | 709.0238 | 1338.942 | 1301.19 | 30.20722
48.450001 | 13216.9551 | 12743.01 | 10073.78 | 473.9428 | 1335.88 | 1303.023 | 30.32495
48.459999 | 13176.9336 | 12741.15 | 10072.99 | 435.7842 | 1332.834 | 1304.877 | 30.4435
48.470001 | 13021.873 | 12739.33 | 10072.2 | 282.5455 | 1329.803 | 1306.757 | 30.56296
48.48 | 12996.7764 | 12737.55 | 10071.41 | 259.2296 | 1326.789 | 1308.66 | 30.68326
48.490002 | 13141.0332 | 12735.81 | 10070.62 | 405.2282 | 1323.79 | 1310.587 | 30.80444
48.5 | 13356.1719 | 12734.11 | 10069.83 | 622.0662 | 1320.808 | 1312.539 | 30.92648
48.509998 | 13534.0859 | 12732.44 | 10069.04 | 801.641 | 1317.841 | 1314.514 | 31.04936
48.52 | 13312.124 | 12730.83 | 10068.25 | 581.2967 | 1314.889 | 1316.516 | 31.1732
48.529999 | 13109.4531 | 12729.25 | 10067.46 | 380.2046 | 1311.953 | 1318.541 | 31.29787
48.540001 | 12820.8975 | 12727.71 | 10066.66 | 93.18581 | 1309.031 | 1320.592 | 31.42346
48.549999 | 12885.2754 | 12726.22 | 10065.87 | 159.0601 | 1306.126 | 1322.667 | 31.54988
48.560001 | 12983.4199 | 12724.76 | 10065.08 | 258.6595 | 1303.235 | 1324.769 | 31.67724
48.57 | 13293.4629 | 12723.35 | 10064.29 | 570.1159 | 1300.36 | 1326.895 | 31.80547
48.580002 | 13366.667 | 12721.97 | 10063.49 | 644.6934 | 1297.499 | 1329.047 | 31.93459
48.59 | 13186.8984 | 12720.64 | 10062.7 | 466.2557 | 1294.653 | 1331.225 | 32.06459
48.599998 | 13154.9717 | 12719.35 | 10061.91 | 435.6197 | 1291.823 | 1333.427 | 32.19544
48.610001 | 13118.4541 | 12718.1 | 10061.11 | 400.3508 | 1289.006 | 1335.658 | 32.32728
48.619999 | 13354.0449 | 12716.9 | 10060.32 | 637.1494 | 1286.205 | 1337.913 | 32.45994
48.630001 | 13410.0312 | 12715.73 | 10059.52 | 694.3008 | 1283.417 | 1340.196 | 32.59354
48.639999 | 13196.1924 | 12714.61 | 10058.73 | 481.5866 | 1280.645 | 1342.504 | 32.72799
48.650002 | 12982.6982 | 12713.52 | 10057.93 | 269.1743 | 1277.886 | 1344.841 | 32.86339
48.66 | 13087.2617 | 12712.48 | 10057.14 | 374.7777 | 1275.143 | 1347.203 | 32.99964
48.669998 | 13005.9795 | 12711.49 | 10056.34 | 294.4944 | 1272.414 | 1349.592 | 33.13675
48.68 | 13371.3936 | 12710.53 | 10055.55 | 660.8643 | 1269.697 | 1352.011 | 33.27484
48.689999 | 13468.3994 | 12709.61 | 10054.75 | 758.785 | 1266.996 | 1354.454 | 33.41376
48.700001 | 13249.0254 | 12708.74 | 10053.95 | 540.2821 | 1264.308 | 1356.928 | 33.55362
48.709999 | 13310.2773 | 12707.91 | 10053.16 | 602.3641 | 1261.634 | 1359.427 | 33.69431
48.720001 | 13361.418 | 12707.13 | 10052.36 | 654.2912 | 1258.974 | 1361.957 | 33.83594
48.73 | 13504.8076 | 12706.38 | 10051.56 | 798.4244 | 1256.328 | 1364.514 | 33.97842
48.740002 | 13357.6377 | 12705.68 | 10050.76 | 651.9565 | 1253.695 | 1367.1 | 34.1218
48.75 | 13282.0664 | 12705.02 | 10049.97 | 577.043 | 1251.077 | 1369.714 | 34.26604
48.759998 | 13032.2373 | 12704.41 | 10049.17 | 327.8308 | 1248.471 | 1372.356 | 34.4111
48.77 | 13228.8867 | 12703.84 | 10048.37 | 525.0512 | 1245.879 | 1375.029 | 34.55715
48.779999 | 13286.9004 | 12703.31 | 10047.57 | 583.5947 | 1243.3 | 1377.73 | 34.70399
48.790001 | 13054.2852 | 12702.82 | 10046.77 | 351.4645 | 1240.734 | 1380.463 | 34.85174
48.799999 | 12821.6631 | 12702.38 | 10045.97 | 119.2848 | 1238.182 | 1383.223 | 35.00029
48.810001 | 12918.7256 | 12701.98 | 10045.17 | 216.745 | 1235.643 | 1386.015 | 35.14976
48.82 | 13402.1924 | 12701.63 | 10044.37 | 700.5657 | 1233.117 | 1388.837 | 35.30004
48.830002 | 13401.0869 | 12701.32 | 10043.57 | 699.7711 | 1230.603 | 1391.689 | 35.45118
48.84 | 13106.0225 | 12701.05 | 10042.77 | 404.9722 | 1228.103 | 1394.572 | 35.60312
48.849998 | 12942.1865 | 12700.83 | 10041.97 | 241.3588 | 1225.616 | 1397.484 | 35.75587
48.860001 | 12949.1914 | 12700.65 | 10041.17 | 248.5404 | 1223.14 | 1400.431 | 35.90953
48.869999 | 12802.3496 | 12700.52 | 10040.37 | 101.832 | 1220.679 | 1403.406 | 36.06393
48.880001 | 12621.9648 | 12700.43 | 10039.57 | -78.46589 | 1218.229 | 1406.416 | 36.21919
48.889999 | 13102.3848 | 12700.39 | 10038.76 | 401.9978 | 1215.792 | 1409.455 | 36.3752
48.900002 | 13165.7266 | 12700.39 | 10037.96 | 465.3366 | 1213.367 | 1412.528 | 36.53206
48.91 | 12914.9717 | 12700.44 | 10037.16 | 214.5336 | 1210.956 | 1415.633 | 36.68964
48.919998 | 12843.5283 | 12700.53 | 10036.36 | 142.9977 | 1208.557 | 1418.769 | 36.84796
48.93 | 12835.2012 | 12700.67 | 10035.55 | 134.5308 | 1206.168 | 1421.942 | 37.00714
48.939999 | 12852.7139 | 12700.85 | 10034.75 | 151.8596 | 1203.793 | 1425.144 | 37.16699
48.950001 | 12761.5117 | 12701.09 | 10033.95 | 60.42544 | 1201.43 | 1428.383 | 37.32764
48.959999 | 12855.8682 | 12701.36 | 10033.14 | 154.5056 | 1199.079 | 1431.653 | 37.48894
48.970001 | 13078.5332 | 12701.69 | 10032.34 | 376.8462 | 1196.74 | 1434.96 | 37.65103
48.98 | 13146.21 | 12702.06 | 10031.53 | 444.1521 | 1194.413 | 1438.299 | 37.81377
48.990002 | 13014.915 | 12702.47 | 10030.73 | 312.4401 | 1192.097 | 1441.674 | 37.97723
49 | 12872.166 | 12702.94 | 10029.92 | 169.2261 | 1189.794 | 1445.083 | 38.14132
49.009998 | 12681.127 | 12703.45 | 10029.12 | -22.32306 | 1187.502 | 1448.526 | 38.30604
49.02 | 12947.7207 | 12704.01 | 10028.31 | 243.7097 | 1185.222 | 1452.008 | 38.47151
49.029999 | 12669.8535 | 12704.62 | 10027.5 | -34.76355 | 1182.954 | 1455.523 | 38.63752
49.040001 | 12750.4854 | 12705.27 | 10026.7 | 45.21254 | 1180.697 | 1459.076 | 38.80422
49.049999 | 12744.3379 | 12705.98 | 10025.89 | 38.3625 | 1178.452 | 1462.663 | 38.97143
49.060001 | 13044.7041 | 12706.73 | 10025.08 | 337.9762 | 1176.218 | 1466.29 | 39.1393
49.07 | 13026.6719 | 12707.53 | 10024.27 | 319.1431 | 1173.996 | 1469.952 | 39.30769
49.080002 | 13061.8809 | 12708.38 | 10023.47 | 353.5032 | 1171.784 | 1473.652 | 39.47664
49.09 | 12949.4023 | 12709.28 | 10022.66 | 240.1258 | 1169.584 | 1477.389 | 39.64608
49.099998 | 12647.0742 | 12710.22 | 10021.85 | -63.14909 | 1167.396 | 1481.162 | 39.81599
49.110001 | 12687.6348 | 12711.22 | 10021.04 | -23.58702 | 1165.218 | 1484.978 | 39.9865
49.119999 | 12915.8379 | 12712.27 | 10020.23 | 203.5698 | 1163.052 | 1488.829 | 40.15739
49.130001 | 12746.1914 | 12713.37 | 10019.42 | 32.82464 | 1160.896 | 1492.722 | 40.32878
49.139999 | 12802.0068 | 12714.51 | 10018.61 | 87.49337 | 1158.752 | 1496.651 | 40.50053
49.150002 | 12917.8057 | 12715.71 | 10017.8 | 202.0927 | 1156.618 | 1500.623 | 40.67276
49.16 | 12795.8584 | 12716.96 | 10016.99 | 78.89555 | 1154.495 | 1504.633 | 40.84531
49.169998 | 12851.3447 | 12718.26 | 10016.18 | 133.0824 | 1152.384 | 1508.682 | 41.01817
49.18 | 12952.9482 | 12719.62 | 10015.37 | 233.3324 | 1150.282 | 1512.775 | 41.19148
49.189999 | 12557.668 | 12721.02 | 10014.55 | -163.3505 | 1148.192 | 1516.907 | 41.36502
49.200001 | 12582.9453 | 12722.48 | 10013.74 | -139.5305 | 1146.112 | 1521.083 | 41.5389
49.209999 | 12961.5771 | 12723.98 | 10012.93 | 237.5944 | 1144.043 | 1525.297 | 41.71297
49.220001 | 12745.0107 | 12725.54 | 10012.12 | 19.46607 | 1141.984 | 1529.556 | 41.88735
49.23 | 12837.0156 | 12727.16 | 10011.3 | 109.8568 | 1139.936 | 1533.857 | 42.06188
49.240002 | 12629.2637 | 12728.83 | 10010.49 | -99.56173 | 1137.897 | 1538.201 | 42.23664
49.25 | 12585.7021 | 12730.55 | 10009.68 | -144.8442 | 1135.87 | 1542.587 | 42.41151
49.259998 | 12631.4268 | 12732.32 | 10008.86 | -100.8918 | 1133.853 | 1547.016 | 42.58646
49.27 | 12553.7461 | 12734.15 | 10008.05 | -180.4031 | 1131.846 | 1551.493 | 42.76165
49.279999 | 12769.7119 | 12736.03 | 10007.23 | 33.68129 | 1129.849 | 1556.01 | 42.93681
49.290001 | 12868.8076 | 12737.97 | 10006.42 | 130.8384 | 1127.863 | 1560.576 | 43.11208
49.299999 | 13232.0449 | 12739.96 | 10005.6 | 492.084 | 1125.886 | 1565.184 | 43.28731
49.310001 | 13162.2422 | 12742.01 | 10004.79 | 420.2322 | 1123.92 | 1569.84 | 43.46259
49.32 | 13074.9873 | 12744.11 | 10003.97 | 330.8732 | 1121.964 | 1574.541 | 43.6378
49.330002 | 12947.957 | 12746.27 | 10003.15 | 201.6833 | 1120.017 | 1579.289 | 43.81296
49.34 | 12870.8779 | 12748.49 | 10002.34 | 122.3877 | 1118.081 | 1584.084 | 43.98798
49.349998 | 12733.5889 | 12750.76 | 10001.52 | -17.17254 | 1116.155 | 1588.923 | 44.16284
49.360001 | 13140.3623 | 12753.09 | 10000.7 | 387.269 | 1114.237 | 1593.816 | 44.33766
49.369999 | 13347.7061 | 12755.48 | 9999.885 | 592.227 | 1112.33 | 1598.751 | 44.5122
49.380001 | 13142.7021 | 12757.93 | 9999.067 | 384.7762 | 1110.432 | 1603.74 | 44.68659
49.389999 | 12923.7002 | 12760.43 | 9998.248 | 163.2725 | 1108.545 | 1608.774 | 44.86066
49.400002 | 12968.1592 | 12762.99 | 9997.429 | 205.1684 | 1106.667 | 1613.86 | 45.03453
49.41 | 13297.8545 | 12765.61 | 9996.61 | 532.2428 | 1104.799 | 1618.995 | 45.20803
49.419998 | 13245 | 12768.29 | 9995.79 | 476.7102 | 1102.94 | 1624.178 | 45.38114
49.43 | 12962.4629 | 12771.03 | 9994.97 | 191.4317 | 1101.09 | 1629.417 | 45.55401
49.439999 | 12685.2715 | 12773.83 | 9994.15 | -88.55782 | 1099.25 | 1634.703 | 45.7264
49.450001 | 12938.2412 | 12776.69 | 9993.329 | 161.5502 | 1097.419 | 1640.045 | 45.89841
49.459999 | 12815.2031 | 12779.61 | 9992.508 | 35.59304 | 1095.598 | 1645.434 | 46.0699
49.470001 | 12554.2998 | 12782.59 | 9991.686 | -228.2936 | 1093.786 | 1650.881 | 46.24096
49.48 | 12485.498 | 12785.64 | 9990.864 | -300.1392 | 1091.983 | 1656.378 | 46.41146
49.490002 | 12662.0615 | 12788.74 | 9990.042 | -126.681 | 1090.189 | 1661.93 | 46.58145
49.5 | 12644.9492 | 12791.91 | 9989.219 | -146.9614 | 1088.405 | 1667.535 | 46.75081
49.509998 | 12487.4639 | 12795.14 | 9988.397 | -307.675 | 1086.63 | 1673.193 | 46.91954
49.52 | 12429.3721 | 12798.44 | 9987.573 | -369.0634 | 1084.864 | 1678.911 | 47.08773
49.529999 | 12529.415 | 12801.79 | 9986.749 | -272.3764 | 1083.107 | 1684.68 | 47.25518
49.540001 | 12486.8887 | 12805.21 | 9985.925 | -318.3258 | 1081.358 | 1690.509 | 47.422
49.549999 | 12672.9385 | 12808.7 | 9985.101 | -135.7609 | 1079.619 | 1696.391 | 47.58803
49.560001 | 12958.2949 | 12812.25 | 9984.276 | 146.0428 | 1077.889 | 1702.334 | 47.75339
49.57 | 12880.3057 | 12815.87 | 9983.451 | 64.43636 | 1076.168 | 1708.333 | 47.91794
49.580002 | 12733.2617 | 12819.55 | 9982.625 | -86.29008 | 1074.455 | 1714.39 | 48.08171
49.59 | 12736.6641 | 12823.3 | 9981.799 | -86.63677 | 1072.752 | 1720.505 | 48.24462
49.599998 | 12811.0547 | 12827.11 | 9980.973 | -16.05977 | 1071.057 | 1726.678 | 48.40666
49.610001 | 12839.4336 | 12831 | 9980.146 | 8.433618 | 1069.37 | 1732.916 | 48.56793
49.619999 | 12622.2441 | 12834.95 | 9979.319 | -212.7047 | 1067.693 | 1739.209 | 48.72822
49.630001 | 12371.1504 | 12838.97 | 9978.492 | -467.8196 | 1066.023 | 1745.567 | 48.88765
49.639999 | 12624.7363 | 12843.06 | 9977.664 | -218.3194 | 1064.363 | 1751.982 | 49.04609
49.650002 | 12601.8379 | 12847.21 | 9976.836 | -245.3768 | 1062.711 | 1758.464 | 49.20363
49.66 | 12659.3379 | 12851.44 | 9976.007 | -192.1036 | 1061.068 | 1765.006 | 49.36013
49.669998 | 12754.6221 | 12855.74 | 9975.179 | -101.114 | 1059.433 | 1771.609 | 49.51561
49.68 | 13132.7744 | 12860.11 | 9974.349 | 272.6681 | 1057.806 | 1778.281 | 49.67017
49.689999 | 12854.668 | 12864.54 | 9973.52 | -9.875511 | 1056.188 | 1785.012 | 49.82364
49.700001 | 12736.3223 | 12869.06 | 9972.689 | -132.7343 | 1054.578 | 1791.813 | 49.97609
49.709999 | 12574.5938 | 12873.64 | 9971.859 | -299.0437 | 1052.977 | 1798.674 | 50.12743
49.720001 | 12375.3799 | 12878.3 | 9971.028 | -502.9161 | 1051.384 | 1805.606 | 50.27774
49.73 | 12500.1074 | 12883.03 | 9970.197 | -382.9176 | 1049.799 | 1812.602 | 50.42692
49.740002 | 12518.4023 | 12887.83 | 9969.365 | -369.4262 | 1048.222 | 1819.666 | 50.57503
49.75 | 12596.4463 | 12892.71 | 9968.533 | -296.2602 | 1046.654 | 1826.797 | 50.72199
49.759998 | 12579.1279 | 12897.66 | 9967.701 | -318.5286 | 1045.094 | 1833.994 | 50.86781
49.77 | 12654.6162 | 12902.69 | 9966.868 | -248.0721 | 1043.541 | 1841.266 | 51.01256
49.779999 | 12661.6035 | 12907.79 | 9966.035 | -246.1878 | 1041.997 | 1848.603 | 51.15613
49.790001 | 12595.9336 | 12912.98 | 9965.201 | -317.0418 | 1040.461 | 1856.014 | 51.29857
49.799999 | 12575 | 12918.23 | 9964.368 | -343.232 | 1038.933 | 1863.492 | 51.43984
49.810001 | 12455.0557 | 12923.57 | 9963.533 | -468.5154 | 1037.413 | 1871.045 | 51.57998
49.82 | 12264.5234 | 12928.99 | 9962.699 | -664.4638 | 1035.9 | 1878.669 | 51.71894
49.830002 | 12579.5273 | 12934.48 | 9961.863 | -354.955 | 1034.396 | 1886.366 | 51.85677
49.84 | 12952.3125 | 12940.06 | 9961.028 | 12.25576 | 1032.9 | 1894.136 | 51.9934
49.849998 | 12390.1934 | 12945.71 | 9960.192 | -555.5158 | 1031.411 | 1901.977 | 52.12885
49.860001 | 12210.9658 | 12951.45 | 9959.356 | -740.4831 | 1029.93 | 1909.9 | 52.26324
49.869999 | 12259.5664 | 12957.26 | 9958.519 | -697.6978 | 1028.457 | 1917.892 | 52.39641
49.880001 | 12391.8604 | 12963.17 | 9957.682 | -571.3069 | 1026.991 | 1925.965 | 52.52848
49.889999 | 12346.3623 | 12969.15 | 9956.845 | -622.7855 | 1025.534 | 1934.11 | 52.65936
49.900002 | 12463.0713 | 12975.22 | 9956.007 | -512.1461 | 1024.083 | 1942.338 | 52.78916
49.91 | 12388.2334 | 12981.37 | 9955.169 | -593.1351 | 1022.641 | 1950.641 | 52.9178
49.919998 | 12273.9199 | 12987.6 | 9954.33 | -713.6816 | 1021.206 | 1959.019 | 53.04531
49.93 | 12303.4268 | 12993.93 | 9953.491 | -690.4999 | 1019.779 | 1967.485 | 53.17179
49.939999 | 12781.7051 | 13000.33 | 9952.652 | -218.6273 | 1018.359 | 1976.024 | 53.29714
49.950001 | 12960.7402 | 13006.83 | 9951.812 | -46.0903 | 1016.946 | 1984.651 | 53.42145
49.959999 | 12460.9561 | 13013.41 | 9950.972 | -552.4545 | 1015.542 | 1993.352 | 53.54467
49.970001 | 12453.5654 | 13020.08 | 9950.131 | -566.5195 | 1014.144 | 2002.143 | 53.66688
49.98 | 12734.3105 | 13026.84 | 9949.29 | -292.5343 | 1012.755 | 2011.012 | 53.78804
49.990002 | 12621.7656 | 13033.7 | 9948.449 | -411.9297 | 1011.372 | 2019.967 | 53.90824
50 | 12559.3701 | 13040.64 | 9947.607 | -481.2657 | 1009.997 | 2029.005 | 54.02742
50.009998 | 12507.7061 | 13047.66 | 9946.765 | -539.9579 | 1008.629 | 2038.125 | 54.14563
50.02 | 12182.8906 | 13054.79 | 9945.922 | -871.9012 | 1007.268 | 2047.339 | 54.26296
50.029999 | 12040.6748 | 13062.01 | 9945.079 | -1021.331 | 1005.915 | 2056.633 | 54.37937
50.040001 | 12397.957 | 13069.32 | 9944.236 | -671.3621 | 1004.568 | 2066.02 | 54.49488
50.049999 | 12661.6445 | 13076.72 | 9943.392 | -415.0758 | 1003.229 | 2075.489 | 54.60954
50.060001 | 12590.9121 | 13084.22 | 9942.548 | -493.3097 | 1001.897 | 2085.053 | 54.72338
50.07 | 12248.3633 | 13091.82 | 9941.703 | -843.4536 | 1000.573 | 2094.704 | 54.8364
50.080002 | 12593.8867 | 13099.51 | 9940.858 | -505.622 | 999.2551 | 2104.447 | 54.94869
50.09 | 12809.2354 | 13107.3 | 9940.013 | -298.0616 | 997.9449 | 2114.279 | 55.06019
50.099998 | 12471.4502 | 13115.18 | 9939.167 | -643.7293 | 996.6417 | 2124.2 | 55.17098
50.110001 | 12307.4619 | 13123.17 | 9938.32 | -815.7072 | 995.3448 | 2134.223 | 55.28117
50.119999 | 12358.4121 | 13131.25 | 9937.474 | -772.8384 | 994.0555 | 2144.33 | 55.39067
50.130001 | 12587.6016 | 13139.44 | 9936.627 | -551.8372 | 992.7729 | 2154.54 | 55.49959
50.139999 | 12675 | 13147.72 | 9935.779 | -472.7215 | 991.4976 | 2164.837 | 55.60791
50.150002 | 12750.7422 | 13156.11 | 9934.931 | -405.3704 | 990.2288 | 2175.237 | 55.71573
50.16 | 12696.0127 | 13164.6 | 9934.083 | -468.59 | 988.9673 | 2185.729 | 55.82303
50.169998 | 12669.9658 | 13173.19 | 9933.235 | -503.2268 | 987.7127 | 2196.315 | 55.92986
50.18 | 12506.4658 | 13181.89 | 9932.385 | -675.4289 | 986.4644 | 2207.009 | 56.03633
50.189999 | 12450.7529 | 13190.7 | 9931.536 | -739.9422 | 985.2232 | 2217.794 | 56.14241
50.200001 | 12574.3662 | 13199.61 | 9930.686 | -625.2415 | 983.9886 | 2228.685 | 56.24815
50.209999 | 12671.374 | 13208.62 | 9929.836 | -537.2455 | 982.7611 | 2239.669 | 56.35359
50.220001 | 12494.7451 | 13217.75 | 9928.985 | -723.0012 | 981.5399 | 2250.763 | 56.45878
50.23 | 12408.333 | 13226.98 | 9928.134 | -818.6438 | 980.326 | 2261.953 | 56.56375
50.240002 | 12448.8076 | 13236.32 | 9927.282 | -787.5099 | 979.1181 | 2273.249 | 56.66858
50.25 | 12316.4629 | 13245.77 | 9926.43 | -929.3039 | 977.9174 | 2284.646 | 56.77325
50.259998 | 12428.9375 | 13255.32 | 9925.578 | -826.3853 | 976.723 | 2296.144 | 56.87785
50.27 | 12531.4023 | 13265 | 9924.725 | -733.5973 | 975.5354 | 2307.757 | 56.98245
50.279999 | 12328.458 | 13274.78 | 9923.872 | -946.3227 | 974.3544 | 2319.468 | 57.08705
50.290001 | 12308.1807 | 13284.68 | 9923.018 | -976.5013 | 973.1796 | 2331.293 | 57.19169
50.299999 | 12082.7988 | 13294.69 | 9922.164 | -1211.89 | 972.0118 | 2343.217 | 57.29645
50.310001 | 12150.5947 | 13304.82 | 9921.309 | -1154.224 | 970.8501 | 2355.258 | 57.40134
50.32 | 12595.1338 | 13315.06 | 9920.454 | -719.9251 | 969.6953 | 2367.403 | 57.50642
50.330002 | 12287.8174 | 13325.42 | 9919.599 | -1037.6 | 968.5464 | 2379.66 | 57.61177
50.34 | 12252.7266 | 13335.89 | 9918.743 | -1083.164 | 967.4046 | 2392.025 | 57.71737
50.349998 | 12614.0186 | 13346.48 | 9917.887 | -732.4594 | 966.2691 | 2404.498 | 57.82329
50.360001 | 12541.3477 | 13357.19 | 9917.03 | -815.8465 | 965.1393 | 2417.095 | 57.92967
50.369999 | 12673.0234 | 13368.02 | 9916.174 | -694.9964 | 964.0165 | 2429.793 | 58.03642
50.380001 | 12860.7061 | 13378.97 | 9915.316 | -518.2682 | 962.8997 | 2442.615 | 58.14366
50.389999 | 12671.6455 | 13390.04 | 9914.458 | -718.3953 | 961.7896 | 2455.542 | 58.25141
50.400002 | 12486.8105 | 13401.24 | 9913.6 | -914.427 | 960.6854 | 2468.593 | 58.35973
50.41 | 12563.9834 | 13412.55 | 9912.741 | -848.5682 | 959.5878 | 2481.754 | 58.46865
50.419998 | 12497.085 | 13423.98 | 9911.882 | -926.8992 | 958.4965 | 2495.027 | 58.57822
50.43 | 12179.9482 | 13435.55 | 9911.023 | -1255.603 | 957.4111 | 2508.429 | 58.68856
50.439999 | 12075.3877 | 13447.23 | 9910.163 | -1371.846 | 956.332 | 2521.94 | 58.79964
50.450001 | 12128.7725 | 13459.05 | 9909.302 | -1330.277 | 955.2589 | 2535.577 | 58.91151
50.459999 | 11905.9717 | 13470.98 | 9908.441 | -1565.011 | 954.1924 | 2549.325 | 59.02423
50.470001 | 12177.2441 | 13483.05 | 9907.58 | -1305.808 | 953.1317 | 2563.202 | 59.13784
50.48 | 12522.6309 | 13495.24 | 9906.718 | -972.611 | 952.0774 | 2577.194 | 59.25238
50.490002 | 12452.8232 | 13507.56 | 9905.856 | -1054.739 | 951.0288 | 2591.309 | 59.36794
50.5 | 12422.9238 | 13520.01 | 9904.994 | -1097.086 | 949.9869 | 2605.544 | 59.4845
50.509998 | 12588.5938 | 13532.58 | 9904.131 | -943.9869 | 948.9504 | 2619.897 | 59.60214
50.52 | 12709.1494 | 13545.29 | 9903.268 | -836.1445 | 947.9204 | 2634.385 | 59.72095
50.529999 | 12727.6914 | 13558.13 | 9902.404 | -830.4364 | 946.8964 | 2648.987 | 59.84091
50.540001 | 12685.543 | 13571.1 | 9901.54 | -885.5584 | 945.8779 | 2663.722 | 59.96207
50.549999 | 12531.501 | 13584.2 | 9900.675 | -1052.696 | 944.8659 | 2678.571 | 60.08451
50.560001 | 12044.6309 | 13597.43 | 9899.81 | -1552.803 | 943.8596 | 2693.557 | 60.20823
50.57 | 12077.8066 | 13610.8 | 9898.944 | -1532.992 | 942.8595 | 2708.661 | 60.33331
50.580002 | 12410.7539 | 13624.3 | 9898.078 | -1213.544 | 941.8649 | 2723.895 | 60.45979
50.59 | 12432.4736 | 13637.93 | 9897.212 | -1205.455 | 940.8767 | 2739.252 | 60.58768
50.599998 | 12279.5049 | 13651.69 | 9896.346 | -1372.184 | 939.8942 | 2754.732 | 60.71702
50.610001 | 12465.9434 | 13665.6 | 9895.478 | -1199.653 | 938.9172 | 2770.354 | 60.84798
50.619999 | 12600.1289 | 13679.63 | 9894.611 | -1079.498 | 937.9465 | 2786.09 | 60.98043
50.630001 | 12412.5488 | 13693.8 | 9893.742 | -1281.255 | 936.9812 | 2801.965 | 61.1145
50.639999 | 12171.3496 | 13708.1 | 9892.874 | -1536.755 | 936.0221 | 2817.958 | 61.2502
50.650002 | 12384.8027 | 13722.55 | 9892.005 | -1337.75 | 935.0685 | 2834.092 | 61.3876
50.66 | 12268.3369 | 13737.13 | 9891.136 | -1468.794 | 934.1209 | 2850.347 | 61.52669
50.669998 | 12242.0146 | 13751.84 | 9890.266 | -1509.825 | 933.1792 | 2866.727 | 61.66753
50.68 | 12397.5 | 13766.7 | 9889.396 | -1369.199 | 932.2428 | 2883.25 | 61.81025
50.689999 | 12650.3564 | 13781.68 | 9888.525 | -1131.328 | 931.3122 | 2899.892 | 61.9548
50.700001 | 12727.7568 | 13796.82 | 9887.654 | -1069.059 | 930.3872 | 2916.674 | 62.10122
50.709999 | 12555.542 | 13812.07 | 9886.783 | -1256.532 | 929.4682 | 2933.573 | 62.24954
50.720001 | 12264.0498 | 13827.48 | 9885.91 | -1563.431 | 928.5545 | 2950.616 | 62.39985
50.73 | 12141.6934 | 13843.02 | 9885.038 | -1701.324 | 927.6468 | 2967.78 | 62.55211
50.740002 | 12255.2559 | 13858.69 | 9884.165 | -1603.438 | 926.7444 | 2985.078 | 62.70646
50.75 | 12211.459 | 13874.51 | 9883.292 | -1663.047 | 925.8479 | 3002.503 | 62.86283
50.759998 | 12385.167 | 13890.45 | 9882.419 | -1505.282 | 924.957 | 3020.052 | 63.0213
50.77 | 12577.3896 | 13906.54 | 9881.544 | -1329.153 | 924.0714 | 3037.745 | 63.18197
50.779999 | 12693.9912 | 13922.76 | 9880.67 | -1228.771 | 923.1915 | 3055.556 | 63.34481
50.790001 | 12567.7793 | 13939.13 | 9879.795 | -1371.35 | 922.317 | 3073.507 | 63.50986
50.799999 | 12439.2227 | 13955.62 | 9878.919 | -1516.397 | 921.4482 | 3091.575 | 63.67713
50.810001 | 12427.6846 | 13972.26 | 9878.043 | -1544.574 | 920.5847 | 3109.784 | 63.84672
50.82 | 12323.2441 | 13989.03 | 9877.167 | -1665.781 | 919.727 | 3128.112 | 64.01858
50.830002 | 12266.667 | 14005.93 | 9876.29 | -1739.263 | 918.8744 | 3146.573 | 64.19285
50.84 | 12656.8213 | 14022.97 | 9875.413 | -1366.146 | 918.0276 | 3165.156 | 64.36945
50.849998 | 12616.7529 | 14040.13 | 9874.536 | -1423.379 | 917.1862 | 3183.861 | 64.54844
50.860001 | 12590.4111 | 14057.45 | 9873.658 | -1467.035 | 916.3499 | 3202.708 | 64.73001
50.869999 | 12553.9678 | 14074.88 | 9872.779 | -1520.909 | 915.5194 | 3221.664 | 64.91398
50.880001 | 12152.3594 | 14092.45 | 9871.9 | -1940.094 | 914.6939 | 3240.759 | 65.10049
50.889999 | 11994.0264 | 14110.15 | 9871.021 | -2116.121 | 913.8742 | 3259.963 | 65.28952
50.900002 | 12008.333 | 14127.99 | 9870.141 | -2119.652 | 913.0594 | 3279.304 | 65.48116
50.91 | 12499.9678 | 14145.94 | 9869.261 | -1645.976 | 912.2504 | 3298.757 | 65.67536
50.919998 | 12589.1357 | 14164.02 | 9868.381 | -1574.889 | 911.4467 | 3318.325 | 65.87218
50.93 | 12603.6133 | 14182.25 | 9867.5 | -1578.634 | 910.6479 | 3338.028 | 66.07178
50.939999 | 12402.2432 | 14200.58 | 9866.618 | -1798.34 | 909.8547 | 3357.836 | 66.27404
50.950001 | 12353.7725 | 14219.06 | 9865.736 | -1865.283 | 909.0666 | 3377.773 | 66.47904
50.959999 | 12584.9424 | 14237.64 | 9864.854 | -1652.694 | 908.284 | 3397.812 | 66.68677
50.970001 | 12710.5078 | 14256.35 | 9863.971 | -1545.846 | 907.5065 | 3417.979 | 66.89732
50.98 | 12925.9199 | 14275.18 | 9863.088 | -1349.262 | 906.7344 | 3438.249 | 67.11065
50.990002 | 12962.7998 | 14294.13 | 9862.204 | -1331.332 | 905.9672 | 3458.634 | 67.32689
51 | 12686.4727 | 14313.19 | 9861.32 | -1626.722 | 905.2057 | 3479.123 | 67.54594
51.009998 | 12368.7568 | 14332.37 | 9860.435 | -1963.61 | 904.4493 | 3499.714 | 67.76788
51.02 | 12401.9639 | 14351.67 | 9859.55 | -1949.704 | 903.6978 | 3520.427 | 67.99288
51.029999 | 12404.7051 | 14371.07 | 9858.665 | -1966.361 | 902.9517 | 3541.229 | 68.2208
51.040001 | 12388.2773 | 14390.59 | 9857.779 | -2002.309 | 902.2104 | 3562.145 | 68.45172
51.049999 | 12572.7402 | 14410.2 | 9856.893 | -1837.457 | 901.4746 | 3583.144 | 68.68561
51.060001 | 12569.583 | 14429.93 | 9856.006 | -1860.345 | 900.7438 | 3604.256 | 68.9226
51.07 | 12495.1104 | 14449.75 | 9855.119 | -1954.641 | 900.0183 | 3625.452 | 69.16262
51.080002 | 12585.6367 | 14469.68 | 9854.231 | -1884.041 | 899.2976 | 3646.743 | 69.40581
51.09 | 12560.9688 | 14489.7 | 9853.343 | -1928.729 | 898.5824 | 3668.12 | 69.65207
51.099998 | 12489.79 | 14509.8 | 9852.455 | -2020.014 | 897.8722 | 3689.576 | 69.90144
51.110001 | 12372.9561 | 14530.02 | 9851.566 | -2157.064 | 897.1666 | 3711.134 | 70.15419
51.119999 | 12300.5684 | 14550.31 | 9850.676 | -2249.739 | 896.4666 | 3732.755 | 70.41001
51.130001 | 12136.1797 | 14570.69 | 9849.786 | -2434.514 | 895.7712 | 3754.467 | 70.66914
51.139999 | 12044.6426 | 14591.15 | 9848.896 | -2546.505 | 895.0812 | 3776.238 | 70.93148
51.150002 | 12084.4863 | 14611.69 | 9848.005 | -2527.208 | 894.396 | 3798.096 | 71.19717
51.16 | 12204.5967 | 14632.31 | 9847.114 | -2427.71 | 893.716 | 3820.011 | 71.46613
51.169998 | 12285.0508 | 14652.98 | 9846.223 | -2367.933 | 893.0409 | 3841.982 | 71.73838
51.18 | 12428.1338 | 14673.75 | 9845.331 | -2245.612 | 892.3707 | 3864.031 | 72.01418
51.189999 | 12313.2969 | 14694.56 | 9844.438 | -2381.261 | 891.7055 | 3886.12 | 72.29328
51.200001 | 12160.3643 | 14715.44 | 9843.545 | -2555.078 | 891.0452 | 3908.276 | 72.57589
51.209999 | 12245.165 | 14736.37 | 9842.652 | -2491.203 | 890.39 | 3930.463 | 72.86183
51.220001 | 12244.4834 | 14757.36 | 9841.758 | -2512.876 | 889.7395 | 3952.711 | 73.15139
51.23 | 12288.0771 | 14778.39 | 9840.864 | -2490.312 | 889.0943 | 3974.987 | 73.44436
51.240002 | 12099.6152 | 14799.47 | 9839.969 | -2699.85 | 888.4536 | 3997.302 | 73.74094
51.25 | 12025.0469 | 14820.58 | 9839.074 | -2795.529 | 887.8182 | 4019.643 | 74.041
51.259998 | 12169.6914 | 14841.71 | 9838.179 | -2672.022 | 887.1876 | 4042.002 | 74.34462
51.27 | 12646.5967 | 14862.9 | 9837.283 | -2216.299 | 886.5616 | 4064.399 | 74.65203
51.279999 | 12793.3398 | 14884.09 | 9836.387 | -2090.747 | 885.9407 | 4086.797 | 74.96299
51.290001 | 12355.5508 | 14905.31 | 9835.49 | -2549.76 | 885.3244 | 4109.219 | 75.27765
51.299999 | 12180.8965 | 14926.53 | 9834.593 | -2745.635 | 884.7133 | 4131.63 | 75.59594
51.310001 | 12562.1123 | 14947.78 | 9833.695 | -2385.663 | 884.1067 | 4154.056 | 75.91803
51.32 | 12729.7363 | 14969.01 | 9832.797 | -2239.275 | 883.5053 | 4176.466 | 76.24379
51.330002 | 12550.1943 | 14990.25 | 9831.898 | -2440.053 | 882.9083 | 4198.867 | 76.57342
51.34 | 12231.8594 | 15011.47 | 9830.999 | -2779.61 | 882.3165 | 4221.247 | 76.90675
51.349998 | 12236.8213 | 15032.67 | 9830.1 | -2795.848 | 881.7294 | 4243.597 | 77.24386
51.360001 | 12532.2402 | 15053.87 | 9829.199 | -2521.627 | 881.1467 | 4265.936 | 77.58507
51.369999 | 12590.0391 | 15075.02 | 9828.299 | -2484.979 | 880.5692 | 4288.219 | 77.92999
51.380001 | 12534.2529 | 15096.15 | 9827.398 | -2561.897 | 879.9962 | 4310.477 | 78.27889
51.389999 | 12755.7578 | 15117.23 | 9826.497 | -2361.468 | 879.4283 | 4332.669 | 78.63165
51.400002 | 12807.8262 | 15138.27 | 9825.595 | -2330.443 | 878.8648 | 4354.821 | 78.98847
51.41 | 12878.752 | 15159.25 | 9824.693 | -2280.497 | 878.3062 | 4376.9 | 79.34918
51.419998 | 12698.9053 | 15180.16 | 9823.791 | -2481.255 | 877.7524 | 4398.903 | 79.71384
51.43 | 12597.04 | 15201.02 | 9822.888 | -2603.981 | 877.2031 | 4420.847 | 80.08277
51.439999 | 12562.333 | 15221.79 | 9821.985 | -2659.459 | 876.6586 | 4442.693 | 80.45562
51.450001 | 12989.3848 | 15242.49 | 9821.081 | -2253.108 | 876.1187 | 4464.461 | 80.83269
51.459999 | 13209.3193 | 15263.09 | 9820.176 | -2053.77 | 875.5837 | 4486.116 | 81.21373
51.470001 | 13117.7021 | 15283.6 | 9819.271 | -2165.901 | 875.0531 | 4507.68 | 81.59908
51.48 | 12984.4473 | 15304 | 9818.366 | -2319.555 | 874.5275 | 4529.12 | 81.98849
51.490002 | 12945.8008 | 15324.29 | 9817.461 | -2378.492 | 874.0063 | 4550.444 | 82.38219
51.5 | 13010.29 | 15344.46 | 9816.555 | -2334.169 | 873.49 | 4571.634 | 82.78004
51.509998 | 12719.8096 | 15364.49 | 9815.648 | -2644.68 | 872.9782 | 4592.681 | 83.18206
51.52 | 12395.3291 | 15384.4 | 9814.741 | -2989.072 | 872.471 | 4613.6 | 83.58862
51.529999 | 12658.7051 | 15404.15 | 9813.834 | -2745.449 | 871.9684 | 4634.352 | 83.99937
51.540001 | 13063.4307 | 15423.77 | 9812.926 | -2360.336 | 871.4703 | 4654.956 | 84.41451
51.549999 | 12914.3066 | 15443.2 | 9812.018 | -2528.898 | 870.9771 | 4675.375 | 84.83394
51.560001 | 12734.4922 | 15462.49 | 9811.109 | -2727.995 | 870.4883 | 4695.632 | 85.25785
51.57 | 12890.2734 | 15481.58 | 9810.2 | -2591.31 | 870.0044 | 4715.693 | 85.68608
51.580002 | 12976.1855 | 15500.5 | 9809.29 | -2524.313 | 869.5247 | 4735.564 | 86.11888
51.59 | 12786.207 | 15519.21 | 9808.381 | -2733.007 | 869.0498 | 4755.227 | 86.55603
51.599998 | 12556.5127 | 15537.72 | 9807.47 | -2981.209 | 868.5795 | 4774.674 | 86.99762
51.610001 | 12612.0137 | 15556.03 | 9806.559 | -2944.021 | 868.1135 | 4793.918 | 87.44405
51.619999 | 12995.0938 | 15574.11 | 9805.648 | -2579.018 | 867.6523 | 4812.916 | 87.8948
51.630001 | 13173.0566 | 15591.97 | 9804.736 | -2418.917 | 867.1955 | 4831.692 | 88.35025
51.639999 | 13253.9463 | 15609.59 | 9803.824 | -2355.639 | 866.7434 | 4850.207 | 88.8102
51.650002 | 13031.3301 | 15626.96 | 9802.911 | -2595.634 | 866.2956 | 4868.482 | 89.2749
51.66 | 13063.3467 | 15644.08 | 9801.999 | -2580.734 | 865.8526 | 4886.485 | 89.74415
51.669998 | 13217.2715 | 15660.93 | 9801.085 | -2443.658 | 865.414 | 4904.212 | 90.218
51.68 | 13248.6836 | 15677.52 | 9800.171 | -2428.836 | 864.9799 | 4921.672 | 90.69686
51.689999 | 13370.8027 | 15693.82 | 9799.257 | -2323.016 | 864.5503 | 4938.831 | 91.18027
51.700001 | 13518.2852 | 15709.84 | 9798.342 | -2191.555 | 864.1251 | 4955.704 | 91.6686
51.709999 | 13403.3545 | 15725.55 | 9797.427 | -2322.197 | 863.7046 | 4972.259 | 92.16156
51.720001 | 13172.5205 | 15740.97 | 9796.511 | -2568.45 | 863.2883 | 4988.512 | 92.65947
51.73 | 13310.7432 | 15756.07 | 9795.595 | -2445.325 | 862.8768 | 5004.434 | 93.1621
51.740002 | 13338.0098 | 15770.85 | 9794.678 | -2432.837 | 862.4694 | 5020.029 | 93.66973
51.75 | 13246.3223 | 15785.29 | 9793.762 | -2538.969 | 862.0669 | 5035.281 | 94.18212
51.759998 | 13309.5605 | 15799.39 | 9792.845 | -2489.834 | 861.6686 | 5050.182 | 94.69933
51.77 | 13312.6367 | 15813.16 | 9791.927 | -2500.526 | 861.2748 | 5064.739 | 95.22182
51.779999 | 13633.3779 | 15826.57 | 9791.008 | -2193.189 | 860.8852 | 5078.924 | 95.7491
51.790001 | 13863.4023 | 15839.62 | 9790.09 | -1976.216 | 860.5003 | 5092.746 | 96.28145
51.799999 | 13836.2803 | 15852.29 | 9789.171 | -2016.009 | 860.1198 | 5106.18 | 96.81869
51.810001 | 13705.3438 | 15864.59 | 9788.251 | -2159.25 | 859.7437 | 5119.238 | 97.3611
51.82 | 13916.459 | 15876.51 | 9787.331 | -1960.048 | 859.3722 | 5131.895 | 97.90844
51.830002 | 14044.4336 | 15888.03 | 9786.41 | -1843.598 | 859.0048 | 5144.156 | 98.46101
51.84 | 13978.0508 | 15899.16 | 9785.49 | -1921.105 | 858.6421 | 5156.006 | 99.01853
51.849998 | 13882.6904 | 15909.87 | 9784.569 | -2027.181 | 858.2836 | 5167.438 | 99.58109
51.860001 | 14110.4531 | 15920.18 | 9783.647 | -1809.731 | 857.9295 | 5178.459 | 100.1492
51.869999 | 14442.6943 | 15930.07 | 9782.725 | -1487.375 | 857.5799 | 5189.042 | 100.7222
51.880001 | 14617.1162 | 15939.54 | 9781.802 | -1322.422 | 857.2346 | 5199.201 | 101.3005
51.889999 | 14686.7695 | 15948.57 | 9780.879 | -1261.798 | 856.8937 | 5208.911 | 101.8839
51.900002 | 14925.96 | 15957.17 | 9779.956 | -1031.208 | 856.5572 | 5218.183 | 102.4726
51.91 | 14984.6934 | 15965.32 | 9779.032 | -980.6287 | 856.2252 | 5226.998 | 103.0665
51.919998 | 14970.1152 | 15973.03 | 9778.108 | -1002.912 | 855.8974 | 5235.356 | 103.6655
51.93 | 15290.4912 | 15980.28 | 9777.183 | -689.7938 | 855.574 | 5243.258 | 104.2702
51.939999 | 15613.4424 | 15987.08 | 9776.258 | -373.6384 | 855.2549 | 5250.688 | 104.8799
51.950001 | 15744.999 | 15993.42 | 9775.332 | -248.4207 | 854.9401 | 5257.652 | 105.4951
51.959999 | 15745.0264 | 15999.29 | 9774.406 | -254.2604 | 854.6299 | 5264.135 | 106.1155
51.970001 | 15739.9736 | 16004.69 | 9773.48 | -264.7153 | 854.3238 | 5270.144 | 106.7413
51.98 | 16074.1592 | 16009.61 | 9772.553 | 64.54602 | 854.0222 | 5275.665 | 107.3724
51.990002 | 16471.0469 | 16014.06 | 9771.626 | 456.9847 | 853.7248 | 5280.703 | 108.009
52 | 16885.4004 | 16018.03 | 9770.698 | 867.3718 | 853.4319 | 5285.248 | 108.6508
52.009998 | 16929.1309 | 16021.51 | 9769.77 | 907.6194 | 853.1432 | 5289.3 | 109.2979
52.02 | 17361.7598 | 16024.51 | 9768.842 | 1337.249 | 852.8589 | 5292.86 | 109.9508
52.029999 | 18132.1914 | 16027.02 | 9767.913 | 2105.172 | 852.5786 | 5295.92 | 110.6089
52.040001 | 18522.4473 | 16029.04 | 9766.983 | 2493.407 | 852.3029 | 5298.482 | 111.2725
52.049999 | 18803.2461 | 16030.57 | 9766.053 | 2772.679 | 852.0316 | 5300.541 | 111.9413
52.060001 | 19139.7852 | 16031.6 | 9765.123 | 3108.183 | 851.7644 | 5302.099 | 112.6158
52.07 | 19844.1035 | 16032.14 | 9764.192 | 3811.962 | 851.5017 | 5303.152 | 113.2956
52.080002 | 20668.4473 | 16032.19 | 9763.261 | 4636.261 | 851.243 | 5303.702 | 113.9809
52.09 | 21174.1562 | 16031.74 | 9762.33 | 5142.42 | 850.989 | 5303.746 | 114.6715
52.099998 | 21583.2109 | 16030.79 | 9761.398 | 5552.42 | 850.7389 | 5303.287 | 115.3675
52.110001 | 21549.6699 | 16029.35 | 9760.465 | 5520.32 | 850.4932 | 5302.322 | 116.0694
52.119999 | 21651.3047 | 16027.41 | 9759.533 | 5623.89 | 850.252 | 5300.853 | 116.7763
52.130001 | 22391.1797 | 16024.99 | 9758.6 | 6366.195 | 850.0148 | 5298.882 | 117.4889
52.139999 | 22743.9805 | 16022.06 | 9757.666 | 6721.917 | 849.782 | 5296.409 | 118.2068
52.150002 | 22692.0918 | 16018.65 | 9756.732 | 6673.442 | 849.5534 | 5293.434 | 118.9302
52.16 | 22895.9785 | 16014.75 | 9755.798 | 6881.231 | 849.3293 | 5289.962 | 119.6589
52.169998 | 23246.2559 | 16010.36 | 9754.863 | 7235.896 | 849.1092 | 5285.995 | 120.3929
52.18 | 23329.4102 | 16005.48 | 9753.927 | 7323.926 | 848.8935 | 5281.531 | 121.1327
52.189999 | 23208.4004 | 16000.13 | 9752.992 | 7208.271 | 848.6819 | 5276.578 | 121.8776
52.200001 | 23164.6816 | 15994.29 | 9752.055 | 7170.388 | 848.4747 | 5271.135 | 122.6281
52.209999 | 23175 | 15987.98 | 9751.119 | 7187.015 | 848.2718 | 5265.21 | 123.3837
52.220001 | 23429.0371 | 15981.2 | 9750.182 | 7447.837 | 848.073 | 5258.8 | 124.1448
52.23 | 23632.7383 | 15973.95 | 9749.245 | 7658.789 | 847.8787 | 5251.915 | 124.9111
52.240002 | 23333 | 15966.23 | 9748.307 | 7366.766 | 847.6883 | 5244.557 | 125.6829
52.25 | 23244.7695 | 15958.06 | 9747.369 | 7286.709 | 847.5025 | 5236.73 | 126.4597
52.259998 | 23078.7656 | 15949.44 | 9746.43 | 7129.33 | 847.3207 | 5228.443 | 127.2417
52.27 | 22376.0469 | 15940.35 | 9745.491 | 6435.694 | 847.1433 | 5219.689 | 128.0293
52.279999 | 21687.5625 | 15930.83 | 9744.552 | 5756.731 | 846.9699 | 5210.488 | 128.8218
52.290001 | 21657.4277 | 15920.87 | 9743.611 | 5736.562 | 846.801 | 5200.833 | 129.6197
52.299999 | 21581.6699 | 15910.47 | 9742.671 | 5671.198 | 846.6362 | 5190.742 | 130.4224
52.310001 | 21022.6504 | 15899.64 | 9741.73 | 5123.006 | 846.4757 | 5180.208 | 131.2306
52.32 | 20428.1992 | 15888.4 | 9740.789 | 4539.8 | 846.3195 | 5169.246 | 132.0435
52.330002 | 20169.6191 | 15876.74 | 9739.848 | 4292.883 | 846.1673 | 5157.86 | 132.8616
52.34 | 19866.0684 | 15864.67 | 9738.906 | 4001.401 | 846.0196 | 5146.057 | 133.6844
52.349998 | 19550.7246 | 15852.2 | 9737.964 | 3698.525 | 845.8759 | 5133.848 | 134.512
52.360001 | 19389.4395 | 15839.33 | 9737.021 | 3550.113 | 845.7365 | 5121.224 | 135.3451
52.369999 | 19154.8984 | 15826.07 | 9736.078 | 3328.824 | 845.6014 | 5108.213 | 136.1825
52.380001 | 18870.8125 | 15812.43 | 9735.134 | 3058.38 | 845.4704 | 5094.803 | 137.0249
52.389999 | 18214.3262 | 15798.43 | 9734.19 | 2415.9 | 845.3437 | 5081.021 | 137.8717
52.400002 | 17696.416 | 15784.04 | 9733.246 | 1912.372 | 845.2212 | 5066.854 | 138.7235
52.41 | 17560.2734 | 15769.31 | 9732.301 | 1790.964 | 845.103 | 5052.326 | 139.5795
52.419998 | 17356.9395 | 15754.23 | 9731.356 | 1602.71 | 844.9889 | 5037.445 | 140.4399
52.43 | 16705.5977 | 15738.79 | 9730.41 | 966.8039 | 844.8791 | 5022.199 | 141.3052
52.439999 | 15976.332 | 15723.03 | 9729.464 | 253.2993 | 844.7734 | 5006.621 | 142.1746
52.450001 | 15830.3643 | 15706.94 | 9728.518 | 123.4279 | 844.672 | 4990.698 | 143.0485
52.459999 | 15712.1416 | 15690.53 | 9727.571 | 21.61046 | 844.5749 | 4974.459 | 143.9263
52.470001 | 15734.002 | 15673.8 | 9726.623 | 60.19805 | 844.4819 | 4957.89 | 144.8084
52.48 | 15514.3984 | 15656.78 | 9725.676 | -142.3836 | 844.3932 | 4941.018 | 145.6944
52.490002 | 14890.833 | 15639.46 | 9724.728 | -748.6295 | 844.3086 | 4923.842 | 146.5845
52.5 | 14845.5596 | 15621.86 | 9723.779 | -776.3013 | 844.2283 | 4906.375 | 147.4782
52.509998 | 15111.9561 | 15603.99 | 9722.831 | -492.0308 | 844.1521 | 4888.629 | 148.3756
52.52 | 14988.1592 | 15585.83 | 9721.881 | -597.672 | 844.0803 | 4870.593 | 149.2771
52.529999 | 14646.6621 | 15567.43 | 9720.932 | -920.7637 | 844.0125 | 4852.3 | 150.1818
52.540001 | 14576.0332 | 15548.76 | 9719.981 | -972.7242 | 843.9491 | 4833.737 | 151.0902
52.549999 | 14334.2119 | 15529.86 | 9719.031 | -1195.647 | 843.8898 | 4814.936 | 152.0016
52.560001 | 13994.4814 | 15510.71 | 9718.08 | -1516.231 | 843.8348 | 4795.881 | 152.9165
52.57 | 13770.8809 | 15491.35 | 9717.129 | -1720.467 | 843.784 | 4776.6 | 153.8343
52.580002 | 13500.9199 | 15471.76 | 9716.177 | -1970.84 | 843.7373 | 4757.091 | 154.7553
52.59 | 13379.7314 | 15451.97 | 9715.225 | -2072.236 | 843.695 | 4737.369 | 155.6789
52.599998 | 13624.4297 | 15431.98 | 9714.273 | -1807.55 | 843.6567 | 4717.445 | 156.605
52.610001 | 13775.2705 | 15411.78 | 9713.32 | -1636.511 | 843.6227 | 4697.304 | 157.5344
52.619999 | 13452.6924 | 15391.42 | 9712.367 | -1938.723 | 843.5931 | 4676.99 | 158.4657
52.630001 | 13050.542 | 15370.86 | 9711.413 | -2320.316 | 843.5675 | 4656.478 | 159.3996
52.639999 | 13147.5039 | 15350.15 | 9710.459 | -2202.643 | 843.5461 | 4635.806 | 160.3355
52.650002 | 13306.1729 | 15329.26 | 9709.504 | -2023.088 | 843.529 | 4614.954 | 161.2736
52.66 | 13070.6367 | 15308.23 | 9708.55 | -2237.595 | 843.5162 | 4593.952 | 162.2133
52.669998 | 13125.5361 | 15287.06 | 9707.595 | -2161.528 | 843.5074 | 4572.807 | 163.1546
52.68 | 13398.5859 | 15265.74 | 9706.639 | -1867.158 | 843.5031 | 4551.504 | 164.098
52.689999 | 13217.0225 | 15244.31 | 9705.683 | -2027.287 | 843.5028 | 4530.081 | 165.0424
52.700001 | 13101.0225 | 15222.74 | 9704.727 | -2121.717 | 843.5068 | 4508.518 | 165.9883
52.709999 | 13096.4316 | 15201.07 | 9703.77 | -2104.64 | 843.5151 | 4486.852 | 166.9349
52.720001 | 13027.6318 | 15179.28 | 9702.813 | -2151.651 | 843.5275 | 4465.06 | 167.8827
52.73 | 13026.0146 | 15157.4 | 9701.855 | -2131.39 | 843.5442 | 4443.174 | 168.831
52.740002 | 13136.0752 | 15135.43 | 9700.897 | -1999.355 | 843.565 | 4421.188 | 169.78
52.75 | 13253.9951 | 15113.38 | 9699.939 | -1859.381 | 843.5903 | 4399.118 | 170.7291
52.759998 | 13194.7568 | 15091.25 | 9698.98 | -1896.494 | 843.6195 | 4376.973 | 171.6781
52.77 | 13041.1582 | 15069.04 | 9698.021 | -2027.88 | 843.6532 | 4354.736 | 172.6278
52.779999 | 12872.6162 | 15046.78 | 9697.062 | -2174.16 | 843.6908 | 4332.447 | 173.5767
52.790001 | 12680.0732 | 15024.44 | 9696.102 | -2344.37 | 843.7331 | 4310.083 | 174.5256
52.799999 | 12810.0127 | 15002.07 | 9695.142 | -2192.062 | 843.7793 | 4287.681 | 175.4734
52.810001 | 12992.6162 | 14979.65 | 9694.181 | -1987.03 | 843.8299 | 4265.215 | 176.4207
52.82 | 12791.3105 | 14957.19 | 9693.22 | -2165.88 | 843.8849 | 4242.719 | 177.3667
52.830002 | 12657.4346 | 14934.7 | 9692.258 | -2277.263 | 843.9437 | 4220.184 | 178.3116
52.84 | 12738.8867 | 14912.18 | 9691.297 | -2173.297 | 844.0072 | 4197.625 | 179.2548
52.849998 | 12778.708 | 14889.66 | 9690.335 | -2110.947 | 844.0745 | 4175.05 | 180.1961
52.860001 | 12899.7754 | 14867.09 | 9689.372 | -1967.319 | 844.1464 | 4152.44 | 181.1361
52.869999 | 12750.668 | 14844.54 | 9688.409 | -2093.874 | 844.2225 | 4129.837 | 182.0735
52.880001 | 12734.5283 | 14821.97 | 9687.446 | -2087.442 | 844.3028 | 4107.214 | 183.0087
52.889999 | 12993.9531 | 14799.42 | 9686.482 | -1805.464 | 844.3873 | 4084.607 | 183.9411
52.900002 | 12908.3389 | 14776.85 | 9685.518 | -1868.516 | 844.4763 | 4061.99 | 184.8709
52.91 | 12904.6992 | 14754.31 | 9684.553 | -1849.615 | 844.5694 | 4039.394 | 185.7974
52.919998 | 12855.7705 | 14731.8 | 9683.589 | -1876.027 | 844.6666 | 4016.822 | 186.7203
52.93 | 12545.873 | 14709.28 | 9682.623 | -2163.412 | 844.7685 | 3994.253 | 187.6403
52.939999 | 12588.1475 | 14686.81 | 9681.658 | -2098.665 | 844.8742 | 3971.724 | 188.5561
52.950001 | 12837.9502 | 14664.36 | 9680.692 | -1826.407 | 844.9845 | 3949.213 | 189.4681
52.959999 | 12825.0488 | 14641.95 | 9679.726 | -1816.905 | 845.099 | 3926.753 | 190.3754
52.970001 | 12864.4219 | 14619.57 | 9678.759 | -1755.15 | 845.2178 | 3904.317 | 191.2785
52.98 | 12972.0518 | 14597.24 | 9677.792 | -1625.193 | 845.3408 | 3881.935 | 192.1767
52.990002 | 12796.0117 | 14574.96 | 9676.824 | -1778.948 | 845.4682 | 3859.597 | 193.0699
53 | 12568.6299 | 14552.73 | 9675.857 | -1984.101 | 845.5999 | 3837.316 | 193.9576
53.009998 | 12672.5215 | 14530.56 | 9674.889 | -1858.041 | 845.7357 | 3815.098 | 194.8396
53.02 | 12721.7549 | 14508.44 | 9673.92 | -1786.68 | 845.8761 | 3792.922 | 195.7164
53.029999 | 12695.5273 | 14486.38 | 9672.951 | -1790.857 | 846.0205 | 3770.825 | 196.5867
53.040001 | 12542.2861 | 14464.38 | 9671.982 | -1922.098 | 846.1694 | 3748.781 | 197.451
53.049999 | 12351.5205 | 14442.47 | 9671.013 | -2090.947 | 846.3226 | 3726.824 | 198.3084
53.060001 | 12533.873 | 14420.61 | 9670.042 | -1886.734 | 846.4802 | 3704.925 | 199.1592
53.07 | 12486.0352 | 14398.83 | 9669.072 | -1912.796 | 846.6421 | 3683.114 | 200.0027
53.080002 | 12182.1494 | 14377.13 | 9668.101 | -2194.977 | 846.8082 | 3661.378 | 200.8391
53.09 | 12124.0918 | 14355.51 | 9667.13 | -2231.415 | 846.9788 | 3639.73 | 201.6676
53.099998 | 12208.1045 | 14333.98 | 9666.159 | -2125.871 | 847.1533 | 3618.174 | 202.4882
53.110001 | 12367.5381 | 14312.51 | 9665.187 | -1944.972 | 847.3327 | 3596.689 | 203.3012
53.119999 | 12403.4326 | 14291.15 | 9664.215 | -1887.718 | 847.5163 | 3575.313 | 204.1054
53.130001 | 12598.1982 | 14269.86 | 9663.242 | -1671.665 | 847.7043 | 3554.016 | 204.9012
53.139999 | 12542.3203 | 14248.68 | 9662.27 | -1706.364 | 847.8963 | 3532.83 | 205.6879
53.150002 | 12559.9209 | 14227.58 | 9661.296 | -1667.662 | 848.0929 | 3511.728 | 206.4658
53.16 | 12951.1963 | 14206.59 | 9660.323 | -1255.391 | 848.294 | 3490.736 | 207.2341
53.169998 | 13135.3135 | 14185.69 | 9659.349 | -1050.381 | 848.4991 | 3469.854 | 207.9926
53.18 | 12983.1172 | 14164.89 | 9658.375 | -1181.768 | 848.7091 | 3449.06 | 208.7417
53.189999 | 12514.6318 | 14144.19 | 9657.4 | -1629.558 | 848.923 | 3428.387 | 209.4804
53.200001 | 12326.877 | 14123.58 | 9656.425 | -1796.708 | 849.1416 | 3407.809 | 210.2089
53.209999 | 12547.8662 | 14103.1 | 9655.45 | -1555.232 | 849.3645 | 3387.357 | 210.9266
53.220001 | 12639.1855 | 14082.7 | 9654.474 | -1443.516 | 849.5917 | 3367.002 | 211.6337
53.23 | 12608.333 | 14062.42 | 9653.498 | -1454.089 | 849.8235 | 3346.77 | 212.3296
53.240002 | 12787.0869 | 14042.25 | 9652.522 | -1255.158 | 850.0595 | 3326.65 | 213.0144
53.25 | 12901.4824 | 14022.18 | 9651.545 | -1120.7 | 850.3 | 3306.65 | 213.6875
53.259998 | 12692.6914 | 14002.23 | 9650.568 | -1309.543 | 850.5447 | 3286.773 | 214.3486
53.27 | 12612.9775 | 13982.38 | 9649.591 | -1369.406 | 850.7943 | 3267 | 214.9983
53.279999 | 12652.7354 | 13962.66 | 9648.613 | -1309.922 | 851.0478 | 3247.361 | 215.6355
53.290001 | 12655.5781 | 13943.03 | 9647.635 | -1287.453 | 851.3062 | 3227.829 | 216.2605
53.299999 | 12759.4551 | 13923.53 | 9646.656 | -1164.078 | 851.5688 | 3208.435 | 216.8728
53.310001 | 12855.5391 | 13904.14 | 9645.677 | -1048.596 | 851.836 | 3189.15 | 217.4724
53.32 | 12959.3047 | 13884.86 | 9644.698 | -925.5578 | 852.1076 | 3169.998 | 218.0589
53.330002 | 12771.7783 | 13865.7 | 9643.719 | -1093.922 | 852.3836 | 3150.966 | 218.6322
53.34 | 12674.542 | 13846.66 | 9642.739 | -1172.118 | 852.6642 | 3132.064 | 219.1921
53.349998 | 12667.7607 | 13827.74 | 9641.759 | -1159.979 | 852.9487 | 3113.293 | 219.7383
53.360001 | 12576.0186 | 13808.92 | 9640.778 | -1232.903 | 853.2386 | 3094.634 | 220.2712
53.369999 | 12627.0049 | 13790.24 | 9639.798 | -1163.232 | 853.5326 | 3076.117 | 220.7898
53.380001 | 12843.6943 | 13771.66 | 9638.816 | -927.9621 | 853.831 | 3057.714 | 221.2945
53.389999 | 12911.3262 | 13753.21 | 9637.835 | -841.8812 | 854.1338 | 3039.454 | 221.7848
53.400002 | 12758.918 | 13734.86 | 9636.853 | -975.9455 | 854.4413 | 3021.308 | 222.2608
53.41 | 12783.6289 | 13716.65 | 9635.871 | -933.0184 | 854.7534 | 3003.301 | 222.7222
53.419998 | 12963.875 | 13698.55 | 9634.889 | -734.6788 | 855.0696 | 2985.427 | 223.1687
53.43 | 12843.0459 | 13680.57 | 9633.906 | -837.5204 | 855.391 | 2967.669 | 223.6006
53.439999 | 12597.3242 | 13662.71 | 9632.923 | -1065.384 | 855.7164 | 2950.052 | 224.0174
53.450001 | 12659.6436 | 13644.96 | 9631.939 | -985.315 | 856.0466 | 2932.554 | 224.419
53.459999 | 12732.043 | 13627.34 | 9630.956 | -895.2977 | 856.3814 | 2915.198 | 224.8054
53.470001 | 12791.5127 | 13609.83 | 9629.971 | -818.3157 | 856.7205 | 2897.96 | 225.1765
53.48 | 12945.3975 | 13592.44 | 9628.987 | -647.0457 | 857.0645 | 2880.86 | 225.532
53.490002 | 12968.5967 | 13575.17 | 9628.002 | -606.5758 | 857.4128 | 2863.886 | 225.8719
53.5 | 12855.1426 | 13558.02 | 9627.017 | -702.8814 | 857.7658 | 2847.045 | 226.1961
53.509998 | 12713.1484 | 13541 | 9626.032 | -827.8497 | 858.1231 | 2830.339 | 226.5045
53.52 | 12654.7412 | 13524.08 | 9625.046 | -869.3363 | 858.4856 | 2813.749 | 226.7972
53.529999 | 12919.2148 | 13507.29 | 9624.06 | -588.0702 | 858.8521 | 2797.299 | 227.0737
53.540001 | 13084.7451 | 13490.6 | 9623.073 | -405.8547 | 859.2238 | 2780.968 | 227.3343
53.549999 | 12933.7246 | 13474.04 | 9622.087 | -540.3191 | 859.5997 | 2764.778 | 227.5788
53.560001 | 12858.6846 | 13457.59 | 9621.1 | -598.9073 | 859.9805 | 2748.705 | 227.807
53.57 | 12801.5879 | 13441.26 | 9620.112 | -639.6766 | 860.3659 | 2732.767 | 228.019
53.580002 | 12711.3242 | 13425.05 | 9619.125 | -713.725 | 860.7558 | 2716.954 | 228.2148
53.59 | 12800.2637 | 13408.95 | 9618.137 | -608.6898 | 861.1506 | 2701.272 | 228.3942
53.599998 | 12791.5088 | 13392.98 | 9617.149 | -601.4676 | 861.5494 | 2685.721 | 228.5572
53.610001 | 12545 | 13377.1 | 9616.16 | -832.101 | 861.9538 | 2670.283 | 228.7039
53.619999 | 12550.5557 | 13361.35 | 9615.171 | -810.7977 | 862.3626 | 2654.986 | 228.8342
53.630001 | 12713.8359 | 13345.71 | 9614.182 | -631.8715 | 862.7759 | 2639.802 | 228.9479
53.639999 | 12551.6855 | 13330.19 | 9613.192 | -778.5009 | 863.1939 | 2624.755 | 229.0453
53.650002 | 12448.5049 | 13314.77 | 9612.202 | -866.2617 | 863.6168 | 2609.821 | 229.1261
53.66 | 12434.6299 | 13299.47 | 9611.212 | -864.8372 | 864.0445 | 2595.02 | 229.1906
53.669998 | 12397.2939 | 13284.28 | 9610.222 | -886.9886 | 864.4764 | 2580.345 | 229.2385
53.68 | 12312.7998 | 13269.2 | 9609.231 | -956.3985 | 864.9138 | 2565.783 | 229.27
53.689999 | 12419.124 | 13254.23 | 9608.24 | -835.1099 | 865.3554 | 2551.353 | 229.2851
53.700001 | 12796.2676 | 13239.37 | 9607.249 | -443.1027 | 865.802 | 2537.036 | 229.2837
53.709999 | 12920.0127 | 13224.63 | 9606.257 | -304.6148 | 866.2535 | 2522.851 | 229.266
53.720001 | 12870.2666 | 13209.98 | 9605.265 | -339.7158 | 866.7095 | 2508.776 | 229.2319
53.73 | 12678.958 | 13195.45 | 9604.273 | -516.4948 | 867.1706 | 2494.828 | 229.1815
53.740002 | 12516.667 | 13181.03 | 9603.28 | -664.3605 | 867.6362 | 2480.996 | 229.1148
53.75 | 12584.959 | 13166.71 | 9602.288 | -581.7537 | 868.1068 | 2467.286 | 229.032
53.759998 | 12603.0918 | 13152.51 | 9601.295 | -549.4161 | 868.5819 | 2453.698 | 228.9329
53.77 | 12413.4775 | 13138.4 | 9600.301 | -724.9215 | 869.0624 | 2440.218 | 228.8178
53.779999 | 12368.6445 | 13124.4 | 9599.308 | -755.7591 | 869.5472 | 2426.862 | 228.6867
53.790001 | 12394.543 | 13110.5 | 9598.313 | -715.9617 | 870.0374 | 2413.614 | 228.5395
53.799999 | 12167.6299 | 13096.72 | 9597.319 | -929.0899 | 870.5321 | 2400.492 | 228.3766
53.810001 | 12012.5781 | 13083.03 | 9596.324 | -1070.45 | 871.0319 | 2387.474 | 228.1977
53.82 | 12305.0566 | 13069.45 | 9595.33 | -764.3896 | 871.5366 | 2374.577 | 228.0033
53.830002 | 12714.6846 | 13055.96 | 9594.334 | -341.2781 | 872.046 | 2361.789 | 227.7931
53.84 | 12765.4678 | 13042.58 | 9593.339 | -277.1167 | 872.5605 | 2349.117 | 227.5675
53.849998 | 12543.6387 | 13029.31 | 9592.344 | -485.6711 | 873.0793 | 2336.561 | 227.3265
53.860001 | 12581.6963 | 13016.12 | 9591.347 | -434.4284 | 873.604 | 2324.103 | 227.07
53.869999 | 12682.3447 | 13003.05 | 9590.351 | -320.7057 | 874.1333 | 2311.767 | 226.7986
53.880001 | 12574.5918 | 12990.07 | 9589.354 | -415.4734 | 874.6675 | 2299.532 | 226.5118
53.889999 | 12651.2266 | 12977.19 | 9588.358 | -325.9611 | 875.2065 | 2287.413 | 226.2102
53.900002 | 12817.2734 | 12964.4 | 9587.36 | -147.1252 | 875.7508 | 2275.394 | 225.8936
53.91 | 12727.7861 | 12951.71 | 9586.363 | -223.9268 | 876.3 | 2263.488 | 225.5624
53.919998 | 12511.8955 | 12939.13 | 9585.365 | -427.231 | 876.8538 | 2251.691 | 225.2167
53.93 | 12265.335 | 12926.63 | 9584.367 | -661.2921 | 877.4134 | 2239.99 | 224.8563
53.939999 | 12162.9727 | 12914.23 | 9583.369 | -751.2576 | 877.9775 | 2228.402 | 224.4819
53.950001 | 12296.1924 | 12901.92 | 9582.37 | -605.728 | 878.5469 | 2216.91 | 224.0929
53.959999 | 12282.9717 | 12889.71 | 9581.372 | -606.7418 | 879.1213 | 2205.53 | 223.6903
53.970001 | 12179.0527 | 12877.59 | 9580.373 | -698.5381 | 879.7007 | 2194.244 | 223.2735
53.98 | 12116.5674 | 12865.57 | 9579.373 | -748.9994 | 880.2853 | 2183.065 | 222.8431
53.990002 | 12212.7637 | 12853.63 | 9578.374 | -640.8682 | 880.8749 | 2171.984 | 222.399
54 | 12525.2041 | 12841.79 | 9577.374 | -316.5873 | 881.4697 | 2161.006 | 221.9417
54.009998 | 12691.6641 | 12830.04 | 9576.374 | -138.3801 | 882.0691 | 2150.13 | 221.4712
54.02 | 12429.3486 | 12818.38 | 9575.373 | -389.0305 | 882.6746 | 2139.344 | 220.9873
54.029999 | 12353.8818 | 12806.81 | 9574.373 | -452.9289 | 883.2848 | 2128.662 | 220.4908
54.040001 | 12637.208 | 12795.32 | 9573.372 | -158.116 | 883.9001 | 2118.071 | 219.9812
54.049999 | 12575.6162 | 12783.93 | 9572.371 | -208.3181 | 884.5207 | 2107.584 | 219.4594
54.060001 | 12250.667 | 12772.62 | 9571.369 | -521.9568 | 885.1463 | 2097.184 | 218.9248
54.07 | 12261.627 | 12761.41 | 9570.367 | -499.7792 | 885.7773 | 2086.883 | 218.3782
54.080002 | 12346.332 | 12750.27 | 9569.365 | -403.9406 | 886.4135 | 2076.674 | 217.8195
54.09 | 12192.208 | 12739.23 | 9568.363 | -547.0198 | 887.0549 | 2066.561 | 217.249
54.099998 | 11955.4902 | 12728.27 | 9567.361 | -772.7805 | 887.7011 | 2056.542 | 216.667
54.110001 | 11754.5068 | 12717.39 | 9566.358 | -962.8833 | 888.3535 | 2046.606 | 216.0731
54.119999 | 11687.791 | 12706.6 | 9565.355 | -1018.812 | 889.0106 | 2036.769 | 215.4682
54.130001 | 11950.9365 | 12695.89 | 9564.352 | -744.9547 | 889.6733 | 2027.014 | 214.852
54.139999 | 12138.832 | 12685.27 | 9563.348 | -546.4388 | 890.3409 | 2017.356 | 214.2251
54.150002 | 12173.085 | 12674.73 | 9562.344 | -501.6401 | 891.0142 | 2007.779 | 213.5872
54.16 | 12329.1094 | 12664.27 | 9561.341 | -335.1578 | 891.6928 | 1998.295 | 212.939
54.169998 | 12321.0156 | 12653.89 | 9560.337 | -332.8773 | 892.3762 | 1988.9 | 212.2806
54.18 | 12205.7842 | 12643.59 | 9559.332 | -437.8085 | 893.0659 | 1979.583 | 211.6117
54.189999 | 12026.2344 | 12633.38 | 9558.327 | -607.1446 | 893.7604 | 1970.358 | 210.9332
54.200001 | 11978.6602 | 12623.24 | 9557.322 | -644.5792 | 894.4606 | 1961.212 | 210.2446
54.209999 | 11844.7168 | 12613.19 | 9556.317 | -768.4697 | 895.1659 | 1952.157 | 209.5469
54.220001 | 11544.2295 | 12603.21 | 9555.311 | -1058.976 | 895.8769 | 1943.178 | 208.8395
54.23 | 11526.7324 | 12593.31 | 9554.306 | -1066.575 | 896.5934 | 1934.285 | 208.1232
54.240002 | 11943.6807 | 12583.49 | 9553.3 | -639.805 | 897.3151 | 1925.473 | 207.3979
54.25 | 12254.0752 | 12573.74 | 9552.294 | -319.6684 | 898.0425 | 1916.743 | 206.664
54.259998 | 12233.9062 | 12564.08 | 9551.288 | -330.1744 | 898.7748 | 1908.096 | 205.9218
54.27 | 12399.501 | 12554.49 | 9550.281 | -154.9867 | 899.5137 | 1899.522 | 205.1709
54.279999 | 12506.5381 | 12544.98 | 9549.274 | -38.43851 | 900.2576 | 1891.033 | 204.4122
54.290001 | 12383.9746 | 12535.53 | 9548.267 | -151.5604 | 901.0069 | 1882.616 | 203.6453
54.299999 | 12090.6445 | 12526.18 | 9547.26 | -435.5311 | 901.762 | 1874.283 | 202.8711
54.310001 | 11889.375 | 12516.88 | 9546.252 | -627.5099 | 902.5225 | 1866.021 | 202.0892
54.32 | 12031.6748 | 12507.67 | 9545.244 | -475.9965 | 903.2888 | 1857.838 | 201.3003
54.330002 | 12233.2207 | 12498.53 | 9544.236 | -265.3095 | 904.0606 | 1849.729 | 200.5041
54.34 | 12262.1162 | 12489.46 | 9543.228 | -227.3485 | 904.8381 | 1841.697 | 199.7014
54.349998 | 12072.7822 | 12480.47 | 9542.22 | -407.6917 | 905.6206 | 1833.741 | 198.8922
54.360001 | 11939.7734 | 12471.55 | 9541.211 | -531.7751 | 906.4099 | 1825.852 | 198.076
54.369999 | 11906.958 | 12462.7 | 9540.202 | -555.7446 | 907.2043 | 1818.042 | 197.254
54.380001 | 11897.6719 | 12453.92 | 9539.193 | -556.25 | 908.0047 | 1810.298 | 196.4259
54.389999 | 11664.7227 | 12445.22 | 9538.184 | -780.4959 | 908.8105 | 1802.632 | 195.5922
54.400002 | 11768.2861 | 12436.58 | 9537.174 | -668.2939 | 909.6222 | 1795.031 | 194.7527
54.41 | 12147.5537 | 12428.02 | 9536.164 | -280.4624 | 910.4398 | 1787.504 | 193.9081
54.419998 | 12004.1377 | 12419.52 | 9535.155 | -415.3862 | 911.2625 | 1780.048 | 193.0585
54.43 | 11779.0059 | 12411.1 | 9534.144 | -632.0898 | 912.0921 | 1772.656 | 192.2035
54.439999 | 12071.501 | 12402.74 | 9533.134 | -331.2402 | 912.9268 | 1765.336 | 191.344
54.450001 | 12259.3789 | 12394.45 | 9532.123 | -135.072 | 913.7677 | 1758.08 | 190.4799
54.459999 | 11881.3232 | 12386.24 | 9531.113 | -504.9118 | 914.6141 | 1750.897 | 189.6117
54.470001 | 11708.457 | 12378.08 | 9530.101 | -669.6241 | 915.4667 | 1743.774 | 188.739
54.48 | 11684.7344 | 12370 | 9529.09 | -685.2646 | 916.3251 | 1736.721 | 187.8627
54.490002 | 11737.2129 | 12361.98 | 9528.079 | -624.7692 | 917.1893 | 1729.732 | 186.9824
54.5 | 12116.7617 | 12354.03 | 9527.067 | -237.2725 | 918.0596 | 1722.808 | 186.0989
54.509998 | 12189.0654 | 12346.15 | 9526.056 | -157.0892 | 918.9353 | 1715.951 | 185.2122
54.52 | 11792.2227 | 12338.34 | 9525.044 | -546.1133 | 919.818 | 1709.153 | 184.3218
54.529999 | 11607.1357 | 12330.59 | 9524.031 | -723.4522 | 920.7062 | 1702.421 | 183.4289
54.540001 | 11824.1045 | 12322.9 | 9523.019 | -498.7958 | 921.6004 | 1695.748 | 182.533
54.549999 | 11747.1963 | 12315.28 | 9522.006 | -568.0875 | 922.5006 | 1689.142 | 181.6348
54.560001 | 11597.0586 | 12307.73 | 9520.993 | -710.6687 | 923.4069 | 1682.593 | 180.7341
54.57 | 11776.915 | 12300.24 | 9519.981 | -523.3225 | 924.3194 | 1676.106 | 179.8313
54.580002 | 11947.8223 | 12292.81 | 9518.967 | -344.9882 | 925.2378 | 1669.679 | 178.9264
54.59 | 11920.6543 | 12285.45 | 9517.954 | -364.7955 | 926.1625 | 1663.313 | 178.0199
54.599998 | 12101.793 | 12278.15 | 9516.941 | -176.3607 | 927.0926 | 1657.008 | 177.112
54.610001 | 12198.7295 | 12270.92 | 9515.927 | -72.18597 | 928.0302 | 1650.757 | 176.202
54.619999 | 11947.9297 | 12263.75 | 9514.913 | -315.8161 | 928.9732 | 1644.568 | 175.2912
54.630001 | 11641.1016 | 12256.63 | 9513.899 | -615.532 | 929.9228 | 1638.433 | 174.3792
54.639999 | 11467.3008 | 12249.59 | 9512.885 | -782.2879 | 930.8782 | 1632.359 | 173.4664
54.650002 | 11729.9238 | 12242.6 | 9511.87 | -512.6769 | 931.8403 | 1626.338 | 172.5527
54.66 | 11725.6016 | 12235.68 | 9510.855 | -510.0766 | 932.8085 | 1620.376 | 171.6386
54.669998 | 11547.0938 | 12228.82 | 9509.841 | -681.7242 | 933.7824 | 1614.47 | 170.7244
54.68 | 11478.0693 | 12222.01 | 9508.826 | -743.9452 | 934.7637 | 1608.616 | 169.8093
54.689999 | 11589.0967 | 12215.28 | 9507.811 | -626.1788 | 935.7507 | 1602.82 | 168.8945
54.700001 | 11755.4834 | 12208.59 | 9506.795 | -453.1096 | 936.7443 | 1597.074 | 167.9796
54.709999 | 11764.5293 | 12201.98 | 9505.78 | -437.4463 | 937.7441 | 1591.387 | 167.0652
54.720001 | 11877.9131 | 12195.41 | 9504.764 | -317.5001 | 938.7507 | 1585.748 | 166.151
54.73 | 11923.8564 | 12188.91 | 9503.748 | -265.0573 | 939.7635 | 1580.165 | 165.2375
54.740002 | 12077.1787 | 12182.47 | 9502.732 | -105.2932 | 940.7827 | 1574.633 | 164.3245
54.75 | 12215.1113 | 12176.09 | 9501.716 | 39.02068 | 941.8085 | 1569.154 | 163.4126
54.759998 | 11991.9199 | 12169.77 | 9500.7 | -177.8496 | 942.8402 | 1563.728 | 162.5019
54.77 | 11819.5674 | 12163.5 | 9499.683 | -343.9352 | 943.8796 | 1558.348 | 161.5917
54.779999 | 12057.7178 | 12157.3 | 9498.667 | -99.5798 | 944.925 | 1553.023 | 160.6833
54.790001 | 12271.1309 | 12151.15 | 9497.649 | 119.9838 | 945.9769 | 1547.745 | 159.7759
54.799999 | 11952.2695 | 12145.06 | 9496.633 | -192.7886 | 947.0356 | 1542.519 | 158.8704
54.810001 | 11721.749 | 12139.02 | 9495.615 | -417.2737 | 948.1008 | 1537.34 | 157.9663
54.82 | 11827.9209 | 12133.05 | 9494.598 | -305.1255 | 949.1727 | 1532.211 | 157.0642
54.830002 | 12113.1133 | 12127.13 | 9493.581 | -14.01252 | 950.2513 | 1527.13 | 156.1639
54.84 | 12190.9316 | 12121.26 | 9492.563 | 69.6678 | 951.3367 | 1522.098 | 155.2658
54.849998 | 12021.793 | 12115.46 | 9491.546 | -93.6658 | 952.428 | 1517.115 | 154.3701
54.860001 | 12038.377 | 12109.71 | 9490.527 | -71.32869 | 953.5275 | 1512.175 | 153.476
54.869999 | 12130.1504 | 12104.01 | 9489.51 | 26.1374 | 954.633 | 1507.286 | 152.5847
54.880001 | 11970.9414 | 12098.37 | 9488.491 | -127.4303 | 955.7457 | 1502.439 | 151.6958
54.889999 | 11784.6758 | 12092.79 | 9487.473 | -308.114 | 956.8648 | 1497.642 | 150.8097
54.900002 | 11873.8311 | 12087.26 | 9486.454 | -213.4278 | 957.9912 | 1492.887 | 149.9261
54.91 | 11915.8828 | 12081.79 | 9485.436 | -165.903 | 959.1243 | 1488.18 | 149.0456
54.919998 | 11648.5996 | 12076.37 | 9484.417 | -427.7685 | 960.2638 | 1483.519 | 148.1681
54.93 | 11591.1885 | 12071 | 9483.398 | -479.8127 | 961.4114 | 1478.898 | 147.2931
54.939999 | 11868.8848 | 12065.69 | 9482.379 | -196.8065 | 962.5652 | 1474.325 | 146.4216
54.950001 | 11984.7666 | 12060.43 | 9481.36 | -75.66551 | 963.7264 | 1469.793 | 145.553
54.959999 | 12054.1709 | 12055.23 | 9480.341 | -1.059397 | 964.8943 | 1465.307 | 144.688
54.970001 | 11972.0967 | 12050.08 | 9479.321 | -77.98193 | 966.0696 | 1460.862 | 143.8262
54.98 | 11761.3906 | 12044.98 | 9478.302 | -283.5911 | 967.2519 | 1456.46 | 142.968
54.990002 | 11824.3115 | 12039.94 | 9477.282 | -215.6249 | 968.4412 | 1452.1 | 142.1132
55 | 11890.9121 | 12034.95 | 9476.262 | -144.0333 | 969.6378 | 1447.783 | 141.2622
55.009998 | 11820.5029 | 12030.01 | 9475.243 | -209.5046 | 970.8408 | 1443.509 | 140.4151
55.02 | 11645.582 | 12025.12 | 9474.222 | -379.5367 | 972.0525 | 1439.273 | 139.5712
55.029999 | 11686.0088 | 12020.28 | 9473.202 | -334.2758 | 973.2706 | 1435.08 | 138.7314
55.040001 | 11699.0312 | 12015.5 | 9472.182 | -316.4683 | 974.4961 | 1430.926 | 137.8955
55.049999 | 11629.7793 | 12010.77 | 9471.161 | -380.9893 | 975.7289 | 1426.815 | 137.0636
55.060001 | 11740.2998 | 12006.09 | 9470.141 | -265.7864 | 976.969 | 1422.741 | 136.2357
55.07 | 11659.416 | 12001.46 | 9469.12 | -342.0403 | 978.2165 | 1418.708 | 135.4119
55.080002 | 11539.8545 | 11996.88 | 9468.099 | -457.0217 | 979.4714 | 1414.713 | 134.5922
55.09 | 11699.4941 | 11992.35 | 9467.079 | -292.8542 | 980.7337 | 1410.759 | 133.7769
55.099998 | 12035.8545 | 11987.87 | 9466.058 | 47.98337 | 982.0027 | 1406.845 | 132.9659
55.110001 | 11965.083 | 11983.44 | 9465.036 | -18.35791 | 983.2808 | 1402.965 | 132.1587
55.119999 | 11829.9512 | 11979.06 | 9464.015 | -149.1128 | 984.5653 | 1399.127 | 131.3563
55.130001 | 11675.9199 | 11974.73 | 9462.994 | -298.8137 | 985.858 | 1395.324 | 130.5581
55.139999 | 11572.4385 | 11970.46 | 9461.973 | -398.0173 | 987.1577 | 1391.561 | 129.7645
55.150002 | 11785.5889 | 11966.22 | 9460.951 | -180.6349 | 988.4655 | 1387.832 | 128.9752
55.16 | 11973.0498 | 11962.04 | 9459.929 | 11.00635 | 989.7808 | 1384.143 | 128.1907
55.169998 | 11923.8506 | 11957.91 | 9458.908 | -34.06163 | 991.103 | 1380.491 | 127.4108
55.18 | 11645.2305 | 11953.83 | 9457.886 | -308.5966 | 992.4344 | 1376.872 | 126.635
55.189999 | 11556.29 | 11949.79 | 9456.864 | -393.5026 | 993.7726 | 1373.292 | 125.8642
55.200001 | 11733.0527 | 11945.8 | 9455.842 | -212.751 | 995.119 | 1369.745 | 125.0979
55.209999 | 11899.7793 | 11941.87 | 9454.82 | -42.08639 | 996.4728 | 1366.237 | 124.3365
55.220001 | 11688.8604 | 11937.97 | 9453.798 | -249.1125 | 997.8349 | 1362.761 | 123.5796
55.23 | 11685.165 | 11934.13 | 9452.775 | -248.9638 | 999.2047 | 1359.321 | 122.8276
55.240002 | 11835.0654 | 11930.33 | 9451.753 | -95.26602 | 1000.582 | 1355.916 | 122.0802
55.25 | 11871.4678 | 11926.58 | 9450.731 | -55.1144 | 1001.968 | 1352.546 | 121.3378
55.259998 | 11956.8066 | 11922.88 | 9449.708 | 33.92634 | 1003.361 | 1349.211 | 120.6003
55.27 | 12082.8223 | 11919.22 | 9448.685 | 163.5993 | 1004.763 | 1345.907 | 119.8672
55.279999 | 11929.833 | 11915.61 | 9447.663 | 14.21865 | 1006.173 | 1342.639 | 119.1392
55.290001 | 11835.499 | 11912.05 | 9446.64 | -76.55075 | 1007.591 | 1339.403 | 118.4159
55.299999 | 11797.0547 | 11908.53 | 9445.617 | -111.4789 | 1009.017 | 1336.202 | 117.6977
55.310001 | 11883.752 | 11905.06 | 9444.594 | -21.30898 | 1010.451 | 1333.032 | 116.9842
55.32 | 12061.043 | 11901.64 | 9443.571 | 159.4074 | 1011.894 | 1329.895 | 116.2757
55.330002 | 12118.3779 | 11898.25 | 9442.548 | 220.1233 | 1013.344 | 1326.791 | 115.572
55.34 | 11860.2715 | 11894.92 | 9441.525 | -34.64905 | 1014.803 | 1323.719 | 114.8733
55.349998 | 11635.373 | 11891.63 | 9440.502 | -256.2587 | 1016.27 | 1320.68 | 114.1797
55.360001 | 11598.4014 | 11888.39 | 9439.478 | -289.9842 | 1017.746 | 1317.671 | 113.4905
55.369999 | 11538.5068 | 11885.19 | 9438.455 | -346.6801 | 1019.23 | 1314.695 | 112.8066
55.380001 | 11652.0684 | 11882.03 | 9437.432 | -229.9619 | 1020.723 | 1311.749 | 112.1275
55.389999 | 11872.9004 | 11878.92 | 9436.408 | -6.020103 | 1022.223 | 1308.836 | 111.4534
55.400002 | 11884.3906 | 11875.85 | 9435.384 | 8.53828 | 1023.733 | 1305.951 | 110.7841
55.41 | 11893.1709 | 11872.83 | 9434.361 | 20.34063 | 1025.251 | 1303.098 | 110.1198
55.419998 | 12069.1416 | 11869.85 | 9433.338 | 199.2893 | 1026.777 | 1300.277 | 109.4607
55.43 | 12201.3887 | 11866.92 | 9432.314 | 334.4724 | 1028.313 | 1297.484 | 108.806
55.439999 | 12065.9473 | 11864.03 | 9431.29 | 201.922 | 1029.857 | 1294.722 | 108.1565
55.450001 | 12025.333 | 11861.18 | 9430.266 | 164.1573 | 1031.409 | 1291.989 | 107.5117
55.459999 | 11967.9531 | 11858.37 | 9429.242 | 109.5813 | 1032.971 | 1289.287 | 106.872
55.470001 | 11784.9941 | 11855.61 | 9428.218 | -70.61473 | 1034.541 | 1286.613 | 106.237
55.48 | 11689.1768 | 11852.89 | 9427.194 | -163.7129 | 1036.12 | 1283.968 | 105.6071
55.490002 | 11700.2266 | 11850.21 | 9426.17 | -149.986 | 1037.708 | 1281.353 | 104.9819
55.5 | 11686.5322 | 11847.58 | 9425.146 | -161.0467 | 1039.305 | 1278.766 | 104.3616
55.509998 | 11635.7891 | 11844.99 | 9424.122 | -209.1986 | 1040.91 | 1276.209 | 103.7464
55.52 | 11693.1104 | 11842.44 | 9423.098 | -149.3269 | 1042.525 | 1273.678 | 103.1356
55.529999 | 11742.8223 | 11839.93 | 9422.074 | -97.10837 | 1044.149 | 1271.177 | 102.5298
55.540001 | 11722.5781 | 11837.46 | 9421.05 | -114.8856 | 1045.782 | 1268.703 | 101.9288
55.549999 | 11762.0508 | 11835.04 | 9420.026 | -72.98985 | 1047.424 | 1266.258 | 101.3326
55.560001 | 11686.6621 | 11832.66 | 9419.001 | -145.9951 | 1049.076 | 1263.839 | 100.7411
55.57 | 11595.2998 | 11830.32 | 9417.977 | -235.0164 | 1050.736 | 1261.449 | 100.1545
55.580002 | 11868.9854 | 11828.02 | 9416.952 | 40.96963 | 1052.406 | 1259.085 | 99.57255
55.59 | 11907.3604 | 11825.76 | 9415.928 | 81.60281 | 1054.085 | 1256.749 | 98.9954
55.599998 | 11698.8555 | 11823.54 | 9414.904 | -124.6847 | 1055.772 | 1254.441 | 98.4231
55.610001 | 11667.8828 | 11821.36 | 9413.879 | -153.4795 | 1057.471 | 1252.157 | 97.85506
55.619999 | 11683.2158 | 11819.23 | 9412.855 | -136.0112 | 1059.178 | 1249.902 | 97.29197
55.630001 | 11610.1416 | 11817.13 | 9411.831 | -206.9886 | 1060.895 | 1247.671 | 96.73343
55.639999 | 11551.7959 | 11815.08 | 9410.806 | -263.2798 | 1062.621 | 1245.469 | 96.17962
55.650002 | 11726.9023 | 11813.06 | 9409.781 | -86.15718 | 1064.357 | 1243.29 | 95.6303
55.66 | 11730.4648 | 11811.08 | 9408.757 | -80.62018 | 1066.103 | 1241.139 | 95.08569
55.669998 | 11872.498 | 11809.15 | 9407.733 | 63.34765 | 1067.857 | 1239.014 | 94.54577
55.68 | 12194.2061 | 11807.25 | 9406.708 | 386.9514 | 1069.623 | 1236.913 | 94.01003
55.689999 | 11959.7861 | 11805.4 | 9405.684 | 154.3864 | 1071.398 | 1234.839 | 93.47904
55.700001 | 11719.5312 | 11803.58 | 9404.659 | -84.0517 | 1073.183 | 1232.789 | 92.95242
55.709999 | 11802.2285 | 11801.81 | 9403.635 | 0.4210353 | 1074.977 | 1230.766 | 92.43044
55.720001 | 11760.3994 | 11800.07 | 9402.61 | -39.67036 | 1076.781 | 1228.766 | 91.91275
55.73 | 11827.3643 | 11798.37 | 9401.585 | 28.99223 | 1078.596 | 1226.791 | 91.39961
55.740002 | 12098.6924 | 11796.71 | 9400.561 | 301.9794 | 1080.42 | 1224.841 | 90.8908
55.75 | 12014.2158 | 11795.09 | 9399.536 | 219.1222 | 1082.255 | 1222.916 | 90.38646
55.759998 | 11656.7881 | 11793.51 | 9398.512 | -136.725 | 1084.098 | 1221.016 | 89.88659
55.77 | 11691.5557 | 11791.97 | 9397.487 | -100.4151 | 1085.954 | 1219.139 | 89.39072
55.779999 | 12017.1885 | 11790.47 | 9396.463 | 226.7204 | 1087.819 | 1217.287 | 88.89934
55.790001 | 12000.7061 | 11789 | 9395.438 | 211.7037 | 1089.694 | 1215.458 | 88.4122
55.799999 | 11680.6973 | 11787.58 | 9394.414 | -106.8795 | 1091.58 | 1213.653 | 87.92938
55.810001 | 11658.8311 | 11786.19 | 9393.389 | -127.3567 | 1093.476 | 1211.872 | 87.45073
55.82 | 12013.4248 | 11784.84 | 9392.365 | 228.5867 | 1095.383 | 1210.114 | 86.97634
55.830002 | 11985.2578 | 11783.53 | 9391.34 | 201.732 | 1097.299 | 1208.38 | 86.50607
55.84 | 11798.585 | 11782.25 | 9390.316 | 16.33237 | 1099.227 | 1206.67 | 86.04004
55.849998 | 11956.207 | 11781.02 | 9389.292 | 175.1901 | 1101.164 | 1204.983 | 85.57826
55.860001 | 11975.7549 | 11779.82 | 9388.267 | 195.9364 | 1103.114 | 1203.318 | 85.12023
55.869999 | 11952.0459 | 11778.66 | 9387.243 | 173.3869 | 1105.073 | 1201.677 | 84.66651
55.880001 | 11952.8428 | 11777.54 | 9386.218 | 175.3071 | 1107.043 | 1200.057 | 84.21677
55.889999 | 12095.5879 | 11776.45 | 9385.194 | 319.1364 | 1109.024 | 1198.462 | 83.77113
55.900002 | 12314.6543 | 11775.4 | 9384.169 | 539.2513 | 1111.016 | 1196.888 | 83.3294
55.91 | 12196.6611 | 11774.39 | 9383.145 | 422.2676 | 1113.019 | 1195.337 | 82.89173
55.919998 | 11984.624 | 11773.42 | 9382.121 | 211.2032 | 1115.032 | 1193.809 | 82.45812
55.93 | 11929.4736 | 11772.49 | 9381.097 | 156.9885 | 1117.058 | 1192.302 | 82.02813
55.939999 | 11955.8672 | 11771.59 | 9380.073 | 184.2802 | 1119.094 | 1190.818 | 81.60223
55.950001 | 11920.0957 | 11770.72 | 9379.049 | 149.3709 | 1121.141 | 1189.355 | 81.18009
55.959999 | 12010.6406 | 11769.9 | 9378.025 | 240.7394 | 1123.199 | 1187.915 | 80.76192
55.970001 | 12177.8174 | 11769.11 | 9377 | 408.7043 | 1125.269 | 1186.496 | 80.34744
55.98 | 12241.667 | 11768.36 | 9375.977 | 473.3042 | 1127.35 | 1185.099 | 79.93685
55.990002 | 12006.085 | 11767.65 | 9374.952 | 238.4364 | 1129.443 | 1183.723 | 79.52995
56 | 11724.6436 | 11766.97 | 9373.929 | -42.32814 | 1131.547 | 1182.369 | 79.12686
56.009998 | 12077.4561 | 11766.33 | 9372.905 | 311.1249 | 1133.661 | 1181.038 | 78.72757
56.02 | 12395.207 | 11765.73 | 9371.881 | 629.4796 | 1135.789 | 1179.726 | 78.33172
56.029999 | 12220.2871 | 11765.16 | 9370.857 | 455.1265 | 1137.928 | 1178.436 | 77.93966
56.040001 | 12116.667 | 11764.63 | 9369.833 | 352.038 | 1140.078 | 1177.166 | 77.5512
56.049999 | 12150.5811 | 11764.14 | 9368.81 | 386.4459 | 1142.24 | 1175.918 | 77.16639
56.060001 | 11945.9307 | 11763.68 | 9367.786 | 182.2544 | 1144.414 | 1174.691 | 76.78512
56.07 | 11602.0703 | 11763.25 | 9366.763 | -161.1843 | 1146.6 | 1173.484 | 76.40745
56.080002 | 11638.2871 | 11762.87 | 9365.739 | -124.5813 | 1148.798 | 1172.298 | 76.03326
56.09 | 11670.4717 | 11762.52 | 9364.716 | -92.04788 | 1151.008 | 1171.133 | 75.66263
56.099998 | 11667.6699 | 11762.21 | 9363.693 | -94.53615 | 1153.229 | 1169.989 | 75.29559
56.110001 | 11542.9111 | 11761.93 | 9362.669 | -219.0178 | 1155.464 | 1168.864 | 74.93171
56.119999 | 11560.7227 | 11761.69 | 9361.646 | -200.9655 | 1157.71 | 1167.76 | 74.57145
56.130001 | 11735.4971 | 11761.48 | 9360.623 | -25.98551 | 1159.969 | 1166.676 | 74.21453
56.139999 | 11828.3574 | 11761.31 | 9359.6 | 67.04329 | 1162.24 | 1165.613 | 73.86105
56.150002 | 11823.2734 | 11761.18 | 9358.577 | 62.09313 | 1164.524 | 1164.569 | 73.51086
56.16 | 11741.3438 | 11761.08 | 9357.554 | -19.73981 | 1166.82 | 1163.546 | 73.16406
56.169998 | 11768.8027 | 11761.02 | 9356.532 | 7.780742 | 1169.127 | 1162.543 | 72.82066
56.18 | 11961.6748 | 11761 | 9355.509 | 200.6781 | 1171.449 | 1161.558 | 72.48029
56.189999 | 11859.8486 | 11761.01 | 9354.486 | 98.84148 | 1173.783 | 1160.595 | 72.14331
56.200001 | 11726.6738 | 11761.05 | 9353.464 | -34.37901 | 1176.13 | 1159.65 | 71.80952
56.209999 | 11779.9883 | 11761.14 | 9352.441 | 18.85322 | 1178.489 | 1158.726 | 71.479
56.220001 | 11836.5928 | 11761.25 | 9351.419 | 75.34032 | 1180.862 | 1157.82 | 71.15161
56.23 | 11875.0527 | 11761.41 | 9350.397 | 113.6468 | 1183.247 | 1156.935 | 70.82743
56.240002 | 11783.6201 | 11761.59 | 9349.374 | 22.02521 | 1185.646 | 1156.069 | 70.50634
56.25 | 11633.6064 | 11761.82 | 9348.352 | -128.2134 | 1188.057 | 1155.222 | 70.18841
56.259998 | 11800.0605 | 11762.08 | 9347.331 | 37.98077 | 1190.481 | 1154.395 | 69.87365
56.27 | 12070.749 | 11762.38 | 9346.308 | 308.3729 | 1192.92 | 1153.586 | 69.56174
56.279999 | 11967.9482 | 11762.71 | 9345.287 | 205.2399 | 1195.372 | 1152.797 | 69.253
56.290001 | 12006.9346 | 11763.07 | 9344.265 | 243.8597 | 1197.837 | 1152.026 | 68.94725
56.299999 | 12058.9561 | 11763.48 | 9343.244 | 295.4776 | 1200.315 | 1151.275 | 68.64453
56.310001 | 12249.3838 | 11763.92 | 9342.222 | 485.4675 | 1202.807 | 1150.543 | 68.34475
56.32 | 12236.2129 | 11764.39 | 9341.201 | 471.822 | 1205.313 | 1149.829 | 68.04795
56.330002 | 12057.3008 | 11764.9 | 9340.179 | 292.4006 | 1207.832 | 1149.135 | 67.75406
56.34 | 11991.667 | 11765.45 | 9339.158 | 226.2209 | 1210.366 | 1148.459 | 67.46311
56.349998 | 12073.5898 | 11766.03 | 9338.137 | 307.5633 | 1212.911 | 1147.803 | 67.17514
56.360001 | 12124.7188 | 11766.64 | 9337.116 | 358.0752 | 1215.474 | 1147.164 | 66.8898
56.369999 | 12031.2188 | 11767.3 | 9336.096 | 263.9228 | 1218.049 | 1146.544 | 66.60745
56.380001 | 12128.7109 | 11767.98 | 9335.075 | 360.7271 | 1220.638 | 1145.943 | 66.32789
56.389999 | 12146.7207 | 11768.71 | 9334.055 | 378.0132 | 1223.242 | 1145.36 | 66.05117
56.400002 | 11959.8438 | 11769.47 | 9333.034 | 190.3776 | 1225.86 | 1144.796 | 65.77718
56.41 | 12008.0166 | 11770.26 | 9332.014 | 237.7548 | 1228.492 | 1144.25 | 65.506
56.419998 | 12303.4199 | 11771.09 | 9330.994 | 532.3282 | 1231.137 | 1143.723 | 65.23763
56.43 | 12231.1904 | 11771.96 | 9329.974 | 459.2318 | 1233.8 | 1143.213 | 64.97179
56.439999 | 11840.209 | 11772.86 | 9328.954 | 67.34836 | 1236.476 | 1142.723 | 64.70875
56.450001 | 11635.1895 | 11773.8 | 9327.934 | -138.6087 | 1239.167 | 1142.249 | 64.44836
56.459999 | 11725.2803 | 11774.77 | 9326.914 | -49.4917 | 1241.872 | 1141.795 | 64.19067
56.470001 | 11931.7988 | 11775.78 | 9325.895 | 156.0176 | 1244.592 | 1141.358 | 63.93558
56.48 | 12047.0596 | 11776.83 | 9324.876 | 270.2331 | 1247.328 | 1140.94 | 63.68315
56.490002 | 12205.0342 | 11777.91 | 9323.856 | 427.1266 | 1250.078 | 1140.54 | 63.43329
56.5 | 12207.0156 | 11779.02 | 9322.837 | 427.9909 | 1252.844 | 1140.157 | 63.18603
56.509998 | 12095.2939 | 11780.18 | 9321.819 | 315.1171 | 1255.623 | 1139.793 | 62.94141
56.52 | 12161.8906 | 11781.37 | 9320.8 | 380.5242 | 1258.421 | 1139.447 | 62.69916
56.529999 | 11855.0498 | 11782.59 | 9319.781 | 72.45822 | 1261.232 | 1139.118 | 62.45952
56.540001 | 11799.9756 | 11783.85 | 9318.763 | 16.12382 | 1264.059 | 1138.807 | 62.22238
56.549999 | 11936.5332 | 11785.15 | 9317.745 | 151.3838 | 1266.902 | 1138.515 | 61.98774
56.560001 | 11932.0771 | 11786.48 | 9316.726 | 145.5953 | 1269.761 | 1138.239 | 61.75555
56.57 | 11983.7129 | 11787.85 | 9315.709 | 195.8616 | 1272.635 | 1137.982 | 61.52583
56.580002 | 12113.9883 | 11789.26 | 9314.691 | 324.7319 | 1275.525 | 1137.742 | 61.29852
56.59 | 12105.4102 | 11790.7 | 9313.673 | 314.7116 | 1278.431 | 1137.521 | 61.07365
56.599998 | 11972.8906 | 11792.18 | 9312.656 | 180.7149 | 1281.352 | 1137.317 | 60.85126
56.610001 | 11963.9658 | 11793.69 | 9311.638 | 170.2748 | 1284.292 | 1137.13 | 60.63105
56.619999 | 12155.9355 | 11795.24 | 9310.621 | 360.6937 | 1287.246 | 1136.961 | 60.41333
56.630001 | 12195.2979 | 11796.83 | 9309.604 | 398.4688 | 1290.217 | 1136.809 | 60.19792
56.639999 | 12139.665 | 11798.45 | 9308.588 | 341.212 | 1293.205 | 1136.676 | 59.98488
56.650002 | 12051.9785 | 11800.11 | 9307.571 | 251.8649 | 1296.209 | 1136.56 | 59.77411
56.66 | 11837.9785 | 11801.81 | 9306.555 | 36.16777 | 1299.23 | 1136.461 | 59.56567
56.669998 | 11828.8574 | 11803.54 | 9305.539 | 25.31367 | 1302.266 | 1136.38 | 59.35957
56.68 | 11885.873 | 11805.32 | 9304.522 | 80.55764 | 1305.322 | 1136.315 | 59.15558
56.689999 | 11691.1475 | 11807.12 | 9303.507 | -115.9753 | 1308.393 | 1136.269 | 58.95391
56.700001 | 11745.8057 | 11808.97 | 9302.491 | -63.16142 | 1311.482 | 1136.24 | 58.75446
56.709999 | 12189.1973 | 11810.85 | 9301.475 | 378.3485 | 1314.587 | 1136.229 | 58.55725
56.720001 | 12361.2256 | 11812.77 | 9300.46 | 548.4581 | 1317.711 | 1136.235 | 58.36221
56.73 | 12257.3232 | 11814.72 | 9299.445 | 442.5999 | 1320.851 | 1136.258 | 58.16939
56.740002 | 12264.5684 | 11816.72 | 9298.43 | 447.852 | 1324.009 | 1136.299 | 57.97871
56.75 | 12252.0752 | 11818.75 | 9297.415 | 433.3285 | 1327.185 | 1136.357 | 57.79021
56.759998 | 12292.6924 | 11820.81 | 9296.401 | 471.879 | 1330.376 | 1136.432 | 57.60389
56.77 | 12308.333 | 11822.92 | 9295.386 | 485.4132 | 1333.589 | 1136.525 | 57.41957
56.779999 | 12274.1006 | 11825.06 | 9294.372 | 449.0377 | 1336.818 | 1136.635 | 57.23743
56.790001 | 12083.0146 | 11827.24 | 9293.358 | 255.7717 | 1340.065 | 1136.762 | 57.05737
56.799999 | 11911.1074 | 11829.46 | 9292.345 | 81.64566 | 1343.33 | 1136.907 | 56.87941
56.810001 | 12049.6084 | 11831.72 | 9291.331 | 217.8912 | 1346.614 | 1137.069 | 56.70349
56.82 | 12040.4336 | 11834.01 | 9290.318 | 206.422 | 1349.916 | 1137.248 | 56.52964
56.830002 | 11969.9316 | 11836.34 | 9289.305 | 133.5883 | 1353.236 | 1137.444 | 56.35781
56.84 | 12215.5137 | 11838.71 | 9288.292 | 376.7996 | 1356.576 | 1137.658 | 56.18802
56.849998 | 12306.2051 | 11841.12 | 9287.28 | 465.0836 | 1359.932 | 1137.89 | 56.0203
56.860001 | 12088.7246 | 11843.57 | 9286.267 | 245.1552 | 1363.31 | 1138.138 | 55.85443
56.869999 | 12098.6152 | 11846.05 | 9285.255 | 252.5606 | 1366.705 | 1138.404 | 55.69064
56.880001 | 12372.8135 | 11848.58 | 9284.243 | 524.2347 | 1370.12 | 1138.687 | 55.52878
56.889999 | 12220.6377 | 11851.14 | 9283.231 | 369.4965 | 1373.554 | 1138.987 | 55.36891
56.900002 | 11999.918 | 11853.74 | 9282.22 | 146.1751 | 1377.008 | 1139.305 | 55.21096
56.91 | 12118.3721 | 11856.38 | 9281.209 | 261.9888 | 1380.481 | 1139.639 | 55.05495
56.919998 | 12055.1963 | 11859.06 | 9280.198 | 196.1351 | 1383.971 | 1139.991 | 54.90091
56.93 | 11909.9922 | 11861.78 | 9279.187 | 48.21115 | 1387.485 | 1140.361 | 54.74865
56.939999 | 11935.5654 | 11864.54 | 9278.176 | 71.02688 | 1391.017 | 1140.747 | 54.59835
56.950001 | 11928.0469 | 11867.34 | 9277.166 | 60.71125 | 1394.569 | 1141.151 | 54.44992
56.959999 | 12006.3594 | 11870.17 | 9276.156 | 136.1871 | 1398.14 | 1141.573 | 54.30337
56.970001 | 12109.0225 | 11873.05 | 9275.146 | 235.9738 | 1401.733 | 1142.011 | 54.15864
56.98 | 12024.1758 | 11875.96 | 9274.136 | 148.211 | 1405.346 | 1142.467 | 54.01579
56.990002 | 12034.874 | 11878.92 | 9273.127 | 155.9532 | 1408.979 | 1142.94 | 53.87476
57 | 12271.127 | 11881.92 | 9272.118 | 389.2103 | 1412.632 | 1143.431 | 53.73553
57.009998 | 12406.8594 | 11884.95 | 9271.109 | 521.908 | 1416.305 | 1143.939 | 53.59818
57.02 | 12365.9414 | 11888.03 | 9270.101 | 477.9122 | 1420.002 | 1144.464 | 53.4625
57.029999 | 12431.4268 | 11891.15 | 9269.092 | 540.2812 | 1423.718 | 1145.007 | 53.32867
57.040001 | 12496.6895 | 11894.3 | 9268.084 | 602.3863 | 1427.456 | 1145.567 | 53.1966
57.049999 | 12310.2041 | 11897.5 | 9267.076 | 412.7029 | 1431.214 | 1146.145 | 53.0663
57.060001 | 12402.25 | 11900.74 | 9266.069 | 501.5097 | 1434.995 | 1146.739 | 52.93774
57.07 | 12548.6455 | 11904.02 | 9265.062 | 644.6248 | 1438.796 | 1147.352 | 52.81092
57.080002 | 12363.8682 | 11907.34 | 9264.054 | 456.5267 | 1442.62 | 1147.982 | 52.68583
57.09 | 12336.2314 | 11910.7 | 9263.048 | 425.5271 | 1446.465 | 1148.629 | 52.56245
57.099998 | 11969.832 | 11914.11 | 9262.042 | 55.72511 | 1450.33 | 1149.294 | 52.44083
57.110001 | 12172.3828 | 11917.55 | 9261.035 | 254.8288 | 1454.222 | 1149.977 | 52.32079
57.119999 | 12421.4775 | 11921.04 | 9260.029 | 500.4365 | 1458.133 | 1150.677 | 52.2025
57.130001 | 12546.4541 | 11924.57 | 9259.023 | 621.8833 | 1462.067 | 1151.394 | 52.08586
57.139999 | 12576.8789 | 11928.14 | 9258.018 | 648.7369 | 1466.023 | 1152.129 | 51.97091
57.150002 | 12382.1826 | 11931.76 | 9257.013 | 450.4264 | 1470.003 | 1152.883 | 51.8576
57.16 | 12332.2061 | 11935.41 | 9256.008 | 396.7936 | 1474.005 | 1153.653 | 51.74593
57.169998 | 12329.6182 | 11939.11 | 9255.004 | 390.5085 | 1478.029 | 1154.441 | 51.63594
57.18 | 12362.6279 | 11942.85 | 9254 | 419.7749 | 1482.079 | 1155.247 | 51.52747
57.189999 | 12404.7607 | 11946.64 | 9252.996 | 458.1235 | 1486.15 | 1156.071 | 51.42067
57.200001 | 12485.0947 | 11950.47 | 9251.992 | 534.6295 | 1490.246 | 1156.912 | 51.31546
57.209999 | 12331.3105 | 11954.34 | 9250.989 | 376.9744 | 1494.364 | 1157.771 | 51.21185
57.220001 | 12293.1494 | 11958.25 | 9249.986 | 334.8984 | 1498.507 | 1158.648 | 51.10981
57.23 | 12468.0283 | 11962.21 | 9248.983 | 505.8188 | 1502.674 | 1159.543 | 51.00936
57.240002 | 12673.5869 | 11966.21 | 9247.98 | 707.375 | 1506.865 | 1160.456 | 50.91047
57.25 | 12630.8623 | 11970.26 | 9246.978 | 660.6042 | 1511.08 | 1161.387 | 50.81313
57.259998 | 12477.751 | 11974.35 | 9245.977 | 503.4041 | 1515.317 | 1162.336 | 50.71738
57.27 | 12251.0029 | 11978.48 | 9244.975 | 272.5191 | 1519.583 | 1163.303 | 50.62307
57.279999 | 12412.1016 | 11982.66 | 9243.974 | 429.4387 | 1523.871 | 1164.287 | 50.53034
57.290001 | 12417.9297 | 11986.89 | 9242.973 | 431.0419 | 1528.186 | 1165.29 | 50.43912
57.299999 | 12329.2168 | 11991.16 | 9241.972 | 338.0596 | 1532.524 | 1166.312 | 50.34942
57.310001 | 12240.1074 | 11995.47 | 9240.972 | 244.6351 | 1536.888 | 1167.351 | 50.26121
57.32 | 12169.1924 | 11999.83 | 9239.972 | 169.3594 | 1541.278 | 1168.408 | 50.1745
57.330002 | 12207.6338 | 12004.24 | 9238.972 | 203.3951 | 1545.693 | 1169.484 | 50.08928
57.34 | 12285.5195 | 12008.69 | 9237.973 | 276.8286 | 1550.134 | 1170.578 | 50.00551
57.349998 | 12293.041 | 12013.19 | 9236.974 | 279.8539 | 1554.599 | 1171.691 | 49.92326
57.360001 | 12358.333 | 12017.73 | 9235.975 | 340.5997 | 1559.094 | 1172.822 | 49.84238
57.369999 | 12306.4111 | 12022.32 | 9234.977 | 284.0872 | 1563.612 | 1173.971 | 49.76299
57.380001 | 12219.8564 | 12026.96 | 9233.979 | 192.8943 | 1568.159 | 1175.139 | 49.68505
57.389999 | 12187.0068 | 12031.65 | 9232.982 | 155.3605 | 1572.731 | 1176.325 | 49.60854
57.400002 | 12146.5391 | 12036.38 | 9231.984 | 110.1601 | 1577.331 | 1177.531 | 49.53346
57.41 | 12220.7607 | 12041.16 | 9230.987 | 179.6024 | 1581.957 | 1178.754 | 49.45978
57.419998 | 12193.5039 | 12045.98 | 9229.991 | 147.5206 | 1586.609 | 1179.996 | 49.38757
57.43 | 12497.1846 | 12050.86 | 9228.994 | 446.3242 | 1591.292 | 1181.257 | 49.31667
57.439999 | 12912.626 | 12055.78 | 9227.999 | 856.8431 | 1596 | 1182.537 | 49.24721
57.450001 | 12699.9121 | 12060.75 | 9227.003 | 639.1571 | 1600.737 | 1183.836 | 49.17914
57.459999 | 12131.5635 | 12065.77 | 9226.008 | 65.78884 | 1605.501 | 1185.154 | 49.11244
57.470001 | 12399.0098 | 12070.84 | 9225.013 | 328.1654 | 1610.294 | 1186.491 | 49.04712
57.48 | 12792.2451 | 12075.96 | 9224.018 | 716.2823 | 1615.115 | 1187.847 | 48.98316
57.490002 | 12804.7705 | 12081.13 | 9223.024 | 723.6398 | 1619.964 | 1189.222 | 48.92058
57.5 | 12571.7773 | 12086.35 | 9222.03 | 485.4295 | 1624.843 | 1190.616 | 48.85933
57.509998 | 12309.2812 | 12091.61 | 9221.037 | 217.6684 | 1629.748 | 1192.029 | 48.79947
57.52 | 12433.7725 | 12096.93 | 9220.044 | 336.84 | 1634.687 | 1193.461 | 48.74087
57.529999 | 12432.5244 | 12102.3 | 9219.051 | 330.2248 | 1639.652 | 1194.913 | 48.68364
57.540001 | 12198.0283 | 12107.72 | 9218.058 | 90.30962 | 1644.648 | 1196.385 | 48.62774
57.549999 | 11978.373 | 12113.19 | 9217.067 | -134.8147 | 1649.672 | 1197.876 | 48.57316
57.560001 | 12342.1553 | 12118.71 | 9216.075 | 223.4464 | 1654.728 | 1199.386 | 48.51989
57.57 | 12900.1768 | 12124.28 | 9215.084 | 775.8954 | 1659.814 | 1200.916 | 48.46793
57.580002 | 12753.918 | 12129.91 | 9214.093 | 624.0128 | 1664.929 | 1202.466 | 48.41728
57.59 | 12302.0176 | 12135.58 | 9213.102 | 166.436 | 1670.076 | 1204.036 | 48.36791
57.599998 | 12088.7637 | 12141.31 | 9212.112 | -52.54398 | 1675.251 | 1205.625 | 48.31987
57.610001 | 12206.3389 | 12147.09 | 9211.122 | 59.24755 | 1680.462 | 1207.234 | 48.27304
57.619999 | 12664.4248 | 12152.92 | 9210.133 | 511.5002 | 1685.7 | 1208.864 | 48.22753
57.630001 | 12782.9395 | 12158.81 | 9209.144 | 624.1268 | 1690.972 | 1210.513 | 48.18329
57.639999 | 12277.6445 | 12164.75 | 9208.156 | 112.8914 | 1696.275 | 1212.183 | 48.14032
57.650002 | 12205.4268 | 12170.75 | 9207.167 | 34.67788 | 1701.61 | 1213.873 | 48.09863
57.66 | 12777.5957 | 12176.8 | 9206.18 | 600.7983 | 1706.977 | 1215.582 | 48.05816
57.669998 | 12839.3135 | 12182.9 | 9205.192 | 656.4154 | 1712.374 | 1217.313 | 48.019
57.68 | 12442.335 | 12189.06 | 9204.205 | 253.2762 | 1717.809 | 1219.064 | 47.98102
57.689999 | 12282.5693 | 12195.27 | 9203.219 | 87.29822 | 1723.273 | 1220.835 | 47.94432
57.700001 | 12662.9092 | 12201.54 | 9202.232 | 461.3689 | 1728.772 | 1222.627 | 47.90887
57.709999 | 12820.3838 | 12207.86 | 9201.247 | 612.52 | 1734.302 | 1224.44 | 47.87464
57.720001 | 12613.832 | 12214.24 | 9200.261 | 399.5873 | 1739.868 | 1226.274 | 47.84164
57.73 | 12635.9814 | 12220.68 | 9199.276 | 415.2997 | 1745.467 | 1228.128 | 47.80987
57.740002 | 12595.2803 | 12227.18 | 9198.292 | 368.1051 | 1751.1 | 1230.004 | 47.77935
57.75 | 12302.4121 | 12233.73 | 9197.308 | 68.68698 | 1756.767 | 1231.9 | 47.75
57.759998 | 12024.0742 | 12240.33 | 9196.324 | -216.2559 | 1762.466 | 1233.818 | 47.72193
57.77 | 12245.4004 | 12247 | 9195.341 | -1.597862 | 1768.205 | 1235.757 | 47.69501
57.779999 | 12463.7852 | 12253.72 | 9194.358 | 210.0644 | 1773.976 | 1237.717 | 47.66933
57.790001 | 12347.0615 | 12260.5 | 9193.375 | 86.55825 | 1779.784 | 1239.699 | 47.64485
57.799999 | 12181.1895 | 12267.34 | 9192.393 | -86.15351 | 1785.626 | 1241.702 | 47.62158
57.810001 | 12464.7637 | 12274.24 | 9191.412 | 190.5201 | 1791.505 | 1243.727 | 47.5995
57.82 | 12576.4131 | 12281.2 | 9190.431 | 295.2105 | 1797.419 | 1245.774 | 47.57863
57.830002 | 12550.3574 | 12288.22 | 9189.45 | 262.1361 | 1803.37 | 1247.843 | 47.55898
57.84 | 12736.2607 | 12295.3 | 9188.47 | 440.9602 | 1809.357 | 1249.933 | 47.54048
57.849998 | 12660.2275 | 12302.44 | 9187.49 | 357.7903 | 1815.379 | 1252.045 | 47.52322
57.860001 | 12646.2744 | 12309.64 | 9186.51 | 336.6337 | 1821.443 | 1254.18 | 47.50709
57.869999 | 12848.8691 | 12316.9 | 9185.531 | 531.9676 | 1827.541 | 1256.337 | 47.49217
57.880001 | 12722.8564 | 12324.23 | 9184.553 | 398.6306 | 1833.679 | 1258.516 | 47.47845
57.889999 | 12723.584 | 12331.61 | 9183.575 | 391.9735 | 1839.852 | 1260.718 | 47.4659
57.900002 | 12891.3975 | 12339.06 | 9182.597 | 552.3377 | 1846.066 | 1262.943 | 47.45456
57.91 | 12994.4248 | 12346.57 | 9181.62 | 647.8545 | 1852.317 | 1265.189 | 47.44436
57.919998 | 12555.79 | 12354.14 | 9180.643 | 201.6489 | 1858.604 | 1267.458 | 47.43539
57.93 | 12059.3828 | 12361.78 | 9179.667 | -302.3991 | 1864.937 | 1269.751 | 47.42754
57.939999 | 12273.0186 | 12369.48 | 9178.691 | -96.46393 | 1871.304 | 1272.066 | 47.42091
57.950001 | 12331.7578 | 12377.25 | 9177.716 | -45.49188 | 1877.713 | 1274.405 | 47.41546
57.959999 | 12637.292 | 12385.08 | 9176.741 | 252.2123 | 1884.161 | 1276.767 | 47.41117
57.970001 | 12693.1338 | 12392.98 | 9175.766 | 300.157 | 1890.65 | 1279.152 | 47.40807
57.98 | 12573.6377 | 12400.94 | 9174.792 | 172.6989 | 1897.179 | 1281.561 | 47.40613
57.990002 | 12933.8838 | 12408.97 | 9173.819 | 524.9164 | 1903.749 | 1283.994 | 47.40541
58 | 12738.8516 | 12417.06 | 9172.846 | 321.7901 | 1910.36 | 1286.45 | 47.40581
58.009998 | 12638.1846 | 12425.22 | 9171.874 | 212.9648 | 1917.009 | 1288.929 | 47.40745
58.02 | 12627.1719 | 12433.45 | 9170.901 | 193.7199 | 1923.707 | 1291.434 | 47.4102
58.029999 | 12588.9912 | 12441.75 | 9169.93 | 147.2437 | 1930.442 | 1293.961 | 47.41418
58.040001 | 12733.6709 | 12450.11 | 9168.959 | 283.5573 | 1937.222 | 1296.514 | 47.41932
58.049999 | 12861.6992 | 12458.55 | 9167.988 | 403.1526 | 1944.043 | 1299.09 | 47.42565
58.060001 | 12980.9297 | 12467.05 | 9167.018 | 513.8791 | 1950.908 | 1301.691 | 47.43315
58.07 | 13001.3252 | 12475.62 | 9166.048 | 525.7019 | 1957.816 | 1304.317 | 47.44184
58.080002 | 12918.3584 | 12484.27 | 9165.079 | 434.0925 | 1964.768 | 1306.968 | 47.45174
58.09 | 12911.8877 | 12492.98 | 9164.11 | 418.9084 | 1971.763 | 1309.643 | 47.46277
58.099998 | 12543.2832 | 12501.76 | 9163.142 | 41.52301 | 1978.8 | 1312.343 | 47.47505
58.110001 | 12472.748 | 12510.62 | 9162.174 | -37.8714 | 1985.888 | 1315.069 | 47.48846
58.119999 | 12695.5957 | 12519.55 | 9161.207 | 176.0494 | 1993.016 | 1317.819 | 47.50308
58.130001 | 12854.0566 | 12528.55 | 9160.241 | 325.509 | 2000.192 | 1320.596 | 47.51891
58.139999 | 13013.8066 | 12537.62 | 9159.275 | 476.1868 | 2007.412 | 1323.398 | 47.53591
58.150002 | 13127.2041 | 12546.77 | 9158.309 | 580.4358 | 2014.68 | 1326.226 | 47.55416
58.16 | 12878.5576 | 12555.99 | 9157.344 | 322.5691 | 2021.993 | 1329.079 | 47.57354
58.169998 | 13101.6387 | 12565.28 | 9156.379 | 536.3586 | 2029.349 | 1331.958 | 47.59418
58.18 | 12944.5781 | 12574.65 | 9155.415 | 369.9242 | 2036.759 | 1334.864 | 47.61597
58.189999 | 12241.1143 | 12584.1 | 9154.451 | -342.9839 | 2044.212 | 1337.795 | 47.63899
58.200001 | 12439.0928 | 12593.62 | 9153.488 | -154.5282 | 2051.716 | 1340.754 | 47.66325
58.209999 | 12533.9277 | 12603.22 | 9152.526 | -69.29025 | 2059.265 | 1343.739 | 47.68868
58.220001 | 12509.8896 | 12612.89 | 9151.563 | -103.0046 | 2066.865 | 1346.751 | 47.71536
58.23 | 12455.1348 | 12622.65 | 9150.602 | -167.5121 | 2074.512 | 1349.79 | 47.74322
58.240002 | 12811.1465 | 12632.48 | 9149.641 | 178.668 | 2082.209 | 1352.856 | 47.77237
58.25 | 12919.4736 | 12642.39 | 9148.68 | 277.0862 | 2089.956 | 1355.949 | 47.80266
58.259998 | 12855.0801 | 12652.37 | 9147.721 | 202.7079 | 2097.748 | 1359.069 | 47.83424
58.27 | 12935.1426 | 12662.44 | 9146.761 | 272.6981 | 2105.599 | 1362.217 | 47.86701
58.279999 | 13035.9561 | 12672.59 | 9145.802 | 363.3641 | 2113.496 | 1365.393 | 47.90104
58.290001 | 12845.123 | 12682.82 | 9144.844 | 162.3002 | 2121.446 | 1368.597 | 47.93631
58.299999 | 12795.9326 | 12693.13 | 9143.886 | 102.8 | 2129.445 | 1371.829 | 47.97281
58.310001 | 13150.2617 | 12703.53 | 9142.929 | 446.735 | 2137.499 | 1375.089 | 48.01057
58.32 | 13337.5273 | 12714 | 9141.972 | 623.5248 | 2145.604 | 1378.377 | 48.04956
58.330002 | 13025.665 | 12724.56 | 9141.016 | 301.1042 | 2153.761 | 1381.695 | 48.08986
58.34 | 12924.9092 | 12735.2 | 9140.06 | 189.7057 | 2161.972 | 1385.04 | 48.13134
58.349998 | 12969.3779 | 12745.93 | 9139.105 | 223.4519 | 2170.232 | 1388.415 | 48.17414
58.360001 | 13210.835 | 12756.74 | 9138.15 | 454.0932 | 2178.554 | 1391.819 | 48.21818
58.369999 | 13164.2207 | 12767.64 | 9137.197 | 396.5833 | 2186.925 | 1395.252 | 48.26346
58.380001 | 13046.6533 | 12778.62 | 9136.243 | 268.031 | 2195.354 | 1398.715 | 48.31008
58.389999 | 13065.8027 | 12789.69 | 9135.29 | 276.1118 | 2203.835 | 1402.207 | 48.35791
58.400002 | 13060.9609 | 12800.85 | 9134.338 | 260.1104 | 2212.375 | 1405.731 | 48.4071
58.41 | 12973.5869 | 12812.1 | 9133.386 | 161.4919 | 2220.969 | 1409.282 | 48.45748
58.419998 | 12918.9248 | 12823.42 | 9132.435 | 95.50007 | 2229.616 | 1412.864 | 48.50921
58.43 | 12842.3057 | 12834.85 | 9131.485 | 7.453305 | 2238.328 | 1416.478 | 48.5622
58.439999 | 12718.3086 | 12846.36 | 9130.535 | -128.0553 | 2247.091 | 1420.121 | 48.61651
58.450001 | 13312.8574 | 12857.97 | 9129.585 | 454.8886 | 2255.916 | 1423.796 | 48.67212
58.459999 | 13578.6045 | 12869.66 | 9128.636 | 708.9423 | 2264.796 | 1427.501 | 48.72902
58.470001 | 13575.6953 | 12881.45 | 9127.688 | 694.2449 | 2273.737 | 1431.238 | 48.78727
58.48 | 13355.8789 | 12893.33 | 9126.74 | 462.5496 | 2282.736 | 1435.006 | 48.84677
58.490002 | 13479.8994 | 12905.3 | 9125.793 | 574.597 | 2291.795 | 1438.807 | 48.90767
58.5 | 13754.9609 | 12917.37 | 9124.847 | 837.5932 | 2300.914 | 1442.637 | 48.96979
58.509998 | 13595.8145 | 12929.52 | 9123.901 | 666.2907 | 2310.089 | 1446.5 | 49.0333
58.52 | 13224.9766 | 12941.78 | 9122.955 | 283.1925 | 2319.334 | 1450.397 | 49.0981
58.529999 | 12802.5527 | 12954.13 | 9122.011 | -151.5815 | 2328.635 | 1454.325 | 49.16426
58.540001 | 13149.3887 | 12966.58 | 9121.067 | 182.8051 | 2338 | 1458.286 | 49.23175
58.549999 | 13686.7432 | 12979.13 | 9120.123 | 707.6153 | 2347.425 | 1462.279 | 49.30056
58.560001 | 13705.1709 | 12991.77 | 9119.18 | 713.3981 | 2356.916 | 1466.306 | 49.37074
58.57 | 13474.4727 | 13004.51 | 9118.238 | 469.9577 | 2366.469 | 1470.366 | 49.44223
58.580002 | 13495.2695 | 13017.36 | 9117.296 | 477.913 | 2376.085 | 1474.46 | 49.51514
58.59 | 13435.084 | 13030.3 | 9116.355 | 404.7856 | 2385.767 | 1478.587 | 49.5893
58.599998 | 13785.9336 | 13043.34 | 9115.415 | 742.5979 | 2395.508 | 1482.748 | 49.66489
58.610001 | 13828.5244 | 13056.49 | 9114.474 | 772.0392 | 2405.325 | 1486.944 | 49.74182
58.619999 | 13816.667 | 13069.73 | 9113.535 | 746.9369 | 2415.201 | 1491.174 | 49.82007
58.630001 | 13699.2275 | 13083.08 | 9112.596 | 616.1462 | 2425.146 | 1495.439 | 49.89975
58.639999 | 13365.2617 | 13096.53 | 9111.659 | 268.7286 | 2435.156 | 1499.738 | 49.98072
58.650002 | 13322.8359 | 13110.09 | 9110.721 | 212.7421 | 2445.236 | 1504.074 | 50.06316
58.66 | 13457.0967 | 13123.76 | 9109.784 | 333.3402 | 2455.382 | 1508.443 | 50.14685
58.669998 | 13517.8721 | 13137.52 | 9108.848 | 380.3514 | 2465.593 | 1512.848 | 50.23199
58.68 | 13778.6543 | 13151.4 | 9107.912 | 627.2517 | 2475.882 | 1517.29 | 50.31846
58.689999 | 13636.9199 | 13165.39 | 9106.978 | 471.5347 | 2486.234 | 1521.767 | 50.40634
58.700001 | 13736.3721 | 13179.48 | 9106.043 | 556.8924 | 2496.66 | 1526.281 | 50.4956
58.709999 | 13879.4531 | 13193.68 | 9105.11 | 685.7731 | 2507.153 | 1530.831 | 50.58621
58.720001 | 13528.6094 | 13207.99 | 9104.176 | 320.6154 | 2517.72 | 1535.419 | 50.67826
58.73 | 13594.4814 | 13222.42 | 9103.244 | 372.064 | 2528.359 | 1540.043 | 50.77161
58.740002 | 13803.4375 | 13236.95 | 9102.312 | 566.4843 | 2539.069 | 1544.706 | 50.86644
58.75 | 13868.5879 | 13251.6 | 9101.381 | 616.9883 | 2549.852 | 1549.404 | 50.96254
58.759998 | 13824.5879 | 13266.35 | 9100.451 | 558.2332 | 2560.704 | 1554.14 | 51.06009
58.77 | 13523.1562 | 13281.24 | 9099.521 | 241.9207 | 2571.64 | 1558.916 | 51.159
58.779999 | 13685.8057 | 13296.22 | 9098.592 | 389.5821 | 2582.644 | 1563.729 | 51.2593
58.790001 | 13825.3232 | 13311.33 | 9097.663 | 513.9917 | 2593.726 | 1568.581 | 51.36101
58.799999 | 13792.6572 | 13326.55 | 9096.736 | 466.1047 | 2604.881 | 1573.471 | 51.46407
58.810001 | 13674.7158 | 13341.89 | 9095.808 | 332.8211 | 2616.116 | 1578.402 | 51.56854
58.82 | 13450.0479 | 13357.35 | 9094.882 | 92.69414 | 2627.427 | 1583.371 | 51.67437
58.830002 | 13828.2637 | 13372.93 | 9093.956 | 455.3321 | 2638.814 | 1588.38 | 51.78165
58.84 | 13867.5947 | 13388.63 | 9093.031 | 478.9642 | 2650.281 | 1593.429 | 51.89018
58.849998 | 13903.2246 | 13404.44 | 9092.107 | 498.7805 | 2661.82 | 1598.517 | 52.00018
58.860001 | 14032.5654 | 13420.39 | 9091.182 | 612.1735 | 2673.45 | 1603.648 | 52.11155
58.869999 | 14187.9932 | 13436.45 | 9090.259 | 751.5388 | 2685.153 | 1608.818 | 52.22423
58.880001 | 13852.2666 | 13452.65 | 9089.337 | 399.6216 | 2696.94 | 1614.03 | 52.33837
58.889999 | 13729.2559 | 13468.96 | 9088.415 | 260.2999 | 2708.805 | 1619.282 | 52.45379
58.900002 | 13907.3066 | 13485.4 | 9087.494 | 421.9083 | 2720.756 | 1624.578 | 52.57069
58.91 | 13991.9697 | 13501.96 | 9086.573 | 490.007 | 2732.787 | 1629.913 | 52.68881
58.919998 | 13743.5625 | 13518.65 | 9085.654 | 224.9135 | 2744.896 | 1635.291 | 52.80836
58.93 | 13584.21 | 13535.48 | 9084.735 | 48.73309 | 2757.1 | 1640.713 | 52.92924
58.939999 | 13772.9014 | 13552.43 | 9083.816 | 220.4759 | 2769.382 | 1646.176 | 53.05149
58.950001 | 13956.0537 | 13569.51 | 9082.898 | 386.5448 | 2781.752 | 1651.683 | 53.17509
58.959999 | 13820.3408 | 13586.72 | 9081.982 | 233.6215 | 2794.205 | 1657.233 | 53.3
58.970001 | 14024.1895 | 13604.07 | 9081.065 | 420.1235 | 2806.747 | 1662.827 | 53.4263
58.98 | 14062.1436 | 13621.54 | 9080.15 | 440.5995 | 2819.376 | 1668.465 | 53.55383
58.990002 | 14031.9404 | 13639.16 | 9079.234 | 392.7829 | 2832.092 | 1674.149 | 53.6828
59 | 14100.5205 | 13656.9 | 9078.32 | 443.6167 | 2844.896 | 1679.874 | 53.81294
59.009998 | 14331.1768 | 13674.78 | 9077.407 | 656.3963 | 2857.784 | 1685.645 | 53.94448
59.02 | 13983.2148 | 13692.81 | 9076.494 | 290.4066 | 2870.775 | 1691.462 | 54.07727
59.029999 | 13747.3789 | 13710.96 | 9075.582 | 36.41401 | 2883.847 | 1697.324 | 54.21137
59.040001 | 14118.8604 | 13729.27 | 9074.671 | 389.5951 | 2897.015 | 1703.233 | 54.34677
59.049999 | 14542.2705 | 13747.7 | 9073.76 | 794.5693 | 2910.272 | 1709.186 | 54.48341
59.060001 | 14464.0674 | 13766.28 | 9072.85 | 697.7841 | 2923.625 | 1715.187 | 54.62137
59.07 | 14234.5439 | 13785.01 | 9071.941 | 449.5388 | 2937.069 | 1721.235 | 54.76048
59.080002 | 14272.7568 | 13803.87 | 9071.032 | 468.8869 | 2950.608 | 1727.329 | 54.90096
59.09 | 13818.5986 | 13822.88 | 9070.125 | -4.280857 | 2964.241 | 1733.471 | 55.04252
59.099998 | 13478.9941 | 13842.03 | 9069.218 | -363.0326 | 2977.964 | 1739.66 | 55.18539
59.110001 | 13902.5557 | 13861.34 | 9068.311 | 41.2204 | 2991.797 | 1745.898 | 55.32949
59.119999 | 14077.9736 | 13880.78 | 9067.406 | 197.1922 | 3005.718 | 1752.183 | 55.47469
59.130001 | 14348.3887 | 13900.38 | 9066.501 | 448.0074 | 3019.741 | 1758.519 | 55.62117
59.139999 | 14665.2725 | 13920.13 | 9065.597 | 745.147 | 3033.858 | 1764.902 | 55.76873
59.150002 | 14582.8838 | 13940.03 | 9064.693 | 642.8569 | 3048.079 | 1771.337 | 55.91756
59.16 | 14499.1553 | 13960.07 | 9063.791 | 539.0805 | 3062.399 | 1777.818 | 56.06737
59.169998 | 14344.2734 | 13980.27 | 9062.889 | 364.0042 | 3076.812 | 1784.35 | 56.2184
59.18 | 14523.5166 | 14000.63 | 9061.988 | 522.8839 | 3091.341 | 1790.934 | 56.37051
59.189999 | 14797.7725 | 14021.14 | 9061.087 | 776.6315 | 3105.963 | 1797.567 | 56.52373
59.200001 | 14245.8506 | 14041.81 | 9060.187 | 204.0398 | 3120.693 | 1804.253 | 56.67807
59.209999 | 14028.8574 | 14062.63 | 9059.289 | -33.77515 | 3135.522 | 1810.988 | 56.83336
59.220001 | 14639.7178 | 14083.62 | 9058.39 | 556.0997 | 3150.461 | 1817.777 | 56.9898
59.23 | 14685.2666 | 14104.76 | 9057.493 | 580.5062 | 3165.503 | 1824.617 | 57.14715
59.240002 | 14254.6094 | 14126.06 | 9056.596 | 128.5449 | 3180.652 | 1831.511 | 57.30563
59.25 | 14098.542 | 14147.53 | 9055.701 | -48.98536 | 3195.908 | 1838.454 | 57.46493
59.259998 | 14527.9912 | 14169.15 | 9054.806 | 358.8447 | 3211.264 | 1845.452 | 57.62529
59.27 | 14604.0342 | 14190.95 | 9053.911 | 413.0878 | 3226.745 | 1852.504 | 57.78656
59.279999 | 14574.5029 | 14212.9 | 9053.018 | 361.603 | 3242.325 | 1859.609 | 57.94875
59.290001 | 14629.9404 | 14235.03 | 9052.125 | 394.9149 | 3258.02 | 1866.769 | 58.1119
59.299999 | 14914.0938 | 14257.31 | 9051.233 | 656.7811 | 3273.821 | 1873.983 | 58.27581
59.310001 | 14873.2705 | 14279.77 | 9050.341 | 593.4959 | 3289.74 | 1881.252 | 58.44067
59.32 | 14931.5771 | 14302.4 | 9049.451 | 629.1739 | 3305.769 | 1888.577 | 58.60624
59.330002 | 14877.1943 | 14325.2 | 9048.561 | 551.9917 | 3321.912 | 1895.956 | 58.77275
59.34 | 14572.5654 | 14348.17 | 9047.672 | 224.391 | 3338.17 | 1903.392 | 58.93987
59.349998 | 14565.3926 | 14371.31 | 9046.784 | 194.0824 | 3354.535 | 1910.883 | 59.10782
59.360001 | 14704.1045 | 14394.64 | 9045.897 | 309.4663 | 3371.032 | 1918.432 | 59.27652
59.369999 | 14740.2148 | 14418.13 | 9045.011 | 322.0846 | 3387.637 | 1926.037 | 59.44581
59.380001 | 14889.6543 | 14441.81 | 9044.125 | 447.8491 | 3404.364 | 1933.701 | 59.61587
59.389999 | 14889.4053 | 14465.65 | 9043.24 | 423.7533 | 3421.205 | 1941.421 | 59.78646
59.400002 | 14719.9746 | 14489.69 | 9042.355 | 230.2885 | 3438.171 | 1949.202 | 59.95778
59.41 | 14477.626 | 14513.89 | 9041.472 | -36.26716 | 3455.254 | 1957.037 | 60.1295
59.419998 | 14787.6152 | 14538.28 | 9040.59 | 249.3401 | 3472.452 | 1964.932 | 60.30186
59.43 | 14745.5635 | 14562.86 | 9039.708 | 182.7052 | 3489.788 | 1972.888 | 60.4747
59.439999 | 14289.5674 | 14587.61 | 9038.827 | -298.0453 | 3507.236 | 1980.902 | 60.64802
59.450001 | 14158.2129 | 14612.56 | 9037.947 | -454.3463 | 3524.814 | 1988.977 | 60.82183
59.459999 | 14536.9668 | 14637.69 | 9037.068 | -100.7185 | 3542.511 | 1997.111 | 60.99594
59.470001 | 14937.832 | 14663.01 | 9036.189 | 274.8264 | 3560.339 | 2005.307 | 61.17053
59.48 | 14766.5479 | 14688.51 | 9035.311 | 78.0363 | 3578.292 | 2013.563 | 61.34534
59.490002 | 14818.7314 | 14714.21 | 9034.434 | 104.522 | 3596.372 | 2021.883 | 61.52059
59.5 | 14919.793 | 14740.09 | 9033.558 | 179.6983 | 3614.581 | 2030.26 | 61.69592
59.509998 | 15154.8545 | 14766.16 | 9032.683 | 388.6902 | 3632.91 | 2038.7 | 61.87157
59.52 | 14954.7119 | 14792.45 | 9031.809 | 162.2642 | 3651.387 | 2047.204 | 62.04738
59.529999 | 14786.3389 | 14818.91 | 9030.935 | -32.57396 | 3669.984 | 2055.77 | 62.22335
59.540001 | 14710.752 | 14845.58 | 9030.062 | -134.8289 | 3688.719 | 2064.4 | 62.39947
59.549999 | 15091.8672 | 14872.44 | 9029.19 | 219.4282 | 3707.581 | 2073.092 | 62.57554
59.560001 | 15342.3975 | 14899.5 | 9028.319 | 442.8944 | 3726.582 | 2081.85 | 62.75174
59.57 | 15154.2139 | 14926.76 | 9027.449 | 227.4503 | 3745.716 | 2090.671 | 62.9278
59.580002 | 14891.4531 | 14954.22 | 9026.579 | -62.77166 | 3764.985 | 2099.556 | 63.10395
59.59 | 14971.3711 | 14981.89 | 9025.711 | -10.51753 | 3784.391 | 2108.507 | 63.2798
59.599998 | 15198.29 | 15009.74 | 9024.843 | 188.5453 | 3803.925 | 2117.521 | 63.45559
59.610001 | 15391.1475 | 15037.83 | 9023.976 | 353.3201 | 3823.616 | 2126.604 | 63.63123
59.619999 | 15477.9287 | 15066.1 | 9023.11 | 411.8274 | 3843.435 | 2135.75 | 63.80652
59.630001 | 15460.9697 | 15094.59 | 9022.245 | 366.3797 | 3863.399 | 2144.964 | 63.98162
59.639999 | 15015.8828 | 15123.28 | 9021.381 | -107.3964 | 3883.499 | 2154.243 | 64.15628
59.650002 | 15016.4971 | 15152.19 | 9020.517 | -135.6909 | 3903.746 | 2163.594 | 64.33069
59.66 | 15384.3232 | 15181.3 | 9019.655 | 203.0238 | 3924.134 | 2173.006 | 64.50449
59.669998 | 15420.7734 | 15210.61 | 9018.793 | 210.1602 | 3944.656 | 2182.486 | 64.67791
59.68 | 15440.2959 | 15240.16 | 9017.932 | 200.1332 | 3965.342 | 2192.038 | 64.85077
59.689999 | 15887.1602 | 15269.91 | 9017.072 | 617.2484 | 3986.161 | 2201.655 | 65.02305
59.700001 | 15581.7539 | 15299.88 | 9016.213 | 281.8699 | 4007.133 | 2211.343 | 65.19476
59.709999 | 15287.9668 | 15330.07 | 9015.355 | -42.09834 | 4028.246 | 2221.099 | 65.36568
59.720001 | 14954.0459 | 15360.47 | 9014.497 | -406.4258 | 4049.514 | 2230.925 | 65.53596
59.73 | 15320.7549 | 15391.09 | 9013.641 | -70.33821 | 4070.927 | 2240.82 | 65.70536
59.740002 | 15643.9639 | 15421.94 | 9012.785 | 222.0262 | 4092.492 | 2250.787 | 65.87404
59.75 | 15548.1006 | 15453 | 9011.93 | 95.10211 | 4114.207 | 2260.82 | 66.04167
59.759998 | 15718.6279 | 15484.27 | 9011.076 | 234.3556 | 4136.063 | 2270.925 | 66.20845
59.77 | 15961.2363 | 15515.79 | 9010.223 | 445.4427 | 4158.094 | 2281.103 | 66.3742
59.779999 | 15911.7188 | 15547.52 | 9009.371 | 364.1953 | 4180.264 | 2291.35 | 66.53891
59.790001 | 15621.5879 | 15579.49 | 9008.52 | 42.09983 | 4202.596 | 2301.67 | 66.70256
59.799999 | 15877.4971 | 15611.67 | 9007.669 | 265.8263 | 4225.076 | 2312.06 | 66.86495
59.810001 | 15868.041 | 15644.09 | 9006.82 | 223.951 | 4247.719 | 2322.525 | 67.02622
59.82 | 15901.9375 | 15676.73 | 9005.971 | 225.2031 | 4270.517 | 2333.06 | 67.18611
59.830002 | 15906.3994 | 15709.61 | 9005.123 | 196.7886 | 4293.472 | 2343.671 | 67.34481
59.84 | 15946.3223 | 15742.71 | 9004.277 | 203.6075 | 4316.587 | 2354.349 | 67.50196
59.849998 | 16092.2949 | 15776.04 | 9003.431 | 316.2548 | 4339.849 | 2365.102 | 67.65776
59.860001 | 16155.0986 | 15809.62 | 9002.586 | 345.474 | 4363.295 | 2375.932 | 67.8121
59.869999 | 16490.291 | 15843.43 | 9001.742 | 646.8648 | 4386.888 | 2386.832 | 67.96479
59.880001 | 16619.2559 | 15877.47 | 9000.899 | 741.7841 | 4410.649 | 2397.808 | 68.11597
59.889999 | 16508.2754 | 15911.75 | 9000.056 | 596.5303 | 4434.567 | 2408.857 | 68.2654
59.900002 | 16251.4922 | 15946.27 | 8999.215 | 305.225 | 4458.655 | 2419.984 | 68.41322
59.91 | 16379.3213 | 15981.02 | 8998.375 | 398.3028 | 4482.905 | 2431.18 | 68.55912
59.919998 | 16247.7939 | 16016 | 8997.535 | 231.7958 | 4507.308 | 2442.452 | 68.70326
59.93 | 16283.2959 | 16051.24 | 8996.696 | 232.0515 | 4531.901 | 2453.802 | 68.84551
59.939999 | 16192.7451 | 16086.71 | 8995.859 | 106.0308 | 4556.646 | 2465.224 | 68.98581
59.950001 | 16444.0742 | 16122.44 | 8995.022 | 321.6389 | 4581.565 | 2476.724 | 69.12416
59.959999 | 16772.3945 | 16158.39 | 8994.186 | 614.0045 | 4606.646 | 2488.297 | 69.26037
59.970001 | 16893.8906 | 16194.6 | 8993.351 | 699.2931 | 4631.903 | 2499.949 | 69.39456
59.98 | 16462.6328 | 16231.04 | 8992.517 | 231.588 | 4657.326 | 2511.675 | 69.52649
59.990002 | 16163.2959 | 16267.74 | 8991.684 | -104.4443 | 4682.919 | 2523.481 | 69.65631
60 | 16375.0586 | 16304.68 | 8990.852 | 70.382 | 4708.684 | 2535.356 | 69.78372
60.009998 | 16768.6504 | 16341.85 | 8990.021 | 426.8022 | 4734.608 | 2547.31 | 69.90889
60.02 | 16654.6602 | 16379.3 | 8989.191 | 275.3645 | 4760.73 | 2559.343 | 70.03166
60.029999 | 16113.2002 | 16416.97 | 8988.362 | -303.7715 | 4787.008 | 2571.45 | 70.152
60.040001 | 16495.4648 | 16454.91 | 8987.533 | 40.55789 | 4813.468 | 2583.635 | 70.26989
60.049999 | 16762.1484 | 16493.08 | 8986.706 | 269.0664 | 4840.095 | 2595.896 | 70.38517
60.060001 | 16417.6172 | 16531.52 | 8985.879 | -113.8998 | 4866.905 | 2608.235 | 70.49793
60.07 | 16446.9277 | 16570.2 | 8985.054 | -123.2705 | 4893.886 | 2620.65 | 70.60799
60.080002 | 16514.8281 | 16609.13 | 8984.229 | -94.30485 | 4921.043 | 2633.146 | 70.71545
60.09 | 16268.4531 | 16648.31 | 8983.406 | -379.8602 | 4948.376 | 2645.712 | 70.82006
60.099998 | 16963.1973 | 16687.73 | 8982.583 | 275.4634 | 4975.873 | 2658.356 | 70.92194
60.110001 | 16710.8145 | 16727.44 | 8981.762 | -16.62303 | 5003.574 | 2671.081 | 71.02102
60.119999 | 16177.8672 | 16767.37 | 8980.941 | -589.5062 | 5031.436 | 2683.879 | 71.11716
60.130001 | 16651.4043 | 16807.57 | 8980.121 | -156.1695 | 5059.485 | 2696.757 | 71.21044
60.139999 | 17110.1641 | 16848.02 | 8979.303 | 262.1478 | 5087.703 | 2709.71 | 71.30068
60.150002 | 17606.5293 | 16888.73 | 8978.485 | 717.8027 | 5116.109 | 2722.745 | 71.388
60.16 | 17012.6543 | 16929.68 | 8977.668 | 82.97409 | 5144.691 | 2735.849 | 71.47216
60.169998 | 17090.8027 | 16970.87 | 8976.852 | 119.9278 | 5173.439 | 2749.031 | 71.55328
60.18 | 17222.7344 | 17012.36 | 8976.037 | 210.3791 | 5202.394 | 2762.293 | 71.63125
60.189999 | 17253.4453 | 17054.07 | 8975.223 | 199.3764 | 5231.511 | 2775.628 | 71.70605
60.200001 | 17155.2832 | 17096.05 | 8974.41 | 59.23477 | 5260.818 | 2789.043 | 71.77766
60.209999 | 17095.8535 | 17138.27 | 8973.599 | -42.41753 | 5290.297 | 2802.53 | 71.84597
60.220001 | 17193.4258 | 17180.76 | 8972.788 | 12.66621 | 5319.965 | 2816.096 | 71.91104
60.23 | 17356.6191 | 17223.5 | 8971.978 | 133.1225 | 5349.81 | 2829.736 | 71.97274
60.240002 | 17396.9531 | 17266.49 | 8971.169 | 130.4625 | 5379.836 | 2843.455 | 72.03116
60.25 | 17940.2539 | 17309.73 | 8970.361 | 630.5224 | 5410.042 | 2857.242 | 72.0861
60.259998 | 17927.3867 | 17353.21 | 8969.554 | 574.1726 | 5440.417 | 2871.106 | 72.13767
60.27 | 17393.9922 | 17396.98 | 8968.748 | -2.990227 | 5471.001 | 2885.048 | 72.18578
60.279999 | 17246.6191 | 17440.98 | 8967.943 | -194.3613 | 5501.747 | 2899.06 | 72.23043
60.290001 | 17472.6113 | 17485.24 | 8967.139 | -12.63127 | 5532.683 | 2913.149 | 72.27159
60.299999 | 17887.7207 | 17529.74 | 8966.336 | 357.9764 | 5563.79 | 2927.309 | 72.30919
60.310001 | 17850.4199 | 17574.51 | 8965.534 | 275.9098 | 5595.088 | 2941.545 | 72.34328
60.32 | 17853.6387 | 17619.52 | 8964.733 | 234.1188 | 5626.562 | 2955.851 | 72.37377
60.330002 | 17802.668 | 17664.78 | 8963.933 | 137.8864 | 5658.215 | 2970.233 | 72.4007
60.34 | 18052.4629 | 17710.29 | 8963.134 | 342.1765 | 5690.048 | 2984.68 | 72.42397
60.349998 | 18095.5 | 17756.02 | 8962.337 | 339.4757 | 5722.045 | 2999.199 | 72.44364
60.360001 | 17997.1855 | 17802.04 | 8961.539 | 195.1409 | 5754.253 | 3013.793 | 72.45968
60.369999 | 18081.0977 | 17848.29 | 8960.744 | 232.8108 | 5786.618 | 3028.453 | 72.47204
60.380001 | 18100.0156 | 17894.79 | 8959.949 | 205.2301 | 5819.171 | 3043.185 | 72.48075
60.389999 | 17806.1094 | 17941.51 | 8959.155 | -135.4053 | 5851.891 | 3057.983 | 72.48576
60.400002 | 18273.5703 | 17988.5 | 8958.362 | 285.0668 | 5884.799 | 3072.856 | 72.4871
60.41 | 18717.4629 | 18035.72 | 8957.57 | 681.7442 | 5917.877 | 3087.787 | 72.48472
60.419998 | 18545.5332 | 18083.16 | 8956.78 | 462.3746 | 5951.114 | 3102.786 | 72.47865
60.43 | 18335.9785 | 18130.87 | 8955.99 | 205.1067 | 5984.558 | 3117.855 | 72.46887
60.439999 | 18257.4922 | 18178.8 | 8955.201 | 78.69518 | 6018.155 | 3132.985 | 72.45537
60.450001 | 18465.8867 | 18226.97 | 8954.414 | 238.9187 | 6051.933 | 3148.183 | 72.43817
60.459999 | 18714.2188 | 18275.36 | 8953.627 | 438.8601 | 6085.874 | 3163.44 | 72.41725
60.470001 | 18880.9531 | 18323.99 | 8952.842 | 556.9602 | 6119.995 | 3178.763 | 72.39262
60.48 | 18622.7383 | 18372.85 | 8952.057 | 249.8902 | 6154.281 | 3194.146 | 72.36429
60.490002 | 18356.1113 | 18421.93 | 8951.274 | -65.82222 | 6188.735 | 3209.592 | 72.33226
60.5 | 18227.4336 | 18471.23 | 8950.491 | -243.8013 | 6223.356 | 3225.091 | 72.29652849
60.509998 | 18812.3477 | 18520.74 | 8949.71 | 291.6055 | 6258.126 | 3240.649 | 72.25712
60.52 | 19324.8398 | 18570.51 | 8948.93 | 754.334 | 6293.093 | 3256.269 | 72.21403
60.529999 | 19098.3398 | 18620.46 | 8948.151 | 477.8797 | 6328.202 | 3271.941 | 72.16728
60.540001 | 19253.3438 | 18670.64 | 8947.372 | 582.7032 | 6363.481 | 3287.67 | 72.11688
60.549999 | 19087.3145 | 18721.02 | 8946.595 | 366.2969 | 6398.909 | 3303.45 | 72.06285
60.560001 | 18587.7422 | 18771.62 | 8945.819 | -183.8742 | 6434.506 | 3319.286 | 72.00519
60.57 | 18996.1738 | 18822.41 | 8945.044 | 173.7613 | 6470.254 | 3335.171 | 71.94395
60.580002 | 19241.3867 | 18873.41 | 8944.27 | 367.9739 | 6506.155 | 3351.108 | 71.8791
60.59 | 19305.4961 | 18924.6 | 8943.497 | 380.892 | 6542.209 | 3367.087 | 71.81073
60.599998 | 19168.1758 | 18975.97 | 8942.726 | 192.2027 | 6578.395 | 3383.114 | 71.73881
60.610001 | 19211.6074 | 19027.57 | 8941.955 | 184.0352 | 6614.763 | 3399.191 | 71.66335
60.619999 | 19272.3516 | 19079.33 | 8941.185 | 193.0211 | 6651.254 | 3415.307 | 71.58444
60.630001 | 19438.9727 | 19131.29 | 8940.417 | 307.6858 | 6687.9 | 3431.468 | 71.50204
60.639999 | 19264.8672 | 19183.41 | 8939.649 | 81.45992 | 6724.675 | 3447.666 | 71.41624
60.650002 | 19075.0391 | 19235.72 | 8938.883 | -160.6804 | 6761.599 | 3463.91 | 71.32701
60.66 | 19410.4902 | 19288.19 | 8938.118 | 122.3013 | 6798.654 | 3480.183 | 71.23444
60.669998 | 19745.1289 | 19340.81 | 8937.354 | 404.3217 | 6835.824 | 3496.491 | 71.13853
60.68 | 19492.5156 | 19393.63 | 8936.59 | 98.88911 | 6873.159 | 3512.838 | 71.03929
60.689999 | 19436.6426 | 19446.58 | 8935.828 | -9.932812 | 6910.599 | 3529.211 | 70.93679
60.700001 | 19607.373 | 19499.69 | 8935.067 | 107.6828 | 6948.173 | 3545.619 | 70.83104
60.709999 | 19582.8945 | 19552.94 | 8934.307 | 29.95811 | 6985.858 | 3562.049 | 70.72213
60.720001 | 19788.4766 | 19606.34 | 8933.549 | 182.1382 | 7023.671 | 3578.509 | 70.61002
60.73 | 19763.8613 | 19659.87 | 8932.791 | 103.9913 | 7061.594 | 3594.99 | 70.49484
60.740002 | 19764.2891 | 19713.53 | 8932.034 | 50.75431 | 7099.627 | 3611.497 | 70.37652
60.75 | 19939.7441 | 19767.32 | 8931.279 | 172.4268 | 7137.769 | 3628.015 | 70.25524
60.759998 | 19862.916 | 19821.2 | 8930.525 | 41.71629 | 7175.994 | 3644.55 | 70.13093
60.77 | 19979.293 | 19875.24 | 8929.771 | 104.055 | 7214.357 | 3661.106 | 70.00365
60.779999 | 19769.1836 | 19929.35 | 8929.019 | -160.1696 | 7252.791 | 3677.669 | 69.87349
60.790001 | 19758.5254 | 19983.58 | 8928.268 | -225.0593 | 7291.33 | 3694.246 | 69.74043
60.799999 | 20037.5898 | 20037.89 | 8927.519 | -0.3045872 | 7329.946 | 3710.825 | 69.60461
60.810001 | 20314.5781 | 20092.31 | 8926.77 | 222.2721 | 7368.656 | 3727.414 | 69.46597
60.82 | 20330.7656 | 20146.79 | 8926.022 | 183.9757 | 7407.44 | 3744.003 | 69.32466
60.830002 | 20286.4395 | 20201.35 | 8925.275 | 85.08976 | 7446.299 | 3760.595 | 69.18061
60.84 | 20352.6895 | 20255.97 | 8924.53 | 96.71945 | 7485.229 | 3777.177 | 69.03403
60.849998 | 20574.0586 | 20310.63 | 8923.786 | 263.4287 | 7524.205 | 3793.754 | 68.88483
60.860001 | 20357.5312 | 20365.38 | 8923.043 | -7.851506 | 7563.279 | 3810.327 | 68.73307
60.869999 | 19678.7109 | 20420.15 | 8922.301 | -741.4387 | 7602.385 | 3826.885 | 68.57891
60.880001 | 20126.0879 | 20474.97 | 8921.56 | -348.8793 | 7641.553 | 3843.432 | 68.42226
60.889999 | 20241.666 | 20529.8 | 8920.82 | -288.1306 | 7680.754 | 3859.959 | 68.26332
60.900002 | 20308.8574 | 20584.66 | 8920.081 | -275.8064 | 7720.009 | 3876.472 | 68.10196
60.91 | 20544.3555 | 20639.53 | 8919.344 | -95.17039 | 7759.291 | 3892.953 | 67.93846
60.919998 | 20232.502 | 20694.37 | 8918.608 | -461.8694 | 7798.582 | 3909.408 | 67.7727
60.93 | 20121.2148 | 20749.25 | 8917.873 | -628.0389 | 7837.936 | 3925.84 | 67.60476
60.939999 | 20280.7715 | 20804.09 | 8917.139 | -523.3189 | 7877.283 | 3942.234 | 67.43473
60.950001 | 21015.418 | 20858.92 | 8916.406 | 156.5007 | 7916.653 | 3958.597 | 67.26262
60.959999 | 21369.1094 | 20913.69 | 8915.674 | 455.4159 | 7956.015 | 3974.916 | 67.08859
60.970001 | 20755.4902 | 20968.44 | 8914.943 | -212.9513 | 7995.39 | 3991.196 | 66.91254
60.98 | 20653.1934 | 21023.13 | 8914.214 | -369.935 | 8034.751 | 4007.429 | 66.73469
60.990002 | 20615.5586 | 21077.75 | 8913.485 | -462.1951 | 8074.097 | 4023.616 | 66.5549
61 | 20680.3164 | 21132.3 | 8912.759 | -451.9837 | 8113.425 | 4039.743 | 66.37347
61.009998 | 20570.084 | 21186.74 | 8912.033 | -616.6588 | 8152.705 | 4055.815 | 66.19026
61.02 | 21064.6465 | 21241.14 | 8911.308 | -176.4888 | 8191.989 | 4071.833 | 66.00536
61.029999 | 21305.7832 | 21295.39 | 8910.584 | 10.39026 | 8231.208 | 4087.782 | 65.81887
61.040001 | 21194.5508 | 21349.55 | 8909.862 | -155.0004 | 8270.39 | 4103.668 | 65.63077
61.049999 | 21090.1953 | 21403.57 | 8909.14 | -313.3715 | 8309.505 | 4119.48 | 65.44126
61.060001 | 21147.877 | 21457.46 | 8908.42 | -309.5842 | 8348.569 | 4135.221 | 65.25022
61.07 | 21479.2637 | 21511.2 | 8907.701 | -31.93452 | 8387.557 | 4150.882 | 65.05787
61.080002 | 21562.668 | 21564.78 | 8906.983 | -2.110682 | 8426.467 | 4166.465 | 64.86407
61.09 | 21378.2051 | 21618.18 | 8906.267 | -239.9761 | 8465.29 | 4181.955 | 64.66913
61.099998 | 21664.7754 | 21671.38 | 8905.552 | -6.606918 | 8504.002 | 4197.356 | 64.47288
61.110001 | 21494.5371 | 21724.43 | 8904.837 | -229.8946 | 8542.65 | 4212.669 | 64.27541
61.119999 | 21728.7773 | 21777.24 | 8904.124 | -48.46628 | 8581.162 | 4227.88 | 64.07691
61.130001 | 22012.0332 | 21829.85 | 8903.412 | 182.1799 | 8619.57 | 4242.993 | 63.87725
61.139999 | 22014.6621 | 21882.21 | 8902.702 | 132.4473 | 8657.839 | 4257.998 | 63.67665
61.150002 | 22393.793 | 21934.35 | 8901.992 | 459.4406 | 8695.986 | 4272.899 | 63.47498
61.16 | 22640.6621 | 21986.22 | 8901.284 | 654.4425 | 8733.983 | 4287.68 | 63.27254
61.169998 | 22127.832 | 22037.8 | 8900.577 | 90.03196 | 8771.81 | 4302.344 | 63.06916
61.18 | 21704.8281 | 22089.14 | 8899.871 | -384.3116 | 8809.512 | 4316.891 | 62.86496
61.189999 | 22198.5703 | 22140.16 | 8899.166 | 58.41236 | 8847.022 | 4331.31 | 62.66
61.200001 | 22590.2188 | 22190.88 | 8898.463 | 399.3357 | 8884.364 | 4345.602 | 62.45429
61.209999 | 22897.8027 | 22241.27 | 8897.761 | 656.5293 | 8921.508 | 4359.757 | 62.248
61.220001 | 22689.5039 | 22291.34 | 8897.06 | 398.159 | 8958.467 | 4373.778 | 62.04101
61.23 | 22926.4023 | 22341.06 | 8896.36 | 585.3407 | 8995.213 | 4387.655 | 61.83354
61.240002 | 22878.752 | 22390.42 | 8895.661 | 488.3293 | 9031.746 | 4401.39 | 61.62543
61.25 | 22652.998 | 22439.4 | 8894.964 | 213.5947 | 9068.053 | 4414.969 | 61.41701
61.259998 | 22948.7793 | 22487.98 | 8894.268 | 460.7994 | 9104.11 | 4428.395 | 61.20809
61.27 | 23298.6191 | 22536.2 | 8893.572 | 762.4239 | 9139.957 | 4441.667 | 60.99878
61.279999 | 23205.5645 | 22583.97 | 8892.879 | 621.5948 | 9175.528 | 4454.774 | 60.78915
61.290001 | 23288.3262 | 22631.33 | 8892.186 | 656.9948 | 9210.849 | 4467.717 | 60.57918
61.299999 | 23725.4238 | 22678.24 | 8891.495 | 1047.187 | 9245.886 | 4480.488 | 60.36906
61.310001 | 23509.334 | 22724.7 | 8890.804 | 784.6322 | 9280.652 | 4493.087 | 60.15864
61.32 | 23764.1426 | 22770.69 | 8890.116 | 993.4527 | 9315.12 | 4505.506 | 59.94817
61.330002 | 24175 | 22816.2 | 8889.428 | 1358.803 | 9349.287 | 4517.745 | 59.73745
61.34 | 24221.3145 | 22861.2 | 8888.741 | 1360.11 | 9383.143 | 4529.794 | 59.52682
61.349998 | 24463.7676 | 22905.69 | 8888.056 | 1558.082 | 9416.66 | 4541.653 | 59.31608
61.360001 | 24465.9258 | 22949.68 | 8887.372 | 1516.248 | 9449.879 | 4553.322 | 59.10529
61.369999 | 24436.0117 | 22993.11 | 8886.69 | 1442.904 | 9482.734 | 4564.789 | 58.89465
61.380001 | 24942.416 | 23036 | 8886.008 | 1906.415 | 9515.251 | 4576.058 | 58.684
61.389999 | 24839.5078 | 23078.31 | 8885.328 | 1761.194 | 9547.394 | 4587.118 | 58.47357
61.400002 | 25023.9863 | 23120.06 | 8884.649 | 1903.923 | 9579.178 | 4597.974 | 58.26317
61.41 | 25462.8691 | 23161.21 | 8883.971 | 2301.659 | 9610.574 | 4608.612 | 58.05314
61.419998 | 25928.0273 | 23201.74 | 8883.295 | 2726.291 | 9641.565 | 4619.033 | 57.84327
61.43 | 25806.0508 | 23241.68 | 8882.619 | 2564.375 | 9672.185 | 4629.238 | 57.63365
61.439999 | 26208.1582 | 23280.96 | 8881.945 | 2927.199 | 9702.374 | 4639.216 | 57.42435
61.450001 | 26073.6797 | 23319.61 | 8881.272 | 2754.07 | 9732.153 | 4648.969 | 57.21533
61.459999 | 26224.7734 | 23357.59 | 8880.601 | 2867.185 | 9761.491 | 4658.489 | 57.00679
61.470001 | 27166.5176 | 23394.91 | 8879.931 | 3771.61 | 9790.401 | 4667.778 | 56.79855
61.48 | 27617.4629 | 23431.53 | 8879.262 | 4185.929 | 9818.854 | 4676.828 | 56.59085
61.490002 | 27236.4004 | 23467.46 | 8878.594 | 3768.938 | 9846.847 | 4685.638 | 56.38349
61.5 | 27637.0117 | 23502.68 | 8877.927 | 4134.333 | 9874.372 | 4694.203 | 56.17679
61.509998 | 28153.0605 | 23537.16 | 8877.262 | 4615.901 | 9901.406 | 4702.52 | 55.97054
61.52 | 28885.1895 | 23570.93 | 8876.598 | 5314.258 | 9927.978 | 4710.591 | 55.76484
61.529999 | 28817.7109 | 23603.94 | 8875.936 | 5213.776 | 9954.034 | 4718.406 | 55.55972
61.540001 | 28672.5762 | 23636.19 | 8875.274 | 5036.384 | 9979.594 | 4725.968 | 55.35518
61.549999 | 28982.9238 | 23667.66 | 8874.614 | 5315.259 | 10004.63 | 4733.27 | 55.15136
61.560001 | 29813.3926 | 23698.36 | 8873.955 | 6115.028 | 10029.15 | 4740.313 | 54.94813
61.57 | 30140.9238 | 23728.26 | 8873.298 | 6412.659 | 10053.13 | 4747.091 | 54.74568
61.580002 | 30314.4648 | 23757.36 | 8872.641 | 6557.105 | 10076.57 | 4753.604 | 54.54381
61.59 | 30579.0293 | 23785.64 | 8871.986 | 6793.393 | 10099.46 | 4759.848 | 54.34285
61.599998 | 30926.9902 | 23813.07 | 8871.333 | 7113.917 | 10121.78 | 4765.82 | 54.14258
61.610001 | 31343.998 | 23839.7 | 8870.68 | 7504.302 | 10143.55 | 4771.522 | 53.94305
61.619999 | 30879.5977 | 23865.45 | 8870.029 | 7014.144 | 10164.73 | 4776.946 | 53.74442
61.630001 | 31581.9883 | 23890.36 | 8869.379 | 7691.625 | 10185.34 | 4782.096 | 53.54653
61.639999 | 31428.3301 | 23914.39 | 8868.731 | 7513.935 | 10205.35 | 4786.966 | 53.34958
61.650002 | 31441.1562 | 23937.56 | 8868.083 | 7503.598 | 10224.77 | 4791.556 | 53.15339
61.66 | 31678.7305 | 23959.83 | 8867.437 | 7718.9 | 10243.57 | 4795.864 | 52.95825
61.669998 | 31790.502 | 23981.2 | 8866.793 | 7809.303 | 10261.76 | 4799.886 | 52.76395
61.68 | 32399.8008 | 24001.68 | 8866.149 | 8398.117 | 10279.34 | 4803.626 | 52.57057
61.689999 | 32922.5352 | 24021.24 | 8865.507 | 8901.294 | 10296.28 | 4807.078 | 52.37814
61.700001 | 32814.9531 | 24039.89 | 8864.866 | 8775.064 | 10312.59 | 4810.244 | 52.18667
61.709999 | 32206.4023 | 24057.6 | 8864.227 | 8148.801 | 10328.26 | 4813.12 | 51.99621
61.720001 | 31779.0234 | 24074.39 | 8863.589 | 7704.635 | 10343.29 | 4815.707 | 51.80669
61.73 | 31609.5508 | 24090.23 | 8862.952 | 7519.321 | 10357.66 | 4818.003 | 51.61828
61.740002 | 31699.2129 | 24105.12 | 8862.316 | 7594.089 | 10371.37 | 4820.008 | 51.43078
61.75 | 32195.4355 | 24119.07 | 8861.682 | 8076.369 | 10384.42 | 4821.722 | 51.24447
61.759998 | 32237.709 | 24132.04 | 8861.049 | 8105.666 | 10396.79 | 4823.142 | 51.05916
61.77 | 32061.8555 | 24144.07 | 8860.418 | 7917.787 | 10408.5 | 4824.272 | 50.87491
61.779999 | 31929.0059 | 24155.12 | 8859.787 | 7773.89 | 10419.53 | 4825.107 | 50.69175
61.790001 | 31266.4922 | 24165.19 | 8859.158 | 7101.298 | 10429.88 | 4825.651 | 50.50967
61.799999 | 30995.2148 | 24174.29 | 8858.531 | 6820.923 | 10439.53 | 4825.9 | 50.32874
61.810001 | 30781.1211 | 24182.41 | 8857.904 | 6598.709 | 10448.5 | 4825.858 | 50.1489
61.82 | 30158.8828 | 24189.54 | 8857.28 | 5969.338 | 10456.77 | 4825.523 | 49.97023
61.830002 | 29611.0605 | 24195.69 | 8856.656 | 5415.371 | 10464.35 | 4824.895 | 49.79261
61.84 | 30225.0938 | 24200.85 | 8856.034 | 6024.248 | 10471.22 | 4823.977 | 49.61629
61.849998 | 30138.625 | 24205.01 | 8855.413 | 5933.619 | 10477.39 | 4822.767 | 49.44107
61.860001 | 29882.7441 | 24208.18 | 8854.793 | 5674.565 | 10482.85 | 4821.268 | 49.26698
61.869999 | 29651.6797 | 24210.35 | 8854.175 | 5441.328 | 10487.6 | 4819.478 | 49.09415
61.880001 | 29395.582 | 24211.53 | 8853.558 | 5184.05 | 10491.65 | 4817.4 | 48.92243
61.889999 | 28674.5078 | 24211.71 | 8852.942 | 4462.796 | 10494.98 | 4815.035 | 48.75199
61.900002 | 28520.1309 | 24210.9 | 8852.328 | 4309.233 | 10497.61 | 4812.383 | 48.58265
61.91 | 28469.1289 | 24209.09 | 8851.715 | 4260.039 | 10499.51 | 4809.449 | 48.41466
61.919998 | 27990.2695 | 24206.28 | 8851.103 | 3783.986 | 10500.7 | 4806.23 | 48.24782
61.93 | 27794.1113 | 24202.48 | 8850.493 | 3591.628 | 10501.18 | 4802.729 | 48.08221
61.939999 | 27674.125 | 24197.69 | 8849.884 | 3476.435 | 10500.94 | 4798.949 | 47.91783
61.950001 | 28031.4062 | 24191.91 | 8849.276 | 3839.498 | 10499.99 | 4794.89 | 47.75467
61.959999 | 27282.3457 | 24185.14 | 8848.67 | 3097.21 | 10498.32 | 4790.555 | 47.59279
61.970001 | 26940.2637 | 24177.38 | 8848.065 | 2762.884 | 10495.94 | 4785.945 | 47.4321
61.98 | 26885.7891 | 24168.64 | 8847.462 | 2717.147 | 10492.84 | 4781.063 | 47.27274
61.990002 | 27196.4551 | 24158.92 | 8846.86 | 3037.532 | 10489.04 | 4775.909 | 47.11454
62 | 26679.3633 | 24148.23 | 8846.259 | 2531.129 | 10484.53 | 4770.491 | 46.95772
62.009998 | 26534.2305 | 24136.58 | 8845.66 | 2397.654 | 10479.31 | 4764.807 | 46.80211
62.02 | 26095 | 24123.95 | 8845.062 | 1971.053 | 10473.38 | 4758.858 | 46.64776
62.029999 | 26019.4082 | 24110.36 | 8844.465 | 1909.046 | 10466.75 | 4752.651 | 46.49468
62.040001 | 26139.1289 | 24095.82 | 8843.87 | 2043.307 | 10459.42 | 4746.185 | 46.34286
62.049999 | 26435.6992 | 24080.33 | 8843.276 | 2355.365 | 10451.4 | 4739.465 | 46.19235
62.060001 | 26234.2129 | 24063.9 | 8842.683 | 2170.309 | 10442.69 | 4732.492 | 46.04308
62.07 | 25516.2578 | 24046.54 | 8842.092 | 1469.72 | 10433.28 | 4725.271 | 45.89512
62.080002 | 25418.0332 | 24028.24 | 8841.502 | 1389.792 | 10423.19 | 4717.801 | 45.74837
62.09 | 25146.7441 | 24009.03 | 8840.914 | 1137.715 | 10412.42 | 4710.093 | 45.60302
62.099998 | 25104.4453 | 23988.91 | 8840.327 | 1115.537 | 10400.98 | 4702.144 | 45.45889
62.110001 | 24980.6836 | 23967.87 | 8839.741 | 1012.814 | 10388.86 | 4693.957 | 45.31601
62.119999 | 25009.4512 | 23945.94 | 8839.157 | 1063.51 | 10376.07 | 4685.537 | 45.17448
62.130001 | 24606.291 | 23923.12 | 8838.574 | 683.1686 | 10362.63 | 4676.887 | 45.03416
62.139999 | 24833.375 | 23899.43 | 8837.992 | 933.947 | 10348.53 | 4668.012 | 44.89519
62.150002 | 24507.4531 | 23874.86 | 8837.412 | 632.5951 | 10333.78 | 4658.91 | 44.75743
62.16 | 24226.207 | 23849.43 | 8836.834 | 376.7726 | 10318.39 | 4649.594 | 44.62105
62.169998 | 24349.7676 | 23823.17 | 8836.256 | 526.6005 | 10302.36 | 4640.062 | 44.4859
62.18 | 24770.002 | 23796.04 | 8835.68 | 973.9598 | 10285.7 | 4630.315 | 44.35203
62.189999 | 24845.3867 | 23768.1 | 8835.106 | 1077.287 | 10268.41 | 4620.362 | 44.21943
62.200001 | 24384.2871 | 23739.33 | 8834.533 | 644.9547 | 10250.51 | 4610.202 | 44.08811
62.209999 | 24191.6621 | 23709.76 | 8833.961 | 481.8978 | 10232 | 4599.844 | 43.95808
62.220001 | 24063.3848 | 23679.39 | 8833.39 | 383.9934 | 10212.89 | 4589.286 | 43.82929
62.23 | 24362.6992 | 23648.24 | 8832.822 | 714.4614 | 10193.18 | 4578.537 | 43.70183
62.240002 | 24112.9727 | 23616.31 | 8832.254 | 496.6656 | 10172.88 | 4567.595 | 43.57556
62.25 | 23816.3223 | 23583.62 | 8831.688 | 232.7029 | 10152.01 | 4556.475 | 43.45066
62.259998 | 23936.3887 | 23550.19 | 8831.123 | 386.1956 | 10130.57 | 4545.171 | 43.32697
62.27 | 23624.2891 | 23516 | 8830.56 | 108.2851 | 10108.55 | 4533.688 | 43.20454
62.279999 | 24180.0762 | 23481.11 | 8829.998 | 698.9709 | 10085.99 | 4522.034 | 43.08337
62.290001 | 23916.666 | 23445.49 | 8829.438 | 471.1799 | 10062.88 | 4510.208 | 42.96346
62.299999 | 23961.0703 | 23409.18 | 8828.879 | 551.895 | 10039.23 | 4498.22 | 42.84481
62.310001 | 24282.3281 | 23372.17 | 8828.321 | 910.1592 | 10015.05 | 4486.068 | 42.7274
62.32 | 24303.0527 | 23334.49 | 8827.765 | 968.5589 | 9990.357 | 4473.761 | 42.61125
62.330002 | 24438.4531 | 23296.15 | 8827.21 | 1142.301 | 9965.149 | 4461.297 | 42.49628
62.34 | 23966.7773 | 23257.17 | 8826.657 | 709.6068 | 9939.44 | 4448.691 | 42.38265
62.349998 | 24201.6621 | 23217.57 | 8826.105 | 984.0962 | 9913.252 | 4435.939 | 42.27021
62.360001 | 23662.2832 | 23177.31 | 8825.554 | 484.9719 | 9886.556 | 4423.042 | 42.15899
62.369999 | 23708.3926 | 23136.47 | 8825.005 | 571.9241 | 9859.401 | 4410.013 | 42.04901
62.380001 | 23734.332 | 23095.02 | 8824.457 | 639.3106 | 9831.776 | 4396.848 | 41.94024
62.389999 | 23070.7715 | 23053 | 8823.911 | 17.76679 | 9803.703 | 4383.558 | 41.83271
62.400002 | 23688.0723 | 23010.41 | 8823.366 | 677.6644 | 9775.178 | 4370.137 | 41.72633
62.41 | 23808.3164 | 22967.27 | 8822.823 | 841.0453 | 9746.222 | 4356.604 | 41.62126
62.419998 | 23423.0977 | 22923.61 | 8822.281 | 499.4904 | 9716.855 | 4342.954 | 41.51734
62.43 | 22959.6543 | 22879.39 | 8821.741 | 80.26846 | 9687.043 | 4329.187 | 41.41462
62.439999 | 23409.957 | 22834.67 | 8821.202 | 575.282 | 9656.844 | 4315.316 | 41.31309
62.450001 | 23291.4863 | 22789.46 | 8820.664 | 502.0301 | 9626.241 | 4301.339 | 41.21273
62.459999 | 22747.4102 | 22743.77 | 8820.128 | 3.644696 | 9595.261 | 4287.263 | 41.1136
62.470001 | 22532.3848 | 22697.59 | 8819.593 | -165.2078 | 9563.895 | 4273.088 | 41.0156
62.48 | 22588.2578 | 22650.97 | 8819.06 | -62.71271 | 9532.168 | 4258.823 | 40.91883
62.490002 | 22993.041 | 22603.9 | 8818.528 | 389.1378 | 9500.086 | 4244.466 | 40.82315
62.5 | 22303.0098 | 22556.41 | 8817.998 | -253.4048 | 9467.656 | 4230.032 | 40.72871
62.509998 | 22530.2012 | 22508.53 | 8817.469 | 21.67499 | 9434.907 | 4215.515 | 40.63539
62.52 | 23051.6523 | 22460.2 | 8816.942 | 591.4522 | 9401.798 | 4200.917 | 40.54323
62.529999 | 22627.7676 | 22411.51 | 8816.416 | 216.2549 | 9368.395 | 4186.25 | 40.4522
62.540001 | 22370.1758 | 22362.44 | 8815.891 | 7.737131 | 9334.676 | 4171.51 | 40.36231
62.549999 | 22796.3242 | 22313.02 | 8815.368 | 483.3069 | 9300.668 | 4156.707 | 40.27355
62.560001 | 22753.8516 | 22263.24 | 8814.846 | 490.6151 | 9266.365 | 4141.84 | 40.18592
62.57 | 22621.7344 | 22213.13 | 8814.326 | 408.6041 | 9231.789 | 4126.915 | 40.09941
62.580002 | 22410.7383 | 22162.7 | 8813.808 | 248.0392 | 9196.945 | 4111.932 | 40.01398
62.59 | 22565.7617 | 22111.97 | 8813.29 | 453.7927 | 9161.844 | 4096.905 | 39.92972
62.599998 | 22553.8281 | 22060.96 | 8812.775 | 492.8662 | 9126.511 | 4081.829 | 39.84652
62.610001 | 22494.2305 | 22009.63 | 8812.26 | 484.5958 | 9090.906 | 4066.704 | 39.76442
62.619999 | 22336.043 | 21958.07 | 8811.748 | 377.9768 | 9055.094 | 4051.541 | 39.68341
62.630001 | 22546.1914 | 21906.23 | 8811.236 | 639.9626 | 9019.051 | 4036.338 | 39.60347
62.639999 | 22451.2559 | 21854.16 | 8810.727 | 597.0933 | 8982.808 | 4021.104 | 39.52462
62.650002 | 23028.9668 | 21801.85 | 8810.218 | 1227.117 | 8946.353 | 4005.832 | 39.44679
62.66 | 22452.5059 | 21749.33 | 8809.711 | 703.1732 | 8909.711 | 3990.541 | 39.37009
62.669998 | 22076.2793 | 21696.63 | 8809.206 | 379.6507 | 8872.905 | 3975.224 | 39.2944
62.68 | 22311.3418 | 21643.69 | 8808.702 | 667.6522 | 8835.888 | 3959.88 | 39.21976
62.689999 | 22400.5137 | 21590.6 | 8808.2 | 809.9172 | 8798.729 | 3944.522 | 39.14616
62.700001 | 22347.1777 | 21537.32 | 8807.699 | 809.857 | 8761.403 | 3929.145 | 39.07357
62.709999 | 22471.8359 | 21483.9 | 8807.199 | 987.9344 | 8723.941 | 3913.759 | 39.00203
62.720001 | 22495.2148 | 21430.32 | 8806.701 | 1064.894 | 8686.328 | 3898.36 | 38.93149
62.73 | 22313.4609 | 21376.61 | 8806.205 | 936.8475 | 8648.591 | 3882.956 | 38.86198
62.740002 | 22365.9922 | 21322.78 | 8805.71 | 1043.215 | 8610.729 | 3867.545 | 38.79343
62.75 | 22372.3223 | 21268.84 | 8805.216 | 1103.486 | 8572.756 | 3852.139 | 38.72593
62.759998 | 21786.0801 | 21214.81 | 8804.724 | 571.2686 | 8534.695 | 3836.733 | 38.65938
62.77 | 21375.0684 | 21160.65 | 8804.234 | 214.4153 | 8496.498 | 3821.327 | 38.59382
62.779999 | 21469.2441 | 21106.44 | 8803.745 | 362.8005 | 8458.238 | 3805.932 | 38.52921
62.790001 | 21660.8281 | 21052.15 | 8803.257 | 608.6817 | 8419.881 | 3790.542 | 38.46558
62.799999 | 21875.6406 | 20997.81 | 8802.771 | 877.8346 | 8381.463 | 3775.168 | 38.4029
62.810001 | 22194.7305 | 20943.4 | 8802.287 | 1251.33 | 8342.967 | 3759.805 | 38.34117
62.82 | 21622.4238 | 20888.96 | 8801.804 | 733.4623 | 8304.417 | 3744.46 | 38.28038
62.830002 | 21659.4414 | 20834.49 | 8801.322 | 824.9528 | 8265.815 | 3729.131 | 38.22049
62.84 | 21488.9453 | 20780 | 8800.842 | 708.9429 | 8227.169 | 3713.829 | 38.16158
62.849998 | 21251.1934 | 20725.52 | 8800.364 | 525.6726 | 8188.503 | 3698.551 | 38.10355
62.860001 | 21457.0781 | 20670.99 | 8799.887 | 786.0837 | 8149.768 | 3683.293 | 38.04644
62.869999 | 21778.6133 | 20616.5 | 8799.412 | 1162.11 | 8111.036 | 3668.066 | 37.99022
62.880001 | 21229.8145 | 20562.01 | 8798.938 | 667.8021 | 8072.273 | 3652.867 | 37.93489
62.889999 | 20894.5 | 20507.56 | 8798.465 | 386.9394 | 8033.513 | 3637.702 | 37.88045
62.900002 | 21031.7617 | 20453.12 | 8797.994 | 578.6407 | 7994.734 | 3622.565 | 37.82685
62.91 | 21351.5156 | 20398.74 | 8797.525 | 952.7775 | 7955.966 | 3607.473 | 37.77418
62.919998 | 21522.6387 | 20344.42 | 8797.057 | 1178.219 | 7917.224 | 3592.416 | 37.72233
62.93 | 21481.9805 | 20290.12 | 8796.591 | 1191.865 | 7878.458 | 3577.395 | 37.67134
62.939999 | 21284.1562 | 20235.9 | 8796.126 | 1048.252 | 7839.738 | 3562.419 | 37.62117
62.950001 | 20998.7617 | 20181.75 | 8795.663 | 817.0131 | 7801.031 | 3547.483 | 37.57184
62.959999 | 20491.5 | 20127.69 | 8795.201 | 363.812 | 7762.369 | 3532.594 | 37.52335
62.970001 | 20446.0273 | 20073.7 | 8794.741 | 372.3303 | 7723.731 | 3517.749 | 37.47567
62.98 | 20828.918 | 20019.81 | 8794.282 | 809.1107 | 7685.143 | 3502.954 | 37.42879
62.990002 | 20924.084 | 19966.02 | 8793.825 | 958.0686 | 7646.603 | 3488.205 | 37.38269
63 | 20673.4941 | 19912.33 | 8793.369 | 761.1595 | 7608.115 | 3473.513 | 37.33743
63.009998 | 20734.1152 | 19858.79 | 8792.915 | 875.3281 | 7569.705 | 3458.874 | 37.29291
63.02 | 20665.8496 | 19805.31 | 8792.463 | 860.5356 | 7531.32 | 3444.282 | 37.24919
63.029999 | 20690.7969 | 19752 | 8792.012 | 938.8003 | 7493.028 | 3429.751 | 37.20621
63.040001 | 20139.2617 | 19698.79 | 8791.562 | 440.4667 | 7454.796 | 3415.273 | 37.164
63.049999 | 19791.3027 | 19645.75 | 8791.114 | 145.5562 | 7416.654 | 3400.856 | 37.12253
63.060001 | 19987.0957 | 19592.82 | 8790.668 | 394.2711 | 7378.58 | 3386.495 | 37.08181
63.07 | 20270.8555 | 19540.06 | 8790.223 | 730.7959 | 7340.599 | 3372.196 | 37.04182
63.080002 | 20124.8652 | 19487.45 | 8789.78 | 637.4199 | 7302.708 | 3357.955 | 37.00251
63.09 | 19968.9004 | 19435 | 8789.338 | 533.9041 | 7264.912 | 3343.783 | 36.96398
63.099998 | 20176.0723 | 19382.73 | 8788.898 | 793.3434 | 7227.231 | 3329.674 | 36.92611
63.110001 | 20273.5605 | 19330.59 | 8788.459 | 942.9718 | 7189.616 | 3315.625 | 36.88895
63.119999 | 20240.4238 | 19278.65 | 8788.022 | 961.7721 | 7152.132 | 3301.646 | 36.85247
63.130001 | 20050 | 19226.88 | 8787.586 | 823.1243 | 7114.743 | 3287.73 | 36.81668
63.139999 | 20035.1035 | 19175.3 | 8787.152 | 859.8038 | 7077.481 | 3273.885 | 36.78154
63.150002 | 19853.8242 | 19123.89 | 8786.72 | 729.9327 | 7040.322 | 3260.102 | 36.74706
63.16 | 19601.1191 | 19072.69 | 8786.289 | 528.4308 | 7003.289 | 3246.397 | 36.71327
63.169998 | 19346.5586 | 19021.7 | 8785.86 | 324.8605 | 6966.397 | 3232.761 | 36.68009
63.18 | 19415.9941 | 18970.87 | 8785.432 | 445.1291 | 6929.595 | 3219.191 | 36.64756
63.189999 | 19606.1953 | 18920.26 | 8785.006 | 685.9321 | 6892.945 | 3205.697 | 36.61565
63.200001 | 19763.2246 | 18869.85 | 8784.581 | 893.3721 | 6856.415 | 3192.272 | 36.58435
63.209999 | 19742.8066 | 18819.67 | 8784.158 | 923.1403 | 6820.031 | 3178.923 | 36.55368
63.220001 | 19888.5215 | 18769.68 | 8783.736 | 1118.843 | 6783.773 | 3165.646 | 36.52361
63.23 | 19263.1973 | 18719.91 | 8783.317 | 543.2827 | 6747.66 | 3152.444 | 36.49412
63.240002 | 18924.8086 | 18670.37 | 8782.898 | 254.4413 | 6711.69 | 3139.314 | 36.4652
63.25 | 18766.877 | 18621.05 | 8782.481 | 145.8287 | 6675.864 | 3126.266 | 36.4369
63.259998 | 19161.3457 | 18571.97 | 8782.066 | 589.375 | 6640.202 | 3113.293 | 36.40914
63.27 | 19303.6172 | 18523.08 | 8781.652 | 780.5352 | 6604.655 | 3100.392 | 36.38195
63.279999 | 19419.873 | 18474.45 | 8781.24 | 945.4214 | 6569.283 | 3087.573 | 36.35531
63.290001 | 19155.5 | 18426.04 | 8780.83 | 729.4621 | 6534.051 | 3074.827 | 36.32922
63.299999 | 19047.8691 | 18377.88 | 8780.421 | 669.9935 | 6498.988 | 3062.163 | 36.30365
63.310001 | 19308.2168 | 18329.94 | 8780.014 | 978.2807 | 6464.07 | 3049.574 | 36.27862
63.32 | 19212.8574 | 18282.24 | 8779.608 | 930.6146 | 6429.315 | 3037.066 | 36.25412
63.330002 | 19276.9531 | 18234.79 | 8779.203 | 1042.164 | 6394.722 | 3024.634 | 36.2301
63.34 | 19395.5234 | 18187.58 | 8778.801 | 1207.938 | 6360.291 | 3012.286 | 36.20662
63.349998 | 19300.9629 | 18140.64 | 8778.4 | 1160.32 | 6326.041 | 3000.018 | 36.18362
63.360001 | 18800.1113 | 18093.91 | 8778 | 706.2011 | 6291.923 | 2987.826 | 36.16112
63.369999 | 18723.9043 | 18047.45 | 8777.603 | 676.4521 | 6257.993 | 2975.717 | 36.13909
63.380001 | 19019.168 | 18001.23 | 8777.206 | 1017.938 | 6224.22 | 2963.687 | 36.11755
63.389999 | 19027.6055 | 17955.28 | 8776.812 | 1072.33 | 6190.628 | 2951.739 | 36.09646
63.400002 | 18738.8652 | 17909.56 | 8776.418 | 829.3081 | 6157.195 | 2939.868 | 36.07583
63.41 | 18596.9238 | 17864.11 | 8776.027 | 732.8182 | 6123.939 | 2928.084 | 36.05568
63.419998 | 18536.9238 | 17818.93 | 8775.637 | 717.9979 | 6090.872 | 2916.38 | 36.03595
63.43 | 18299.5098 | 17773.97 | 8775.249 | 525.5438 | 6057.946 | 2904.754 | 36.01668
63.439999 | 18720.9004 | 17729.29 | 8774.862 | 991.6103 | 6025.217 | 2893.213 | 35.99783
63.450001 | 18738.3223 | 17684.86 | 8774.477 | 1053.463 | 5992.652 | 2881.751 | 35.9794
63.459999 | 18270.2539 | 17640.7 | 8774.094 | 629.5522 | 5960.274 | 2870.373 | 35.96141
63.470001 | 18354.1113 | 17596.79 | 8773.712 | 757.3194 | 5928.062 | 2859.075 | 35.94382
63.48 | 18774.3047 | 17553.15 | 8773.331 | 1221.155 | 5896.033 | 2847.859 | 35.92665
63.490002 | 17883.4434 | 17509.77 | 8772.952 | 373.676 | 5864.182 | 2836.723 | 35.90985
63.5 | 17779.0879 | 17466.65 | 8772.575 | 312.4354 | 5832.51 | 2825.673 | 35.89348
63.509998 | 17845.5234 | 17423.82 | 8772.2 | 421.7074 | 5801.034 | 2814.705 | 35.87748
63.52 | 18003.7168 | 17381.21 | 8771.826 | 622.508 | 5769.706 | 2803.815 | 35.86188
63.529999 | 17950.8438 | 17338.89 | 8771.454 | 611.9552 | 5738.579 | 2793.009 | 35.84664
63.540001 | 18081.8418 | 17296.82 | 8771.083 | 785.0219 | 5707.622 | 2782.284 | 35.83178
63.549999 | 18165.3652 | 17255.03 | 8770.714 | 910.3355 | 5676.857 | 2771.642 | 35.81728
63.560001 | 18032.7695 | 17213.49 | 8770.346 | 819.2793 | 5646.261 | 2761.079 | 35.80316
63.57 | 18015.4824 | 17172.22 | 8769.981 | 843.2596 | 5615.854 | 2750.599 | 35.78939
63.580002 | 17876.0996 | 17131.22 | 8769.616 | 744.882 | 5585.627 | 2740.199 | 35.77595
63.59 | 17778.3184 | 17090.48 | 8769.254 | 687.8361 | 5555.582 | 2729.884 | 35.76289
63.599998 | 17836.5391 | 17050.03 | 8768.893 | 786.5125 | 5525.734 | 2719.65 | 35.75015
63.610001 | 17991.2637 | 17009.8 | 8768.533 | 981.461 | 5496.038 | 2709.493 | 35.73777
63.619999 | 17825.4277 | 16969.87 | 8768.176 | 855.5616 | 5466.544 | 2699.421 | 35.72571
63.630001 | 17257.0586 | 16930.18 | 8767.819 | 326.8765 | 5437.222 | 2689.427 | 35.71399
63.639999 | 17586.6055 | 16890.77 | 8767.465 | 695.8307 | 5408.092 | 2679.516 | 35.70259
63.650002 | 17426.2676 | 16851.62 | 8767.112 | 574.6508 | 5379.133 | 2669.68 | 35.69151
63.66 | 17938.0938 | 16812.73 | 8766.761 | 1125.36 | 5350.361 | 2659.931 | 35.68077
63.669998 | 17975.7539 | 16774.13 | 8766.411 | 1201.626 | 5321.785 | 2650.261 | 35.67032
63.68 | 17476.0059 | 16735.75 | 8766.063 | 740.2534 | 5293.361 | 2640.668 | 35.66021
63.689999 | 17266.041 | 16697.66 | 8765.717 | 568.3782 | 5265.138 | 2631.157 | 35.65039
63.700001 | 17589.543 | 16659.82 | 8765.372 | 929.7202 | 5237.086 | 2621.724 | 35.64088
63.709999 | 16930.1172 | 16622.26 | 8765.029 | 307.8602 | 5209.224 | 2612.372 | 35.63168
63.720001 | 17041.375 | 16584.94 | 8764.687 | 456.4351 | 5181.532 | 2603.097 | 35.62279
63.73 | 17547.9805 | 16547.89 | 8764.347 | 1000.091 | 5154.026 | 2593.902 | 35.6142
63.740002 | 17504.1289 | 16511.1 | 8764.009 | 993.0319 | 5126.698 | 2584.784 | 35.60589
63.75 | 17317.2988 | 16474.57 | 8763.673 | 842.7306 | 5099.55 | 2575.748 | 35.59791
63.759998 | 17455.3652 | 16438.31 | 8763.338 | 1017.054 | 5072.594 | 2566.789 | 35.59019
63.77 | 17411.2812 | 16402.28 | 8763.004 | 1009 | 5045.789 | 2557.905 | 35.5828
63.779999 | 17434.4277 | 16366.53 | 8762.673 | 1067.897 | 5019.18 | 2549.102 | 35.57568
63.790001 | 17028.1992 | 16331.02 | 8762.343 | 697.1749 | 4992.739 | 2540.374 | 35.56886
63.799999 | 16674.0371 | 16295.78 | 8762.014 | 378.2524 | 4966.484 | 2531.724 | 35.56233
63.810001 | 16684.125 | 16260.79 | 8761.687 | 423.3361 | 4940.396 | 2523.15 | 35.55609
63.82 | 17113.5488 | 16226.05 | 8761.362 | 887.4956 | 4914.488 | 2514.653 | 35.55015
63.830002 | 17197.1758 | 16191.57 | 8761.039 | 1005.606 | 4888.755 | 2506.232 | 35.54447
63.84 | 17142.9883 | 16157.34 | 8760.717 | 985.6485 | 4863.197 | 2497.887 | 35.53912
63.849998 | 17015.7188 | 16123.37 | 8760.397 | 892.3447 | 4837.825 | 2489.619 | 35.53402
63.860001 | 16880.9043 | 16089.63 | 8760.078 | 791.2726 | 4812.601 | 2481.423 | 35.52925
63.869999 | 17240.6055 | 16056.16 | 8759.761 | 1184.448 | 4787.567 | 2473.304 | 35.52475
63.880001 | 16787.582 | 16022.92 | 8759.446 | 764.6602 | 4762.696 | 2465.259 | 35.52054
63.889999 | 16721.1719 | 15989.94 | 8759.132 | 731.2279 | 4738.005 | 2457.29 | 35.51663
63.900002 | 16790.1641 | 15957.2 | 8758.82 | 832.9641 | 4713.476 | 2449.391 | 35.513
63.91 | 16625.5391 | 15924.71 | 8758.51 | 700.8281 | 4689.121 | 2441.57 | 35.5097
63.919998 | 16770.125 | 15892.48 | 8758.202 | 877.6469 | 4664.947 | 2433.823 | 35.50665
63.93 | 16524.5957 | 15860.46 | 8757.895 | 664.1342 | 4640.918 | 2426.145 | 35.50394
63.939999 | 16369.7012 | 15828.71 | 8757.589 | 540.9952 | 4617.072 | 2418.543 | 35.5015
63.950001 | 16446.0762 | 15797.18 | 8757.286 | 648.895 | 4593.385 | 2411.011 | 35.49937
63.959999 | 16844.002 | 15765.91 | 8756.984 | 1078.095 | 4569.872 | 2403.553 | 35.49755
63.970001 | 17018.3828 | 15734.86 | 8756.683 | 1283.521 | 4546.517 | 2396.166 | 35.49604
63.98 | 16578.293 | 15704.06 | 8756.385 | 874.2328 | 4523.33 | 2388.85 | 35.49484
63.990002 | 16478.75 | 15673.49 | 8756.088 | 805.257 | 4500.307 | 2381.604 | 35.49392
64 | 16392.4922 | 15643.17 | 8755.792 | 749.3267 | 4477.447 | 2374.432 | 35.49336
64.010002 | 16393.5781 | 15613.07 | 8755.498 | 780.5091 | 4454.75 | 2367.328 | 35.49308
64.019997 | 16101.8291 | 15583.22 | 8755.207 | 518.6068 | 4432.224 | 2360.298 | 35.49313
64.029999 | 15993.5439 | 15553.58 | 8754.916 | 439.9592 | 4409.841 | 2353.334 | 35.49352
64.040001 | 16350.3379 | 15524.18 | 8754.627 | 826.1558 | 4387.621 | 2346.439 | 35.49423
64.050003 | 16207.5225 | 15495.01 | 8754.34 | 712.5106 | 4365.564 | 2339.612 | 35.49526
64.059998 | 16516.7461 | 15466.09 | 8754.055 | 1050.66 | 4343.675 | 2332.859 | 35.49663
64.07 | 16353.1172 | 15437.36 | 8753.771 | 915.7544 | 4321.923 | 2326.171 | 35.49836
64.080002 | 16391.1699 | 15408.88 | 8753.489 | 982.2926 | 4300.337 | 2319.551 | 35.5004
64.089996 | 15862.4541 | 15380.63 | 8753.209 | 481.8232 | 4278.917 | 2313.002 | 35.5028
64.099998 | 15802.71 | 15352.59 | 8752.93 | 450.1177 | 4257.641 | 2306.516 | 35.50554
64.110001 | 16357.75 | 15324.77 | 8752.653 | 1032.983 | 4236.508 | 2300.097 | 35.50866
64.120003 | 15802.124 | 15297.17 | 8752.378 | 504.9507 | 4215.539 | 2293.744 | 35.51212
64.129997 | 15493.1445 | 15269.82 | 8752.104 | 223.3289 | 4194.732 | 2287.463 | 35.51594
64.139999 | 15547.3369 | 15242.66 | 8751.832 | 304.6814 | 4174.059 | 2281.244 | 35.52015
64.150002 | 16020.9971 | 15215.72 | 8751.562 | 805.2817 | 4153.54 | 2275.089 | 35.52472
64.160004 | 15743.5293 | 15188.99 | 8751.293 | 554.5395 | 4133.166 | 2269 | 35.52968
64.169998 | 15602.4932 | 15162.51 | 8751.027 | 439.9866 | 4112.964 | 2262.981 | 35.535
64.18 | 15666.8008 | 15136.21 | 8750.761 | 530.5935 | 4092.883 | 2257.022 | 35.54074
64.190002 | 15833.1729 | 15110.13 | 8750.498 | 723.0422 | 4072.959 | 2251.127 | 35.54685
64.199997 | 15255.5645 | 15084.28 | 8750.236 | 171.2851 | 4053.19 | 2245.301 | 35.55336
64.209999 | 15222.5166 | 15058.62 | 8749.976 | 163.8978 | 4033.549 | 2239.534 | 35.56029
64.220001 | 15936.9141 | 15033.17 | 8749.717 | 903.743 | 4014.056 | 2233.83 | 35.56763
64.230003 | 15829.0332 | 15007.93 | 8749.46 | 821.0994 | 3994.709 | 2228.189 | 35.57538
64.239998 | 15922.6709 | 14982.92 | 8749.205 | 939.7534 | 3975.514 | 2222.614 | 35.58354
64.25 | 15860.7363 | 14958.08 | 8748.952 | 902.6531 | 3956.441 | 2217.098 | 35.59217
64.260002 | 15707.8613 | 14933.46 | 8748.7 | 774.3967 | 3937.518 | 2211.646 | 35.60118
64.269997 | 15484.2422 | 14909.06 | 8748.45 | 575.1832 | 3918.743 | 2206.256 | 35.61065
64.279999 | 15311.501 | 14884.84 | 8748.201 | 426.6623 | 3900.092 | 2200.925 | 35.62058
64.290001 | 15611.0654 | 14860.82 | 8747.955 | 750.2439 | 3881.581 | 2195.655 | 35.63096
64.300003 | 15885.4102 | 14837.01 | 8747.71 | 1048.404 | 3863.21 | 2190.445 | 35.64178
64.309998 | 15704.8818 | 14813.4 | 8747.466 | 891.4795 | 3844.984 | 2185.299 | 35.65307
64.32 | 15186.3955 | 14789.97 | 8747.225 | 396.4215 | 3826.875 | 2180.21 | 35.66485
64.330002 | 15287.2627 | 14766.75 | 8746.985 | 520.5106 | 3808.909 | 2175.182 | 35.67707
64.339996 | 15848.0117 | 14743.73 | 8746.747 | 1104.277 | 3791.084 | 2170.215 | 35.68979
64.349998 | 16209.9678 | 14720.9 | 8746.51 | 1489.069 | 3773.383 | 2165.303 | 35.703
64.360001 | 15346.1914 | 14698.25 | 8746.275 | 647.9438 | 3755.805 | 2160.451 | 35.71671
64.370003 | 15235.874 | 14675.8 | 8746.042 | 560.0788 | 3738.366 | 2155.656 | 35.73091
64.379997 | 15073.8545 | 14653.55 | 8745.811 | 420.3094 | 3721.065 | 2150.923 | 35.74561
64.389999 | 15043.9307 | 14631.47 | 8745.581 | 412.4643 | 3703.879 | 2146.245 | 35.76085
64.400002 | 15110.291 | 14609.58 | 8745.353 | 500.714 | 3686.824 | 2141.624 | 35.7766
64.410004 | 15162.2441 | 14587.87 | 8745.126 | 574.3718 | 3669.893 | 2137.06 | 35.79288
64.419998 | 15039.3418 | 14566.38 | 8744.902 | 472.9666 | 3653.107 | 2132.557 | 35.80967
64.43 | 15227.7295 | 14545.04 | 8744.679 | 682.6931 | 3636.424 | 2128.107 | 35.82703
64.440002 | 15551.4033 | 14523.89 | 8744.458 | 1027.514 | 3619.874 | 2123.713 | 35.84491
64.449997 | 15346.668 | 14502.93 | 8744.238 | 843.7337 | 3603.455 | 2119.377 | 35.86334
64.459999 | 15489.3428 | 14482.14 | 8744.02 | 1007.199 | 3587.146 | 2115.095 | 35.88235
64.470001 | 15150.377 | 14461.54 | 8743.804 | 688.8415 | 3570.961 | 2110.868 | 35.90191
64.480003 | 14891.8926 | 14441.11 | 8743.59 | 450.7853 | 3554.9 | 2106.696 | 35.92205
64.489998 | 14647.5879 | 14420.87 | 8743.377 | 226.7201 | 3538.967 | 2102.581 | 35.94275
64.5 | 15105.125 | 14400.79 | 8743.166 | 704.3399 | 3523.137 | 2098.518 | 35.96406
64.510002 | 14995.8604 | 14380.89 | 8742.957 | 614.9743 | 3507.433 | 2094.51 | 35.98593
64.519997 | 14858.5732 | 14361.17 | 8742.749 | 497.4042 | 3491.854 | 2090.557 | 36.0084
64.529999 | 14868.3252 | 14341.61 | 8742.543 | 526.7141 | 3476.38 | 2086.656 | 36.03149
64.540001 | 14930.375 | 14322.23 | 8742.339 | 608.1483 | 3461.024 | 2082.808 | 36.05518
64.550003 | 15108.3721 | 14303.02 | 8742.137 | 805.357 | 3445.786 | 2079.013 | 36.07949
64.559998 | 14805.9912 | 14283.98 | 8741.936 | 522.0087 | 3430.668 | 2075.273 | 36.10439
64.57 | 14412.6875 | 14265.1 | 8741.737 | 147.5861 | 3415.651 | 2071.584 | 36.12997
64.580002 | 13978.3584 | 14246.4 | 8741.54 | -268.0371 | 3400.752 | 2067.948 | 36.15613
64.589996 | 14407.0293 | 14227.86 | 8741.344 | 179.1652 | 3385.973 | 2064.364 | 36.18294
64.599998 | 14361.5439 | 14209.49 | 8741.15 | 152.0558 | 3371.297 | 2060.83 | 36.2104
64.610001 | 14492.8193 | 14191.27 | 8740.958 | 301.55 | 3356.725 | 2057.348 | 36.23853
64.620003 | 14856.6729 | 14173.22 | 8740.768 | 683.4528 | 3342.269 | 2053.916 | 36.2673
64.629997 | 14785.7432 | 14155.34 | 8740.579 | 630.4006 | 3327.928 | 2050.539 | 36.2967
64.639999 | 14553.6182 | 14137.61 | 8740.392 | 416.0059 | 3313.684 | 2047.209 | 36.32682
64.650002 | 14707.3174 | 14120.04 | 8740.207 | 587.2745 | 3299.549 | 2043.93 | 36.35758
64.660004 | 15010.667 | 14102.64 | 8740.023 | 908.0309 | 3285.523 | 2040.701 | 36.38905
64.669998 | 15098.3877 | 14085.4 | 8739.842 | 1012.992 | 3271.608 | 2037.525 | 36.42114
64.68 | 14674.624 | 14068.3 | 8739.661 | 606.3288 | 3257.785 | 2034.395 | 36.45398
64.690002 | 14654.8232 | 14051.36 | 8739.483 | 603.4653 | 3244.072 | 2031.315 | 36.48748
64.699997 | 14506.3525 | 14034.58 | 8739.306 | 471.7685 | 3230.469 | 2028.287 | 36.52167
64.709999 | 14784.1797 | 14017.95 | 8739.131 | 766.2285 | 3216.958 | 2025.305 | 36.5566
64.720001 | 14446.3926 | 14001.47 | 8738.958 | 444.9193 | 3203.551 | 2022.372 | 36.59222
64.730003 | 14663.7461 | 13985.15 | 8738.787 | 678.5974 | 3190.246 | 2019.488 | 36.62856
64.739998 | 14520.1123 | 13968.98 | 8738.617 | 551.1282 | 3177.048 | 2016.653 | 36.66559
64.75 | 14284.4902 | 13952.95 | 8738.449 | 331.5361 | 3163.937 | 2013.865 | 36.7034
64.760002 | 14345.7188 | 13937.08 | 8738.283 | 408.6384 | 3150.93 | 2011.126 | 36.74189
64.769997 | 14547.7764 | 13921.36 | 8738.118 | 626.4152 | 3138.028 | 2008.434 | 36.78111
64.779999 | 14430.0654 | 13905.78 | 8737.955 | 524.2876 | 3125.213 | 2005.789 | 36.82111
64.790001 | 14261.9902 | 13890.34 | 8737.794 | 371.6475 | 3112.496 | 2003.191 | 36.86183
64.800003 | 14463.1064 | 13875.05 | 8737.635 | 588.0518 | 3099.877 | 2000.64 | 36.9033
64.809998 | 14721.498 | 13859.92 | 8737.477 | 861.5791 | 3087.359 | 1998.137 | 36.94549
64.82 | 14527.4258 | 13844.91 | 8737.321 | 682.5133 | 3074.924 | 1995.679 | 36.98849
64.830002 | 14664.1562 | 13830.06 | 8737.167 | 834.1004 | 3062.588 | 1993.269 | 37.03221
64.839996 | 14511.3525 | 13815.35 | 8737.014 | 696.0059 | 3050.351 | 1990.905 | 37.07667
64.849998 | 14192.1992 | 13800.77 | 8736.864 | 391.4281 | 3038.2 | 1988.585 | 37.12194
64.860001 | 14224.0908 | 13786.33 | 8736.715 | 437.7608 | 3026.135 | 1986.312 | 37.16798
64.870003 | 14170.4658 | 13772.03 | 8736.567 | 398.4322 | 3014.167 | 1984.084 | 37.21479
64.879997 | 14412.7178 | 13757.88 | 8736.422 | 654.8353 | 3002.295 | 1981.903 | 37.26234
64.889999 | 14152.4043 | 13743.86 | 8736.278 | 408.5461 | 2990.503 | 1979.766 | 37.31072
64.900002 | 14320.0596 | 13729.97 | 8736.136 | 590.0885 | 2978.801 | 1977.674 | 37.35987
64.910004 | 14551.1641 | 13716.22 | 8735.996 | 834.9412 | 2967.191 | 1975.627 | 37.40982
64.919998 | 14030.9004 | 13702.62 | 8735.857 | 328.2842 | 2955.673 | 1973.626 | 37.4605
64.93 | 13853.0068 | 13689.13 | 8735.72 | 163.8765 | 2944.23 | 1971.668 | 37.51205
64.940002 | 14087.8135 | 13675.78 | 8735.585 | 412.03 | 2932.88 | 1969.754 | 37.56435
64.949997 | 14437.5254 | 13662.58 | 8735.452 | 774.9493 | 2921.621 | 1967.886 | 37.61744
64.959999 | 14100.1953 | 13649.49 | 8735.32 | 450.7055 | 2910.437 | 1966.061 | 37.67137
64.970001 | 14124.2354 | 13636.54 | 8735.19 | 487.6992 | 2899.34 | 1964.28 | 37.72609
64.980003 | 14786.0762 | 13623.71 | 8735.062 | 1162.362 | 2888.328 | 1962.542 | 37.78162
64.989998 | 15028.7451 | 13611.03 | 8734.936 | 1417.717 | 2877.405 | 1960.849 | 37.83792
65 | 14594.0469 | 13598.46 | 8734.811 | 995.5887 | 2866.554 | 1959.199 | 37.8951
65.010002 | 14017.4033 | 13586.02 | 8734.688 | 431.3807 | 2855.789 | 1957.592 | 37.95304
65.019997 | 14090.3291 | 13573.72 | 8734.567 | 516.6103 | 2845.112 | 1956.028 | 38.01178
65.029999 | 13951.208 | 13561.53 | 8734.447 | 389.6755 | 2834.507 | 1954.507 | 38.07138
65.040001 | 14080.3682 | 13549.47 | 8734.33 | 530.895 | 2823.983 | 1953.029 | 38.13179
65.050003 | 13743.4639 | 13537.54 | 8734.214 | 205.9237 | 2813.54 | 1951.594 | 38.19302
65.059998 | 13961.2354 | 13525.74 | 8734.099 | 435.4979 | 2803.181 | 1950.202 | 38.25503
65.07 | 14322.0488 | 13514.05 | 8733.987 | 808.0018 | 2792.891 | 1948.851 | 38.31793
65.080002 | 13931.7832 | 13502.49 | 8733.876 | 429.2981 | 2782.683 | 1947.544 | 38.38161
65.089996 | 13716.7227 | 13491.05 | 8733.767 | 225.6728 | 2772.558 | 1946.279 | 38.44608
65.099998 | 13725.2129 | 13479.73 | 8733.66 | 245.4826 | 2762.504 | 1945.055 | 38.51142
65.110001 | 13756.9805 | 13468.53 | 8733.554 | 288.454 | 2752.521 | 1943.874 | 38.5776
65.120003 | 13534.5547 | 13457.45 | 8733.451 | 77.10699 | 2742.619 | 1942.734 | 38.6446
65.129997 | 13750 | 13446.49 | 8733.349 | 303.5067 | 2732.796 | 1941.637 | 38.71237
65.139999 | 13750.1221 | 13435.65 | 8733.248 | 314.4726 | 2723.039 | 1940.581 | 38.78102
65.150002 | 13773.0508 | 13424.92 | 8733.15 | 348.1263 | 2713.358 | 1939.566 | 38.8505
65.160004 | 13342.9717 | 13414.32 | 8733.053 | -71.34753 | 2703.753 | 1938.593 | 38.9208
65.169998 | 13658.6143 | 13403.84 | 8732.958 | 254.7785 | 2694.224 | 1937.662 | 38.99186
65.18 | 13732.8291 | 13393.46 | 8732.865 | 339.3716 | 2684.758 | 1936.771 | 39.06384
65.190002 | 13582.7607 | 13383.2 | 8732.773 | 199.5606 | 2675.368 | 1935.922 | 39.13659
65.199997 | 13393.1016 | 13373.06 | 8732.684 | 20.03922 | 2666.054 | 1935.115 | 39.21014
65.209999 | 13942.0381 | 13363.03 | 8732.595 | 579.0071 | 2656.803 | 1934.348 | 39.28456
65.220001 | 14108.1016 | 13353.11 | 8732.509 | 754.9871 | 2647.624 | 1933.622 | 39.3598
65.230003 | 13983.0625 | 13343.31 | 8732.425 | 639.7498 | 2638.516 | 1932.937 | 39.43586
65.239998 | 13799.8438 | 13333.63 | 8732.342 | 466.2156 | 2629.481 | 1932.293 | 39.51268
65.25 | 13658.2129 | 13324.05 | 8732.261 | 334.167 | 2620.506 | 1931.689 | 39.59041
65.260002 | 13491.6953 | 13314.58 | 8732.182 | 177.1156 | 2611.603 | 1931.126 | 39.6689
65.269997 | 13574.998 | 13305.23 | 8732.104 | 269.7698 | 2602.773 | 1930.603 | 39.74817
65.279999 | 13899.8691 | 13295.98 | 8732.028 | 603.8892 | 2594.002 | 1930.121 | 39.82831
65.290001 | 13275.4863 | 13286.84 | 8731.954 | -11.35608 | 2585.299 | 1929.68 | 39.90925
65.300003 | 13516.3877 | 13277.82 | 8731.882 | 238.5718 | 2576.664 | 1929.279 | 39.991
65.309998 | 13500.0254 | 13268.9 | 8731.811 | 231.1236 | 2568.098 | 1928.919 | 40.07349
65.32 | 13450.0947 | 13260.09 | 8731.743 | 190.0077 | 2559.59 | 1928.598 | 40.15687
65.330002 | 13865.7188 | 13251.38 | 8731.676 | 614.3341 | 2551.15 | 1928.318 | 40.24101
65.339996 | 13741.998 | 13242.79 | 8731.61 | 499.2058 | 2542.778 | 1928.078 | 40.32588
65.349998 | 13251.4863 | 13234.3 | 8731.547 | 17.18379 | 2534.466 | 1927.878 | 40.41162
65.360001 | 13382.8809 | 13225.91 | 8731.485 | 156.9659 | 2526.214 | 1927.718 | 40.49816
65.370003 | 13715.4102 | 13217.64 | 8731.425 | 497.7736 | 2518.028 | 1927.598 | 40.58546
65.379997 | 13293.4277 | 13209.47 | 8731.367 | 83.96093 | 2509.908 | 1927.518 | 40.67348
65.389999 | 13399.5107 | 13201.4 | 8731.31 | 198.1151 | 2501.844 | 1927.479 | 40.76235
65.400002 | 13093.1738 | 13193.43 | 8731.256 | -100.2548 | 2493.843 | 1927.478 | 40.85198
65.410004 | 12992.1924 | 13185.57 | 8731.203 | -193.3757 | 2485.904 | 1927.519 | 40.94239
65.419998 | 13281.6904 | 13177.81 | 8731.151 | 103.8774 | 2478.029 | 1927.599 | 41.03346
65.43 | 13043.1172 | 13170.15 | 8731.102 | -127.0357 | 2470.207 | 1927.718 | 41.1254
65.440002 | 13190.71 | 13162.6 | 8731.054 | 28.11114 | 2462.449 | 1927.878 | 41.21805
65.449997 | 13613.7998 | 13155.15 | 8731.008 | 458.6496 | 2454.753 | 1928.077 | 41.31139
65.459999 | 13757.3252 | 13147.8 | 8730.964 | 609.5285 | 2447.111 | 1928.317 | 41.40555
65.470001 | 13328.2451 | 13140.55 | 8730.922 | 187.7001 | 2439.527 | 1928.596 | 41.50043
65.480003 | 13002.5537 | 13133.4 | 8730.881 | -130.8413 | 2432.003 | 1928.915 | 41.59603
65.489998 | 13223.1484 | 13126.35 | 8730.842 | 96.79999 | 2424.541 | 1929.273 | 41.69229
65.5 | 13629.8223 | 13119.39 | 8730.805 | 510.4287 | 2417.128 | 1929.671 | 41.78936
65.510002 | 13790.2471 | 13112.54 | 8730.769 | 677.7048 | 2409.776 | 1930.11 | 41.88709
65.519997 | 13428.4238 | 13105.79 | 8730.736 | 322.6319 | 2402.484 | 1930.587 | 41.98548
65.529999 | 13482.7676 | 13099.14 | 8730.704 | 383.6325 | 2395.242 | 1931.104 | 42.08463
65.540001 | 13574.0762 | 13092.58 | 8730.674 | 481.4995 | 2388.057 | 1931.662 | 42.18446
65.550003 | 13418.3203 | 13086.12 | 8730.645 | 332.2029 | 2380.928 | 1932.259 | 42.28496
65.559998 | 13367.207 | 13079.76 | 8730.619 | 287.4494 | 2373.858 | 1932.895 | 42.38607
65.57 | 13399.627 | 13073.49 | 8730.594 | 326.1386 | 2366.835 | 1933.572 | 42.48793
65.580002 | 13194.0723 | 13067.32 | 8730.571 | 126.7531 | 2359.87 | 1934.288 | 42.5904
65.589996 | 13018.752 | 13061.25 | 8730.549 | -42.49569 | 2352.962 | 1935.043 | 42.69346
65.599998 | 12942.5879 | 13055.27 | 8730.53 | -112.682 | 2346.104 | 1935.839 | 42.79723
65.610001 | 12777.1084 | 13049.38 | 8730.512 | -272.2753 | 2339.295 | 1936.675 | 42.90165
65.620003 | 13071.0957 | 13043.6 | 8730.496 | 27.49966 | 2332.543 | 1937.551 | 43.00666
65.629997 | 12721.4619 | 13037.9 | 8730.481 | -316.4423 | 2325.845 | 1938.465 | 43.1122
65.639999 | 13045.417 | 13032.3 | 8730.469 | 13.11399 | 2319.195 | 1939.421 | 43.21843
65.650002 | 13173.2354 | 13026.8 | 8730.458 | 146.4394 | 2312.597 | 1940.416 | 43.32524
65.660004 | 12961.4707 | 13021.38 | 8730.449 | -59.91385 | 2306.052 | 1941.451 | 43.43264
65.669998 | 12670.9961 | 13016.07 | 8730.442 | -345.0718 | 2299.56 | 1942.526 | 43.54049
65.68 | 13290.3672 | 13010.84 | 8730.436 | 279.5295 | 2293.112 | 1943.64 | 43.64903
65.690002 | 13513.292 | 13005.7 | 8730.432 | 507.5878 | 2286.718 | 1944.796 | 43.75806
65.699997 | 13246.0498 | 13000.66 | 8730.43 | 245.385 | 2280.377 | 1945.99 | 43.86756
65.709999 | 13143.2969 | 12995.71 | 8730.43 | 147.5836 | 2274.08 | 1947.225 | 43.97767
65.720001 | 13305.5557 | 12990.85 | 8730.431 | 314.7017 | 2267.833 | 1948.501 | 44.08829
65.730003 | 13472.1611 | 12986.09 | 8730.435 | 486.0739 | 2261.636 | 1949.817 | 44.19939
65.739998 | 13196.5957 | 12981.41 | 8730.44 | 215.1822 | 2255.491 | 1951.171 | 44.31091
65.75 | 12798.7705 | 12976.82 | 8730.447 | -178.0543 | 2249.388 | 1952.567 | 44.423
65.760002 | 13061.6836 | 12972.33 | 8730.455 | 89.35365 | 2243.336 | 1954.004 | 44.53551
65.769997 | 13033.9492 | 12967.93 | 8730.465 | 66.02248 | 2237.333 | 1955.48 | 44.64841
65.779999 | 13074.2148 | 12963.61 | 8730.477 | 110.6047 | 2231.374 | 1956.997 | 44.76182
65.790001 | 12805.2822 | 12959.38 | 8730.491 | -154.1012 | 2225.462 | 1958.555 | 44.87564
65.800003 | 12873.5322 | 12955.25 | 8730.507 | -81.71538 | 2219.598 | 1960.153 | 44.98986
65.809998 | 12989.3408 | 12951.2 | 8730.524 | 38.13879 | 2213.783 | 1961.791 | 45.1044
65.82 | 12983.5029 | 12947.24 | 8730.543 | 36.26239 | 2208.008 | 1963.47 | 45.21942
65.830002 | 13203.6865 | 12943.37 | 8730.564 | 260.3154 | 2202.281 | 1965.191 | 45.33475
65.839996 | 12759.6318 | 12939.59 | 8730.587 | -179.9583 | 2196.603 | 1966.95 | 45.45037
65.849998 | 13369.7949 | 12935.9 | 8730.611 | 433.898 | 2190.967 | 1968.752 | 45.56639
65.860001 | 13334.4199 | 12932.29 | 8730.637 | 402.1319 | 2185.373 | 1970.595 | 45.68277
65.870003 | 12787.3369 | 12928.77 | 8730.665 | -141.4331 | 2179.827 | 1972.479 | 45.79941
65.879997 | 12913.4854 | 12925.34 | 8730.695 | -11.85386 | 2174.327 | 1974.402 | 45.91625
65.889999 | 12892.2373 | 12921.99 | 8730.726 | -29.75641 | 2168.866 | 1976.368 | 46.03346
65.900002 | 12688.1611 | 12918.74 | 8730.759 | -230.5743 | 2163.45 | 1978.375 | 46.15092
65.910004 | 13008.8223 | 12915.57 | 8730.794 | 93.25678 | 2158.079 | 1980.424 | 46.26861
65.919998 | 12772.6396 | 12912.48 | 8730.831 | -139.8425 | 2152.753 | 1982.512 | 46.38641
65.93 | 13067.5234 | 12909.48 | 8730.869 | 158.0426 | 2147.464 | 1984.643 | 46.50455
65.940002 | 12871.793 | 12906.57 | 8730.909 | -34.77572 | 2142.221 | 1986.816 | 46.62281
65.949997 | 12842.291 | 12903.74 | 8730.951 | -61.45207 | 2137.022 | 1989.028 | 46.74119
65.959999 | 12987.8682 | 12901 | 8730.995 | 86.8673 | 2131.862 | 1991.284 | 46.8598
65.970001 | 12342.1201 | 12898.34 | 8731.04 | -556.2242 | 2126.743 | 1993.582 | 46.97853
65.980003 | 12682.1201 | 12895.77 | 8731.088 | -213.6543 | 2121.667 | 1995.922 | 47.09736
65.989998 | 12553.7393 | 12893.29 | 8731.136 | -339.5508 | 2116.635 | 1998.302 | 47.21622
66 | 12614.8838 | 12890.89 | 8731.187 | -276.0027 | 2111.639 | 2000.725 | 47.33525
66.010002 | 12665.3115 | 12888.57 | 8731.24 | -223.2588 | 2106.686 | 2003.191 | 47.4543
66.019997 | 12715.2939 | 12886.34 | 8731.294 | -171.0456 | 2101.775 | 2005.697 | 47.57332
66.029999 | 12595.1436 | 12884.19 | 8731.35 | -289.0472 | 2096.901 | 2008.247 | 47.69244
66.040001 | 12956.1016 | 12882.13 | 8731.408 | 73.97516 | 2092.067 | 2010.84 | 47.81156
66.050003 | 13201.4395 | 12880.15 | 8731.467 | 321.2918 | 2087.274 | 2013.475 | 47.93064
66.059998 | 12827.9795 | 12878.25 | 8731.528 | -50.27305 | 2082.523 | 2016.151 | 48.04961
66.07 | 12662.9629 | 12876.44 | 8731.591 | -213.4751 | 2077.807 | 2018.871 | 48.16862
66.080002 | 13232.4922 | 12874.71 | 8731.656 | 357.7825 | 2073.131 | 2021.635 | 48.28751
66.089996 | 12716.4697 | 12873.06 | 8731.723 | -156.5941 | 2068.496 | 2024.439 | 48.40622
66.099998 | 12586.8682 | 12871.5 | 8731.791 | -284.6345 | 2063.899 | 2027.288 | 48.52488
66.110001 | 12405.6191 | 12870.02 | 8731.861 | -464.4017 | 2059.336 | 2030.181 | 48.64344
66.120003 | 13142.8965 | 12868.62 | 8731.933 | 274.2715 | 2054.814 | 2033.117 | 48.7618
66.129997 | 12851.8574 | 12867.31 | 8732.006 | -15.45345 | 2050.332 | 2036.093 | 48.87989
66.139999 | 11865.3076 | 12866.08 | 8732.082 | -1000.771 | 2045.884 | 2039.116 | 48.99786
66.150002 | 12268.9053 | 12864.93 | 8732.159 | -596.0238 | 2041.473 | 2042.182 | 49.11561
66.160004 | 12896.1377 | 12863.86 | 8732.237 | 32.27365 | 2037.102 | 2045.292 | 49.2331
66.169998 | 12690.9785 | 12862.88 | 8732.318 | -171.9008 | 2032.768 | 2048.443 | 49.35022
66.18 | 12965.3408 | 12861.97 | 8732.4 | 103.3659 | 2028.467 | 2051.64 | 49.46716
66.190002 | 12620.6045 | 12861.15 | 8732.484 | -240.5503 | 2024.205 | 2054.882 | 49.58375
66.199997 | 12511.7148 | 12860.42 | 8732.57 | -348.7014 | 2019.981 | 2058.166 | 49.69993
66.209999 | 12975.1514 | 12859.76 | 8732.658 | 115.3926 | 2015.79 | 2061.496 | 49.81584
66.220001 | 12734.2051 | 12859.18 | 8732.747 | -124.9779 | 2011.634 | 2064.87 | 49.93137
66.230003 | 12242.4346 | 12858.69 | 8732.838 | -616.2558 | 2007.516 | 2068.29 | 50.04647
66.239998 | 12401.877 | 12858.28 | 8732.931 | -456.4014 | 2003.435 | 2071.752 | 50.16108
66.25 | 12745.8848 | 12857.95 | 8733.025 | -112.0603 | 1999.385 | 2075.26 | 50.27534
66.260002 | 12348.5977 | 12857.7 | 8733.122 | -509.0978 | 1995.372 | 2078.813 | 50.38909
66.269997 | 12975.8232 | 12857.53 | 8733.22 | 118.2965 | 1991.395 | 2082.409 | 50.50228
66.279999 | 12502.251 | 12857.44 | 8733.319 | -355.1879 | 1987.451 | 2086.054 | 50.61503
66.290001 | 12587.6621 | 12857.43 | 8733.421 | -269.7696 | 1983.541 | 2089.743 | 50.72725
66.300003 | 13056.9668 | 12857.51 | 8733.524 | 199.4598 | 1979.666 | 2093.478 | 50.83889
66.309998 | 12914.6094 | 12857.66 | 8733.629 | 56.94741 | 1975.827 | 2097.256 | 50.94987
66.32 | 12539.5684 | 12857.9 | 8733.736 | -318.3271 | 1972.018 | 2101.081 | 51.06035
66.330002 | 12396.7803 | 12858.21 | 8733.845 | -461.4326 | 1968.244 | 2104.954 | 51.17016
66.339996 | 12247.4717 | 12858.61 | 8733.955 | -611.1367 | 1964.506 | 2108.868 | 51.27924
66.349998 | 12714.1357 | 12859.09 | 8734.067 | -144.9518 | 1960.8 | 2112.833 | 51.38773
66.360001 | 13125.582 | 12859.64 | 8734.181 | 265.9384 | 1957.124 | 2116.843 | 51.49554
66.370003 | 12877.5947 | 12860.28 | 8734.296 | 17.31132 | 1953.483 | 2120.901 | 51.6026
66.379997 | 12666.6836 | 12861 | 8734.413 | -194.3166 | 1949.877 | 2125.001 | 51.70885
66.389999 | 12858.2441 | 12861.8 | 8734.533 | -3.554797 | 1946.301 | 2129.151 | 51.81441
66.400002 | 12339.0918 | 12862.68 | 8734.653 | -523.586 | 1942.757 | 2133.348 | 51.9192
66.410004 | 12356.6201 | 12863.64 | 8734.776 | -507.0187 | 1939.246 | 2137.593 | 52.02316
66.419998 | 12526.0771 | 12864.68 | 8734.9 | -338.5999 | 1935.769 | 2141.882 | 52.1262
66.43 | 12549.3037 | 12865.8 | 8735.026 | -316.4914 | 1932.32 | 2146.22 | 52.22849
66.440002 | 12534.0361 | 12866.99 | 8735.154 | -332.9588 | 1928.905 | 2150.606 | 52.32987
66.449997 | 12445.5615 | 12868.27 | 8735.283 | -422.7124 | 1925.523 | 2155.038 | 52.43029
66.459999 | 12441.667 | 12869.63 | 8735.414 | -427.9662 | 1922.17 | 2159.519 | 52.52986
66.470001 | 12553.2959 | 12871.07 | 8735.547 | -317.7766 | 1918.848 | 2164.049 | 52.62849
66.480003 | 12741.6582 | 12872.59 | 8735.682 | -130.9353 | 1915.558 | 2168.628 | 52.72615
66.489998 | 12678.29 | 12874.19 | 8735.818 | -195.9021 | 1912.3 | 2173.251 | 52.82276
66.5 | 12690.9297 | 12875.87 | 8735.957 | -184.9397 | 1909.07 | 2177.925 | 52.91845
66.510002 | 12795.1738 | 12877.63 | 8736.097 | -82.45519 | 1905.872 | 2182.648 | 53.01308
66.519997 | 12807.959 | 12879.47 | 8736.238 | -71.50756 | 1902.705 | 2187.416 | 53.1066
66.529999 | 12848.1152 | 12881.39 | 8736.381 | -33.27017 | 1899.567 | 2192.237 | 53.19912
66.540001 | 12810.2324 | 12883.38 | 8736.527 | -73.15121 | 1896.459 | 2197.107 | 53.29056
66.550003 | 12561.8604 | 12885.46 | 8736.674 | -323.6029 | 1893.382 | 2202.027 | 53.38087
66.559998 | 12510.2607 | 12887.62 | 8736.822 | -377.3598 | 1890.336 | 2206.992 | 53.47
66.57 | 12571.8936 | 12889.86 | 8736.972 | -317.963 | 1887.317 | 2212.009 | 53.55806
66.580002 | 12551.1729 | 12892.18 | 8737.124 | -341.0021 | 1884.328 | 2217.077 | 53.64491
66.589996 | 12835.8184 | 12894.57 | 8737.278 | -58.75134 | 1881.371 | 2222.19 | 53.73053
66.599998 | 12889.6826 | 12897.05 | 8737.434 | -7.366178 | 1878.441 | 2227.359 | 53.81499
66.610001 | 12431.5088 | 12899.6 | 8737.591 | -468.0954 | 1875.539 | 2232.576 | 53.89825
66.620003 | 12662.123 | 12902.24 | 8737.75 | -240.1196 | 1872.667 | 2237.845 | 53.98024
66.629997 | 12770.1377 | 12904.96 | 8737.911 | -134.8182 | 1869.825 | 2243.159 | 54.06092
66.639999 | 12180.6016 | 12907.75 | 8738.073 | -727.1506 | 1867.01 | 2248.529 | 54.14036
66.650002 | 12498.5898 | 12910.63 | 8738.237 | -412.0386 | 1864.224 | 2253.949 | 54.21853
66.660004 | 12595.8633 | 12913.59 | 8738.403 | -317.7227 | 1861.467 | 2259.421 | 54.29535
66.669998 | 12362.4941 | 12916.62 | 8738.571 | -554.1251 | 1858.738 | 2264.939 | 54.37079
66.68 | 12152.1484 | 12919.73 | 8738.74 | -767.5852 | 1856.036 | 2270.513 | 54.44496
66.690002 | 12505.585 | 12922.93 | 8738.911 | -417.3444 | 1853.363 | 2276.138 | 54.51773
66.699997 | 12659.4443 | 12926.2 | 8739.084 | -266.758 | 1850.719 | 2281.811 | 54.58908
66.709999 | 12548.082 | 12929.56 | 8739.259 | -381.4757 | 1848.101 | 2287.539 | 54.65907
66.720001 | 12581.1807 | 12932.99 | 8739.435 | -351.8118 | 1845.51 | 2293.32 | 54.72766
66.730003 | 12133.0283 | 12936.51 | 8739.613 | -803.4807 | 1842.948 | 2299.154 | 54.79481
66.739998 | 12147.8193 | 12940.1 | 8739.793 | -792.2829 | 1840.414 | 2305.035 | 54.86047
66.75 | 12418.4131 | 12943.78 | 8739.974 | -525.3625 | 1837.905 | 2310.972 | 54.92474
66.760002 | 12243.9316 | 12947.53 | 8740.157 | -703.5995 | 1835.424 | 2316.962 | 54.98751
66.769997 | 12564.6689 | 12951.36 | 8740.342 | -386.6946 | 1832.971 | 2323.001 | 55.04876
66.779999 | 12614.8779 | 12955.28 | 8740.529 | -340.401 | 1830.544 | 2329.098 | 55.10855
66.790001 | 12805.8682 | 12959.27 | 8740.717 | -153.4057 | 1828.143 | 2335.247 | 55.16685
66.800003 | 12619.6514 | 12963.35 | 8740.907 | -343.6997 | 1825.77 | 2341.451 | 55.2236
66.809998 | 12419.2656 | 12967.5 | 8741.099 | -548.2387 | 1823.425 | 2347.702 | 55.27878
66.82 | 12998.9629 | 12971.74 | 8741.292 | 27.22419 | 1821.103 | 2354.011 | 55.33247
66.830002 | 12812.9092 | 12976.06 | 8741.487 | -163.1461 | 1818.808 | 2360.375 | 55.38458
66.839996 | 12508.8271 | 12980.45 | 8741.684 | -471.6205 | 1816.541 | 2366.787 | 55.43509
66.849998 | 12829.9375 | 12984.93 | 8741.883 | -154.9891 | 1814.3 | 2373.26 | 55.48405
66.860001 | 12456.7998 | 12989.48 | 8742.083 | -532.6826 | 1812.082 | 2379.785 | 55.53144
66.870003 | 12519.8076 | 12994.12 | 8742.285 | -474.314 | 1809.892 | 2386.367 | 55.57722
66.879997 | 12682.1699 | 12998.83 | 8742.489 | -316.665 | 1807.729 | 2392.995 | 55.62136
66.889999 | 12880.2051 | 13003.63 | 8742.695 | -123.4285 | 1805.59 | 2399.685 | 55.66391
66.900002 | 12373.3691 | 13008.51 | 8742.902 | -635.1445 | 1803.476 | 2406.43 | 55.70485
66.910004 | 12561.4736 | 13013.47 | 8743.111 | -452.0007 | 1801.389 | 2413.23 | 55.74414
66.919998 | 12700.5605 | 13018.51 | 8743.321 | -317.9501 | 1799.328 | 2420.08 | 55.78177
66.93 | 12912.2969 | 13023.63 | 8743.534 | -111.3333 | 1797.29 | 2426.989 | 55.8178
66.940002 | 12540.7402 | 13028.83 | 8743.748 | -488.0922 | 1795.278 | 2433.955 | 55.85215
66.949997 | 12689.1309 | 13034.11 | 8743.963 | -344.9801 | 1793.292 | 2440.971 | 55.88483
66.959999 | 12668.6533 | 13039.47 | 8744.181 | -370.8211 | 1791.33 | 2448.048 | 55.91586
66.970001 | 12549.1592 | 13044.92 | 8744.4 | -495.7587 | 1789.392 | 2455.18 | 55.94524
66.980003 | 12627.8086 | 13050.44 | 8744.621 | -422.6358 | 1787.48 | 2462.37 | 55.97293
66.989998 | 12594.1914 | 13056.05 | 8744.843 | -461.8555 | 1785.594 | 2469.611 | 55.99892
67 | 12497.7588 | 13061.73 | 8745.068 | -563.9732 | 1783.73 | 2476.911 | 56.02327
67.010002 | 12343.0312 | 13067.5 | 8745.294 | -724.4686 | 1781.891 | 2484.269 | 56.04592
67.019997 | 12528.8389 | 13073.34 | 8745.521 | -544.5054 | 1780.078 | 2491.678 | 56.06687
67.029999 | 12291.5068 | 13079.27 | 8745.751 | -787.7675 | 1778.288 | 2499.149 | 56.08613
67.040001 | 12439.1104 | 13085.28 | 8745.982 | -646.1743 | 1776.522 | 2506.677 | 56.10372
67.050003 | 12504.6846 | 13091.38 | 8746.214 | -586.6936 | 1774.781 | 2514.263 | 56.1196
67.059998 | 12523.9521 | 13097.55 | 8746.449 | -573.5955 | 1773.065 | 2521.9 | 56.13378
67.07 | 12103.4404 | 13103.8 | 8746.685 | -1000.36 | 1771.371 | 2529.598 | 56.14629
67.080002 | 12402.7666 | 13110.14 | 8746.923 | -707.3694 | 1769.701 | 2537.355 | 56.15709
67.089996 | 12159.7568 | 13116.55 | 8747.162 | -956.79 | 1768.057 | 2545.162 | 56.16619
67.099998 | 12274.2422 | 13123.05 | 8747.404 | -848.805 | 1766.436 | 2553.034 | 56.1736
67.110001 | 12337.9043 | 13129.62 | 8747.647 | -791.7207 | 1764.836 | 2560.963 | 56.17932
67.120003 | 12045.5254 | 13136.29 | 8747.891 | -1090.762 | 1763.262 | 2568.951 | 56.18335
67.129997 | 12095.1143 | 13143.02 | 8748.137 | -1047.908 | 1761.712 | 2576.988 | 56.18568
67.139999 | 12582.8438 | 13149.85 | 8748.385 | -567.0023 | 1760.184 | 2585.091 | 56.18632
67.150002 | 12772.3691 | 13156.75 | 8748.635 | -384.3821 | 1758.679 | 2593.252 | 56.1853
67.160004 | 12370.8643 | 13163.74 | 8748.887 | -792.8737 | 1757.199 | 2601.47 | 56.18257
67.169998 | 12769.5537 | 13170.8 | 8749.14 | -401.246 | 1755.741 | 2609.741 | 56.17819
67.18 | 12652.2354 | 13177.95 | 8749.394 | -525.7119 | 1754.306 | 2618.075 | 56.17212
67.190002 | 12392.8857 | 13185.18 | 8749.651 | -792.2918 | 1752.894 | 2626.468 | 56.16438
67.199997 | 12141.8477 | 13192.48 | 8749.909 | -1050.636 | 1751.506 | 2634.913 | 56.15498
67.209999 | 12241.5361 | 13199.88 | 8750.169 | -958.3405 | 1750.141 | 2643.423 | 56.14391
67.220001 | 12234.4668 | 13207.35 | 8750.43 | -972.8832 | 1748.797 | 2651.991 | 56.13121
67.230003 | 12163.46 | 13214.91 | 8750.693 | -1051.447 | 1747.477 | 2660.619 | 56.11684
67.239998 | 11987.5889 | 13222.54 | 8750.958 | -1234.95 | 1746.181 | 2669.299 | 56.10084
67.25 | 11959.4834 | 13230.26 | 8751.225 | -1270.772 | 1744.906 | 2678.042 | 56.08319
67.260002 | 12090.1816 | 13238.05 | 8751.493 | -1147.873 | 1743.653 | 2686.844 | 56.06392
67.269997 | 12402.3721 | 13245.93 | 8751.763 | -843.5573 | 1742.425 | 2695.699 | 56.04304
67.279999 | 11944.4697 | 13253.89 | 8752.034 | -1309.421 | 1741.217 | 2704.619 | 56.02052
67.290001 | 12636.6299 | 13261.93 | 8752.307 | -625.3038 | 1740.032 | 2713.597 | 55.99642
67.300003 | 12226.9551 | 13270.06 | 8752.582 | -1043.104 | 1738.87 | 2722.636 | 55.97071
67.309998 | 11974.875 | 13278.26 | 8752.859 | -1303.384 | 1737.731 | 2731.726 | 55.94343
67.32 | 11950.5938 | 13286.54 | 8753.137 | -1335.949 | 1736.612 | 2740.879 | 55.91456
67.330002 | 12375.5508 | 13294.91 | 8753.417 | -919.3596 | 1735.517 | 2750.093 | 55.88411
67.339996 | 12516.6182 | 13303.35 | 8753.698 | -786.7323 | 1734.444 | 2759.356 | 55.85213
67.349998 | 12177.0596 | 13311.88 | 8753.982 | -1134.822 | 1733.393 | 2768.688 | 55.81857
67.360001 | 12188.6465 | 13320.49 | 8754.267 | -1131.843 | 1732.362 | 2778.077 | 55.78347
67.370003 | 12516.1904 | 13329.18 | 8754.553 | -812.9907 | 1731.355 | 2787.526 | 55.74685
67.379997 | 12518.4941 | 13337.94 | 8754.841 | -819.449 | 1730.37 | 2797.023 | 55.70873
67.389999 | 11937.5527 | 13346.79 | 8755.131 | -1409.242 | 1729.406 | 2806.588 | 55.66907
67.400002 | 11783.6016 | 13355.73 | 8755.423 | -1572.124 | 1728.463 | 2816.212 | 55.62793
67.410004 | 12291.9922 | 13364.74 | 8755.716 | -1072.746 | 1727.544 | 2825.893 | 55.58529
67.419998 | 12387.3291 | 13373.82 | 8756.011 | -986.4934 | 1726.645 | 2835.625 | 55.54123
67.43 | 12553.5996 | 13382.99 | 8756.307 | -829.3928 | 1725.768 | 2845.422 | 55.49567
67.440002 | 12535.833 | 13392.24 | 8756.606 | -856.4104 | 1724.912 | 2855.277 | 55.44866
67.449997 | 12541.0391 | 13401.57 | 8756.905 | -860.5284 | 1724.079 | 2865.183 | 55.40025
67.459999 | 12094.877 | 13410.98 | 8757.207 | -1316.101 | 1723.267 | 2875.154 | 55.35037
67.470001 | 12512.6729 | 13420.47 | 8757.51 | -907.7932 | 1722.475 | 2885.182 | 55.29911
67.480003 | 12403.7363 | 13430.04 | 8757.815 | -1026.3 | 1721.706 | 2895.269 | 55.24645
67.489998 | 11776.0273 | 13439.68 | 8758.121 | -1663.65 | 1720.959 | 2905.405 | 55.19243
67.5 | 12255.8105 | 13449.4 | 8758.429 | -1193.592 | 1720.231 | 2915.605 | 55.13702
67.510002 | 12738.3477 | 13459.21 | 8758.739 | -720.8588 | 1719.526 | 2925.862 | 55.08025
67.519997 | 12690.4346 | 13469.08 | 8759.05 | -778.6478 | 1718.842 | 2936.168 | 55.02218
67.529999 | 12806.2959 | 13479.04 | 8759.363 | -672.7474 | 1718.178 | 2946.539 | 54.96274
67.540001 | 12478.6338 | 13489.08 | 8759.678 | -1010.448 | 1717.536 | 2956.965 | 54.90202
67.550003 | 12058.3203 | 13499.2 | 8759.994 | -1440.88 | 1716.916 | 2967.45 | 54.83998
67.559998 | 12078.7422 | 13509.39 | 8760.312 | -1430.645 | 1716.317 | 2977.981 | 54.77672
67.57 | 12190.7812 | 13519.66 | 8760.632 | -1328.874 | 1715.737 | 2988.575 | 54.71213
67.580002 | 12123.2773 | 13530 | 8760.953 | -1406.726 | 1715.18 | 2999.224 | 54.64631
67.589996 | 12178.0244 | 13540.42 | 8761.275 | -1362.393 | 1714.643 | 3009.92 | 54.57931
67.599998 | 12183.333 | 13550.92 | 8761.6 | -1367.587 | 1714.128 | 3020.681 | 54.51104
67.610001 | 12129.6807 | 13561.49 | 8761.926 | -1431.814 | 1713.632 | 3031.495 | 54.44156
67.620003 | 12362.5234 | 13572.15 | 8762.254 | -1209.624 | 1713.159 | 3042.364 | 54.3709
67.629997 | 12176.5264 | 13582.86 | 8762.583 | -1406.338 | 1712.706 | 3053.277 | 54.29912
67.639999 | 12165.9902 | 13593.67 | 8762.914 | -1427.676 | 1712.273 | 3064.252 | 54.22614
67.650002 | 12220.2471 | 13604.54 | 8763.247 | -1384.295 | 1711.861 | 3075.282 | 54.15202
67.660004 | 12508.1191 | 13615.49 | 8763.581 | -1107.373 | 1711.472 | 3086.363 | 54.07678
67.669998 | 12579.2295 | 13626.51 | 8763.917 | -1047.278 | 1711.101 | 3097.489 | 54.00052
67.68 | 11963.9443 | 13637.6 | 8764.255 | -1673.658 | 1710.751 | 3108.673 | 53.92309
67.690002 | 12237.0361 | 13648.77 | 8764.594 | -1411.735 | 1710.423 | 3119.91 | 53.8446
67.699997 | 12236.0996 | 13660 | 8764.934 | -1423.905 | 1710.115 | 3131.19 | 53.76511
67.709999 | 12164.5811 | 13671.32 | 8765.277 | -1506.737 | 1709.828 | 3142.529 | 53.68453
67.720001 | 11967.417 | 13682.7 | 8765.621 | -1715.284 | 1709.56 | 3153.917 | 53.60295
67.730003 | 12056.8779 | 13694.16 | 8765.966 | -1637.281 | 1709.314 | 3165.358 | 53.52036
67.739998 | 11814.8232 | 13705.68 | 8766.313 | -1890.853 | 1709.089 | 3176.837 | 53.43684
67.75 | 12188.3799 | 13717.27 | 8766.662 | -1528.89 | 1708.883 | 3188.372 | 53.35229
67.760002 | 12324.1455 | 13728.93 | 8767.013 | -1404.789 | 1708.698 | 3199.956 | 53.26681
67.769997 | 12310.4609 | 13740.66 | 8767.365 | -1430.198 | 1708.534 | 3211.58 | 53.18045
67.779999 | 11934.877 | 13752.46 | 8767.718 | -1817.583 | 1708.39 | 3223.258 | 53.09312
67.790001 | 12181.9043 | 13764.33 | 8768.074 | -1582.424 | 1708.267 | 3234.983 | 53.0049
67.800003 | 12223.5664 | 13776.27 | 8768.431 | -1552.699 | 1708.164 | 3246.755 | 52.91581
67.809998 | 11844.2979 | 13788.26 | 8768.789 | -1943.962 | 1708.082 | 3258.563 | 52.82591
67.82 | 11846.3906 | 13800.33 | 8769.149 | -1953.935 | 1708.02 | 3270.422 | 52.7351
67.830002 | 12260.8887 | 13812.46 | 8769.511 | -1551.569 | 1707.978 | 3282.325 | 52.64349
67.839996 | 12102.2295 | 13824.64 | 8769.874 | -1722.414 | 1707.956 | 3294.262 | 52.55113
67.849998 | 12014.8965 | 13836.91 | 8770.239 | -1822.009 | 1707.956 | 3306.253 | 52.45793
67.860001 | 12388.4121 | 13849.23 | 8770.605 | -1460.815 | 1707.975 | 3318.283 | 52.36394
67.870003 | 12333.8105 | 13861.61 | 8770.973 | -1527.803 | 1708.014 | 3330.356 | 52.26921
67.879997 | 12689.6377 | 13874.05 | 8771.343 | -1184.41 | 1708.074 | 3342.457 | 52.17382
67.889999 | 12595.8994 | 13886.55 | 8771.714 | -1290.655 | 1708.155 | 3354.608 | 52.07763
67.900002 | 12211.3418 | 13899.12 | 8772.087 | -1687.779 | 1708.255 | 3366.798 | 51.98075
67.910004 | 12167.4111 | 13911.75 | 8772.461 | -1744.335 | 1708.376 | 3379.025 | 51.8832
67.919998 | 11984.5859 | 13924.42 | 8772.837 | -1939.832 | 1708.517 | 3391.279 | 51.78507
67.93 | 11587.4541 | 13937.16 | 8773.215 | -2349.702 | 1708.678 | 3403.577 | 51.6862
67.940002 | 11595.4902 | 13949.95 | 8773.594 | -2354.461 | 1708.859 | 3415.911 | 51.58672
67.949997 | 12426.1465 | 13962.79 | 8773.975 | -1536.646 | 1709.061 | 3428.27 | 51.4867
67.959999 | 12470.4492 | 13975.7 | 8774.357 | -1505.249 | 1709.283 | 3440.671 | 51.38602
67.970001 | 12125.8184 | 13988.65 | 8774.741 | -1862.836 | 1709.525 | 3453.104 | 51.28478
67.980003 | 12068.9512 | 14001.67 | 8775.127 | -1932.715 | 1709.788 | 3465.569 | 51.18298
67.989998 | 12233.1963 | 14014.72 | 8775.513 | -1781.523 | 1710.071 | 3478.055 | 51.08071
68 | 12590.5176 | 14027.83 | 8775.902 | -1437.312 | 1710.373 | 3490.576 | 50.97785
68.010002 | 12375.3672 | 14040.99 | 8776.292 | -1665.622 | 1710.696 | 3503.126 | 50.8745
68.019997 | 12070.1992 | 14054.19 | 8776.684 | -1983.99 | 1711.039 | 3515.695 | 50.77074
68.029999 | 12223.1006 | 14067.44 | 8777.077 | -1844.344 | 1711.403 | 3528.298 | 50.66643
68.040001 | 12113.1924 | 14080.75 | 8777.472 | -1967.553 | 1711.787 | 3540.925 | 50.56169
68.050003 | 11714.7012 | 14094.09 | 8777.869 | -2379.392 | 1712.191 | 3553.577 | 50.45652
68.059998 | 11780.7344 | 14107.47 | 8778.267 | -2326.739 | 1712.615 | 3566.241 | 50.351
68.07 | 12138.9678 | 14120.9 | 8778.666 | -1981.936 | 1713.059 | 3578.933 | 50.245
68.080002 | 12265.5713 | 14134.38 | 8779.068 | -1868.804 | 1713.523 | 3591.646 | 50.13864
68.089996 | 12192.0029 | 14147.88 | 8779.47 | -1955.874 | 1714.008 | 3604.367 | 50.032
68.099998 | 12107.9062 | 14161.43 | 8779.874 | -2053.524 | 1714.514 | 3617.117 | 49.92495
68.110001 | 11941.6523 | 14175.02 | 8780.28 | -2233.364 | 1715.039 | 3629.88 | 49.81754
68.120003 | 11970.2275 | 14188.64 | 8780.688 | -2218.415 | 1715.584 | 3642.661 | 49.70984
68.129997 | 12253.8145 | 14202.29 | 8781.096 | -1948.473 | 1716.149 | 3655.44 | 49.60192
68.139999 | 12170.3369 | 14215.98 | 8781.507 | -2045.643 | 1716.736 | 3668.243 | 49.49365
68.150002 | 11608.5908 | 14229.7 | 8781.919 | -2621.112 | 1717.342 | 3681.057 | 49.3851
68.160004 | 11896.3027 | 14243.46 | 8782.333 | -2347.155 | 1717.969 | 3693.879 | 49.27633
68.169998 | 12430.0439 | 14257.23 | 8782.748 | -1827.185 | 1718.614 | 3706.699 | 49.16742
68.18 | 12287.7217 | 14271.04 | 8783.164 | -1983.315 | 1719.282 | 3719.533 | 49.05819
68.190002 | 12123.7646 | 14284.87 | 8783.583 | -2161.107 | 1719.969 | 3732.371 | 48.94879
68.199997 | 12394.0459 | 14298.72 | 8784.002 | -1904.674 | 1720.676 | 3745.203 | 48.83927
68.209999 | 12545.2617 | 14312.6 | 8784.423 | -1767.341 | 1721.405 | 3758.045 | 48.72952
68.220001 | 12167.6064 | 14326.5 | 8784.846 | -2158.898 | 1722.153 | 3770.886 | 48.61962
68.230003 | 11899.6523 | 14340.43 | 8785.271 | -2440.777 | 1722.921 | 3783.727 | 48.5096
68.239998 | 11882.5088 | 14354.36 | 8785.696 | -2471.852 | 1723.711 | 3796.554 | 48.39953
68.25 | 11980.9229 | 14368.32 | 8786.124 | -2387.393 | 1724.52 | 3809.383 | 48.28926
68.260002 | 11991.667 | 14382.29 | 8786.553 | -2390.619 | 1725.349 | 3822.205 | 48.17893
68.269997 | 11564.0459 | 14396.26 | 8786.983 | -2832.214 | 1726.199 | 3835.009 | 48.06859
68.279999 | 11779.1582 | 14410.26 | 8787.415 | -2631.097 | 1727.07 | 3847.812 | 47.95813
68.290001 | 11958.2812 | 14424.26 | 8787.848 | -2465.978 | 1727.961 | 3860.602 | 47.84762
68.300003 | 12072.4355 | 14438.27 | 8788.283 | -2365.837 | 1728.872 | 3873.38 | 47.73709
68.309998 | 11955.958 | 14452.28 | 8788.72 | -2496.324 | 1729.805 | 3886.13 | 47.62661
68.32 | 12376.1055 | 14466.3 | 8789.158 | -2090.196 | 1730.757 | 3898.871 | 47.51604
68.330002 | 12454.9521 | 14480.32 | 8789.597 | -2025.373 | 1731.73 | 3911.592 | 47.40551
68.339996 | 11964.2812 | 14494.34 | 8790.038 | -2530.056 | 1732.723 | 3924.281 | 47.29508
68.349998 | 12177.7314 | 14508.36 | 8790.481 | -2330.631 | 1733.738 | 3936.959 | 47.18461
68.360001 | 12200.8525 | 14522.38 | 8790.925 | -2321.528 | 1734.772 | 3949.609 | 47.07418
68.370003 | 12087.8213 | 14536.4 | 8791.371 | -2448.574 | 1735.827 | 3962.234 | 46.96383
68.379997 | 11955.3799 | 14550.39 | 8791.817 | -2595.009 | 1736.902 | 3974.816 | 46.85363
68.389999 | 12180.833 | 14564.39 | 8792.266 | -2383.554 | 1738 | 3987.377 | 46.74346
68.400002 | 12447.4248 | 14578.37 | 8792.716 | -2130.948 | 1739.117 | 3999.906 | 46.63337
68.410004 | 12116.4736 | 14592.35 | 8793.168 | -2475.872 | 1740.256 | 4012.399 | 46.52342
68.419998 | 11910.7266 | 14606.29 | 8793.621 | -2695.565 | 1741.413 | 4024.845 | 46.41368
68.43 | 12138 | 14620.23 | 8794.075 | -2482.231 | 1742.593 | 4037.258 | 46.30397
68.440002 | 12293.5264 | 14634.15 | 8794.531 | -2340.623 | 1743.793 | 4049.631 | 46.19444
68.449997 | 12188.9727 | 14648.04 | 8794.989 | -2459.066 | 1745.014 | 4061.951 | 46.08515
68.459999 | 12443.4775 | 14661.91 | 8795.448 | -2218.436 | 1746.257 | 4074.233 | 45.97596
68.470001 | 12601.7422 | 14675.76 | 8795.908 | -2074.019 | 1747.519 | 4086.467 | 45.86694
68.480003 | 12527.2295 | 14689.58 | 8796.37 | -2162.355 | 1748.803 | 4098.653 | 45.75814
68.489998 | 12583.7236 | 14703.37 | 8796.833 | -2119.643 | 1750.108 | 4110.775 | 45.64961
68.5 | 12546.9756 | 14717.12 | 8797.298 | -2170.148 | 1751.433 | 4122.851 | 45.5412
68.510002 | 12295.9414 | 14730.85 | 8797.765 | -2434.906 | 1752.78 | 4134.869 | 45.43305
68.519997 | 12222.0029 | 14744.53 | 8798.233 | -2522.524 | 1754.147 | 4146.821 | 45.3252
68.529999 | 12692.9316 | 14758.18 | 8798.702 | -2065.245 | 1755.537 | 4158.72 | 45.21753
68.540001 | 12549.1377 | 14771.78 | 8799.173 | -2222.647 | 1756.947 | 4170.554 | 45.11011
68.550003 | 12376.2588 | 14785.35 | 8799.645 | -2409.093 | 1758.378 | 4182.325 | 45.00297
68.559998 | 12625.9854 | 14798.86 | 8800.119 | -2172.878 | 1759.831 | 4194.017 | 44.89617
68.57 | 12673.1982 | 14812.33 | 8800.594 | -2139.137 | 1761.305 | 4205.646 | 44.78956
68.580002 | 12169.7432 | 14825.76 | 8801.071 | -2656.014 | 1762.8 | 4217.204 | 44.68328
68.589996 | 12160.3291 | 14839.12 | 8801.549 | -2678.789 | 1764.315 | 4228.677 | 44.57736
68.599998 | 11981.0244 | 14852.44 | 8802.028 | -2871.413 | 1765.854 | 4240.083 | 44.47168
68.610001 | 11913.793 | 14865.7 | 8802.51 | -2951.904 | 1767.413 | 4251.409 | 44.36629
68.620003 | 12153.2324 | 14878.9 | 8802.992 | -2725.668 | 1768.994 | 4262.654 | 44.26126
68.629997 | 12576.5361 | 14892.03 | 8803.476 | -2315.494 | 1770.595 | 4273.803 | 44.15662
68.639999 | 12387.666 | 14905.11 | 8803.961 | -2517.444 | 1772.22 | 4284.877 | 44.05225
68.650002 | 12425.0635 | 14918.12 | 8804.448 | -2493.06 | 1773.865 | 4295.863 | 43.94821
68.660004 | 12537.1035 | 14931.07 | 8804.937 | -2393.966 | 1775.533 | 4306.756 | 43.84454
68.669998 | 12579.6396 | 14943.93 | 8805.426 | -2364.295 | 1777.219 | 4317.548 | 43.74131
68.68 | 12346.2871 | 14956.74 | 8805.917 | -2610.451 | 1778.93 | 4328.252 | 43.63834
68.690002 | 12479.5869 | 14969.47 | 8806.41 | -2489.88 | 1780.663 | 4338.859 | 43.53577
68.699997 | 12596.2422 | 14982.11 | 8806.904 | -2385.869 | 1782.415 | 4349.359 | 43.43364
68.709999 | 12763.7539 | 14994.69 | 8807.399 | -2230.933 | 1784.192 | 4359.763 | 43.33184
68.720001 | 12716.7441 | 15007.18 | 8807.896 | -2290.435 | 1785.99 | 4370.063 | 43.2304
68.730003 | 12397.6797 | 15019.59 | 8808.395 | -2621.911 | 1787.81 | 4380.257 | 43.12938
68.739998 | 12432.2764 | 15031.91 | 8808.894 | -2599.632 | 1789.652 | 4390.334 | 43.02881
68.75 | 12574.7246 | 15044.15 | 8809.395 | -2469.421 | 1791.515 | 4400.307 | 42.92856
68.760002 | 12621.2266 | 15056.29 | 8809.898 | -2435.067 | 1793.401 | 4410.166 | 42.82875
68.769997 | 12661.9385 | 15068.34 | 8810.402 | -2406.404 | 1795.309 | 4419.903 | 42.7294
68.779999 | 12496.8018 | 15080.31 | 8810.907 | -2583.505 | 1797.24 | 4429.529 | 42.63041
68.790001 | 12652.1973 | 15092.17 | 8811.414 | -2439.976 | 1799.193 | 4439.035 | 42.53183
68.800003 | 12785.7158 | 15103.94 | 8811.922 | -2318.228 | 1801.168 | 4448.42 | 42.43369
68.809998 | 12895.9248 | 15115.61 | 8812.432 | -2219.682 | 1803.165 | 4457.673 | 42.33603
68.82 | 13070.6191 | 15127.17 | 8812.943 | -2056.554 | 1805.185 | 4466.806 | 42.23871
68.830002 | 12745.0684 | 15138.64 | 8813.455 | -2393.569 | 1807.228 | 4475.812 | 42.14186
68.839996 | 12486.2051 | 15149.99 | 8813.969 | -2663.781 | 1809.292 | 4484.679 | 42.0455
68.849998 | 12620.4746 | 15161.24 | 8814.484 | -2540.763 | 1811.381 | 4493.423 | 41.94953
68.860001 | 12722.7129 | 15172.38 | 8815.001 | -2449.665 | 1813.492 | 4502.031 | 41.85395
68.870003 | 12644.9453 | 15183.41 | 8815.519 | -2538.462 | 1815.625 | 4510.504 | 41.75886
68.879997 | 12729.0586 | 15194.31 | 8816.038 | -2465.254 | 1817.78 | 4518.83 | 41.66426
68.889999 | 12822.6416 | 15205.11 | 8816.559 | -2382.472 | 1819.961 | 4527.023 | 41.57005
68.900002 | 13090.9043 | 15215.8 | 8817.082 | -2124.892 | 1822.163 | 4535.076 | 41.47626
68.910004 | 12919.0039 | 15226.36 | 8817.605 | -2307.357 | 1824.389 | 4542.983 | 41.38295
68.919998 | 12766.6348 | 15236.79 | 8818.13 | -2470.16 | 1826.635 | 4550.739 | 41.29015
68.93 | 13014.6963 | 15247.12 | 8818.656 | -2232.419 | 1828.908 | 4558.354 | 41.19772
68.940002 | 12910.3408 | 15257.31 | 8819.184 | -2346.971 | 1831.202 | 4565.819 | 41.10575
68.949997 | 13045.9824 | 15267.38 | 8819.713 | -2221.393 | 1833.519 | 4573.129 | 41.0143
68.959999 | 13015.2432 | 15277.32 | 8820.244 | -2262.077 | 1835.862 | 4580.291 | 40.92325
68.970001 | 12780.668 | 15287.13 | 8820.776 | -2506.467 | 1838.227 | 4587.299 | 40.83263
68.980003 | 12801.3936 | 15296.82 | 8821.309 | -2495.426 | 1840.615 | 4594.152 | 40.74248
68.989998 | 12889.0703 | 15306.37 | 8821.843 | -2417.295 | 1843.026 | 4600.843 | 40.65284
69 | 13244.8682 | 15315.79 | 8822.379 | -2070.918 | 1845.463 | 4607.38 | 40.56357
69.010002 | 13357.6855 | 15325.07 | 8822.917 | -1967.386 | 1847.923 | 4613.757 | 40.47478
69.019997 | 13447.333 | 15334.21 | 8823.455 | -1886.882 | 1850.405 | 4619.968 | 40.38649
69.029999 | 13582.9639 | 15343.23 | 8823.995 | -1760.264 | 1852.914 | 4626.02 | 40.29861
69.040001 | 13138.2676 | 15352.1 | 8824.537 | -2213.835 | 1855.445 | 4631.91 | 40.21115
69.050003 | 13133.6152 | 15360.84 | 8825.079 | -2227.222 | 1858 | 4637.633 | 40.12417
69.059998 | 13932.75 | 15369.43 | 8825.623 | -1436.677 | 1860.58 | 4643.186 | 40.03767
69.07 | 13756.0801 | 15377.88 | 8826.169 | -1621.8 | 1863.184 | 4648.576 | 39.95155
69.080002 | 13365.2773 | 15386.19 | 8826.716 | -2020.913 | 1865.812 | 4653.797 | 39.8659
69.089996 | 13594.7695 | 15394.35 | 8827.263 | -1799.581 | 1868.463 | 4658.844 | 39.78075
69.099998 | 13604.0674 | 15402.37 | 8827.813 | -1798.306 | 1871.14 | 4663.725 | 39.69599
69.110001 | 13541.4854 | 15410.25 | 8828.364 | -1868.767 | 1873.843 | 4668.434 | 39.61163
69.120003 | 13913.5674 | 15417.98 | 8828.916 | -1504.416 | 1876.569 | 4672.971 | 39.52775
69.129997 | 14047.0771 | 15425.56 | 8829.469 | -1378.486 | 1879.319 | 4677.331 | 39.44434
69.139999 | 14138.7217 | 15433 | 8830.024 | -1294.279 | 1882.096 | 4681.52 | 39.36132
69.150002 | 14084.2471 | 15440.29 | 8830.58 | -1356.043 | 1884.896 | 4685.535 | 39.2787
69.160004 | 14133.4307 | 15447.43 | 8831.138 | -1314.001 | 1887.724 | 4689.375 | 39.19655
69.169998 | 14061.3477 | 15454.42 | 8831.696 | -1393.07 | 1890.571 | 4693.036 | 39.11487
69.18 | 14436.8809 | 15461.26 | 8832.256 | -1024.38 | 1893.449 | 4696.523 | 39.03353
69.190002 | 14717.8906 | 15467.95 | 8832.817 | -750.063 | 1896.35 | 4699.833 | 38.95263
69.199997 | 14545.7266 | 15474.49 | 8833.38 | -928.7648 | 1899.275 | 4702.964 | 38.87221
69.209999 | 14742.7627 | 15480.88 | 8833.944 | -738.1216 | 1902.229 | 4705.92 | 38.79215
69.220001 | 15176.0234 | 15487.13 | 8834.509 | -311.1024 | 1905.206 | 4708.698 | 38.71248
69.230003 | 15291.6475 | 15493.22 | 8835.076 | -201.5686 | 1908.209 | 4711.298 | 38.63325
69.239998 | 15161.543 | 15499.15 | 8835.643 | -337.6088 | 1911.237 | 4713.717 | 38.55445
69.25 | 14937.6826 | 15504.94 | 8836.213 | -567.2598 | 1914.293 | 4715.961 | 38.476
69.260002 | 14893.7676 | 15510.58 | 8836.783 | -616.813 | 1917.374 | 4718.026 | 38.39796
69.269997 | 15117.3789 | 15516.07 | 8837.355 | -398.6862 | 1920.479 | 4719.911 | 38.32037
69.279999 | 15521.2285 | 15521.4 | 8837.928 | -0.1749653 | 1923.613 | 4721.619 | 38.24312
69.290001 | 15902.4619 | 15526.59 | 8838.502 | 375.8701 | 1926.773 | 4723.151 | 38.16624
69.300003 | 16190.0713 | 15531.63 | 8839.078 | 658.443 | 1929.958 | 4724.503 | 38.08977
69.309998 | 15955.9043 | 15536.51 | 8839.654 | 419.3896 | 1933.17 | 4725.677 | 38.01372
69.32 | 16447.4355 | 15541.25 | 8840.233 | 906.1815 | 1936.408 | 4726.675 | 37.93797
69.330002 | 17171.9219 | 15545.84 | 8840.812 | 1626.077 | 1939.674 | 4727.496 | 37.86263
69.339996 | 17048.6641 | 15550.29 | 8841.393 | 1498.379 | 1942.964 | 4728.141 | 37.7877
69.349998 | 16973.0781 | 15554.58 | 8841.975 | 1418.499 | 1946.282 | 4728.609 | 37.7131
69.360001 | 16850.4629 | 15558.73 | 8842.558 | 1291.732 | 1949.63 | 4728.904 | 37.63882
69.370003 | 16978.5469 | 15562.73 | 8843.143 | 1415.814 | 1953.003 | 4729.023 | 37.56494
69.379997 | 18139.6074 | 15566.59 | 8843.728 | 2573.019 | 1956.401 | 4728.968 | 37.49144
69.389999 | 18228.5098 | 15570.3 | 8844.315 | 2658.206 | 1959.83 | 4728.74 | 37.41826
69.400002 | 17984.5195 | 15573.87 | 8844.904 | 2410.645 | 1963.284 | 4728.341 | 37.3454
69.410004 | 18929.1016 | 15577.3 | 8845.493 | 3351.798 | 1966.768 | 4727.769 | 37.27291
69.419998 | 19067.75 | 15580.59 | 8846.084 | 3487.163 | 1970.275 | 4727.027 | 37.2008
69.43 | 19139.1523 | 15583.73 | 8846.676 | 3555.417 | 1973.814 | 4726.116 | 37.12895
69.440002 | 20113.7969 | 15586.74 | 8847.269 | 4527.054 | 1977.38 | 4725.037 | 37.05746
69.449997 | 20120.6855 | 15589.61 | 8847.863 | 4531.074 | 1980.971 | 4723.79 | 36.98634
69.459999 | 19969.6328 | 15592.35 | 8848.459 | 4377.287 | 1984.595 | 4722.376 | 36.9155
69.470001 | 20420.6387 | 15594.94 | 8849.056 | 4825.694 | 1988.244 | 4720.799 | 36.84496
69.480003 | 20752.2559 | 15597.41 | 8849.654 | 5154.848 | 1991.923 | 4719.056 | 36.77475
69.489998 | 20646.9336 | 15599.74 | 8850.254 | 5047.195 | 1995.628 | 4717.152 | 36.7049
69.5 | 21319.5254 | 15601.94 | 8850.854 | 5717.584 | 1999.364 | 4715.087 | 36.63528
69.510002 | 21858.959 | 15604.01 | 8851.456 | 6254.946 | 2003.129 | 4712.862 | 36.566
69.519997 | 22105.7676 | 15605.96 | 8852.059 | 6499.812 | 2006.92 | 4710.48 | 36.49705
69.529999 | 22321.2793 | 15607.77 | 8852.663 | 6713.505 | 2010.743 | 4707.94 | 36.42836
69.540001 | 22118.7441 | 15609.47 | 8853.269 | 6509.275 | 2014.594 | 4705.246 | 36.35994
69.550003 | 22177.2559 | 15611.04 | 8853.876 | 6566.219 | 2018.474 | 4702.395 | 36.29183
69.559998 | 22430.0195 | 15612.49 | 8854.484 | 6817.532 | 2022.383 | 4699.396 | 36.22404
69.57 | 22481.1074 | 15613.82 | 8855.093 | 6867.289 | 2026.323 | 4696.246 | 36.15647
69.580002 | 22064.6387 | 15615.03 | 8855.703 | 6449.608 | 2030.291 | 4692.947 | 36.0892
69.589996 | 22339.1953 | 15616.13 | 8856.314 | 6723.067 | 2034.288 | 4689.504 | 36.02224
69.599998 | 22499.8906 | 15617.11 | 8856.927 | 6882.78 | 2038.316 | 4685.912 | 35.95552
69.610001 | 22379.6191 | 15617.99 | 8857.541 | 6761.634 | 2042.376 | 4682.179 | 35.88903
69.620003 | 22372.7559 | 15618.75 | 8858.157 | 6754.01 | 2046.465 | 4678.302 | 35.82284
69.629997 | 21834.3164 | 15619.4 | 8858.773 | 6214.914 | 2050.581 | 4674.292 | 35.75693
69.639999 | 21649.0996 | 15619.95 | 8859.39 | 6029.146 | 2054.733 | 4670.139 | 35.69125
69.650002 | 21705.3848 | 15620.4 | 8860.009 | 6084.985 | 2058.912 | 4665.853 | 35.62579
69.660004 | 21918.3594 | 15620.75 | 8860.629 | 6297.614 | 2063.125 | 4661.431 | 35.56061
69.669998 | 21604.334 | 15620.99 | 8861.25 | 5983.344 | 2067.362 | 4656.882 | 35.49572
69.68 | 20686.0684 | 15621.14 | 8861.872 | 5064.926 | 2071.636 | 4652.203 | 35.431
69.690002 | 20643.5684 | 15621.2 | 8862.495 | 5022.371 | 2075.94 | 4647.395 | 35.36654
69.699997 | 20967.7441 | 15621.16 | 8863.12 | 5346.584 | 2080.272 | 4642.466 | 35.30236
69.709999 | 20246.9453 | 15621.03 | 8863.745 | 4625.911 | 2084.641 | 4637.41 | 35.23838
69.720001 | 19528.0859 | 15620.82 | 8864.372 | 3907.265 | 2089.039 | 4632.235 | 35.1746
69.730003 | 19584.3203 | 15620.52 | 8865.001 | 3963.802 | 2093.468 | 4626.939 | 35.11108
69.739998 | 19845.5352 | 15620.14 | 8865.629 | 4225.399 | 2097.927 | 4621.532 | 35.04781
69.75 | 19710.8691 | 15619.68 | 8866.26 | 4091.193 | 2102.423 | 4616.009 | 34.98471
69.760002 | 19266.6562 | 15619.14 | 8866.891 | 3647.521 | 2106.949 | 4610.373 | 34.92185
69.769997 | 18524.875 | 15618.52 | 8867.524 | 2906.355 | 2111.505 | 4604.632 | 34.85924
69.779999 | 18495.6504 | 15617.83 | 8868.158 | 2877.82 | 2116.097 | 4598.779 | 34.79682
69.790001 | 18063.2734 | 15617.07 | 8868.792 | 2446.202 | 2120.72 | 4592.824 | 34.73458
69.800003 | 17934.2539 | 15616.24 | 8869.429 | 2318.014 | 2125.377 | 4586.763 | 34.67258
69.809998 | 18240.6816 | 15615.35 | 8870.065 | 2625.333 | 2130.065 | 4580.607 | 34.61081
69.82 | 17933.0312 | 15614.39 | 8870.704 | 2318.639 | 2134.788 | 4574.352 | 34.5492
69.830002 | 17358.7031 | 15613.37 | 8871.343 | 1745.329 | 2139.543 | 4568 | 34.4878
69.839996 | 16823.3574 | 15612.3 | 8871.983 | 1211.056 | 2144.33 | 4561.561 | 34.42665
69.849998 | 16864.6719 | 15611.17 | 8872.625 | 1253.506 | 2149.152 | 4555.023 | 34.36566
69.860001 | 17134.1133 | 15609.99 | 8873.268 | 1524.128 | 2154.011 | 4548.401 | 34.30484
69.870003 | 16938.6113 | 15608.75 | 8873.912 | 1329.863 | 2158.901 | 4541.69 | 34.24425
69.879997 | 16348.5723 | 15607.47 | 8874.557 | 741.1045 | 2163.823 | 4534.904 | 34.18387
69.889999 | 16079.3447 | 15606.14 | 8875.203 | 473.2036 | 2168.784 | 4528.03 | 34.12366
69.900002 | 15706.4326 | 15604.77 | 8875.85 | 101.6629 | 2173.778 | 4521.078 | 34.06361
69.910004 | 15628.5322 | 15603.36 | 8876.499 | 25.17299 | 2178.807 | 4514.05 | 34.00377
69.919998 | 15324.5352 | 15601.91 | 8877.148 | -277.3752 | 2183.866 | 4506.953 | 33.94417
69.93 | 15282.1523 | 15600.43 | 8877.798 | -318.2775 | 2188.966 | 4499.781 | 33.88469
69.940002 | 15226.1318 | 15598.91 | 8878.45 | -372.782 | 2194.099 | 4492.54 | 33.8254
69.949997 | 14937.8809 | 15597.37 | 8879.102 | -659.4885 | 2199.264 | 4485.237 | 33.76634
69.959999 | 14848.7881 | 15595.8 | 8879.756 | -747.0097 | 2204.471 | 4477.864 | 33.70743
69.970001 | 14598.749 | 15594.2 | 8880.411 | -995.4523 | 2209.71 | 4470.431 | 33.64868
69.980003 | 14644.0469 | 15592.58 | 8881.067 | -948.5316 | 2214.986 | 4462.936 | 33.59014
69.989998 | 14615.4873 | 15590.94 | 8881.723 | -975.4529 | 2220.294 | 4455.391 | 33.5318
70 | 14529.8027 | 15589.29 | 8882.382 | -1059.484 | 2225.645 | 4447.787 | 33.47359
70.010002 | 14373.9209 | 15587.62 | 8883.041 | -1213.695 | 2231.029 | 4440.131 | 33.41557
70.019997 | 14371.4062 | 15585.93 | 8883.701 | -1214.528 | 2236.447 | 4432.429 | 33.35776
70.029999 | 14267.9961 | 15584.24 | 8884.362 | -1316.248 | 2241.907 | 4424.674 | 33.3001
70.040001 | 13743.6445 | 15582.55 | 8885.024 | -1838.901 | 2247.402 | 4416.877 | 33.24259
70.050003 | 13658.333 | 15580.84 | 8885.688 | -1922.506 | 2252.934 | 4409.033 | 33.18529
70.059998 | 13907.8174 | 15579.14 | 8886.352 | -1671.319 | 2258.502 | 4401.155 | 33.12818
70.07 | 14121.0303 | 15577.43 | 8887.017 | -1456.403 | 2264.11 | 4393.235 | 33.0712
70.080002 | 13565.7949 | 15575.73 | 8887.684 | -2009.936 | 2269.754 | 4385.279 | 33.01441
70.089996 | 13780.0625 | 15574.04 | 8888.351 | -1793.976 | 2275.434 | 4377.295 | 32.95783
70.099998 | 14103.9248 | 15572.35 | 8889.019 | -1468.421 | 2281.155 | 4369.27 | 32.9014
70.110001 | 13936.4297 | 15570.67 | 8889.689 | -1634.242 | 2286.917 | 4361.221 | 32.84511
70.120003 | 13579.7266 | 15569 | 8890.36 | -1989.276 | 2292.714 | 4353.14 | 32.78902
70.129997 | 13574.8076 | 15567.36 | 8891.031 | -1992.549 | 2298.548 | 4345.044 | 32.73313
70.139999 | 13561.9922 | 15565.72 | 8891.704 | -2003.733 | 2304.427 | 4336.917 | 32.67739
70.150002 | 13408.9863 | 15564.11 | 8892.378 | -2155.125 | 2310.341 | 4328.77 | 32.6218
70.160004 | 13362.0029 | 15562.52 | 8893.052 | -2200.518 | 2316.298 | 4320.604 | 32.5664
70.169998 | 13415.1992 | 15560.95 | 8893.728 | -2145.754 | 2322.287 | 4312.428 | 32.51122
70.18 | 13289.9785 | 15559.42 | 8894.404 | -2269.439 | 2328.323 | 4304.234 | 32.45616
70.190002 | 13089.0518 | 15557.91 | 8895.082 | -2468.854 | 2334.397 | 4296.026 | 32.40128
70.199997 | 13164.875 | 15556.43 | 8895.76 | -2391.553 | 2340.508 | 4287.813 | 32.34662
70.209999 | 13261.4443 | 15554.98 | 8896.44 | -2293.539 | 2346.664 | 4279.587 | 32.29211
70.220001 | 13466.6787 | 15553.57 | 8897.121 | -2086.896 | 2352.86 | 4271.356 | 32.23774
70.230003 | 13294.1738 | 15552.2 | 8897.803 | -2258.025 | 2359.096 | 4263.117 | 32.18359
70.239998 | 13457.0117 | 15550.87 | 8898.485 | -2093.856 | 2365.37 | 4254.883 | 32.12963
70.25 | 13349.7891 | 15549.58 | 8899.169 | -2199.792 | 2371.691 | 4246.645 | 32.07581
70.260002 | 13601.5918 | 15548.34 | 8899.853 | -1946.744 | 2378.051 | 4238.409 | 32.02218
70.269997 | 13288.3936 | 15547.14 | 8900.539 | -2258.744 | 2384.45 | 4230.181 | 31.96877
70.279999 | 13118.6719 | 15545.99 | 8901.225 | -2427.317 | 2390.897 | 4221.952 | 31.91551
70.290001 | 13213.3887 | 15544.89 | 8901.913 | -2331.501 | 2397.383 | 4213.732 | 31.86241
70.300003 | 13063.293 | 15543.84 | 8902.602 | -2480.546 | 2403.911 | 4205.517 | 31.80952
70.309998 | 13089.999 | 15542.85 | 8903.291 | -2452.849 | 2410.479 | 4197.321 | 31.75683
70.32 | 13128.3262 | 15541.92 | 8903.981 | -2413.589 | 2417.096 | 4189.133 | 31.70429
70.330002 | 13239.5293 | 15541.04 | 8904.673 | -2301.509 | 2423.754 | 4180.96 | 31.65194
70.339996 | 13010.6035 | 15540.22 | 8905.364 | -2529.62 | 2430.451 | 4172.809 | 31.59982
70.349998 | 12980.8193 | 15539.47 | 8906.058 | -2558.647 | 2437.195 | 4164.665 | 31.54787
70.360001 | 13393.6533 | 15538.78 | 8906.752 | -2145.128 | 2443.987 | 4156.546 | 31.49607
70.370003 | 13636.4121 | 15538.15 | 8907.447 | -1901.742 | 2450.819 | 4148.443 | 31.4445
70.379997 | 13447.4658 | 15537.6 | 8908.143 | -2090.135 | 2457.692 | 4140.372 | 31.39313
70.389999 | 13422.4717 | 15537.12 | 8908.84 | -2114.645 | 2464.617 | 4132.318 | 31.34194
70.400002 | 13326.0547 | 15536.7 | 8909.538 | -2210.648 | 2471.583 | 4124.29 | 31.29092
70.410004 | 13484.9775 | 15536.36 | 8910.237 | -2051.386 | 2478.598 | 4116.289 | 31.24012
70.419998 | 13114.0176 | 15536.1 | 8910.937 | -2422.078 | 2485.647 | 4108.322 | 31.18955
70.43 | 13034.6045 | 15535.91 | 8911.637 | -2501.306 | 2492.753 | 4100.382 | 31.13913
70.440002 | 13379.3008 | 15535.8 | 8912.339 | -2156.5 | 2499.9 | 4092.472 | 31.08892
70.449997 | 13519.3135 | 15535.77 | 8913.041 | -2016.458 | 2507.091 | 4084.6 | 31.03895
70.459999 | 13455.7051 | 15535.83 | 8913.745 | -2080.121 | 2514.335 | 4076.757 | 30.98915
70.470001 | 13469.8877 | 15535.96 | 8914.449 | -2066.075 | 2521.621 | 4068.953 | 30.93954
70.480003 | 13397.4102 | 15536.18 | 8915.155 | -2138.771 | 2528.955 | 4061.181 | 30.89016
70.489998 | 13051.8926 | 15536.49 | 8915.86 | -2484.596 | 2536.332 | 4053.455 | 30.84101
70.5 | 13132.6709 | 15536.89 | 8916.567 | -2404.218 | 2543.764 | 4045.766 | 30.79203
70.510002 | 13278.1582 | 15537.38 | 8917.275 | -2259.217 | 2551.24 | 4038.117 | 30.74328
70.519997 | 12940.6133 | 15537.95 | 8917.984 | -2597.34 | 2558.76 | 4030.515 | 30.69477
70.529999 | 12994.7666 | 15538.63 | 8918.694 | -2543.86 | 2566.336 | 4022.951 | 30.64644
70.540001 | 13136.4043 | 15539.39 | 8919.404 | -2402.988 | 2573.955 | 4015.434 | 30.59832
70.550003 | 13193.542 | 15540.25 | 8920.116 | -2346.707 | 2581.625 | 4007.958 | 30.55044
70.559998 | 13171.8398 | 15541.21 | 8920.828 | -2369.367 | 2589.338 | 4000.538 | 30.5028
70.57 | 13413.0059 | 15542.27 | 8921.541 | -2129.261 | 2597.109 | 3993.161 | 30.45534
70.580002 | 13507.5889 | 15543.42 | 8922.255 | -2035.834 | 2604.926 | 3985.835 | 30.40811
70.589996 | 13579.9805 | 15544.68 | 8922.969 | -1964.702 | 2612.788 | 3978.564 | 30.36115
70.599998 | 13472.1025 | 15546.04 | 8923.685 | -2073.937 | 2620.705 | 3971.335 | 30.31439
70.610001 | 13471.0947 | 15547.51 | 8924.402 | -2076.414 | 2628.675 | 3964.164 | 30.26783
70.620003 | 13144.5996 | 15549.08 | 8925.119 | -2404.476 | 2636.692 | 3957.042 | 30.22153
70.629997 | 13526.1035 | 15550.75 | 8925.837 | -2024.649 | 2644.756 | 3949.984 | 30.17547
70.639999 | 13629.4121 | 15552.54 | 8926.556 | -1923.127 | 2652.88 | 3942.973 | 30.12964
70.650002 | 13591.1846 | 15554.43 | 8927.277 | -1963.247 | 2661.05 | 3936.02 | 30.08402
70.660004 | 13246.2266 | 15556.44 | 8927.997 | -2310.21 | 2669.277 | 3929.124 | 30.03866
70.669998 | 13443.124 | 15558.55 | 8928.719 | -2115.422 | 2677.543 | 3922.291 | 29.99357
70.68 | 13414.4502 | 15560.78 | 8929.441 | -2146.327 | 2685.874 | 3915.514 | 29.94868
70.690002 | 13343.8555 | 15563.12 | 8930.164 | -2219.263 | 2694.253 | 3908.797 | 29.90404
70.699997 | 13396.4805 | 15565.57 | 8930.888 | -2169.092 | 2702.681 | 3902.144 | 29.85968
70.709999 | 13261.0254 | 15568.15 | 8931.613 | -2307.121 | 2711.17 | 3895.547 | 29.81554
70.720001 | 13366.5801 | 15570.84 | 8932.339 | -2204.256 | 2719.709 | 3889.016 | 29.77164
70.730003 | 13230.4053 | 15573.64 | 8933.065 | -2343.234 | 2728.302 | 3882.544 | 29.72801
70.739998 | 13550.4844 | 15576.56 | 8933.792 | -2026.079 | 2736.944 | 3876.142 | 29.68464
70.75 | 13665.7227 | 15579.61 | 8934.52 | -1913.891 | 2745.649 | 3869.802 | 29.6415
70.760002 | 13822.1338 | 15582.78 | 8935.249 | -1760.646 | 2754.405 | 3863.527 | 29.59863
70.769997 | 13716.9102 | 15586.07 | 8935.978 | -1869.157 | 2763.211 | 3857.322 | 29.55605
70.779999 | 13677.6602 | 15589.48 | 8936.709 | -1911.822 | 2772.081 | 3851.179 | 29.5137
70.790001 | 13646.9941 | 15593.02 | 8937.44 | -1946.025 | 2781.002 | 3845.106 | 29.4716
70.800003 | 13543.6699 | 15596.68 | 8938.172 | -2053.007 | 2789.979 | 3839.096 | 29.42979
70.809998 | 13196.0889 | 15600.46 | 8938.905 | -2404.374 | 2799.008 | 3833.162 | 29.38826
70.82 | 13378.209 | 15604.38 | 8939.638 | -2226.172 | 2808.102 | 3827.294 | 29.34696
70.830002 | 13557.9014 | 15608.42 | 8940.373 | -2050.521 | 2817.249 | 3821.496 | 29.30595
70.839996 | 13688.2305 | 15612.59 | 8941.107 | -1924.363 | 2826.448 | 3815.773 | 29.26524
70.849998 | 13855.1553 | 15616.89 | 8941.843 | -1761.734 | 2835.709 | 3810.113 | 29.22478
70.860001 | 13813.4346 | 15621.33 | 8942.58 | -1807.891 | 2845.032 | 3804.529 | 29.18458
70.870003 | 13737.1055 | 15625.88 | 8943.317 | -1888.778 | 2854.409 | 3799.013 | 29.14468
70.879997 | 13368.6816 | 15630.58 | 8944.055 | -2261.895 | 2863.839 | 3793.578 | 29.10507
70.889999 | 13404.7754 | 15635.41 | 8944.794 | -2230.63 | 2873.338 | 3788.209 | 29.06573
70.900002 | 13194.5488 | 15640.36 | 8945.533 | -2445.816 | 2882.89 | 3782.915 | 29.02666
70.910004 | 12968.4746 | 15645.46 | 8946.274 | -2676.987 | 2892.507 | 3777.693 | 28.98789
70.919998 | 13359.1201 | 15650.68 | 8947.014 | -2291.563 | 2902.169 | 3772.551 | 28.94944
70.93 | 13483.5381 | 15656.05 | 8947.756 | -2172.514 | 2911.905 | 3767.48 | 28.91124
70.940002 | 13707.9502 | 15661.55 | 8948.498 | -1953.604 | 2921.697 | 3762.485 | 28.87333
70.949997 | 13450.0645 | 15667.19 | 8949.241 | -2217.125 | 2931.545 | 3757.568 | 28.83576
70.959999 | 13356.7988 | 15672.97 | 8949.985 | -2316.17 | 2941.463 | 3752.723 | 28.79845
70.970001 | 13698.6016 | 15678.89 | 8950.73 | -1980.284 | 2951.437 | 3747.958 | 28.76142
70.980003 | 13780.6074 | 15684.94 | 8951.475 | -1904.33 | 2961.473 | 3743.264 | 28.72472
70.989998 | 13853.0215 | 15691.13 | 8952.22 | -1838.107 | 2971.566 | 3738.653 | 28.68833
71 | 13748.2246 | 15697.47 | 8952.967 | -1949.244 | 2981.731 | 3734.118 | 28.65221
71.010002 | 13773.7588 | 15703.94 | 8953.714 | -1930.186 | 2991.954 | 3729.66 | 28.61641
71.019997 | 13790.2969 | 15710.56 | 8954.462 | -1920.262 | 3002.235 | 3725.282 | 28.58094
71.029999 | 13561.9082 | 15717.32 | 8955.211 | -2155.416 | 3012.589 | 3720.979 | 28.54576
71.040001 | 13391.373 | 15724.23 | 8955.96 | -2332.856 | 3023.001 | 3716.757 | 28.51087
71.050003 | 13763.3398 | 15731.27 | 8956.71 | -1967.934 | 3033.478 | 3712.609 | 28.47632
71.059998 | 14036.4795 | 15738.46 | 8957.461 | -1701.982 | 3044.013 | 3708.546 | 28.44209
71.07 | 13845.4521 | 15745.8 | 8958.212 | -1900.351 | 3054.623 | 3704.56 | 28.40815
71.080002 | 13723.502 | 15753.29 | 8958.964 | -2029.784 | 3065.293 | 3700.654 | 28.37453
71.089996 | 14076.832 | 15760.91 | 8959.716 | -1684.079 | 3076.023 | 3696.83 | 28.34126
71.099998 | 14094.3906 | 15768.68 | 8960.47 | -1674.292 | 3086.824 | 3693.08 | 28.30828
71.110001 | 14076.3838 | 15776.61 | 8961.224 | -1700.227 | 3097.696 | 3689.416 | 28.27562
71.120003 | 14005.5195 | 15784.68 | 8961.979 | -1779.158 | 3108.629 | 3685.826 | 28.2433
71.129997 | 13720.7539 | 15792.89 | 8962.733 | -2072.138 | 3119.623 | 3682.324 | 28.21131
71.139999 | 13763.8955 | 15801.26 | 8963.489 | -2037.366 | 3130.695 | 3678.897 | 28.17964
71.150002 | 13866.6533 | 15809.78 | 8964.246 | -1943.123 | 3141.829 | 3675.553 | 28.14828
71.160004 | 13695.9062 | 15818.44 | 8965.003 | -2122.538 | 3153.036 | 3672.288 | 28.11727
71.169998 | 13942.8799 | 15827.25 | 8965.761 | -1884.368 | 3164.294 | 3669.107 | 28.0866
71.18 | 14055.5088 | 15836.22 | 8966.519 | -1780.709 | 3175.637 | 3666.005 | 28.05625
71.190002 | 14233.1553 | 15845.33 | 8967.278 | -1612.179 | 3187.044 | 3662.986 | 28.02623
71.199997 | 14023.9258 | 15854.6 | 8968.037 | -1830.671 | 3198.513 | 3660.049 | 27.99656
71.209999 | 13877.9258 | 15864.02 | 8968.798 | -1986.094 | 3210.064 | 3657.191 | 27.96723
71.220001 | 13990.0469 | 15873.59 | 8969.559 | -1883.545 | 3221.679 | 3654.417 | 27.93822
71.230003 | 13968.1514 | 15883.31 | 8970.32 | -1915.162 | 3233.363 | 3651.721 | 27.90956
71.239998 | 14117.7051 | 15893.18 | 8971.082 | -1775.48 | 3245.112 | 3649.109 | 27.88125
71.25 | 14219.2764 | 15903.22 | 8971.844 | -1683.945 | 3256.944 | 3646.579 | 27.85327
71.260002 | 14004.7725 | 15913.41 | 8972.608 | -1908.633 | 3268.841 | 3644.131 | 27.82564
71.269997 | 14062.2012 | 15923.74 | 8973.371 | -1861.537 | 3280.803 | 3641.766 | 27.79837
71.279999 | 14041.7959 | 15934.24 | 8974.135 | -1892.44 | 3292.849 | 3639.48 | 27.77143
71.290001 | 14337.876 | 15944.88 | 8974.9 | -1607.009 | 3304.961 | 3637.279 | 27.74483
71.300003 | 14427.6797 | 15955.69 | 8975.666 | -1528.006 | 3317.146 | 3635.155 | 27.7186
71.309998 | 14474.8428 | 15966.64 | 8976.432 | -1491.795 | 3329.397 | 3633.117 | 27.69272
71.32 | 14123.6611 | 15977.76 | 8977.198 | -1854.099 | 3341.734 | 3631.161 | 27.66717
71.330002 | 14340.4395 | 15989.03 | 8977.965 | -1648.592 | 3354.138 | 3629.286 | 27.64198
71.339996 | 14787.166 | 16000.45 | 8978.733 | -1213.289 | 3366.61 | 3627.496 | 27.61717
71.349998 | 14590.1807 | 16012.04 | 8979.501 | -1421.857 | 3379.162 | 3625.782 | 27.59269
71.360001 | 13807.7197 | 16023.79 | 8980.27 | -2216.068 | 3391.795 | 3624.155 | 27.56856
71.370003 | 14045.2412 | 16035.69 | 8981.039 | -1990.445 | 3404.496 | 3622.605 | 27.5448
71.379997 | 14643.0645 | 16047.74 | 8981.809 | -1404.675 | 3417.267 | 3621.142 | 27.52139
71.389999 | 14660.2217 | 16059.96 | 8982.579 | -1399.739 | 3430.126 | 3619.757 | 27.49835
71.400002 | 14745.2334 | 16072.34 | 8983.35 | -1327.103 | 3443.054 | 3618.456 | 27.47565
71.410004 | 14324.8789 | 16084.88 | 8984.122 | -1759.997 | 3456.066 | 3617.235 | 27.45332
71.419998 | 14143.6152 | 16097.56 | 8984.893 | -1953.94 | 3469.134 | 3616.097 | 27.43136
71.43 | 14373.3955 | 16110.41 | 8985.666 | -1737.019 | 3482.299 | 3615.04 | 27.40975
71.440002 | 14838.9014 | 16123.43 | 8986.439 | -1284.527 | 3495.535 | 3614.066 | 27.3885
71.449997 | 15097.4209 | 16136.59 | 8987.212 | -1039.172 | 3508.841 | 3613.173 | 27.36762
71.459999 | 14616.1846 | 16149.93 | 8987.986 | -1533.746 | 3522.239 | 3612.36 | 27.34711
71.470001 | 14846.1289 | 16163.43 | 8988.76 | -1317.297 | 3535.708 | 3611.631 | 27.32694
71.480003 | 14696.1143 | 16177.08 | 8989.535 | -1480.963 | 3549.256 | 3610.979 | 27.30716
71.489998 | 14512.1846 | 16190.88 | 8990.31 | -1678.7 | 3562.876 | 3610.41 | 27.28774
71.5 | 14524.6689 | 16204.87 | 8991.086 | -1680.199 | 3576.59 | 3609.923 | 27.26867
71.510002 | 14795.0674 | 16219.01 | 8991.862 | -1423.938 | 3590.376 | 3609.517 | 27.24996
71.519997 | 14691.6172 | 16233.3 | 8992.639 | -1541.68 | 3604.235 | 3609.192 | 27.23165
71.529999 | 14913.0674 | 16247.76 | 8993.416 | -1334.696 | 3618.188 | 3608.946 | 27.21368
71.540001 | 14842.7686 | 16262.39 | 8994.194 | -1419.619 | 3632.215 | 3608.783 | 27.19607
71.550003 | 14754.7314 | 16277.17 | 8994.972 | -1522.439 | 3646.323 | 3608.697 | 27.17885
71.559998 | 14727.9062 | 16292.11 | 8995.75 | -1564.204 | 3660.505 | 3608.693 | 27.16199
71.57 | 14883.21 | 16307.23 | 8996.529 | -1424.017 | 3674.782 | 3608.77 | 27.14548
71.580002 | 14648.4561 | 16322.5 | 8997.309 | -1674.045 | 3689.135 | 3608.927 | 27.12934
71.589996 | 14742.9316 | 16337.93 | 8998.088 | -1594.998 | 3703.563 | 3609.165 | 27.11359
71.599998 | 14740.6289 | 16353.53 | 8998.869 | -1612.896 | 3718.08 | 3609.478 | 27.09819
71.610001 | 15049.4775 | 16369.3 | 8999.65 | -1319.82 | 3732.687 | 3609.877 | 27.08315
71.620003 | 15350.2881 | 16385.22 | 9000.431 | -1034.932 | 3747.37 | 3610.351 | 27.06849
71.629997 | 15661.0488 | 16401.3 | 9001.212 | -740.2522 | 3762.129 | 3610.906 | 27.05419
71.639999 | 15503.752 | 16417.56 | 9001.994 | -913.808 | 3776.986 | 3611.539 | 27.04026
71.650002 | 15073.7959 | 16433.98 | 9002.777 | -1360.182 | 3791.92 | 3612.253 | 27.02668
71.660004 | 14854.3613 | 16450.56 | 9003.56 | -1596.203 | 3806.946 | 3613.044 | 27.01348
71.669998 | 14701.4521 | 16467.29 | 9004.343 | -1765.84 | 3822.035 | 3613.914 | 27.00064
71.68 | 15011.251 | 16484.21 | 9005.127 | -1472.956 | 3837.229 | 3614.863 | 26.98816
71.690002 | 14843.2061 | 16501.28 | 9005.911 | -1658.076 | 3852.503 | 3615.893 | 26.97604
71.699997 | 15004.3057 | 16518.51 | 9006.695 | -1514.204 | 3867.853 | 3616.998 | 26.9643
71.709999 | 15104.8623 | 16535.92 | 9007.48 | -1431.056 | 3883.305 | 3618.181 | 26.95292
71.720001 | 15301.7881 | 16553.49 | 9008.265 | -1251.698 | 3898.835 | 3619.445 | 26.94188
71.730003 | 15293.6826 | 16571.22 | 9009.05 | -1277.532 | 3914.451 | 3620.782 | 26.93122
71.739998 | 15242.2129 | 16589.1 | 9009.836 | -1346.888 | 3930.146 | 3622.198 | 26.92092
71.75 | 15247.0371 | 16607.17 | 9010.622 | -1360.132 | 3945.943 | 3623.693 | 26.91097
71.760002 | 15407.5605 | 16625.39 | 9011.409 | -1217.834 | 3961.819 | 3625.265 | 26.90138
71.769997 | 15797.8135 | 16643.77 | 9012.196 | -845.9614 | 3977.775 | 3626.912 | 26.89216
71.779999 | 15875 | 16662.34 | 9012.983 | -787.3365 | 3993.834 | 3628.636 | 26.88329
71.790001 | 15635.3887 | 16681.06 | 9013.771 | -1045.669 | 4009.972 | 3630.44 | 26.87476
71.800003 | 15973.4746 | 16699.94 | 9014.559 | -726.4656 | 4026.199 | 3632.316 | 26.8666
71.809998 | 15921.4707 | 16718.98 | 9015.347 | -797.5084 | 4042.506 | 3634.268 | 26.85879
71.82 | 15980.6084 | 16738.2 | 9016.136 | -757.5932 | 4058.916 | 3636.298 | 26.85132
71.830002 | 15815.3145 | 16757.58 | 9016.925 | -942.2673 | 4075.408 | 3638.405 | 26.8442
71.839996 | 15898.0977 | 16777.12 | 9017.713 | -879.0188 | 4091.98 | 3640.586 | 26.83745
71.849998 | 15747.2305 | 16796.82 | 9018.503 | -1049.592 | 4108.649 | 3642.84 | 26.83104
71.860001 | 15913.4082 | 16816.71 | 9019.293 | -903.2997 | 4125.415 | 3645.174 | 26.82496
71.870003 | 15828.4805 | 16836.74 | 9020.084 | -1008.264 | 4142.263 | 3647.579 | 26.81924
71.879997 | 15963.9902 | 16856.94 | 9020.874 | -892.948 | 4159.192 | 3650.059 | 26.81385
71.889999 | 15993.1689 | 16877.31 | 9021.665 | -884.1444 | 4176.226 | 3652.614 | 26.80882
71.900002 | 15902.877 | 16897.85 | 9022.456 | -994.971 | 4193.343 | 3655.245 | 26.80411
71.910004 | 16354.5039 | 16918.55 | 9023.247 | -564.0491 | 4210.558 | 3657.948 | 26.79974
71.919998 | 16560.7402 | 16939.39 | 9024.039 | -378.6547 | 4227.837 | 3660.723 | 26.79571
71.93 | 16262.5273 | 16960.43 | 9024.831 | -697.9021 | 4245.232 | 3663.574 | 26.79201
71.940002 | 16730.7812 | 16981.62 | 9025.623 | -250.8407 | 4262.709 | 3666.501 | 26.78864
71.949997 | 16297.3545 | 17002.97 | 9026.415 | -705.611 | 4280.268 | 3669.497 | 26.7856
71.959999 | 16072.6797 | 17024.49 | 9027.208 | -951.8128 | 4297.935 | 3672.567 | 26.7829
71.970001 | 16254.5967 | 17046.18 | 9028.001 | -791.5812 | 4315.684 | 3675.713 | 26.78051
71.980003 | 15849.9814 | 17068.02 | 9028.794 | -1218.041 | 4333.523 | 3678.927 | 26.77845
71.989998 | 16015.8643 | 17090.02 | 9029.587 | -1074.157 | 4351.445 | 3682.213 | 26.77671
72 | 16190.8652 | 17112.21 | 9030.381 | -921.3399 | 4369.475 | 3685.574 | 26.77528
72.010002 | 16427.9062 | 17134.54 | 9031.175 | -706.6375 | 4387.587 | 3689.007 | 26.77417
72.019997 | 16263.8057 | 17157.03 | 9031.969 | -893.2268 | 4405.781 | 3692.509 | 26.77338
72.029999 | 16529.9863 | 17179.7 | 9032.764 | -649.7176 | 4424.084 | 3696.083 | 26.7729
72.040001 | 16988.1621 | 17202.53 | 9033.558 | -214.3706 | 4442.469 | 3699.732 | 26.77271
72.050003 | 16802.6621 | 17225.52 | 9034.353 | -422.8578 | 4460.946 | 3703.448 | 26.77285
72.059998 | 16598.7188 | 17248.66 | 9035.148 | -649.94 | 4479.505 | 3707.233 | 26.77328
72.07 | 16355.6943 | 17271.98 | 9035.944 | -916.2872 | 4498.172 | 3711.092 | 26.77401
72.080002 | 16437.6113 | 17295.46 | 9036.739 | -857.8468 | 4516.922 | 3715.022 | 26.77503
72.089996 | 16847.6191 | 17319.08 | 9037.534 | -471.4641 | 4535.753 | 3719.019 | 26.77636
72.099998 | 17021.75 | 17342.88 | 9038.33 | -321.1289 | 4554.685 | 3723.086 | 26.77798
72.110001 | 17415.6602 | 17366.85 | 9039.127 | 48.8094 | 4573.717 | 3727.227 | 26.77987
72.120003 | 17364.0312 | 17390.97 | 9039.923 | -26.93761 | 4592.83 | 3731.433 | 26.78206
72.129997 | 17564.4336 | 17415.24 | 9040.719 | 149.1965 | 4612.026 | 3735.708 | 26.78452
72.139999 | 17596.2793 | 17439.69 | 9041.516 | 156.5935 | 4631.33 | 3740.053 | 26.78728
72.150002 | 17387.8398 | 17464.29 | 9042.313 | -76.44814 | 4650.715 | 3744.47 | 26.79029
72.160004 | 17035.9902 | 17489.06 | 9043.11 | -453.0657 | 4670.201 | 3748.952 | 26.7936
72.169998 | 17068.5371 | 17513.95 | 9043.906 | -445.414 | 4689.748 | 3753.499 | 26.79716
72.18 | 17295.3652 | 17539.04 | 9044.704 | -243.6726 | 4709.414 | 3758.119 | 26.80098
72.190002 | 17090.4902 | 17564.27 | 9045.501 | -473.7848 | 4729.161 | 3762.808 | 26.80508
72.199997 | 16890.8027 | 17589.66 | 9046.298 | -698.8525 | 4748.987 | 3767.56 | 26.80942
72.209999 | 17122.9766 | 17615.21 | 9047.096 | -492.2378 | 4768.923 | 3772.382 | 26.81403
72.220001 | 16939.0977 | 17640.93 | 9047.894 | -701.8274 | 4788.938 | 3777.274 | 26.81888
72.230003 | 16930.8145 | 17666.79 | 9048.692 | -735.9721 | 4809.042 | 3782.228 | 26.82399
72.239998 | 17416.373 | 17692.79 | 9049.49 | -276.4199 | 4829.226 | 3787.248 | 26.82933
72.25 | 17653.8223 | 17718.98 | 9050.288 | -65.15691 | 4849.517 | 3792.339 | 26.83492
72.260002 | 17534.2012 | 17745.31 | 9051.086 | -211.1103 | 4869.888 | 3797.497 | 26.84073
72.269997 | 17730.4297 | 17771.78 | 9051.884 | -41.35239 | 4890.335 | 3802.716 | 26.84679
72.279999 | 17695.2461 | 17798.43 | 9052.683 | -103.1843 | 4910.891 | 3808.003 | 26.85308
72.290001 | 17837.5879 | 17825.23 | 9053.482 | 12.36184 | 4931.525 | 3813.36 | 26.85958
72.300003 | 18017.2363 | 17852.17 | 9054.28 | 165.0668 | 4952.244 | 3818.778 | 26.86631
72.309998 | 18083.8594 | 17879.25 | 9055.079 | 204.6073 | 4973.041 | 3824.259 | 26.87325
72.32 | 17671.9062 | 17906.51 | 9055.878 | -234.606 | 4993.944 | 3829.81 | 26.88041
72.330002 | 18048.8262 | 17933.91 | 9056.677 | 114.9126 | 5014.923 | 3835.426 | 26.88777
72.339996 | 18009.4473 | 17961.45 | 9057.475 | 47.99671 | 5035.976 | 3841.104 | 26.89533
72.349998 | 18272.7109 | 17989.15 | 9058.275 | 283.5627 | 5057.125 | 3846.846 | 26.9031
72.360001 | 18294.3125 | 18017.01 | 9059.074 | 277.3016 | 5078.368 | 3852.658 | 26.91106
72.370003 | 18398.3105 | 18045.01 | 9059.873 | 353.3037 | 5099.685 | 3858.529 | 26.91922
72.379997 | 18607.5742 | 18073.14 | 9060.672 | 534.4373 | 5121.075 | 3864.462 | 26.92754
72.389999 | 18900.1426 | 18101.44 | 9061.471 | 798.7046 | 5142.569 | 3870.462 | 26.93607
72.400002 | 19059.7207 | 18129.88 | 9062.271 | 929.8421 | 5164.134 | 3876.529 | 26.94477
72.410004 | 18907.6289 | 18158.47 | 9063.07 | 749.158 | 5185.792 | 3882.655 | 26.95364
72.419998 | 19055.8477 | 18187.17 | 9063.869 | 868.6767 | 5207.497 | 3888.842 | 26.96267
72.43 | 19133.7754 | 18216.05 | 9064.669 | 917.7233 | 5229.316 | 3895.095 | 26.97187
72.440002 | 19283.4941 | 18245.07 | 9065.468 | 1038.426 | 5251.204 | 3901.415 | 26.98123
72.449997 | 18992.5566 | 18274.21 | 9066.267 | 718.3488 | 5273.16 | 3907.79 | 26.99073
72.459999 | 19071.9375 | 18303.51 | 9067.067 | 768.4245 | 5295.215 | 3914.231 | 27.00041
72.470001 | 19175.8281 | 18332.95 | 9067.867 | 842.8751 | 5317.338 | 3920.738 | 27.01021
72.480003 | 18962.2285 | 18362.52 | 9068.666 | 599.7035 | 5339.537 | 3927.302 | 27.02016
72.489998 | 19211.9395 | 18392.22 | 9069.465 | 819.7172 | 5361.801 | 3933.926 | 27.03024
72.5 | 19222.625 | 18422.08 | 9070.265 | 800.5408 | 5384.162 | 3940.617 | 27.04045
72.510002 | 19430.8867 | 18452.07 | 9071.064 | 978.8151 | 5406.586 | 3947.37 | 27.05079
72.519997 | 19624.9297 | 18482.18 | 9071.863 | 1142.753 | 5429.073 | 3954.179 | 27.06124
72.529999 | 19826.8652 | 18512.44 | 9072.663 | 1314.424 | 5451.654 | 3961.053 | 27.07183
72.540001 | 19610.5488 | 18542.83 | 9073.462 | 1067.717 | 5474.295 | 3967.991 | 27.08251
72.550003 | 19428.7051 | 18573.35 | 9074.262 | 855.3565 | 5497.007 | 3974.986 | 27.09331
72.559998 | 19514.5332 | 18603.98 | 9075.061 | 910.5524 | 5519.778 | 3982.039 | 27.10419
72.57 | 19588.8184 | 18634.77 | 9075.86 | 954.0471 | 5542.639 | 3989.157 | 27.11518
72.580002 | 20010.8027 | 18665.68 | 9076.659 | 1345.123 | 5565.556 | 3996.337 | 27.12626
72.589996 | 20189.1309 | 18696.7 | 9077.458 | 1492.435 | 5588.528 | 4003.572 | 27.13741
72.599998 | 20046.7715 | 18727.85 | 9078.257 | 1318.919 | 5611.579 | 4010.868 | 27.14866
72.610001 | 20210.2441 | 18759.15 | 9079.056 | 1451.094 | 5634.702 | 4018.231 | 27.15998
72.620003 | 20157.3984 | 18790.55 | 9079.855 | 1366.844 | 5657.879 | 4025.648 | 27.17138
72.629997 | 20234.248 | 18822.06 | 9080.654 | 1412.184 | 5681.105 | 4033.122 | 27.18282
72.639999 | 20164.166 | 18853.72 | 9081.452 | 1310.445 | 5704.415 | 4040.659 | 27.19434
72.650002 | 20377.0391 | 18885.49 | 9082.251 | 1491.55 | 5727.773 | 4048.259 | 27.20591
72.660004 | 20386.2676 | 18917.38 | 9083.05 | 1468.886 | 5751.2 | 4055.914 | 27.21754
72.669998 | 20173.334 | 18949.35 | 9083.848 | 1223.985 | 5774.648 | 4063.624 | 27.22919
72.68 | 19876.3281 | 18981.47 | 9084.646 | 894.8551 | 5798.187 | 4071.398 | 27.2409
72.690002 | 19568.0449 | 19013.7 | 9085.445 | 554.3454 | 5821.768 | 4079.234 | 27.25264
72.699997 | 19978.6055 | 19046.02 | 9086.243 | 932.5888 | 5845.389 | 4087.12 | 27.2644
72.709999 | 20252.8711 | 19078.47 | 9087.041 | 1174.4 | 5869.085 | 4095.069 | 27.2762
72.720001 | 20076.7715 | 19111.03 | 9087.838726 | 965.7446 | 5892.819 | 4103.081 | 27.288
72.730003 | 20253.2793 | 19143.68 | 9088.637 | 1109.598 | 5916.601 | 4111.145 | 27.29984
72.739998 | 20556.7051 | 19176.43 | 9089.434 | 1380.279 | 5940.416 | 4119.264 | 27.31166
72.75 | 20240.8281 | 19209.3 | 9090.231 | 1031.527 | 5964.3 | 4127.446 | 27.3235
72.760002 | 20150 | 19242.27 | 9091.029 | 907.7332 | 5988.215 | 4135.688 | 27.33533
72.769997 | 19814.5645 | 19275.31 | 9091.826 | 539.2521 | 6012.16 | 4143.98 | 27.34715
72.779999 | 20256.5078 | 19308.48 | 9092.623 | 948.0268 | 6036.166 | 4152.333 | 27.35898
72.790001 | 20671.6934 | 19341.74 | 9093.42 | 1329.954 | 6060.201 | 4160.748 | 27.37077
72.800003 | 20299.1582 | 19375.08 | 9094.217 | 924.0742 | 6084.271 | 4169.214 | 27.38255
72.809998 | 20305.623 | 19408.5 | 9095.013 | 897.1209 | 6108.362 | 4177.733 | 27.3943
72.82 | 20393.6504 | 19442.04 | 9095.809 | 951.6095 | 6132.51 | 4186.316 | 27.40601
72.830002 | 20394.9316 | 19475.66 | 9096.605 | 919.2757 | 6156.677 | 4194.956 | 27.41769
72.839996 | 20518.9531 | 19509.34 | 9097.401 | 1009.618 | 6180.86 | 4203.645 | 27.42932
72.849998 | 20335.6641 | 19543.11 | 9098.197 | 792.552 | 6205.082 | 4212.393 | 27.44091
72.860001 | 20551.1992 | 19576.99 | 9098.992 | 974.212 | 6229.339 | 4221.203 | 27.45245
72.870003 | 20616.666 | 19610.92 | 9099.788 | 1005.743 | 6253.608 | 4230.063 | 27.46393
72.879997 | 20797.4043 | 19644.92 | 9100.583 | 1152.488 | 6277.883 | 4238.975 | 27.47533
72.889999 | 20741.2773 | 19679.01 | 9101.378 | 1062.264 | 6302.202 | 4247.947 | 27.48669
72.900002 | 20843.8008 | 19713.17 | 9102.172 | 1130.628 | 6326.525 | 4256.978 | 27.49796
72.910004 | 21222.8789 | 19747.41 | 9102.967 | 1475.471 | 6350.873 | 4266.059 | 27.50916
72.919998 | 20993.9688 | 19781.67 | 9103.761 | 1212.302 | 6375.197 | 4275.189 | 27.52027
72.93 | 20562.2402 | 19816.03 | 9104.555 | 746.2061 | 6399.567 | 4284.381 | 27.53129
72.940002 | 20635.4629 | 19850.45 | 9105.349 | 785.0126 | 6423.93 | 4293.629 | 27.54223
72.949997 | 20929.0156 | 19884.9 | 9106.142 | 1044.111 | 6448.286 | 4302.923 | 27.55306
72.959999 | 21372.6152 | 19919.44 | 9106.935 | 1453.172 | 6472.668 | 4312.276 | 27.5638
72.970001 | 21239.4805 | 19954.03 | 9107.728 | 1285.452 | 6497.039 | 4321.686 | 27.57443
72.980003 | 21136.5684 | 19988.66 | 9108.521 | 1147.911 | 6521.407 | 4331.144 | 27.58495
72.989998 | 21084.9238 | 20023.32 | 9109.313 | 1061.607 | 6545.757 | 4340.651 | 27.59534
73 | 21255.3047 | 20058.05 | 9110.105 | 1197.253 | 6570.123 | 4350.218 | 27.60563
73.010002 | 21540.3594 | 20092.82 | 9110.897 | 1447.541 | 6594.466 | 4359.839 | 27.61578
73.019997 | 21660.0781 | 20127.6 | 9111.689 | 1532.474 | 6618.786 | 4369.503 | 27.6258
73.029999 | 21274.5586 | 20162.45 | 9112.48 | 1112.106 | 6643.112 | 4379.225 | 27.6357
73.040001 | 21014.8555 | 20197.33 | 9113.271 | 817.526 | 6667.41 | 4389.003 | 27.64545
73.050003 | 21355.2676 | 20232.23 | 9114.062 | 1123.039 | 6691.684 | 4398.827 | 27.65506
73.059998 | 21590.0703 | 20267.14 | 9114.852 | 1322.934 | 6715.923 | 4408.697 | 27.66452
73.07 | 21431.6074 | 20302.1 | 9115.642 | 1129.507 | 6740.16 | 4418.625 | 27.67383
73.080002 | 21083.3008 | 20337.07 | 9116.432 | 746.226 | 6764.355 | 4428.605 | 27.68298
73.089996 | 21148.3203 | 20372.05 | 9117.221 | 776.2738 | 6788.506 | 4438.628 | 27.69197
73.099998 | 21243.3164 | 20407.05 | 9118.01 | 836.2707 | 6812.632 | 4448.703 | 27.7008
73.110001 | 21411.5918 | 20442.08 | 9118.799 | 969.5164 | 6836.732 | 4458.835 | 27.70946
73.120003 | 21636.5391 | 20477.09 | 9119.587 | 1159.445 | 6860.779 | 4469.009 | 27.71795
73.129997 | 22209.5371 | 20512.1 | 9120.375 | 1697.438 | 6884.77 | 4479.228 | 27.72625
73.139999 | 22115.2441 | 20547.13 | 9121.163 | 1568.111 | 6908.736 | 4489.5 | 27.73439
73.150002 | 21499.0469 | 20582.16 | 9121.95 | 916.8892 | 6932.641 | 4499.824 | 27.74233
73.160004 | 21671.2051 | 20617.18 | 9122.737 | 1054.023 | 6956.503 | 4510.192 | 27.75009
73.169998 | 21976.2891 | 20652.15 | 9123.523 | 1324.135 | 6980.273 | 4520.599 | 27.75765
73.18 | 21640.7344 | 20687.16 | 9124.31 | 953.5789 | 7004.018 | 4531.063 | 27.76502
73.190002 | 22206.957 | 20722.13 | 9125.096 | 1484.828 | 7027.688 | 4541.573 | 27.77218
73.199997 | 22335.0898 | 20757.06 | 9125.881 | 1578.03 | 7051.28 | 4552.121 | 27.77914
73.209999 | 22025.7383 | 20792 | 9126.666 | 1233.743 | 7074.824 | 4562.719 | 27.7859
73.220001 | 21723.9355 | 20826.9 | 9127.451 | 897.0391 | 7098.286 | 4573.367 | 27.79244
73.230003 | 22038.9355 | 20861.76 | 9128.235 | 1177.179 | 7121.67 | 4584.053 | 27.79877
73.239998 | 22738.1504 | 20896.56 | 9129.018 | 1841.587 | 7144.962 | 4594.779 | 27.80488
73.25 | 22692.3164 | 20931.36 | 9129.802 | 1760.954 | 7168.195 | 4605.555 | 27.81077
73.260002 | 22488.8613 | 20966.11 | 9130.585 | 1522.755 | 7191.329 | 4616.376 | 27.81643
73.269997 | 22602.7754 | 21000.78 | 9131.367 | 1601.995 | 7214.361 | 4627.23 | 27.82187
73.279999 | 21884.5801 | 21035.43 | 9132.149 | 849.1506 | 7237.322 | 4638.131 | 27.82708
73.290001 | 21950.6191 | 21070.02 | 9132.931 | 880.6021 | 7260.175 | 4649.079 | 27.83205
73.300003 | 22414.9766 | 21104.54 | 9133.712 | 1310.439 | 7282.928 | 4660.061 | 27.83679
73.309998 | 22875.0742 | 21138.98 | 9134.493 | 1736.099 | 7305.565 | 4671.077 | 27.84128
73.32 | 23099.3848 | 21173.38 | 9135.273 | 1926.009 | 7328.117 | 4682.14 | 27.84553
73.330002 | 23312.4668 | 21207.69 | 9136.053 | 2104.774 | 7350.546 | 4693.244 | 27.84953
73.339996 | 23331.8008 | 21241.91 | 9136.832 | 2089.889 | 7372.85 | 4704.377 | 27.85329
73.349998 | 23278.5762 | 21276.06 | 9137.611 | 2002.512 | 7395.045 | 4715.551 | 27.8568
73.360001 | 23081.0078 | 21310.15 | 9138.39 | 1770.858 | 7417.13 | 4726.77 | 27.86005
73.370003 | 23092.998 | 21344.13 | 9139.168 | 1748.872 | 7439.077 | 4738.018 | 27.86305
73.379997 | 23221.0098 | 21377.99 | 9139.945 | 1843.019 | 7460.885 | 4749.295 | 27.86578
73.389999 | 23011.4375 | 21411.78 | 9140.722 | 1599.654 | 7482.581 | 4760.613 | 27.86826
73.400002 | 23347.5273 | 21445.47 | 9141.498 | 1902.059 | 7504.129 | 4771.97 | 27.87046
73.410004 | 23476.4961 | 21479.05 | 9142.274 | 1997.447 | 7525.548 | 4783.354 | 27.87241
73.419998 | 23496.5781 | 21512.48 | 9143.049 | 1984.1 | 7546.791 | 4794.764 | 27.87408
73.43 | 23314.5957 | 21545.83 | 9143.824 | 1768.764 | 7567.917 | 4806.214 | 27.87549
73.440002 | 23107.7812 | 21579.05 | 9144.599 | 1528.728 | 7588.882 | 4817.696 | 27.87662
73.449997 | 23007.0957 | 21612.13 | 9145.372 | 1394.966 | 7609.681 | 4829.198 | 27.87748
73.459999 | 23501.2266 | 21645.1 | 9146.146 | 1856.127 | 7630.34 | 4840.736 | 27.87807
73.470001 | 23481.1562 | 21677.93 | 9146.919 | 1803.225 | 7650.828 | 4852.306 | 27.87837
73.480003 | 23435.0508 | 21710.61 | 9147.691 | 1724.436 | 7671.149 | 4863.897 | 27.87839
73.489998 | 22950.5273 | 21743.14 | 9148.462 | 1207.388 | 7691.29 | 4875.509 | 27.87813
73.5 | 23307.7109 | 21775.54 | 9149.234 | 1532.168 | 7711.276 | 4887.155 | 27.87759
73.510002 | 24028.3398 | 21807.78 | 9150.004 | 2220.557 | 7731.076 | 4898.826 | 27.87676
73.519997 | 24203.1621 | 21839.85 | 9150.774 | 2363.317 | 7750.685 | 4910.511 | 27.87565
73.529999 | 24254.5938 | 21871.77 | 9151.543 | 2382.823 | 7770.128 | 4922.225 | 27.87426
73.540001 | 24002.375 | 21903.52 | 9152.312 | 2098.852 | 7789.373 | 4933.965 | 27.87256
73.550003 | 23913.5156 | 21935.1 | 9153.081 | 1978.419 | 7808.425 | 4945.72 | 27.87059
73.559998 | 23908.334 | 21966.48 | 9153.848 | 1941.858 | 7827.273 | 4957.487 | 27.86832
73.57 | 24066.8145 | 21997.7 | 9154.615 | 2069.113 | 7845.939 | 4969.282 | 27.86575
73.580002 | 23963.0859 | 22028.73 | 9155.382 | 1934.353 | 7864.393 | 4981.095 | 27.8629
73.589996 | 23852.3906 | 22059.55 | 9156.147 | 1792.837 | 7882.631 | 4992.915 | 27.85975
73.599998 | 23575.9512 | 22090.19 | 9156.912 | 1485.76 | 7900.667 | 5004.755 | 27.85631
73.610001 | 24075.7812 | 22120.64 | 9157.677 | 1955.137 | 7918.499 | 5016.616 | 27.85257
73.620003 | 23842.377 | 22150.88 | 9158.441 | 1691.5 | 7936.105 | 5028.483 | 27.84853
73.629997 | 23926.3457 | 22180.88 | 9159.204 | 1745.461 | 7953.481 | 5040.355 | 27.8442
73.639999 | 24172.8301 | 22210.7 | 9159.967 | 1962.13 | 7970.649 | 5052.244 | 27.83958
73.650002 | 24310.7109 | 22240.29 | 9160.729 | 2070.418 | 7987.582 | 5064.147 | 27.83465
73.660004 | 24221.2734 | 22269.66 | 9161.49 | 1951.609 | 8004.291 | 5076.054 | 27.82943
73.669998 | 24040.0859 | 22298.77 | 9162.251 | 1741.311 | 8020.741 | 5087.958 | 27.82391
73.68 | 23993.4102 | 22327.68 | 9163.011 | 1665.725 | 8036.977 | 5099.879 | 27.81809
73.690002 | 24103.6621 | 22356.35 | 9163.77 | 1747.311 | 8052.964 | 5111.805 | 27.81197
73.699997 | 24541.7051 | 22384.76 | 9164.529 | 2156.949 | 8068.699 | 5123.723 | 27.80556
73.709999 | 24412.9277 | 22412.94 | 9165.287 | 1999.992 | 8084.2 | 5135.65 | 27.79885
73.720001 | 24488.2656 | 22440.86 | 9166.044 | 2047.403 | 8099.444 | 5147.582 | 27.79184
73.730003 | 24906.8008 | 22468.52 | 9166.801 | 2438.277 | 8114.433 | 5159.506 | 27.78453
73.739998 | 25034.6602 | 22495.91 | 9167.557 | 2538.746 | 8129.158 | 5171.422 | 27.77693
73.75 | 25166.6895 | 22523.06 | 9168.312 | 2643.628 | 8143.637 | 5183.344 | 27.76903
73.760002 | 25042.1055 | 22549.93 | 9169.067 | 2492.173 | 8157.844 | 5195.261 | 27.76084
73.769997 | 24664.541 | 22576.51 | 9169.82 | 2088.027 | 8171.78 | 5207.161 | 27.75235
73.779999 | 24542.1191 | 22602.84 | 9170.573 | 1939.283 | 8185.459 | 5219.061 | 27.74357
73.790001 | 24776.6094 | 22628.87 | 9171.326 | 2147.735 | 8198.859 | 5230.955 | 27.73449
73.800003 | 24657.6016 | 22654.62 | 9172.077 | 2002.983 | 8211.985 | 5242.831 | 27.72512
73.809998 | 25147.2754 | 22680.06 | 9172.828 | 2467.215 | 8224.827 | 5254.691 | 27.71546
73.82 | 25409.9473 | 22705.23 | 9173.578 | 2704.718 | 8237.4 | 5266.545 | 27.70551
73.830002 | 25152.5918 | 22730.09 | 9174.328 | 2422.5 | 8249.685 | 5278.384 | 27.69527
73.839996 | 25278.627 | 22754.64 | 9175.076 | 2523.992 | 8261.678 | 5290.197 | 27.68475
73.849998 | 25241.3906 | 22778.88 | 9175.824 | 2462.507 | 8273.389 | 5301.996 | 27.67394
73.860001 | 25413.6484 | 22802.83 | 9176.571 | 2610.816 | 8284.815 | 5313.783 | 27.66284
73.870003 | 25657.0449 | 22826.45 | 9177.318 | 2830.591 | 8295.943 | 5325.541 | 27.65146
73.879997 | 25452.3574 | 22849.74 | 9178.063 | 2602.615 | 8306.77 | 5337.27 | 27.63981
73.889999 | 25376.7715 | 22872.73 | 9178.807 | 2504.044 | 8317.311 | 5348.981 | 27.62787
73.900002 | 25165.0508 | 22895.38 | 9179.552 | 2269.667 | 8327.547 | 5360.67 | 27.61565
73.910004 | 25232.9668 | 22917.71 | 9180.295 | 2315.256 | 8337.486 | 5372.327 | 27.60315
73.919998 | 25056.7988 | 22939.68 | 9181.037 | 2117.119 | 8347.107 | 5383.945 | 27.59039
73.93 | 24763.9453 | 22961.34 | 9181.778 | 1802.61 | 8356.436 | 5395.543 | 27.57735
73.940002 | 24831.1152 | 22982.65 | 9182.519 | 1848.469 | 8365.454 | 5407.109 | 27.56404
73.949997 | 24951.875 | 23003.6 | 9183.259 | 1948.277 | 8374.158 | 5418.63 | 27.55047
73.959999 | 25014.3203 | 23024.22 | 9183.998 | 1990.102 | 8382.56 | 5430.123 | 27.53663
73.970001 | 24769.4746 | 23044.48 | 9184.736 | 1724.99 | 8390.645 | 5441.581 | 27.52252
73.980003 | 24988.2285 | 23064.39 | 9185.474 | 1923.835 | 8398.416 | 5452.995 | 27.50815
73.989998 | 25439.9805 | 23083.93 | 9186.21 | 2356.048 | 8405.868 | 5464.361 | 27.49354
74 | 25266.6465 | 23103.13 | 9186.946 | 2163.518 | 8413.01 | 5475.693 | 27.47866
74.010002 | 25060.7305 | 23121.96 | 9187.681 | 1938.773 | 8419.831 | 5486.982 | 27.46354
74.019997 | 25568.2793 | 23140.41 | 9188.414 | 2427.872 | 8426.329 | 5498.216 | 27.44817
74.029999 | 25893.3613 | 23158.5 | 9189.148 | 2734.861 | 8432.513 | 5509.407 | 27.43254
74.040001 | 25143.4238 | 23176.22 | 9189.88 | 1967.202 | 8438.371 | 5520.553 | 27.41667
74.050003 | 24977.334 | 23193.56 | 9190.612 | 1783.772 | 8443.908 | 5531.642 | 27.40056
74.059998 | 25384.0918 | 23210.52 | 9191.342 | 2173.573 | 8449.119 | 5542.673 | 27.38422
74.07 | 26060.5703 | 23227.11 | 9192.071 | 2833.462 | 8454.011 | 5553.658 | 27.36765
74.080002 | 26066.2969 | 23243.31 | 9192.8 | 2822.985 | 8458.575 | 5564.586 | 27.35084
74.089996 | 25240.6113 | 23259.12 | 9193.527 | 1981.49 | 8462.812 | 5575.448 | 27.33381
74.099998 | 24894.2949 | 23274.55 | 9194.254 | 1619.746 | 8466.724 | 5586.254 | 27.31655
74.110001 | 25322.248 | 23289.6 | 9194.98 | 2032.651 | 8470.312 | 5597.006 | 27.29907
74.120003 | 25848.4961 | 23304.25 | 9195.706 | 2544.249 | 8473.572 | 5607.688 | 27.28137
74.129997 | 25860.3613 | 23318.5 | 9196.429 | 2541.866 | 8476.504 | 5618.298 | 27.26348
74.139999 | 25670.0801 | 23332.36 | 9197.152 | 2337.722 | 8479.111 | 5628.849 | 27.24535
74.150002 | 25788.2227 | 23345.83 | 9197.875 | 2442.397 | 8481.39 | 5639.334 | 27.22702
74.160004 | 25800.6953 | 23358.89 | 9198.596 | 2441.803 | 8483.342 | 5649.746 | 27.20849
74.169998 | 26326.8262 | 23371.55 | 9199.316 | 2955.278 | 8484.966 | 5660.077 | 27.18978
74.18 | 26390.1738 | 23383.82 | 9200.036 | 3006.358 | 8486.264 | 5670.345 | 27.17087
74.190002 | 25981.7637 | 23395.68 | 9200.754 | 2586.085 | 8487.236 | 5680.537 | 27.15176
74.199997 | 25992.4043 | 23407.13 | 9201.471 | 2585.277 | 8487.88 | 5690.644 | 27.13248
74.209999 | 26259.7637 | 23418.18 | 9202.188 | 2841.584 | 8488.201 | 5700.678 | 27.113
74.220001 | 25796.8848 | 23428.83 | 9202.903 | 2368.058 | 8488.196 | 5710.634 | 27.09335
74.230003 | 25454.4414 | 23439.06 | 9203.618 | 2015.379 | 8487.866 | 5720.505 | 27.07352
74.239998 | 25595.5215 | 23448.88 | 9204.331 | 2146.638 | 8487.214 | 5730.285 | 27.05354
74.25 | 25636.9688 | 23458.3 | 9205.043 | 2178.667 | 8486.237 | 5739.988 | 27.03339
74.260002 | 25991.6484 | 23467.31 | 9205.755 | 2524.337 | 8484.94 | 5749.604 | 27.01308
74.269997 | 26072.127 | 23475.9 | 9206.465 | 2596.224 | 8483.323 | 5759.123 | 26.99261
74.279999 | 26014.5684 | 23484.09 | 9207.174 | 2530.479 | 8481.385 | 5768.558 | 26.97199
74.290001 | 26716.207 | 23491.86 | 9207.883 | 3224.342 | 8479.128 | 5777.903 | 26.95123
74.300003 | 26760.4336 | 23499.22 | 9208.59 | 3261.209 | 8476.554 | 5787.15 | 26.93032
74.309998 | 26469.3477 | 23506.17 | 9209.296 | 2963.179 | 8473.667 | 5796.297 | 26.90928
74.32 | 26588.707 | 23512.71 | 9210.002 | 3076.001 | 8470.462 | 5805.354 | 26.88811
74.330002 | 26901.9004 | 23518.83 | 9210.706 | 3383.069 | 8466.945 | 5814.313 | 26.86681
74.339996 | 26792.8711 | 23524.54 | 9211.409 | 3268.332 | 8463.12 | 5823.165 | 26.84539
74.349998 | 26780.6855 | 23529.84 | 9212.111 | 3250.849 | 8458.984 | 5831.918 | 26.82385
74.360001 | 27051.748 | 23534.72 | 9212.812 | 3517.023 | 8454.537 | 5840.574 | 26.80219
74.370003 | 27144.502 | 23539.2 | 9213.512 | 3605.303 | 8449.786 | 5849.12 | 26.78043
74.379997 | 26942.0176 | 23543.26 | 9214.211 | 3398.759 | 8444.734 | 5857.555 | 26.75858
74.389999 | 27201.7441 | 23546.91 | 9214.908 | 3654.836 | 8439.376 | 5865.887 | 26.73661
74.400002 | 27181.2188 | 23550.15 | 9215.605 | 3631.066 | 8433.72 | 5874.113 | 26.71456
74.410004 | 27091.5391 | 23552.98 | 9216.301 | 3538.557 | 8427.764 | 5882.225 | 26.69241
74.419998 | 27562.0742 | 23555.4 | 9216.995 | 4006.669 | 8421.521 | 5890.218 | 26.6702
74.43 | 27505.209 | 23557.42 | 9217.689 | 3947.79 | 8414.976 | 5898.106 | 26.6479
74.440002 | 27566.8516 | 23559.03 | 9218.381 | 4007.824 | 8408.143 | 5905.878 | 26.62553
74.449997 | 28112.748 | 23560.23 | 9219.072 | 4552.519 | 8401.026 | 5913.528 | 26.60311
74.459999 | 28433.541 | 23561.02 | 9219.762 | 4872.518 | 8393.616 | 5921.065 | 26.5806
74.470001 | 28463.8691 | 23561.42 | 9220.451 | 4902.45 | 8385.926 | 5928.484 | 26.55804
74.480003 | 28425.9004 | 23561.41 | 9221.139 | 4864.49 | 8377.956 | 5935.781 | 26.53543
74.489998 | 28669.5957 | 23561 | 9221.825 | 5108.597 | 8369.712 | 5942.949 | 26.51278
74.5 | 28916.7363 | 23560.19 | 9222.51 | 5356.548 | 8361.185 | 5950.003 | 26.49009
74.510002 | 28953.7012 | 23558.98 | 9223.195 | 5394.719 | 8352.39 | 5956.931 | 26.46736
74.519997 | 28852.7773 | 23557.38 | 9223.877 | 5295.397 | 8343.33 | 5963.728 | 26.44461
74.529999 | 29498.9434 | 23555.38 | 9224.559 | 5943.565 | 8333.994 | 5970.403 | 26.42182
74.540001 | 29387.1562 | 23552.99 | 9225.24 | 5834.166 | 8324.4 | 5976.951 | 26.39901
74.550003 | 29274.0898 | 23550.21 | 9225.92 | 5723.881 | 8314.546 | 5983.366 | 26.37619
74.559998 | 29247.2383 | 23547.04 | 9226.598 | 5700.198 | 8304.439 | 5989.649 | 26.35337
74.57 | 29643.123 | 23543.48 | 9227.275 | 6099.643 | 8294.069 | 5995.806 | 26.33054
74.580002 | 30205.0254 | 23539.54 | 9227.951 | 6665.485 | 8283.453 | 6001.829 | 26.30771
74.589996 | 30527.5098 | 23535.22 | 9228.626 | 6992.292 | 8272.594 | 6007.714 | 26.2849
74.599998 | 30738.6426 | 23530.51 | 9229.299 | 7208.129 | 8261.486 | 6013.466 | 26.26208
74.610001 | 31016.252 | 23525.43 | 9229.972 | 7490.822 | 8250.133 | 6019.087 | 26.23929
74.620003 | 31270.9258 | 23519.97 | 9230.643 | 7750.955 | 8238.545 | 6024.566 | 26.21651
74.629997 | 32269.2383 | 23514.14 | 9231.312 | 8755.095 | 8226.731 | 6029.906 | 26.19379
74.639999 | 32211.8945 | 23507.94 | 9231.981 | 8703.958 | 8214.673 | 6035.111 | 26.17107
74.650002 | 32123.1309 | 23501.37 | 9232.649 | 8621.763 | 8202.395 | 6040.176 | 26.14839
74.660004 | 32034.5098 | 23494.43 | 9233.315 | 8540.081 | 8189.888 | 6045.1 | 26.12576
74.669998 | 32460.6914 | 23487.14 | 9233.979 | 8973.554 | 8177.177 | 6049.878 | 26.10319
74.68 | 32695.043 | 23479.47 | 9234.643 | 9215.568 | 8164.232 | 6054.519 | 26.08067
74.690002 | 32653.9434 | 23471.46 | 9235.305 | 9182.483 | 8151.081 | 6059.016 | 26.05821
74.699997 | 32678.543 | 23463.09 | 9235.966 | 9215.449 | 8137.727 | 6063.365 | 26.03582
74.709999 | 33046.8086 | 23454.37 | 9236.626 | 9592.44 | 8124.155 | 6067.574 | 26.01348
74.720001 | 32936.957 | 23445.3 | 9237.285 | 9491.659 | 8110.386 | 6071.636 | 25.99123
74.730003 | 33088 | 23435.88 | 9237.942 | 9652.119 | 8096.42 | 6075.551 | 25.96905
74.739998 | 33214.5312 | 23426.13 | 9238.597 | 9788.404 | 8082.266 | 6079.317 | 25.94697
74.75 | 32710.7246 | 23416.02 | 9239.252 | 9294.7 | 8067.908 | 6082.939 | 25.92497
74.760002 | 32597.0371 | 23405.59 | 9239.905 | 9191.445 | 8053.37 | 6086.413 | 25.90307
74.769997 | 32975.9492 | 23394.83 | 9240.557 | 9581.12 | 8038.657 | 6089.734 | 25.88127
74.779999 | 33025.3008 | 23383.73 | 9241.208 | 9641.575 | 8023.75 | 6092.909 | 25.85957
74.790001 | 32170.25 | 23372.3 | 9241.857 | 8797.949 | 8008.673 | 6095.933 | 25.83798
74.800003 | 31705.8535 | 23360.55 | 9242.505 | 8345.3 | 7993.426 | 6098.805 | 25.81651
74.809998 | 31873.6582 | 23348.49 | 9243.151 | 8525.168 | 7978.018 | 6101.526 | 25.79517
74.82 | 32296.0273 | 23336.1 | 9243.797 | 8959.928 | 7962.431 | 6104.098 | 25.77394
74.830002 | 32593.248 | 23323.4 | 9244.441 | 9269.847 | 7946.691 | 6106.516 | 25.75285
74.839996 | 32379.5059 | 23310.4 | 9245.083 | 9069.107 | 7930.803 | 6108.78 | 25.7319
74.849998 | 31714.0469 | 23297.08 | 9245.724 | 8416.965 | 7914.755 | 6110.892 | 25.71107
74.860001 | 31560.9805 | 23283.46 | 9246.364 | 8277.522 | 7898.551 | 6112.853 | 25.6904
74.870003 | 31688.959 | 23269.54 | 9247.003 | 8419.42 | 7882.209 | 6114.658 | 25.66986
74.879997 | 31647.7773 | 23255.33 | 9247.639 | 8392.445 | 7865.734 | 6116.309 | 25.64951
74.889999 | 31110.2891 | 23240.82 | 9248.275 | 7869.471 | 7849.106 | 6117.807 | 25.62929
74.900002 | 31498.6699 | 23226.02 | 9248.909 | 8272.649 | 7832.353 | 6119.149 | 25.60924
74.910004 | 31227.4375 | 23210.93 | 9249.542 | 8016.507 | 7815.461 | 6120.338 | 25.58935
74.919998 | 30868.5195 | 23195.58 | 9250.173 | 7672.938 | 7798.47 | 6121.368 | 25.56966
74.93 | 30947.8594 | 23179.93 | 9250.803 | 7767.928 | 7781.331 | 6122.246 | 25.55012
74.940002 | 31023.8027 | 23164.01 | 9251.432 | 7859.789 | 7764.083 | 6122.967 | 25.53078
74.949997 | 30474.2617 | 23147.83 | 9252.059 | 7326.429 | 7746.73 | 6123.533 | 25.51163
74.959999 | 29929.2695 | 23131.37 | 9252.685 | 6797.9 | 7729.248 | 6123.943 | 25.49264
74.970001 | 29765.2793 | 23114.65 | 9253.309 | 6650.631 | 7711.669 | 6124.196 | 25.47387
74.980003 | 29820.6445 | 23097.67 | 9253.932 | 6722.978 | 7693.986 | 6124.293 | 25.45528
74.989998 | 29591.25 | 23080.44 | 9254.553 | 6510.813 | 7676.213 | 6124.234 | 25.43692
75 | 29118.6504 | 23062.94 | 9255.173 | 6055.712 | 7658.326 | 6124.021 | 25.41875
75.010002 | 28640.5742 | 23045.2 | 9255.791 | 5595.376 | 7640.357 | 6123.649 | 25.4008
75.019997 | 28430.6602 | 23027.22 | 9256.408 | 5403.44 | 7622.307 | 6123.122 | 25.38307
75.029999 | 28470.5723 | 23008.99 | 9257.024 | 5461.587 | 7604.157 | 6122.44 | 25.36555
75.040001 | 28536.5684 | 22990.52 | 9257.638 | 5546.051 | 7585.933 | 6121.599 | 25.34825
75.050003 | 28556.4141 | 22971.82 | 9258.25 | 5584.598 | 7567.632 | 6120.602 | 25.33119
75.059998 | 28455.7441 | 22952.89 | 9258.861 | 5502.852 | 7549.266 | 6119.45 | 25.31436
75.07 | 28219.8633 | 22933.72 | 9259.47 | 5286.139 | 7530.813 | 6118.143 | 25.29777
75.080002 | 27876.3281 | 22914.34 | 9260.078 | 4961.99 | 7512.3 | 6116.679 | 25.28142
75.089996 | 27842.9297 | 22894.74 | 9260.685 | 4948.186 | 7493.734 | 6115.06 | 25.26531
75.099998 | 27621.2891 | 22874.92 | 9261.29 | 4746.366 | 7475.1 | 6113.284 | 25.24944
75.110001 | 27658.8906 | 22854.88 | 9261.893 | 4804.012 | 7456.398 | 6111.354 | 25.23383
75.120003 | 27345.8516 | 22834.64 | 9262.495 | 4511.216 | 7437.654 | 6109.268 | 25.21847
75.129997 | 26607.8008 | 22814.2 | 9263.095 | 3793.604 | 7418.869 | 6107.029 | 25.20339
75.139999 | 26199.0195 | 22793.54 | 9263.694 | 3405.482 | 7400.02 | 6104.635 | 25.18855
75.150002 | 26645.3398 | 22772.68 | 9264.291 | 3872.655 | 7381.136 | 6102.083 | 25.17399
75.160004 | 26748.8105 | 22751.63 | 9264.887 | 3997.18 | 7362.204 | 6099.38 | 25.15968
75.169998 | 25901.6641 | 22730.41 | 9265.481 | 3171.252 | 7343.263 | 6096.523 | 25.14567
75.18 | 25893.0547 | 22708.98 | 9266.073 | 3184.077 | 7324.261 | 6093.512 | 25.13193
75.190002 | 26580.5723 | 22687.37 | 9266.664 | 3893.205 | 7305.238 | 6090.347 | 25.11847
75.199997 | 26140.0996 | 22665.59 | 9267.253 | 3474.513 | 7286.196 | 6087.031 | 25.10529
75.209999 | 25854.1172 | 22643.61 | 9267.841 | 3210.506 | 7267.114 | 6083.563 | 25.09239
75.220001 | 26003.9453 | 22621.47 | 9268.427 | 3382.479 | 7248.019 | 6079.939 | 25.07979
75.230003 | 25873.0352 | 22599.15 | 9269.012 | 3273.884 | 7228.906 | 6076.165 | 25.06748
75.239998 | 25369.4863 | 22576.68 | 9269.595 | 2792.804 | 7209.789 | 6072.243 | 25.05547
75.25 | 25341.9121 | 22554.03 | 9270.176 | 2787.884 | 7190.64 | 6068.168 | 25.04376
75.260002 | 25055.7168 | 22531.22 | 9270.756 | 2524.494 | 7171.494 | 6063.941 | 25.03235
75.269997 | 24798.7246 | 22508.27 | 9271.334 | 2290.453 | 7152.349 | 6059.567 | 25.02126
75.279999 | 24456.3809 | 22485.15 | 9271.91 | 1971.234 | 7133.183 | 6055.043 | 25.01046
75.290001 | 25260.1074 | 22461.88 | 9272.485 | 2798.229 | 7114.026 | 6050.367 | 24.99998
75.300003 | 25131.3672 | 22438.46 | 9273.058 | 2692.903 | 7094.871 | 6045.544 | 24.98982
75.309998 | 25097.6406 | 22414.92 | 9273.629 | 2682.722 | 7075.732 | 6040.577 | 24.97998
75.32 | 25348.2227 | 22391.21 | 9274.199 | 2957.012 | 7056.58 | 6035.46 | 24.97045
75.330002 | 25193.4902 | 22367.37 | 9274.768 | 2826.117 | 7037.45 | 6030.195 | 24.96126
75.339996 | 25195.127 | 22343.41 | 9275.334 | 2851.712 | 7018.341 | 6024.787 | 24.95239
75.349998 | 25388.7598 | 22319.31 | 9275.899 | 3069.446 | 6999.24 | 6019.232 | 24.94384
75.360001 | 24976.4746 | 22295.07 | 9276.462 | 2681.401 | 6980.147 | 6013.53 | 24.93563
75.370003 | 24674.0547 | 22270.72 | 9277.023 | 2403.334 | 6961.085 | 6007.685 | 24.92775
75.379997 | 25026.3008 | 22246.26 | 9277.583 | 2780.044 | 6942.054 | 6001.7 | 24.92022
75.389999 | 24958.9434 | 22221.66 | 9278.141 | 2737.288 | 6923.031 | 5995.57 | 24.91302
75.400002 | 24715.3516 | 22196.94 | 9278.697 | 2518.41 | 6904.045 | 5989.293 | 24.90617
75.410004 | 24976.627 | 22172.11 | 9279.252 | 2804.516 | 6885.081 | 5982.879 | 24.89965
75.419998 | 25208.6562 | 22147.2 | 9279.805 | 3061.455 | 6866.177 | 5976.326 | 24.89349
75.43 | 24906.3848 | 22122.15 | 9280.356 | 2784.232 | 6847.28 | 5969.629 | 24.88768
75.440002 | 25137.1816 | 22097.01 | 9280.905 | 3040.172 | 6828.43 | 5962.792 | 24.88223
75.449997 | 25731.4316 | 22071.78 | 9281.453 | 3659.652 | 6809.628 | 5955.822 | 24.87712
75.459999 | 25985.082 | 22046.43 | 9281.999 | 3938.65 | 6790.85 | 5948.71 | 24.87237
75.470001 | 25698.7695 | 22020.99 | 9282.543 | 3677.777 | 6772.124 | 5941.458 | 24.86799
75.480003 | 25460.1543 | 21995.47 | 9283.086 | 3464.688 | 6753.444 | 5934.072 | 24.86396
75.489998 | 25537.416 | 21969.86 | 9283.626 | 3567.554 | 6734.821 | 5926.555 | 24.8603
75.5 | 25123.8711 | 21944.15 | 9284.165 | 3179.721 | 6716.229 | 5918.899 | 24.85701
75.510002 | 25205.6738 | 21918.36 | 9284.702 | 3287.313 | 6697.698 | 5911.107 | 24.85409
75.519997 | 25922.8301 | 21892.51 | 9285.237 | 4030.322 | 6679.231 | 5903.189 | 24.85153
75.529999 | 26156.75 | 21866.55 | 9285.771 | 4290.195 | 6660.801 | 5895.134 | 24.84935
75.540001 | 26033.3457 | 21840.53 | 9286.303 | 4192.815 | 6642.436 | 5886.944 | 24.84754
75.550003 | 25782.207 | 21814.44 | 9286.833 | 3967.77 | 6624.131 | 5878.627 | 24.84611
75.559998 | 25970.5039 | 21788.29 | 9287.36 | 4182.218 | 6605.895 | 5870.185 | 24.84506
75.57 | 26043.6562 | 21762.05 | 9287.887 | 4281.61 | 6587.705 | 5861.61 | 24.84439
75.580002 | 25965.5469 | 21735.75 | 9288.411 | 4229.799 | 6569.588 | 5852.905 | 24.84411
75.589996 | 26150.9512 | 21709.4 | 9288.934 | 4441.548 | 6551.545 | 5844.08 | 24.8442
75.599998 | 26343.4785 | 21682.98 | 9289.455 | 4660.494 | 6533.56 | 5835.125 | 24.84468
75.610001 | 26757.3496 | 21656.5 | 9289.974 | 5100.853 | 6515.636 | 5826.041 | 24.84555
75.620003 | 27084.1504 | 21629.97 | 9290.491 | 5454.184 | 6497.793 | 5816.836 | 24.84681
75.629997 | 26300.9004 | 21603.4 | 9291.006 | 4697.503 | 6480.029 | 5807.514 | 24.84847
75.639999 | 25824.2715 | 21576.76 | 9291.519 | 4247.514 | 6462.322 | 5798.065 | 24.85051
75.650002 | 26113.0312 | 21550.07 | 9292.031 | 4562.957 | 6444.699 | 5788.491 | 24.85296
75.660004 | 26718.9375 | 21523.34 | 9292.541 | 5195.596 | 6427.143 | 5778.802 | 24.85579
75.669998 | 26912.9863 | 21496.6 | 9293.048 | 5416.391 | 6409.691 | 5768.997 | 24.85903
75.68 | 26981.9688 | 21469.78 | 9293.554 | 5512.19 | 6392.292 | 5759.069 | 24.86267
75.690002 | 27025.3145 | 21442.93 | 9294.058 | 5582.383 | 6374.983 | 5749.023 | 24.86672
75.699997 | 26932.0996 | 21416.06 | 9294.56 | 5516.036 | 6357.763 | 5738.869 | 24.87115
75.709999 | 26912.6523 | 21389.14 | 9295.061 | 5523.511 | 6340.61 | 5728.595 | 24.876
75.720001 | 26556.1738 | 21362.19 | 9295.559 | 5193.982 | 6323.548 | 5718.203 | 24.88126
75.730003 | 26106.543 | 21335.22 | 9296.055 | 4771.325 | 6306.572 | 5707.703 | 24.88692
75.739998 | 26486.7754 | 21308.23 | 9296.55 | 5178.544 | 6289.691 | 5697.097 | 24.89299
75.75 | 26799.6758 | 21281.2 | 9297.042 | 5518.479 | 6272.88 | 5686.374 | 24.89947
75.760002 | 26824.7246 | 21254.15 | 9297.533 | 5570.578 | 6256.167 | 5675.541 | 24.90638
75.769997 | 26045.9082 | 21227.09 | 9298.021 | 4818.815 | 6239.551 | 5664.607 | 24.91368
75.779999 | 25957.9082 | 21200 | 9298.508 | 4757.908 | 6223.009 | 5653.562 | 24.9214
75.790001 | 25983.0742 | 21172.9 | 9298.993 | 4810.179 | 6206.566 | 5642.406 | 24.92955
75.800003 | 26290.6816 | 21145.78 | 9299.476 | 5144.901 | 6190.216 | 5631.15 | 24.93811
75.809998 | 25874.0605 | 21118.67 | 9299.957 | 4755.393 | 6173.967 | 5619.797 | 24.94708
75.82 | 25746.1992 | 21091.52 | 9300.436 | 4654.676 | 6157.796 | 5608.335 | 24.95648
75.830002 | 25878.2148 | 21064.38 | 9300.913 | 4813.837 | 6141.729 | 5596.77 | 24.96631
75.839996 | 25872.5098 | 21037.24 | 9301.387 | 4835.268 | 6125.764 | 5585.114 | 24.97654
75.849998 | 25713.2773 | 21010.09 | 9301.86 | 4703.187 | 6109.888 | 5573.354 | 24.98721
75.860001 | 25773.8594 | 20982.92 | 9302.331 | 4790.936 | 6094.102 | 5561.492 | 24.99831
75.870003 | 25537.2578 | 20955.77 | 9302.8 | 4581.487 | 6078.421 | 5549.539 | 25.00983
75.879997 | 25046.625 | 20928.63 | 9303.267 | 4117.991 | 6062.848 | 5537.498 | 25.02177
75.889999 | 24954.4746 | 20901.48 | 9303.732 | 4052.995 | 6047.357 | 5525.356 | 25.03415
75.900002 | 24903.666 | 20874.33 | 9304.195 | 4029.331 | 6031.975 | 5513.118 | 25.04696
75.910004 | 25147.875 | 20847.19 | 9304.656 | 4300.681 | 6016.685 | 5500.793 | 25.0602
75.919998 | 24723.2559 | 20820.09 | 9305.115 | 3903.163 | 6001.518 | 5488.386 | 25.07386
75.93 | 24463.8945 | 20792.97 | 9305.572 | 3670.921 | 5986.432 | 5475.882 | 25.08797
75.940002 | 24452.2168 | 20765.87 | 9306.026 | 3686.344 | 5971.455 | 5463.29 | 25.10251
75.949997 | 24552.7305 | 20738.81 | 9306.479 | 3813.925 | 5956.587 | 5450.621 | 25.11747
75.959999 | 23784.2793 | 20711.73 | 9306.93 | 3072.546 | 5941.809 | 5437.862 | 25.13288
75.970001 | 24053.3926 | 20684.68 | 9307.378 | 3368.711 | 5927.14 | 5425.015 | 25.14874
75.980003 | 24174.6875 | 20657.66 | 9307.825 | 3517.031 | 5912.576 | 5412.091 | 25.16502
75.989998 | 24045.1562 | 20630.67 | 9308.269 | 3414.489 | 5898.123 | 5399.093 | 25.18173
76 | 24108.9141 | 20603.68 | 9308.712 | 3505.234 | 5883.762 | 5386.008 | 25.1989
76.010002 | 23915.4121 | 20576.72 | 9309.152 | 3338.688 | 5869.512 | 5372.844 | 25.21652
76.019997 | 23470.9414 | 20549.81 | 9309.59 | 2921.129 | 5855.374 | 5359.613 | 25.23455
76.029999 | 22652.6855 | 20522.91 | 9310.026 | 2129.778 | 5841.328 | 5346.301 | 25.25304
76.040001 | 22311.9473 | 20496.04 | 9310.46 | 1815.91 | 5827.395 | 5332.91 | 25.27198
76.050003 | 22833.8613 | 20469.2 | 9310.892 | 2364.658 | 5813.568 | 5319.452 | 25.29136
76.059998 | 22570.9316 | 20442.42 | 9311.322 | 2128.515 | 5799.853 | 5305.931 | 25.31117
76.07 | 21929.1504 | 20415.64 | 9311.749 | 1513.506 | 5786.233 | 5292.331 | 25.33145
76.080002 | 22124.3516 | 20388.91 | 9312.175 | 1735.438 | 5772.725 | 5278.661 | 25.35217
76.089996 | 22316.9531 | 20362.24 | 9312.598 | 1954.715 | 5759.331 | 5264.936 | 25.37332
76.099998 | 21902.5977 | 20335.59 | 9313.019 | 1567.008 | 5746.038 | 5251.138 | 25.39494
76.110001 | 21319.3633 | 20308.97 | 9313.439 | 1010.392 | 5732.845 | 5237.27 | 25.41701
76.120003 | 21049.6074 | 20282.41 | 9313.856 | 767.2007 | 5719.766 | 5223.346 | 25.43952
76.129997 | 21146.2344 | 20255.9 | 9314.27 | 890.3338 | 5706.8 | 5209.368 | 25.46247
76.139999 | 21266.8691 | 20229.42 | 9314.683 | 1037.449 | 5693.928 | 5195.323 | 25.48589
76.150002 | 21254.0742 | 20202.99 | 9315.093 | 1051.085 | 5681.171 | 5181.215 | 25.50977
76.160004 | 20828.2402 | 20176.6 | 9315.502 | 651.6358 | 5668.515 | 5167.054 | 25.53409
76.169998 | 20898.334 | 20150.3 | 9315.907 | 748.0363 | 5655.984 | 5152.847 | 25.55884
76.18 | 20653.6055 | 20124.01 | 9316.311 | 529.5919 | 5643.542 | 5138.576 | 25.58408
76.190002 | 20762.834 | 20097.79 | 9316.713 | 665.0475 | 5631.213 | 5124.251 | 25.60977
76.199997 | 21252.6484 | 20071.63 | 9317.112 | 1181.017 | 5618.998 | 5109.886 | 25.63589
76.209999 | 20471.8828 | 20045.51 | 9317.51 | 426.3717 | 5606.877 | 5095.462 | 25.66248
76.220001 | 20385.6133 | 20019.45 | 9317.905 | 366.1633 | 5594.869 | 5080.987 | 25.68954
76.230003 | 20570.9102 | 19993.45 | 9318.298 | 577.4592 | 5582.968 | 5066.469 | 25.71705
76.239998 | 20777.1602 | 19967.52 | 9318.688 | 809.636 | 5571.178 | 5051.913 | 25.745
76.25 | 20552.0195 | 19941.64 | 9319.076 | 610.3809 | 5559.484 | 5037.305 | 25.77343
76.260002 | 19883.334 | 19915.82 | 9319.463 | -32.48264 | 5547.901 | 5022.65 | 25.80232
76.269997 | 19972.8535 | 19890.08 | 9319.846 | 82.77792 | 5536.431 | 5007.967 | 25.83164
76.279999 | 19991.7012 | 19864.38 | 9320.228 | 127.3233 | 5525.053 | 4993.235 | 25.86144
76.290001 | 19810.5234 | 19838.75 | 9320.607 | -28.22486 | 5513.788 | 4978.461 | 25.89171
76.300003 | 19695.8906 | 19813.19 | 9320.984 | -117.2984 | 5502.628 | 4963.655 | 25.92243
76.309998 | 19899.7461 | 19787.71 | 9321.359 | 112.0357 | 5491.577 | 4948.82 | 25.9536
76.32 | 20074.8633 | 19762.28 | 9321.732 | 312.5839 | 5480.621 | 4933.942 | 25.98525
76.330002 | 19896.1699 | 19736.92 | 9322.102 | 159.248 | 5469.773 | 4919.029 | 26.01736
76.339996 | 19775.0898 | 19711.65 | 9322.47 | 63.43808 | 5459.035 | 4904.097 | 26.0499
76.349998 | 19577.4531 | 19686.44 | 9322.836 | -108.9869 | 5448.395 | 4889.126 | 26.08293
76.360001 | 19716.2129 | 19661.29 | 9323.199 | 54.92386 | 5437.853 | 4874.121 | 26.11643
76.370003 | 20232.2109 | 19636.22 | 9323.56 | 595.9871 | 5427.419 | 4859.094 | 26.15039
76.379997 | 20046.752 | 19611.25 | 9323.919 | 435.5067 | 5417.092 | 4844.05 | 26.18479
76.389999 | 19553.209 | 19586.32 | 9324.275 | -33.11381 | 5406.856 | 4828.972 | 26.21967
76.400002 | 19923.4102 | 19561.48 | 9324.629 | 361.9324 | 5396.727 | 4813.866 | 26.25503
76.410004 | 19531.084 | 19536.71 | 9324.981 | -5.625446 | 5386.694 | 4798.743 | 26.29084
76.419998 | 19347.8945 | 19512.04 | 9325.331 | -164.149 | 5376.776 | 4783.61 | 26.32709
76.43 | 19480.7422 | 19487.43 | 9325.678 | -6.68771 | 5366.943 | 4768.445 | 26.36384
76.440002 | 19213.7793 | 19462.9 | 9326.022 | -249.1208 | 5357.215 | 4753.262 | 26.40105
76.449997 | 19469.2656 | 19438.47 | 9326.365 | 30.79919 | 5347.589 | 4738.074 | 26.43869
76.459999 | 19125.0527 | 19414.1 | 9326.705 | -289.0426 | 5338.053 | 4722.861 | 26.47683
76.470001 | 18854.7051 | 19389.81 | 9327.043 | -535.103 | 5328.619 | 4707.631 | 26.51544
76.480003 | 19183.5664 | 19365.61 | 9327.378 | -182.0411 | 5319.283 | 4692.392 | 26.5545
76.489998 | 19190.207 | 19341.5 | 9327.711 | -151.2956 | 5310.047 | 4677.151 | 26.59401
76.5 | 18913.8008 | 19317.46 | 9328.041 | -403.6624 | 5300.898 | 4661.89 | 26.63401
76.510002 | 18988.6914 | 19293.51 | 9328.369 | -304.8184 | 5291.849 | 4646.617 | 26.67448
76.519997 | 19116.2207 | 19269.66 | 9328.695 | -153.4376 | 5282.899 | 4631.349 | 26.71538
76.529999 | 19073.3418 | 19245.88 | 9329.018 | -172.5332 | 5274.034 | 4616.066 | 26.75678
76.540001 | 19006.5293 | 19222.18 | 9329.339 | -215.6495 | 5265.267 | 4600.774 | 26.79864
76.550003 | 18836.4531 | 19198.57 | 9329.658 | -362.1204 | 5256.592 | 4585.483 | 26.84097
76.559998 | 18746.0898 | 19175.07 | 9329.974 | -428.9787 | 5248.013 | 4570.197 | 26.88373
76.57 | 18851.2402 | 19151.63 | 9330.288 | -300.3921 | 5239.518 | 4554.9 | 26.92699
76.580002 | 19059.1797 | 19128.29 | 9330.599 | -69.10821 | 5231.117 | 4539.602 | 26.97071
76.589996 | 18980.207 | 19105.05 | 9330.908 | -124.8402 | 5222.81 | 4524.315 | 27.01486
76.599998 | 19044.957 | 19081.88 | 9331.214 | -36.92763 | 5214.587 | 4509.024 | 27.05951
76.610001 | 19281.7285 | 19058.8 | 9331.518 | 222.9279 | 5206.449 | 4493.729 | 27.10464
76.620003 | 18587.5996 | 19035.82 | 9331.82 | -448.2174 | 5198.402 | 4478.445 | 27.15022
76.629997 | 18548.0898 | 19012.94 | 9332.118 | -464.846 | 5190.446 | 4463.175 | 27.19623
76.639999 | 18792.2773 | 18990.13 | 9332.415 | -197.8499 | 5182.567 | 4447.902 | 27.24274
76.650002 | 19011.0449 | 18967.41 | 9332.709 | 43.63434 | 5174.778 | 4432.634 | 27.28972
76.660004 | 18930.4316 | 18944.78 | 9333.001 | -14.3533 | 5167.069 | 4417.378 | 27.33716
76.669998 | 18753.3203 | 18922.27 | 9333.29 | -168.9525 | 5159.455 | 4402.143 | 27.38502
76.68 | 18584.541 | 18899.83 | 9333.576 | -315.2873 | 5151.911 | 4386.907 | 27.43338
76.690002 | 17953.793 | 18877.48 | 9333.86 | -923.6858 | 5144.453 | 4371.683 | 27.4822
76.699997 | 17824.2402 | 18855.24 | 9334.142 | -1030.996 | 5137.08 | 4356.484 | 27.53146
76.709999 | 18369.5566 | 18833.07 | 9334.421 | -463.5131 | 5129.778 | 4341.289 | 27.5812
76.720001 | 18506.7129 | 18810.99 | 9334.698 | -304.2821 | 5122.559 | 4326.107 | 27.63141
76.730003 | 18355.6562 | 18789.02 | 9334.972 | -433.3613 | 5115.418 | 4310.946 | 27.68208
76.739998 | 18141.4512 | 18767.14 | 9335.243 | -625.6922 | 5108.357 | 4295.81 | 27.73317
76.75 | 17916.4922 | 18745.34 | 9335.512 | -828.8526 | 5101.366 | 4280.682 | 27.78476
76.760002 | 18031.3125 | 18723.64 | 9335.779 | -692.3283 | 5094.452 | 4265.573 | 27.8368
76.769997 | 18233.7227 | 18702.04 | 9336.042 | -468.3209 | 5087.616 | 4250.496 | 27.88927
76.779999 | 18517.9785 | 18680.52 | 9336.304 | -162.5443 | 5080.847 | 4235.43 | 27.94223
76.790001 | 18741.9883 | 18659.09 | 9336.563 | 82.89358 | 5074.153 | 4220.384 | 27.99564
76.800003 | 18853.3867 | 18637.76 | 9336.819 | 215.6233 | 5067.529 | 4205.366 | 28.04951
76.809998 | 18572.6484 | 18616.53 | 9337.072 | -43.88617 | 5060.979 | 4190.379 | 28.1038
76.82 | 17954.6426 | 18595.38 | 9337.323 | -640.7386 | 5054.491 | 4175.408 | 28.15858
76.830002 | 17910.6855 | 18574.32 | 9337.572 | -663.6365 | 5048.075 | 4160.461 | 28.21381
76.839996 | 18143.3145 | 18553.37 | 9337.818 | -410.0537 | 5041.728 | 4145.553 | 28.26945
76.849998 | 18411.7617 | 18532.5 | 9338.061 | -120.7337 | 5035.444 | 4130.664 | 28.32558
76.860001 | 17891.6816 | 18511.7 | 9338.302 | -620.0225 | 5029.222 | 4115.798 | 28.38217
76.870003 | 17979.0879 | 18491.01 | 9338.54 | -511.9246 | 5023.066 | 4100.967 | 28.4392
76.879997 | 18071.0137 | 18470.42 | 9338.775 | -399.4093 | 5016.976 | 4086.175 | 28.49664
76.889999 | 17820.3242 | 18449.91 | 9339.008 | -629.5837 | 5010.941 | 4071.404 | 28.55457
76.900002 | 17764.1191 | 18429.48 | 9339.239 | -665.3634 | 5004.969 | 4056.662 | 28.61294
76.910004 | 17750.377 | 18409.15 | 9339.466 | -658.7698 | 4999.053 | 4041.955 | 28.67176
76.919998 | 17920.1348 | 18388.92 | 9339.691 | -468.7846 | 4993.204 | 4027.293 | 28.73097
76.93 | 18235.5898 | 18368.76 | 9339.914 | -133.1719 | 4987.403 | 4012.654 | 28.79067
76.940002 | 17992.8418 | 18348.69 | 9340.134 | -355.85 | 4981.661 | 3998.047 | 28.85081
76.949997 | 18016.4414 | 18328.72 | 9340.35 | -312.2834 | 4975.975 | 3983.488 | 28.91135
76.959999 | 18601.5508 | 18308.83 | 9340.565 | 292.7212 | 4970.337 | 3968.955 | 28.97237
76.970001 | 18379.8457 | 18289.02 | 9340.777 | 90.82355 | 4964.755 | 3954.457 | 29.03382
76.980003 | 18042.8359 | 18269.31 | 9340.986 | -226.4691 | 4959.223 | 3940.001 | 29.09571
76.989998 | 17723.1133 | 18249.68 | 9341.192 | -526.5701 | 4953.743 | 3925.59 | 29.15799
77 | 17516.6328 | 18230.13 | 9341.396 | -713.499 | 4948.306 | 3911.209 | 29.22074
77.010002 | 17849.5762 | 18210.67 | 9341.597 | -361.0904 | 4942.919 | 3896.867 | 29.28392
77.019997 | 18253.4531 | 18191.3 | 9341.795 | 62.15486 | 4937.58 | 3882.575 | 29.34748
77.029999 | 18122.9102 | 18172 | 9341.991 | -49.08915 | 4932.282 | 3868.315 | 29.41152
77.040001 | 17722.5918 | 18152.78 | 9342.184 | -430.1918 | 4927.029 | 3854.094 | 29.47598
77.050003 | 18013.2129 | 18133.65 | 9342.374 | -120.4408 | 4921.818 | 3839.92 | 29.54086
77.059998 | 18201.2637 | 18114.61 | 9342.562 | 86.64896 | 4916.651 | 3825.796 | 29.60611
77.07 | 17615.7773 | 18095.64 | 9342.747 | -479.8637 | 4911.518 | 3811.705 | 29.67183
77.080002 | 17271.2695 | 18076.75 | 9342.929 | -805.48 | 4906.426 | 3797.657 | 29.73797
77.089996 | 17414.9824 | 18057.95 | 9343.108 | -642.9677 | 4901.374 | 3783.664 | 29.80446
77.099998 | 17820.3164 | 18039.22 | 9343.285 | -218.903 | 4896.355 | 3769.708 | 29.87142
77.110001 | 17745.6523 | 18020.56 | 9343.459 | -274.9054 | 4891.368 | 3755.792 | 29.9388
77.120003 | 17479.0332 | 18001.98 | 9343.63 | -522.9464 | 4886.417 | 3741.926 | 30.00658
77.129997 | 17243.0273 | 17983.49 | 9343.798 | -740.4624 | 4881.5 | 3728.117 | 30.07471
77.139999 | 17471.0156 | 17965.06 | 9343.964 | -494.044 | 4876.608 | 3714.344 | 30.14329
77.150002 | 17666.791 | 17946.7 | 9344.127 | -279.9131 | 4871.749 | 3700.616 | 30.21228
77.160004 | 17583.7617 | 17928.42 | 9344.287 | -344.6598 | 4866.915 | 3686.938 | 30.28167
77.169998 | 17345.9434 | 17910.23 | 9344.444 | -564.2855 | 4862.114 | 3673.319 | 30.35138
77.18 | 17293.3438 | 17892.09 | 9344.599 | -598.7466 | 4857.332 | 3659.738 | 30.42156
77.190002 | 17348.9062 | 17874.02 | 9344.751 | -525.1166 | 4852.576 | 3646.204 | 30.49212
77.199997 | 17427.7832 | 17856.04 | 9344.9 | -428.2545 | 4847.845 | 3632.73 | 30.56301
77.209999 | 17291.1348 | 17838.11 | 9345.046 | -546.9733 | 4843.13 | 3619.298 | 30.63434
77.220001 | 17306.6367 | 17820.25 | 9345.189 | -513.6096 | 4838.438 | 3605.913 | 30.70605
77.230003 | 16954.6895 | 17802.45 | 9345.33 | -847.7644 | 4833.764 | 3592.581 | 30.77814
77.239998 | 17183.0039 | 17784.74 | 9345.468 | -601.7349 | 4829.11 | 3579.31 | 30.85055
77.25 | 17243.418 | 17767.07 | 9345.603 | -523.6555 | 4824.467 | 3566.08 | 30.92338
77.260002 | 17173.9492 | 17749.47 | 9345.735 | -575.5242 | 4819.841 | 3552.901 | 30.99659
77.269997 | 17042.4141 | 17731.95 | 9345.864 | -689.5339 | 4815.231 | 3539.783 | 31.0701
77.279999 | 17268.377 | 17714.47 | 9345.99 | -446.0946 | 4810.628 | 3526.709 | 31.14403
77.290001 | 17366.666 | 17697.06 | 9346.114 | -330.3896 | 4806.037 | 3513.686 | 31.21832
77.300003 | 17159.3887 | 17679.7 | 9346.235 | -520.3146 | 4801.456 | 3500.72 | 31.29296
77.309998 | 17010.1953 | 17662.42 | 9346.353 | -652.2226 | 4796.884 | 3487.813 | 31.36791
77.32 | 17367.2109 | 17645.18 | 9346.468 | -277.9658 | 4792.315 | 3474.951 | 31.44325
77.330002 | 17678.9023 | 17627.99 | 9346.58 | 50.90911 | 4787.753 | 3462.141 | 31.51893
77.339996 | 17431.0664 | 17610.88 | 9346.689 | -179.8104 | 4783.197 | 3449.396 | 31.5949
77.349998 | 17188.8047 | 17593.81 | 9346.796 | -405.0015 | 4778.642 | 3436.698 | 31.67126
77.360001 | 16904.2695 | 17576.78 | 9346.899 | -672.5107 | 4774.085 | 3424.048 | 31.74797
77.370003 | 17029.6621 | 17559.81 | 9347 | -530.1503 | 4769.529 | 3411.458 | 31.82499
77.379997 | 17351.6953 | 17542.91 | 9347.098 | -191.2119 | 4764.975 | 3398.932 | 31.90228
77.389999 | 16991.5625 | 17526.04 | 9347.193 | -534.4753 | 4760.414 | 3386.451 | 31.97995
77.400002 | 16752.0293 | 17509.22 | 9347.285 | -757.187 | 4755.85 | 3374.024 | 32.05794
77.410004 | 16743.2383 | 17492.44 | 9347.374 | -749.2042 | 4751.279 | 3361.654 | 32.13623
77.419998 | 16622.3652 | 17475.73 | 9347.46 | -853.3658 | 4746.707 | 3349.349 | 32.21477
77.43 | 16538.543 | 17459.05 | 9347.543 | -920.5058 | 4742.121 | 3337.091 | 32.29368
77.440002 | 16561.4473 | 17442.41 | 9347.623 | -880.9627 | 4737.527 | 3324.886 | 32.37288
77.449997 | 16575 | 17425.83 | 9347.701 | -850.8264 | 4732.925 | 3312.748 | 32.45233
77.459999 | 16696.4316 | 17409.27 | 9347.775 | -712.8403 | 4728.307 | 3300.658 | 32.53211
77.470001 | 16820.5762 | 17392.76 | 9347.847 | -572.1822 | 4723.677 | 3288.622 | 32.61218
77.480003 | 16734.6992 | 17376.29 | 9347.915 | -641.5873 | 4719.033 | 3276.645 | 32.69253
77.489998 | 16770.5371 | 17359.86 | 9347.981 | -589.3263 | 4714.375 | 3264.734 | 32.7731
77.5 | 16781.8047 | 17343.46 | 9348.044 | -561.6585 | 4709.696 | 3252.87 | 32.85399
77.510002 | 16580.959 | 17327.1 | 9348.103 | -746.1423 | 4705.001 | 3241.062 | 32.93515
77.519997 | 16835.6934 | 17310.78 | 9348.16 | -475.0907 | 4700.288 | 3229.319 | 33.01651
77.529999 | 16976.5156 | 17294.49 | 9348.214 | -317.9733 | 4695.55 | 3217.627 | 33.09818
77.540001 | 16934.8613 | 17278.23 | 9348.264 | -343.365 | 4690.792 | 3205.989 | 33.1801
77.550003 | 16680.4238 | 17262 | 9348.312 | -581.5749 | 4686.012 | 3194.412 | 33.26226
77.559998 | 16458.4355 | 17245.81 | 9348.357 | -787.3736 | 4681.209 | 3182.899 | 33.3446
77.57 | 16535.4746 | 17229.64 | 9348.399 | -694.1613 | 4676.375 | 3171.434 | 33.42722
77.580002 | 16777.0234 | 17213.49 | 9348.438 | -436.4691 | 4671.518 | 3160.027 | 33.51008
77.589996 | 16589.7969 | 17197.39 | 9348.473 | -607.5897 | 4666.635 | 3148.685 | 33.59309
77.599998 | 16400.9219 | 17181.3 | 9348.506 | -780.3768 | 4661.721 | 3137.396 | 33.67638
77.610001 | 16554.1562 | 17165.23 | 9348.536 | -611.0714 | 4656.773 | 3126.158 | 33.75988
77.620003 | 16576.6289 | 17149.19 | 9348.563 | -572.5571 | 4651.797 | 3114.982 | 33.84358
77.629997 | 16775.9492 | 17133.18 | 9348.587 | -357.2284 | 4646.792 | 3103.872 | 33.92741
77.639999 | 16695.1641 | 17117.18 | 9348.607 | -422.0128 | 4641.748 | 3092.811 | 34.0115
77.650002 | 16464.1641 | 17101.2 | 9348.625 | -637.0334 | 4636.671 | 3081.806 | 34.09577
77.660004 | 16756.3691 | 17085.24 | 9348.64 | -328.8668 | 4631.557 | 3070.859 | 34.18022
77.669998 | 16432.7344 | 17069.31 | 9348.651 | -636.5743 | 4626.413 | 3059.98 | 34.26476
77.68 | 16511.8867 | 17053.38 | 9348.66 | -541.4961 | 4621.225 | 3049.149 | 34.34954
77.690002 | 16632.4746 | 17037.47 | 9348.665 | -404.9986 | 4616 | 3038.374 | 34.43448
77.699997 | 16382.2119 | 17021.59 | 9348.667 | -639.3781 | 4610.738 | 3027.665 | 34.51951
77.709999 | 16361.752 | 17005.71 | 9348.667 | -643.9568 | 4605.43 | 3017.007 | 34.60474
77.720001 | 16566.5547 | 16989.84 | 9348.663 | -423.2867 | 4600.084 | 3006.405 | 34.69011
77.730003 | 17109.6289 | 16973.99 | 9348.656 | 135.6407 | 4594.695 | 2995.862 | 34.77561
77.739998 | 16815.4961 | 16958.16 | 9348.646 | -142.6599 | 4589.265 | 2985.384 | 34.86117
77.75 | 16392.2988 | 16942.32 | 9348.633 | -550.0218 | 4583.785 | 2974.955 | 34.94691
77.760002 | 16372.291 | 16926.5 | 9348.617 | -554.205 | 4578.263 | 2964.583 | 35.03275
77.769997 | 16598.748 | 16910.69 | 9348.598 | -311.9419 | 4572.698 | 2954.276 | 35.11864
77.779999 | 16903.8008 | 16894.88 | 9348.576 | 8.921301 | 4567.08 | 2944.019 | 35.20468
77.790001 | 16913.4141 | 16879.08 | 9348.55 | 34.33786 | 4561.417 | 2933.818 | 35.29081
77.800003 | 16799.082 | 16863.28 | 9348.522 | -64.19819 | 4555.706 | 2923.676 | 35.37702
77.809998 | 16736.5859 | 16847.5 | 9348.49 | -110.9136 | 4549.948 | 2913.598 | 35.46323
77.82 | 16658.8379 | 16831.71 | 9348.455 | -172.8707 | 4544.134 | 2903.569 | 35.54957
77.830002 | 16621.3066 | 16815.92 | 9348.418 | -194.6163 | 4538.273 | 2893.596 | 35.63597
77.839996 | 16376.207 | 16800.15 | 9348.377 | -423.943 | 4532.363 | 2883.688 | 35.72234
77.849998 | 16397.5215 | 16784.37 | 9348.332 | -386.8488 | 4526.398 | 2873.831 | 35.80883
77.860001 | 16273.4346 | 16768.58 | 9348.285 | -495.1491 | 4520.377 | 2864.027 | 35.89536
77.870003 | 16430.5801 | 16752.8 | 9348.235 | -322.2233 | 4514.305 | 2854.282 | 35.9819
77.879997 | 16648.7793 | 16737.03 | 9348.181 | -88.25276 | 4508.182 | 2844.6 | 36.06839
77.889999 | 16790.0527 | 16721.25 | 9348.124 | 68.80723 | 4501.999 | 2834.968 | 36.15495
77.900002 | 16194.8047 | 16705.46 | 9348.064 | -510.6535 | 4495.763 | 2825.39 | 36.24152
77.910004 | 16100.0059 | 16689.67 | 9348.001 | -589.6606 | 4489.468 | 2815.869 | 36.32808
77.919998 | 16290.3037 | 16673.89 | 9347.935 | -383.5841 | 4483.126 | 2806.413 | 36.41455
77.93 | 16107.7822 | 16658.09 | 9347.866 | -550.3057 | 4476.717 | 2797.004 | 36.50106
77.940002 | 16142.5703 | 16642.28 | 9347.793 | -499.7143 | 4470.254 | 2787.65 | 36.58754
77.949997 | 16083.7783 | 16626.49 | 9347.717 | -542.7081 | 4463.737 | 2778.358 | 36.67392
77.959999 | 15987.7373 | 16610.67 | 9347.638 | -622.9324 | 4457.155 | 2769.116 | 36.7603
77.970001 | 16014.5908 | 16594.85 | 9347.556 | -580.2573 | 4450.517 | 2759.928 | 36.84662
77.980003 | 16165.0908 | 16579.02 | 9347.47 | -413.9313 | 4443.82 | 2750.798 | 36.93287
77.989998 | 16144.8184 | 16563.2 | 9347.382 | -418.3774 | 4437.067 | 2741.728 | 37.01899
78 | 16260.3242 | 16547.35 | 9347.29 | -287.0244 | 4430.248 | 2732.706 | 37.10508
78.010002 | 16328.6348 | 16531.49 | 9347.195 | -202.8602 | 4423.371 | 2723.738 | 37.19107
78.019997 | 16285.4736 | 16515.64 | 9347.097 | -230.169 | 4416.437 | 2714.832 | 37.2769
78.029999 | 16386.2832 | 16499.77 | 9346.995 | -113.4846 | 4409.436 | 2705.974 | 37.36268
78.040001 | 16445.291 | 16483.89 | 9346.89 | -38.5941 | 4402.377 | 2697.169 | 37.44833
78.050003 | 16390.2246 | 16467.99 | 9346.782 | -77.76883 | 4395.257 | 2688.42 | 37.53385
78.059998 | 16378.6182 | 16452.1 | 9346.671 | -73.48284 | 4388.079 | 2679.732 | 37.61916
78.07 | 16126.4365 | 16436.18 | 9346.557 | -309.7467 | 4380.832 | 2671.09 | 37.70439
78.080002 | 15762.2002 | 16420.26 | 9346.439 | -658.0568 | 4373.527 | 2662.502 | 37.78946
78.089996 | 15801.6396 | 16404.33 | 9346.318 | -602.6892 | 4366.164 | 2653.973 | 37.87429
78.099998 | 16031.4482 | 16388.38 | 9346.194 | -356.9326 | 4358.735 | 2645.493 | 37.95901
78.110001 | 15741.9297 | 16372.41 | 9346.066 | -630.4833 | 4351.24 | 2637.063 | 38.04355
78.120003 | 15576.1348 | 16356.44 | 9345.935 | -780.304 | 4343.687 | 2628.689 | 38.12788
78.129997 | 15572.6309 | 16340.46 | 9345.801 | -767.8312 | 4336.075 | 2620.374 | 38.21194
78.139999 | 15765.8135 | 16324.46 | 9345.664 | -558.6444 | 4328.394 | 2612.105 | 38.29585
78.150002 | 15799.9375 | 16308.44 | 9345.523 | -508.506 | 4320.654 | 2603.887 | 38.37954
78.160004 | 15783.333 | 16292.41 | 9345.379 | -509.08 | 4312.848 | 2595.723 | 38.46299
78.169998 | 16003.7803 | 16276.39 | 9345.232 | -272.6067 | 4304.991 | 2587.617 | 38.54613
78.18 | 16002.3213 | 16260.33 | 9345.081 | -258.0081 | 4297.061 | 2579.557 | 38.62907
78.190002 | 15722.5225 | 16244.26 | 9344.928 | -521.7383 | 4289.073 | 2571.548 | 38.71176
78.199997 | 15946.4678 | 16228.19 | 9344.77 | -281.7209 | 4281.028 | 2563.597 | 38.79411
78.209999 | 16372.5732 | 16212.09 | 9344.61 | 160.4834 | 4272.912 | 2555.691 | 38.87624
78.220001 | 16182.2764 | 16195.98 | 9344.446 | -13.70349 | 4264.739 | 2547.836 | 38.95807
78.230003 | 16105.9189 | 16179.86 | 9344.279 | -73.93951 | 4256.505 | 2540.035 | 39.0396
78.239998 | 15928.7646 | 16163.73 | 9344.109 | -234.967 | 4248.215 | 2532.288 | 39.12076
78.25 | 15867.835 | 16147.58 | 9343.935 | -279.7417 | 4239.854 | 2524.586 | 39.20165
78.260002 | 15714.5322 | 16131.41 | 9343.758 | -416.8799 | 4231.438 | 2516.934 | 39.28221
78.269997 | 15483.6357 | 16115.24 | 9343.577 | -631.608 | 4222.965 | 2509.339 | 39.36237
78.279999 | 15678.0244 | 16099.05 | 9343.393 | -421.0237 | 4214.424 | 2501.788 | 39.44224
78.290001 | 16299.9648 | 16082.84 | 9343.206 | 217.1221 | 4205.828 | 2494.287 | 39.52174
78.300003 | 15950.2891 | 16066.63 | 9343.016 | -116.3359 | 4197.173 | 2486.836 | 39.60088
78.309998 | 16015.8145 | 16050.4 | 9342.822 | -34.58761 | 4188.46 | 2479.44 | 39.67957
78.32 | 16056.2002 | 16034.16 | 9342.625 | 22.04458 | 4179.685 | 2472.088 | 39.75793
78.330002 | 16113.9756 | 16017.9 | 9342.424 | 96.07781 | 4170.853 | 2464.784 | 39.83589
78.339996 | 15954.3086 | 16001.64 | 9342.22 | -47.32934 | 4161.969 | 2457.535 | 39.91338
78.349998 | 15910.5703 | 15985.36 | 9342.013 | -74.78704 | 4153.023 | 2450.331 | 39.99051
78.360001 | 15794.6123 | 15969.06 | 9341.802 | -174.4449 | 4144.016 | 2443.172 | 40.06721
78.370003 | 15954.9688 | 15952.75 | 9341.588 | 2.217567 | 4134.957 | 2436.063 | 40.14348
78.379997 | 15668.4922 | 15936.44 | 9341.37 | -267.9521 | 4125.846 | 2429.009 | 40.21923
78.389999 | 15421.9189 | 15920.11 | 9341.15 | -498.1924 | 4116.671 | 2421.996 | 40.29458
78.400002 | 15365.5732 | 15903.77 | 9340.925 | -538.1972 | 4107.446 | 2415.03 | 40.36948
78.410004 | 15713.4385 | 15887.42 | 9340.697 | -173.9785 | 4098.163 | 2408.113 | 40.44388
78.419998 | 15893.834 | 15871.07 | 9340.466 | 22.76412 | 4088.838 | 2401.248 | 40.51774
78.43 | 15801.8613 | 15854.69 | 9340.232 | -52.83357 | 4079.447 | 2394.425 | 40.59117
78.440002 | 15486.3154 | 15838.31 | 9339.994 | -351.9981 | 4070.008 | 2387.648 | 40.66409
78.449997 | 15239.0293 | 15821.93 | 9339.753 | -582.9043 | 4060.522 | 2380.922 | 40.73645
78.459999 | 15443.377 | 15805.53 | 9339.508 | -362.1534 | 4050.976 | 2374.239 | 40.80832
78.470001 | 15349.1133 | 15789.12 | 9339.259 | -440.0096 | 4041.383 | 2367.601 | 40.87967
78.480003 | 15225.3193 | 15772.71 | 9339.008 | -547.3897 | 4031.74 | 2361.011 | 40.95047
78.489998 | 15161.0928 | 15756.3 | 9338.753 | -595.2033 | 4022.053 | 2354.469 | 41.02068
78.5 | 15377.8027 | 15739.86 | 9338.494 | -362.0589 | 4012.308 | 2347.969 | 41.09036
78.510002 | 15250.7334 | 15723.42 | 9338.232 | -472.6913 | 4002.519 | 2341.514 | 41.15949
78.519997 | 15653.9395 | 15706.99 | 9337.967 | -53.05211 | 3992.688 | 2335.109 | 41.22798
78.529999 | 15775.7559 | 15690.54 | 9337.698 | 85.2172 | 3982.801 | 2328.744 | 41.29593
78.540001 | 15494.0049 | 15674.08 | 9337.425 | -180.0793 | 3972.872 | 2322.424 | 41.36328
78.550003 | 15444.7217 | 15657.63 | 9337.149 | -212.9046 | 3962.899 | 2316.148 | 41.43003
78.559998 | 15755.4414 | 15641.17 | 9336.87 | 114.269 | 3952.884 | 2309.922 | 41.49612
78.57 | 15816.083 | 15624.7 | 9336.587 | 191.3799 | 3942.82 | 2303.734 | 41.56163
78.580002 | 15656.1963 | 15608.23 | 9336.301 | 47.96326 | 3932.716 | 2297.59 | 41.62652
78.589996 | 15405.6855 | 15591.77 | 9336.011 | -186.0848 | 3922.574 | 2291.494 | 41.6907
78.599998 | 15007.1211 | 15575.3 | 9335.718 | -568.1764 | 3912.387 | 2285.438 | 41.75429
78.610001 | 14980.9297 | 15558.82 | 9335.421 | -577.8858 | 3902.154 | 2279.423 | 41.81723
78.620003 | 15113.249 | 15542.34 | 9335.121 | -429.0899 | 3891.886 | 2273.453 | 41.8795
78.629997 | 14997.0781 | 15525.87 | 9334.817 | -528.7938 | 3881.584 | 2267.529 | 41.94105
78.639999 | 15050.9316 | 15509.39 | 9334.51 | -458.459 | 3871.235 | 2261.644 | 42.00196
78.650002 | 15158.7822 | 15492.91 | 9334.199 | -334.1313 | 3860.853 | 2255.799 | 42.06219
78.660004 | 15247.9756 | 15476.43 | 9333.885 | -228.4587 | 3850.43 | 2249.998 | 42.12172
78.669998 | 15016.5068 | 15459.98 | 9333.567 | -443.4688 | 3839.985 | 2244.243 | 42.18049
78.68 | 15301.835 | 15443.5 | 9333.246 | -141.6655 | 3829.491 | 2238.525 | 42.2386
78.690002 | 15537.124 | 15427.03 | 9332.921 | 110.0919 | 3818.968 | 2232.847 | 42.29599
78.699997 | 15678.1924 | 15410.58 | 9332.593 | 267.6146 | 3808.418 | 2227.214 | 42.35262
78.709999 | 15578.2979 | 15394.11 | 9332.261 | 184.1847 | 3797.824 | 2221.619 | 42.40854
78.720001 | 15375.873 | 15377.66 | 9331.926 | -1.785094 | 3787.205 | 2216.064 | 42.46372
78.730003 | 15199.373 | 15361.21 | 9331.587 | -161.837 | 3776.555 | 2210.55 | 42.51815
78.739998 | 14950.6572 | 15344.78 | 9331.244 | -394.1192 | 3765.881 | 2205.08 | 42.57179
78.75 | 14843.2217 | 15328.34 | 9330.898 | -485.1133 | 3755.167 | 2199.645 | 42.6247
78.760002 | 14950.5254 | 15311.91 | 9330.548 | -361.3808 | 3744.431 | 2194.25 | 42.67685
78.769997 | 15199.1689 | 15295.49 | 9330.196 | -96.32534 | 3733.672 | 2188.898 | 42.72818
78.779999 | 15031.5156 | 15279.08 | 9329.839 | -247.5616 | 3722.878 | 2183.582 | 42.77875
78.790001 | 14755.2188 | 15262.67 | 9329.478 | -507.4549 | 3712.062 | 2178.304 | 42.82854
78.800003 | 14753.5674 | 15246.28 | 9329.115 | -492.7135 | 3701.223 | 2173.066 | 42.87754
78.809998 | 15046.6338 | 15229.91 | 9328.747 | -183.2729 | 3690.364 | 2167.87 | 42.9257
78.82 | 15023.7969 | 15213.53 | 9328.376 | -189.7347 | 3679.474 | 2162.708 | 42.97307
78.830002 | 14627.499 | 15197.17 | 9328.002 | -569.6723 | 3668.567 | 2157.584 | 43.01964
78.839996 | 14512.5635 | 15180.83 | 9327.624 | -668.2695 | 3657.643 | 2152.501 | 43.06534
78.849998 | 14408.1143 | 15164.5 | 9327.242 | -756.3851 | 3646.694 | 2147.453 | 43.11027
78.860001 | 14697.2041 | 15148.17 | 9326.857 | -450.9678 | 3635.721 | 2142.44 | 43.15436
78.870003 | 14905.916 | 15131.87 | 9326.468 | -225.9493 | 3624.735 | 2137.465 | 43.19761
78.879997 | 14600.5 | 15115.58 | 9326.075 | -515.0833 | 3613.736 | 2132.532 | 43.23998
78.889999 | 14388.2832 | 15099.3 | 9325.679 | -711.0186 | 3602.711 | 2127.631 | 43.28153
78.900002 | 14912.7314 | 15083.04 | 9325.279 | -170.3091 | 3591.674 | 2122.765 | 43.32224
78.910004 | 15278.3496 | 15066.79 | 9324.876 | 211.5575 | 3580.618 | 2117.936 | 43.36208
78.919998 | 15041.7158 | 15050.58 | 9324.469 | -8.863967 | 3569.563 | 2113.147 | 43.40104
78.93 | 14893.3438 | 15034.37 | 9324.059 | -141.022 | 3558.479 | 2108.389 | 43.43915
78.940002 | 14900.8203 | 15018.17 | 9323.644 | -117.3546 | 3547.388 | 2103.666 | 43.4764
78.949997 | 14710.208 | 15002.01 | 9323.227 | -291.8043 | 3536.291 | 2098.982 | 43.51274
78.959999 | 14957.0527 | 14985.86 | 9322.805 | -28.80251 | 3525.172 | 2094.33 | 43.54822
78.970001 | 15169.8848 | 14969.72 | 9322.38 | 200.1619 | 3514.049 | 2089.711 | 43.58283
78.980003 | 15054.4482 | 14953.61 | 9321.951 | 100.8354 | 3502.917 | 2085.128 | 43.61654
78.989998 | 14758.8535 | 14937.53 | 9321.519 | -178.6784 | 3491.782 | 2080.582 | 43.64934
79 | 14850.3477 | 14921.46 | 9321.083 | -71.11067 | 3480.628 | 2076.065 | 43.68125
79.010002 | 14974.0518 | 14905.41 | 9320.644 | 68.63905 | 3469.474 | 2071.583 | 43.71228
79.019997 | 14648.5713 | 14889.4 | 9320.201 | -240.8275 | 3458.319 | 2067.137 | 43.74239
79.029999 | 14459.3057 | 14873.39 | 9319.754 | -414.089 | 3447.149 | 2062.721 | 43.77159
79.040001 | 14621.8301 | 14857.42 | 9319.303 | -235.5889 | 3435.979 | 2058.337 | 43.7999
79.050003 | 14583.7998 | 14841.47 | 9318.849 | -257.6686 | 3424.806 | 2053.986 | 43.8273
79.059998 | 14080.2871 | 14825.55 | 9318.391 | -745.264 | 3413.635 | 2049.671 | 43.85376
79.07 | 13964.625 | 14809.65 | 9317.929 | -845.0224 | 3402.454 | 2045.385 | 43.87932
79.080002 | 14487.6055 | 14793.77 | 9317.464 | -306.1677 | 3391.275 | 2041.13 | 43.90397
79.089996 | 14450.4668 | 14777.93 | 9316.995 | -327.4677 | 3380.102 | 2036.91 | 43.92767
79.099998 | 14440.29 | 14762.12 | 9316.523 | -321.8254 | 3368.924 | 2032.718 | 43.95047
79.110001 | 14599.3262 | 14746.32 | 9316.046 | -146.9901 | 3357.741 | 2028.556 | 43.97234
79.120003 | 14545.6377 | 14730.55 | 9315.566 | -184.9145 | 3346.566 | 2024.426 | 43.99329
79.129997 | 14389.8721 | 14714.83 | 9315.083 | -324.9534 | 3335.399 | 2020.33 | 44.01329
79.139999 | 14399.6113 | 14699.11 | 9314.596 | -299.5018 | 3324.225 | 2016.26 | 44.03237
79.150002 | 14540.8545 | 14683.44 | 9314.105 | -142.5808 | 3313.06 | 2012.22 | 44.05053
79.160004 | 14412.1465 | 14667.78 | 9313.61 | -255.6364 | 3301.895 | 2008.21 | 44.06774
79.169998 | 14223.3379 | 14652.18 | 9313.112 | -428.8416 | 3290.751 | 2004.233 | 44.08402
79.18 | 14198.1504 | 14636.59 | 9312.61 | -438.437 | 3279.597 | 2000.281 | 44.09936
79.190002 | 14248.834 | 14621.03 | 9312.104 | -372.1979 | 3268.456 | 1996.359 | 44.11378
79.199997 | 14255.0986 | 14605.52 | 9311.594 | -350.418 | 3257.327 | 1992.468 | 44.12725
79.209999 | 14411.9043 | 14590.02 | 9311.081 | -178.115 | 3246.196 | 1988.602 | 44.13978
79.220001 | 14465.9912 | 14574.56 | 9310.564 | -108.5683 | 3235.08 | 1984.764 | 44.15139
79.230003 | 14302.3047 | 14559.13 | 9310.043 | -256.8289 | 3223.973 | 1980.956 | 44.16205
79.239998 | 13932.9248 | 14543.75 | 9309.519 | -610.8223 | 3212.88 | 1977.176 | 44.17178
79.25 | 13834.6523 | 14528.38 | 9308.991 | -693.7305 | 3201.79 | 1973.421 | 44.18056
79.260002 | 13844.2266 | 14513.06 | 9308.459 | -668.8297 | 3190.715 | 1969.694 | 44.18843
79.269997 | 14014.8223 | 14497.77 | 9307.924 | -482.9503 | 3179.658 | 1965.995 | 44.19534
79.279999 | 14368.6318 | 14482.51 | 9307.385 | -113.8778 | 3168.603 | 1962.321 | 44.20131
79.290001 | 14416.6777 | 14467.29 | 9306.842 | -50.60908 | 3157.567 | 1958.672 | 44.20636
79.300003 | 13985.4365 | 14452.1 | 9306.295 | -466.6631 | 3146.544 | 1955.05 | 44.21048
79.309998 | 13796.8037 | 14436.95 | 9305.744 | -640.1512 | 3135.54 | 1951.456 | 44.21366
79.32 | 13808.9561 | 14421.83 | 9305.19 | -612.8786 | 3124.543 | 1947.885 | 44.21591
79.330002 | 13977.9854 | 14406.75 | 9304.632 | -428.7689 | 3113.566 | 1944.339 | 44.21724
79.339996 | 13986.6445 | 14391.72 | 9304.071 | -405.0743 | 3102.61 | 1940.82 | 44.21762
79.349998 | 14142.585 | 14376.71 | 9303.505 | -234.1265 | 3091.665 | 1937.324 | 44.2171
79.360001 | 13948.7061 | 14361.74 | 9302.936 | -413.03 | 3080.734 | 1933.851 | 44.21563
79.370003 | 13767.4561 | 14346.8 | 9302.363 | -579.347 | 3069.824 | 1930.403 | 44.21326
79.379997 | 13804.9453 | 14331.92 | 9301.786 | -526.9712 | 3058.939 | 1926.981 | 44.20996
79.389999 | 14115.126 | 14317.05 | 9301.205 | -201.9272 | 3048.061 | 1923.581 | 44.20573
79.400002 | 14103.6885 | 14302.23 | 9300.621 | -198.5442 | 3037.209 | 1920.202 | 44.20061
79.410004 | 13961.2041 | 14287.45 | 9300.033 | -326.242 | 3026.371 | 1916.848 | 44.19455
79.419998 | 14120.3506 | 14272.72 | 9299.441 | -152.3649 | 3015.568 | 1913.518 | 44.1876
79.43 | 14231.3086 | 14258 | 9298.846 | -26.69628 | 3004.771 | 1910.209 | 44.17973
79.440002 | 13885.6572 | 14243.34 | 9298.246 | -357.6812 | 2994 | 1906.921 | 44.17097
79.449997 | 13799.624 | 14228.72 | 9297.643 | -429.0948 | 2983.257 | 1903.657 | 44.1613
79.459999 | 14039.9219 | 14214.12 | 9297.036 | -174.2027 | 2972.525 | 1900.413 | 44.15072
79.470001 | 14018.5977 | 14199.58 | 9296.425 | -180.9775 | 2961.821 | 1897.19 | 44.13926
79.480003 | 13897.8457 | 14185.07 | 9295.811 | -287.2198 | 2951.139 | 1893.989 | 44.1269
79.489998 | 13901.0664 | 14170.6 | 9295.193 | -269.5354 | 2940.486 | 1890.81 | 44.11367
79.5 | 13515.4609 | 14156.17 | 9294.57 | -640.7056 | 2929.848 | 1887.649 | 44.09953
79.510002 | 13384.9014 | 14141.78 | 9293.944 | -756.8738 | 2919.238 | 1884.508 | 44.08453
79.519997 | 13499.9814 | 14127.43 | 9293.315 | -627.4501 | 2908.659 | 1881.389 | 44.06866
79.529999 | 13364.1543 | 14113.11 | 9292.681 | -748.9605 | 2898.093 | 1878.288 | 44.05189
79.540001 | 13500.8623 | 14098.84 | 9292.044 | -597.9813 | 2887.559 | 1875.206 | 44.03427
79.550003 | 13485.5459 | 14084.61 | 9291.403 | -599.0664 | 2877.05 | 1872.144 | 44.01578
79.559998 | 13358.9609 | 14070.43 | 9290.758 | -711.4676 | 2866.572 | 1869.102 | 43.99645
79.57 | 13056.2002 | 14056.27 | 9290.109 | -1000.074 | 2856.112 | 1866.077 | 43.97624
79.580002 | 13310.6807 | 14042.16 | 9289.456 | -731.483 | 2845.683 | 1863.069 | 43.9552
79.589996 | 13431.8926 | 14028.1 | 9288.8 | -596.209 | 2835.286 | 1860.082 | 43.93332
79.599998 | 13276.915 | 14014.07 | 9288.14 | -737.1567 | 2824.91 | 1857.111 | 43.91059
79.610001 | 13353.7559 | 14000.08 | 9287.476 | -646.3224 | 2814.56 | 1854.156 | 43.88702
79.620003 | 13313.8818 | 13986.13 | 9286.808 | -672.2488 | 2804.241 | 1851.219 | 43.86263
79.629997 | 13340.877 | 13972.23 | 9286.136 | -631.3539 | 2793.956 | 1848.301 | 43.83743
79.639999 | 13226.625 | 13958.36 | 9285.461 | -731.7343 | 2783.69 | 1845.397 | 43.81138
79.650002 | 13221.0879 | 13944.53 | 9284.781 | -723.445 | 2773.458 | 1842.509 | 43.78454
79.660004 | 13409.6895 | 13930.74 | 9284.098 | -521.0534 | 2763.251 | 1839.638 | 43.75688
79.669998 | 13580.2568 | 13917.01 | 9283.411 | -336.7535 | 2753.087 | 1836.784 | 43.72845
79.68 | 13351.418 | 13903.3 | 9282.72 | -551.883 | 2742.938 | 1833.944 | 43.69919
79.690002 | 13122.4385 | 13889.64 | 9282.025 | -767.1989 | 2732.825 | 1831.118 | 43.66915
79.699997 | 13228.7939 | 13876.02 | 9281.327 | -647.228 | 2722.747 | 1828.31 | 43.63835
79.709999 | 13419.5801 | 13862.43 | 9280.625 | -442.8546 | 2712.69 | 1825.514 | 43.60674
79.720001 | 13395.3047 | 13848.89 | 9279.918 | -453.5878 | 2702.668 | 1822.732 | 43.57437
79.730003 | 13216.0654 | 13835.39 | 9279.208 | -619.3262 | 2692.677 | 1819.965 | 43.54123
79.739998 | 13098.7998 | 13821.94 | 9278.494 | -723.1374 | 2682.722 | 1817.213 | 43.50736
79.75 | 13080.6875 | 13808.51 | 9277.776 | -727.825 | 2672.79 | 1814.473 | 43.4727
79.760002 | 13316.4336 | 13795.13 | 9277.055 | -478.6987 | 2662.894 | 1811.746 | 43.43731
79.769997 | 13345.4297 | 13781.8 | 9276.329 | -436.37 | 2653.035 | 1809.034 | 43.40121
79.779999 | 13098.1064 | 13768.5 | 9275.6 | -670.3889 | 2643.198 | 1806.333 | 43.36433
79.790001 | 13045.4404 | 13755.24 | 9274.866 | -709.795 | 2633.398 | 1803.644 | 43.32674
79.800003 | 12845.2158 | 13742.02 | 9274.129 | -896.8003 | 2623.631 | 1800.968 | 43.28844
79.809998 | 12724.6377 | 13728.84 | 9273.389 | -1004.205 | 2613.9 | 1798.305 | 43.24944
79.82 | 12949.3271 | 13715.7 | 9272.644 | -766.3721 | 2604.194 | 1795.652 | 43.20971
79.830002 | 12831.4189 | 13702.6 | 9271.895 | -871.18 | 2594.525 | 1793.01 | 43.1693
79.839996 | 12889.4609 | 13689.55 | 9271.142 | -800.085 | 2584.894 | 1790.381 | 43.12821
79.849998 | 13000.6826 | 13676.52 | 9270.386 | -675.8419 | 2575.291 | 1787.761 | 43.08642
79.860001 | 12976.9941 | 13663.54 | 9269.625 | -686.5442 | 2565.718 | 1785.151 | 43.04394
79.870003 | 12743.0371 | 13650.6 | 9268.861 | -907.5591 | 2556.182 | 1782.553 | 43.0008
79.879997 | 12613.3477 | 13637.7 | 9268.093 | -1024.353 | 2546.685 | 1779.966 | 42.95704
79.889999 | 12911.415 | 13624.83 | 9267.321 | -713.417 | 2537.212 | 1777.387 | 42.91258
79.900002 | 13035.6924 | 13612.01 | 9266.545 | -576.3146 | 2527.777 | 1774.817 | 42.86748
79.910004 | 12911.8301 | 13599.22 | 9265.765 | -687.3864 | 2518.373 | 1772.257 | 42.82173
79.919998 | 12982.7812 | 13586.48 | 9264.982 | -603.6993 | 2509.015 | 1769.708 | 42.7754
79.93 | 13002.082 | 13573.77 | 9264.194 | -571.6847 | 2499.679 | 1767.165 | 42.7284
79.940002 | 12751.5557 | 13561.1 | 9263.403 | -809.54 | 2490.381 | 1764.631 | 42.6808
79.949997 | 12992.0479 | 13548.47 | 9262.608 | -556.4219 | 2481.122 | 1762.108 | 42.63261
79.959999 | 12932.3525 | 13535.87 | 9261.808 | -603.5184 | 2471.889 | 1759.59 | 42.58378
79.970001 | 12627.3301 | 13523.31 | 9261.005 | -895.9839 | 2462.695 | 1757.08 | 42.53437
79.980003 | 12634.96 | 13510.79 | 9260.198 | -875.8349 | 2453.535 | 1754.578 | 42.48438
79.989998 | 12988.1152 | 13498.32 | 9259.387 | -510.2046 | 2444.413 | 1752.085 | 42.43384
80 | 12947.1377 | 13485.87 | 9258.572 | -538.7342 | 2435.319 | 1749.597 | 42.38269
80.010002 | 12847.0527 | 13473.47 | 9257.753 | -626.4124 | 2426.264 | 1747.117 | 42.33099
80.019997 | 12537.1777 | 13461.1 | 9256.931 | -923.9243 | 2417.248 | 1744.644 | 42.27876
80.029999 | 12735.5166 | 13448.76 | 9256.105 | -713.2482 | 2408.258 | 1742.176 | 42.22594
80.040001 | 12849.2842 | 13436.47 | 9255.274 | -587.1841 | 2399.307 | 1739.715 | 42.1726
80.050003 | 12633.4688 | 13424.21 | 9254.439 | -790.7401 | 2390.391 | 1737.259 | 42.11873
80.059998 | 12890.8174 | 13411.99 | 9253.602 | -521.174 | 2381.514 | 1734.811 | 42.06437
80.07 | 13137.1484 | 13399.8 | 9252.759 | -262.6526 | 2372.666 | 1732.367 | 42.00946
80.080002 | 12769.7949 | 13387.65 | 9251.913 | -617.8545 | 2363.855 | 1729.927 | 41.95404
80.089996 | 12563.748 | 13375.54 | 9251.064 | -811.7926 | 2355.084 | 1727.495 | 41.89817
80.099998 | 12625.8242 | 13363.46 | 9250.209 | -737.6362 | 2346.343 | 1725.066 | 41.84176
80.110001 | 12753.9141 | 13351.41 | 9249.351 | -597.4975 | 2337.634 | 1722.641 | 41.78487
80.120003 | 12934.8945 | 13339.4 | 9248.489 | -404.5081 | 2328.964 | 1720.221 | 41.7275
80.129997 | 12848.293 | 13327.44 | 9247.624 | -479.1423 | 2320.334 | 1717.807 | 41.66972
80.139999 | 12780.6172 | 13315.49 | 9246.755 | -534.8746 | 2311.73 | 1715.396 | 41.61142
80.150002 | 12373.4268 | 13303.59 | 9245.881 | -930.1602 | 2303.166 | 1712.987 | 41.55269
80.160004 | 12433.2139 | 13291.71 | 9245.003 | -858.4993 | 2294.633 | 1710.583 | 41.4935
80.169998 | 12659.3408 | 13279.89 | 9244.122 | -620.5468 | 2286.147 | 1708.185 | 41.43393
80.18 | 12826.1367 | 13268.08 | 9243.237 | -441.9449 | 2277.684 | 1705.787 | 41.37388
80.190002 | 12692.665 | 13256.31 | 9242.348 | -563.6485 | 2269.26 | 1703.392 | 41.31343
80.199997 | 12454.2422 | 13244.59 | 9241.455 | -790.3433 | 2260.876 | 1701.003 | 41.25259
80.209999 | 12523.4395 | 13232.88 | 9240.558 | -709.4414 | 2252.518 | 1698.614 | 41.19131
80.220001 | 12737.3301 | 13221.21 | 9239.656 | -483.8828 | 2244.199 | 1696.227 | 41.12964
80.230003 | 12500.2998 | 13209.58 | 9238.751 | -709.2787 | 2235.916 | 1693.844 | 41.06758
80.239998 | 12355.5986 | 13197.98 | 9237.843 | -842.3843 | 2227.671 | 1691.464 | 41.00518
80.25 | 12464.6758 | 13186.41 | 9236.93 | -721.735 | 2219.454 | 1689.084 | 40.94237
80.260002 | 12706.9014 | 13174.87 | 9236.013 | -467.9732 | 2211.276 | 1686.707 | 40.87919
80.269997 | 12867.1201 | 13163.38 | 9235.093 | -296.2567 | 2203.136 | 1684.332 | 40.81571
80.279999 | 12273.7529 | 13151.9 | 9234.168 | -878.1484 | 2195.023 | 1681.958 | 40.75181
80.290001 | 11927.5391 | 13140.46 | 9233.239 | -1212.922 | 2186.949 | 1679.585 | 40.6876
80.300003 | 12092.7324 | 13129.05 | 9232.307 | -1036.321 | 2178.91 | 1677.214 | 40.62304
80.309998 | 12239.1934 | 13117.68 | 9231.371 | -878.4892 | 2170.909 | 1674.845 | 40.5582
80.32 | 12233.1611 | 13106.33 | 9230.43 | -873.1733 | 2162.935 | 1672.476 | 40.49299
80.330002 | 12479.0371 | 13095.02 | 9229.486 | -615.9833 | 2155 | 1670.107 | 40.42748
80.339996 | 12390.6924 | 13083.74 | 9228.538 | -693.0519 | 2147.103 | 1667.741 | 40.36172
80.349998 | 11926.2969 | 13072.49 | 9227.586 | -1146.195 | 2139.236 | 1665.374 | 40.2956
80.360001 | 12056.7275 | 13061.27 | 9226.629 | -1004.539 | 2131.401 | 1663.006 | 40.22919
80.370003 | 12559.5605 | 13050.08 | 9225.669 | -490.5153 | 2123.604 | 1660.64 | 40.16251
80.379997 | 12538.2715 | 13038.92 | 9224.706 | -500.6503 | 2115.844 | 1658.276 | 40.0956
80.389999 | 12280.0967 | 13027.79 | 9223.738 | -747.6912 | 2108.112 | 1655.91 | 40.02837
80.400002 | 12406.0732 | 13016.69 | 9222.766 | -610.6138 | 2100.417 | 1653.544 | 39.96088
80.410004 | 12591.8486 | 13005.61 | 9221.79 | -413.7645 | 2092.753 | 1651.178 | 39.89313
80.419998 | 12455.2256 | 12994.58 | 9220.81 | -539.3563 | 2085.133 | 1648.813 | 39.82521
80.43 | 12361.1025 | 12983.57 | 9219.827 | -622.4639 | 2077.536 | 1646.447 | 39.75698
80.440002 | 12174.7812 | 12972.58 | 9218.839 | -797.8029 | 2069.977 | 1644.08 | 39.68853
80.449997 | 12289.0664 | 12961.64 | 9217.848 | -672.5704 | 2062.455 | 1641.714 | 39.61989
80.459999 | 12186.001 | 12950.71 | 9216.852 | -764.7082 | 2054.96 | 1639.346 | 39.55099
80.470001 | 12111.1172 | 12939.81 | 9215.852 | -828.696 | 2047.502 | 1636.977 | 39.48188
80.480003 | 12058.3418 | 12928.95 | 9214.849 | -870.6048 | 2040.077 | 1634.608 | 39.41256
80.489998 | 11975.0225 | 12918.11 | 9213.842 | -943.0914 | 2032.689 | 1632.24 | 39.34309
80.5 | 12149.8418 | 12907.3 | 9212.83 | -757.4586 | 2025.328 | 1629.869 | 39.27338
80.510002 | 12305.4932 | 12896.52 | 9211.815 | -591.0255 | 2018.003 | 1627.497 | 39.2035
80.519997 | 12194.6465 | 12885.77 | 9210.796 | -691.1242 | 2010.715 | 1625.126 | 39.13347
80.529999 | 11980.8135 | 12875.04 | 9209.773 | -894.2278 | 2003.453 | 1622.753 | 39.06322
80.540001 | 12008.1221 | 12864.34 | 9208.745 | -856.2205 | 1996.227 | 1620.377 | 38.99282
80.550003 | 12047.249 | 12853.67 | 9207.714 | -806.4233 | 1989.034 | 1618.002 | 38.92224
80.559998 | 12141.3887 | 12843.03 | 9206.679 | -701.6456 | 1981.877 | 1615.626 | 38.85157
80.57 | 12136.2842 | 12832.42 | 9205.64 | -696.1313 | 1974.747 | 1613.248 | 38.7807
80.580002 | 12412.8359 | 12821.83 | 9204.597 | -408.9908 | 1967.652 | 1610.868 | 38.70969
80.589996 | 12345.2842 | 12811.27 | 9203.551 | -465.987 | 1960.593 | 1608.489 | 38.6386
80.599998 | 12266.5293 | 12800.74 | 9202.5 | -534.2066 | 1953.562 | 1606.107 | 38.56732
80.610001 | 12084.2217 | 12790.22 | 9201.445 | -706.0026 | 1946.561 | 1603.723 | 38.49591
80.620003 | 12110.501 | 12779.74 | 9200.386 | -669.2423 | 1939.595 | 1601.338 | 38.42439
80.629997 | 12202.6357 | 12769.29 | 9199.324 | -566.659 | 1932.665 | 1598.953 | 38.35282
80.639999 | 12249.8184 | 12758.86 | 9198.257 | -509.0449 | 1925.76 | 1596.566 | 38.28107
80.650002 | 12034.6807 | 12748.46 | 9197.186 | -713.7801 | 1918.889 | 1594.176 | 38.20923
80.660004 | 12038.1426 | 12738.08 | 9196.111 | -699.9398 | 1912.048 | 1591.786 | 38.13729
80.669998 | 12260.0732 | 12727.74 | 9195.033 | -467.6686 | 1905.247 | 1589.396 | 38.06533
80.68 | 12286.4873 | 12717.41 | 9193.951 | -430.9274 | 1898.468 | 1587.002 | 37.99322
80.690002 | 12219.7207 | 12707.12 | 9192.864 | -487.3962 | 1891.724 | 1584.608 | 37.92103
80.699997 | 12227.5713 | 12696.85 | 9191.774 | -469.2794 | 1885.014 | 1582.213 | 37.84881
80.709999 | 12076.2959 | 12686.6 | 9190.68 | -610.3056 | 1878.329 | 1579.816 | 37.77647
80.720001 | 12057.793 | 12676.38 | 9189.582 | -618.5876 | 1871.679 | 1577.416 | 37.70408
80.730003 | 12064.123 | 12666.19 | 9188.479 | -602.0628 | 1865.059 | 1575.016 | 37.63162
80.739998 | 11873.7822 | 12656.02 | 9187.374 | -782.2391 | 1858.472 | 1572.617 | 37.55916
80.75 | 11530.1064 | 12645.87 | 9186.263 | -1115.768 | 1851.911 | 1570.213 | 37.48659
80.760002 | 11614.6201 | 12635.76 | 9185.149 | -1021.135 | 1845.383 | 1567.809 | 37.41399
80.769997 | 12044.0703 | 12625.67 | 9184.032 | -581.5968 | 1838.888 | 1565.406 | 37.34139
80.779999 | 12169.8379 | 12615.6 | 9182.91 | -445.7576 | 1832.418 | 1562.999 | 37.2687
80.790001 | 11847.6377 | 12605.55 | 9181.783 | -757.9137 | 1825.981 | 1560.591 | 37.19599
80.800003 | 11790.5879 | 12595.53 | 9180.653 | -804.9452 | 1819.574 | 1558.183 | 37.12324
80.809998 | 11951.542 | 12585.54 | 9179.52 | -634.0023 | 1813.199 | 1555.774 | 37.05053
80.82 | 11936.9385 | 12575.57 | 9178.382 | -638.6343 | 1806.849 | 1553.363 | 36.97775
80.830002 | 12053.7217 | 12565.63 | 9177.241 | -511.9069 | 1800.532 | 1550.952 | 36.90495
80.839996 | 12221.1445 | 12555.71 | 9176.096 | -334.5704 | 1794.247 | 1548.54 | 36.8322
80.849998 | 12327.0166 | 12545.82 | 9174.946 | -218.8032 | 1787.987 | 1546.127 | 36.75939
80.860001 | 12352.8486 | 12535.95 | 9173.792 | -183.0978 | 1781.756 | 1543.712 | 36.68657
80.870003 | 12267.7607 | 12526.1 | 9172.635 | -258.3402 | 1775.555 | 1541.297 | 36.61376
80.879997 | 12274.3262 | 12516.29 | 9171.474 | -241.9593 | 1769.387 | 1538.883 | 36.54101
80.889999 | 12141.1133 | 12506.49 | 9170.308 | -365.3728 | 1763.242 | 1536.467 | 36.46821
80.900002 | 12009.04 | 12496.71 | 9169.139 | -487.6733 | 1757.129 | 1534.05 | 36.39543
80.910004 | 12054.5098 | 12486.96 | 9167.965 | -432.4531 | 1751.042 | 1531.633 | 36.32265
80.919998 | 12151.873 | 12477.25 | 9166.789 | -325.3747 | 1744.991 | 1529.217 | 36.24997
80.93 | 12128.6191 | 12467.55 | 9165.608 | -338.9262 | 1738.961 | 1526.799 | 36.17725
80.940002 | 12280.4941 | 12457.87 | 9164.423 | -177.376 | 1732.962 | 1524.381 | 36.10456
80.949997 | 12347.6621 | 12448.22 | 9163.234 | -100.5625 | 1726.994 | 1521.964 | 36.03196
80.959999 | 12519.1699 | 12438.6 | 9162.041 | 80.57459 | 1721.048 | 1519.547 | 35.95932
80.970001 | 12529.2441 | 12428.99 | 9160.844 | 100.2519 | 1715.133 | 1517.128 | 35.88674
80.980003 | 12303.0859 | 12419.41 | 9159.643 | -116.3282 | 1709.246 | 1514.71 | 35.81419
80.989998 | 12175.5723 | 12409.86 | 9158.439 | -234.2925 | 1703.389 | 1512.295 | 35.74174
81 | 12191.083 | 12400.33 | 9157.231 | -209.249 | 1697.555 | 1509.877 | 35.66928
81.010002 | 12372.0264 | 12390.83 | 9156.018 | -18.79952 | 1691.751 | 1507.46 | 35.59688
81.019997 | 12272.8789 | 12381.35 | 9154.802 | -108.4702 | 1685.976 | 1505.046 | 35.52458
81.029999 | 12420.3701 | 12371.89 | 9153.582 | 48.48158 | 1680.224 | 1502.631 | 35.45228
81.040001 | 12152.0918 | 12362.45 | 9152.357 | -210.3622 | 1674.501 | 1500.216 | 35.38005
81.050003 | 12366.6826 | 12353.04 | 9151.129 | 13.6387 | 1668.805 | 1497.802 | 35.30787
81.059998 | 12482.7256 | 12343.66 | 9149.897 | 139.0629 | 1663.139 | 1495.391 | 35.23582
81.07 | 12392.3291 | 12334.3 | 9148.661 | 58.03085 | 1657.494 | 1492.979 | 35.16378
81.080002 | 12527.4121 | 12324.96 | 9147.421 | 202.4522 | 1651.879 | 1490.569 | 35.09181
81.089996 | 12575.6846 | 12315.65 | 9146.178 | 260.0334 | 1646.292 | 1488.161 | 35.01996
81.099998 | 12542.0146 | 12306.36 | 9144.93 | 235.654 | 1640.729 | 1485.754 | 34.94814
81.110001 | 12217.9492 | 12297.09 | 9143.678 | -79.14226 | 1635.19 | 1483.347 | 34.87638
81.120003 | 12115.2295 | 12287.85 | 9142.422 | -172.6197 | 1629.68 | 1480.943 | 34.80472
81.129997 | 12258.6777 | 12278.64 | 9141.163 | -19.95884 | 1624.198 | 1478.542 | 34.73319
81.139999 | 12485.0586 | 12269.44 | 9139.9 | 215.6189 | 1618.736 | 1476.142 | 34.66168
81.150002 | 12732.4736 | 12260.27 | 9138.632 | 472.205 | 1613.303 | 1473.743 | 34.59026
81.160004 | 12545.2549 | 12251.12 | 9137.361 | 294.135 | 1607.894 | 1471.347 | 34.51894
81.169998 | 12204.6514 | 12242 | 9136.086 | -37.3535 | 1602.517 | 1468.954 | 34.44776
81.18 | 12208.4893 | 12232.9 | 9134.807 | -24.41416 | 1597.157 | 1466.562 | 34.37662
81.190002 | 12516.1055 | 12223.83 | 9133.524 | 292.2766 | 1591.826 | 1464.173 | 34.30557
81.199997 | 12514.4824 | 12214.78 | 9132.238 | 299.6991 | 1586.522 | 1461.789 | 34.23467
81.209999 | 12165.3066 | 12205.75 | 9130.947 | -40.44793 | 1581.239 | 1459.405 | 34.16382
81.220001 | 12406.6855 | 12196.75 | 9129.652 | 209.9343 | 1575.982 | 1457.024 | 34.09307
81.230003 | 12486.7051 | 12187.77 | 9128.353 | 298.9323 | 1570.75 | 1454.647 | 34.02243
81.239998 | 12129.7695 | 12178.82 | 9127.051 | -49.05335 | 1565.545 | 1452.274 | 33.95194
81.25 | 12148.1611 | 12169.89 | 9125.745 | -21.72896 | 1560.361 | 1449.903 | 33.8815
81.260002 | 12068.5664 | 12160.98 | 9124.434 | -92.41707 | 1555.202 | 1447.536 | 33.81117
81.269997 | 11953.3701 | 12152.11 | 9123.121 | -198.736 | 1550.071 | 1445.173 | 33.74101
81.279999 | 12006.5342 | 12143.25 | 9121.803 | -136.7115 | 1544.958 | 1442.813 | 33.6709
81.290001 | 11993.0332 | 12134.41 | 9120.481 | -141.3776 | 1539.873 | 1440.457 | 33.60092
81.300003 | 12026.0869 | 12125.6 | 9119.155 | -99.51385 | 1534.811 | 1438.104 | 33.53104
81.309998 | 12306.7305 | 12116.82 | 9117.826 | 189.911 | 1529.774 | 1435.758 | 33.46133
81.32 | 12301.3174 | 12108.06 | 9116.492 | 193.262 | 1524.758 | 1433.414 | 33.39169
81.330002 | 12403.0732 | 12099.32 | 9115.155 | 303.7556 | 1519.767 | 1431.074 | 33.32217
81.339996 | 12516.1826 | 12090.61 | 9113.814 | 425.5733 | 1514.801 | 1428.741 | 33.25283
81.349998 | 12368.6221 | 12081.92 | 9112.469 | 286.7023 | 1509.856 | 1426.411 | 33.18355
81.360001 | 12029.9814 | 12073.25 | 9111.12 | -43.27073 | 1504.933 | 1424.085 | 33.1144
81.370003 | 11853.9463 | 12064.61 | 9109.767 | -210.6652 | 1500.035 | 1421.764 | 33.04537
81.379997 | 12032.6406 | 12056 | 9108.411 | -23.35957 | 1495.162 | 1419.451 | 32.97653
81.389999 | 12147.0518 | 12047.41 | 9107.05 | 99.64602 | 1490.307 | 1417.141 | 32.90775
81.400002 | 12042.3428 | 12038.84 | 9105.685 | 3.505637 | 1485.478 | 1414.835 | 32.83911
81.410004 | 11773.4746 | 12030.29 | 9104.317 | -256.8171 | 1480.669 | 1412.536 | 32.7706
81.419998 | 11787.4316 | 12021.78 | 9102.945 | -234.3479 | 1475.888 | 1410.243 | 32.70228
81.43 | 11729.2812 | 12013.28 | 9101.569 | -284.0007 | 1471.124 | 1407.955 | 32.63404
81.440002 | 11679.835 | 12004.81 | 9100.189 | -324.9764 | 1466.384 | 1405.673 | 32.56594
81.449997 | 11594.9453 | 11996.37 | 9098.806 | -401.4247 | 1461.668 | 1403.398 | 32.49802
81.459999 | 11584.6387 | 11987.95 | 9097.419 | -403.3077 | 1456.969 | 1401.128 | 32.43018
81.470001 | 11597.5938 | 11979.55 | 9096.027 | -381.9547 | 1452.295 | 1398.864 | 32.36249
81.480003 | 11747.3301 | 11971.18 | 9094.632 | -223.8457 | 1447.643 | 1396.606 | 32.29494
81.489998 | 11581.1416 | 11962.83 | 9093.233 | -381.6904 | 1443.014 | 1394.357 | 32.22757
81.5 | 11602.583 | 11954.51 | 9091.83 | -351.9231 | 1438.403 | 1392.112 | 32.1603
81.510002 | 11589.7891 | 11946.21 | 9090.423 | -356.4178 | 1433.816 | 1389.875 | 32.09318
81.519997 | 11833.498 | 11937.94 | 9089.014 | -104.4388 | 1429.252 | 1387.645 | 32.02625
81.529999 | 11512.4062 | 11929.68 | 9087.599 | -417.2785 | 1424.704 | 1385.422 | 31.95941
81.540001 | 11482.6992 | 11921.46 | 9086.181 | -438.7592 | 1420.18 | 1383.205 | 31.89272
81.550003 | 11648.793 | 11913.26 | 9084.759 | -264.4645 | 1415.677 | 1380.996 | 31.82618
81.559998 | 11645.2568 | 11905.09 | 9083.334 | -259.8287 | 1411.197 | 1378.795 | 31.75984
81.57 | 11579.8281 | 11896.93 | 9081.904 | -317.1037 | 1406.734 | 1376.601 | 31.6936
81.580002 | 11555.3486 | 11888.8 | 9080.47 | -333.4559 | 1402.293 | 1374.414 | 31.62751
81.589996 | 11312.3838 | 11880.71 | 9079.034 | -568.3231 | 1397.875 | 1372.236 | 31.56163
81.599998 | 11142.9307 | 11872.63 | 9077.593 | -729.6982 | 1393.475 | 1370.066 | 31.49585
81.610001 | 11108.9717 | 11864.57 | 9076.148 | -755.6017 | 1389.093 | 1367.902 | 31.43021
81.620003 | 11329.6641 | 11856.55 | 9074.699 | -526.8809 | 1384.734 | 1365.747 | 31.36474
81.629997 | 11490.3682 | 11848.55 | 9073.247 | -358.178 | 1380.397 | 1363.602 | 31.29948
81.639999 | 11417.6006 | 11840.57 | 9071.791 | -422.965 | 1376.076 | 1361.464 | 31.23432
81.650002 | 11313.3135 | 11832.61 | 9070.331 | -519.2972 | 1371.777 | 1359.334 | 31.16931
81.660004 | 11043.3311 | 11824.68 | 9068.867 | -781.3485 | 1367.496 | 1357.213 | 31.10447
81.669998 | 11148.249 | 11816.78 | 9067.4 | -668.5325 | 1363.24 | 1355.101 | 31.03985
81.68 | 11251.3564 | 11808.9 | 9065.929 | -557.5428 | 1358.998 | 1352.997 | 30.97533
81.690002 | 11046.8662 | 11801.04 | 9064.453 | -754.178 | 1354.777 | 1350.902 | 30.91098
81.699997 | 11117.416 | 11793.22 | 9062.975 | -675.8023 | 1350.578 | 1348.818 | 30.84683
81.709999 | 11120.8379 | 11785.41 | 9061.493 | -664.5734 | 1346.394 | 1346.741 | 30.7828
81.720001 | 11029.4131 | 11777.63 | 9060.006 | -748.2167 | 1342.232 | 1344.673 | 30.71895
81.730003 | 11045.5732 | 11769.87 | 9058.516 | -724.301 | 1338.088 | 1342.615 | 30.65526
81.739998 | 11045.3945 | 11762.15 | 9057.023 | -716.7528 | 1333.965 | 1340.568 | 30.59178
81.75 | 10996.1201 | 11754.44 | 9055.525 | -758.3193 | 1329.858 | 1338.529 | 30.52842
81.760002 | 10852.7725 | 11746.76 | 9054.023 | -893.9855 | 1325.771 | 1336.499 | 30.46523
81.769997 | 10852.3936 | 11739.11 | 9052.519 | -886.7123 | 1321.704 | 1334.48 | 30.40226
81.779999 | 10981.9434 | 11731.47 | 9051.01 | -749.5292 | 1317.652 | 1332.471 | 30.33942
81.790001 | 11070.4932 | 11723.87 | 9049.497 | -653.372 | 1313.621 | 1330.47 | 30.27675
81.800003 | 11081.0537 | 11716.28 | 9047.981 | -635.2298 | 1309.608 | 1328.48 | 30.21425
81.809998 | 11069.6953 | 11708.73 | 9046.462 | -639.0351 | 1305.615 | 1326.502 | 30.15197
81.82 | 11029.5479 | 11701.2 | 9044.938 | -671.6486 | 1301.637 | 1324.532 | 30.08982
81.830002 | 10939.4229 | 11693.69 | 9043.41 | -754.266 | 1297.678 | 1322.573 | 30.02786
81.839996 | 10889.4023 | 11686.21 | 9041.88 | -796.8085 | 1293.74 | 1320.625 | 29.96612
81.849998 | 11132.291 | 11678.75 | 9040.345 | -546.462 | 1289.817 | 1318.687 | 29.9045
81.860001 | 10941.4111 | 11671.32 | 9038.806 | -729.9068 | 1285.911 | 1316.759 | 29.84306
81.870003 | 10903.501 | 11663.91 | 9037.263 | -760.409 | 1282.024 | 1314.842 | 29.78181
81.879997 | 10944.0459 | 11656.53 | 9035.718 | -712.4854 | 1278.156 | 1312.937 | 29.72079
81.889999 | 10921.9561 | 11649.17 | 9034.168 | -727.2154 | 1274.302 | 1311.041 | 29.6599
81.900002 | 10776.9541 | 11641.84 | 9032.614 | -864.8831 | 1270.467 | 1309.156 | 29.59919
81.910004 | 10860.8008 | 11634.53 | 9031.057 | -773.7263 | 1266.648 | 1307.283 | 29.53867
81.919998 | 10942.4824 | 11627.25 | 9029.497 | -684.7666 | 1262.852 | 1305.421 | 29.47839
81.93 | 10901.6436 | 11619.99 | 9027.933 | -718.3447 | 1259.068 | 1303.569 | 29.41824
81.940002 | 11052.2832 | 11612.75 | 9026.365 | -560.4696 | 1255.3 | 1301.73 | 29.35828
81.949997 | 11065.5557 | 11605.55 | 9024.794 | -539.9916 | 1251.553 | 1299.902 | 29.29856
81.959999 | 11185.4932 | 11598.36 | 9023.218 | -412.8681 | 1247.821 | 1298.084 | 29.23898
81.970001 | 11051.2822 | 11591.2 | 9021.639 | -539.9195 | 1244.105 | 1296.278 | 29.17958
81.980003 | 10827.043 | 11584.06 | 9020.056 | -757.0217 | 1240.405 | 1294.484 | 29.12039
81.989998 | 10664.3291 | 11576.96 | 9018.47 | -912.6273 | 1236.724 | 1292.7 | 29.06142
82 | 10715.8984 | 11569.87 | 9016.88 | -853.9727 | 1233.059 | 1290.93 | 29.00262
82.010002 | 10851.7939 | 11562.81 | 9015.286 | -711.0147 | 1229.408 | 1289.17 | 28.944
82.019997 | 10944.3096 | 11555.78 | 9013.69 | -611.4663 | 1225.777 | 1287.424 | 28.88562
82.029999 | 10711.8838 | 11548.76 | 9012.088 | -836.8788 | 1222.16 | 1285.687 | 28.8274
82.040001 | 10537.292 | 11541.78 | 9010.484 | -1004.483 | 1218.559 | 1283.963 | 28.76938
82.050003 | 10819.4746 | 11534.81 | 9008.875 | -715.3366 | 1214.973 | 1282.251 | 28.71156
82.059998 | 11002.1797 | 11527.88 | 9007.264 | -525.6953 | 1211.406 | 1280.551 | 28.65396
82.07 | 10693.0566 | 11520.96 | 9005.649 | -827.9052 | 1207.853 | 1278.863 | 28.59654
82.080002 | 10749.957 | 11514.07 | 9004.03 | -764.1143 | 1204.315 | 1277.187 | 28.53932
82.089996 | 10665.8848 | 11507.21 | 9002.408 | -841.3277 | 1200.797 | 1275.525 | 28.48235
82.099998 | 10486.0938 | 11500.37 | 9000.782 | -1014.275 | 1197.29 | 1273.872 | 28.42552
82.110001 | 10731.1719 | 11493.55 | 8999.151 | -762.3816 | 1193.799 | 1272.234 | 28.36891
82.120003 | 10802.5029 | 11486.76 | 8997.518 | -684.2572 | 1190.323 | 1270.606 | 28.31251
82.129997 | 10702.8125 | 11480 | 8995.882 | -777.1843 | 1186.865 | 1268.993 | 28.25635
82.139999 | 10591.1426 | 11473.25 | 8994.241 | -882.1101 | 1183.421 | 1267.39 | 28.20036
82.150002 | 10578.3408 | 11466.53 | 8992.597 | -888.1921 | 1179.991 | 1265.8 | 28.14458
82.160004 | 10421.9346 | 11459.84 | 8990.949 | -1037.904 | 1176.578 | 1264.223 | 28.089
82.169998 | 10285.2549 | 11453.17 | 8989.298 | -1167.916 | 1173.18 | 1262.658 | 28.03369
82.18 | 10397.5 | 11446.53 | 8987.643 | -1049.025 | 1169.797 | 1261.107 | 27.97854
82.190002 | 10480.2314 | 11439.9 | 8985.985 | -959.6708 | 1166.426 | 1259.567 | 27.92361
82.199997 | 10687.2832 | 11433.31 | 8984.324 | -746.0249 | 1163.074 | 1258.042 | 27.86892
82.209999 | 10970.3867 | 11426.73 | 8982.658 | -456.3466 | 1159.734 | 1256.526 | 27.81442
82.220001 | 10857.6426 | 11420.18 | 8980.989 | -562.5414 | 1156.41 | 1255.025 | 27.76012
82.230003 | 10759.4512 | 11413.66 | 8979.316 | -654.2057 | 1153.098 | 1253.536 | 27.70605
82.239998 | 10931.6514 | 11407.16 | 8977.641 | -475.5058 | 1149.804 | 1252.06 | 27.65223
82.25 | 10951.9229 | 11400.68 | 8975.962 | -448.757 | 1146.522 | 1250.597 | 27.59859
82.260002 | 10657.877 | 11394.22 | 8974.278 | -736.3479 | 1143.254 | 1249.147 | 27.54517
82.269997 | 10216.2422 | 11387.8 | 8972.593 | -1171.556 | 1140.003 | 1247.711 | 27.49201
82.279999 | 10469.2119 | 11381.39 | 8970.903 | -912.1789 | 1136.764 | 1246.285 | 27.43903
82.290001 | 10615.5479 | 11375.01 | 8969.209 | -759.4605 | 1133.54 | 1244.874 | 27.38628
82.300003 | 10727.1426 | 11368.65 | 8967.512 | -641.5055 | 1130.328 | 1243.475 | 27.33375
82.309998 | 10791.668 | 11362.31 | 8965.812 | -570.6464 | 1127.132 | 1242.089 | 27.28147
82.32 | 11063.4199 | 11356 | 8964.108 | -292.5833 | 1123.95 | 1240.716 | 27.2294
82.330002 | 10991.8623 | 11349.71 | 8962.4 | -357.8518 | 1120.78 | 1239.357 | 27.17754
82.339996 | 10831.2617 | 11343.45 | 8960.69 | -512.1921 | 1117.627 | 1238.011 | 27.12595
82.349998 | 10663.7881 | 11337.21 | 8958.976 | -673.4215 | 1114.484 | 1236.675 | 27.07454
82.360001 | 10738.2148 | 11330.99 | 8957.258 | -592.7777 | 1111.356 | 1235.355 | 27.02336
82.370003 | 10696.165 | 11324.8 | 8955.536 | -628.6311 | 1108.24 | 1234.047 | 26.97242
82.379997 | 10561.582 | 11318.63 | 8953.813 | -757.0462 | 1105.14 | 1232.753 | 26.92174
82.389999 | 10528.1406 | 11312.48 | 8952.084 | -784.338 | 1102.052 | 1231.471 | 26.87126
82.400002 | 10400.4238 | 11306.35 | 8950.352 | -905.9285 | 1098.977 | 1230.202 | 26.821
82.410004 | 10636.3232 | 11300.25 | 8948.617 | -663.9268 | 1095.915 | 1228.946 | 26.77097
82.419998 | 10897.6152 | 11294.17 | 8946.88 | -396.5576 | 1092.868 | 1227.703 | 26.72122
82.43 | 10910.5576 | 11288.12 | 8945.138 | -377.5596 | 1089.833 | 1226.474 | 26.67168
82.440002 | 10917.5811 | 11282.08 | 8943.393 | -364.5018 | 1086.81 | 1225.258 | 26.62236
82.449997 | 10819.3525 | 11276.08 | 8941.645 | -456.7232 | 1083.802 | 1224.055 | 26.5733
82.459999 | 10770.7158 | 11270.09 | 8939.893 | -499.3711 | 1080.806 | 1222.864 | 26.52446
82.470001 | 10845.458 | 11264.12 | 8938.137 | -418.6641 | 1077.822 | 1221.687 | 26.47584
82.480003 | 10779.832 | 11258.18 | 8936.378 | -478.3464 | 1074.85 | 1220.523 | 26.42747
82.489998 | 10814.9561 | 11252.26 | 8934.617 | -437.3041 | 1071.893 | 1219.371 | 26.37936
82.5 | 10880.1709 | 11246.36 | 8932.852 | -366.1924 | 1068.947 | 1218.233 | 26.33147
82.510002 | 10707.5791 | 11240.49 | 8931.083 | -532.9084 | 1066.013 | 1217.108 | 26.28381
82.519997 | 10631.0039 | 11234.64 | 8929.312 | -603.6343 | 1063.093 | 1215.997 | 26.23642
82.529999 | 10376.2373 | 11228.81 | 8927.536 | -852.5694 | 1060.185 | 1214.896 | 26.18924
82.540001 | 10198.0068 | 11223 | 8925.757 | -1024.992 | 1057.289 | 1213.811 | 26.14231
82.550003 | 10377.4785 | 11217.21 | 8923.975 | -839.7332 | 1054.404 | 1212.737 | 26.09562
82.559998 | 10532.9424 | 11211.45 | 8922.19 | -678.5069 | 1051.533 | 1211.676 | 26.04919
82.57 | 10532.5459 | 11205.71 | 8920.401 | -673.1619 | 1048.674 | 1210.63 | 26.00298
82.580002 | 10439.333 | 11199.99 | 8918.609 | -760.6542 | 1045.825 | 1209.596 | 25.95701
82.589996 | 10458.6641 | 11194.29 | 8916.815 | -735.6289 | 1042.992 | 1208.575 | 25.91133
82.599998 | 10551.5166 | 11188.61 | 8915.016 | -637.0973 | 1040.167 | 1207.565 | 25.86584
82.610001 | 10392.793 | 11182.96 | 8913.214 | -790.1671 | 1037.356 | 1206.57 | 25.8206
82.620003 | 10388.251 | 11177.33 | 8911.408 | -789.0746 | 1034.555 | 1205.587 | 25.77562
82.629997 | 10509.792 | 11171.72 | 8909.601 | -661.925 | 1031.767 | 1204.618 | 25.7309
82.639999 | 10531.3789 | 11166.13 | 8907.789 | -634.7468 | 1028.991 | 1203.659 | 25.6864
82.650002 | 10504.4326 | 11160.56 | 8905.974 | -656.1234 | 1026.225 | 1202.715 | 25.64214
82.660004 | 10645.8652 | 11155.01 | 8904.155 | -509.1429 | 1023.472 | 1201.783 | 25.59813
82.669998 | 10864.9785 | 11149.48 | 8902.335 | -284.5051 | 1020.731 | 1200.863 | 25.5544
82.68 | 10900.5781 | 11143.98 | 8900.51 | -243.4004 | 1018 | 1199.957 | 25.5109
82.690002 | 10448.8701 | 11138.49 | 8898.682 | -689.6234 | 1015.28 | 1199.064 | 25.46763
82.699997 | 10085.8232 | 11133.03 | 8896.852 | -1047.21 | 1012.573 | 1198.183 | 25.42464
82.709999 | 10286.6387 | 11127.59 | 8895.018 | -840.9505 | 1009.877 | 1197.313 | 25.38187
82.720001 | 10275.6406 | 11122.17 | 8893.18 | -846.5272 | 1007.191 | 1196.458 | 25.33934
82.730003 | 10197.4238 | 11116.77 | 8891.339 | -919.3417 | 1004.516 | 1195.614 | 25.29707
82.739998 | 10447.2607 | 11111.39 | 8889.496 | -664.1255 | 1001.854 | 1194.781 | 25.25506
82.75 | 10545.5654 | 11106.03 | 8887.649 | -560.461 | 999.2013 | 1193.963 | 25.21329
82.760002 | 10357.9346 | 11100.69 | 8885.798 | -742.7513 | 996.559 | 1193.157 | 25.17176
82.769997 | 10417.0049 | 11095.37 | 8883.946 | -678.3642 | 993.9295 | 1192.363 | 25.1305
82.779999 | 10603.6465 | 11090.07 | 8882.089 | -486.4223 | 991.31 | 1191.58 | 25.08947
82.790001 | 10530.4707 | 11084.79 | 8880.229 | -554.3192 | 988.7011 | 1190.811 | 25.04869
82.800003 | 10470.4502 | 11079.53 | 8878.366 | -609.0792 | 986.102 | 1190.053 | 25.00815
82.809998 | 10253.3564 | 11074.29 | 8876.502 | -820.9348 | 983.5155 | 1189.306 | 24.96788
82.82 | 10174.7451 | 11069.07 | 8874.632 | -894.3271 | 980.9387 | 1188.573 | 24.92785
82.830002 | 10140.0664 | 11063.87 | 8872.76 | -923.8052 | 978.3714 | 1187.852 | 24.88806
82.839996 | 10290.75 | 11058.69 | 8870.886 | -767.9449 | 975.8174 | 1187.143 | 24.84855
82.849998 | 10641.1875 | 11053.53 | 8869.007 | -412.344 | 973.2712 | 1186.444 | 24.80924
82.860001 | 10660.9141 | 11048.39 | 8867.125 | -387.4768 | 970.7361 | 1185.759 | 24.7702
82.870003 | 10450.7637 | 11043.27 | 8865.241 | -592.5035 | 968.2104 | 1185.085 | 24.7314
82.879997 | 10432.9258 | 11038.17 | 8863.354 | -605.2411 | 965.697 | 1184.423 | 24.69287
82.889999 | 10413.8613 | 11033.08 | 8861.464 | -619.2207 | 963.1928 | 1183.771 | 24.65457
82.900002 | 10522.6953 | 11028.02 | 8859.569 | -505.3208 | 960.6978 | 1183.132 | 24.61651
82.910004 | 10606.4844 | 11022.97 | 8857.673 | -416.4849 | 958.2139 | 1182.504 | 24.57869
82.919998 | 10294.6592 | 11017.94 | 8855.774 | -723.2843 | 955.741 | 1181.887 | 24.54115
82.93 | 10349.2656 | 11012.93 | 8853.871 | -663.6693 | 953.2771 | 1181.283 | 24.50384
82.940002 | 10508.333 | 11007.94 | 8851.965 | -499.6108 | 950.8222 | 1180.69 | 24.46677
82.949997 | 10305.0088 | 11002.97 | 8850.057 | -697.9653 | 948.3792 | 1180.108 | 24.42996
82.959999 | 10205.4873 | 10998.02 | 8848.145 | -792.5321 | 945.945 | 1179.536 | 24.39338
82.970001 | 10164.0498 | 10993.08 | 8846.23 | -829.0343 | 943.5206 | 1178.976 | 24.35704
82.980003 | 10531.1777 | 10988.17 | 8844.312 | -456.9877 | 941.1051 | 1178.427 | 24.32095
82.989998 | 10487.1514 | 10983.27 | 8842.393 | -496.1152 | 938.7011 | 1177.888 | 24.28511
83 | 10372.8389 | 10978.39 | 8840.469 | -605.5462 | 936.3058 | 1177.361 | 24.24951
83.010002 | 10059.8652 | 10973.52 | 8838.542 | -913.6551 | 933.9192 | 1176.845 | 24.21414
83.019997 | 10048.0518 | 10968.68 | 8836.613 | -920.6241 | 931.544 | 1176.34 | 24.17903
83.029999 | 10338.6211 | 10963.85 | 8834.681 | -625.2246 | 929.1773 | 1175.844 | 24.14415
83.040001 | 10402.9404 | 10959.03 | 8832.745 | -556.0937 | 926.8201 | 1175.36 | 24.10951
83.050003 | 10277.001 | 10954.24 | 8830.806 | -677.2371 | 924.4713 | 1174.885 | 24.0751
83.059998 | 10344.9932 | 10949.46 | 8828.866 | -604.4681 | 922.1338 | 1174.42 | 24.04095
83.07 | 10458.6309 | 10944.7 | 8826.922 | -486.07 | 919.8046 | 1173.967 | 24.00702
83.080002 | 10227.1807 | 10939.96 | 8824.975 | -712.7755 | 917.4838 | 1173.524 | 23.97333
83.089996 | 10263.834 | 10935.23 | 8823.026 | -671.3981 | 915.1748 | 1173.091 | 23.9399
83.099998 | 10457.3633 | 10930.52 | 8821.073 | -473.1555 | 912.8724 | 1172.667 | 23.90668
83.110001 | 10459.5869 | 10925.83 | 8819.117 | -466.2384 | 910.58 | 1172.255 | 23.87369
83.120003 | 10291.9424 | 10921.15 | 8817.158 | -629.2033 | 908.2957 | 1171.851 | 23.84094
83.129997 | 10174.7617 | 10916.49 | 8815.198 | -741.7238 | 906.0222 | 1171.457 | 23.80844
83.139999 | 10228.9736 | 10911.84 | 8813.234 | -682.8654 | 903.7568 | 1171.072 | 23.77615
83.150002 | 10385.9629 | 10907.21 | 8811.266 | -521.2451 | 901.4995 | 1170.698 | 23.7441
83.160004 | 10463.375 | 10902.59 | 8809.296 | -439.2182 | 899.2519 | 1170.333 | 23.71226
83.169998 | 10224.7559 | 10898 | 8807.325 | -673.2396 | 897.014 | 1169.976 | 23.68069
83.18 | 10197.6504 | 10893.41 | 8805.35 | -695.7618 | 894.7839 | 1169.629 | 23.64932
83.190002 | 10187.6514 | 10888.84 | 8803.371 | -701.192 | 892.5619 | 1169.292 | 23.61817
83.199997 | 10386.7627 | 10884.29 | 8801.392 | -497.5296 | 890.3501 | 1168.963 | 23.58727
83.209999 | 10432.5352 | 10879.75 | 8799.408 | -447.2181 | 888.1463 | 1168.643 | 23.55657
83.220001 | 10515.9883 | 10875.23 | 8797.421 | -359.2421 | 885.9509 | 1168.332 | 23.5261
83.230003 | 10614.9443 | 10870.72 | 8795.432 | -255.7764 | 883.7634 | 1168.03 | 23.49585
83.239998 | 10517.8652 | 10866.23 | 8793.441 | -348.3623 | 881.586 | 1167.735 | 23.46583
83.25 | 10222.2041 | 10861.75 | 8791.446 | -639.5442 | 879.4162 | 1167.45 | 23.43602
83.260002 | 10061.6445 | 10857.28 | 8789.449 | -795.6379 | 877.2541 | 1167.173 | 23.40643
83.269997 | 10113.5547 | 10852.83 | 8787.45 | -739.2785 | 875.1021 | 1166.904 | 23.37707
83.279999 | 9984.4023 | 10848.4 | 8785.447 | -863.9927 | 872.9575 | 1166.643 | 23.3479
83.290001 | 9995.3867 | 10843.97 | 8783.441 | -848.5852 | 870.8212 | 1166.39 | 23.31895
83.300003 | 10270.5518 | 10839.56 | 8781.433 | -569.0092 | 868.6924 | 1166.145 | 23.29021
83.309998 | 10304.7686 | 10835.17 | 8779.424 | -530.3967 | 866.5734 | 1165.907 | 23.26169
83.32 | 10176.5342 | 10830.78 | 8777.41 | -654.2485 | 864.4618 | 1165.677 | 23.23338
83.330002 | 10298.6045 | 10826.41 | 8775.394 | -527.8078 | 862.3576 | 1165.456 | 23.20527
83.339996 | 10253.1396 | 10822.06 | 8773.377 | -568.9187 | 860.2637 | 1165.24 | 23.17738
83.349998 | 10004.876 | 10817.71 | 8771.355 | -812.8361 | 858.1757 | 1165.031 | 23.14967
83.360001 | 10043.3955 | 10813.38 | 8769.331 | -769.9862 | 856.0964 | 1164.832 | 23.12217
83.370003 | 10108.332 | 10809.06 | 8767.305 | -700.7295 | 854.0243 | 1164.638 | 23.09488
83.379997 | 10261.6104 | 10804.76 | 8765.277 | -543.1462 | 851.9616 | 1164.45 | 23.06779
83.389999 | 10325.0361 | 10800.46 | 8763.245 | -475.426 | 849.9062 | 1164.27 | 23.04088
83.400002 | 10256.7061 | 10796.18 | 8761.211 | -539.473 | 847.8578 | 1164.096 | 23.01418
83.410004 | 10193.3936 | 10791.91 | 8759.174 | -598.5147 | 845.8179 | 1163.929 | 22.98765
83.419998 | 9842.2881 | 10787.65 | 8757.136 | -945.3626 | 843.7866 | 1163.766 | 22.96135
83.43 | 9739.7344 | 10783.4 | 8755.095 | -1043.669 | 841.7623 | 1163.611 | 22.93523
83.440002 | 9951.3018 | 10779.17 | 8753.05 | -827.8655 | 839.7449 | 1163.463 | 22.90928
83.449997 | 10041.667 | 10774.94 | 8751.005 | -733.2773 | 837.7368 | 1163.319 | 22.88354
83.459999 | 9951.9814 | 10770.73 | 8748.956 | -818.7483 | 835.7354 | 1163.181 | 22.85797
83.470001 | 10255.2461 | 10766.53 | 8746.904 | -511.281 | 833.7416 | 1163.049 | 22.83258
83.480003 | 10380.5146 | 10762.33 | 8744.85 | -381.8191 | 831.7547 | 1162.922 | 22.80737
83.489998 | 10210.4219 | 10758.15 | 8742.794 | -547.7307 | 829.7767 | 1162.799 | 22.78235
83.5 | 10095.2793 | 10753.98 | 8740.735 | -658.7019 | 827.8055 | 1162.683 | 22.7575
83.510002 | 10142.8682 | 10749.82 | 8738.674 | -606.9511 | 825.841 | 1162.572 | 22.73282
83.519997 | 10095.6162 | 10745.67 | 8736.611 | -650.0532 | 823.8852 | 1162.465 | 22.70832
83.529999 | 10044.875 | 10741.53 | 8734.545 | -696.6517 | 821.9362 | 1162.362 | 22.68398
83.540001 | 10093.0996 | 10737.39 | 8732.476 | -644.2952 | 819.9945 | 1162.265 | 22.65982
83.550003 | 10220.9258 | 10733.27 | 8730.405 | -512.3449 | 818.0593 | 1162.171 | 22.63582
83.559998 | 10083.2324 | 10729.16 | 8728.333 | -645.9251 | 816.1328 | 1162.08 | 22.61198
83.57 | 10179.7822 | 10725.05 | 8726.257 | -545.2709 | 814.2129 | 1161.995 | 22.58831
83.580002 | 10386.2959 | 10720.96 | 8724.179 | -334.6607 | 812.2993 | 1161.914 | 22.56479
83.589996 | 10377.0127 | 10716.87 | 8722.1 | -339.8591 | 810.3951 | 1161.836 | 22.54145
83.599998 | 10285.5879 | 10712.79 | 8720.017 | -427.2028 | 808.4958 | 1161.76 | 22.51823
83.610001 | 10162.4219 | 10708.72 | 8717.931 | -546.2989 | 806.6043 | 1161.69 | 22.49518
83.620003 | 10162.792 | 10704.66 | 8715.844 | -541.8648 | 804.7191 | 1161.621 | 22.47228
83.629997 | 10482.084 | 10700.6 | 8713.756 | -218.5193 | 802.8424 | 1161.555 | 22.44953
83.639999 | 10462.2852 | 10696.56 | 8711.664 | -234.2706 | 800.9719 | 1161.493 | 22.42692
83.650002 | 10321.6113 | 10692.52 | 8709.57 | -370.9039 | 799.1076 | 1161.434 | 22.40445
83.660004 | 10280.5137 | 10688.48 | 8707.473 | -407.9687 | 797.251 | 1161.376 | 22.38212
83.669998 | 10096.832 | 10684.46 | 8705.376 | -587.626 | 795.4019 | 1161.32 | 22.35995
83.68 | 10154.6514 | 10680.44 | 8703.275 | -525.7881 | 793.559 | 1161.268 | 22.3379
83.690002 | 10335.7842 | 10676.43 | 8701.172 | -340.6428 | 791.7221 | 1161.217 | 22.31598
83.699997 | 10279.6992 | 10672.42 | 8699.068 | -392.724 | 789.8934 | 1161.168 | 22.2942
83.709999 | 10247.7969 | 10668.42 | 8696.961 | -420.6263 | 788.0707 | 1161.119 | 22.27254
83.720001 | 10260.207 | 10664.43 | 8694.851 | -404.2232 | 786.2547 | 1161.074 | 22.25101
83.730003 | 10205.6387 | 10660.44 | 8692.739 | -454.8031 | 784.4448 | 1161.028 | 22.22959
83.739998 | 10273.54 | 10656.46 | 8690.627 | -382.921 | 782.6428 | 1160.983 | 22.20831
83.75 | 10223.4658 | 10652.48 | 8688.511 | -429.0191 | 780.8467 | 1160.94 | 22.18714
83.760002 | 10304.127 | 10648.51 | 8686.392 | -344.3865 | 779.0565 | 1160.898 | 22.16608
83.769997 | 10273.9561 | 10644.55 | 8684.274 | -370.5932 | 777.2742 | 1160.856 | 22.14514
83.779999 | 10194.6758 | 10640.59 | 8682.151 | -445.9117 | 775.4978 | 1160.814 | 22.12431
83.790001 | 10154.2451 | 10636.63 | 8680.027 | -482.3863 | 773.7278 | 1160.773 | 22.10358
83.800003 | 10332.9307 | 10632.68 | 8677.9 | -299.7475 | 771.9636 | 1160.731 | 22.08296
83.809998 | 10124.6768 | 10628.73 | 8675.773 | -504.0542 | 770.2071 | 1160.688 | 22.06244
83.82 | 9870.0889 | 10624.79 | 8673.643 | -754.6986 | 768.4564 | 1160.646 | 22.04202
83.830002 | 9964.8496 | 10620.85 | 8671.51 | -655.9975 | 766.7113 | 1160.604 | 22.0217
83.839996 | 10003.8906 | 10616.91 | 8669.377 | -613.0226 | 764.9745 | 1160.56 | 22.00148
83.849998 | 10032.3848 | 10612.98 | 8667.241 | -580.5935 | 763.242 | 1160.514 | 21.98133
83.860001 | 10164.7305 | 10609.05 | 8665.102 | -444.3185 | 761.5166 | 1160.469 | 21.96128
83.870003 | 10267.6416 | 10605.12 | 8662.962 | -337.4796 | 759.7966 | 1160.422 | 21.94132
83.879997 | 10267.1709 | 10601.2 | 8660.821 | -334.0277 | 758.0841 | 1160.372 | 21.92144
83.889999 | 10338.1494 | 10597.28 | 8658.677 | -259.1273 | 756.3772 | 1160.321 | 21.90164
83.900002 | 10253.1436 | 10593.36 | 8656.53 | -340.2132 | 754.6757 | 1160.269 | 21.88191
83.910004 | 10223.3984 | 10589.44 | 8654.382 | -366.0408 | 752.981 | 1160.214 | 21.86226
83.919998 | 10319.0215 | 10585.53 | 8652.233 | -266.5038 | 751.293 | 1160.156 | 21.84269
83.93 | 10149.541 | 10581.61 | 8650.082 | -432.0709 | 749.6104 | 1160.097 | 21.82318
83.940002 | 10027.8828 | 10577.7 | 8647.928 | -549.8167 | 747.9332 | 1160.035 | 21.80374
83.949997 | 10105.1748 | 10573.79 | 8645.774 | -468.6157 | 746.2633 | 1159.969 | 21.78437
83.959999 | 10110.9336 | 10569.88 | 8643.616 | -458.9466 | 744.5987 | 1159.9 | 21.76504
83.970001 | 10024.7578 | 10565.97 | 8641.457 | -541.2139 | 742.94 | 1159.829 | 21.74578
83.980003 | 9822.3164 | 10562.06 | 8639.296 | -739.7462 | 741.2867 | 1159.754 | 21.72657
83.989998 | 9605.9102 | 10558.16 | 8637.134 | -952.2456 | 739.6403 | 1159.674 | 21.70742
84 | 9923.3594 | 10554.25 | 8634.97 | -630.8893 | 737.9993 | 1159.591 | 21.68832
84.010002 | 10234.1133 | 10550.34 | 8632.803 | -316.2276 | 736.3636 | 1159.505 | 21.66925
84.019997 | 10019.6377 | 10546.44 | 8630.636 | -526.7973 | 734.7347 | 1159.414 | 21.65025
84.029999 | 9903.5625 | 10542.53 | 8628.467 | -638.9639 | 733.1111 | 1159.318 | 21.63127
84.040001 | 10146.0957 | 10538.62 | 8626.295 | -392.5225 | 731.4932 | 1159.218 | 21.61233
84.050003 | 10286.8018 | 10534.71 | 8624.122 | -247.9059 | 729.8804 | 1159.112 | 21.59343
84.059998 | 10200.6562 | 10530.8 | 8621.948 | -330.142 | 728.2745 | 1159.001 | 21.57456
84.07 | 10029.8545 | 10526.89 | 8619.771 | -497.0323 | 726.6736 | 1158.886 | 21.55571
84.080002 | 9877.1094 | 10522.97 | 8617.593 | -645.8639 | 725.0779 | 1158.765 | 21.5369
84.089996 | 9795.8555 | 10519.06 | 8615.415 | -723.2057 | 723.4894 | 1158.639 | 21.51812
84.099998 | 9949.7949 | 10515.14 | 8613.233 | -565.348 | 721.9048 | 1158.506 | 21.49934
84.110001 | 10036.1729 | 10511.22 | 8611.05 | -475.0518 | 720.3263 | 1158.368 | 21.48058
84.120003 | 9993.7793 | 10507.3 | 8608.865 | -513.5237 | 718.7528 | 1158.223 | 21.46184
84.129997 | 10133.666 | 10503.38 | 8606.68 | -369.7153 | 717.1859 | 1158.072 | 21.44312
84.139999 | 10309.5312 | 10499.45 | 8604.493 | -189.9238 | 715.6239 | 1157.914 | 21.4244
84.150002 | 10338.9512 | 10495.53 | 8602.303 | -156.5743 | 714.0668 | 1157.75 | 21.40569
84.160004 | 10010.1748 | 10491.59 | 8600.112 | -481.4184 | 712.5158 | 1157.579 | 21.38697
84.169998 | 9986.6748 | 10487.66 | 8597.921 | -500.9847 | 710.9706 | 1157.4 | 21.36828
84.18 | 10191.4072 | 10483.72 | 8595.727 | -292.3137 | 709.4303 | 1157.214 | 21.34957
84.190002 | 10262.3584 | 10479.78 | 8593.532 | -217.4197 | 707.8948 | 1157.021 | 21.33086
84.199997 | 10317.1816 | 10475.83 | 8591.336 | -158.6523 | 706.3657 | 1156.82 | 21.31215
84.209999 | 10225.6631 | 10471.88 | 8589.138 | -246.2199 | 704.8413 | 1156.611 | 21.29341
84.220001 | 9962.9014 | 10467.93 | 8586.938 | -505.0273 | 703.3222 | 1156.394 | 21.27467
84.230003 | 10229.3535 | 10463.97 | 8584.737 | -234.6154 | 701.8078 | 1156.169 | 21.25591
84.239998 | 10082.1904 | 10460.01 | 8582.535 | -377.8161 | 700.2998 | 1155.934 | 21.23714
84.25 | 9766.667 | 10456.04 | 8580.331 | -689.3714 | 698.7964 | 1155.692 | 21.21835
84.260002 | 9776.3135 | 10452.06 | 8578.126 | -675.7511 | 697.2977 | 1155.441 | 21.19953
84.269997 | 9985.8379 | 10448.09 | 8575.921 | -462.25 | 695.8051 | 1155.181 | 21.18069
84.279999 | 10234.5439 | 10444.1 | 8573.713 | -209.5594 | 694.3171 | 1154.912 | 21.16181
84.290001 | 10057.8213 | 10440.11 | 8571.503 | -382.2928 | 692.8343 | 1154.634 | 21.14291
84.300003 | 9807.582 | 10436.12 | 8569.293 | -628.536 | 691.356 | 1154.345 | 21.12397
84.309998 | 9849.791 | 10432.12 | 8567.082 | -582.3269 | 689.8838 | 1154.047 | 21.105
84.32 | 10008.0859 | 10428.11 | 8564.869 | -420.025 | 688.4162 | 1153.74 | 21.08599
84.330002 | 10161.5723 | 10424.1 | 8562.654 | -262.5246 | 686.953 | 1153.423 | 21.06693
84.339996 | 10374.0352 | 10420.08 | 8560.44 | -46.04404 | 685.496 | 1153.095 | 21.04784
84.349998 | 10440.083 | 10416.05 | 8558.223 | 24.03151 | 684.0431 | 1152.756 | 21.02869
84.360001 | 10124.9219 | 10412.02 | 8556.005 | -287.0965 | 682.5954 | 1152.409 | 21.0095
84.370003 | 9964.6826 | 10407.98 | 8553.785 | -443.2945 | 681.152 | 1152.049 | 20.99026
84.379997 | 10292.7754 | 10403.93 | 8551.567 | -111.1562 | 679.7146 | 1151.679 | 20.97097
84.389999 | 10551.5117 | 10399.88 | 8549.345 | 151.6352 | 678.2815 | 1151.298 | 20.95161
84.400002 | 10372.3271 | 10395.81 | 8547.122 | -23.48649 | 676.8528 | 1150.907 | 20.9322
84.410004 | 10379.6494 | 10391.74 | 8544.898 | -12.09399 | 675.4295 | 1150.503 | 20.91273
84.419998 | 10715.6221 | 10387.67 | 8542.675 | 327.9545 | 674.0115 | 1150.088 | 20.89321
84.43 | 10841.4727 | 10383.58 | 8540.449 | 457.8907 | 672.5976 | 1149.662 | 20.87361
84.440002 | 10696.9766 | 10379.49 | 8538.221 | 317.4887 | 671.1881 | 1149.224 | 20.85394
84.449997 | 10852.4004 | 10375.39 | 8535.995 | 477.0123 | 669.7843 | 1148.775 | 20.83422
84.459999 | 10822.8535 | 10371.28 | 8533.766 | 451.5762 | 668.3848 | 1148.313 | 20.81441
84.470001 | 10389.332 | 10367.16 | 8531.535 | 22.1734 | 666.9899 | 1147.839 | 20.79454
84.480003 | 10106.8594 | 10363.03 | 8529.304 | -256.171 | 665.5993 | 1147.352 | 20.77458
84.489998 | 10350.9912 | 10358.9 | 8527.073 | -7.904495 | 664.2143 | 1146.853 | 20.75456
84.5 | 10527.2432 | 10354.75 | 8524.84 | 172.4926 | 662.8334 | 1146.343 | 20.73445
84.510002 | 10520.3086 | 10350.6 | 8522.606 | 169.7126 | 661.4567 | 1145.819 | 20.71426
84.519997 | 10651.415 | 10346.43 | 8520.373 | 304.9802 | 660.0855 | 1145.283 | 20.694
84.529999 | 10895.502 | 10342.26 | 8518.137 | 553.2406 | 658.7184 | 1144.733 | 20.67363
84.540001 | 10840.2637 | 10338.08 | 8515.9 | 502.1844 | 657.3559 | 1144.17 | 20.65319
84.550003 | 10598.7236 | 10333.89 | 8513.662 | 264.8368 | 655.9974 | 1143.595 | 20.63266
84.559998 | 10411.8662 | 10329.69 | 8511.425 | 82.17931 | 654.6444 | 1143.005 | 20.61204
84.57 | 10423.8047 | 10325.48 | 8509.186 | 98.32896 | 653.2954 | 1142.403 | 20.59132
84.580002 | 10596.3789 | 10321.25 | 8506.946 | 275.1249 | 651.9504 | 1141.787 | 20.57051
84.589996 | 10684.5156 | 10317.03 | 8504.706 | 367.4903 | 650.6108 | 1141.158 | 20.54962
84.599998 | 10610.8203 | 10312.78 | 8502.465 | 298.0372 | 649.2752 | 1140.515 | 20.52862
84.610001 | 10668.8418 | 10308.53 | 8500.222 | 360.3103 | 647.944 | 1139.858 | 20.50752
84.620003 | 10525.501 | 10304.27 | 8497.979 | 221.2321 | 646.6167 | 1139.187 | 20.48632
84.629997 | 10630.2314 | 10300 | 8495.737 | 330.2326 | 645.2947 | 1138.502 | 20.46502
84.639999 | 10765.7041 | 10295.72 | 8493.492 | 469.9885 | 643.9766 | 1137.803 | 20.44362
84.650002 | 10703.5879 | 10291.42 | 8491.246 | 412.1667 | 642.6624 | 1137.09 | 20.42211
84.660004 | 10662.0508 | 10287.12 | 8489 | 374.934 | 641.3529 | 1136.363 | 20.40049
84.669998 | 11031.6357 | 10282.8 | 8486.756 | 748.8317 | 640.0482 | 1135.621 | 20.37878
84.68 | 10963.6367 | 10278.48 | 8484.508 | 685.1587 | 638.7474 | 1134.865 | 20.35695
84.690002 | 10778.0869 | 10274.14 | 8482.261 | 503.9463 | 637.4503 | 1134.095 | 20.33501
84.699997 | 10954.1855 | 10269.8 | 8480.014 | 684.3904 | 636.1584 | 1133.31 | 20.31297
84.709999 | 10995.4639 | 10265.44 | 8477.765 | 730.0284 | 634.8702 | 1132.51 | 20.29081
84.720001 | 11094.4229 | 10261.07 | 8475.515 | 833.3576 | 633.5863 | 1131.695 | 20.26854
84.730003 | 11177.4775 | 10256.68 | 8473.265 | 920.7943 | 632.3061 | 1130.866 | 20.24615
84.739998 | 11005.9248 | 10252.29 | 8471.016 | 753.6323 | 631.0309 | 1130.022 | 20.22366
84.75 | 11006.2021 | 10247.89 | 8468.765 | 758.3136 | 629.7594 | 1129.163 | 20.20104
84.760002 | 11251.1592 | 10243.47 | 8466.514 | 1007.687 | 628.4917 | 1128.289 | 20.17831
84.769997 | 11201.4062 | 10239.05 | 8464.263 | 962.3579 | 627.2289 | 1127.401 | 20.15547
84.779999 | 10923.9688 | 10234.61 | 8462.011 | 689.3594 | 625.9698 | 1126.496 | 20.13249
84.790001 | 11063.0898 | 10230.16 | 8459.758 | 832.9302 | 624.7147 | 1125.577 | 20.10941
84.800003 | 11446.9619 | 10225.7 | 8457.505 | 1221.264 | 623.4633 | 1124.643 | 20.0862
84.809998 | 11520.9609 | 10221.23 | 8455.253 | 1299.734 | 622.2168 | 1123.694 | 20.06288
84.82 | 11282.9092 | 10216.74 | 8452.999 | 1066.167 | 620.9738 | 1122.729 | 20.03943
84.830002 | 11315.9268 | 10212.24 | 8450.745 | 1103.682 | 619.7345 | 1121.75 | 20.01586
84.839996 | 11440.585 | 10207.74 | 8448.492 | 1232.845 | 618.5 | 1120.755 | 19.99218
84.849998 | 11325.1016 | 10203.22 | 8446.237 | 1121.882 | 617.269 | 1119.745 | 19.96837
84.860001 | 11100.5547 | 10198.69 | 8443.982 | 901.8669 | 616.0419 | 1118.719 | 19.94443
84.870003 | 11240.8584 | 10194.14 | 8441.727 | 1046.714 | 614.8185 | 1117.678 | 19.92037
84.879997 | 11358.1377 | 10189.59 | 8439.473 | 1168.546 | 613.5997 | 1116.623 | 19.8962
84.889999 | 11356.373 | 10185.03 | 8437.217 | 1171.348 | 612.3844 | 1115.551 | 19.87189
84.900002 | 11404.6953 | 10180.45 | 8434.961 | 1224.249 | 611.1726 | 1114.464 | 19.84746
84.910004 | 11600.7764 | 10175.86 | 8432.705 | 1424.921 | 609.9651 | 1113.362 | 19.8229
84.919998 | 11313.668 | 10171.26 | 8430.451 | 1142.412 | 608.7618 | 1112.245 | 19.79823
84.93 | 11096.9336 | 10166.64 | 8428.195 | 930.2909 | 607.562 | 1111.113 | 19.77343
84.940002 | 11547.9346 | 10162.02 | 8425.938 | 1385.918 | 606.3656 | 1109.964 | 19.7485
84.949997 | 11684.4277 | 10157.38 | 8423.683 | 1527.045 | 605.1738 | 1108.802 | 19.72346
84.959999 | 11429.8037 | 10152.73 | 8421.427 | 1277.07 | 603.9853 | 1107.623 | 19.69829
84.970001 | 11466.4824 | 10148.07 | 8419.17 | 1318.409 | 602.8006 | 1106.429 | 19.67299
84.980003 | 11419.542 | 10143.4 | 8416.914 | 1276.142 | 601.6193 | 1105.22 | 19.64756
84.989998 | 11202.7891 | 10138.72 | 8414.659 | 1064.07 | 600.4425 | 1103.996 | 19.62202
85 | 11385.8232 | 10134.02 | 8412.402 | 1251.799 | 599.269 | 1102.757 | 19.59635
85.010002 | 11452.4688 | 10129.32 | 8410.146 | 1323.152 | 598.0989 | 1101.502 | 19.57056
85.019997 | 11424.748 | 10124.6 | 8407.891 | 1300.146 | 596.9332 | 1100.233 | 19.54465
85.029999 | 11525.3613 | 10119.87 | 8405.635 | 1405.49 | 595.7708 | 1098.948 | 19.51861
85.040001 | 11273.6006 | 10115.13 | 8403.378 | 1158.47 | 594.612 | 1097.648 | 19.49245
85.050003 | 11367.2715 | 10110.38 | 8401.122 | 1256.894 | 593.4565 | 1096.333 | 19.46617
85.059998 | 11476.7539 | 10105.62 | 8398.868 | 1371.137 | 592.3054 | 1095.004 | 19.43977
85.07 | 11324.7109 | 10100.84 | 8396.612 | 1223.869 | 591.1575 | 1093.659 | 19.41325
85.080002 | 11128.5752 | 10096.06 | 8394.357 | 1032.52 | 590.0129 | 1092.299 | 19.3866
85.089996 | 11204.9414 | 10091.26 | 8392.103 | 1113.68 | 588.8725 | 1090.926 | 19.35986
85.099998 | 11389.9453 | 10086.45 | 8389.848 | 1303.492 | 587.7354 | 1089.537 | 19.33297
85.110001 | 11301.2969 | 10081.63 | 8387.593 | 1219.663 | 586.6018 | 1088.132 | 19.30597
85.120003 | 11151.542 | 10076.8 | 8385.339 | 1074.739 | 585.4713 | 1086.714 | 19.27885
85.129997 | 11002.3545 | 10071.97 | 8383.087 | 930.3887 | 584.3451 | 1085.282 | 19.25163
85.139999 | 11310.7646 | 10067.11 | 8380.833 | 1243.651 | 583.2221 | 1083.835 | 19.22428
85.150002 | 11463.3564 | 10062.25 | 8378.579 | 1401.105 | 582.1022 | 1082.373 | 19.19681
85.160004 | 11276.6543 | 10057.38 | 8376.326 | 1219.276 | 580.9861 | 1080.897 | 19.16923
85.169998 | 11197.1494 | 10052.5 | 8374.075 | 1144.651 | 579.8738 | 1079.408 | 19.14156
85.18 | 11017.248 | 10047.6 | 8371.823 | 969.6431 | 578.7646 | 1077.903 | 19.11376
85.190002 | 11077.1777 | 10042.7 | 8369.571 | 1034.477 | 577.6585 | 1076.385 | 19.08584
85.199997 | 11322.3516 | 10037.79 | 8367.322 | 1284.562 | 576.5565 | 1074.854 | 19.05783
85.209999 | 11247.0859 | 10032.87 | 8365.071 | 1214.221 | 575.4576 | 1073.307 | 19.0297
85.220001 | 11194.4766 | 10027.93 | 8362.821 | 1166.545 | 574.362 | 1071.747 | 19.00146
85.230003 | 11342.5957 | 10022.99 | 8360.571 | 1319.609 | 573.2695 | 1070.173 | 18.97312
85.239998 | 11189.9053 | 10018.04 | 8358.324 | 1171.869 | 572.181 | 1068.587 | 18.94468
85.25 | 10832.5537 | 10013.07 | 8356.075 | 819.4805 | 571.0955 | 1066.987 | 18.91613
85.260002 | 10668.5479 | 10008.1 | 8353.827 | 660.448 | 570.0131 | 1065.372 | 18.88747
85.269997 | 10816.3838 | 10003.12 | 8351.581 | 813.2626 | 568.9346 | 1063.746 | 18.85873
85.279999 | 10889.9424 | 9998.129 | 8349.335 | 891.8131 | 567.8591 | 1062.106 | 18.82987
85.290001 | 10878.6094 | 9993.129 | 8347.089 | 885.4809 | 566.7868 | 1060.452 | 18.80091
85.300003 | 10792.9385 | 9988.119 | 8344.844 | 804.8199 | 565.7175 | 1058.785 | 18.77186
85.309998 | 10460.083 | 9983.103 | 8342.601 | 476.9798 | 564.6521 | 1057.107 | 18.74273
85.32 | 10326.6201 | 9978.076 | 8340.357 | 348.5443 | 563.5897 | 1055.416 | 18.71349
85.330002 | 10379.6094 | 9973.039 | 8338.114 | 406.5702 | 562.5301 | 1053.711 | 18.68415
85.339996 | 10498.5283 | 9967.999 | 8335.874 | 530.5296 | 561.4744 | 1051.996 | 18.65474
85.349998 | 10375.1943 | 9962.946 | 8333.633 | 412.2486 | 560.4217 | 1050.266 | 18.62522
85.360001 | 10361.1328 | 9957.884 | 8331.392 | 403.249 | 559.3721 | 1048.524 | 18.59562
85.370003 | 10349.0107 | 9952.814 | 8329.153 | 396.1962 | 558.3253 | 1046.771 | 18.56593
85.379997 | 10187.335 | 9947.741 | 8326.916 | 239.5938 | 557.2824 | 1045.007 | 18.53617
85.389999 | 10195.9785 | 9942.656 | 8324.678 | 253.3225 | 556.2423 | 1043.229 | 18.5063
85.400002 | 10265.5039 | 9937.563 | 8322.441 | 327.9413 | 555.205 | 1041.44 | 18.47636
85.410004 | 10392.7305 | 9932.463 | 8320.205 | 460.2678 | 554.1712 | 1039.64 | 18.44634
85.419998 | 10410.7148 | 9927.359 | 8317.972 | 483.3559 | 553.1408 | 1037.829 | 18.41626
85.43 | 10138.0225 | 9922.244 | 8315.739 | 215.7783 | 552.1131 | 1036.006 | 18.38609
85.440002 | 10077.6162 | 9917.122 | 8313.506 | 160.4942 | 551.0883 | 1034.172 | 18.35583
85.449997 | 10289.6455 | 9911.997 | 8311.276 | 377.6484 | 550.0672 | 1032.328 | 18.32553
85.459999 | 10511.6807 | 9906.861 | 8309.046 | 604.8193 | 549.0488 | 1030.472 | 18.29513
85.470001 | 10639.5762 | 9901.719 | 8306.816 | 737.857 | 548.0335 | 1028.605 | 18.26467
85.480003 | 10392.7031 | 9896.571 | 8304.588 | 496.1323 | 547.0209 | 1026.728 | 18.23413
85.489998 | 9886.5967 | 9891.42 | 8302.363 | -4.823028 | 546.012 | 1024.842 | 18.20355
85.5 | 9938.2773 | 9886.259 | 8300.137 | 52.01826 | 545.0057 | 1022.944 | 18.17289
85.510002 | 10266.4766 | 9881.092 | 8297.912 | 385.3848 | 544.0021 | 1021.035 | 18.14217
85.519997 | 10355.3818 | 9875.923 | 8295.69 | 479.4586 | 543.0022 | 1019.119 | 18.1114
85.529999 | 10320.9688 | 9870.745 | 8293.468 | 450.2239 | 542.005 | 1017.191 | 18.08055
85.540001 | 10137.1621 | 9865.561 | 8291.248 | 271.6008 | 541.0107 | 1015.253 | 18.04965
85.550003 | 10062.3252 | 9860.372 | 8289.028 | 201.9527 | 540.019 | 1013.306 | 18.0187
85.559998 | 10227.7881 | 9855.182 | 8286.812 | 372.6058 | 539.0309 | 1011.352 | 17.98771
85.57 | 10014.0039 | 9849.984 | 8284.595 | 164.0203 | 538.0454 | 1009.386 | 17.95665
85.580002 | 9882.2354 | 9844.779 | 8282.38 | 37.45593 | 537.0625 | 1007.411 | 17.92555
85.589996 | 10105.6133 | 9839.576 | 8280.168 | 266.0376 | 536.0832 | 1005.43 | 17.89441
85.599998 | 10213.668 | 9834.363 | 8277.956 | 379.3048 | 535.1065 | 1003.438 | 17.86321
85.610001 | 10120.2607 | 9829.146 | 8275.745 | 291.1151 | 534.1326 | 1001.436 | 17.83197
85.620003 | 10160.7852 | 9823.925 | 8273.535 | 336.8604 | 533.1613 | 999.4274 | 17.80069
85.629997 | 10207.5186 | 9818.704 | 8271.329 | 388.8142 | 532.1935 | 997.4122 | 17.76938
85.639999 | 9990.0615 | 9813.476 | 8269.123 | 176.5858 | 531.2282 | 995.3863 | 17.73802
85.650002 | 10077.2939 | 9808.243 | 8266.918 | 269.0508 | 530.2654 | 993.3526 | 17.70663
85.660004 | 10230.3154 | 9803.008 | 8264.715 | 427.3073 | 529.3058 | 991.3116 | 17.6752
85.669998 | 10122.7881 | 9797.774 | 8262.516 | 325.0144 | 528.3493 | 989.2647 | 17.64376
85.68 | 10162.751 | 9792.532 | 8260.316 | 370.2187 | 527.3952 | 987.2085 | 17.61227
85.690002 | 10163.7803 | 9787.287 | 8258.118 | 376.4928 | 526.4437 | 985.1446 | 17.58076
85.699997 | 10068.9873 | 9782.045 | 8255.924 | 286.9427 | 525.4956 | 983.076 | 17.54923
85.709999 | 9800.6357 | 9776.795 | 8253.729 | 23.84084 | 524.5499 | 980.998 | 17.51767
85.720001 | 9831.8574 | 9771.543 | 8251.537 | 60.31443 | 523.607 | 978.9133 | 17.48608
85.730003 | 10128.4619 | 9766.289 | 8249.346 | 362.1726 | 522.6665 | 976.8224 | 17.45448
85.739998 | 10058.9121 | 9761.037 | 8247.158 | 297.8748 | 521.7294 | 974.7267 | 17.42288
85.75 | 9983.1182 | 9755.78 | 8244.971 | 227.3383 | 520.7947 | 972.6227 | 17.39124
85.760002 | 10269.292 | 9750.52 | 8242.786 | 518.7717 | 519.8624 | 970.5123 | 17.35959
85.769997 | 10226.2939 | 9745.264 | 8240.604 | 481.0301 | 518.9334 | 968.3982 | 17.32794
85.779999 | 10052.8262 | 9740.002 | 8238.423 | 312.8243 | 518.0069 | 966.2759 | 17.29627
85.790001 | 10250.4971 | 9734.739 | 8236.244 | 515.758 | 517.083 | 964.148 | 17.26459
85.800003 | 10242.6406 | 9729.476 | 8234.066 | 513.165 | 516.1615 | 962.015 | 17.23291
85.809998 | 10098.6113 | 9724.215 | 8231.892 | 374.3961 | 515.2432 | 959.8784 | 17.20124
85.82 | 10146.501 | 9718.95 | 8229.719 | 427.5505 | 514.3272 | 957.7345 | 17.16955
85.830002 | 10326.2793 | 9713.685 | 8227.548 | 612.5945 | 513.4137 | 955.5853 | 17.13786
85.839996 | 10424.3174 | 9708.424 | 8225.381 | 715.8934 | 512.5033 | 953.4338 | 17.10619
85.849998 | 10258.958 | 9703.159 | 8223.214 | 555.7989 | 511.5953 | 951.2754 | 17.07451
85.860001 | 9913.3125 | 9697.893 | 8221.049 | 215.4195 | 510.6899 | 949.1114 | 17.04283
85.870003 | 9890.9033 | 9692.628 | 8218.886 | 198.2748 | 509.7868 | 946.9442 | 17.01116
85.879997 | 10011.5 | 9687.369 | 8216.728 | 324.1311 | 508.8868 | 944.7747 | 16.97952
85.889999 | 9919.0361 | 9682.105 | 8214.57 | 236.9308 | 507.9892 | 942.5984 | 16.94787
85.900002 | 9764.5762 | 9676.842 | 8212.414 | 87.73408 | 507.0938 | 940.4181 | 16.91624
85.910004 | 9718.6309 | 9671.581 | 8210.261 | 47.04974 | 506.2013 | 938.2347 | 16.88462
85.919998 | 9952.792 | 9666.325 | 8208.111 | 286.4667 | 505.3116 | 936.0494 | 16.85304
85.93 | 10223.1338 | 9661.067 | 8205.963 | 562.0672 | 504.4241 | 933.8585 | 16.82146
85.940002 | 9958.9092 | 9655.809 | 8203.816 | 303.1002 | 503.5389 | 931.6639 | 16.7899
85.949997 | 9590.4043 | 9650.558 | 8201.674 | -60.15362 | 502.6568 | 929.4687 | 16.75837
85.959999 | 9901.6602 | 9645.304 | 8199.533 | 256.356 | 501.777 | 927.2677 | 16.72686
85.970001 | 9991.9336 | 9640.053 | 8197.394 | 351.8809 | 500.8996 | 925.0639 | 16.69537
85.980003 | 9926.0684 | 9634.804 | 8195.258 | 291.2644 | 500.0244 | 922.8581 | 16.66392
85.989998 | 10064.0566 | 9629.561 | 8193.125 | 434.4953 | 499.1523 | 920.6513 | 16.6325
86 | 10056.4766 | 9624.318 | 8190.994 | 432.1591 | 498.2824 | 918.44 | 16.60111
86.010002 | 9876.7402 | 9619.076 | 8188.866 | 257.6643 | 497.4146 | 916.226 | 16.56974
86.019997 | 9911.6064 | 9613.842 | 8186.741 | 297.7647 | 496.5498 | 914.0124 | 16.53843
86.029999 | 10103.0342 | 9608.606 | 8184.618 | 494.4278 | 495.6872 | 911.7942 | 16.50714
86.040001 | 10074.6445 | 9603.374 | 8182.497 | 471.2701 | 494.827 | 909.5742 | 16.47588
86.050003 | 9972.0059 | 9598.146 | 8180.38 | 373.8598 | 493.9691 | 907.3529 | 16.44467
86.059998 | 10009.2236 | 9592.925 | 8178.266 | 416.2982 | 493.114 | 905.1319 | 16.41352
86.07 | 9958.9844 | 9587.704 | 8176.154 | 371.2799 | 492.2611 | 902.9072 | 16.38239
86.080002 | 9871.7139 | 9582.487 | 8174.044 | 289.2271 | 491.4103 | 900.6808 | 16.3513
86.089996 | 9762.9629 | 9577.278 | 8171.94 | 185.6846 | 490.5625 | 898.4561 | 16.32029
86.099998 | 9600.4033 | 9572.07 | 8169.836 | 28.33361 | 489.7167 | 896.2278 | 16.2893
86.110001 | 9754.8916 | 9566.864 | 8167.735 | 188.0273 | 488.8733 | 893.9977 | 16.25836
86.120003 | 9884.3594 | 9561.665 | 8165.637 | 322.6948 | 488.032 | 891.768 | 16.22747
86.129997 | 9828.3164 | 9556.474 | 8163.544 | 271.8424 | 487.1936 | 889.5397 | 16.19665
86.139999 | 9736.5986 | 9551.283 | 8161.452 | 185.3151 | 486.3572 | 887.3081 | 16.16587
86.150002 | 9564.4033 | 9546.097 | 8159.363 | 18.30581 | 485.523 | 885.0761 | 16.13515
86.160004 | 9541.6631 | 9540.918 | 8157.278 | 0.7452977 | 484.6913 | 882.8445 | 16.10448
86.169998 | 9657.749 | 9535.747 | 8155.197 | 122.0017 | 483.8621 | 880.6145 | 16.07389
86.18 | 9677.252 | 9530.578 | 8153.117 | 146.674 | 483.0351 | 878.3823 | 16.04335
86.190002 | 9423.6494 | 9525.414 | 8151.041 | -101.7643 | 482.2101 | 876.1498 | 16.01286
86.199997 | 9531.1025 | 9520.26 | 8148.969 | 10.84263 | 481.3878 | 873.9203 | 15.98245
86.209999 | 9862.0801 | 9515.108 | 8146.9 | 346.9726 | 480.5676 | 871.6883 | 15.95209
86.220001 | 9593.1094 | 9509.961 | 8144.833 | 83.1481 | 479.7497 | 869.4569 | 15.92179
86.230003 | 9450.1025 | 9504.822 | 8142.77 | -54.71909 | 478.9337 | 867.2266 | 15.89157
86.239998 | 9774.2744 | 9499.692 | 8140.711 | 274.5824 | 478.1205 | 864.9989 | 15.86143
86.25 | 9772.9473 | 9494.565 | 8138.655 | 278.3823 | 477.3094 | 862.7697 | 15.83134
86.260002 | 9466.2393 | 9489.444 | 8136.601 | -23.20473 | 476.5002 | 860.5412 | 15.80132
86.269997 | 9435.0469 | 9484.334 | 8134.553 | -49.28744 | 475.6937 | 858.3162 | 15.77139
86.279999 | 9467.5352 | 9479.227 | 8132.507 | -11.69207 | 474.8892 | 856.0898 | 15.74152
86.290001 | 9478.5234 | 9474.127 | 8130.464 | 4.396125 | 474.0869 | 853.8648 | 15.71172
86.300003 | 9590.7461 | 9469.035 | 8128.425 | 121.7113 | 473.2866 | 851.6416 | 15.682
86.309998 | 9699.0537 | 9463.953 | 8126.39 | 235.1004 | 472.4889 | 849.4218 | 15.65237
86.32 | 9652.9268 | 9458.875 | 8124.358 | 194.0515 | 471.6932 | 847.2013 | 15.62281
86.330002 | 9584.3086 | 9453.804 | 8122.329 | 130.5042 | 470.8995 | 844.9821 | 15.59332
86.339996 | 9789.5625 | 9448.746 | 8120.306 | 340.8164 | 470.1085 | 842.7676 | 15.56393
86.349998 | 9808.5137 | 9443.691 | 8118.285 | 364.8224 | 469.3192 | 840.5526 | 15.53461
86.360001 | 9736.6621 | 9438.643 | 8116.267 | 298.019 | 468.5321 | 838.3384 | 15.50536
86.370003 | 9800.4717 | 9433.604 | 8114.253 | 366.8674 | 467.7469 | 836.1277 | 15.4762
86.379997 | 9720.3232 | 9428.578 | 8112.245 | 291.7454 | 466.9644 | 833.9211 | 15.44714
86.389999 | 9285.3877 | 9423.555 | 8110.239 | -138.1674 | 466.1838 | 831.7142 | 15.41815
86.400002 | 9472.2666 | 9418.54 | 8108.236 | 53.72636 | 465.405 | 829.5095 | 15.38925
86.410004 | 9753.6133 | 9413.535 | 8106.238 | 340.0782 | 464.6287 | 827.308 | 15.36044
86.419998 | 9542.8965 | 9408.542 | 8104.245 | 134.3542 | 463.8546 | 825.1109 | 15.33173
86.43 | 9337.9971 | 9403.554 | 8102.255 | -65.55699 | 463.0824 | 822.9141 | 15.30309
86.440002 | 9221.9434 | 9398.574 | 8100.268 | -176.631 | 462.312 | 820.7198 | 15.27454
86.449997 | 9509.249 | 9393.608 | 8098.287 | 115.6409 | 461.5442 | 818.531 | 15.2461
86.459999 | 9824.5381 | 9388.647 | 8096.308 | 435.8914 | 460.7783 | 816.3423 | 15.21774
86.470001 | 9703.2139 | 9383.694 | 8094.334 | 319.5194 | 460.0144 | 814.1568 | 15.18947
86.480003 | 9585.9014 | 9378.752 | 8092.364 | 207.1494 | 459.2523 | 811.9749 | 15.16129
86.489998 | 9681.499 | 9373.823 | 8090.399 | 307.6762 | 458.4928 | 809.798 | 15.13322
86.5 | 9628.7129 | 9368.899 | 8088.437 | 259.8138 | 457.7351 | 807.622 | 15.10524
86.510002 | 9484.7959 | 9363.985 | 8086.479 | 120.8112 | 456.9791 | 805.4491 | 15.07735
86.519997 | 9472.6875 | 9359.084 | 8084.527 | 113.6031 | 456.2257 | 803.2822 | 15.04957
86.529999 | 9525.8164 | 9354.19 | 8082.578 | 171.6265 | 455.474 | 801.1162 | 15.02187
86.540001 | 9380.0225 | 9349.305 | 8080.633 | 30.71712 | 454.7244 | 798.9537 | 14.99427
86.550003 | 9346.8691 | 9344.431 | 8078.693 | 2.437831 | 453.9765 | 796.7955 | 14.96677
86.559998 | 9515.4717 | 9339.571 | 8076.758 | 175.9007 | 453.2311 | 794.6427 | 14.93938
86.57 | 9540.0977 | 9334.717 | 8074.826 | 205.3805 | 452.4875 | 792.4915 | 14.91209
86.580002 | 9582.4678 | 9329.873 | 8072.899 | 252.5945 | 451.7456 | 790.3439 | 14.88488
86.589996 | 9527.9521 | 9325.045 | 8070.978 | 202.9075 | 451.0063 | 788.2028 | 14.8578
86.599998 | 9329.5293 | 9320.222 | 8069.06 | 9.306953 | 450.2684 | 786.0635 | 14.8308
86.610001 | 9332.7432 | 9315.41 | 8067.146 | 17.33361 | 449.5326 | 783.9272 | 14.80391
86.620003 | 9360.4512 | 9310.609 | 8065.237 | 49.84234 | 448.7987 | 781.7962 | 14.77712
86.629997 | 9460.2471 | 9305.823 | 8063.334 | 154.4243 | 448.067 | 779.6713 | 14.75045
86.639999 | 9617.7607 | 9301.043 | 8061.434 | 316.7172 | 447.3371 | 777.548 | 14.72386
86.650002 | 9602.5439 | 9296.275 | 8059.539 | 306.2692 | 446.6089 | 775.429 | 14.69738
86.660004 | 9553.6318 | 9291.518 | 8057.649 | 262.1138 | 445.8829 | 773.3149 | 14.67101
86.669998 | 9446.1201 | 9286.776 | 8055.765 | 159.3439 | 445.159 | 771.2071 | 14.64475
86.68 | 9314.9229 | 9282.042 | 8053.885 | 32.88123 | 444.4368 | 769.1015 | 14.61859
86.690002 | 9279.3389 | 9277.318 | 8052.009 | 2.020916 | 443.7162 | 767.0001 | 14.59254
86.699997 | 9426.457 | 9272.61 | 8050.14 | 153.8468 | 442.998 | 764.9059 | 14.5666
86.709999 | 9645.0352 | 9267.91 | 8048.274 | 377.1255 | 442.2815 | 762.8137 | 14.54076
86.720001 | 9608.0059 | 9263.221 | 8046.413 | 344.7849 | 441.5669 | 760.7263 | 14.51502
86.730003 | 9417.708 | 9258.544 | 8044.557 | 159.1636 | 440.8539 | 758.6441 | 14.48939
86.739998 | 9406.6045 | 9253.883 | 8042.707 | 152.7214 | 440.1433 | 756.5685 | 14.46388
86.75 | 9345.5059 | 9249.23 | 8040.862 | 96.27602 | 439.4343 | 754.4955 | 14.43848
86.760002 | 9285.2354 | 9244.588 | 8039.021 | 40.64713 | 438.7269 | 752.4272 | 14.41317
86.769997 | 9411.1514 | 9239.963 | 8037.187 | 171.1887 | 438.0218 | 750.3661 | 14.38799
86.779999 | 9409.8721 | 9235.345 | 8035.357 | 174.5266 | 437.3183 | 748.3077 | 14.3629
86.790001 | 9268.2393 | 9230.74 | 8033.531 | 37.49886 | 436.6167 | 746.2544 | 14.33792
86.800003 | 9389.9609 | 9226.148 | 8031.712 | 163.813 | 435.9167 | 744.2065 | 14.31306
86.809998 | 9523.5137 | 9221.571 | 8029.898 | 301.9424 | 435.2189 | 742.1655 | 14.28831
86.82 | 9397.0664 | 9217.003 | 8028.089 | 180.0631 | 434.5228 | 740.1275 | 14.26367
86.830002 | 9325.2891 | 9212.447 | 8026.286 | 112.8416 | 433.8282 | 738.0945 | 14.23913
86.839996 | 9307.4766 | 9207.909 | 8024.489 | 99.56801 | 433.1361 | 736.0692 | 14.21471
86.849998 | 9459.9375 | 9203.378 | 8022.696 | 256.5591 | 432.4452 | 734.0471 | 14.1904
86.860001 | 9538.8906 | 9198.86 | 8020.908 | 340.0308 | 431.7563 | 732.0292 | 14.16619
86.870003 | 9613.2588 | 9194.355 | 8019.126 | 418.9037 | 431.0689 | 730.0178 | 14.1421
86.879997 | 9784.1426 | 9189.867 | 8017.351 | 594.2757 | 430.3837 | 728.0136 | 14.11812
86.889999 | 9606.2559 | 9185.387 | 8015.581 | 420.8684 | 429.7001 | 726.0124 | 14.09424
86.900002 | 9395.1787 | 9180.921 | 8013.815 | 214.2581 | 429.0181 | 724.0166 | 14.07048
86.910004 | 9482.3896 | 9176.468 | 8012.056 | 305.9219 | 428.338 | 722.0268 | 14.04683
86.919998 | 9488.874 | 9172.031 | 8010.304 | 316.8427 | 427.6599 | 720.0443 | 14.0233
86.93 | 9421.458 | 9167.604 | 8008.556 | 253.8538 | 426.9833 | 718.0651 | 13.99987
86.940002 | 9343.0049 | 9163.19 | 8006.814 | 179.815 | 426.3083 | 716.0911 | 13.97654
86.949997 | 9057.0537 | 9158.793 | 8005.079 | -101.7391 | 425.6354 | 714.1252 | 13.95334
86.959999 | 9020.7148 | 9154.405 | 8003.349 | -133.6904 | 424.964 | 712.1625 | 13.93024
86.970001 | 9351.1016 | 9150.031 | 8001.624 | 201.0704 | 424.2944 | 710.2055 | 13.90725
86.980003 | 9400.5986 | 9145.671 | 7999.906 | 254.9278 | 423.6263 | 708.2546 | 13.88438
86.989998 | 9334.917 | 9141.327 | 7998.194 | 193.5898 | 422.9603 | 706.311 | 13.86161
87 | 9502.8906 | 9136.994 | 7996.488 | 365.8969 | 422.2958 | 704.3711 | 13.83896
87.010002 | 9586.9541 | 9132.673 | 7994.787 | 454.2808 | 421.6327 | 702.4367 | 13.81641
87.019997 | 9468.3672 | 9128.371 | 7993.094 | 339.9967 | 420.9718 | 700.5104 | 13.79398
87.029999 | 9315.1934 | 9124.078 | 7991.406 | 191.1156 | 420.3124 | 698.5875 | 13.77165
87.040001 | 9527.3408 | 9119.799 | 7989.724 | 407.5419 | 419.6547 | 696.6705 | 13.74943
87.050003 | 9480.3066 | 9115.534 | 7988.049 | 364.7726 | 418.9984 | 694.7597 | 13.72732
87.059998 | 9247.125 | 9111.286 | 7986.38 | 135.8387 | 418.3442 | 692.8564 | 13.70533
87.07 | 9359.6963 | 9107.049 | 7984.717 | 252.6471 | 417.6915 | 690.9569 | 13.68345
87.080002 | 9297.3281 | 9102.825 | 7983.061 | 194.5027 | 417.0402 | 689.063 | 13.66166
87.089996 | 9174.8135 | 9098.62 | 7981.412 | 76.19338 | 416.3911 | 687.1775 | 13.64
87.099998 | 9294.4111 | 9094.425 | 7979.768 | 199.986 | 415.7432 | 685.2958 | 13.61844
87.110001 | 9263.4443 | 9090.243 | 7978.13 | 173.2011 | 415.097 | 683.4191 | 13.59698
87.120003 | 9133.6836 | 9086.077 | 7976.499 | 47.60706 | 414.4523 | 681.5494 | 13.57564
87.129997 | 9218.0361 | 9081.928 | 7974.876 | 136.1086 | 413.8097 | 679.6873 | 13.55441
87.139999 | 9300.334 | 9077.789 | 7973.258 | 222.545 | 413.1684 | 677.8289 | 13.53328
87.150002 | 9325.1631 | 9073.664 | 7971.647 | 251.4987 | 412.5286 | 675.9765 | 13.51225
87.160004 | 9354.5654 | 9069.555 | 7970.043 | 285.0104 | 411.8906 | 674.1305 | 13.49134
87.169998 | 9311.334 | 9065.463 | 7968.446 | 245.8708 | 411.2544 | 672.2921 | 13.47053
87.18 | 9233.0303 | 9061.382 | 7966.855 | 171.648 | 410.6195 | 670.4577 | 13.44983
87.190002 | 9352.3613 | 9057.316 | 7965.271 | 295.0457 | 409.9862 | 668.6291 | 13.42923
87.199997 | 9402.8018 | 9053.267 | 7963.695 | 349.5348 | 409.3547 | 666.8086 | 13.40875
87.209999 | 9363.1289 | 9049.23 | 7962.125 | 313.8993 | 408.7247 | 664.992 | 13.38837
87.220001 | 9387.2959 | 9045.207 | 7960.561 | 342.0891 | 408.0962 | 663.1815 | 13.36808
87.230003 | 9489.2803 | 9041.199 | 7959.005 | 448.0813 | 407.4691 | 661.3774 | 13.34791
87.239998 | 9422.3135 | 9037.209 | 7957.456 | 385.1046 | 406.844 | 659.5809 | 13.32784
87.25 | 9173.8838 | 9033.23 | 7955.914 | 140.6534 | 406.2203 | 657.7885 | 13.30788
87.260002 | 9100 | 9029.266 | 7954.378 | 70.73377 | 405.5979 | 656.0019 | 13.28801
87.269997 | 9209.8438 | 9025.32 | 7952.851 | 184.5233 | 404.9774 | 654.2235 | 13.26826
87.279999 | 9206.874 | 9021.386 | 7951.33 | 185.4877 | 404.3583 | 652.449 | 13.2486
87.290001 | 8948.0498 | 9017.467 | 7949.817 | -69.41724 | 403.7408 | 650.6807 | 13.22904
87.300003 | 8968.7549 | 9013.563 | 7948.31 | -44.80804 | 403.1245 | 648.9188 | 13.20959
87.309998 | 9230.3223 | 9009.677 | 7946.812 | 220.6455 | 402.5102 | 647.1645 | 13.19024
87.32 | 9244.916 | 9005.803 | 7945.32 | 239.1134 | 401.8973 | 645.4143 | 13.17099
87.330002 | 9116.1104 | 9001.943 | 7943.836 | 114.1673 | 401.2856 | 643.67 | 13.15184
87.339996 | 9273.0068 | 8998.103 | 7942.36 | 274.9043 | 400.676 | 641.934 | 13.1328
87.349998 | 9618.1084 | 8994.274 | 7940.89 | 623.8346 | 400.0675 | 640.2022 | 13.11384
87.360001 | 9640.5342 | 8990.459 | 7939.428 | 650.075 | 399.4606 | 638.4756 | 13.09499
87.370003 | 9424.0762 | 8986.661 | 7937.974 | 437.4153 | 398.855 | 636.756 | 13.07624
87.379997 | 9467.9082 | 8982.881 | 7936.528 | 485.0273 | 398.2512 | 635.0441 | 13.05759
87.389999 | 9612.5342 | 8979.113 | 7935.089 | 633.4214 | 397.6488 | 633.3361 | 13.03903
87.400002 | 9637.6631 | 8975.36 | 7933.657 | 662.3035 | 397.0477 | 631.6341 | 13.02057
87.410004 | 9553.4004 | 8971.623 | 7932.234 | 581.7778 | 396.4482 | 629.9386 | 13.00221
87.419998 | 9496.1494 | 8967.904 | 7930.819 | 528.2456 | 395.8504 | 628.2507 | 12.98394
87.43 | 9533.2803 | 8964.197 | 7929.411 | 569.083 | 395.2539 | 626.5669 | 12.96577
87.440002 | 9562.7227 | 8960.506 | 7928.011 | 602.2168 | 394.6586 | 624.889 | 12.94769
87.449997 | 9600 | 8956.833 | 7926.619 | 643.1667 | 394.0652 | 623.2191 | 12.92972
87.459999 | 9499.499 | 8953.173 | 7925.235 | 546.3259 | 393.4731 | 621.5532 | 12.91183
87.470001 | 9379.0723 | 8949.528 | 7923.859 | 429.5438 | 392.8824 | 619.8934 | 12.89403
87.480003 | 9303.9463 | 8945.9 | 7922.49 | 358.0466 | 392.2929 | 618.24 | 12.87633
87.489998 | 9107.8232 | 8942.289 | 7921.131 | 165.534 | 391.7053 | 616.5939 | 12.85872
87.5 | 9263.4268 | 8938.692 | 7919.779 | 324.7352 | 391.1189 | 614.9521 | 12.84121
87.510002 | 9445.5332 | 8935.109 | 7918.435 | 510.4239 | 390.5338 | 613.3162 | 12.82378
87.519997 | 9208.0586 | 8931.546 | 7917.101 | 276.5127 | 389.9505 | 611.6881 | 12.80645
87.529999 | 9308.7217 | 8927.995 | 7915.774 | 380.7264 | 389.3684 | 610.0641 | 12.7892
87.540001 | 9575.0527 | 8924.46 | 7914.455 | 650.5922 | 388.7877 | 608.4461 | 12.77204
87.550003 | 9449.8682 | 8920.942 | 7913.144 | 528.9265 | 388.2082 | 606.8344 | 12.75497
87.559998 | 9254.1572 | 8917.441 | 7911.843 | 336.7158 | 387.6306 | 605.23 | 12.73799
87.57 | 9341.6494 | 8913.954 | 7910.549 | 427.6952 | 387.0541 | 603.6299 | 12.7211
87.580002 | 9229.3076 | 8910.483 | 7909.264 | 318.825 | 386.4789 | 602.0355 | 12.70429
87.589996 | 8987.5137 | 8907.03 | 7907.988 | 80.48335 | 385.9054 | 600.449 | 12.68757
87.599998 | 9253.7334 | 8903.591 | 7906.72 | 350.1424 | 385.3331 | 598.8668 | 12.67094
87.610001 | 9520.8584 | 8900.167 | 7905.461 | 620.6914 | 384.7622 | 597.2897 | 12.65439
87.620003 | 9433.5195 | 8896.76 | 7904.21 | 536.7597 | 384.1925 | 595.7193 | 12.63792
87.629997 | 9337.5615 | 8893.371 | 7902.969 | 444.19 | 383.6245 | 594.1563 | 12.62154
87.639999 | 9345.7334 | 8889.996 | 7901.736 | 455.7373 | 383.0577 | 592.5971 | 12.60524
87.650002 | 9304.4424 | 8886.637 | 7900.512 | 417.8059 | 382.4921 | 591.0438 | 12.58902
87.660004 | 9386.8281 | 8883.294 | 7899.296 | 503.5342 | 381.9281 | 589.4968 | 12.57288
87.669998 | 9508.4941 | 8879.97 | 7898.091 | 628.5242 | 381.3655 | 587.957 | 12.55683
87.68 | 9309.2148 | 8876.659 | 7896.893 | 432.5555 | 380.8042 | 586.4212 | 12.54086
87.690002 | 9249.376 | 8873.365 | 7895.705 | 376.0113 | 380.244 | 584.8912 | 12.52496
87.699997 | 9441.1475 | 8870.089 | 7894.526 | 571.0582 | 379.6855 | 583.3687 | 12.50915
87.709999 | 9479.4736 | 8866.827 | 7893.356 | 612.6463 | 379.1282 | 581.8501 | 12.49342
87.720001 | 9350.5967 | 8863.582 | 7892.194 | 487.015 | 378.5722 | 580.3373 | 12.47775
87.730003 | 9101.2715 | 8860.353 | 7891.043 | 240.9187 | 378.0174 | 578.8307 | 12.46217
87.739998 | 9036.6572 | 8857.143 | 7889.901 | 179.5147 | 377.4642 | 577.331 | 12.44666
87.75 | 9087.9639 | 8853.946 | 7888.767 | 234.0177 | 376.9122 | 575.8355 | 12.43123
87.760002 | 8855.7842 | 8850.766 | 7887.643 | 5.018239 | 376.3613 | 574.3455 | 12.41587
87.769997 | 8988.6611 | 8847.605 | 7886.529 | 141.0561 | 375.8121 | 572.863 | 12.40059
87.779999 | 9267.082 | 8844.458 | 7885.424 | 422.6241 | 375.264 | 571.3843 | 12.38538
87.790001 | 9299.2178 | 8841.327 | 7884.329 | 457.8904 | 374.7172 | 569.9114 | 12.37024
87.800003 | 9234.876 | 8838.214 | 7883.242 | 396.6624 | 374.1716 | 568.4444 | 12.35518
87.809998 | 9342.9473 | 8835.119 | 7882.167 | 507.8285 | 373.6276 | 566.9843 | 12.34018
87.82 | 9307.6641 | 8832.038 | 7881.1 | 475.626 | 373.0847 | 565.5283 | 12.32526
87.830002 | 9041.2568 | 8828.974 | 7880.043 | 212.2831 | 372.5429 | 564.0778 | 12.3104
87.839996 | 9042.0918 | 8825.929 | 7878.996 | 216.1628 | 372.0028 | 562.6345 | 12.29562
87.849998 | 9111.123 | 8822.898 | 7877.958 | 288.2246 | 371.4637 | 561.1954 | 12.2809
87.860001 | 9118.0352 | 8819.884 | 7876.93 | 298.1515 | 370.9259 | 559.7611 | 12.26625
87.870003 | 9012.5586 | 8816.887 | 7875.913 | 195.672 | 370.3892 | 558.3331 | 12.25167
87.879997 | 9061.708 | 8813.909 | 7874.905 | 247.7994 | 369.8541 | 556.9119 | 12.23716
87.889999 | 9112.5625 | 8810.945 | 7873.907 | 301.6177 | 369.3201 | 555.4945 | 12.22271
87.900002 | 9108.333 | 8807.998 | 7872.919 | 300.3354 | 368.7873 | 554.0826 | 12.20832
87.910004 | 9055.0342 | 8805.068 | 7871.942 | 249.9664 | 368.2558 | 552.6765 | 12.19399
87.919998 | 8913.9414 | 8802.157 | 7870.975 | 111.7843 | 367.7257 | 551.277 | 12.17973
87.93 | 8898.7295 | 8799.261 | 7870.017 | 99.46861 | 367.1967 | 549.8815 | 12.16554
87.940002 | 9032.3184 | 8796.381 | 7869.07 | 235.9371 | 366.6688 | 548.4912 | 12.1514
87.949997 | 9144.8652 | 8793.521 | 7868.134 | 351.3439 | 366.1425 | 547.108 | 12.13733
87.959999 | 9183.6387 | 8790.676 | 7867.207 | 392.9629 | 365.6172 | 545.7284 | 12.12331
87.970001 | 8994.9561 | 8787.848 | 7866.291 | 207.1086 | 365.0932 | 544.3543 | 12.10935
87.980003 | 8931.0859 | 8785.036 | 7865.385 | 146.0496 | 364.5702 | 542.9858 | 12.09546
87.989998 | 9164.3652 | 8782.244 | 7864.49 | 382.1208 | 364.0488 | 541.6238 | 12.08162
88 | 9189.4346 | 8779.467 | 7863.605 | 409.9673 | 363.5284 | 540.2657 | 12.06784
88.010002 | 9112.0693 | 8776.707 | 7862.731 | 335.3622 | 363.0091 | 538.9128 | 12.05411
88.019997 | 9108.8613 | 8773.967 | 7861.868 | 334.8947 | 362.4913 | 537.5666 | 12.04044
88.029999 | 9054.7959 | 8771.241 | 7861.015 | 283.555 | 361.9745 | 536.2241 | 12.02682
88.040001 | 9171.6934 | 8768.532 | 7860.173 | 403.1609 | 361.459 | 534.8869 | 12.01326
88.050003 | 9320.9268 | 8765.841 | 7859.342 | 555.0854 | 360.9445 | 533.5552 | 11.99975
88.059998 | 9251.5312 | 8763.17 | 7858.522 | 488.3615 | 360.4314 | 532.2298 | 11.98629
88.07 | 8996.1582 | 8760.513 | 7857.713 | 235.645 | 359.9195 | 530.9082 | 11.97289
88.080002 | 9035.8906 | 8757.874 | 7856.914 | 278.0168 | 359.4086 | 529.5917 | 11.95953
88.089996 | 9287.3984 | 8755.254 | 7856.127 | 532.1441 | 358.8991 | 528.2818 | 11.94623
88.099998 | 9311.9824 | 8752.65 | 7855.351 | 559.3324 | 358.3907 | 526.9757 | 11.93297
88.110001 | 9248.0459 | 8750.062 | 7854.585 | 497.9835 | 357.8834 | 525.6741 | 11.91977
88.120003 | 8983.7803 | 8747.493 | 7853.831 | 236.2873 | 357.3772 | 524.3783 | 11.90661
88.129997 | 8848.6895 | 8744.943 | 7853.088 | 103.7463 | 356.8724 | 523.0888 | 11.8935
88.139999 | 8936.5 | 8742.408 | 7852.357 | 194.0915 | 356.3687 | 521.8027 | 11.88043
88.150002 | 8869.6064 | 8739.891 | 7851.636 | 129.7153 | 355.8659 | 520.5216 | 11.86741
88.160004 | 8819.1084 | 8737.392 | 7850.927 | 81.71647 | 355.3645 | 519.2458 | 11.85443
88.169998 | 9004.8252 | 8734.912 | 7850.23 | 269.9131 | 354.8644 | 517.9762 | 11.8415
88.18 | 8983.5645 | 8732.448 | 7849.544 | 251.1166 | 354.3652 | 516.7101 | 11.82862
88.190002 | 8865.459 | 8730.001 | 7848.869 | 135.4579 | 353.8671 | 515.4489 | 11.81577
88.199997 | 8904.2891 | 8727.574 | 7848.207 | 176.7149 | 353.3704 | 514.194 | 11.80296
88.209999 | 9029.3457 | 8725.163 | 7847.555 | 304.1829 | 352.8747 | 512.9425 | 11.7902
88.220001 | 9102.0244 | 8722.769 | 7846.916 | 379.255 | 352.3801 | 511.6961 | 11.77748
88.230003 | 8831.4238 | 8720.394 | 7846.288 | 111.03 | 351.8865 | 510.4547 | 11.76479
88.239998 | 8669.1387 | 8718.038 | 7845.672 | -48.89907 | 351.3943 | 509.2192 | 11.75215
88.25 | 8700.7939 | 8715.698 | 7845.068 | -14.90385 | 350.9031 | 507.9873 | 11.73954
88.260002 | 8683.0645 | 8713.375 | 7844.475 | -30.31088 | 350.4129 | 506.7601 | 11.72697
88.269997 | 8812.582 | 8711.073 | 7843.895 | 101.509 | 349.9241 | 505.539 | 11.71443
88.279999 | 8760.3799 | 8708.786 | 7843.327 | 51.59341 | 349.4362 | 504.3213 | 11.70194
88.290001 | 8429.7598 | 8706.518 | 7842.771 | -276.7583 | 348.9495 | 503.1083 | 11.68947
88.300003 | 8428.2246 | 8704.268 | 7842.227 | -276.0431 | 348.4637 | 501.9004 | 11.67704
88.309998 | 8599.4248 | 8702.037 | 7841.695 | -102.6123 | 347.9793 | 500.6982 | 11.66464
88.32 | 8685.0225 | 8699.823 | 7841.175 | -14.80036 | 347.4959 | 499.4995 | 11.65228
88.330002 | 8694.0293 | 8697.627 | 7840.668 | -3.597234 | 347.0136 | 498.3053 | 11.63994
88.339996 | 8568.7607 | 8695.45 | 7840.173 | -126.6895 | 346.5324 | 497.1171 | 11.62764
88.349998 | 8604.6973 | 8693.29 | 7839.69 | -88.59297 | 346.0522 | 495.9324 | 11.61536
88.360001 | 8768.5322 | 8691.148 | 7839.22 | 77.38419 | 345.5731 | 494.7518 | 11.60312
88.370003 | 8837.3447 | 8689.025 | 7838.762 | 148.3202 | 345.095 | 493.5763 | 11.5909
88.379997 | 8745.4404 | 8686.921 | 7838.317 | 58.51945 | 344.6182 | 492.4066 | 11.57872
88.389999 | 8737.8467 | 8684.834 | 7837.885 | 53.01294 | 344.1424 | 491.2399 | 11.56656
88.400002 | 8889.7344 | 8682.765 | 7837.465 | 206.9697 | 343.6675 | 490.0778 | 11.55442
88.410004 | 8901.6299 | 8680.714 | 7837.058 | 220.9154 | 343.1938 | 488.9205 | 11.54231
88.419998 | 8630.2314 | 8678.684 | 7836.664 | -48.45268 | 342.7213 | 487.7686 | 11.53023
88.43 | 8431.332 | 8676.67 | 7836.282 | -245.3384 | 342.2497 | 486.6201 | 11.51817
88.440002 | 8639.2539 | 8674.675 | 7835.914 | -35.42101 | 341.7791 | 485.4758 | 11.50613
88.449997 | 8756.3848 | 8672.7 | 7835.559 | 83.68504 | 341.3098 | 484.3373 | 11.49412
88.459999 | 8827.8125 | 8670.741 | 7835.216 | 157.0711 | 340.8414 | 483.2019 | 11.48213
88.470001 | 8798.9932 | 8668.802 | 7834.886 | 130.1916 | 340.374 | 482.0709 | 11.47015
88.480003 | 8612.6768 | 8666.88 | 7834.57 | -54.20368 | 339.9076 | 480.9446 | 11.4582
88.489998 | 8544.5186 | 8664.979 | 7834.267 | -120.4607 | 339.4424 | 479.8235 | 11.44626
88.5 | 8463.04 | 8663.095 | 7833.977 | -200.0554 | 338.9782 | 478.7056 | 11.43435
88.510002 | 8569.5381 | 8661.23 | 7833.701 | -91.69184 | 338.5149 | 477.592 | 11.42245
88.519997 | 8668.1387 | 8659.385 | 7833.438 | 8.753847 | 338.0528 | 476.4838 | 11.41058
88.529999 | 8609.4482 | 8657.557 | 7833.188 | -48.10871 | 337.5917 | 475.3787 | 11.39872
88.540001 | 8662.9111 | 8655.748 | 7832.951 | 7.163313 | 337.1316 | 474.2779 | 11.38687
88.550003 | 8586.9434 | 8653.958 | 7832.729 | -67.01418 | 336.6724 | 473.1815 | 11.37503
88.559998 | 8507.71 | 8652.188 | 7832.52 | -144.4775 | 336.2144 | 472.0903 | 11.36322
88.57 | 8783.54 | 8650.435 | 7832.324 | 133.105 | 335.7574 | 471.0022 | 11.35142
88.580002 | 8871.3564 | 8648.701 | 7832.142 | 222.6551 | 335.3014 | 469.9181 | 11.33962
88.589996 | 8611.8613 | 8646.988 | 7831.974 | -35.12666 | 334.8464 | 468.8395 | 11.32785
88.599998 | 8517.0488 | 8645.292 | 7831.82 | -128.2436 | 334.3923 | 467.7639 | 11.31608
88.610001 | 8623.793 | 8643.615 | 7831.68 | -19.8223 | 333.9393 | 466.692 | 11.30432
88.620003 | 8527.126 | 8641.958 | 7831.553 | -114.8318 | 333.4872 | 465.6247 | 11.29257
88.629997 | 8399.5898 | 8640.321 | 7831.441 | -240.7308 | 333.0363 | 464.5625 | 11.28084
88.639999 | 8519.21 | 8638.701 | 7831.343 | -119.4911 | 332.5863 | 463.5031 | 11.26911
88.650002 | 8625.835 | 8637.101 | 7831.258 | -11.26565 | 332.1371 | 462.4477 | 11.25739
88.660004 | 8588.5527 | 8635.52 | 7831.188 | -46.96709 | 331.6891 | 461.3966 | 11.24567
88.669998 | 8392.6826 | 8633.959 | 7831.133 | -241.2766 | 331.2422 | 460.3504 | 11.23396
88.68 | 8413.4238 | 8632.417 | 7831.091 | -218.9929 | 330.7961 | 459.307 | 11.22227
88.690002 | 8748.7598 | 8630.893 | 7831.064 | 117.8665 | 330.3509 | 458.2676 | 11.21057
88.699997 | 8795.1572 | 8629.391 | 7831.052 | 165.7666 | 329.9069 | 457.2333 | 11.19887
88.709999 | 8602.6553 | 8627.906 | 7831.053 | -25.2507 | 329.4638 | 456.2017 | 11.18719
88.720001 | 8585.0078 | 8626.441 | 7831.07 | -41.43311 | 329.0216 | 455.1741 | 11.1755
88.730003 | 8724.5527 | 8624.995 | 7831.101 | 99.55734 | 328.5803 | 454.1506 | 11.16381
88.739998 | 8827.916 | 8623.57 | 7831.146 | 204.3457 | 328.1402 | 453.1317 | 11.15213
88.75 | 8826.9795 | 8622.164 | 7831.207 | 204.8157 | 327.7009 | 452.1158 | 11.14045
88.760002 | 8783.1396 | 8620.777 | 7831.282 | 162.363 | 327.2625 | 451.1035 | 11.12877
88.769997 | 8898.1484 | 8619.41 | 7831.372 | 278.7381 | 326.8253 | 450.0962 | 11.11709
88.779999 | 8819.2656 | 8618.062 | 7831.477 | 201.2031 | 326.3889 | 449.0916 | 11.10541
88.790001 | 8723.1182 | 8616.734 | 7831.597 | 106.3838 | 325.9534 | 448.0908 | 11.09372
88.800003 | 8742.6152 | 8615.426 | 7831.731 | 127.189 | 325.5188 | 447.0939 | 11.08203
88.809998 | 8630.7354 | 8614.139 | 7831.881 | 16.59673 | 325.0854 | 446.1016 | 11.07035
88.82 | 8485.7422 | 8612.87 | 7832.047 | -127.1278 | 324.6528 | 445.1121 | 11.05866
88.830002 | 8500.5254 | 8611.621 | 7832.227 | -111.0956 | 324.2211 | 444.1261 | 11.04695
88.839996 | 8707.8604 | 8610.393 | 7832.422 | 97.46738 | 323.7904 | 443.145 | 11.03525
88.849998 | 8854.9062 | 8609.184 | 7832.633 | 245.7221 | 323.3605 | 442.1666 | 11.02354
88.860001 | 8904.3594 | 8607.995 | 7832.86 | 296.3647 | 322.9317 | 441.1914 | 11.01183
88.870003 | 8873.1729 | 8606.826 | 7833.102 | 266.3471 | 322.5036 | 440.2203 | 11.0001
88.879997 | 8797.4785 | 8605.678 | 7833.359 | 191.8008 | 322.0767 | 439.2538 | 10.98838
88.889999 | 8646.0342 | 8604.549 | 7833.632 | 41.48543 | 321.6506 | 438.2896 | 10.97664
88.900002 | 8503.2158 | 8603.44 | 7833.921 | -100.2241 | 321.2253 | 437.3291 | 10.96489
88.910004 | 8544.7598 | 8602.351 | 7834.225 | -57.59167 | 320.801 | 436.3724 | 10.95313
88.919998 | 8558.0859 | 8601.284 | 7834.545 | -43.1981 | 320.3778 | 435.42 | 10.94137
88.93 | 8543.5156 | 8600.236 | 7834.881 | -56.72034 | 319.9554 | 434.4701 | 10.9296
88.940002 | 8453.376 | 8599.208 | 7835.233 | -145.832 | 319.5337 | 433.5237 | 10.91781
88.949997 | 8419.8496 | 8598.201 | 7835.6 | -178.3519 | 319.1132 | 432.5819 | 10.90601
88.959999 | 8444.6572 | 8597.214 | 7835.984 | -152.5571 | 318.6935 | 431.6423 | 10.8942
88.970001 | 8716.5225 | 8596.248 | 7836.384 | 120.2748 | 318.2747 | 430.7064 | 10.88237
88.980003 | 8932.792 | 8595.302 | 7836.8 | 337.4903 | 317.8566 | 429.7741 | 10.87053
88.989998 | 8844.3193 | 8594.377 | 7837.233 | 249.9425 | 317.4398 | 428.8459 | 10.85868
89 | 8706.0889 | 8593.472 | 7837.681 | 112.6171 | 317.0236 | 427.9202 | 10.84682
89.010002 | 8624.4277 | 8592.587 | 7838.146 | 31.84044 | 316.6083 | 426.9978 | 10.83493
89.019997 | 8605.5498 | 8591.724 | 7838.627 | 13.82555 | 316.194 | 426.0798 | 10.82303
89.029999 | 8684.9775 | 8590.881 | 7839.125 | 94.09635 | 315.7806 | 425.1642 | 10.81112
89.040001 | 8647.3096 | 8590.059 | 7839.64 | 57.25077 | 315.368 | 424.2519 | 10.79918
89.050003 | 8569.9814 | 8589.257 | 7840.171 | -19.27596 | 314.9562 | 423.3431 | 10.78723
89.059998 | 8521.2402 | 8588.477 | 7840.718 | -67.23714 | 314.5454 | 422.4383 | 10.77526
89.07 | 8356.9053 | 8587.718 | 7841.283 | -230.8123 | 314.1355 | 421.536 | 10.76328
89.080002 | 8269.3857 | 8586.979 | 7841.864 | -317.593 | 313.7264 | 420.6368 | 10.75127
89.089996 | 8338.1689 | 8586.261 | 7842.462 | -248.0924 | 313.3182 | 419.742 | 10.73925
89.099998 | 8426.5264 | 8585.565 | 7843.077 | -159.0381 | 312.9108 | 418.8494 | 10.7272
89.110001 | 8486.0244 | 8584.888 | 7843.709 | -98.86409 | 312.5044 | 417.9597 | 10.71513
89.120003 | 8523.8115 | 8584.234 | 7844.359 | -60.42237 | 312.0986 | 417.0737 | 10.70304
89.129997 | 8584.2119 | 8583.601 | 7845.024 | 0.6109747 | 311.694 | 416.1916 | 10.69093
89.139999 | 8602.4062 | 8582.989 | 7845.708 | 19.41766 | 311.2901 | 415.3117 | 10.6788
89.150002 | 8377.3291 | 8582.397 | 7846.409 | -205.0683 | 310.8869 | 414.4349 | 10.66664
89.160004 | 8278.0605 | 8581.828 | 7847.127 | -303.7672 | 310.4847 | 413.5615 | 10.65446
89.169998 | 8540.1963 | 8581.28 | 7847.862 | -41.08347 | 310.0835 | 412.692 | 10.64226
89.18 | 8629.3154 | 8580.753 | 7848.615 | 48.56261 | 309.683 | 411.8246 | 10.63004
89.190002 | 8470.252 | 8580.247 | 7849.386 | -109.995 | 309.2832 | 410.9603 | 10.61778
89.199997 | 8412.2998 | 8579.763 | 7850.173 | -167.4636 | 308.8845 | 410.1 | 10.60551
89.209999 | 8609.8506 | 8579.301 | 7850.979 | 30.54981 | 308.4865 | 409.2418 | 10.5932
89.220001 | 8651.1357 | 8578.86 | 7851.803 | 72.27587 | 308.0894 | 408.3867 | 10.58087
89.230003 | 8362.7002 | 8578.441 | 7852.644 | -215.7404 | 307.6929 | 407.5348 | 10.56851
89.239998 | 8344.9209 | 8578.043 | 7853.503 | -233.1224 | 307.2976 | 406.6865 | 10.55613
89.25 | 8483.3418 | 8577.667 | 7854.38 | -94.32565 | 306.903 | 405.8405 | 10.54372
89.260002 | 8486.498 | 8577.313 | 7855.276 | -90.81518 | 306.509 | 404.9973 | 10.53128
89.269997 | 8496.8652 | 8576.981 | 7856.188 | -80.11607 | 306.1161 | 404.1581 | 10.51882
89.279999 | 8282.9229 | 8576.671 | 7857.12 | -293.7479 | 305.7239 | 403.3208 | 10.50632
89.290001 | 8201.1045 | 8576.382 | 7858.069 | -375.2779 | 305.3326 | 402.4865 | 10.49379
89.300003 | 8380.5605 | 8576.116 | 7859.037 | -195.5555 | 304.942 | 401.6554 | 10.48124
89.309998 | 8237.2686 | 8575.872 | 7860.023 | -338.6033 | 304.5524 | 400.8278 | 10.46865
89.32 | 8130.7969 | 8575.65 | 7861.028 | -444.8527 | 304.1634 | 400.0022 | 10.45604
89.330002 | 8371.6406 | 8575.449 | 7862.051 | -203.8088 | 303.7753 | 399.1795 | 10.44339
89.339996 | 8439.6396 | 8575.272 | 7863.092 | -135.6319 | 303.3881 | 398.3606 | 10.43071
89.349998 | 8370.9922 | 8575.116 | 7864.153 | -204.1237 | 303.0016 | 397.5437 | 10.418
89.360001 | 8139.7534 | 8574.982 | 7865.232 | -435.229 | 302.6159 | 396.7293 | 10.40526
89.370003 | 8072.6431 | 8574.871 | 7866.33 | -502.2283 | 302.2309 | 395.9182 | 10.39248
89.379997 | 8108.6543 | 8574.783 | 7867.446 | -466.1286 | 301.8469 | 395.1105 | 10.37968
89.389999 | 8107.2944 | 8574.717 | 7868.581 | -467.4223 | 301.4637 | 394.3048 | 10.36684
89.400002 | 8320.0762 | 8574.673 | 7869.736 | -254.5967 | 301.0811 | 393.5017 | 10.35396
89.410004 | 8560.3535 | 8574.652 | 7870.91 | -14.29849 | 300.6994 | 392.7017 | 10.34105
89.419998 | 8470.0312 | 8574.653 | 7872.102 | -104.6223 | 300.3186 | 391.905 | 10.32812
89.43 | 8182.7964 | 8574.678 | 7873.314 | -391.8813 | 299.9384 | 391.1103 | 10.31514
89.440002 | 8224.3203 | 8574.725 | 7874.545 | -350.4042 | 299.559 | 390.3183 | 10.30213
89.449997 | 8441.1787 | 8574.794 | 7875.795 | -133.6156 | 299.1806 | 389.5298 | 10.28908
89.459999 | 8560.9082 | 8574.887 | 7877.065 | -13.97859 | 298.8028 | 388.7431 | 10.276
89.470001 | 8503.9648 | 8575.002 | 7878.354 | -71.03745 | 298.4258 | 387.9592 | 10.26288
89.480003 | 8270.1348 | 8575.141 | 7879.663 | -305.0059 | 298.0495 | 387.178 | 10.24972
89.489998 | 8152.1924 | 8575.302 | 7880.991 | -423.1096 | 297.6741 | 386.4002 | 10.23654
89.5 | 8155.3955 | 8575.487 | 7882.34 | -420.091 | 297.2995 | 385.6242 | 10.22331
89.510002 | 8248.6309 | 8575.694 | 7883.708 | -327.0631 | 296.9255 | 384.8508 | 10.21005
89.519997 | 8183.8135 | 8575.925 | 7885.095 | -392.1112 | 296.5524 | 384.0808 | 10.19675
89.529999 | 8047.7637 | 8576.179 | 7886.503 | -528.4149 | 296.1801 | 383.3126 | 10.18341
89.540001 | 8196.3486 | 8576.456 | 7887.93 | -380.1073 | 295.8085 | 382.547 | 10.17003
89.550003 | 8315.1348 | 8576.757 | 7889.378 | -261.6217 | 295.4375 | 381.7841 | 10.15662
89.559998 | 8287.1221 | 8577.08 | 7890.845 | -289.9583 | 295.0675 | 381.0244 | 10.14317
89.57 | 8212.1465 | 8577.428 | 7892.333 | -365.2814 | 294.6982 | 380.2666 | 10.12968
89.580002 | 8203.7188 | 8577.799 | 7893.842 | -374.0801 | 294.3296 | 379.5111 | 10.11615
89.589996 | 8259.1543 | 8578.193 | 7895.37 | -319.0388 | 293.9618 | 378.7591 | 10.10259
89.599998 | 8200 | 8578.611 | 7896.919 | -378.6114 | 293.5947 | 378.0088 | 10.08898
89.610001 | 8234.0146 | 8579.053 | 7898.489 | -345.0386 | 293.2284 | 377.2608 | 10.07533
89.620003 | 8271.2227 | 8579.519 | 7900.079 | -308.2962 | 292.8627 | 376.5155 | 10.06165
89.629997 | 8130.7393 | 8580.008 | 7901.689 | -449.2687 | 292.498 | 375.7734 | 10.04793
89.639999 | 7977.9883 | 8580.521 | 7903.32 | -602.533 | 292.1339 | 375.0329 | 10.03417
89.650002 | 8063.3374 | 8581.059 | 7904.973 | -517.7212 | 291.7705 | 374.2949 | 10.02036
89.660004 | 8168.8516 | 8581.62 | 7906.646 | -412.7685 | 291.4078 | 373.5595 | 10.00652
89.669998 | 8138.9077 | 8582.205 | 7908.339 | -443.2972 | 291.046 | 372.8271 | 9.992641
89.68 | 8252.0352 | 8582.814 | 7910.054 | -330.7791 | 290.6849 | 372.0964 | 9.97872
89.690002 | 8391.3691 | 8583.448 | 7911.791 | -192.0787 | 290.3244 | 371.368 | 9.964753
89.699997 | 8254.8428 | 8584.105 | 7913.547 | -329.2625 | 289.9648 | 370.6428 | 9.950754
89.709999 | 8327.8828 | 8584.787 | 7915.326 | -256.9045 | 289.6059 | 369.9192 | 9.936711
89.720001 | 8340.4736 | 8585.494 | 7917.126 | -245.0202 | 289.2476 | 369.198 | 9.922624
89.730003 | 8038.9067 | 8586.225 | 7918.947 | -547.318 | 288.89 | 368.4793 | 9.908495
89.739998 | 8052.3462 | 8586.98 | 7920.789 | -534.6334 | 288.5333 | 367.7634 | 9.894337
89.75 | 8213.2852 | 8587.76 | 7922.653 | -374.4744 | 288.1772 | 367.0493 | 9.880131
89.760002 | 8274.6523 | 8588.564 | 7924.539 | -313.9117 | 287.8218 | 366.3374 | 9.865881
89.769997 | 8236.6455 | 8589.393 | 7926.445 | -352.7471 | 287.4673 | 365.6285 | 9.851598
89.779999 | 8114.1309 | 8590.247 | 7928.375 | -476.1156 | 287.1133 | 364.9212 | 9.837269
89.790001 | 8233.333 | 8591.125 | 7930.326 | -357.7922 | 286.7601 | 364.2162 | 9.822896
89.800003 | 8293.2539 | 8592.029 | 7932.299 | -298.7749 | 286.4075 | 363.5136 | 9.808483
89.809998 | 8381.6396 | 8592.957 | 7934.293 | -211.3171 | 286.0558 | 362.8139 | 9.794038
89.82 | 8220.4111 | 8593.91 | 7936.31 | -373.4991 | 285.7047 | 362.1157 | 9.779546
89.830002 | 8078.5322 | 8594.889 | 7938.35 | -516.3565 | 285.3543 | 361.4197 | 9.765009
89.839996 | 8227.3301 | 8595.891 | 7940.41 | -368.5614 | 285.0047 | 360.7268 | 9.750441
89.849998 | 8179.585 | 8596.92 | 7942.494 | -417.3353 | 284.6557 | 360.0354 | 9.735824
89.860001 | 7948.3101 | 8597.974 | 7944.6 | -649.6643 | 284.3074 | 359.3459 | 9.721166
89.870003 | 8083.4082 | 8599.054 | 7946.729 | -515.6456 | 283.9597 | 358.6589 | 9.706466
89.879997 | 8365.5518 | 8600.158 | 7948.878 | -234.6059 | 283.6129 | 357.9748 | 9.691737
89.889999 | 8363.1641 | 8601.288 | 7951.052 | -238.1237 | 283.2667 | 357.292 | 9.676958
89.900002 | 8306.8223 | 8602.444 | 7953.249 | -295.6213 | 282.921 | 356.6114 | 9.662136
89.910004 | 8087.3579 | 8603.625 | 7955.468 | -516.2671 | 282.5762 | 355.9332 | 9.647272
89.919998 | 7913.6509 | 8604.831 | 7957.709 | -691.18 | 282.2322 | 355.2576 | 9.632382
89.93 | 8048.1416 | 8606.064 | 7959.974 | -557.9219 | 281.8887 | 354.5835 | 9.617441
89.940002 | 8194.0547 | 8607.322 | 7962.262 | -413.2671 | 281.5458 | 353.9115 | 9.602458
89.949997 | 8008.9702 | 8608.605 | 7964.572 | -599.635 | 281.2038 | 353.2424 | 9.587443
89.959999 | 8013.2925 | 8609.915 | 7966.906 | -596.6228 | 280.8624 | 352.5746 | 9.572382
89.970001 | 8166.7646 | 8611.251 | 7969.263 | -444.4868 | 280.5216 | 351.9089 | 9.557278
89.980003 | 8167.4922 | 8612.614 | 7971.644 | -445.1213 | 280.1815 | 351.2455 | 9.542135
89.989998 | 8116.6665 | 8614.001 | 7974.047 | -497.3343 | 279.8422 | 350.5847 | 9.526964
90 | 8116.6665 | 8615.415 | 7976.475 | -498.7488 | 279.5035 | 349.9253 | 9.511744