## Summary
Parameter | MoC_0.66 F m -3 m | Mo2C_Pbcn_fixed | graphite_2H_P63mmc P 63/m m c
Sample | M25.txt | M25.txt | M25.txt
Method | GSAS-II | GSAS-II | GSAS-II
Phase name | MoC_0.66 F m -3 m | Mo2C_Pbcn_fixed | graphite_2H_P63mmc P 63/m m c
COD / MP ID | manual | manual | manual
Formula | Mo4 C2.64 | Mo8 C4 | C4
Space group
Space group # | 225 | 60 | 194
Crystal system | cubic | orthorhombic | hexagonal
a (Å) | 4.23398 | 4.74623 | 2.29316
b (Å) | 4.23398 | 6.00893 | 2.29316
c (Å) | 4.23398 | 5.19342 | 6.77088
α (°) | 90 | 90 | 90
β (°) | 90 | 90 | 90
γ (°) | 90 | 90 | 120
Volume (A^3) | 75.90062 | 148.11503 | 30.8351
da/a0 (%) | -0.447 | -0.166 | -6.933
db/b0 (%) | -0.447 | -1.112 | -6.933
dc/c0 (%) | -0.447 | -0.917 | 0.937
dV/V0 (%) | -1.336 | -2.181 | -12.574
Weight fraction (%) | 56.1 | 42.8 | 1.1
GSAS-II mass weight fraction (%) | 52.2 | 38.8 | 9
Weight fraction ± (%) | 1.12 | 1 | 1
Weight fraction error source | integrated_phase_area_diagonal_covariance+systematic_floor | integrated_phase_area_diagonal_covariance+systematic_floor | integrated_phase_area_diagonal_covariance+systematic_floor
Weight fraction propagated sigma (%) | 0.367 | 0.364 | 0.107
Weight fraction systematic floor (%) | 1.122 | 1 | 1
Weight fraction method | integrated_phase_pattern_area | integrated_phase_pattern_area | integrated_phase_pattern_area
Integrated phase fraction (%) | 56.1 | 42.8 | 1.1
Integrated - wt fraction (percentage points) | 3.89 | 3.97 | -7.86
Integrated phase fraction method | primary_quant_from_refined_phase_envelope | primary_quant_from_refined_phase_envelope | primary_quant_from_refined_phase_envelope
Crystallite size (nm) | 1000 | 1000 | 1000
Crystallite size source | gsas_hap_size | gsas_hap_size | gsas_hap_size
Scale factor | 1318.02108 | 498.3175 | 1971.81049
Scale factor sigma | 14.03966034 | 5.19196505 | 186.1673
Scale factor sigma (%) | 1.065 | 1.042 | 9.441
Scale factor sigma source | gsas_covariance | gsas_covariance | gsas_covariance
Scale * phase mass value | 547597 | 406409.8 | 94733.66
Legacy mass-weighted scale value | 547597 | 406409.8 | 94733.66
U (Caglioti) | 0.01489 | 0.01489 | 0.01489
V (Caglioti) | -0.01538 | -0.01538 | -0.01538
W (Caglioti) | 0.00566 | 0.00566 | 0.00566
X (Lorentzian) | 0 | 0 | 0
Y (Lorentzian) | 5.95562 | 5.95562 | 5.95562
η at strongest | 1 | 1 | 1
FWHM (°) | 6.277 | 6.3287 | 6.1175
FWHM reference 2theta (deg) | 36.77 | 39.49 | 26.32
FWHM reference hkl | [1, 1, 1] | [1, 2, 1] | [0, 0, 2]
N reflections | 5 | 20 | 5
Seeded by | gsas2 | gsas2 | gsas2
Zero shift (°) | -0.00155 | -0.00155 | -0.00155
Rwp (%) | 10.68 | 10.68 | 10.68
Rp (%) | 7.07 | 7.07 | 7.07
χ² | 234.354 | 234.354 | 234.354
GoF | 15.309 | 15.309 | 15.309

## Plot Data
2theta | Y_obs | Y_calc | Background | Residual | MoC_0.66 F m -3 m | Mo2C_Pbcn_fixed | graphite_2H_P63mmc P 63/m m c | MoC_0.66 F m -3 m peak 2θ | MoC_0.66 F m -3 m [hkl] | Mo2C_Pbcn_fixed peak 2θ | Mo2C_Pbcn_fixed [hkl] | graphite_2H_P63mmc P 63/m m c peak 2θ | graphite_2H_P63mmc P 63/m m c [hkl]
10 | 37670.5703 | 39631.99 | 39418.24 | -1961.417 | 118.6124 | 90.16549 | 4.968105 | 36.735 | [111] | 34.458 | [021] | 26.303 | [002]
10.01 | 37430.7656 | 39589.97 | 39376.08 | -2159.2 | 118.6865 | 90.22174 | 4.973797 | 42.674 | [200] | 34.511 | [002] | 47.683 | [101]
10.02 | 38079.4883 | 39548.03 | 39334.02 | -1468.545 | 118.7607 | 90.27804 | 4.979498 | 61.937 | [220] | 37.881 | [200] | 54.137 | [004]
10.03 | 37450.8984 | 39506.19 | 39292.04 | -2055.292 | 118.835 | 90.33441 | 4.985209 | 74.226 | [311] | 39.478 | [121] | 84.413 | [210]
10.04 | 37883.7344 | 39464.44 | 39250.15 | -1580.702 | 118.9094 | 90.39083 | 4.990931 | 78.132 | [222] | 39.526 | [102] | 86.091 | [006]
10.05 | 37984.7695 | 39422.77 | 39208.34 | -1438.002 | 118.9838 | 90.4473 | 4.996663 |  |  | 52.133 | [221]
10.06 | 38347.7812 | 39381.2 | 39166.63 | -1033.414 | 119.0584 | 90.50383 | 5.002406 |  |  | 52.171 | [202]
10.07 | 38084.1211 | 39339.71 | 39125.01 | -1255.586 | 119.133 | 90.56042 | 5.008158 |  |  | 61.695 | [040]
10.08 | 37189.9219 | 39298.31 | 39083.47 | -2108.386 | 119.2076 | 90.61706 | 5.013921 |  |  | 61.799 | [023]
10.09 | 37536.957 | 39257 | 39042.02 | -1720.039 | 119.2824 | 90.67376 | 5.019695 |  |  | 69.486 | [321]
10.1 | 37933.2148 | 39215.77 | 39000.66 | -1282.557 | 119.3572 | 90.73052 | 5.025479 |  |  | 69.518 | [302]
10.11 | 37492.5078 | 39174.64 | 38959.39 | -1682.128 | 119.4321 | 90.78733 | 5.031273 |  |  | 72.652 | [042]
10.12 | 37546.2344 | 39133.59 | 38918.2 | -1587.353 | 119.507 | 90.8442 | 5.037077 |  |  | 72.779 | [004]
10.13 | 36828.1406 | 39092.63 | 38877.1 | -2264.485 | 119.5821 | 90.90113 | 5.042892 |  |  | 74.725 | [240]
10.14 | 36523.5547 | 39051.75 | 38836.09 | -2528.196 | 119.6572 | 90.95812 | 5.048718 |  |  | 74.82 | [223]
10.15 | 36425.3281 | 39010.96 | 38795.16 | -2585.635 | 119.7324 | 91.01516 | 5.054554 |  |  | 75.789 | [142]
10.16 | 37086.1172 | 38970.26 | 38754.32 | -1884.145 | 119.8076 | 91.07226 | 5.060401 |  |  | 75.914 | [104]
10.17 | 38007.2148 | 38929.65 | 38713.57 | -922.4322 | 119.883 | 91.12942 | 5.066258 |  |  | 80.958 | [400]
10.18 | 37481.9414 | 38889.12 | 38672.9 | -1407.177 | 119.9584 | 91.18663 | 5.072125 |  |  | 84.982 | [242]
10.19 | 36610.75 | 38848.68 | 38632.32 | -2237.926 | 120.0339 | 91.24391 | 5.078004 |  |  | 85.104 | [204]
10.2 | 38219.9961 | 38808.32 | 38591.82 | -588.3234 | 120.1095 | 91.30124 | 5.083893
10.21 | 37213.2695 | 38768.05 | 38551.42 | -1554.779 | 120.1851 | 91.35863 | 5.089793
10.22 | 36819.7461 | 38727.86 | 38511.09 | -1908.117 | 120.2608 | 91.41608 | 5.095703
10.23 | 36921.5312 | 38687.76 | 38470.85 | -1766.232 | 120.3366 | 91.47358 | 5.101624
10.24 | 36362.1172 | 38647.75 | 38430.7 | -2285.63 | 120.4125 | 91.53114 | 5.107556
10.25 | 36755.6914 | 38607.82 | 38390.63 | -1852.126 | 120.4884 | 91.58876 | 5.113499
10.26 | 36970.9258 | 38567.97 | 38350.64 | -1597.046 | 120.5645 | 91.64643 | 5.119452
10.27 | 37566.5938 | 38528.21 | 38310.74 | -961.6168 | 120.6406 | 91.70417 | 5.125416
10.28 | 37227.9219 | 38488.53 | 38270.92 | -1260.612 | 120.7167 | 91.76197 | 5.131391
10.29 | 36769.9219 | 38448.94 | 38231.19 | -1679.019 | 120.793 | 91.81982 | 5.137377
10.3 | 37491.4102 | 38409.43 | 38191.54 | -918.0219 | 120.8693 | 91.87773 | 5.143374
10.31 | 37236.3711 | 38370.01 | 38151.98 | -1133.636 | 120.9457 | 91.9357 | 5.149382
10.32 | 37150.6172 | 38330.67 | 38112.49 | -1180.048 | 121.0222 | 91.99374 | 5.155401
10.33 | 36956.1523 | 38291.41 | 38073.1 | -1335.255 | 121.0988 | 92.05182 | 5.161431
10.34 | 36746.1836 | 38252.23 | 38033.78 | -1506.048 | 121.1754 | 92.10997 | 5.167471
10.35 | 36666.4648 | 38213.14 | 37994.55 | -1546.675 | 121.2521 | 92.16816 | 5.173524
10.36 | 37172.0781 | 38174.13 | 37955.4 | -1002.052 | 121.3289 | 92.22643 | 5.179586
10.37 | 36774.5 | 38135.2 | 37916.33 | -1360.704 | 121.4058 | 92.28476 | 5.18566
10.38 | 36954.9062 | 38096.36 | 37877.34 | -1141.453 | 121.4828 | 92.34314 | 5.191745
10.39 | 36918.4648 | 38057.6 | 37838.44 | -1139.132 | 121.5598 | 92.40158 | 5.197841
10.4 | 36718.375 | 38018.92 | 37799.62 | -1300.542 | 121.6369 | 92.46009 | 5.203949
10.41 | 36443.9727 | 37980.32 | 37760.88 | -1536.345 | 121.7141 | 92.51864 | 5.210068
10.42 | 37169.9336 | 37941.8 | 37722.22 | -771.8677 | 121.7913 | 92.57726 | 5.216198
10.43 | 37350.8984 | 37903.37 | 37683.64 | -552.4675 | 121.8687 | 92.63594 | 5.222339
10.44 | 36961.5508 | 37865.01 | 37645.14 | -903.461 | 121.9461 | 92.69468 | 5.228491
10.45 | 36455.7305 | 37826.74 | 37606.73 | -1371.008 | 122.0236 | 92.75348 | 5.234655
10.46 | 37223.6562 | 37788.55 | 37568.39 | -564.8904 | 122.1012 | 92.81234 | 5.24083
10.47 | 36876.3477 | 37750.44 | 37530.14 | -874.0874 | 122.1789 | 92.87125 | 5.247016
10.48 | 36110.918 | 37712.4 | 37491.96 | -1601.486 | 122.2566 | 92.93024 | 5.253214
10.49 | 36629.2539 | 37674.45 | 37453.87 | -1045.2 | 122.3344 | 92.98927 | 5.259424
10.5 | 36438.625 | 37636.58 | 37415.86 | -1197.958 | 122.4123 | 93.04837 | 5.265645
10.51 | 36525.4375 | 37598.79 | 37377.92 | -1073.355 | 122.4903 | 93.10752 | 5.271876
10.52 | 37049.5352 | 37561.08 | 37340.07 | -511.5463 | 122.5683 | 93.16674 | 5.278121
10.53 | 36949.7148 | 37523.45 | 37302.29 | -573.7355 | 122.6464 | 93.22602 | 5.284375
10.54 | 36209.4414 | 37485.9 | 37264.6 | -1276.457 | 122.7246 | 93.28536 | 5.290642
10.55 | 36116.2344 | 37448.43 | 37226.98 | -1332.192 | 122.8029 | 93.34477 | 5.296922
10.56 | 36531.1328 | 37411.03 | 37189.44 | -879.8996 | 122.8813 | 93.40423 | 5.303212
10.57 | 36586.8867 | 37373.72 | 37151.98 | -786.831 | 122.9598 | 93.46375 | 5.309513
10.58 | 36118.6484 | 37336.48 | 37114.6 | -1217.833 | 123.0383 | 93.52333 | 5.315827
10.59 | 36878.1523 | 37299.32 | 37077.3 | -421.1718 | 123.1169 | 93.58297 | 5.322152
10.6 | 36611.3945 | 37262.24 | 37040.08 | -650.8503 | 123.1956 | 93.64268 | 5.328489
10.61 | 36167.5117 | 37225.24 | 37002.93 | -1057.732 | 123.2744 | 93.70244 | 5.334838
10.62 | 36572.3672 | 37188.32 | 36965.86 | -615.9533 | 123.3532 | 93.76227 | 5.341198
10.63 | 36739.625 | 37151.48 | 36928.87 | -411.8501 | 123.4321 | 93.82216 | 5.347571
10.64 | 36219.2539 | 37114.71 | 36891.96 | -895.4534 | 123.5111 | 93.88211 | 5.353955
10.65 | 36100.2188 | 37078.02 | 36855.12 | -977.798 | 123.5902 | 93.94212 | 5.360351
10.66 | 36207.6367 | 37041.4 | 36818.37 | -833.7669 | 123.6694 | 94.00219 | 5.36676
10.67 | 35687.9336 | 37004.87 | 36781.68 | -1316.934 | 123.7486 | 94.06232 | 5.373179
10.68 | 35708.4141 | 36968.41 | 36745.08 | -1259.994 | 123.828 | 94.12252 | 5.379612
10.69 | 35925.9062 | 36932.03 | 36708.55 | -1006.119 | 123.9074 | 94.18277 | 5.386055
10.7 | 36646.8203 | 36895.72 | 36672.1 | -248.8991 | 123.9869 | 94.2431 | 5.392512
10.71 | 36929.0195 | 36859.49 | 36635.72 | 69.52988 | 124.0665 | 94.30348 | 5.39898
10.72 | 36018.6836 | 36823.34 | 36599.42 | -804.6524 | 124.1461 | 94.36392 | 5.40546
10.73 | 35818.0703 | 36787.26 | 36563.2 | -969.188 | 124.2259 | 94.42443 | 5.411952
10.74 | 35457.0781 | 36751.26 | 36527.05 | -1294.178 | 124.3057 | 94.48499 | 5.418457
10.75 | 35206.1953 | 36715.33 | 36490.97 | -1509.135 | 124.3856 | 94.54563 | 5.424974
10.76 | 35841.3008 | 36679.48 | 36454.98 | -838.1786 | 124.4656 | 94.60631 | 5.431503
10.77 | 36107.8398 | 36643.7 | 36419.05 | -535.8641 | 124.5457 | 94.66706 | 5.438044
10.78 | 36489.1758 | 36608 | 36383.21 | -118.8277 | 124.6258 | 94.72789 | 5.444598
10.79 | 36341.0664 | 36572.38 | 36347.43 | -231.3116 | 124.7061 | 94.78877 | 5.451165
10.8 | 35662.75 | 36536.83 | 36311.73 | -874.0772 | 124.7864 | 94.84971 | 5.457742
10.81 | 35112.3672 | 36501.35 | 36276.11 | -1388.984 | 124.8668 | 94.91072 | 5.464333
10.82 | 35249.4688 | 36465.95 | 36240.56 | -1216.48 | 124.9472 | 94.97179 | 5.470936
10.83 | 35675.0352 | 36430.62 | 36205.08 | -755.5865 | 125.0278 | 95.03292 | 5.477552
10.84 | 35867.8047 | 36395.37 | 36169.68 | -527.5634 | 125.1085 | 95.09411 | 5.48418
10.85 | 36251.3203 | 36360.19 | 36134.35 | -108.8682 | 125.1892 | 95.15537 | 5.49082
10.86 | 35706.2305 | 36325.08 | 36099.1 | -618.852 | 125.27 | 95.21669 | 5.497474
10.87 | 35549.7812 | 36290.05 | 36063.92 | -740.2689 | 125.3509 | 95.27808 | 5.504139
10.88 | 35563.0977 | 36255.09 | 36028.81 | -691.9933 | 125.4319 | 95.33953 | 5.510817
10.89 | 35624.1016 | 36220.21 | 35993.77 | -596.1035 | 125.5129 | 95.40104 | 5.517508
10.9 | 36116.3945 | 36185.39 | 35958.81 | -68.99775 | 125.5941 | 95.46262 | 5.524212
10.91 | 35499.6289 | 36150.65 | 35923.92 | -651.0233 | 125.6753 | 95.52426 | 5.530929
10.92 | 35785.6758 | 36115.98 | 35889.1 | -330.309 | 125.7566 | 95.58596 | 5.537658
10.93 | 36579.4961 | 36081.39 | 35854.36 | 498.1061 | 125.838 | 95.64773 | 5.5444
10.94 | 35889.0625 | 36046.87 | 35819.69 | -157.805 | 125.9195 | 95.70955 | 5.551154
10.95 | 35367.8555 | 36012.42 | 35785.09 | -644.5616 | 126.0011 | 95.77145 | 5.557922
10.96 | 35065.8398 | 35978.04 | 35750.56 | -912.1989 | 126.0827 | 95.83341 | 5.564703
10.97 | 34753.7266 | 35943.73 | 35716.1 | -1190.006 | 126.1645 | 95.89544 | 5.571496
10.98 | 34863.6172 | 35909.5 | 35681.72 | -1045.88 | 126.2463 | 95.95753 | 5.578302
10.99 | 35253.0938 | 35875.33 | 35647.4 | -622.24 | 126.3282 | 96.01967 | 5.585121
11 | 35381.332 | 35841.24 | 35613.16 | -459.9097 | 126.4102 | 96.08189 | 5.591954
11.01 | 35258.0547 | 35807.22 | 35578.99 | -549.1661 | 126.4923 | 96.14418 | 5.598799
11.02 | 35695.8984 | 35773.27 | 35544.88 | -77.37237 | 126.5744 | 96.20652 | 5.605657
11.03 | 35521.1211 | 35739.39 | 35510.85 | -218.2705 | 126.6567 | 96.26893 | 5.612529
11.04 | 35852.7617 | 35705.58 | 35476.89 | 147.1786 | 126.739 | 96.33141 | 5.619414
11.05 | 35868.1836 | 35671.85 | 35443 | 196.3385 | 126.8214 | 96.39396 | 5.626312
11.06 | 35889.9336 | 35638.18 | 35409.18 | 251.7563 | 126.9039 | 96.45657 | 5.633222
11.07 | 35692.3438 | 35604.58 | 35375.43 | 87.76406 | 126.9865 | 96.51924 | 5.640146
11.08 | 35549.3047 | 35571.05 | 35341.75 | -21.74743 | 127.0692 | 96.58197 | 5.647084
11.09 | 35284.7852 | 35537.59 | 35308.14 | -252.8092 | 127.152 | 96.64478 | 5.654035
11.1 | 35818.1133 | 35504.21 | 35274.6 | 313.9071 | 127.2348 | 96.70764 | 5.660999
11.11 | 35518 | 35470.89 | 35241.13 | 47.11244 | 127.3177 | 96.77058 | 5.667977
11.12 | 35164.8086 | 35437.64 | 35207.73 | -272.8296 | 127.4007 | 96.83358 | 5.674968
11.13 | 35071.2695 | 35404.46 | 35174.4 | -333.1886 | 127.4838 | 96.89665 | 5.681972
11.14 | 34923.25 | 35371.35 | 35141.13 | -448.0969 | 127.567 | 96.95978 | 5.68899
11.15 | 34625.7656 | 35338.3 | 35107.94 | -712.5389 | 127.6503 | 97.02298 | 5.696022
11.16 | 34942.2305 | 35305.33 | 35074.81 | -363.1003 | 127.7337 | 97.08624 | 5.703067
11.17 | 35526.9688 | 35272.43 | 35041.75 | 254.5431 | 127.8171 | 97.14957 | 5.710126
11.18 | 35439.8867 | 35239.59 | 35008.76 | 200.2979 | 127.9007 | 97.21297 | 5.717198
11.19 | 34868.6641 | 35206.82 | 34975.84 | -338.1561 | 127.9843 | 97.27643 | 5.724283
11.2 | 34536.5 | 35174.12 | 34942.98 | -637.6195 | 128.068 | 97.33996 | 5.731383
11.21 | 34517.4141 | 35141.49 | 34910.19 | -624.0726 | 128.1518 | 97.40356 | 5.738497
11.22 | 34802.0898 | 35108.92 | 34877.47 | -306.8319 | 128.2357 | 97.46722 | 5.745624
11.23 | 35223.543 | 35076.42 | 34844.82 | 147.1189 | 128.3197 | 97.53096 | 5.752765
11.24 | 34909.6406 | 35043.99 | 34812.24 | -134.3533 | 128.4037 | 97.59475 | 5.759919
11.25 | 34862.7891 | 35011.63 | 34779.72 | -148.8418 | 128.4879 | 97.65861 | 5.767088
11.26 | 35205.5508 | 34979.34 | 34747.27 | 226.2158 | 128.5721 | 97.72255 | 5.77427
11.27 | 35316.9648 | 34947.11 | 34714.88 | 369.8588 | 128.6565 | 97.78654 | 5.781467
11.28 | 34875.1094 | 34914.94 | 34682.56 | -39.8343 | 128.7409 | 97.85061 | 5.788678
11.29 | 34762.1406 | 34882.85 | 34650.31 | -120.7074 | 128.8254 | 97.91474 | 5.795903
11.3 | 35049.9453 | 34850.82 | 34618.13 | 199.1266 | 128.91 | 97.97895 | 5.803142
11.31 | 35932.7734 | 34818.86 | 34586.01 | 1113.918 | 128.9947 | 98.04322 | 5.810394
11.32 | 35316.7695 | 34786.96 | 34553.95 | 529.8108 | 129.0794 | 98.10755 | 5.817661
11.33 | 34577.2461 | 34755.13 | 34521.97 | -177.8816 | 129.1643 | 98.17195 | 5.824943
11.34 | 34465.5391 | 34723.36 | 34490.04 | -257.8234 | 129.2492 | 98.23642 | 5.832237
11.35 | 34821.6523 | 34691.66 | 34458.19 | 129.9895 | 129.3343 | 98.30096 | 5.839547
11.36 | 35043.6602 | 34660.03 | 34426.4 | 383.6315 | 129.4194 | 98.36557 | 5.846871
11.37 | 34772.9102 | 34628.46 | 34394.67 | 144.4503 | 129.5046 | 98.43025 | 5.854209
11.38 | 35135.0625 | 34596.96 | 34363.01 | 538.1062 | 129.5899 | 98.49499 | 5.861562
11.39 | 35494.1719 | 34565.52 | 34331.41 | 928.6543 | 129.6753 | 98.55981 | 5.868928
11.4 | 35033.7734 | 34534.14 | 34299.88 | 499.6296 | 129.7608 | 98.62469 | 5.87631
11.41 | 34293.6992 | 34502.83 | 34268.41 | -209.1355 | 129.8464 | 98.68963 | 5.883706
11.42 | 33970.2578 | 34471.59 | 34237.01 | -501.3323 | 129.9321 | 98.75465 | 5.891116
11.43 | 34550.5352 | 34440.41 | 34205.67 | 110.1253 | 130.0178 | 98.81974 | 5.898541
11.44 | 34643.6211 | 34409.29 | 34174.4 | 234.3272 | 130.1037 | 98.88489 | 5.90598
11.45 | 34515.0742 | 34378.24 | 34143.19 | 136.8322 | 130.1896 | 98.95012 | 5.913435
11.46 | 34890.2773 | 34347.25 | 34112.04 | 543.0233 | 130.2756 | 99.01542 | 5.920904
11.47 | 34721.5859 | 34316.33 | 34080.96 | 405.2561 | 130.3618 | 99.08078 | 5.928387
11.48 | 34282.0664 | 34285.47 | 34049.94 | -3.402768 | 130.448 | 99.14622 | 5.935885
11.49 | 33849.9023 | 34254.67 | 34018.98 | -404.7697 | 130.5343 | 99.21172 | 5.943399
11.5 | 34799.9062 | 34223.94 | 33988.09 | 575.9681 | 130.6207 | 99.27729 | 5.950926
11.51 | 34861.6797 | 34193.27 | 33957.26 | 668.4122 | 130.7071 | 99.34293 | 5.958468
11.52 | 34149.2656 | 34162.66 | 33926.49 | -13.39415 | 130.7937 | 99.40863 | 5.966026
11.53 | 34479.9961 | 34132.11 | 33895.79 | 347.8812 | 130.8804 | 99.47443 | 5.9736
11.54 | 33828.8281 | 34101.63 | 33865.14 | -272.8047 | 130.9672 | 99.54028 | 5.981187
11.55 | 33963.1289 | 34071.21 | 33834.56 | -108.0843 | 131.054 | 99.60619 | 5.988789
11.56 | 34256.1484 | 34040.86 | 33804.05 | 215.2924 | 131.141 | 99.67219 | 5.996407
11.57 | 34273.0078 | 34010.56 | 33773.59 | 262.4468 | 131.228 | 99.73825 | 6.00404
11.58 | 34732.3477 | 33980.33 | 33743.2 | 752.0196 | 131.3151 | 99.80437 | 6.011688
11.59 | 34777.8359 | 33950.16 | 33712.86 | 827.6787 | 131.4023 | 99.87058 | 6.019351
11.6 | 33887.7969 | 33920.05 | 33682.59 | -32.25118 | 131.4896 | 99.93685 | 6.027029
11.61 | 33436.9531 | 33890 | 33652.39 | -453.0475 | 131.577 | 100.0032 | 6.034723
11.62 | 34081.25 | 33860.01 | 33622.24 | 221.2354 | 131.6646 | 100.0696 | 6.042433
11.63 | 34000.2148 | 33830.09 | 33592.15 | 170.1248 | 131.7521 | 100.1361 | 6.050157
11.64 | 33877.543 | 33800.23 | 33562.13 | 77.31643 | 131.8398 | 100.2027 | 6.057897
11.65 | 34148.1641 | 33770.42 | 33532.16 | 377.7399 | 131.9276 | 100.2693 | 6.065651
11.66 | 34057.5938 | 33740.68 | 33502.26 | 316.9111 | 132.0155 | 100.336 | 6.073423
11.67 | 34044.8672 | 33711 | 33472.41 | 333.8652 | 132.1034 | 100.4028 | 6.081208
11.68 | 33980.1719 | 33681.38 | 33442.63 | 298.79 | 132.1915 | 100.4696 | 6.08901
11.69 | 33895 | 33651.82 | 33412.91 | 243.1778 | 132.2796 | 100.5365 | 6.096827
11.7 | 33993.7539 | 33622.32 | 33383.25 | 371.431 | 132.3679 | 100.6035 | 6.10466
11.71 | 34381.5 | 33592.88 | 33353.64 | 788.6162 | 132.4562 | 100.6705 | 6.11251
11.72 | 34545.2109 | 33563.5 | 33324.1 | 981.7063 | 132.5447 | 100.7377 | 6.120373
11.73 | 34294.3711 | 33534.19 | 33294.62 | 760.1857 | 132.6332 | 100.8049 | 6.128254
11.74 | 33893.5 | 33504.93 | 33265.2 | 388.5741 | 132.7218 | 100.8721 | 6.13615
11.75 | 34386.4648 | 33475.73 | 33235.83 | 910.7389 | 132.8105 | 100.9395 | 6.144062
11.76 | 34424.5312 | 33446.59 | 33206.53 | 977.9458 | 132.8993 | 101.0069 | 6.151989
11.77 | 34225.7539 | 33417.5 | 33177.28 | 808.2497 | 132.9882 | 101.0744 | 6.159933
11.78 | 33609.7227 | 33388.48 | 33148.1 | 221.2405 | 133.0773 | 101.142 | 6.167893
11.79 | 33416.0078 | 33359.52 | 33118.97 | 56.48865 | 133.1664 | 101.2096 | 6.175868
11.8 | 33696.8711 | 33330.61 | 33089.9 | 366.2561 | 133.2556 | 101.2773 | 6.183861
11.81 | 34068.4414 | 33301.77 | 33060.89 | 766.6719 | 133.3448 | 101.3451 | 6.191868
11.82 | 33865.4531 | 33272.98 | 33031.94 | 592.4704 | 133.4342 | 101.4129 | 6.199893
11.83 | 33904.7266 | 33244.25 | 33003.04 | 660.4724 | 133.5237 | 101.4809 | 6.207933
11.84 | 34073.1328 | 33215.58 | 32974.21 | 857.5487 | 133.6133 | 101.5488 | 6.21599
11.85 | 34517.7617 | 33186.97 | 32945.43 | 1330.79 | 133.7029 | 101.6169 | 6.224062
11.86 | 34624.7266 | 33158.42 | 32916.71 | 1466.308 | 133.7927 | 101.6851 | 6.232152
11.87 | 34338 | 33129.92 | 32888.05 | 1208.078 | 133.8826 | 101.7533 | 6.240258
11.88 | 33877.0977 | 33101.48 | 32859.44 | 775.614 | 133.9725 | 101.8216 | 6.248379
11.89 | 34580.2266 | 33073.1 | 32830.89 | 1507.124 | 134.0626 | 101.8899 | 6.256517
11.9 | 34304.3867 | 33044.78 | 32802.4 | 1259.607 | 134.1527 | 101.9584 | 6.264673
11.91 | 34314.8086 | 33016.51 | 32773.97 | 1298.295 | 134.243 | 102.0269 | 6.272844
11.92 | 34326.3008 | 32988.3 | 32745.59 | 1337.996 | 134.3333 | 102.0955 | 6.281033
11.93 | 33817.3281 | 32960.15 | 32717.28 | 857.1754 | 134.4238 | 102.1641 | 6.289236
11.94 | 34279.6367 | 32932.06 | 32689.01 | 1347.579 | 134.5143 | 102.2329 | 6.297458
11.95 | 34013.0078 | 32904.02 | 32660.81 | 1108.988 | 134.605 | 102.3017 | 6.305697
11.96 | 33124.6914 | 32876.04 | 32632.66 | 248.6535 | 134.6957 | 102.3706 | 6.313952
11.97 | 32793.25 | 32848.11 | 32604.56 | -54.86272 | 134.7866 | 102.4395 | 6.322224
11.98 | 33352.3945 | 32820.24 | 32576.53 | 532.1506 | 134.8775 | 102.5086 | 6.330512
11.99 | 34802.2148 | 32792.43 | 32548.55 | 2009.784 | 134.9685 | 102.5777 | 6.338818
12 | 35060.8594 | 32764.67 | 32520.62 | 2296.185 | 135.0597 | 102.6469 | 6.347141
12.01 | 33495.7656 | 32736.97 | 32492.75 | 758.7916 | 135.1509 | 102.7161 | 6.355481
12.02 | 32688.6074 | 32709.33 | 32464.94 | -20.72166 | 135.2422 | 102.7855 | 6.363838
12.03 | 33180.7422 | 32681.74 | 32437.18 | 499.0024 | 135.3336 | 102.8549 | 6.372212
12.04 | 33582.9023 | 32654.21 | 32409.48 | 928.6963 | 135.4252 | 102.9244 | 6.380604
12.05 | 33268.2305 | 32626.73 | 32381.83 | 641.5029 | 135.5168 | 102.9939 | 6.389012
12.06 | 32852.5469 | 32599.3 | 32354.23 | 253.2424 | 135.6085 | 103.0636 | 6.397437
12.07 | 33286.543 | 32571.94 | 32326.7 | 714.6066 | 135.7003 | 103.1333 | 6.405881
12.08 | 33711.8477 | 32544.62 | 32299.21 | 1167.224 | 135.7922 | 103.2031 | 6.414341
12.09 | 33554.9023 | 32517.36 | 32271.78 | 1037.537 | 135.8843 | 103.2729 | 6.422819
12.1 | 33412.2969 | 32490.16 | 32244.41 | 922.1355 | 135.9764 | 103.3429 | 6.431313
12.11 | 33640.5273 | 32463.01 | 32217.09 | 1177.515 | 136.0686 | 103.4129 | 6.439826
12.12 | 33706.6406 | 32435.92 | 32189.83 | 1270.723 | 136.1609 | 103.483 | 6.448356
12.13 | 33248.9219 | 32408.88 | 32162.61 | 840.0446 | 136.2533 | 103.5531 | 6.456905
12.14 | 33666.1094 | 32381.89 | 32135.46 | 1284.218 | 136.3459 | 103.6234 | 6.46547
12.15 | 33578.1211 | 32354.96 | 32108.35 | 1223.162 | 136.4385 | 103.6937 | 6.474054
12.16 | 32956.9883 | 32328.08 | 32081.3 | 628.9077 | 136.5312 | 103.7641 | 6.482654
12.17 | 32848.043 | 32301.26 | 32054.31 | 546.787 | 136.624 | 103.8346 | 6.491273
12.18 | 33405.7617 | 32274.49 | 32027.36 | 1131.277 | 136.7169 | 103.9051 | 6.499909
12.19 | 33702.2773 | 32247.77 | 32000.47 | 1454.51 | 136.81 | 103.9758 | 6.508563
12.2 | 33826.0742 | 32221.1 | 31973.64 | 1604.971 | 136.9031 | 104.0465 | 6.517237
12.21 | 33532.0234 | 32194.49 | 31946.85 | 1337.531 | 136.9963 | 104.1173 | 6.525927
12.22 | 33133.5586 | 32167.93 | 31920.12 | 965.6238 | 137.0897 | 104.1881 | 6.534635
12.23 | 33135.7812 | 32141.43 | 31893.44 | 994.3513 | 137.1831 | 104.2591 | 6.543361
12.24 | 33440.2891 | 32114.98 | 31866.82 | 1325.311 | 137.2766 | 104.3301 | 6.552106
12.25 | 33213.6094 | 32088.58 | 31840.25 | 1125.031 | 137.3703 | 104.4012 | 6.56087
12.26 | 32659.6387 | 32062.23 | 31813.73 | 597.407 | 137.464 | 104.4724 | 6.569651
12.27 | 32681.1992 | 32035.94 | 31787.26 | 645.2618 | 137.5578 | 104.5436 | 6.57845
12.28 | 32615.377 | 32009.7 | 31760.84 | 605.6817 | 137.6518 | 104.6149 | 6.587269
12.29 | 32732.0352 | 31983.51 | 31734.48 | 748.5298 | 137.7458 | 104.6863 | 6.596105
12.3 | 32929.3711 | 31957.37 | 31708.16 | 972.0035 | 137.84 | 104.7578 | 6.60496
12.31 | 32859.3359 | 31931.28 | 31681.9 | 928.0543 | 137.9342 | 104.8294 | 6.613833
12.32 | 32976.0703 | 31905.25 | 31655.7 | 1070.823 | 138.0286 | 104.901 | 6.622725
12.33 | 33163.4414 | 31879.26 | 31629.54 | 1284.176 | 138.123 | 104.9728 | 6.631636
12.34 | 32765.2207 | 31853.33 | 31603.43 | 911.8867 | 138.2176 | 105.0446 | 6.640565
12.35 | 32675.9375 | 31827.45 | 31577.38 | 848.4831 | 138.3122 | 105.1164 | 6.649512
12.36 | 32449.0664 | 31801.63 | 31551.37 | 647.4403 | 138.407 | 105.1884 | 6.658479
12.37 | 33048.5508 | 31775.85 | 31525.42 | 1272.702 | 138.5019 | 105.2604 | 6.667465
12.38 | 33061.7461 | 31750.12 | 31499.52 | 1311.623 | 138.5968 | 105.3326 | 6.676469
12.39 | 32687.6855 | 31724.45 | 31473.67 | 963.2381 | 138.6919 | 105.4048 | 6.685492
12.4 | 32970.5859 | 31698.82 | 31447.86 | 1271.763 | 138.7871 | 105.477 | 6.694535
12.41 | 33135.668 | 31673.25 | 31422.11 | 1462.419 | 138.8824 | 105.5494 | 6.703596
12.42 | 32895.4883 | 31647.73 | 31396.41 | 1247.763 | 138.9778 | 105.6218 | 6.712677
12.43 | 33070.1172 | 31622.25 | 31370.76 | 1447.865 | 139.0733 | 105.6944 | 6.721776
12.44 | 33140.2461 | 31596.83 | 31345.16 | 1543.416 | 139.1689 | 105.767 | 6.730895
12.45 | 32591.9258 | 31571.46 | 31319.61 | 1020.469 | 139.2646 | 105.8396 | 6.740033
12.46 | 32745.3223 | 31546.13 | 31294.11 | 1199.188 | 139.3604 | 105.9124 | 6.749191
12.47 | 33697.4375 | 31520.86 | 31268.66 | 2176.576 | 139.4563 | 105.9852 | 6.758367
12.48 | 33936.6367 | 31495.64 | 31243.26 | 2440.998 | 139.5523 | 106.0582 | 6.767564
12.49 | 33374.6641 | 31470.47 | 31217.91 | 1904.199 | 139.6485 | 106.1311 | 6.77678
12.5 | 33070.5508 | 31445.34 | 31192.61 | 1625.209 | 139.7447 | 106.2042 | 6.786015
12.51 | 32632.6699 | 31420.27 | 31167.35 | 1212.403 | 139.841 | 106.2774 | 6.79527
12.52 | 32400.3555 | 31395.24 | 31142.15 | 1005.114 | 139.9375 | 106.3506 | 6.804544
12.53 | 32940.625 | 31370.27 | 31116.99 | 1570.36 | 140.034 | 106.424 | 6.813838
12.54 | 33360.375 | 31345.34 | 31091.89 | 2015.037 | 140.1307 | 106.4974 | 6.823152
12.55 | 33221.1055 | 31320.46 | 31066.83 | 1900.645 | 140.2275 | 106.5709 | 6.832486
12.56 | 32638.5801 | 31295.63 | 31041.82 | 1342.95 | 140.3243 | 106.6444 | 6.841839
12.57 | 32368.3027 | 31270.85 | 31016.86 | 1097.453 | 140.4213 | 106.7181 | 6.851214
12.58 | 32517.5547 | 31246.12 | 30991.95 | 1271.437 | 140.5184 | 106.7918 | 6.860607
12.59 | 32411.4844 | 31221.43 | 30967.08 | 1190.051 | 140.6156 | 106.8656 | 6.870021
12.6 | 32469.6504 | 31196.8 | 30942.27 | 1272.853 | 140.7129 | 106.9395 | 6.879454
12.61 | 32206.0449 | 31172.21 | 30917.5 | 1033.835 | 140.8103 | 107.0135 | 6.888909
12.62 | 32019.3535 | 31147.67 | 30892.78 | 871.6829 | 140.9078 | 107.0876 | 6.898382
12.63 | 32507.9277 | 31123.18 | 30868.1 | 1384.749 | 141.0054 | 107.1617 | 6.907877
12.64 | 32299.6992 | 31098.74 | 30843.48 | 1200.964 | 141.1032 | 107.2359 | 6.917392
12.65 | 32217.2559 | 31074.34 | 30818.9 | 1142.917 | 141.201 | 107.3103 | 6.926927
12.66 | 32532.6367 | 31049.99 | 30794.37 | 1482.646 | 141.299 | 107.3846 | 6.936483
12.67 | 32402.8477 | 31025.69 | 30769.89 | 1377.159 | 141.397 | 107.4591 | 6.946059
12.68 | 32219.8906 | 31001.44 | 30745.45 | 1218.455 | 141.4952 | 107.5337 | 6.955655
12.69 | 32091.4238 | 30977.23 | 30721.06 | 1114.195 | 141.5935 | 107.6083 | 6.965273
12.7 | 32035.2168 | 30953.07 | 30696.72 | 1082.148 | 141.6919 | 107.6831 | 6.974912
12.71 | 31630.3965 | 30928.96 | 30672.42 | 701.4402 | 141.7904 | 107.7579 | 6.98457
12.72 | 31581.7734 | 30904.89 | 30648.17 | 676.883 | 141.889 | 107.8328 | 6.99425
12.73 | 31880.4004 | 30880.87 | 30623.97 | 999.5292 | 141.9877 | 107.9077 | 7.00395
12.74 | 31637.9199 | 30856.9 | 30599.82 | 781.0212 | 142.0865 | 107.9828 | 7.013672
12.75 | 31695.2871 | 30832.97 | 30575.71 | 862.3145 | 142.1854 | 108.0579 | 7.023415
12.76 | 31996.9004 | 30809.09 | 30551.64 | 1187.808 | 142.2845 | 108.1332 | 7.033178
12.77 | 31652.457 | 30785.26 | 30527.62 | 867.1977 | 142.3836 | 108.2085 | 7.042962
12.78 | 31762.666 | 30761.47 | 30503.65 | 1001.194 | 142.4829 | 108.2839 | 7.052769
12.79 | 32188.0527 | 30737.73 | 30479.73 | 1450.322 | 142.5823 | 108.3594 | 7.062596
12.8 | 32164.8652 | 30714.04 | 30455.85 | 1450.83 | 142.6818 | 108.435 | 7.072445
12.81 | 31935.0156 | 30690.39 | 30432.01 | 1244.63 | 142.7814 | 108.5106 | 7.082314
12.82 | 31223.1875 | 30666.78 | 30408.22 | 556.4062 | 142.8811 | 108.5863 | 7.092205
12.83 | 30760.1543 | 30643.22 | 30384.48 | 116.9316 | 142.9809 | 108.6622 | 7.102118
12.84 | 31044.1152 | 30619.71 | 30360.78 | 424.4056 | 143.0808 | 108.7381 | 7.112053
12.85 | 31450.4258 | 30596.24 | 30337.12 | 854.184 | 143.1809 | 108.8141 | 7.122008
12.86 | 31708.8555 | 30572.82 | 30313.52 | 1136.036 | 143.281 | 108.8901 | 7.131986
12.87 | 31634.5156 | 30549.44 | 30289.95 | 1085.074 | 143.3813 | 108.9663 | 7.141985
12.88 | 31663.8652 | 30526.11 | 30266.43 | 1137.756 | 143.4817 | 109.0426 | 7.152007
12.89 | 31832.8652 | 30502.82 | 30242.96 | 1330.044 | 143.5822 | 109.1189 | 7.162049
12.9 | 31544.6816 | 30479.58 | 30219.53 | 1065.103 | 143.6828 | 109.1953 | 7.172115
12.91 | 31262.4824 | 30456.38 | 30196.14 | 806.1025 | 143.7835 | 109.2718 | 7.182202
12.92 | 31254.6797 | 30433.23 | 30172.8 | 821.4537 | 143.8843 | 109.3484 | 7.192311
12.93 | 31057.2031 | 30410.12 | 30149.5 | 647.0866 | 143.9853 | 109.4251 | 7.202442
12.94 | 30717.7754 | 30387.05 | 30126.25 | 330.7242 | 144.0863 | 109.5019 | 7.212595
12.95 | 30385.502 | 30364.03 | 30103.04 | 21.4718 | 144.1875 | 109.5788 | 7.222771
12.96 | 30750.4648 | 30341.05 | 30079.88 | 409.4116 | 144.2888 | 109.6557 | 7.232969
12.97 | 31209.1211 | 30318.12 | 30056.75 | 891.001 | 144.3902 | 109.7327 | 7.24319
12.98 | 31367.3027 | 30295.23 | 30033.68 | 1072.072 | 144.4917 | 109.8099 | 7.253433
12.99 | 31509.1289 | 30272.39 | 30010.64 | 1236.744 | 144.5933 | 109.8871 | 7.263699
13 | 31053.623 | 30249.58 | 29987.65 | 804.0396 | 144.695 | 109.9643 | 7.273987
13.01 | 30746.3535 | 30226.82 | 29964.7 | 519.5286 | 144.7969 | 110.0417 | 7.284297
13.02 | 31038.7656 | 30204.11 | 29941.8 | 834.6558 | 144.8989 | 110.1192 | 7.29463
13.03 | 31263.418 | 30181.44 | 29918.94 | 1081.98 | 145.001 | 110.1968 | 7.304987
13.04 | 31425.2695 | 30158.81 | 29896.12 | 1266.46 | 145.1032 | 110.2744 | 7.315366
13.05 | 31690.9219 | 30136.22 | 29873.34 | 1554.698 | 145.2055 | 110.3521 | 7.325769
13.06 | 31359.7812 | 30113.68 | 29850.61 | 1246.1 | 145.3079 | 110.43 | 7.336193
13.07 | 30967.375 | 30091.18 | 29827.92 | 876.1937 | 145.4105 | 110.5079 | 7.346642
13.08 | 31238.4727 | 30068.72 | 29805.27 | 1169.749 | 145.5131 | 110.5859 | 7.357113
13.09 | 31532.4102 | 30046.31 | 29782.66 | 1486.101 | 145.6159 | 110.664 | 7.367608
13.1 | 31336.8379 | 30023.94 | 29760.1 | 1312.9 | 145.7188 | 110.7421 | 7.378126
13.11 | 31084.5742 | 30001.61 | 29737.58 | 1082.966 | 145.8218 | 110.8204 | 7.388667
13.12 | 30700.9492 | 29979.32 | 29715.1 | 721.6286 | 145.9249 | 110.8988 | 7.399232
13.13 | 30430.6816 | 29957.08 | 29692.66 | 473.6062 | 146.0282 | 110.9772 | 7.40982
13.14 | 30573.0645 | 29934.87 | 29670.26 | 638.1922 | 146.1315 | 111.0557 | 7.420431
13.15 | 30837.4023 | 29912.71 | 29647.91 | 924.6912 | 146.235 | 111.1344 | 7.431067
13.16 | 30905.7109 | 29890.59 | 29625.6 | 1015.119 | 146.3386 | 111.2131 | 7.441726
13.17 | 30795.5527 | 29868.51 | 29603.33 | 927.0385 | 146.4423 | 111.2919 | 7.452409
13.18 | 30750.8535 | 29846.48 | 29581.1 | 904.3753 | 146.5462 | 111.3708 | 7.463115
13.19 | 30776.9941 | 29824.48 | 29558.91 | 952.5104 | 146.6501 | 111.4497 | 7.473846
13.2 | 31410.3848 | 29802.53 | 29536.76 | 1607.854 | 146.7542 | 111.5288 | 7.484601
13.21 | 31328.2188 | 29780.62 | 29514.66 | 1547.6 | 146.8584 | 111.608 | 7.495379
13.22 | 30727.1016 | 29758.75 | 29492.59 | 968.3532 | 146.9627 | 111.6873 | 7.506181
13.23 | 30750.3047 | 29736.92 | 29470.57 | 1013.386 | 147.0671 | 111.7666 | 7.517009
13.24 | 30763.459 | 29715.13 | 29448.58 | 1048.328 | 147.1716 | 111.846 | 7.527861
13.25 | 30423.1641 | 29693.38 | 29426.64 | 729.7812 | 147.2763 | 111.9256 | 7.538737
13.26 | 29952.5801 | 29671.68 | 29404.74 | 280.904 | 147.3811 | 112.0052 | 7.549636
13.27 | 30042.9844 | 29650.01 | 29382.88 | 392.9744 | 147.486 | 112.0849 | 7.560561
13.28 | 30505.0508 | 29628.38 | 29361.06 | 876.6664 | 147.591 | 112.1647 | 7.571511
13.29 | 30611.6328 | 29606.8 | 29339.28 | 1004.833 | 147.6961 | 112.2446 | 7.582484
13.3 | 30533.5508 | 29585.25 | 29317.54 | 948.2962 | 147.8014 | 112.3246 | 7.593483
13.31 | 30321.9961 | 29563.75 | 29295.83 | 758.246 | 147.9068 | 112.4047 | 7.604505
13.32 | 29781.1328 | 29542.29 | 29274.17 | 238.8471 | 148.0122 | 112.4848 | 7.615555
13.33 | 29434.7129 | 29520.86 | 29252.55 | -86.14851 | 148.1179 | 112.5651 | 7.626628
13.34 | 29389.7207 | 29499.48 | 29230.97 | -109.7564 | 148.2236 | 112.6454 | 7.637726
13.35 | 29218.584 | 29478.13 | 29209.43 | -259.5485 | 148.3295 | 112.7259 | 7.648849
13.36 | 29668.4531 | 29456.83 | 29187.93 | 211.6254 | 148.4354 | 112.8064 | 7.659998
13.37 | 30067.4863 | 29435.56 | 29166.46 | 631.9238 | 148.5416 | 112.8871 | 7.671172
13.38 | 29997.6543 | 29414.34 | 29145.04 | 583.3174 | 148.6478 | 112.9678 | 7.682371
13.39 | 30498.1035 | 29393.15 | 29123.65 | 1104.953 | 148.7541 | 113.0486 | 7.693595
13.4 | 30339.7324 | 29372 | 29102.31 | 967.7287 | 148.8606 | 113.1295 | 7.704846
13.41 | 29560.2188 | 29350.9 | 29081 | 209.3228 | 148.9672 | 113.2105 | 7.716122
13.42 | 29759.7422 | 29329.83 | 29059.73 | 429.9148 | 149.0739 | 113.2916 | 7.727423
13.43 | 29847.6074 | 29308.8 | 29038.51 | 538.8095 | 149.1807 | 113.3728 | 7.73875
13.44 | 29456.252 | 29287.81 | 29017.32 | 168.4448 | 149.2877 | 113.4541 | 7.750102
13.45 | 29696.2715 | 29266.86 | 28996.16 | 429.4161 | 149.3948 | 113.5355 | 7.761482
13.46 | 30136.9805 | 29245.94 | 28975.05 | 891.0383 | 149.502 | 113.617 | 7.772887
13.47 | 29935.875 | 29225.07 | 28953.98 | 710.8073 | 149.6093 | 113.6986 | 7.784317
13.48 | 29341.5215 | 29204.23 | 28932.94 | 137.2898 | 149.7167 | 113.7802 | 7.795774
13.49 | 29501.2148 | 29183.43 | 28911.94 | 317.7807 | 149.8243 | 113.862 | 7.807257
13.5 | 29829.2441 | 29162.67 | 28890.98 | 666.5693 | 149.932 | 113.9438 | 7.818767
13.51 | 29897.1953 | 29141.95 | 28870.06 | 755.2416 | 150.0398 | 114.0258 | 7.830303
13.52 | 30357.3008 | 29121.27 | 28849.17 | 1236.03 | 150.1477 | 114.1078 | 7.841864
13.53 | 30156.4688 | 29100.63 | 28828.33 | 1055.843 | 150.2558 | 114.19 | 7.853453
13.54 | 29518.125 | 29080.02 | 28807.52 | 438.1064 | 150.364 | 114.2722 | 7.86507
13.55 | 29475.7344 | 29059.45 | 28786.75 | 416.2851 | 150.4723 | 114.3545 | 7.876712
13.56 | 29727.668 | 29038.92 | 28766.01 | 688.7502 | 150.5808 | 114.437 | 7.88838
13.57 | 29736.8926 | 29018.42 | 28745.31 | 718.4688 | 150.6893 | 114.5195 | 7.900076
13.58 | 29980.8555 | 28997.97 | 28724.66 | 982.8881 | 150.798 | 114.6021 | 7.911799
13.59 | 30356.668 | 28977.55 | 28704.03 | 1379.12 | 150.9068 | 114.6848 | 7.923549
13.6 | 29752.6309 | 28957.17 | 28683.45 | 795.4643 | 151.0158 | 114.7676 | 7.935325
13.61 | 29071.1035 | 28936.82 | 28662.9 | 134.2813 | 151.1249 | 114.8505 | 7.94713
13.62 | 29091.8965 | 28916.51 | 28642.39 | 175.3817 | 151.234 | 114.9336 | 7.958961
13.63 | 29049.4863 | 28896.24 | 28621.91 | 153.2418 | 151.3434 | 115.0167 | 7.97082
13.64 | 29024.0645 | 28876.01 | 28601.48 | 148.0534 | 151.4528 | 115.0999 | 7.982706
13.65 | 29249.8965 | 28855.81 | 28581.07 | 394.082 | 151.5624 | 115.1832 | 7.99462
13.66 | 29154.5801 | 28835.65 | 28560.71 | 318.9255 | 151.6721 | 115.2665 | 8.006561
13.67 | 29063.8125 | 28815.53 | 28540.38 | 248.2811 | 151.7819 | 115.35 | 8.018531
13.68 | 28911.2852 | 28795.44 | 28520.09 | 115.8405 | 151.8919 | 115.4336 | 8.030527
13.69 | 28563.4785 | 28775.39 | 28499.83 | -211.916 | 152.002 | 115.5173 | 8.042552
13.7 | 28782.2168 | 28755.38 | 28479.61 | 26.83619 | 152.1122 | 115.6011 | 8.054604
13.71 | 29110.9746 | 28735.4 | 28459.43 | 375.5716 | 152.2225 | 115.685 | 8.066686
13.72 | 28920.1934 | 28715.46 | 28439.28 | 204.7319 | 152.333 | 115.769 | 8.078794
13.73 | 29187.9746 | 28695.56 | 28419.17 | 492.4185 | 152.4436 | 115.8531 | 8.090932
13.74 | 29647.4668 | 28675.69 | 28399.09 | 971.7802 | 152.5543 | 115.9372 | 8.103098
13.75 | 29584.5723 | 28655.85 | 28379.05 | 928.7192 | 152.6651 | 116.0215 | 8.115292
13.76 | 29338.2324 | 28636.06 | 28359.05 | 702.1771 | 152.7761 | 116.1059 | 8.127514
13.77 | 29215.9512 | 28616.29 | 28339.08 | 599.6581 | 152.8872 | 116.1904 | 8.139764
13.78 | 29488.9414 | 28596.57 | 28319.14 | 892.3748 | 152.9985 | 116.2749 | 8.152045
13.79 | 29716.9277 | 28576.88 | 28299.24 | 1140.052 | 153.1099 | 116.3596 | 8.164353
13.8 | 29217.4082 | 28557.22 | 28279.38 | 660.1882 | 153.2214 | 116.4444 | 8.176691
13.81 | 28423.4473 | 28537.6 | 28259.55 | -114.1524 | 153.333 | 116.5293 | 8.189057
13.82 | 28391.9258 | 28518.01 | 28239.75 | -126.0888 | 153.4447 | 116.6143 | 8.201453
13.83 | 28820.2773 | 28498.46 | 28219.99 | 321.8127 | 153.5566 | 116.6993 | 8.213878
13.84 | 29009.7012 | 28478.95 | 28200.27 | 530.7516 | 153.6687 | 116.7845 | 8.226332
13.85 | 29190.9238 | 28459.47 | 28180.58 | 731.4542 | 153.7808 | 116.8698 | 8.238814
13.86 | 29191.9453 | 28440.02 | 28160.92 | 751.9209 | 153.8931 | 116.9552 | 8.251327
13.87 | 28695.5039 | 28420.61 | 28141.3 | 274.8899 | 154.0055 | 117.0406 | 8.263869
13.88 | 28510.3398 | 28401.24 | 28121.72 | 109.1015 | 154.1181 | 117.1262 | 8.276442
13.89 | 28934.25 | 28381.9 | 28102.17 | 552.3529 | 154.2307 | 117.2119 | 8.289042
13.9 | 28847.1992 | 28362.59 | 28082.65 | 484.6089 | 154.3435 | 117.2977 | 8.301674
13.91 | 28572.9434 | 28343.32 | 28063.16 | 229.6254 | 154.4565 | 117.3836 | 8.314335
13.92 | 28453.4414 | 28324.08 | 28043.71 | 129.3614 | 154.5696 | 117.4695 | 8.327026
13.93 | 28635.7129 | 28304.88 | 28024.3 | 330.8368 | 154.6828 | 117.5556 | 8.339747
13.94 | 28743.9414 | 28285.71 | 28004.92 | 458.235 | 154.7961 | 117.6418 | 8.352498
13.95 | 28496.1035 | 28266.57 | 27985.57 | 229.5328 | 154.9096 | 117.7281 | 8.36528
13.96 | 28487.6152 | 28247.47 | 27966.25 | 240.1463 | 155.0232 | 117.8145 | 8.378093
13.97 | 29136.2832 | 28228.4 | 27946.97 | 907.8822 | 155.1369 | 117.901 | 8.390935
13.98 | 29436.9922 | 28209.37 | 27927.72 | 1227.625 | 155.2508 | 117.9876 | 8.403808
13.99 | 29206.416 | 28190.37 | 27908.51 | 1016.05 | 155.3648 | 118.0743 | 8.416712
14 | 29091.5977 | 28171.4 | 27889.33 | 920.1983 | 155.4789 | 118.1611 | 8.429647
14.01 | 29000.0098 | 28152.47 | 27870.18 | 847.5439 | 155.5932 | 118.248 | 8.442612
14.02 | 29159.3359 | 28133.57 | 27851.07 | 1025.77 | 155.7076 | 118.335 | 8.455608
14.03 | 28775.7031 | 28114.7 | 27831.99 | 661.004 | 155.8222 | 118.4221 | 8.468636
14.04 | 28620.1758 | 28095.87 | 27812.94 | 524.3103 | 155.9369 | 118.5094 | 8.481695
14.05 | 28677.0391 | 28077.07 | 27793.92 | 599.974 | 156.0517 | 118.5967 | 8.494784
14.06 | 28220.6816 | 28058.3 | 27774.94 | 162.3839 | 156.1666 | 118.6841 | 8.507905
14.07 | 28661.4453 | 28039.56 | 27755.99 | 621.882 | 156.2817 | 118.7716 | 8.521059
14.08 | 29131.1641 | 28020.86 | 27737.07 | 1110.302 | 156.3969 | 118.8593 | 8.534243
14.09 | 28518.1211 | 28002.19 | 27718.19 | 515.9282 | 156.5123 | 118.947 | 8.547459
14.1 | 28267.5332 | 27983.56 | 27699.33 | 283.9764 | 156.6278 | 119.0349 | 8.560706
14.11 | 28127.7051 | 27964.95 | 27680.51 | 162.7518 | 156.7434 | 119.1228 | 8.573986
14.12 | 28199.1719 | 27946.38 | 27661.72 | 252.7896 | 156.8592 | 119.2109 | 8.587297
14.13 | 28206.7969 | 27927.84 | 27642.97 | 278.9531 | 156.9751 | 119.299 | 8.600642
14.14 | 27959.4238 | 27909.34 | 27624.25 | 50.08625 | 157.0911 | 119.3873 | 8.614016
14.15 | 27957.8691 | 27890.86 | 27605.55 | 67.00552 | 157.2073 | 119.4757 | 8.627425
14.16 | 28165.2148 | 27872.42 | 27586.89 | 292.793 | 157.3236 | 119.5642 | 8.640866
14.17 | 27931.2539 | 27854.01 | 27568.26 | 77.24184 | 157.4401 | 119.6527 | 8.654338
14.18 | 27628.8828 | 27835.63 | 27549.67 | -206.7515 | 157.5567 | 119.7414 | 8.667845
14.19 | 27824.9004 | 27817.29 | 27531.1 | 7.611876 | 157.6734 | 119.8302 | 8.681383
14.2 | 28426.1289 | 27798.97 | 27512.57 | 627.1543 | 157.7903 | 119.9191 | 8.694955
14.21 | 28344.6562 | 27780.69 | 27494.07 | 563.9639 | 157.9073 | 120.0081 | 8.708559
14.22 | 27951.1875 | 27762.44 | 27475.6 | 188.7458 | 158.0244 | 120.0973 | 8.722196
14.23 | 27997.1973 | 27744.22 | 27457.16 | 252.9746 | 158.1417 | 120.1865 | 8.735865
14.24 | 28214.9707 | 27726.04 | 27438.75 | 488.9355 | 158.2591 | 120.2758 | 8.74957
14.25 | 28208.8086 | 27707.88 | 27420.37 | 500.9296 | 158.3767 | 120.3653 | 8.763307
14.26 | 28262.3633 | 27689.75 | 27402.03 | 572.6091 | 158.4944 | 120.4548 | 8.777077
14.27 | 28163.1445 | 27671.66 | 27383.71 | 491.4839 | 158.6123 | 120.5444 | 8.790881
14.28 | 27926.8379 | 27653.6 | 27365.43 | 273.2397 | 158.7303 | 120.6342 | 8.804719
14.29 | 27906.9629 | 27635.57 | 27347.18 | 271.3961 | 158.8484 | 120.7241 | 8.818591
14.3 | 27748.4844 | 27617.57 | 27328.95 | 130.918 | 158.9667 | 120.8141 | 8.832496
14.31 | 27377.8184 | 27599.6 | 27310.76 | -221.7786 | 159.0851 | 120.9042 | 8.846435
14.32 | 27319.7598 | 27581.66 | 27292.6 | -261.8985 | 159.2036 | 120.9944 | 8.860409
14.33 | 27804.9316 | 27563.75 | 27274.47 | 241.1813 | 159.3223 | 121.0847 | 8.874417
14.34 | 27955.7461 | 27545.87 | 27256.37 | 409.8731 | 159.4411 | 121.1751 | 8.888458
14.35 | 27797.6816 | 27528.03 | 27238.3 | 269.6553 | 159.5601 | 121.2656 | 8.902536
14.36 | 27863.0527 | 27510.21 | 27220.26 | 352.8426 | 159.6792 | 121.3562 | 8.916647
14.37 | 27969.7383 | 27492.42 | 27202.25 | 477.3141 | 159.7985 | 121.447 | 8.930793
14.38 | 27816.9453 | 27474.67 | 27184.27 | 342.2766 | 159.9179 | 121.5378 | 8.944974
14.39 | 27961.9785 | 27456.94 | 27166.32 | 505.035 | 160.0374 | 121.6288 | 8.959189
14.4 | 28308.9551 | 27439.25 | 27148.4 | 869.7068 | 160.1571 | 121.7199 | 8.97344
14.41 | 27846.541 | 27421.58 | 27130.51 | 424.9577 | 160.277 | 121.8111 | 8.987726
14.42 | 27712.4297 | 27403.95 | 27112.65 | 308.4815 | 160.3969 | 121.9024 | 9.002048
14.43 | 28156.7734 | 27386.34 | 27094.82 | 770.4303 | 160.517 | 121.9938 | 9.016404
14.44 | 28573.957 | 27368.77 | 27077.01 | 1205.189 | 160.6373 | 122.0853 | 9.030796
14.45 | 28145.2695 | 27351.22 | 27059.24 | 794.0472 | 160.7577 | 122.1769 | 9.045225
14.46 | 27965.9141 | 27333.71 | 27041.5 | 632.2077 | 160.8783 | 122.2687 | 9.059689
14.47 | 28031.0879 | 27316.22 | 27023.79 | 714.8678 | 160.999 | 122.3605 | 9.074187
14.48 | 28201.0527 | 27298.76 | 27006.1 | 902.2893 | 161.1198 | 122.4525 | 9.088723
14.49 | 28200.3379 | 27281.34 | 26988.45 | 919.0019 | 161.2408 | 122.5445 | 9.103296
14.5 | 27776.4863 | 27263.94 | 26970.82 | 512.5482 | 161.3619 | 122.6367 | 9.117903
14.51 | 27613.7461 | 27246.57 | 26953.22 | 367.1767 | 161.4832 | 122.729 | 9.132547
14.52 | 27727.1055 | 27229.23 | 26935.66 | 497.8756 | 161.6046 | 122.8214 | 9.147227
14.53 | 28106.1914 | 27211.92 | 26918.12 | 894.2719 | 161.7262 | 122.914 | 9.161945
14.54 | 27957.3164 | 27194.64 | 26900.61 | 762.6782 | 161.848 | 123.0066 | 9.176698
14.55 | 27743.7754 | 27177.39 | 26883.13 | 566.3896 | 161.9698 | 123.0994 | 9.19149
14.56 | 27950.623 | 27160.16 | 26865.67 | 790.4607 | 162.0918 | 123.1922 | 9.206318
14.57 | 27901.8008 | 27142.97 | 26848.25 | 758.8332 | 162.214 | 123.2852164 | 9.221183
14.58 | 27592.875 | 27125.8 | 26830.85 | 467.0734 | 162.3363 | 123.3783 | 9.236085
14.59 | 27684.6582 | 27108.66 | 26813.48 | 575.994 | 162.4587 | 123.4715 | 9.251025
14.6 | 28018.0527 | 27091.56 | 26796.14 | 926.4973 | 162.5813 | 123.5648 | 9.266001
14.61 | 27599.0098 | 27074.48 | 26778.83 | 524.5346 | 162.7041 | 123.6583 | 9.281017
14.62 | 27268.4609 | 27057.42 | 26761.55 | 211.0376 | 162.827 | 123.7518 | 9.296069
14.63 | 27480.9062 | 27040.4 | 26744.29 | 440.5064 | 162.9501 | 123.8455 | 9.31116
14.64 | 27599.832 | 27023.4 | 26727.07 | 576.4275 | 163.0733 | 123.9393 | 9.326287
14.65 | 27263.5508 | 27006.44 | 26709.87 | 257.1133 | 163.1966 | 124.0332 | 9.341453
14.66 | 26749.9785 | 26989.5 | 26692.69 | -239.52 | 163.3201 | 124.1272 | 9.356659
14.67 | 26880.123 | 26972.59 | 26675.55 | -92.46452 | 163.4437 | 124.2213 | 9.371902
14.68 | 27142.8613 | 26955.7 | 26658.43 | 187.1568 | 163.5675 | 124.3155 | 9.387182
14.69 | 26640.0137 | 26938.85 | 26641.35 | -298.8357 | 163.6915 | 124.4099 | 9.402503
14.7 | 26794.8691 | 26922.02 | 26624.28 | -127.153 | 163.8156 | 124.5044 | 9.417863
14.71 | 27065.1992 | 26905.22 | 26607.25 | 159.9766 | 163.9398 | 124.599 | 9.433259
14.72 | 27185.9902 | 26888.45 | 26590.24 | 297.5396 | 164.0642 | 124.6937 | 9.448696
14.73 | 27325.5996 | 26871.71 | 26573.26 | 453.8933 | 164.1888 | 124.7885 | 9.464172
14.74 | 27008.1309 | 26854.99 | 26556.31 | 153.1415 | 164.3135 | 124.8834 | 9.479689
14.75 | 26885.0137 | 26838.3 | 26539.39 | 46.71372 | 164.4383 | 124.9785 | 9.495243
14.76 | 26561.7461 | 26821.64 | 26522.49 | -259.8918 | 164.5633 | 125.0737 | 9.510836
14.77 | 26804.2148 | 26805 | 26505.62 | -0.7882992 | 164.6885 | 125.169 | 9.52647
14.78 | 27256.373 | 26788.4 | 26488.78 | 467.9775 | 164.8138 | 125.2644 | 9.542145
14.79 | 27361.3027 | 26771.82 | 26471.96 | 589.4876 | 164.9393 | 125.3599 | 9.557859
14.8 | 27504.5488 | 26755.26 | 26455.17 | 749.2872 | 165.0649 | 125.4556 | 9.573613
14.81 | 27766.0996 | 26738.74 | 26438.4 | 1027.364 | 165.1907 | 125.5513 | 9.589406
14.82 | 27538.6387 | 26722.24 | 26421.67 | 816.403 | 165.3166 | 125.6472 | 9.605243
14.83 | 26927.9746 | 26705.76 | 26404.96 | 222.2116 | 165.4427 | 125.7432 | 9.621117
14.84 | 26469.7148 | 26689.32 | 26388.27 | -219.6023 | 165.5689 | 125.8393 | 9.637033
14.85 | 26815.7148 | 26672.9 | 26371.61 | 142.817 | 165.6953 | 125.9356 | 9.652989
14.86 | 27151.7324 | 26656.51 | 26354.98 | 495.2272 | 165.8218 | 126.0319 | 9.668987
14.87 | 27100.416 | 26640.14 | 26338.38 | 460.2769 | 165.9485 | 126.1284 | 9.685025
14.88 | 27279.0762 | 26623.8 | 26321.8 | 655.2767 | 166.0754 | 126.225 | 9.701105
14.89 | 27390.4043 | 26607.49 | 26305.24 | 782.918 | 166.2024 | 126.3217 | 9.717226
14.9 | 27131.9492 | 26591.2 | 26288.72 | 540.7498 | 166.3295 | 126.4186 | 9.733389
14.91 | 26988.8535 | 26574.94 | 26272.22 | 413.9148 | 166.4569 | 126.5155 | 9.749594
14.92 | 26995.4336 | 26558.7 | 26255.74 | 436.7293 | 166.5843 | 126.6126 | 9.76584
14.93 | 27019.1523 | 26542.5 | 26239.29 | 476.6564 | 166.712 | 126.7098 | 9.782128
14.94 | 26834.4648 | 26526.31 | 26222.87 | 308.1512 | 166.8398 | 126.8072 | 9.798458
14.95 | 26731.9082 | 26510.16 | 26206.47 | 221.7509 | 166.9677 | 126.9046 | 9.814832
14.96 | 26879.0215 | 26494.03 | 26190.1 | 384.9947 | 167.0958 | 127.0022 | 9.831247
14.97 | 26697.9023 | 26477.92 | 26173.75 | 219.9801 | 167.2241 | 127.0999 | 9.847703
14.98 | 26746.0547 | 26461.84 | 26157.43 | 284.2114 | 167.3525 | 127.1977 | 9.864204
14.99 | 27118.2754 | 26445.79 | 26141.13 | 672.4853 | 167.481 | 127.2956 | 9.880748
15 | 27139.1133 | 26429.76 | 26124.86 | 709.3508 | 167.6098 | 127.3937 | 9.897333
15.01 | 26846.6953 | 26413.76 | 26108.62 | 432.9348 | 167.7387 | 127.4918 | 9.913962
15.02 | 26648.5527 | 26397.78 | 26092.4 | 250.7688 | 167.8677 | 127.5902 | 9.930634
15.03 | 26465.7598 | 26381.83 | 26076.2 | 83.92702 | 167.9969 | 127.6886 | 9.947351
15.04 | 26330.7129 | 26365.91 | 26060.03 | -35.19406 | 168.1263 | 127.7871 | 9.964111
15.05 | 26375.8828 | 26350.01 | 26043.88 | 25.87641 | 168.2558 | 127.8858 | 9.980914
15.06 | 26515.0898 | 26334.13 | 26027.76 | 180.9588 | 168.3855 | 127.9846 | 9.997761
15.07 | 26530.5117 | 26318.28 | 26011.67 | 212.2309 | 168.5154 | 128.0835 | 10.01465
15.08 | 26028.9492 | 26302.46 | 25995.6 | -273.5064 | 168.6454 | 128.1826 | 10.03159
15.09 | 26207.2012 | 26286.66 | 25979.55 | -79.45419 | 168.7756 | 128.2817 | 10.04857
15.1 | 26492.3262 | 26270.88 | 25963.53 | 221.4461 | 168.9059 | 128.381 | 10.06559
15.11 | 26686.9531 | 26255.13 | 25947.53 | 431.8234 | 169.0364 | 128.4804 | 10.08266
15.12 | 26782.1426 | 26239.4 | 25931.56 | 542.7386 | 169.167 | 128.58 | 10.09977
15.13 | 26607.8672 | 26223.7 | 25915.61 | 384.1641 | 169.2979 | 128.6797 | 10.11693
15.14 | 26570.8242 | 26208.03 | 25899.68 | 362.7974 | 169.4288 | 128.7795 | 10.13414
15.15 | 26596.207 | 26192.38 | 25883.78 | 403.8319 | 169.56 | 128.8794 | 10.15139
15.16 | 26516.5039 | 26176.75 | 25867.91 | 339.756 | 169.6913 | 128.9794 | 10.16868
15.17 | 26592.6543 | 26161.15 | 25852.06 | 431.5092 | 169.8228 | 129.0796 | 10.18602
15.18 | 26412.2852 | 26145.57 | 25836.23 | 266.7185 | 169.9544 | 129.1799 | 10.20341
15.19 | 26244.8887 | 26130.01 | 25820.43 | 114.8761 | 170.0862 | 129.2803 | 10.22084
15.2 | 26062.9961 | 26114.48 | 25804.65 | -51.48672 | 170.2182 | 129.3809 | 10.23832
15.21 | 26138.2539 | 26098.98 | 25788.89 | 39.27676 | 170.3503 | 129.4816 | 10.25584
15.22 | 26382.4355 | 26083.5 | 25773.16 | 298.9399 | 170.4826 | 129.5824 | 10.27341
15.23 | 26427.2773 | 26068.04 | 25757.45 | 359.2392 | 170.615 | 129.6833 | 10.29103
15.24 | 26496.2969 | 26052.6 | 25741.76 | 443.6924 | 170.7476 | 129.7844 | 10.3087
15.25 | 26722.4531 | 26037.19 | 25726.1 | 685.2582 | 170.8804 | 129.8856 | 10.32641
15.26 | 26189.0996 | 26021.81 | 25710.46 | 167.2905 | 171.0134 | 129.9869 | 10.34417
15.27 | 26242.0742 | 26006.45 | 25694.85 | 235.6271 | 171.1465 | 130.0883 | 10.36197
15.28 | 26186.1875 | 25991.11 | 25679.26 | 195.0787 | 171.2798 | 130.1899 | 10.37983
15.29 | 25907.8574 | 25975.79 | 25663.69 | -67.93679 | 171.4132 | 130.2916 | 10.39773
15.3 | 26330.1445 | 25960.5 | 25648.15 | 369.6414 | 171.5468 | 130.3935 | 10.41568
15.31 | 26217.8418 | 25945.24 | 25632.63 | 272.6062 | 171.6806 | 130.4954 | 10.43367
15.32 | 26203.1953 | 25929.99 | 25617.13 | 273.2039 | 171.8145 | 130.5975 | 10.45172
15.33 | 26022.1406 | 25914.77 | 25601.65 | 107.3699 | 171.9486 | 130.6998 | 10.46981
15.34 | 26231.4512 | 25899.57 | 25586.2 | 331.8778 | 172.0829 | 130.8021 | 10.48795
15.35 | 26442.0293 | 25884.4 | 25570.77 | 557.6301 | 172.2174 | 130.9046 | 10.50614
15.36 | 26143.627 | 25869.25 | 25555.36 | 274.3787 | 172.352 | 131.0072 | 10.52438
15.37 | 25705.7832 | 25854.12 | 25539.98 | -148.3373 | 172.4868 | 131.11 | 10.54267
15.38 | 25771.334 | 25839.02 | 25524.62 | -67.68173 | 172.6218 | 131.2129 | 10.56101
15.39 | 26143.2051 | 25823.93 | 25509.28 | 319.2711 | 172.7569 | 131.3159 | 10.57939
15.4 | 26383.6953 | 25808.88 | 25493.97 | 574.8201 | 172.8922 | 131.419 | 10.59783
15.41 | 26729.9336 | 25793.84 | 25478.67 | 936.0944 | 173.0276 | 131.5223 | 10.61632
15.42 | 26471.9551 | 25778.83 | 25463.4 | 693.129 | 173.1633 | 131.6257 | 10.63485
15.43 | 25752.9785 | 25763.84 | 25448.15 | -10.85722 | 173.2991 | 131.7292 | 10.65344
15.44 | 25605.0352 | 25748.87 | 25432.93 | -143.8328 | 173.4351 | 131.8329 | 10.67208
15.45 | 25799.3242 | 25733.92 | 25417.72 | 65.40121 | 173.5712 | 131.9367 | 10.69076
15.46 | 25657.6484 | 25719 | 25402.54 | -61.35208 | 173.7075 | 132.0407 | 10.7095
15.47 | 25754.9375 | 25704.1 | 25387.38 | 50.83703 | 173.844 | 132.1447 | 10.72829
15.48 | 25918.7363 | 25689.22 | 25372.25 | 229.5134 | 173.9807 | 132.2489 | 10.74713
15.49 | 25539.7812 | 25674.37 | 25357.13 | -134.5865 | 174.1175 | 132.3533 | 10.76602
15.5 | 25538.5801 | 25659.53 | 25342.04 | -120.9547 | 174.2545 | 132.4577 | 10.78496
15.51 | 25747.8027 | 25644.72 | 25326.97 | 103.0786 | 174.3917 | 132.5623 | 10.80395
15.52 | 26195.9102 | 25629.94 | 25311.92 | 565.9745 | 174.5291 | 132.6671 | 10.823
15.53 | 26377.8203 | 25615.17 | 25296.89 | 762.6509 | 174.6666 | 132.772 | 10.8421
15.54 | 25917.2207 | 25600.43 | 25281.88 | 316.7956 | 174.8043 | 132.877 | 10.86125
15.55 | 25862.0332 | 25585.7 | 25266.9 | 276.3304 | 174.9422 | 132.9821 | 10.88045
15.56 | 25871.3965 | 25571 | 25251.94 | 300.394 | 175.0802 | 133.0874 | 10.8997
15.57 | 25596.2656 | 25556.32 | 25236.99 | 39.94153 | 175.2184 | 133.1928 | 10.91901
15.58 | 25248.7246 | 25541.67 | 25222.07 | -292.9428 | 175.3569 | 133.2984 | 10.93837
15.59 | 25686.0762 | 25527.03 | 25207.18 | 159.0436 | 175.4954 | 133.4041 | 10.95778
15.6 | 25889.7676 | 25512.42 | 25192.3 | 377.3482 | 175.6342 | 133.5099 | 10.97725
15.61 | 25984.4004 | 25497.83 | 25177.44 | 486.5725 | 175.7731 | 133.6159 | 10.99677
15.62 | 25523.6934 | 25483.26 | 25162.61 | 40.43541 | 175.9122 | 133.722 | 11.01634
15.63 | 25103.0859 | 25468.71 | 25147.79 | -365.6237 | 176.0515 | 133.8282 | 11.03597
15.64 | 25422.5469 | 25454.18 | 25133 | -31.63571 | 176.191 | 133.9346 | 11.05565
15.65 | 25867.7266 | 25439.68 | 25118.23 | 428.0495 | 176.3306 | 134.0411 | 11.07539
15.66 | 25434.9902 | 25425.19 | 25103.48 | 9.797363 | 176.4704 | 134.1478 | 11.09518
15.67 | 24894.8008 | 25410.73 | 25088.75 | -515.9291 | 176.6104 | 134.2546 | 11.11502
15.68 | 24938.9375 | 25396.29 | 25074.04 | -457.3507 | 176.7506 | 134.3615 | 11.13492
15.69 | 25049.123 | 25381.87 | 25059.35 | -332.7446 | 176.8909 | 134.4685 | 11.15488
15.7 | 25333.4707 | 25367.47 | 25044.69 | -33.99751 | 177.0314 | 134.5758 | 11.17489
15.71 | 25339.459 | 25353.09 | 25030.04 | -13.6308 | 177.1721 | 134.6831 | 11.19496
15.72 | 25455.832 | 25338.73 | 25015.41 | 117.0996 | 177.313 | 134.7906 | 11.21508
15.73 | 24947.9805 | 25324.4 | 25000.81 | -376.4154 | 177.4541 | 134.8982 | 11.23525
15.74 | 25333.2207 | 25310.08 | 24986.22 | 23.14042 | 177.5953 | 135.006 | 11.25549
15.75 | 25771.9141 | 25295.79 | 24971.66 | 476.1286 | 177.7368 | 135.1139 | 11.27578
15.76 | 25459.2676 | 25281.51 | 24957.12 | 177.7561 | 177.8784 | 135.222 | 11.29613
15.77 | 25188.0469 | 25267.26 | 24942.59 | -79.21121 | 178.0202 | 135.3301 | 11.31653
15.78 | 25480.6875 | 25253.03 | 24928.09 | 227.6621 | 178.1621 | 135.4385 | 11.33699
15.79 | 25696.6387 | 25238.81 | 24913.6 | 457.8254 | 178.3043 | 135.5469 | 11.35751
15.8 | 25692.0215 | 25224.62 | 24899.14 | 467.3998 | 178.4466 | 135.6556 | 11.37808
15.81 | 25644.0605 | 25210.45 | 24884.7 | 433.6099 | 178.5891 | 135.7643 | 11.39871
15.82 | 24906.9336 | 25196.3 | 24870.28 | -289.3662 | 178.7318 | 135.8732 | 11.4194
15.83 | 24843.6699 | 25182.17 | 24855.87 | -338.4996 | 178.8747 | 135.9823 | 11.44015
15.84 | 25192.8789 | 25168.06 | 24841.49 | 24.81946 | 179.0178 | 136.0914 | 11.46096
15.85 | 25331.1777 | 25153.97 | 24827.13 | 177.2081 | 179.161 | 136.2008 | 11.48183
15.86 | 25467.5801 | 25139.9 | 24812.78 | 327.6801 | 179.3044 | 136.3102 | 11.50275
15.87 | 25320.1895 | 25125.85 | 24798.46 | 194.339 | 179.448 | 136.4199 | 11.52373
15.88 | 25284.4395 | 25111.82 | 24784.15 | 172.6185 | 179.5918 | 136.5296 | 11.54478
15.89 | 25155.6035 | 25097.81 | 24769.87 | 57.79187 | 179.7358 | 136.6395 | 11.56588
15.9 | 25186.2988 | 25083.82 | 24755.61 | 102.4766 | 179.88 | 136.7496 | 11.58704
15.91 | 24798.5195 | 25069.85 | 24741.36 | -271.3331 | 180.0243 | 136.8598 | 11.60826
15.92 | 24861.7129 | 25055.9 | 24727.13 | -194.19 | 180.1689 | 136.9701 | 11.62954
15.93 | 25252.8398 | 25041.97 | 24712.93 | 210.8668 | 180.3136 | 137.0806 | 11.65088
15.94 | 25142.4707 | 25028.06 | 24698.74 | 114.4079 | 180.4585 | 137.1912 | 11.67229
15.95 | 25119.0898 | 25014.17 | 24684.57 | 104.9174 | 180.6036 | 137.302 | 11.69375
15.96 | 25136.0742 | 25000.3 | 24670.42 | 135.7727 | 180.7489 | 137.4129 | 11.71527
15.97 | 25341.4219 | 24986.45 | 24656.3 | 354.9716 | 180.8944 | 137.524 | 11.73686
15.98 | 25580.666 | 24972.62 | 24642.18 | 608.0475 | 181.04 | 137.6352 | 11.75851
15.99 | 25145.2168 | 24958.81 | 24628.09 | 186.4106 | 181.1859 | 137.7466 | 11.78021
16 | 25182.4551 | 24945.01 | 24614.02 | 237.4418 | 181.3319 | 137.8581 | 11.80199
16.01 | 24906.5156 | 24931.24 | 24599.97 | -24.72424 | 181.4782 | 137.9697 | 11.82382
16.02 | 24781.7715 | 24917.49 | 24585.93 | -135.7141 | 181.6246 | 138.0815 | 11.84571
16.030001 | 24507.7402 | 24903.75 | 24571.92 | -396.0091 | 181.7712 | 138.1935 | 11.86768
16.040001 | 24567.5996 | 24890.03 | 24557.92 | -322.4339 | 181.918 | 138.3056 | 11.8897
16.049999 | 25075.5684 | 24876.34 | 24543.95 | 199.2287 | 182.0649 | 138.4178 | 11.91177
16.059999 | 25380.3828 | 24862.66 | 24529.99 | 517.7207 | 182.2121 | 138.5302 | 11.93392
16.07 | 25673.4688 | 24849 | 24516.04 | 824.4665 | 182.3595 | 138.6428 | 11.95613
16.08 | 25703.332 | 24835.36 | 24502.12 | 867.9692 | 182.5071 | 138.7555 | 11.97841
16.09 | 25006.4668 | 24821.74 | 24488.22 | 184.7246 | 182.6548 | 138.8683 | 12.00075
16.1 | 25033.4766 | 24808.14 | 24474.33 | 225.3361 | 182.8028 | 138.9813 | 12.02315
16.110001 | 25077.9434 | 24794.56 | 24460.47 | 283.3871 | 182.9509 | 139.0945 | 12.04562
16.120001 | 24965.8809 | 24780.99 | 24446.62 | 184.8887 | 183.0992 | 139.2078 | 12.06815
16.129999 | 24405.6895 | 24767.45 | 24432.79 | -361.76 | 183.2477 | 139.3212 | 12.09075
16.139999 | 24956.9492 | 24753.92 | 24418.98 | 203.0264 | 183.3964 | 139.4348 | 12.11341
16.15 | 25300.7148 | 24740.41 | 24405.18 | 560.3014 | 183.5454 | 139.5486 | 12.13614
16.16 | 24873.7285 | 24726.92 | 24391.41 | 146.8047 | 183.6945 | 139.6625 | 12.15894
16.17 | 24732.127 | 24713.45 | 24377.65 | 18.67419 | 183.8438 | 139.7765 | 12.1818
16.18 | 24713.5371 | 24700 | 24363.91 | 13.53685 | 183.9932 | 139.8907 | 12.20472
16.190001 | 25680.5469 | 24686.56 | 24350.19 | 993.9821 | 184.143 | 140.0051 | 12.22772
16.200001 | 25680.0859 | 24673.15 | 24336.49 | 1006.937 | 184.2928 | 140.1196 | 12.25078
16.209999 | 25021.4551 | 24659.75 | 24322.8 | 361.7009 | 184.4429 | 140.2343 | 12.27391
16.219999 | 25067.7812 | 24646.38 | 24309.14 | 421.4062 | 184.5932 | 140.3491 | 12.2971
16.23 | 25027.709 | 24633.01 | 24295.48 | 394.6964 | 184.7436 | 140.4641 | 12.32037
16.24 | 24929.75 | 24619.67 | 24281.85 | 310.0802 | 184.8943 | 140.5792 | 12.3437
16.25 | 24809.2812 | 24606.35 | 24268.24 | 202.9362 | 185.0452 | 140.6945 | 12.3671
16.26 | 24404.4258 | 24593.04 | 24254.64 | -188.6125 | 185.1962 | 140.8099 | 12.39056
16.27 | 24676.5039 | 24579.75 | 24241.06 | 96.75427 | 185.3475 | 140.9255 | 12.4141
16.280001 | 25119.8281 | 24566.48 | 24227.5 | 553.3505 | 185.499 | 141.0413 | 12.43771
16.290001 | 25035.9199 | 24553.22 | 24213.96 | 482.6952 | 185.6506 | 141.1572 | 12.46139
16.299999 | 24851.959 | 24539.99 | 24200.43 | 311.9666 | 185.8024 | 141.2732 | 12.48512
16.309999 | 24428.2305 | 24526.78 | 24186.92 | -98.54469 | 185.9545 | 141.3894 | 12.50894
16.32 | 25034.4688 | 24513.57 | 24173.43 | 520.8944 | 186.1068 | 141.5058 | 12.53283
16.33 | 25081.5859 | 24500.39 | 24159.95 | 581.1932 | 186.2592 | 141.6224 | 12.55678
16.34 | 24708.7441 | 24487.23 | 24146.5 | 221.5154 | 186.4119 | 141.739 | 12.58081
16.35 | 24200.0723 | 24474.08 | 24133.06 | -274.0099 | 186.5647 | 141.8559 | 12.60491
16.360001 | 24298.7598 | 24460.95 | 24119.63 | -162.1922 | 186.7178 | 141.9729 | 12.62908
16.370001 | 24017.7266 | 24447.84 | 24106.23 | -430.114 | 186.8711 | 142.0901 | 12.65332
16.379999 | 24493.5781 | 24434.75 | 24092.84 | 58.82881 | 187.0245 | 142.2074 | 12.67762
16.389999 | 23982.2324 | 24421.67 | 24079.47 | -439.4404 | 187.1782 | 142.3248 | 12.70201
16.4 | 24375.0762 | 24408.61 | 24066.11 | -33.53609 | 187.332 | 142.4425 | 12.72646
16.41 | 24537.6562 | 24395.57 | 24052.77 | 142.0858 | 187.4861 | 142.5603 | 12.75099
16.42 | 24205.8008 | 24382.55 | 24039.45 | -176.7451 | 187.6404 | 142.6783 | 12.7756
16.43 | 24662.4805 | 24369.54 | 24026.15 | 292.942 | 187.7949 | 142.7964 | 12.80027
16.440001 | 24508.7188 | 24356.55 | 24012.86 | 152.1718 | 187.9496 | 142.9147 | 12.82502
16.450001 | 24130.791 | 24343.57 | 23999.59 | -212.7829 | 188.1044 | 143.0331 | 12.84985
16.459999 | 24337.7383 | 24330.62 | 23986.33 | 7.117771 | 188.2595 | 143.1517 | 12.87474
16.469999 | 24955.9043 | 24317.68 | 23973.1 | 638.2228 | 188.4148 | 143.2705 | 12.89971
16.48 | 24381.7324 | 24304.76 | 23959.87 | 76.97412 | 188.5703 | 143.3894 | 12.92475
16.49 | 24352.5508 | 24291.85 | 23946.67 | 60.6976 | 188.726 | 143.5085 | 12.94988
16.5 | 23900.4297 | 24278.97 | 23933.48 | -378.5353 | 188.8819 | 143.6277 | 12.97507
16.51 | 23559.2969 | 24266.09 | 23920.31 | -706.7968 | 189.038 | 143.7471 | 13.00034
16.52 | 23701.1816 | 24253.24 | 23907.15 | -552.0575 | 189.1944 | 143.8667 | 13.02569
16.530001 | 24142.1406 | 24240.4 | 23894.01 | -98.25946 | 189.3509 | 143.9864 | 13.05112
16.540001 | 24398.1172 | 24227.58 | 23880.89 | 170.5382 | 189.5077 | 144.1063 | 13.07662
16.549999 | 24460.8809 | 24214.78 | 23867.78 | 246.1038 | 189.6646 | 144.2264 | 13.10219
16.559999 | 24133.0234 | 24201.99 | 23854.69 | -68.96581 | 189.8217 | 144.3466 | 13.12785
16.57 | 23708.4883 | 24189.22 | 23841.62 | -480.7284 | 189.9791 | 144.467 | 13.15359
16.58 | 24312.8223 | 24176.46 | 23828.56 | 136.3604 | 190.1367 | 144.5876 | 13.1794
16.59 | 24502.0488 | 24163.72 | 23815.52 | 338.3252 | 190.2945 | 144.7083 | 13.20528
16.6 | 24187.7461 | 24151 | 23802.49 | 36.74442 | 190.4525 | 144.8292 | 13.23125
16.610001 | 24377.4961 | 24138.29 | 23789.48 | 239.2012 | 190.6107 | 144.9503 | 13.2573
16.620001 | 24085.2422 | 24125.61 | 23776.48 | -40.36353 | 190.7691 | 145.0715 | 13.28342
16.629999 | 24180.8398 | 24112.94 | 23763.51 | 67.90442 | 190.9277 | 145.1929 | 13.30962
16.639999 | 24468.3047 | 24100.28 | 23750.54 | 368.026 | 191.0866 | 145.3144 | 13.33591
16.65 | 24319.2598 | 24087.64 | 23737.59 | 231.6228 | 191.2456 | 145.4361 | 13.36227
16.66 | 23876.3867 | 24075.01 | 23724.66 | -198.626 | 191.4049 | 145.558 | 13.38872
16.67 | 23870.7793 | 24062.4 | 23711.74 | -191.6252 | 191.5644 | 145.6801 | 13.41524
16.68 | 23499.2715 | 24049.81 | 23698.84 | -550.5408 | 191.7241 | 145.8023 | 13.44185
16.690001 | 23523.291 | 24037.23 | 23685.96 | -513.9439 | 191.884 | 145.9247 | 13.46854
16.700001 | 23474.834 | 24024.67 | 23673.09 | -549.8408 | 192.0441 | 146.0473 | 13.49531
16.709999 | 23425.873 | 24012.13 | 23660.24 | -586.2601 | 192.2044 | 146.17 | 13.52216
16.719999 | 23683.3887 | 23999.6 | 23647.4 | -316.216 | 192.365 | 146.2929 | 13.54909
16.73 | 23379.4336 | 23987.09 | 23634.57 | -607.6574 | 192.5258 | 146.416 | 13.57611
16.74 | 23290.4629 | 23974.59 | 23621.77 | -684.1313 | 192.6867 | 146.5392 | 13.60321
16.75 | 23688.4434 | 23962.11 | 23608.97 | -273.6699 | 192.8479 | 146.6626 | 13.6304
16.76 | 23222.6719 | 23949.65 | 23596.19 | -726.9761 | 193.0094 | 146.7862 | 13.65766
16.77 | 23132.7578 | 23937.2 | 23583.43 | -804.4406 | 193.171 | 146.91 | 13.68501
16.780001 | 23766.459 | 23924.76 | 23570.68 | -158.3042 | 193.3329 | 147.0339 | 13.71245
16.790001 | 22944.5859 | 23912.34 | 23557.95 | -967.7589 | 193.4949 | 147.158 | 13.73997
16.799999 | 23995.1523 | 23899.94 | 23545.24 | 95.20787 | 193.6572 | 147.2823 | 13.76757
16.809999 | 23847.9551 | 23887.56 | 23532.54 | -39.60193 | 193.8197 | 147.4067 | 13.79526
16.82 | 23470.4453 | 23875.18 | 23519.85 | -404.7386 | 193.9824 | 147.5314 | 13.82305
16.83 | 23521.0898 | 23862.83 | 23507.17 | -341.7376 | 194.1453 | 147.6561 | 13.85091
16.84 | 23862.6367 | 23850.49 | 23494.52 | 12.15048 | 194.3085 | 147.7811 | 13.87886
16.85 | 24418.7285 | 23838.16 | 23481.88 | 580.5681 | 194.4719 | 147.9062 | 13.9069
16.860001 | 23538.1172 | 23825.85 | 23469.25 | -287.7314 | 194.6355 | 148.0316 | 13.93502
16.870001 | 23381.8945 | 23813.55 | 23456.63 | -431.6588 | 194.7993 | 148.1571 | 13.96324
16.879999 | 23159.877 | 23801.28 | 23444.04 | -641.3986 | 194.9634 | 148.2827 | 13.99153
16.889999 | 23520.6074 | 23789.01 | 23431.45 | -268.4032 | 195.1276 | 148.4085 | 14.01992
16.9 | 23790.1758 | 23776.76 | 23418.88 | 13.41627 | 195.2921 | 148.5346 | 14.0484
16.91 | 23561.668 | 23764.52 | 23406.33 | -202.8567 | 195.4568 | 148.6608 | 14.07697
16.92 | 23300.1992 | 23752.3 | 23393.79 | -452.1058 | 195.6218 | 148.7871 | 14.10562
16.93 | 22955.7363 | 23740.1 | 23381.27 | -784.3639 | 195.7869 | 148.9137 | 14.13437
16.940001 | 22657.416 | 23727.91 | 23368.75 | -1070.493 | 195.9523 | 149.0404 | 14.16321
16.950001 | 22818.0801 | 23715.73 | 23356.26 | -897.6541 | 196.1179 | 149.1673 | 14.19214
16.959999 | 23480.7246 | 23703.58 | 23343.78 | -222.8519 | 196.2837 | 149.2944 | 14.22115
16.969999 | 23095.2422 | 23691.43 | 23331.31 | -596.1891 | 196.4498 | 149.4217 | 14.25026
16.98 | 23107.2305 | 23679.3 | 23318.85 | -572.0691 | 196.6161 | 149.5491 | 14.27946
16.99 | 23336.9551 | 23667.18 | 23306.42 | -330.2287 | 196.7826 | 149.6767 | 14.30876
17 | 22745.1172 | 23655.08 | 23293.99 | -909.9656 | 196.9493 | 149.8045 | 14.33814
17.01 | 23327.7988 | 23643 | 23281.58 | -315.1976 | 197.1163 | 149.9325 | 14.36762
17.02 | 23409.1973 | 23630.92 | 23269.18 | -221.7273 | 197.2835 | 150.0606 | 14.39719
17.030001 | 22916.791 | 23618.87 | 23256.8 | -702.0752 | 197.4509 | 150.189 | 14.42686
17.040001 | 23320.5059 | 23606.82 | 23244.43 | -286.3177 | 197.6186 | 150.3175 | 14.45663
17.049999 | 23660.5938 | 23594.8 | 23232.08 | 65.79598 | 197.7864 | 150.4462 | 14.48647
17.059999 | 23834.3867 | 23582.78 | 23219.74 | 251.6026 | 197.9545 | 150.5751 | 14.51642
17.07 | 23911.9922 | 23570.78 | 23207.41 | 341.2085 | 198.1228 | 150.7042 | 14.54647
17.08 | 23487.8281 | 23558.8 | 23195.1 | -70.97063 | 198.2914 | 150.8334 | 14.57662
17.09 | 23102.3359 | 23546.83 | 23182.8 | -444.4923 | 198.4602 | 150.9628 | 14.60685
17.1 | 23159.918 | 23534.87 | 23170.51 | -374.9539 | 198.6292 | 151.0924 | 14.63719
17.110001 | 23408.0391 | 23522.93 | 23158.24 | -114.8896 | 198.7985 | 151.2223 | 14.66762
17.120001 | 22943.8066 | 23511 | 23145.98 | -567.1943 | 198.968 | 151.3522 | 14.69815
17.129999 | 22756.9609 | 23499.09 | 23133.74 | -742.1288 | 199.1377 | 151.4824 | 14.72877
17.139999 | 23523.8301 | 23487.19 | 23121.51 | 36.63987 | 199.3076 | 151.6127 | 14.7595
17.15 | 23602.9199 | 23475.3 | 23109.29 | 127.6162 | 199.4778 | 151.7433 | 14.79033
17.16 | 22710.5156 | 23463.43 | 23097.09 | -752.9168 | 199.6482 | 151.874 | 14.82125
17.17 | 22648.1875 | 23451.58 | 23084.9 | -803.3876 | 199.8189 | 152.0049 | 14.85227
17.18 | 22820.793 | 23439.73 | 23072.72 | -618.9389 | 199.9897 | 152.136 | 14.88339
17.190001 | 22774.291 | 23427.9 | 23060.56 | -653.6104 | 200.1609 | 152.2673 | 14.91462
17.200001 | 23250.8867 | 23416.09 | 23048.41 | -165.1992 | 200.3322 | 152.3988 | 14.94595
17.209999 | 23224.2773 | 23404.29 | 23036.28 | -180.0095 | 200.5038 | 152.5304 | 14.97737
17.219999 | 23277.6113 | 23392.5 | 23024.15 | -114.8878 | 200.6756 | 152.6623 | 15.00889
17.23 | 23064.1484 | 23380.72 | 23012.04 | -316.5756 | 200.8477 | 152.7943 | 15.04052
17.24 | 23378.6055 | 23368.96 | 22999.95 | 9.641655 | 201.02 | 152.9265 | 15.07226
17.25 | 23529.625 | 23357.22 | 22987.86 | 172.4076 | 201.1925 | 153.0589 | 15.10409
17.26 | 23317.0566 | 23345.48 | 22975.79 | -28.42809 | 201.3653 | 153.1915 | 15.13603
17.27 | 22904.3965 | 23333.77 | 22963.73 | -429.3691 | 201.5383 | 153.3243 | 15.16807
17.280001 | 22648.959 | 23322.06 | 22951.69 | -673.1 | 201.7116 | 153.4573 | 15.20023
17.290001 | 22245.3262 | 23310.37 | 22939.66 | -1065.041 | 201.8851 | 153.5905 | 15.23248
17.299999 | 22660.5586 | 23298.69 | 22927.64 | -638.1324 | 202.0587 | 153.7239 | 15.26483
17.309999 | 22940.8457 | 23287.03 | 22915.64 | -346.1805 | 202.2327 | 153.8574 | 15.29729
17.32 | 22856.9922 | 23275.37 | 22903.65 | -418.3814 | 202.407 | 153.9912 | 15.32987
17.33 | 22325.332 | 23263.74 | 22891.67 | -938.4037 | 202.5814 | 154.1251 | 15.36254
17.34 | 22165.7754 | 23252.11 | 22879.7 | -1086.336 | 202.7561 | 154.2593 | 15.39533
17.35 | 22452.332 | 23240.5 | 22867.75 | -788.1679 | 202.9311 | 154.3936 | 15.42822
17.360001 | 22539.6641 | 23228.9 | 22855.81 | -689.2367 | 203.1062 | 154.5281 | 15.46122
17.370001 | 22666.125 | 23217.32 | 22843.88 | -551.1912 | 203.2817 | 154.6628 | 15.49433
17.379999 | 22628.666 | 23205.75 | 22831.96 | -577.0812 | 203.4573 | 154.7977 | 15.52754
17.389999 | 22033.2344 | 23194.19 | 22820.06 | -1160.955 | 203.6332 | 154.9328 | 15.56087
17.4 | 21494.2871 | 23182.64 | 22808.17 | -1688.356 | 203.8094 | 155.0682 | 15.59431
17.41 | 22464.2891 | 23171.11 | 22796.29 | -706.8219 | 203.9858 | 155.2037 | 15.62786
17.42 | 22532.834 | 23159.59 | 22784.43 | -626.7583 | 204.1624 | 155.3394 | 15.66151
17.43 | 22235.123 | 23148.09 | 22772.58 | -912.9636 | 204.3393 | 155.4752 | 15.69529
17.440001 | 22013.4902 | 23136.59 | 22760.74 | -1123.103 | 204.5164 | 155.6114 | 15.72917
17.450001 | 22085.7285 | 23125.11 | 22748.91 | -1039.385 | 204.6938 | 155.7476 | 15.76317
17.459999 | 22385.7695 | 23113.65 | 22737.1 | -727.8793 | 204.8714 | 155.8841 | 15.79727
17.469999 | 22151.3477 | 23102.2 | 22725.29 | -950.8473 | 205.0493 | 156.0208 | 15.83149
17.48 | 22021.0449 | 23090.75 | 22713.5 | -1069.708 | 205.2274 | 156.1577 | 15.86583
17.49 | 22398.707 | 23079.33 | 22701.72 | -680.618 | 205.4058 | 156.2948 | 15.90029
17.5 | 22596.9141 | 23067.91 | 22689.96 | -470.9957 | 205.5844 | 156.4321 | 15.93485
17.51 | 22526.4199 | 23056.51 | 22678.21 | -530.0875 | 205.7633 | 156.5695 | 15.96953
17.52 | 22038.5801 | 23045.12 | 22666.46 | -1006.538 | 205.9424 | 156.7072 | 16.00433
17.530001 | 22205.8184 | 23033.74 | 22654.73 | -827.9214 | 206.1218 | 156.8451 | 16.03925
17.540001 | 22605.6016 | 23022.38 | 22643.02 | -416.774 | 206.3014 | 156.9832 | 16.07428
17.549999 | 22072.8164 | 23011.03 | 22631.31 | -938.2099 | 206.4813 | 157.1215 | 16.10942
17.559999 | 22476.3945 | 22999.69 | 22619.62 | -523.2928 | 206.6614 | 157.26 | 16.14469
17.57 | 22444.7129 | 22988.36 | 22607.94 | -543.6469 | 206.8418 | 157.3987 | 16.18008
17.58 | 21793.7109 | 22977.05 | 22596.27 | -1183.335 | 207.0224 | 157.5376 | 16.21559
17.59 | 21891.5703 | 22965.74 | 22584.61 | -1074.174 | 207.2033 | 157.6767 | 16.25121
17.6 | 21814.9766 | 22954.46 | 22572.97 | -1139.479 | 207.3845 | 157.816 | 16.28695
17.610001 | 22251.4316 | 22943.18 | 22561.33 | -691.7468 | 207.5659 | 157.9555 | 16.32283
17.620001 | 22432.5215 | 22931.91 | 22549.71 | -499.3929 | 207.7475 | 158.0952 | 16.35882
17.629999 | 22057.084 | 22920.67 | 22538.11 | -863.5811 | 207.9294 | 158.2351 | 16.39492
17.639999 | 21732.084 | 22909.43 | 22526.51 | -1177.342 | 208.1115 | 158.3752 | 16.43115
17.65 | 22392.1211 | 22898.2 | 22514.92 | -506.0768 | 208.294 | 158.5156 | 16.46751
17.66 | 22707.9785 | 22886.98 | 22503.35 | -179.0048 | 208.4767 | 158.6561 | 16.50399
17.67 | 22468.584 | 22875.78 | 22491.78 | -407.1969 | 208.6596 | 158.7969 | 16.5406
17.68 | 22153.7812 | 22864.59 | 22480.23 | -710.8096 | 208.8428 | 158.9379 | 16.57732
17.690001 | 22004.2988 | 22853.41 | 22468.69 | -849.113 | 209.0262 | 159.079 | 16.61418
17.700001 | 21909.3359 | 22842.25 | 22457.16 | -932.9101 | 209.21 | 159.2204 | 16.65116
17.709999 | 21867.4004 | 22831.09 | 22445.65 | -963.6942 | 209.3939 | 159.362 | 16.68826
17.719999 | 22269.5957 | 22819.95 | 22434.15 | -550.3573 | 209.5781 | 159.5038 | 16.7255
17.73 | 22644.3457 | 22808.82 | 22422.65 | -164.4767 | 209.7626 | 159.6458 | 16.76286
17.74 | 22160.5254 | 22797.7 | 22411.17 | -637.1795 | 209.9474 | 159.788 | 16.80036
17.75 | 21962.8691 | 22786.6 | 22399.7 | -823.7303 | 210.1324 | 159.9304 | 16.83798
17.76 | 21797.5879 | 22775.51 | 22388.24 | -977.918 | 210.3176 | 160.0731 | 16.87572
17.77 | 22038.2051 | 22764.42 | 22376.79 | -726.2191 | 210.5032 | 160.2159 | 16.9136
17.780001 | 22494.9316 | 22753.35 | 22365.35 | -258.4219 | 210.689 | 160.359 | 16.95162
17.790001 | 22191.7734 | 22742.3 | 22353.93 | -550.5223 | 210.875 | 160.5023 | 16.98976
17.799999 | 21816.9434 | 22731.25 | 22342.52 | -914.3085 | 211.0613 | 160.6458 | 17.02802
17.809999 | 21500.8281 | 22720.22 | 22331.11 | -1219.39 | 211.2479 | 160.7895 | 17.06643
17.82 | 22272.7148 | 22709.19 | 22319.72 | -436.4794 | 211.4348 | 160.9334 | 17.10497
17.83 | 22027.5625 | 22698.18 | 22308.34 | -670.6211 | 211.6219 | 161.0775 | 17.14364
17.84 | 21637.8398 | 22687.18 | 22296.97 | -1049.345 | 211.8093 | 161.2219 | 17.18245
17.85 | 21695.6016 | 22676.2 | 22285.61 | -980.5958 | 211.9969 | 161.3664 | 17.22139
17.860001 | 22075.0234 | 22665.22 | 22274.26 | -590.1973 | 212.1849 | 161.5112 | 17.26047
17.870001 | 21914.1172 | 22654.26 | 22262.93 | -740.1395 | 212.3731 | 161.6562 | 17.29969
17.879999 | 22087.9883 | 22643.31 | 22251.6 | -555.3182 | 212.5615 | 161.8014 | 17.33903
17.889999 | 21937.6484 | 22632.37 | 22240.29 | -694.7173 | 212.7502 | 161.9469 | 17.37852
17.9 | 21376.8945 | 22621.44 | 22228.99 | -1244.541 | 212.9392 | 162.0926 | 17.41815
17.91 | 21161.9434 | 22610.52 | 22217.69 | -1448.574 | 213.1285 | 162.2384 | 17.45792
17.92 | 21720.0254 | 22599.61 | 22206.41 | -879.5858 | 213.318 | 162.3845 | 17.49782
17.93 | 21741.041 | 22588.72 | 22195.14 | -847.6753 | 213.5078 | 162.5308 | 17.53786
17.940001 | 21567.6836 | 22577.83 | 22183.88 | -1010.148 | 213.6979 | 162.6774 | 17.57805
17.950001 | 20976.2188 | 22566.96 | 22172.63 | -1590.741 | 213.8883 | 162.8241 | 17.61838
17.959999 | 21434.2246 | 22556.1 | 22161.39 | -1121.877 | 214.0788 | 162.9711 | 17.65885
17.969999 | 22146.9141 | 22545.25 | 22150.16 | -398.3377 | 214.2697 | 163.1183 | 17.69946
17.98 | 21662.2363 | 22534.41 | 22138.95 | -872.1763 | 214.4609 | 163.2657 | 17.74022
17.99 | 21370.1719 | 22523.59 | 22127.74 | -1153.414 | 214.6524 | 163.4134 | 17.78112
18 | 21449.4902 | 22512.77 | 22116.54 | -1063.28 | 214.8441 | 163.5613 | 17.82216
18.01 | 21449.7285 | 22501.97 | 22105.36 | -1052.237 | 215.036 | 163.7094 | 17.86335
18.02 | 21775.0117 | 22491.17 | 22094.18 | -716.1609 | 215.2283 | 163.8577 | 17.90469
18.030001 | 21624.5469 | 22480.39 | 22083.02 | -855.8426 | 215.4209 | 164.0062 | 17.94618
18.040001 | 21295.2188 | 22469.62 | 22071.86 | -1174.4 | 215.6137 | 164.155 | 17.98781
18.049999 | 21911.377 | 22458.86 | 22060.72 | -547.4839 | 215.8067 | 164.304 | 18.02958
18.059999 | 21939.9082 | 22448.11 | 22049.59 | -508.2039 | 216.0001 | 164.4532 | 18.07151
18.07 | 21777.7969 | 22437.37 | 22038.46 | -659.5764 | 216.1938 | 164.6027 | 18.11359
18.08 | 21220.918 | 22426.65 | 22027.35 | -1205.729 | 216.3877 | 164.7523 | 18.15582
18.09 | 21495.9609 | 22415.93 | 22016.25 | -919.9699 | 216.582 | 164.9023 | 18.1982
18.1 | 21497.0918 | 22405.23 | 22005.16 | -908.1342 | 216.7764 | 165.0524 | 18.24073
18.110001 | 21416.9766 | 22394.53 | 21994.07 | -977.5545 | 216.9712 | 165.2028 | 18.28342
18.120001 | 21584.7949 | 22383.85 | 21983 | -799.0532 | 217.1663 | 165.3534 | 18.32626
18.129999 | 21552.3594 | 22373.18 | 21971.94 | -820.8187 | 217.3616 | 165.5042 | 18.36925
18.139999 | 21219.3828 | 22362.52 | 21960.89 | -1143.134 | 217.5572 | 165.6552 | 18.41239
18.15 | 21762.3477 | 22351.87 | 21949.85 | -589.5176 | 217.7531 | 165.8066 | 18.4557
18.16 | 21585.5332 | 22341.23 | 21938.82 | -755.6925 | 217.9493 | 165.9581 | 18.49916
18.17 | 21456.9551 | 22330.6 | 21927.8 | -873.6416 | 218.1458 | 166.1098 | 18.54278
18.18 | 21997.875 | 22319.98 | 21916.79 | -322.1036 | 218.3425 | 166.2618 | 18.58655
18.190001 | 22208.9043 | 22309.37 | 21905.79 | -100.4657 | 218.5395 | 166.4141 | 18.63049
18.200001 | 22033.5059 | 22298.77 | 21894.8 | -265.2674 | 218.7369 | 166.5665 | 18.67458
18.209999 | 22043.2832 | 22288.19 | 21883.82 | -244.906 | 218.9345 | 166.7192 | 18.71883
18.219999 | 21680.7832 | 22277.61 | 21872.85 | -596.8305 | 219.1323 | 166.8721 | 18.76324
18.23 | 21633.7832 | 22267.05 | 21861.88 | -633.2645 | 219.3306 | 167.0253 | 18.80782
18.24 | 21420.3145 | 22256.49 | 21850.93 | -836.1789 | 219.529 | 167.1787 | 18.85256
18.25 | 21744.7402 | 22245.95 | 21839.99 | -501.2094 | 219.7278 | 167.3324 | 18.89746
18.26 | 21376.4023 | 22235.42 | 21829.06 | -859.014 | 219.9268 | 167.4862 | 18.94252
18.27 | 21378.9766 | 22224.89 | 21818.14 | -845.9169 | 220.1262 | 167.6403 | 18.98776
18.280001 | 21568.0859 | 22214.38 | 21807.23 | -646.2942 | 220.3259 | 167.7947 | 19.03316
18.290001 | 21558.2988 | 22203.88 | 21796.32 | -645.5794 | 220.5258 | 167.9493 | 19.07872
18.299999 | 21463.543 | 22193.39 | 21785.43 | -729.8459 | 220.7259 | 168.1041 | 19.12444
18.309999 | 21039.6387 | 22182.91 | 21774.55 | -1143.269 | 220.9264 | 168.2592 | 19.17034
18.32 | 21594.9785 | 22172.44 | 21763.68 | -577.4575 | 221.1273 | 168.4146 | 19.21641
18.33 | 21608.4395 | 22161.98 | 21752.81 | -553.5361 | 221.3284 | 168.5701 | 19.26265
18.34 | 21754.1738 | 22151.53 | 21741.96 | -397.3517 | 221.5297 | 168.7259 | 19.30906
18.35 | 21781.8086 | 22141.09 | 21731.12 | -359.2771 | 221.7314 | 168.882 | 19.35564
18.360001 | 21660.9766 | 22130.66 | 21720.28 | -469.6786 | 221.9334 | 169.0383 | 19.4024
18.370001 | 22140.0801 | 22120.24 | 21709.46 | 19.84422 | 222.1357 | 169.1948 | 19.44932
18.379999 | 21579.0488 | 22109.83 | 21698.64 | -530.7801 | 222.3382 | 169.3516 | 19.49641
18.389999 | 21259.6836 | 22099.43 | 21687.84 | -839.7464 | 222.5411 | 169.5086 | 19.54369
18.4 | 21201.8418 | 22089.04 | 21677.04 | -887.1984 | 222.7443 | 169.6659 | 19.59114
18.41 | 21239.8984 | 22078.66 | 21666.25 | -838.7632 | 222.9477 | 169.8234 | 19.63876
18.42 | 21332.7891 | 22068.29 | 21655.47 | -735.504 | 223.1515 | 169.9812 | 19.68657
18.43 | 21315.8711 | 22057.93 | 21644.71 | -742.0636 | 223.3555 | 170.1392 | 19.73455
18.440001 | 21169.0234 | 22047.59 | 21633.95 | -878.5619 | 223.5599 | 170.2975 | 19.78272
18.450001 | 21068.8652 | 22037.25 | 21623.2 | -968.3818 | 223.7646 | 170.456 | 19.83107
18.459999 | 21597.2773 | 22026.92 | 21612.46 | -429.6435 | 223.9695 | 170.6148 | 19.87958
18.469999 | 21465.3457 | 22016.6 | 21601.73 | -551.2567 | 224.1748 | 170.7738 | 19.92829
18.48 | 21058.9473 | 22006.29 | 21591 | -947.3458 | 224.3803 | 170.9331 | 19.97718
18.49 | 21230.9707 | 21995.99 | 21580.29 | -765.024 | 224.5862 | 171.0926 | 20.02626
18.5 | 20785.6055 | 21985.71 | 21569.59 | -1200.101 | 224.7924 | 171.2524 | 20.07551
18.51 | 20964.6504 | 21975.43 | 21558.89 | -1010.777 | 224.9989 | 171.4124 | 20.12496
18.52 | 20964.5293 | 21965.16 | 21548.21 | -1000.63 | 225.2056 | 171.5727 | 20.17459
18.530001 | 20773.2324 | 21954.9 | 21537.53 | -1181.667 | 225.4127 | 171.7332 | 20.22441
18.540001 | 20379.0273 | 21944.65 | 21526.86 | -1565.623 | 225.6202 | 171.894 | 20.27442
18.549999 | 21187.0957 | 21934.41 | 21516.21 | -747.3169 | 225.8278 | 172.055 | 20.32461
18.559999 | 21378.6875 | 21924.18 | 21505.56 | -545.4956 | 226.0358 | 172.2163 | 20.37499
18.57 | 21435.9844 | 21913.96 | 21494.91 | -477.978 | 226.2441 | 172.3779 | 20.42558
18.58 | 21603.4141 | 21903.75 | 21484.28 | -300.3383 | 226.4528 | 172.5397 | 20.47635
18.59 | 21264.2461 | 21893.55 | 21473.66 | -629.306 | 226.6617 | 172.7018 | 20.52732
18.6 | 21127.9102 | 21883.36 | 21463.05 | -755.4512 | 226.8709 | 172.8641 | 20.57847
18.610001 | 21341.7441 | 21873.18 | 21452.44 | -531.4354 | 227.0805 | 173.0268 | 20.62983
18.620001 | 21045.9004 | 21863.01 | 21441.85 | -817.1077 | 227.2904 | 173.1896 | 20.68138
18.629999 | 21002.3164 | 21852.85 | 21431.26 | -850.532 | 227.5005 | 173.3527 | 20.73312
18.639999 | 21295.8809 | 21842.7 | 21420.68 | -546.8154 | 227.711 | 173.5161 | 20.78507
18.65 | 21487.5449 | 21832.55 | 21410.11 | -345.0078 | 227.9218 | 173.6797 | 20.83722
18.66 | 21277.8887 | 21822.42 | 21399.55 | -544.531 | 228.1329 | 173.8436 | 20.88957
18.67 | 20931.4004 | 21812.3 | 21389 | -880.8958 | 228.3444 | 174.0078 | 20.94211
18.68 | 21146.4961 | 21802.18 | 21378.46 | -655.6861 | 228.5561 | 174.1722 | 20.99487
18.690001 | 21122.1426 | 21792.08 | 21367.92 | -669.9341 | 228.7682 | 174.337 | 21.04783
18.700001 | 21075.8379 | 21781.98 | 21357.4 | -706.1438 | 228.9806 | 174.5019 | 21.10099
18.709999 | 20904.2852 | 21771.9 | 21346.88 | -867.6129 | 229.1932 | 174.6672 | 21.15434
18.719999 | 21081.9219 | 21761.82 | 21336.38 | -679.9 | 229.4062 | 174.8326 | 21.20792
18.73 | 20845.125 | 21751.75 | 21325.87 | -906.6291 | 229.6196 | 174.9984 | 21.2617
18.74 | 21372.5469 | 21741.7 | 21315.38 | -369.1498 | 229.8332 | 175.1645 | 21.31569
18.75 | 21329.3418 | 21731.65 | 21304.9 | -402.3068 | 230.0472 | 175.3308 | 21.36989
18.76 | 21637.4473 | 21721.61 | 21294.43 | -84.16251 | 230.2615 | 175.4973 | 21.4243
18.77 | 21204.2129 | 21711.58 | 21283.96 | -507.3675 | 230.4761 | 175.6642 | 21.47892
18.780001 | 20664.6133 | 21701.56 | 21273.5 | -1036.946 | 230.6911 | 175.8313 | 21.53377
18.790001 | 20920.498 | 21691.55 | 21263.05 | -771.0503 | 230.9063 | 175.9987 | 21.58882
18.799999 | 20795.3887 | 21681.55 | 21252.62 | -886.1599 | 231.1218 | 176.1664 | 21.64407
18.809999 | 21018.9941 | 21671.56 | 21242.18 | -652.5621 | 231.3377 | 176.3343 | 21.69955
18.82 | 21216.8125 | 21661.57 | 21231.76 | -444.7595 | 231.554 | 176.5025 | 21.75526
18.83 | 20926.8496 | 21651.6 | 21221.35 | -724.7483 | 231.7705 | 176.671 | 21.81118
18.84 | 20914.9434 | 21641.63 | 21210.94 | -726.6896 | 231.9874 | 176.8398 | 21.86732
18.85 | 20586.4121 | 21631.68 | 21200.54 | -1045.265 | 232.2046 | 177.0088 | 21.92368
18.860001 | 20547.6191 | 21621.73 | 21190.15 | -1074.111 | 232.4222 | 177.1782 | 21.98027
18.870001 | 20826.5938 | 21611.79 | 21179.77 | -785.1983 | 232.64 | 177.3478 | 22.03708
18.879999 | 20199.4727 | 21601.87 | 21169.4 | -1402.393 | 232.8582 | 177.5176 | 22.09409
18.889999 | 20742.7578 | 21591.95 | 21159.03 | -849.1885 | 233.0767 | 177.6878 | 22.15136
18.9 | 21055.4102 | 21582.03 | 21148.67 | -526.6247 | 233.2955 | 177.8582 | 22.20884
18.91 | 21157.1406 | 21572.13 | 21138.32 | -414.993 | 233.5147 | 178.0289 | 22.26656
18.92 | 20970.3301 | 21562.24 | 21127.98 | -591.9111 | 233.7342 | 178.1999 | 22.3245
18.93 | 21089.9512 | 21552.36 | 21117.65 | -462.4067 | 233.954 | 178.3712 | 22.38268
18.940001 | 20750.9746 | 21542.48 | 21107.32 | -791.5079 | 234.1742 | 178.5428 | 22.44109
18.950001 | 21095.5723 | 21532.62 | 21097.01 | -437.0448 | 234.3948 | 178.7147 | 22.49973
18.959999 | 21035.0352 | 21522.76 | 21086.7 | -487.7273 | 234.6155 | 178.8868 | 22.55859
18.969999 | 20430.7324 | 21512.91 | 21076.4 | -1082.182 | 234.8367 | 179.0592 | 22.6177
18.98 | 21038.6621 | 21503.08 | 21066.11 | -464.413 | 235.0582 | 179.2319 | 22.67705
18.99 | 21012.4434 | 21493.25 | 21055.82 | -480.8018 | 235.2801 | 179.4049 | 22.73664
19 | 20262.5234 | 21483.42 | 21045.55 | -1220.901 | 235.5023 | 179.5782 | 22.79646
19.01 | 20112.2305 | 21473.61 | 21035.28 | -1361.381 | 235.7248 | 179.7518 | 22.85653
19.02 | 20498.0801 | 21463.81 | 21025.02 | -965.7283 | 235.9476 | 179.9256 | 22.91684
19.030001 | 20654.918 | 21454.01 | 21014.76 | -799.0949 | 236.1709 | 180.0998 | 22.9774
19.040001 | 20865.543 | 21444.23 | 21004.52 | -578.684 | 236.3944 | 180.2743 | 23.0382
19.049999 | 20731.0547 | 21434.45 | 20994.29 | -703.3971 | 236.6182 | 180.449 | 23.09923
19.059999 | 20654.2578 | 21424.68 | 20984.06 | -770.4256 | 236.8424 | 180.624 | 23.16052
19.07 | 20683.125 | 21414.92 | 20973.83 | -731.7978 | 237.067 | 180.7994 | 23.22207
19.08 | 20538.375 | 21405.17 | 20963.62 | -866.7968 | 237.2919 | 180.975 | 23.28385
19.09 | 20936.8633 | 21395.43 | 20953.42 | -458.5661 | 237.5171 | 181.1509 | 23.3459
19.1 | 20922.8887 | 21385.7 | 20943.22 | -462.8071 | 237.7427 | 181.3271 | 23.40819
19.110001 | 21001.0664 | 21375.97 | 20933.03 | -374.9034 | 237.9687 | 181.5037 | 23.47075
19.120001 | 21113.6426 | 21366.25 | 20922.84 | -252.6108 | 238.195 | 181.6805 | 23.53355
19.129999 | 20814.5059 | 21356.55 | 20912.67 | -542.0416 | 238.4215 | 181.8575 | 23.5966
19.139999 | 20529.9102 | 21346.85 | 20902.5 | -816.9381 | 238.6485 | 182.0349 | 23.65992
19.15 | 20412.0039 | 21337.16 | 20892.34 | -925.1528 | 238.8759 | 182.2127 | 23.7235
19.16 | 20403.9219 | 21327.47 | 20882.19 | -923.5527 | 239.1035 | 182.3907 | 23.78734
19.17 | 20549.5664 | 21317.8 | 20872.05 | -768.2347 | 239.3315 | 182.569 | 23.85145
19.18 | 20117.5117 | 21308.14 | 20861.91 | -1190.624 | 239.5599 | 182.7476 | 23.91581
19.190001 | 20496.0137 | 21298.48 | 20851.78 | -802.4648 | 239.7886 | 182.9266 | 23.98046
19.200001 | 20780.2695 | 21288.83 | 20841.66 | -508.561 | 240.0177 | 183.1058 | 24.04536
19.209999 | 20590.6074 | 21279.19 | 20831.55 | -688.5854 | 240.2471 | 183.2853 | 24.11051
19.219999 | 20448.5801 | 21269.56 | 20821.44 | -820.9815 | 240.4768 | 183.4652 | 24.17596
19.23 | 20567.9512 | 21259.94 | 20811.34 | -691.9867 | 240.707 | 183.6453 | 24.24167
19.24 | 20578.2949 | 21250.32 | 20801.25 | -672.0287 | 240.9374 | 183.8258 | 24.30766
19.25 | 20756.2676 | 21240.72 | 20791.17 | -484.4501 | 241.1683 | 184.0066 | 24.37392
19.26 | 20662.4707 | 21231.12 | 20781.09 | -568.6494 | 241.3995 | 184.1876 | 24.44046
19.27 | 20509.7441 | 21221.53 | 20771.02 | -711.7868 | 241.631 | 184.369 | 24.50727
19.280001 | 20636.8555 | 21211.95 | 20760.96 | -575.0937 | 241.8629 | 184.5508 | 24.57437
19.290001 | 20550.1816 | 21202.38 | 20750.91 | -652.1951 | 242.0952 | 184.7328 | 24.64174
19.299999 | 20310.1562 | 21192.81 | 20740.86 | -882.6582 | 242.3278 | 184.9151 | 24.70938
19.309999 | 20070.0195 | 21183.26 | 20730.82 | -1113.239 | 242.5607 | 185.0977 | 24.77732
19.32 | 19900.8125 | 21173.71 | 20720.79 | -1272.897 | 242.7941 | 185.2807 | 24.84556
19.33 | 20217.6367 | 21164.17 | 20710.76 | -946.5339 | 243.0278 | 185.464 | 24.91407
19.34 | 20342.9668 | 21154.64 | 20700.75 | -811.6727 | 243.2619 | 185.6476 | 24.98287
19.35 | 20614.6289 | 21145.12 | 20690.74 | -530.4877 | 243.4963 | 185.8315 | 25.05196
19.360001 | 20476.5234 | 21135.6 | 20680.73 | -659.0776 | 243.7311 | 186.0158 | 25.12135
19.370001 | 20382.3145 | 21126.09 | 20670.74 | -743.78 | 243.9663 | 186.2004 | 25.19103
19.379999 | 20774.4805 | 21116.6 | 20660.75 | -342.1176 | 244.2017 | 186.3852 | 25.26099
19.389999 | 20510.1836 | 21107.11 | 20650.77 | -596.9244 | 244.4376 | 186.5704 | 25.33126
19.4 | 20352.2012 | 21097.63 | 20640.79 | -745.424 | 244.6739 | 186.756 | 25.40183
19.41 | 20485.0645 | 21088.15 | 20630.83 | -603.0868 | 244.9105 | 186.9418 | 25.4727
19.42 | 20553.8496 | 21078.69 | 20620.87 | -524.8361 | 245.1475 | 187.128 | 25.54387
19.43 | 20557.1738 | 21069.23 | 20610.91 | -512.0543 | 245.3848 | 187.3145 | 25.61535
19.440001 | 20216.8633 | 21059.78 | 20600.97 | -842.9144 | 245.6226 | 187.5014 | 25.68714
19.450001 | 19858.375 | 21050.34 | 20591.03 | -1191.961 | 245.8607 | 187.6886 | 25.75923
19.459999 | 19727.4141 | 21040.9 | 20581.1 | -1313.491 | 246.0991 | 187.876 | 25.83161
19.469999 | 19927.209 | 21031.48 | 20571.17 | -1104.271 | 246.3379 | 188.0639 | 25.90432
19.48 | 19979.6328 | 21022.06 | 20561.25 | -1042.429 | 246.5772 | 188.252 | 25.97735
19.49 | 20111.9492 | 21012.65 | 20551.34 | -900.7029 | 246.8167 | 188.4405 | 26.05069
19.5 | 20045.1543 | 21003.25 | 20541.44 | -958.0966 | 247.0567 | 188.6294 | 26.12433
19.51 | 20043.9199 | 20993.86 | 20531.54 | -949.9378 | 247.297 | 188.8185 | 26.19831
19.52 | 19992.3027 | 20984.47 | 20521.65 | -992.1697 | 247.5377 | 189.008 | 26.27259
19.530001 | 20138.6152 | 20975.09 | 20511.77 | -836.479 | 247.7789 | 189.1979 | 26.34721
19.540001 | 20221.2188 | 20965.72 | 20501.89 | -744.5061 | 248.0203 | 189.3881 | 26.42215
19.549999 | 20391.9238 | 20956.37 | 20492.03 | -564.4415 | 248.2621 | 189.5786 | 26.49739
19.559999 | 20565.1543 | 20947.01 | 20482.17 | -381.8575 | 248.5043 | 189.7694 | 26.57298
19.57 | 20412.7227 | 20937.67 | 20472.31 | -524.9426 | 248.747 | 189.9607 | 26.64891
19.58 | 20845.8066 | 20928.33 | 20462.46 | -82.52104 | 248.9899 | 190.1522 | 26.72515
19.59 | 20652.166 | 20919 | 20452.62 | -266.8318 | 249.2333 | 190.3441 | 26.80174
19.6 | 20185.9023 | 20909.68 | 20442.78 | -723.7736 | 249.477 | 190.5363 | 26.87865
19.610001 | 19919.7598 | 20900.36 | 20432.95 | -980.6011 | 249.7212 | 190.7289 | 26.95592
19.620001 | 20031.3223 | 20891.05 | 20423.13 | -859.7323 | 249.9657 | 190.9219 | 27.03351
19.629999 | 19891.8145 | 20881.76 | 20413.32 | -989.9436 | 250.2106 | 191.1151 | 27.11142
19.639999 | 19839.2656 | 20872.47 | 20403.51 | -1033.202 | 250.4558 | 191.3087 | 27.1897
19.65 | 20166.3516 | 20863.18 | 20393.71 | -696.8321 | 250.7016 | 191.5027 | 27.26833
19.66 | 20371.9434 | 20853.91 | 20383.92 | -481.9653 | 250.9476 | 191.6971 | 27.3473
19.67 | 20652.9707 | 20844.64 | 20374.13 | -191.6708 | 251.1941 | 191.8918 | 27.42661
19.68 | 20958.8398 | 20835.38 | 20364.35 | 123.4578 | 251.4409 | 192.0868 | 27.50628
19.690001 | 20607.0547 | 20826.13 | 20354.57 | -219.0746 | 251.6881 | 192.2822 | 27.58632
19.700001 | 20307.6855 | 20816.89 | 20344.8 | -509.1998 | 251.9358 | 192.478 | 27.6667
19.709999 | 20367.1133 | 20807.65 | 20335.05 | -440.5376 | 252.1837 | 192.6741 | 27.74741
19.719999 | 20194.4707 | 20798.42 | 20325.29 | -603.9516 | 252.4321 | 192.8705 | 27.82851
19.73 | 20195.793 | 20789.2 | 20315.54 | -593.4075 | 252.681 | 193.0674 | 27.90997
19.74 | 20200.7129 | 20779.99 | 20305.8 | -579.2744 | 252.9301 | 193.2646 | 27.9918
19.75 | 20496.3555 | 20770.78 | 20296.07 | -274.4263 | 253.1797 | 193.4622 | 28.07398
19.76 | 20511.4883 | 20761.58 | 20286.34 | -250.0957 | 253.4297 | 193.6601 | 28.15654
19.77 | 20082.4102 | 20752.39 | 20276.62 | -669.9836 | 253.6801 | 193.8584 | 28.23946
19.780001 | 20150.9961 | 20743.21 | 20266.9 | -592.2142 | 253.9309 | 194.0571 | 28.32277
19.790001 | 20112.4883 | 20734.04 | 20257.19 | -621.5471 | 254.1821 | 194.2561 | 28.40644
19.799999 | 19949.7812 | 20724.87 | 20247.49 | -775.0887 | 254.4336 | 194.4554 | 28.49047
19.809999 | 19796.5645 | 20715.71 | 20237.79 | -919.1457 | 254.6856 | 194.6552 | 28.5749
19.82 | 20088.5352 | 20706.56 | 20228.1 | -618.022 | 254.938 | 194.8554 | 28.65972
19.83 | 19968.5664 | 20697.41 | 20218.42 | -728.8462 | 255.1908 | 195.0559 | 28.74491
19.84 | 19763.6816 | 20688.28 | 20208.74 | -924.5941 | 255.444 | 195.2568 | 28.8305
19.85 | 20016.8887 | 20679.15 | 20199.07 | -662.2575 | 255.6976 | 195.458 | 28.91646
19.860001 | 20300.4277 | 20670.02 | 20189.41 | -369.5958 | 255.9516 | 195.6597 | 29.00284
19.870001 | 19935.0586 | 20660.91 | 20179.75 | -725.8506 | 256.206 | 195.8617 | 29.08959
19.879999 | 19492.0508 | 20651.8 | 20170.1 | -1159.753 | 256.4607 | 196.0641 | 29.17672
19.889999 | 19610.8242 | 20642.7 | 20160.46 | -1031.881 | 256.716 | 196.2669 | 29.26427
19.9 | 19726.123 | 20633.61 | 20150.82 | -907.4892 | 256.9716 | 196.4701 | 29.35222
19.91 | 19601.2949 | 20624.53 | 20141.19 | -1023.233 | 257.2277 | 196.6736 | 29.44057
19.92 | 19429.6582 | 20615.45 | 20131.56 | -1185.793 | 257.4841 | 196.8775 | 29.52933
19.93 | 19708.1719 | 20606.38 | 20121.94 | -898.2098 | 257.7409 | 197.0819 | 29.6185
19.940001 | 20348.6641 | 20597.32 | 20112.33 | -248.6549 | 257.9982 | 197.2866 | 29.70809
19.950001 | 20435.5469 | 20588.26 | 20102.72 | -152.7177 | 258.2559 | 197.4917 | 29.79808
19.959999 | 20210.5547 | 20579.22 | 20093.12 | -368.6647 | 258.514 | 197.6971 | 29.88846
19.969999 | 19980.2363 | 20570.18 | 20083.53 | -589.9435 | 258.7725 | 197.903 | 29.97929
19.98 | 19828.4395 | 20561.15 | 20073.94 | -732.7073 | 259.0314 | 198.1094 | 30.07053
19.99 | 19687.166 | 20552.12 | 20064.35 | -864.9561 | 259.2908 | 198.316 | 30.1622
20 | 19353.8242 | 20543.1 | 20054.78 | -1189.281 | 259.5505 | 198.5231 | 30.25429
20.01 | 19549.4512 | 20534.09 | 20045.21 | -984.6436 | 259.8107 | 198.7306 | 30.34682
20.02 | 19570.3965 | 20525.09 | 20035.64 | -954.6958 | 260.0713 | 198.9384 | 30.43976
20.030001 | 19088.8008 | 20516.1 | 20026.08 | -1427.295 | 260.3324 | 199.1467 | 30.53317
20.040001 | 19188.1602 | 20507.11 | 20016.53 | -1318.948 | 260.5938 | 199.3554 | 30.62699
20.049999 | 19699.3848 | 20498.13 | 20006.99 | -798.7449 | 260.8556 | 199.5645 | 30.72123
20.059999 | 19526.9531 | 20489.16 | 19997.45 | -962.2035 | 261.1179 | 199.774 | 30.81593
20.07 | 19482.6777 | 20480.19 | 19987.91 | -997.5123 | 261.3807 | 199.9839 | 30.9111
20.08 | 19716.1191 | 20471.23 | 19978.39 | -755.1124 | 261.6438 | 200.1942 | 31.00669
20.09 | 19663.6133 | 20462.28 | 19968.87 | -798.6671 | 261.9073 | 200.4049 | 31.10274
20.1 | 19450.1348 | 20453.34 | 19959.35 | -1003.202 | 262.1713 | 200.616 | 31.19923
20.110001 | 19679.1699 | 20444.4 | 19949.84 | -765.2293 | 262.4358 | 200.8276 | 31.2962
20.120001 | 19874.1855 | 20435.47 | 19940.34 | -561.2845 | 262.7006 | 201.0396 | 31.39362
20.129999 | 19799.7344 | 20426.55 | 19930.84 | -626.8154 | 262.9659 | 201.2519 | 31.49147
20.139999 | 19723.0215 | 20417.64 | 19921.35 | -694.6136 | 263.2316 | 201.4647 | 31.58982
20.15 | 19503.7441 | 20408.73 | 19911.86 | -904.9827 | 263.4977 | 201.678 | 31.68863
20.16 | 19547.4551 | 20399.83 | 19902.38 | -852.3716 | 263.7643 | 201.8916 | 31.78791
20.17 | 19912.0566 | 20390.93 | 19892.91 | -478.8772 | 264.0313 | 202.1057 | 31.88767
20.18 | 19932.9629 | 20382.05 | 19883.44 | -449.0852 | 264.2988 | 202.3202 | 31.9879
20.190001 | 20039.7637 | 20373.17 | 19873.98 | -333.4052 | 264.5667 | 202.5351 | 32.08863
20.200001 | 19955.3184 | 20364.3 | 19864.52 | -408.9793 | 264.835 | 202.7505 | 32.18982
20.209999 | 19680.0059 | 20355.44 | 19855.07 | -675.4296 | 265.1037 | 202.9662 | 32.29148
20.219999 | 19636.3359 | 20346.58 | 19845.63 | -710.2428 | 265.3729 | 203.1825 | 32.39365
20.23 | 19650.8008 | 20337.73 | 19836.19 | -686.9275 | 265.6426 | 203.3991 | 32.49632
20.24 | 19541.4141 | 20328.89 | 19826.76 | -787.4719 | 265.9126 | 203.6162 | 32.59948
20.25 | 19193.7871 | 20320.05 | 19817.33 | -1126.264 | 266.1832 | 203.8338 | 32.70313
20.26 | 19334.8984 | 20311.22 | 19807.91 | -976.3244 | 266.4541 | 204.0517 | 32.8073
20.27 | 19768.2129 | 20302.4 | 19798.49 | -534.1891 | 266.7255 | 204.2701 | 32.91195
20.280001 | 20026.4668 | 20293.59 | 19789.08 | -267.1207 | 266.9974 | 204.489 | 33.01713
20.290001 | 19950.8184 | 20284.78 | 19779.68 | -333.9627 | 267.2697 | 204.7083 | 33.12282
20.299999 | 19856.2578 | 20275.98 | 19770.28 | -419.7257 | 267.5424 | 204.9281 | 33.22899
20.309999 | 19761.7246 | 20267.19 | 19760.89 | -505.4667 | 267.8156 | 205.1483 | 33.33571
20.32 | 19661.707 | 20258.41 | 19751.5 | -596.6984 | 268.0892 | 205.3689 | 33.44296
20.33 | 19752.2148 | 20249.63 | 19742.12 | -497.4127 | 268.3633 | 205.59 | 33.55071
20.34 | 19737.3359 | 20240.86 | 19732.75 | -503.5209 | 268.6379 | 205.8116 | 33.65901
20.35 | 19384.9375 | 20232.09 | 19723.38 | -847.1556 | 268.9128 | 206.0336 | 33.76782
20.360001 | 19287.2578 | 20223.34 | 19714.01 | -936.0779 | 269.1883 | 206.2561 | 33.8772
20.370001 | 19587.4629 | 20214.59 | 19704.66 | -627.1234 | 269.4642 | 206.4791 | 33.9871
20.379999 | 19670.1445 | 20205.85 | 19695.31 | -535.7013 | 269.7405 | 206.7024 | 34.09751
20.389999 | 19757.5156 | 20197.11 | 19685.96 | -439.5949 | 270.0173 | 206.9263 | 34.2085
20.4 | 19729.8008 | 20188.38 | 19676.62 | -458.5808 | 270.2946 | 207.1507 | 34.32004
20.41 | 19886.6074 | 20179.66 | 19667.28 | -293.0531 | 270.5723 | 207.3755 | 34.43213
20.42 | 19952.3613 | 20170.95 | 19657.95 | -218.5853 | 270.8505 | 207.6008 | 34.54477
20.43 | 19975.7305 | 20162.24 | 19648.63 | -186.5092 | 271.1292 | 207.8266 | 34.65797
20.440001 | 19929.3027 | 20153.54 | 19639.31 | -224.2364 | 271.4083 | 208.0528 | 34.77176
20.450001 | 19565.1836 | 20144.85 | 19629.99 | -579.6628 | 271.6879 | 208.2795 | 34.8861
20.459999 | 19296.4883 | 20136.16 | 19620.69 | -839.6741 | 271.9679 | 208.5067 | 35.00098
20.469999 | 19139.9844 | 20127.48 | 19611.38 | -987.4994 | 272.2483 | 208.7344 | 35.11647
20.48 | 19236.2812 | 20118.81 | 19602.09 | -882.5302 | 272.5293 | 208.9626 | 35.23254
20.49 | 19529.1582 | 20110.15 | 19592.8 | -580.9887 | 272.8108 | 209.1912 | 35.34919
20.5 | 19456.3809 | 20101.49 | 19583.51 | -645.1085 | 273.0927 | 209.4204 | 35.46642
20.51 | 19547.8652 | 20092.84 | 19574.23 | -544.9738 | 273.375 | 209.65 | 35.58425
20.52 | 19843.2754 | 20084.2 | 19564.95 | -240.9202 | 273.6579 | 209.8801 | 35.70267
20.530001 | 19783.9551 | 20075.56 | 19555.68 | -291.6033 | 273.9412 | 210.1108 | 35.82171
20.540001 | 19660.25 | 20066.93 | 19546.42 | -406.6791 | 274.225 | 210.3419 | 35.94133
20.549999 | 19679.4258 | 20058.31 | 19537.16 | -378.8826 | 274.5092 | 210.5735 | 36.06154
20.559999 | 19729.3535 | 20049.69 | 19527.91 | -320.3396 | 274.7939 | 210.8056 | 36.18238
20.57 | 19647.5137 | 20041.08 | 19518.66 | -393.5703 | 275.0791 | 211.0383 | 36.30384
20.58 | 19536.0547 | 20032.48 | 19509.42 | -496.428 | 275.3648 | 211.2714 | 36.42592
20.59 | 19328.6543 | 20023.89 | 19500.18 | -695.2342 | 275.651 | 211.5051 | 36.54863
20.6 | 19311.416 | 20015.3 | 19490.95 | -703.8852 | 275.9376 | 211.7393 | 36.67195
20.610001 | 19531.7969 | 20006.72 | 19481.73 | -474.9232 | 276.2248 | 211.974 | 36.79594
20.620001 | 19638.1543 | 19998.15 | 19472.5 | -359.9926 | 276.5124 | 212.2092 | 36.92054
20.629999 | 19574.3555 | 19989.58 | 19463.29 | -415.2268 | 276.8003 | 212.4449 | 37.04575
20.639999 | 19865.5078 | 19981.02 | 19454.08 | -115.5152 | 277.0889 | 212.6812 | 37.17164
20.65 | 20102.3145 | 19972.47 | 19444.88 | 129.8446 | 277.378 | 212.918 | 37.29818
20.66 | 19833.9941 | 19963.92 | 19435.68 | -129.9305 | 277.6675 | 213.1553 | 37.42537
20.67 | 19503.6367 | 19955.39 | 19426.48 | -451.7495 | 277.9575 | 213.3932 | 37.55322
20.68 | 19271.8164 | 19946.85 | 19417.29 | -675.0385 | 278.248 | 213.6315 | 37.68174
20.690001 | 19487.541 | 19938.33 | 19408.11 | -450.7887 | 278.539 | 213.8705 | 37.81094
20.700001 | 19838.3613 | 19929.81 | 19398.93 | -91.45104 | 278.8306 | 214.11 | 37.94079
20.709999 | 19590.498 | 19921.3 | 19389.76 | -330.8056 | 279.1224 | 214.3499 | 38.07129
20.719999 | 19319.2363 | 19912.8 | 19380.59 | -593.5638 | 279.4149 | 214.5905 | 38.20251
20.73 | 19481.7559 | 19904.3 | 19371.43 | -422.5469 | 279.7079 | 214.8316 | 38.33442
20.74 | 19728.8672 | 19895.81 | 19362.27 | -166.9461 | 280.0013 | 215.0733 | 38.46701
20.75 | 19522.9043 | 19887.33 | 19353.12 | -364.4265 | 280.2953 | 215.3155 | 38.6003
20.76 | 19356.7773 | 19878.86 | 19343.97 | -522.0779 | 280.5897 | 215.5583 | 38.73429
20.77 | 19566.0488 | 19870.39 | 19334.83 | -304.3379 | 280.8847 | 215.8016 | 38.86899
20.780001 | 19437.2051 | 19861.92 | 19325.69 | -424.7191 | 281.1802 | 216.0455 | 39.00441
20.790001 | 19394.8398 | 19853.47 | 19316.56 | -458.6297 | 281.4761 | 216.29 | 39.14054
20.799999 | 19732.1055 | 19845.02 | 19307.44 | -112.9179 | 281.7725 | 216.535 | 39.27736
20.809999 | 19601.6348 | 19836.58 | 19298.32 | -234.9479 | 282.0694 | 216.7806 | 39.41492
20.82 | 19541.457 | 19828.15 | 19289.2 | -286.6911 | 282.3669 | 217.0268 | 39.55324
20.83 | 19828.6465 | 19819.72 | 19280.09 | 8.925305 | 282.6648 | 217.2736 | 39.69228
20.84 | 19695.7578 | 19811.3 | 19270.99 | -115.5435 | 282.9633 | 217.5209 | 39.83206
20.85 | 19355.4141 | 19802.89 | 19261.88 | -447.4743 | 283.2623 | 217.7689 | 39.97258
20.860001 | 19250.7266 | 19794.48 | 19252.79 | -543.7551 | 283.5618 | 218.0175 | 40.11389
20.870001 | 19140.8789 | 19786.08 | 19243.7 | -645.2038 | 283.8618 | 218.2666 | 40.25593
20.879999 | 19221.8789 | 19777.69 | 19234.62 | -555.8134 | 284.1622 | 218.5162 | 40.39869
20.889999 | 19505.3027 | 19769.31 | 19225.54 | -264.0045 | 284.4632 | 218.7666 | 40.54228
20.9 | 19441.9062 | 19760.93 | 19216.46 | -319.0221 | 284.7648 | 219.0175 | 40.68662
20.91 | 19206.7578 | 19752.56 | 19207.39 | -545.7993 | 285.0668 | 219.2691 | 40.83176
20.92 | 19342.8008 | 19744.19 | 19198.32 | -401.3921 | 285.3694 | 219.5212 | 40.97766
20.93 | 19556.1113 | 19735.84 | 19189.26 | -179.7244 | 285.6725 | 219.774 | 41.12437
20.940001 | 19636.5234 | 19727.48 | 19180.21 | -90.96116 | 285.976 | 220.0274 | 41.27189
20.950001 | 19785 | 19719.14 | 19171.16 | 65.85872 | 286.2802 | 220.2814 | 41.42019
20.959999 | 19844.1426 | 19710.81 | 19162.12 | 133.336 | 286.5847 | 220.536 | 41.56926
20.969999 | 19495.7617 | 19702.48 | 19153.08 | -206.7156 | 286.8899 | 220.7913 | 41.7192
20.98 | 19331.0801 | 19694.15 | 19144.04 | -363.074 | 287.1956 | 221.0472 | 41.86994
20.99 | 19358.6055 | 19685.84 | 19135.01 | -327.2331 | 287.5018 | 221.3037 | 42.02152
21 | 19130.752 | 19677.53 | 19125.99 | -546.7781 | 287.8085 | 221.5609 | 42.17392
21.01 | 19356.8379 | 19669.23 | 19116.97 | -312.3908 | 288.1157 | 221.8188 | 42.32716
21.02 | 19509.5918 | 19660.93 | 19107.95 | -151.3424 | 288.4236 | 222.0772 | 42.48125
21.030001 | 19367.6035 | 19652.65 | 19098.94 | -285.0424 | 288.7319 | 222.3364 | 42.6362
21.040001 | 19426.1523 | 19644.37 | 19089.94 | -218.213 | 289.0407 | 222.5962 | 42.792
21.049999 | 19359.4668 | 19636.09 | 19080.94 | -276.6266 | 289.35 | 222.8566 | 42.94863
21.059999 | 19729.5957 | 19627.83 | 19071.94 | 101.7689 | 289.6599 | 223.1177 | 43.10614
21.07 | 19995.6992 | 19619.57 | 19062.95 | 376.1327 | 289.9704 | 223.3795 | 43.26456
21.08 | 19799.2383 | 19611.31 | 19053.97 | 187.9244 | 290.2813 | 223.642 | 43.42385
21.09 | 20034.4043 | 19603.07 | 19044.99 | 431.336 | 290.5929 | 223.9052 | 43.58402
21.1 | 20016.2227 | 19594.83 | 19036.01 | 421.3929 | 290.9049 | 224.169 | 43.74508
21.110001 | 19521.8281 | 19586.6 | 19027.04 | -64.76933 | 291.2176 | 224.4335 | 43.90708
21.120001 | 19422.1816 | 19578.37 | 19018.07 | -156.1913 | 291.5307 | 224.6988 | 44.06996
21.129999 | 19348.4219 | 19570.16 | 19009.11 | -221.735 | 291.8443 | 224.9646 | 44.23371
21.139999 | 19145.7676 | 19561.95 | 19000.16 | -416.1788 | 292.1585 | 225.2312 | 44.39845
21.15 | 19229.3945 | 19553.74 | 18991.21 | -324.3477 | 292.4733 | 225.4986 | 44.56409
21.16 | 19170.9199 | 19545.55 | 18982.26 | -374.6258 | 292.7886 | 225.7667 | 44.73068
21.17 | 19066.4922 | 19537.36 | 18973.32 | -470.864 | 293.1044 | 226.0354 | 44.89821
21.18 | 19220.1641 | 19529.17 | 18964.38 | -309.0098 | 293.4209 | 226.3049 | 45.06668
21.190001 | 19221.8086 | 19521 | 18955.45 | -299.1891 | 293.7378 | 226.5751 | 45.23615
21.200001 | 19338.9023 | 19512.83 | 18946.52 | -173.9271 | 294.0553 | 226.8461 | 45.40655
21.209999 | 19464.0859 | 19504.67 | 18937.6 | -40.58389 | 294.3733 | 227.1177 | 45.57788
21.219999 | 19656.9766 | 19496.52 | 18928.68 | 160.461 | 294.6919 | 227.3902 | 45.75025
21.23 | 19921.8008 | 19488.37 | 18919.77 | 433.4331 | 295.0111 | 227.6634 | 45.92359
21.24 | 19659.4727 | 19480.23 | 18910.86 | 179.2451 | 295.3308 | 227.9373 | 46.09792
21.25 | 19550.9082 | 19472.09 | 18901.96 | 78.81352 | 295.6511 | 228.212 | 46.27326
21.26 | 19404.1816 | 19463.97 | 18893.06 | -59.78722 | 295.9719 | 228.4875 | 46.44961
21.27 | 19144.875 | 19455.85 | 18884.17 | -310.9751 | 296.2934 | 228.7637 | 46.62698
21.280001 | 19331.6855 | 19447.74 | 18875.28 | -116.0521 | 296.6154 | 229.0408 | 46.8054
21.290001 | 19524.0312 | 19439.63 | 18866.39 | 84.39821 | 296.9378 | 229.3186 | 46.98482
21.299999 | 19266.4922 | 19431.54 | 18857.51 | -165.0449 | 297.2609 | 229.5971 | 47.16524
21.309999 | 18791.1387 | 19423.45 | 18848.64 | -632.3081 | 297.5845 | 229.8765 | 47.34675
21.32 | 18890.1016 | 19415.36 | 18839.77 | -525.2612 | 297.9088 | 230.1567 | 47.52934
21.33 | 19255.3887 | 19407.29 | 18830.9 | -151.898 | 298.2336 | 230.4377 | 47.71298
21.34 | 19549.3652 | 19399.22 | 18822.04 | 150.1474 | 298.5589 | 230.7195 | 47.89769
21.35 | 19513.4492 | 19391.16 | 18813.19 | 122.2931 | 298.8849 | 231.0022 | 48.08349
21.360001 | 19351.873 | 19383.1 | 18804.33 | -31.22767 | 299.2114 | 231.2857 | 48.2704
21.370001 | 19611.9961 | 19375.05 | 18795.49 | 236.9429 | 299.5385 | 231.57 | 48.45839
21.379999 | 19524.1836 | 19367.01 | 18786.65 | 157.1691 | 299.866 | 231.855 | 48.64744
21.389999 | 19212.9688 | 19358.98 | 18777.81 | -146.0127 | 300.1943 | 232.141 | 48.83766
21.4 | 18935.6641 | 19350.95 | 18768.97 | -415.2908 | 300.5231 | 232.4279 | 49.029
21.41 | 18817.4395 | 19342.94 | 18760.15 | -525.4967 | 300.8525 | 232.7156 | 49.22146
21.42 | 19039.7305 | 19334.92 | 18751.32 | -295.1943 | 301.1824 | 233.0042 | 49.41508
21.43 | 19103.6582 | 19326.92 | 18742.5 | -223.2624 | 301.5131 | 233.2936 | 49.60984
21.440001 | 18983.7012 | 19318.92 | 18733.69 | -335.2217 | 301.8442 | 233.584 | 49.8058
21.450001 | 19143.7949 | 19310.93 | 18724.88 | -167.1383 | 302.1759 | 233.8752 | 50.0029
21.459999 | 19180.082 | 19302.95 | 18716.08 | -122.8703 | 302.5082 | 234.1672 | 50.20112
21.469999 | 19108.2949 | 19294.98 | 18707.28 | -186.6823 | 302.841 | 234.4603 | 50.40058
21.48 | 19282.8125 | 19287.01 | 18698.48 | -4.196025 | 303.1746 | 234.7542 | 50.60127
21.49 | 19384.4551 | 19279.05 | 18689.69 | 105.4072 | 303.5086 | 235.0491 | 50.80314
21.5 | 19145.1191 | 19271.09 | 18680.9 | -125.9756 | 303.8433 | 235.3449 | 51.00623
21.51 | 19025.8496 | 19263.15 | 18672.12 | -237.2991 | 304.1786 | 235.6416 | 51.21054
21.52 | 19395.7109 | 19255.21 | 18663.34 | 140.5007 | 304.5145 | 235.9393 | 51.4161
21.530001 | 19481.0762 | 19247.28 | 18654.57 | 233.798 | 304.851 | 236.238 | 51.62294
21.540001 | 19163.9531 | 19239.35 | 18645.8 | -75.40119 | 305.188 | 236.5376 | 51.83099
21.549999 | 19134.1348 | 19231.44 | 18637.04 | -97.30455 | 305.5256 | 236.838 | 52.04027
21.559999 | 19089.5195 | 19223.53 | 18628.28 | -134.0107 | 305.8638 | 237.1396 | 52.25088
21.57 | 19050.248 | 19215.63 | 18619.52 | -165.3798 | 306.2028 | 237.4422 | 52.46278
21.58 | 19416.9199 | 19207.73 | 18610.77 | 209.1864 | 306.5422 | 237.7457 | 52.67598
21.59 | 19729.8438 | 19199.85 | 18602.02 | 529.9972 | 306.8823 | 238.0503 | 52.89048
21.6 | 19530.3965 | 19191.97 | 18593.28 | 338.4292 | 307.223 | 238.3558 | 53.1063
21.610001 | 19198.0117 | 19184.09 | 18584.54 | 13.91711 | 307.5643 | 238.6625 | 53.32349
21.620001 | 19020.6621 | 19176.23 | 18575.81 | -155.568 | 307.9062 | 238.9701 | 53.54198
21.629999 | 19088.0801 | 19168.37 | 18567.09 | -80.29458 | 308.2486 | 239.2787 | 53.76178
21.639999 | 19158.4082 | 19160.53 | 18558.36 | -2.117062 | 308.5918 | 239.5884 | 53.98301
21.65 | 19105.1387 | 19152.68 | 18549.64 | -47.54389 | 308.9356 | 239.8993 | 54.2056
21.66 | 19073.9668 | 19144.85 | 18540.93 | -70.88138 | 309.2799 | 240.2112 | 54.42957
21.67 | 19357.8652 | 19137.02 | 18532.22 | 220.8438 | 309.6249 | 240.5242 | 54.65494
21.68 | 19192.3086 | 19129.2 | 18523.51 | 63.10638 | 309.9705 | 240.8383 | 54.88172
21.690001 | 18896.0801 | 19121.39 | 18514.81 | -225.3097 | 310.3167 | 241.1535 | 55.10996
21.700001 | 18921.5 | 19113.59 | 18506.11 | -192.0858 | 310.6635 | 241.4698 | 55.33959
21.709999 | 19139.9355 | 19105.79 | 18497.42 | 34.14447 | 311.0109 | 241.7872 | 55.57062
21.719999 | 19258.8086 | 19098 | 18488.73 | 160.8063 | 311.359 | 242.1058 | 55.80315
21.73 | 18832.3281 | 19090.22 | 18480.05 | -257.8925 | 311.7078 | 242.4256 | 56.03718
21.74 | 18822.3262 | 19082.45 | 18471.37 | -260.121 | 312.0571 | 242.7465 | 56.27266
21.75 | 19066.5352 | 19074.68 | 18462.7 | -8.146417 | 312.4071 | 243.0686 | 56.50964
21.76 | 18887.3848 | 19066.92 | 18454.03 | -179.5389 | 312.7577 | 243.3919 | 56.74814
21.77 | 19050.4668 | 19059.17 | 18445.36 | -8.706905 | 313.109 | 243.7164 | 56.98814
21.780001 | 19551.373 | 19051.43 | 18436.7 | 499.9424 | 313.4609 | 244.0422 | 57.22972
21.790001 | 19538.1406 | 19043.7 | 18428.04 | 494.4445 | 313.8134 | 244.3692 | 57.47281
21.799999 | 19287.1914 | 19035.97 | 18419.39 | 251.2205 | 314.1664 | 244.6973 | 57.71739
21.809999 | 18990.0879 | 19028.25 | 18410.74 | -38.16418 | 314.5202 | 245.0268 | 57.96361
21.82 | 18698.084 | 19020.54 | 18402.1 | -322.4564 | 314.8747 | 245.3576 | 58.21142
21.83 | 18797 | 19012.84 | 18393.46 | -215.8373 | 315.2297 | 245.6896 | 58.46082
21.84 | 19011.7168 | 19005.14 | 18384.82 | 6.5747 | 315.5854 | 246.023 | 58.71183
21.85 | 18847.3145 | 18997.45 | 18376.19 | -150.1405 | 315.9419 | 246.3577 | 58.96447
21.860001 | 18815.3008 | 18989.77 | 18367.56 | -174.4742 | 316.2989 | 246.6937 | 59.21879
21.870001 | 19031.7949 | 18982.1 | 18358.94 | 49.69117 | 316.6566 | 247.0311 | 59.47472
21.879999 | 18836.3672 | 18974.44 | 18350.33 | -138.0748 | 317.0148 | 247.3697 | 59.73225
21.889999 | 18535.4727 | 18966.79 | 18341.71 | -431.3142 | 317.3737 | 247.7098 | 59.99156
21.9 | 18744.0039 | 18959.14 | 18333.1 | -215.1351 | 317.7334 | 248.0514 | 60.25254
21.91 | 19115.2773 | 18951.5 | 18324.5 | 163.7773 | 318.0937 | 248.3943 | 60.51523
21.92 | 19145.1992 | 18943.87 | 18315.9 | 201.33 | 318.4546 | 248.7387 | 60.77964
21.93 | 19158.7754 | 18936.25 | 18307.3 | 222.5289 | 318.8163 | 249.0844 | 61.04581
21.940001 | 19124.334 | 18928.63 | 18298.71 | 195.7028 | 319.1785 | 249.4317 | 61.31377
21.950001 | 19187.9453 | 18921.02 | 18290.12 | 266.9204 | 319.5414 | 249.7805 | 61.58346
21.959999 | 19109.877 | 18913.43 | 18281.54 | 196.4485 | 319.905 | 250.1307 | 61.85488
21.969999 | 19023.502 | 18905.84 | 18272.96 | 117.6633 | 320.2692 | 250.4825 | 62.12815
21.98 | 19045.5195 | 18898.26 | 18264.38 | 147.263 | 320.6342 | 250.8358 | 62.40329
21.99 | 19175 | 18890.68 | 18255.81 | 284.3166 | 320.9997 | 251.1907 | 62.68022
22 | 19087.3809 | 18883.12 | 18247.25 | 204.2622 | 321.366 | 251.5472 | 62.95902
22.01 | 18935.4336 | 18875.56 | 18238.68 | 59.87121 | 321.7329 | 251.9052 | 63.23967
22.02 | 18931.209 | 18868.01 | 18230.13 | 63.19438 | 322.1006 | 252.2649 | 63.52222
22.030001 | 18916.9316 | 18860.47 | 18221.57 | 56.4571 | 322.4689 | 252.6263 | 63.80672
22.040001 | 18847.2852 | 18852.94 | 18213.02 | -5.658426 | 322.8378 | 252.9893 | 64.09309
22.049999 | 18766.2617 | 18845.42 | 18204.48 | -79.16108 | 323.2074 | 253.3539 | 64.38132
22.059999 | 18757.207 | 18837.91 | 18195.94 | -80.70207 | 323.5777 | 253.7203 | 64.67157
22.07 | 19018.1133 | 18830.4 | 18187.4 | 187.71 | 323.9488 | 254.0884 | 64.96383
22.08 | 19294.7031 | 18822.91 | 18178.87 | 471.7963 | 324.3204 | 254.4583 | 65.25805
22.09 | 19235.6328 | 18815.42 | 18170.34 | 420.2137 | 324.6928 | 254.8299 | 65.55427
22.1 | 19188.9414 | 18807.94 | 18161.82 | 381.0013 | 325.0659 | 255.2034 | 65.85252
22.110001 | 19062.1602 | 18800.47 | 18153.3 | 261.691 | 325.4397 | 255.5787 | 66.15285
22.120001 | 18988.7402 | 18793.01 | 18144.78 | 195.7324 | 325.8141 | 255.9558 | 66.45522
22.129999 | 18859.5117 | 18785.56 | 18136.27 | 73.95493 | 326.1892 | 256.3348 | 66.75957
22.139999 | 18647.752 | 18778.11 | 18127.77 | -130.3612 | 326.565 | 256.7157 | 67.06613
22.15 | 18993.1738 | 18770.68 | 18119.26 | 222.496 | 326.9416 | 257.0986 | 67.37478
22.16 | 19074.7305 | 18763.25 | 18110.76 | 311.4784 | 327.3188 | 257.4834 | 67.68557
22.17 | 18940.4082 | 18755.84 | 18102.27 | 184.5727 | 327.6968 | 257.8702 | 67.99853
22.18 | 18877.1406 | 18748.43 | 18093.78 | 128.7126 | 328.0754 | 258.259 | 68.31365
22.190001 | 18783.4668 | 18741.03 | 18085.29 | 42.43793 | 328.4548 | 258.6498 | 68.63102
22.200001 | 18813.8672 | 18733.64 | 18076.81 | 80.22753 | 328.8348 | 259.0428 | 68.95057
22.209999 | 19071.0527 | 18726.26 | 18068.34 | 344.7916 | 329.2155 | 259.4377 | 69.27227
22.219999 | 18940.0391 | 18718.89 | 18059.86 | 221.1487 | 329.597 | 259.8349 | 69.59631
22.23 | 18748.2441 | 18711.53 | 18051.39 | 36.71572 | 329.9792 | 260.2343 | 69.92266
22.24 | 18653.7773 | 18704.18 | 18042.93 | -50.39904 | 330.3621 | 260.6358 | 70.25127
22.25 | 18871.0469 | 18696.83 | 18034.47 | 174.2131 | 330.7457 | 261.0396 | 70.58223
22.26 | 19094.4727 | 18689.5 | 18026.01 | 404.972 | 331.13 | 261.4456 | 70.91552
22.27 | 18965.9414 | 18682.18 | 18017.56 | 283.7642 | 331.5151 | 261.854 | 71.25117
22.280001 | 18622.1484 | 18674.86 | 18009.11 | -52.71417 | 331.9009 | 262.2647 | 71.58927
22.290001 | 18748.9941 | 18667.56 | 18000.66 | 81.4358 | 332.2874 | 262.6778 | 71.92973
22.299999 | 19239.5156 | 18660.27 | 17992.22 | 579.2505 | 332.6745 | 263.0932 | 72.27255
22.309999 | 19094.3047 | 18652.98 | 17983.79 | 441.3244 | 333.0624 | 263.5111 | 72.6179
22.32 | 19062.0586 | 18645.7 | 17975.36 | 416.3539 | 333.4511 | 263.9315 | 72.96576
22.33 | 18941.8457 | 18638.44 | 17966.93 | 303.4061 | 333.8405 | 264.3544 | 73.31609
22.34 | 18962.875 | 18631.18 | 17958.5 | 331.6906 | 334.2306 | 264.7799 | 73.66895
22.35 | 19114.375 | 18623.94 | 17950.09 | 490.4357 | 334.6215 | 265.208 | 74.02436
22.360001 | 19199.6562 | 18616.7 | 17941.67 | 582.9526 | 335.0132 | 265.6388 | 74.38243
22.370001 | 18890.2559 | 18609.48 | 17933.26 | 280.7772 | 335.4055 | 266.0723 | 74.74302
22.379999 | 18557.2324 | 18602.27 | 17924.85 | -45.03306 | 335.7985 | 266.5084 | 75.10615
22.389999 | 18822.4062 | 18595.06 | 17916.45 | 227.3452 | 336.1923 | 266.9473 | 75.47202
22.4 | 19225.4648 | 18587.87 | 17908.05 | 637.5985 | 336.5869 | 267.3892 | 75.8406
22.41 | 19136.6504 | 18580.68 | 17899.65 | 555.9677 | 336.9822 | 267.8338 | 76.21186
22.42 | 19133.2969 | 18573.51 | 17891.26 | 559.7874 | 337.3782 | 268.2814 | 76.58584
22.43 | 18962.9648 | 18566.35 | 17882.88 | 396.6178 | 337.7751 | 268.732 | 76.96259
22.440001 | 18973.6055 | 18559.19 | 17874.49 | 414.4112 | 338.1727 | 269.1856 | 77.34217
22.450001 | 18923.0625 | 18552.05 | 17866.12 | 371.0093 | 338.571 | 269.6422 | 77.7245
22.459999 | 18815.6777 | 18544.92 | 17857.74 | 270.7535 | 338.97 | 270.1019 | 78.10959
22.469999 | 18604.6582 | 18537.8 | 17849.37 | 66.85355 | 339.3698 | 270.5648 | 78.49762
22.48 | 18492.5488 | 18530.7 | 17841.01 | -38.14661 | 339.7705 | 271.031 | 78.88858
22.49 | 18462.5117 | 18523.6 | 17832.64 | -61.0861 | 340.1717 | 271.5005 | 79.28244
22.5 | 18706.5957 | 18516.51 | 17824.29 | 190.0843 | 340.5738 | 271.9733 | 79.67925
22.51 | 18704.7617 | 18509.44 | 17815.93 | 195.3255 | 340.9767 | 272.4494 | 80.07903
22.52 | 18988.3867 | 18502.37 | 17807.58 | 486.0144 | 341.3804 | 272.9291 | 80.48182
22.530001 | 19110.5664 | 18495.32 | 17799.23 | 615.2473 | 341.7849 | 273.4123 | 80.88773
22.540001 | 18887.793 | 18488.28 | 17790.89 | 399.5149 | 342.1901 | 273.899 | 81.29665
22.549999 | 18968.1035 | 18481.25 | 17782.56 | 486.8536 | 342.5959 | 274.3893 | 81.70855
22.559999 | 18904.1934 | 18474.23 | 17774.22 | 429.9613 | 343.0026 | 274.8834 | 82.12369
22.57 | 18785.9395 | 18467.23 | 17765.89 | 318.7141 | 343.4102 | 275.3812 | 82.54202
22.58 | 19011.8574 | 18460.23 | 17757.57 | 551.6263 | 343.8184 | 275.8829 | 82.96352
22.59 | 18940.1973 | 18453.25 | 17749.24 | 486.9485 | 344.2275 | 276.3885 | 83.38825
22.6 | 18767.8711 | 18446.28 | 17740.93 | 321.5924 | 344.6374 | 276.898 | 83.81625
22.610001 | 18672.8281 | 18439.32 | 17732.61 | 233.5082 | 345.0481 | 277.4117 | 84.2476
22.620001 | 18632.7773 | 18432.37 | 17724.3 | 200.4032 | 345.4595 | 277.9294 | 84.6822
22.629999 | 18809.8555 | 18425.44 | 17716 | 384.4135 | 345.8716 | 278.4511 | 85.12007
22.639999 | 18943.9961 | 18418.52 | 17707.7 | 525.4751 | 346.2846 | 278.9773 | 85.56144
22.65 | 19012.5527 | 18411.61 | 17699.4 | 600.9406 | 346.6985 | 279.5079 | 86.00627
22.66 | 19066.7031 | 18404.72 | 17691.11 | 661.9868 | 347.1131 | 280.0428 | 86.45454
22.67 | 18712.293 | 18397.83 | 17682.82 | 314.4595 | 347.5285 | 280.5822 | 86.9063
22.68 | 18433.8379 | 18390.96 | 17674.53 | 42.87431 | 347.9447 | 281.1262 | 87.36159
22.690001 | 18397.9141 | 18384.11 | 17666.25 | 13.80811 | 348.3617 | 281.6748 | 87.82055
22.700001 | 18859.8457 | 18377.26 | 17657.97 | 482.5834 | 348.7795 | 282.2283 | 88.28304
22.709999 | 18665.9746 | 18370.43 | 17649.7 | 295.5413 | 349.1981 | 282.7864 | 88.74905
22.719999 | 18728.6816 | 18363.62 | 17641.43 | 365.0654 | 349.6175 | 283.3495 | 89.21886
22.73 | 18584.3047 | 18356.81 | 17633.16 | 227.4926 | 350.0378 | 283.9177 | 89.69245
22.74 | 18764.6641 | 18350.02 | 17624.9 | 414.6419 | 350.4588 | 284.4909 | 90.16976
22.75 | 18984.5469 | 18343.25 | 17616.65 | 641.3007 | 350.8807 | 285.0694 | 90.65087
22.76 | 19115.2207 | 18336.48 | 17608.39 | 778.7365 | 351.3033 | 285.6531 | 91.13584
22.77 | 18659.9824 | 18329.74 | 17600.14 | 330.2462 | 351.7269 | 286.2421 | 91.62467
22.780001 | 18714.4316 | 18323 | 17591.9 | 391.4298 | 352.1513 | 286.8368 | 92.11751
22.790001 | 18593.7266 | 18316.28 | 17583.65 | 277.4443 | 352.5764 | 287.4369 | 92.61424
22.799999 | 18780.4922 | 18309.58 | 17575.42 | 470.9135 | 353.0022 | 288.0426 | 93.11486
22.809999 | 18615.7695 | 18302.89 | 17567.19 | 312.8811 | 353.4291 | 288.6542 | 93.61964
22.82 | 18513.1602 | 18296.21 | 17558.96 | 216.948 | 353.8568 | 289.2717 | 94.12858
22.83 | 18752.1719 | 18289.55 | 17550.73 | 462.6203 | 354.2852 | 289.8951 | 94.64159
22.84 | 18841.6426 | 18282.91 | 17542.51 | 558.7366 | 354.7145 | 290.5246 | 95.1588
22.85 | 18920.3555 | 18276.28 | 17534.29 | 644.0797 | 355.1447 | 291.1603 | 95.68024
22.860001 | 18954.0371 | 18269.66 | 17526.08 | 684.3768 | 355.5757 | 291.8024 | 96.20603
22.870001 | 18515.5 | 18263.06 | 17517.87 | 252.4391 | 356.0075 | 292.4509 | 96.73606
22.879999 | 18482.6602 | 18256.48 | 17509.66 | 226.1817 | 356.4401 | 293.1057 | 97.27032
22.889999 | 18876.2734 | 18249.91 | 17501.46 | 626.3627 | 356.8736 | 293.7673 | 97.80911
22.9 | 19059.5918 | 18243.36 | 17493.26 | 816.2335 | 357.308 | 294.4358 | 98.35243
22.91 | 18794.0332 | 18236.82 | 17485.07 | 557.2105 | 357.7432 | 295.111 | 98.90021
22.92 | 18854.0645 | 18230.3 | 17476.88 | 623.761 | 358.1792 | 295.7932 | 99.45254
22.93 | 18992.459 | 18223.8 | 17468.69 | 768.6582 | 358.6162 | 296.4826 | 100.0095
22.940001 | 18579.5918 | 18217.31 | 17460.51 | 362.2776 | 359.054 | 297.1792 | 100.5712
22.950001 | 18522.3105 | 18210.85 | 17452.33 | 311.4655 | 359.4926 | 297.8831 | 101.1375
22.959999 | 18769.9277 | 18204.39 | 17444.16 | 565.5334 | 359.9321 | 298.5944 | 101.7084
22.969999 | 18817.043 | 18197.96 | 17435.99 | 619.0836 | 360.3724 | 299.3134 | 102.2843
22.98 | 18545.7578 | 18191.54 | 17427.82 | 354.2165 | 360.8138 | 300.0401 | 102.8652
22.99 | 18561.8555 | 18185.14 | 17419.66 | 376.7142 | 361.2558 | 300.7746 | 103.4509
23 | 18935.2285 | 18178.76 | 17411.5 | 756.4694 | 361.6988 | 301.5171 | 104.0415
23.01 | 19108.7188 | 18172.39 | 17403.35 | 936.3239 | 362.1426 | 302.2676 | 104.6372
23.02 | 18782.416 | 18166.05 | 17395.2 | 616.3671 | 362.5874 | 303.0264 | 105.238
23.030001 | 18814.3145 | 18159.72 | 17387.05 | 654.5941 | 363.0331 | 303.7935 | 105.8441
23.040001 | 18935.8203 | 18153.41 | 17378.91 | 782.4093 | 363.4795 | 304.5691 | 106.4552
23.049999 | 18571.0195 | 18147.12 | 17370.77 | 423.898 | 363.9268 | 305.353 | 107.0715
23.059999 | 18605.8691 | 18140.85 | 17362.64 | 465.0195 | 364.3751 | 306.1458 | 107.6933
23.07 | 18529.1406 | 18134.6 | 17354.5 | 394.5445 | 364.8243 | 306.9474 | 108.3204
23.08 | 18444.8965 | 18128.36 | 17346.38 | 316.5342 | 365.2743 | 307.7578 | 108.953
23.09 | 18602.9102 | 18122.15 | 17338.25 | 480.7623 | 365.7252 | 308.5773 | 109.5911
23.1 | 18367.3848 | 18115.95 | 17330.14 | 251.4317 | 366.1771 | 309.406 | 110.2348
23.110001 | 18113.5527 | 18109.78 | 17322.02 | 3.775406 | 366.6299 | 310.2439 | 110.8842
23.120001 | 18472.4082 | 18103.62 | 17313.91 | 368.7862 | 367.0835 | 311.0911 | 111.5392
23.129999 | 18609.6641 | 18097.49 | 17305.8 | 512.1762 | 367.538 | 311.9476 | 112.1998
23.139999 | 18840.6016 | 18091.37 | 17297.7 | 749.2287 | 367.9934 | 312.8139 | 112.8664
23.15 | 18973.4102 | 18085.28 | 17289.6 | 888.1326 | 368.4498 | 313.6898 | 113.539
23.16 | 18961.5215 | 18079.2 | 17281.5 | 882.3182 | 368.907 | 314.5754 | 114.2175
23.17 | 18957.7617 | 18073.15 | 17273.41 | 884.6119 | 369.3652 | 315.4707 | 114.902
23.18 | 19475.9512 | 18067.12 | 17265.32 | 1408.834 | 369.8244 | 316.376 | 115.5926
23.190001 | 19148.207 | 18061.1 | 17257.24 | 1087.102 | 370.2844 | 317.2912 | 116.2895
23.200001 | 19126.332 | 18055.11 | 17249.16 | 1071.218 | 370.7453 | 318.2164 | 116.9926
23.209999 | 18886.3691 | 18049.15 | 17241.09 | 837.2233 | 371.2071 | 319.1515 | 117.7018
23.219999 | 18728.1934 | 18043.2 | 17233.01 | 684.9958 | 371.6699 | 320.0967 | 118.4176
23.23 | 18592.75 | 18037.27 | 17224.94 | 555.4798 | 372.1337 | 321.0521 | 119.14
23.24 | 17959.9043 | 18031.36 | 17216.88 | -71.46063 | 372.5982 | 322.0177 | 119.8688
23.25 | 18038.373 | 18025.48 | 17208.82 | 12.89172 | 373.0638 | 322.9933 | 120.6043
23.26 | 18323.7148 | 18019.62 | 17200.76 | 304.0955 | 373.5304 | 323.979 | 121.3465
23.27 | 18269.6719 | 18013.78 | 17192.71 | 255.8929 | 373.9978 | 324.9748 | 122.0955
23.280001 | 18596.4141 | 18007.96 | 17184.66 | 588.4541 | 374.4663 | 325.9808 | 122.8515
23.290001 | 18853.7305 | 18002.16 | 17176.62 | 851.5673 | 374.9356 | 326.9967 | 123.6143
23.299999 | 18911.3242 | 17996.39 | 17168.58 | 914.9348 | 375.4058 | 328.0222 | 124.384
23.309999 | 18884.9688 | 17990.64 | 17160.54 | 894.3325 | 375.877 | 329.0578 | 125.161
23.32 | 18636.791 | 17984.9 | 17152.51 | 651.8866 | 376.3493 | 330.1033 | 125.9453
23.33 | 18370.8125 | 17979.19 | 17144.48 | 391.6177 | 376.8224 | 331.1582 | 126.7368
23.34 | 18489.5547 | 17973.51 | 17136.45 | 516.0479 | 377.2965 | 332.2225 | 127.5357
23.35 | 18371.3633 | 17967.84 | 17128.43 | 403.5229 | 377.7716 | 333.296 | 128.3421
23.360001 | 18326.9961 | 17962.19 | 17120.41 | 364.8012 | 378.2477 | 334.3787 | 129.1563
23.370001 | 18703.168 | 17956.57 | 17112.4 | 746.5968 | 378.7247 | 335.47 | 129.9779
23.379999 | 18368.2637 | 17950.97 | 17104.39 | 417.2939 | 379.2025 | 336.5697 | 130.8071
23.389999 | 18554.8066 | 17945.39 | 17096.38 | 609.4185 | 379.6815 | 337.6776 | 131.6444
23.4 | 18051.8711 | 17939.83 | 17088.38 | 112.0443 | 380.1615 | 338.7938 | 132.4897
23.41 | 18301.4004 | 17934.29 | 17080.38 | 367.1141 | 380.6423 | 339.9173 | 133.343
23.42 | 18123.8164 | 17928.77 | 17072.39 | 195.0504 | 381.1242 | 341.0479 | 134.2044
23.43 | 18810.127 | 17923.27 | 17064.4 | 886.8614 | 381.6071 | 342.1852 | 135.0741
23.440001 | 19123.959 | 17917.78 | 17056.41 | 1206.175 | 382.0909 | 343.3289 | 135.9524
23.450001 | 18455.3008 | 17912.32 | 17048.43 | 542.9785 | 382.5757 | 344.4783 | 136.8389
23.459999 | 18736.7559 | 17906.88 | 17040.45 | 829.8759 | 383.0614 | 345.6325 | 137.7338
23.469999 | 18835.3809 | 17901.46 | 17032.48 | 933.9259 | 383.5483 | 346.7918 | 138.6376
23.48 | 18528.7988 | 17896.05 | 17024.51 | 632.7517 | 384.0362 | 347.9549 | 139.5503
23.49 | 18591.373 | 17890.66 | 17016.54 | 700.7164 | 384.5249 | 349.1214 | 140.4718
23.5 | 18798.9395 | 17885.28 | 17008.58 | 913.6567 | 385.0147 | 350.2904 | 141.4023
23.51 | 18648.7715 | 17879.92 | 17000.62 | 768.8467 | 385.5055 | 351.4613 | 142.342
23.52 | 18673.2695 | 17874.58 | 16992.66 | 798.6874 | 385.9974 | 352.6332 | 143.2909
23.530001 | 18818.6406 | 17869.25 | 16984.71 | 949.3873 | 386.4903 | 353.8054 | 144.2494
23.540001 | 18572.623 | 17863.94 | 16976.76 | 708.6845 | 386.9841 | 354.9768 | 145.2172
23.549999 | 18464.7734 | 17858.64 | 16968.82 | 606.1356 | 387.4788 | 356.1463 | 146.1944
23.559999 | 18253.5684 | 17853.35 | 16960.88 | 400.2202 | 387.9747 | 357.3136 | 147.1815
23.57 | 18560.2969 | 17848.07 | 16952.94 | 712.228 | 388.4717 | 358.4772 | 148.1787
23.58 | 18430.3359 | 17842.8 | 16945.01 | 587.5354 | 388.9696 | 359.6361 | 149.1857
23.59 | 18567.3496 | 17837.54 | 16937.08 | 729.8082 | 389.4685 | 360.7892 | 150.2029
23.6 | 18814.832 | 17832.29 | 16929.16 | 982.5415 | 389.9686 | 361.9353 | 151.2303
23.610001 | 18284.7441 | 17827.05 | 16921.23 | 457.6977 | 390.4697 | 363.0735 | 152.2683
23.620001 | 18075 | 17821.81 | 16913.32 | 253.1912 | 390.9717 | 364.2023 | 153.3167
23.629999 | 18138.4414 | 17816.58 | 16905.41 | 321.8641 | 391.4747 | 365.3203 | 154.3754
23.639999 | 18576.2285 | 17811.35 | 16897.5 | 764.8797 | 391.9788 | 366.4268 | 155.4453
23.65 | 18621.7207 | 17806.12 | 16889.59 | 815.5981 | 392.4841 | 367.5203 | 156.5262
23.66 | 18454.2969 | 17800.9 | 16881.69 | 653.3985 | 392.9903 | 368.5993 | 157.6182
23.67 | 18273.5566 | 17795.67 | 16873.79 | 477.8818 | 393.4976 | 369.6626 | 158.7213
23.68 | 18448.7461 | 17790.45 | 16865.9 | 658.2956 | 394.006 | 370.7088 | 159.836
23.690001 | 18485.0195 | 17785.22 | 16858.01 | 699.7957 | 394.5154 | 371.7368 | 160.9624
23.700001 | 18394.7188 | 17779.99 | 16850.12 | 614.7242 | 395.0259 | 372.745 | 162.1003
23.709999 | 18545.5586 | 17774.76 | 16842.24 | 770.7964 | 395.5373 | 373.732 | 163.2498
23.719999 | 18601.8906 | 17769.52 | 16834.36 | 832.3672 | 396.0499 | 374.6969 | 164.4116
23.73 | 18729.6836 | 17764.28 | 16826.49 | 965.4059 | 396.5637 | 375.6383 | 165.5857
23.74 | 18128.8184 | 17759.02 | 16818.62 | 369.7936 | 397.0784 | 376.5547 | 166.7721
23.75 | 18273.8672 | 17753.76 | 16810.75 | 520.1038 | 397.5942 | 377.445 | 167.9711
23.76 | 18644.8457 | 17748.49 | 16802.89 | 896.3533 | 398.1111 | 378.308 | 169.1828
23.77 | 18416.4648 | 17743.21 | 16795.03 | 673.254 | 398.6291 | 379.1426 | 170.4074
23.780001 | 18075.9961 | 17737.92 | 16787.18 | 338.0788 | 399.1483 | 379.9477 | 171.6452
23.790001 | 18727.1172 | 17732.61 | 16779.32 | 994.5054 | 399.6684 | 380.7223 | 172.8962
23.799999 | 18809.8027 | 17727.29 | 16771.48 | 1082.508 | 400.1895 | 381.4651 | 174.1602
23.809999 | 18732.248 | 17721.96 | 16763.64 | 1010.286 | 400.7119 | 382.1758 | 175.4382
23.82 | 18608.3008 | 17716.61 | 16755.8 | 891.6862 | 401.2354 | 382.8532 | 176.7301
23.83 | 18879.6426 | 17711.25 | 16747.96 | 1168.39 | 401.7599 | 383.4967 | 178.0359
23.84 | 18611.0176 | 17705.88 | 16740.13 | 905.1419 | 402.2856 | 384.1056 | 179.356
23.85 | 18530.5391 | 17700.48 | 16732.3 | 830.0563 | 402.8125 | 384.6792 | 180.6904
23.860001 | 18289.3262 | 17695.07 | 16724.48 | 594.2527 | 403.3404 | 385.2174 | 182.0398
23.870001 | 18516.7871 | 17689.65 | 16716.66 | 827.1387 | 403.8693 | 385.7196 | 183.4037
23.879999 | 18621.1602 | 17684.21 | 16708.84 | 936.9521 | 404.3993 | 386.1854 | 184.7823
23.889999 | 18798.416 | 17678.75 | 16701.03 | 1119.665 | 404.9306 | 386.615 | 186.1765
23.9 | 18408.0801 | 17673.28 | 16693.22 | 734.8032 | 405.463 | 387.0082 | 187.5863
23.91 | 18089.1777 | 17667.79 | 16685.41 | 421.3898 | 405.9965 | 387.3651 | 189.0117
23.92 | 18410.3262 | 17662.28 | 16677.61 | 748.0425 | 406.5311 | 387.6857 | 190.4531
23.93 | 18331.291 | 17656.76 | 16669.82 | 674.5263 | 407.0669 | 387.9703 | 191.9106
23.940001 | 18247.2168 | 17651.23 | 16662.02 | 595.9858 | 407.6038 | 388.2195 | 193.3848
23.950001 | 18536.3828 | 17645.68 | 16654.23 | 890.6984 | 408.1419 | 388.4335 | 194.8753
23.959999 | 17935.9297 | 17640.13 | 16646.45 | 295.8035 | 408.681 | 388.6129 | 196.3824
23.969999 | 18348.0859 | 17634.56 | 16638.67 | 713.5308 | 409.2213 | 388.7584 | 197.9069
23.98 | 18224.373 | 17628.97 | 16630.89 | 595.4003 | 409.7629 | 388.8708 | 199.449
23.99 | 18184.082 | 17623.38 | 16623.12 | 560.7009 | 410.3054 | 388.9509 | 201.0086
24 | 17804.498 | 17617.78 | 16615.35 | 186.7169 | 410.8492 | 388.9994 | 202.5861
24.01 | 18182.7441 | 17612.17 | 16607.58 | 570.5703 | 411.3942 | 389.0175 | 204.1817
24.02 | 18202.0879 | 17606.56 | 16599.82 | 595.5273 | 411.9404 | 389.0062 | 205.7958
24.030001 | 18542.998 | 17600.94 | 16592.06 | 942.0557 | 412.4878 | 388.9665 | 207.4289
24.040001 | 18212.2617 | 17595.32 | 16584.3 | 616.9405 | 413.0362 | 388.8997 | 209.0808
24.049999 | 18145.1602 | 17589.7 | 16576.56 | 555.4607 | 413.5857 | 388.8068 | 210.7515
24.059999 | 18060.2988 | 17584.08 | 16568.81 | 476.2221 | 414.1365 | 388.6892 | 212.4422
24.07 | 17836.0332 | 17578.45 | 16561.07 | 257.5785 | 414.6886 | 388.5479 | 214.1529
24.08 | 17770.9727 | 17572.84 | 16553.33 | 198.1364 | 415.2417 | 388.3846 | 215.8837
24.09 | 18090.7559 | 17567.22 | 16545.59 | 523.5334 | 415.7961 | 388.2003 | 217.635
24.1 | 17935.9824 | 17561.62 | 16537.86 | 374.3673 | 416.3517 | 387.9964 | 219.4071
24.110001 | 17842.127 | 17556.02 | 16530.13 | 286.1119 | 416.9086 | 387.7743 | 221.2006
24.120001 | 17890.3203 | 17550.43 | 16522.41 | 339.8951 | 417.4665 | 387.5353 | 223.0152
24.129999 | 18593.9082 | 17544.85 | 16514.69 | 1049.061 | 418.0255 | 387.2808 | 224.8512
24.139999 | 18480.7988 | 17539.28 | 16506.97 | 941.5168 | 418.5859 | 387.0119 | 226.7098
24.15 | 18450.5312 | 17533.73 | 16499.26 | 916.8008 | 419.1476 | 386.7301 | 228.591
24.16 | 18745.2559 | 17528.2 | 16491.55 | 1217.06 | 419.7103 | 386.4366 | 230.4949
24.17 | 18000.6035 | 17522.68 | 16483.85 | 477.9249 | 420.2743 | 386.1328 | 232.4219
24.18 | 18370.5742 | 17517.18 | 16476.15 | 853.393 | 420.8396 | 385.8198 | 234.3725
24.190001 | 18633.6914 | 17511.7 | 16468.45 | 1121.987 | 421.4061 | 385.4989 | 236.3474
24.200001 | 18626.8223 | 17506.25 | 16460.76 | 1120.572 | 421.9738 | 385.1712 | 238.3462
24.209999 | 18263.7227 | 17500.82 | 16453.07 | 762.9005 | 422.5426 | 384.838 | 240.3692
24.219999 | 17805.0859 | 17495.42 | 16445.39 | 309.6677 | 423.1127 | 384.5001 | 242.4178
24.23 | 18139.8262 | 17490.04 | 16437.71 | 649.7852 | 423.6842 | 384.1589 | 244.492
24.24 | 18100.4805 | 17484.69 | 16430.03 | 615.7876 | 424.2568 | 383.8152 | 246.5919
24.25 | 18338.0137 | 17479.37 | 16422.36 | 858.639 | 424.8307 | 383.4701 | 248.7182
24.26 | 18234.4062 | 17474.09 | 16414.69 | 760.3183 | 425.4058 | 383.1245 | 250.8712
24.27 | 18289.3809 | 17468.83 | 16407.02 | 820.5469 | 425.9823 | 382.7793 | 253.0513
24.280001 | 19000.8203 | 17463.61 | 16399.36 | 1537.207 | 426.56 | 382.4353 | 255.2594
24.290001 | 18734.166 | 17458.43 | 16391.7 | 1275.737 | 427.1388 | 382.0935 | 257.4953
24.299999 | 18178.6816 | 17453.28 | 16384.05 | 725.4004 | 427.7188 | 381.7545 | 259.759
24.309999 | 18315.0371 | 17448.17 | 16376.4 | 866.8667 | 428.3003 | 381.4188 | 262.0523
24.32 | 18245.9922 | 17443.1 | 16368.75 | 802.8941 | 428.8831 | 381.0875 | 264.3752
24.33 | 18082.4766 | 17438.07 | 16361.11 | 644.4105 | 429.467 | 380.7611 | 266.7279
24.34 | 18424.5039 | 17433.08 | 16353.47 | 991.4287 | 430.0523 | 380.44 | 269.1111
24.35 | 18398.6289 | 17428.13 | 16345.84 | 970.5024 | 430.6389 | 380.125 | 271.5252
24.360001 | 18321.7949 | 17423.22 | 16338.21 | 898.5743 | 431.2268 | 379.8164 | 273.9711
24.370001 | 18135.3574 | 17418.36 | 16330.58 | 716.9984 | 431.8158 | 379.5149 | 276.4486
24.379999 | 18267.1211 | 17413.54 | 16322.96 | 853.5775 | 432.4061 | 379.2208 | 278.9581
24.389999 | 18294.3594 | 17408.77 | 16315.34 | 885.5863 | 432.9979 | 378.9344 | 281.5012
24.4 | 17837.6387 | 17404.05 | 16307.72 | 433.5893 | 433.591 | 378.6563 | 284.0782
24.41 | 18241.0664 | 17399.37 | 16300.11 | 841.6924 | 434.1852 | 378.3867 | 286.6891
24.42 | 18173.9453 | 17394.75 | 16292.51 | 779.1979 | 434.7809 | 378.1259 | 289.3348
24.43 | 18032.9883 | 17390.17 | 16284.9 | 642.8177 | 435.3779 | 377.8742 | 292.0159
24.440001 | 17975.6172 | 17385.64 | 16277.3 | 589.9733 | 435.9762 | 377.6318 | 294.7334
24.450001 | 18117.6973 | 17381.17 | 16269.71 | 736.5284 | 436.5758 | 377.3991 | 297.4871
24.459999 | 18483.2695 | 17376.75 | 16262.12 | 1106.523 | 437.1766 | 377.176 | 300.2772
24.469999 | 18433.3477 | 17372.38 | 16254.53 | 1060.971 | 437.7788 | 376.9628 | 303.106
24.48 | 18233.6992 | 17368.06 | 16246.94 | 865.6388 | 438.3826 | 376.7598 | 305.9734
24.49 | 18075.5352 | 17363.8 | 16239.36 | 711.7364 | 438.9874 | 376.5669 | 308.8797
24.5 | 18257.4297 | 17359.59 | 16231.79 | 897.837 | 439.5937 | 376.3843 | 311.826
24.51 | 18134.1426 | 17355.44 | 16224.22 | 778.6999 | 440.2013 | 376.212 | 314.8127
24.52 | 18430.9277 | 17351.35 | 16216.65 | 1079.578 | 440.8103 | 376.0502 | 317.8408
24.530001 | 18268.2617 | 17347.31 | 16209.08 | 920.9474 | 441.4208 | 375.8989 | 320.9112
24.540001 | 18596.293 | 17343.34 | 16201.52 | 1252.956 | 442.0324 | 375.758 | 324.024
24.549999 | 18805.6953 | 17339.42 | 16193.97 | 1466.275 | 442.6453 | 375.6277 | 327.1793
24.559999 | 18644.0352 | 17335.56 | 16186.42 | 1308.472 | 443.2597 | 375.5079 | 330.3797
24.57 | 18206.9629 | 17331.77 | 16178.87 | 875.1974 | 443.8756 | 375.3987 | 333.6253
24.58 | 18003.4629 | 17328.03 | 16171.32 | 675.4327 | 444.4927 | 375.2999 | 336.9164
24.59 | 18425.1602 | 17324.36 | 16163.78 | 1100.803 | 445.1113 | 375.2116 | 340.2541
24.6 | 18914.9648 | 17320.75 | 16156.24 | 1594.217 | 445.7313 | 375.1337 | 343.6393
24.610001 | 18680.4902 | 17317.2 | 16148.71 | 1363.288 | 446.3527 | 375.0662 | 347.0733
24.620001 | 18015.8711 | 17313.72 | 16141.18 | 702.1503 | 446.9753 | 375.0091 | 350.5559
24.629999 | 17935.0039 | 17310.31 | 16133.66 | 624.698 | 447.5993 | 374.9622 | 354.0877
24.639999 | 17957.668 | 17306.96 | 16126.14 | 650.7112 | 448.2248 | 374.9254 | 357.6712
24.65 | 18500.9434 | 17303.67 | 16118.62 | 1197.269 | 448.8519 | 374.8988 | 361.3068
24.66 | 18694.5527 | 17300.46 | 16111.1 | 1394.092 | 449.4801 | 374.8823 | 364.9949
24.67 | 18490.1074 | 17297.32 | 16103.59 | 1192.791 | 450.1099 | 374.8756 | 368.7368
24.68 | 18709.0098 | 17294.24 | 16096.09 | 1414.768 | 450.7411 | 374.8787 | 372.5333
24.690001 | 18113.1445 | 17291.24 | 16088.59 | 821.9069 | 451.3738 | 374.8917 | 376.3862
24.700001 | 18180.041 | 17288.31 | 16081.09 | 891.7357 | 452.0078 | 374.9142 | 380.2951
24.709999 | 18103.123 | 17285.45 | 16073.6 | 817.6771 | 452.6431 | 374.9463 | 384.2607
24.719999 | 18316.2207 | 17282.66 | 16066.11 | 1033.561 | 453.28 | 374.9878 | 388.286
24.73 | 17437.5254 | 17279.95 | 16058.62 | 157.5775 | 453.9185 | 375.0387 | 392.3716
24.74 | 17184.4766 | 17277.31 | 16051.14 | -92.83506 | 454.5582 | 375.0988 | 396.5177
24.75 | 17382.2051 | 17274.75 | 16043.66 | 107.453 | 455.1994 | 375.168 | 400.7259
24.76 | 18036.1406 | 17272.27 | 16036.18 | 763.8705 | 455.8421 | 375.2462 | 404.9973
24.77 | 18257.3105 | 17269.87 | 16028.71 | 987.4437 | 456.4864 | 375.3332 | 409.333
24.780001 | 18115.9863 | 17267.54 | 16021.25 | 848.4431 | 457.1321 | 375.4291 | 413.735
24.790001 | 17886.6387 | 17265.3 | 16013.78 | 621.3385 | 457.7791 | 375.5335 | 418.203
24.799999 | 18017.2852 | 17263.14 | 16006.33 | 754.1458 | 458.4275 | 375.6465 | 422.7379
24.809999 | 18269.6445 | 17261.06 | 15998.87 | 1008.583 | 459.0775 | 375.7679 | 427.3431
24.82 | 18149.3926 | 17259.07 | 15991.42 | 890.3251 | 459.7292 | 375.8977 | 432.0191
24.83 | 17237.0898 | 17257.16 | 15983.97 | -20.06928 | 460.3821 | 376.0356 | 436.7666
24.84 | 17466.0391 | 17255.34 | 15976.53 | 210.7017 | 461.0367 | 376.1816 | 441.5872
24.85 | 17608.7734 | 17253.6 | 15969.09 | 355.1697 | 461.6927 | 376.3355 | 446.4823
24.860001 | 17710.5918 | 17251.96 | 15961.66 | 458.6325 | 462.3503 | 376.4973 | 451.4541
24.870001 | 18037.0449 | 17250.41 | 15954.23 | 786.6399 | 463.0092 | 376.6669 | 456.5024
24.879999 | 17793.0938 | 17248.94 | 15946.8 | 544.1511 | 463.6696 | 376.844 | 461.6281
24.889999 | 17767.2109 | 17247.57 | 15939.38 | 519.6375 | 464.3317 | 377.0286 | 466.8351
24.9 | 17922.1719 | 17246.3 | 15931.96 | 675.8734 | 464.9953 | 377.2207 | 472.1243
24.91 | 18127.3906 | 17245.12 | 15924.54 | 882.2709 | 465.6604 | 377.4201 | 477.4963
24.92 | 18513.6348 | 17244.04 | 15917.13 | 1269.596 | 466.327 | 377.6267 | 482.953
24.93 | 17930.4922 | 17243.06 | 15909.72 | 687.4362 | 466.9952 | 377.8403 | 488.496
24.940001 | 17620.7363 | 17242.17 | 15902.32 | 378.5622 | 467.6649 | 378.0609 | 494.1278
24.950001 | 17677.1055 | 17241.39 | 15894.92 | 435.7115 | 468.3362 | 378.2885 | 499.8483
24.959999 | 18068.209 | 17240.72 | 15887.53 | 827.4919 | 469.0088 | 378.5227 | 505.6584
24.969999 | 18192.2148 | 17240.15 | 15880.14 | 952.0693 | 469.6832 | 378.7636 | 511.563
24.98 | 18575.9082 | 17239.68 | 15872.75 | 1336.228 | 470.3593 | 379.0112 | 517.5626
24.99 | 18516.4297 | 17239.32 | 15865.36 | 1277.106 | 471.0366 | 379.2653 | 523.6582
25 | 18011.3652 | 17239.08 | 15857.98 | 772.2874 | 471.7157 | 379.5258 | 529.8518
25.01 | 18004.8301 | 17238.94 | 15850.61 | 765.8868 | 472.3963 | 379.7925 | 536.1456
25.02 | 18328.3633 | 17238.92 | 15843.24 | 1089.441 | 473.0786 | 380.0654 | 542.5411
25.030001 | 17871.5 | 17239.02 | 15835.87 | 632.4827 | 473.7625 | 380.3445 | 549.0414
25.040001 | 18189.502 | 17239.23 | 15828.51 | 950.273 | 474.4478 | 380.6296 | 555.6463
25.049999 | 17883.8633 | 17239.56 | 15821.15 | 644.3039 | 475.1346 | 380.9206 | 562.3572
25.059999 | 17978.6543 | 17240.01 | 15813.79 | 738.6432 | 475.8232 | 381.2175 | 569.1792
25.07 | 18172.9844 | 17240.59 | 15806.44 | 932.3985 | 476.5135 | 381.5202 | 576.1133
25.08 | 17754.2363 | 17241.29 | 15799.09 | 512.9508 | 477.2052 | 381.8286 | 583.1607
25.09 | 17738.4492 | 17242.11 | 15791.75 | 496.3371 | 477.8986 | 382.1426 | 590.3237
25.1 | 17997.209 | 17243.07 | 15784.41 | 754.1412 | 478.5938 | 382.4622 | 597.6045
25.110001 | 17544.8086 | 17244.15 | 15777.07 | 300.6536 | 479.2905 | 382.7872 | 605.0065
25.120001 | 17476.6875 | 17245.37 | 15769.74 | 231.3128 | 479.9887 | 383.1176 | 612.5294
25.129999 | 17534.8164 | 17246.73 | 15762.41 | 288.0873 | 480.6885 | 383.4532 | 620.1748
25.139999 | 17340.1367 | 17248.22 | 15755.09 | 91.91522 | 481.3901 | 383.7942 | 627.9485
25.15 | 17502.9434 | 17249.85 | 15747.77 | 253.0897 | 482.0934 | 384.1404 | 635.8518
25.16 | 18127.4844 | 17251.63 | 15740.45 | 875.8567 | 482.7982 | 384.4916 | 643.8857
25.17 | 18036.6484 | 17253.55 | 15733.14 | 783.1025 | 483.5047 | 384.8479 | 652.053
25.18 | 17912.8965 | 17255.61 | 15725.83 | 657.2857 | 484.2131 | 385.2091 | 660.3563
25.190001 | 18003.5879 | 17257.83 | 15718.53 | 745.7629 | 484.9229 | 385.5753 | 668.7991
25.200001 | 17928.0332 | 17260.19 | 15711.23 | 667.8431 | 485.6345 | 385.9463 | 677.3815
25.209999 | 17769.2031 | 17262.71 | 15703.93 | 506.4956 | 486.3475 | 386.322 | 686.1046
25.219999 | 18037.0469 | 17265.38 | 15696.64 | 771.665 | 487.0624 | 386.7024 | 694.9756
25.23 | 17803.1543 | 17268.22 | 15689.35 | 534.9392 | 487.7792 | 387.0877 | 703.9954
25.24 | 17392.625 | 17271.21 | 15682.07 | 121.4161 | 488.4974 | 387.4775 | 713.1651
25.25 | 17920.0391 | 17274.37 | 15674.79 | 645.6728 | 489.2174 | 387.8718 | 722.488
25.26 | 17875.7617 | 17277.69 | 15667.51 | 598.0719 | 489.9392 | 388.2706 | 731.9668
25.27 | 18551.375 | 17281.18 | 15660.24 | 1270.193 | 490.6626 | 388.6739 | 741.6039
25.280001 | 18198.5039 | 17284.85 | 15652.97 | 913.6579 | 491.3878 | 389.0816 | 751.4038
25.290001 | 17900.7188 | 17288.68 | 15645.71 | 612.036 | 492.1146 | 389.4936 | 761.3656
25.299999 | 18127.8887 | 17292.69 | 15638.45 | 835.194 | 492.8431 | 389.9098 | 771.4913
25.309999 | 18173.9102 | 17296.89 | 15631.19 | 877.0233 | 493.5734 | 390.3304 | 781.7884
25.32 | 17936.4043 | 17301.26 | 15623.94 | 635.1434 | 494.3056 | 390.7552 | 792.2579
25.33 | 18224.7734 | 17305.82 | 15616.69 | 918.9546 | 495.0394 | 391.1841 | 802.9009
25.34 | 18058.875 | 17310.56 | 15609.45 | 748.3113 | 495.775 | 391.6171 | 813.7209
25.35 | 17665.4414 | 17315.5 | 15602.21 | 349.9432 | 496.5124 | 392.0542 | 824.7206
25.360001 | 17838.0352 | 17320.63 | 15594.97 | 517.4091 | 497.2516 | 392.4953 | 835.9046
25.370001 | 17896.4961 | 17325.95 | 15587.74 | 570.5488 | 497.9924 | 392.9404 | 847.2716
25.379999 | 17828.4785 | 17331.46 | 15580.52 | 497.0139 | 498.7349 | 393.3893 | 858.8236
25.389999 | 17167.0059 | 17337.18 | 15573.29 | -170.1776 | 499.4794 | 393.8423 | 870.5687
25.4 | 17336.252 | 17343.11 | 15566.07 | -6.853328 | 500.2257 | 394.2991 | 882.5076
25.41 | 17774.5547 | 17349.23 | 15558.86 | 425.3227 | 500.9736 | 394.7598 | 894.6413
25.42 | 17742.2656 | 17355.57 | 15551.65 | 386.6991 | 501.7234 | 395.2242 | 906.973
25.43 | 17625.7812 | 17362.11 | 15544.44 | 263.6698 | 502.4752 | 395.6924 | 919.5054
25.440001 | 17360.7402 | 17368.87 | 15537.23 | -8.130109 | 503.2286 | 396.1643 | 932.243
25.450001 | 17726.207 | 17375.84 | 15530.04 | 350.364 | 503.9839 | 396.6399 | 945.1841
25.459999 | 17792.9512 | 17383.03 | 15522.84 | 409.9201 | 504.7408 | 397.1191 | 958.33
25.469999 | 17918.2969 | 17390.44 | 15515.65 | 527.856 | 505.4997 | 397.6019 | 971.6893
25.48 | 17892.5137 | 17398.07 | 15508.46 | 494.4404 | 506.2606 | 398.0885 | 985.2621
25.49 | 17736.1445 | 17405.93 | 15501.28 | 330.2154 | 507.0231 | 398.5786 | 999.0485
25.5 | 17883.2324 | 17414.01 | 15494.1 | 469.221 | 507.7876 | 399.0722 | 1013.052
25.51 | 17972.5293 | 17422.32 | 15486.92 | 550.2078 | 508.5539 | 399.5692 | 1027.274
25.52 | 18004.2422 | 17430.86 | 15479.75 | 573.3804 | 509.3222 | 400.0698 | 1041.716
25.530001 | 18154.4277 | 17439.64 | 15472.59 | 714.7922 | 510.0923 | 400.5739 | 1056.383
25.540001 | 18197.2207 | 17448.64 | 15465.42 | 748.5802 | 510.8641 | 401.0814 | 1071.272
25.549999 | 17784.1504 | 17457.88 | 15458.27 | 326.273 | 511.6377 | 401.5922 | 1086.381
25.559999 | 17492.4668 | 17467.35 | 15451.11 | 25.11395 | 512.4134 | 402.1065 | 1101.722
25.57 | 17767.6191 | 17477.07 | 15443.96 | 290.5533 | 513.1911 | 402.6242 | 1117.29
25.58 | 17757.5234 | 17487.02 | 15436.81 | 270.5074 | 513.9705 | 403.1452 | 1133.087
25.59 | 17789.8184 | 17497.2 | 15429.67 | 292.6138 | 514.7519 | 403.6694 | 1149.112
25.6 | 18033.4336 | 17507.63 | 15422.53 | 525.8013 | 515.5353 | 404.197 | 1165.367
25.610001 | 18035.3652 | 17518.3 | 15415.4 | 517.0639 | 516.3206 | 404.728 | 1181.855
25.620001 | 17977.123 | 17529.21 | 15408.27 | 447.9157 | 517.1076 | 405.2621 | 1198.57
25.629999 | 17877.9219 | 17540.35 | 15401.14 | 337.5728 | 517.8965 | 405.7993 | 1215.511
25.639999 | 17647.1133 | 17551.73 | 15394.02 | 95.38112 | 518.6876 | 406.34 | 1232.684
25.65 | 17531.9941 | 17563.35 | 15386.9 | -31.35924 | 519.4807 | 406.8838 | 1250.087
25.66 | 17767.8027 | 17575.21 | 15379.79 | 192.593 | 520.2755 | 407.4308 | 1267.716
25.67 | 18109.5254 | 17587.3 | 15372.68 | 522.2251 | 521.0723 | 407.981 | 1285.569
25.68 | 17884.2598 | 17599.62 | 15365.57 | 284.636 | 521.8713 | 408.5343 | 1303.646
25.690001 | 17958.3809 | 17612.18 | 15358.47 | 346.2015 | 522.6721 | 409.0908 | 1321.947
25.700001 | 18112.9023 | 17624.96 | 15351.37 | 487.9423 | 523.4749 | 409.6504 | 1340.462
25.709999 | 18188.7227 | 17637.96 | 15344.28 | 550.7618 | 524.2795 | 410.2129 | 1359.188
25.719999 | 18495.2051 | 17651.19 | 15337.19 | 844.0195 | 525.0863 | 410.7787 | 1378.129
25.73 | 18124.7207 | 17664.63 | 15330.11 | 460.0936 | 525.8952 | 411.3476 | 1397.279
25.74 | 17675.8281 | 17678.28 | 15323.02 | -2.450614 | 526.7059 | 411.9196 | 1416.629
25.75 | 17971.8613 | 17692.14 | 15315.95 | 279.725 | 527.5186 | 412.4946 | 1436.176
25.76 | 18093.2949 | 17706.19 | 15308.87 | 387.1013 | 528.3334 | 413.0726 | 1455.913
25.77 | 18179.7285 | 17720.44 | 15301.81 | 459.2837 | 529.1503 | 413.6537 | 1475.835
25.780001 | 18325.9883 | 17734.88 | 15294.74 | 591.1037 | 529.9693 | 414.2379 | 1495.937
25.790001 | 18477.4551 | 17749.5 | 15287.68 | 727.955 | 530.7901 | 414.8251 | 1516.205
25.799999 | 18620.6152 | 17764.28 | 15280.62 | 856.3333 | 531.6129 | 415.4151 | 1536.629
25.809999 | 18557.7148 | 17779.23 | 15273.57 | 778.4867 | 532.438 | 416.0082 | 1557.209
25.82 | 18789.9023 | 17794.33 | 15266.52 | 995.576 | 533.2652 | 416.6044 | 1577.933
25.83 | 18608.8379 | 17809.56 | 15259.48 | 799.2744 | 534.0942 | 417.2036 | 1598.786
25.84 | 18548.2188 | 17824.93 | 15252.44 | 723.2892 | 534.9255 | 417.8057 | 1619.759
25.85 | 18464.9863 | 17840.41 | 15245.4 | 624.5743 | 535.7589 | 418.4107 | 1640.839
25.860001 | 18454.7188 | 17856 | 15238.37 | 598.7183 | 536.5944 | 419.0188 | 1662.016
25.870001 | 18341.0918 | 17871.68 | 15231.34 | 469.4164 | 537.4317 | 419.6298 | 1683.27
25.879999 | 18373.3379 | 17887.42 | 15224.32 | 485.9168 | 538.2712 | 420.2436 | 1704.584
25.889999 | 18592.7734 | 17903.23 | 15217.3 | 689.5441 | 539.113 | 420.8605 | 1725.953
25.9 | 18734.166 | 17919.08 | 15210.29 | 815.0844 | 539.9569 | 421.4804 | 1747.357
25.91 | 18738.9492 | 17934.96 | 15203.28 | 803.992 | 540.8028 | 422.1031 | 1768.775
25.92 | 18888.0879 | 17950.84 | 15196.27 | 937.2482 | 541.6509 | 422.7289 | 1790.191
25.93 | 18560.0996 | 17966.71 | 15189.27 | 593.3901 | 542.5012 | 423.3574 | 1811.584
25.940001 | 18931.6484 | 17982.55 | 15182.27 | 949.0993 | 543.3536 | 423.989 | 1832.939
25.950001 | 19299.3125 | 17998.33 | 15175.27 | 1300.98 | 544.2082 | 424.6235 | 1854.227
25.959999 | 18938.1445 | 18014.04 | 15168.28 | 924.1087 | 545.0647 | 425.2608 | 1875.426
25.969999 | 18508.3418 | 18029.64 | 15161.3 | 478.6969 | 545.9237 | 425.901 | 1896.522
25.98 | 18410.2969 | 18045.13 | 15154.32 | 365.1636 | 546.7849 | 426.5443 | 1917.488
25.99 | 18668.957 | 18060.47 | 15147.34 | 608.483 | 547.6481 | 427.1904 | 1938.297
26 | 19149.6465 | 18075.64 | 15140.36 | 1074.003 | 548.5135 | 427.8395 | 1958.926
26.01 | 19363.627 | 18090.62 | 15133.4 | 1273.012 | 549.3812 | 428.4914 | 1979.347
26.02 | 19025.2559 | 18105.36 | 15126.43 | 919.8923 | 550.2512 | 429.1462 | 1999.536
26.030001 | 18757.0293 | 18119.86 | 15119.47 | 637.1664 | 551.1234 | 429.804 | 2019.467
26.040001 | 18469.2637 | 18134.08 | 15112.51 | 335.183 | 551.9976 | 430.4647 | 2039.107
26.049999 | 18341.4414 | 18147.99 | 15105.56 | 193.4539 | 552.874 | 431.1281 | 2058.425
26.059999 | 18663.3184 | 18161.56 | 15098.61 | 501.756 | 553.7528 | 431.7946 | 2077.403
26.07 | 18406.1289 | 18174.77 | 15091.67 | 231.3558 | 554.6341 | 432.4641 | 2096.008
26.08 | 18383.1562 | 18187.59 | 15084.73 | 195.5683 | 555.5172 | 433.1364 | 2114.208
26.09 | 18472.6992 | 18199.98 | 15077.79 | 272.7205 | 556.4028 | 433.8116 | 2131.973
26.1 | 18460.6016 | 18211.92 | 15070.86 | 248.6857 | 557.2908 | 434.4897 | 2149.276
26.110001 | 18499.5977 | 18223.37 | 15063.93 | 276.2257 | 558.1811 | 435.1708 | 2166.089
26.120001 | 18906.4277 | 18234.31 | 15057.01 | 672.1156 | 559.0734 | 435.8548 | 2182.376
26.129999 | 19257.7422 | 18244.71 | 15050.09 | 1013.034 | 559.9679 | 436.5415 | 2198.109
26.139999 | 18760.4062 | 18254.53 | 15043.17 | 505.8714 | 560.865 | 437.2313 | 2213.264
26.15 | 18589.0703 | 18263.76 | 15036.26 | 325.3071 | 561.7646 | 437.9241 | 2227.811
26.16 | 18409.8359 | 18272.36 | 15029.36 | 137.4736 | 562.6661 | 438.6198 | 2241.719
26.17 | 18421.2422 | 18280.31 | 15022.45 | 140.9357 | 563.5701 | 439.3184 | 2254.963
26.18 | 17900.2656 | 18287.57 | 15015.56 | -387.3037 | 564.4766 | 440.0199 | 2267.516
26.190001 | 17693.9043 | 18294.13 | 15008.66 | -600.2215 | 565.3853 | 440.7244 | 2279.354
26.200001 | 17703.8301 | 18299.95 | 15001.77 | -596.1197 | 566.2964 | 441.4319 | 2290.449
26.209999 | 17556.6113 | 18305.02 | 14994.89 | -748.4062 | 567.2096 | 442.1421 | 2300.778
26.219999 | 17372.8281 | 18309.31 | 14988.01 | -936.4822 | 568.1254 | 442.8554 | 2310.323
26.23 | 17850.7168 | 18312.81 | 14981.13 | -462.0894 | 569.0438 | 443.5718 | 2319.061
26.24 | 18043.9707 | 18315.48 | 14974.26 | -271.5143 | 569.9643 | 444.2912 | 2326.973
26.25 | 18168.0137 | 18317.33 | 14967.39 | -149.3164 | 570.8873 | 445.0134 | 2334.042
26.26 | 18342.7383 | 18318.33 | 14960.52 | 24.41208 | 571.8127 | 445.7386 | 2340.252
26.27 | 18493.502 | 18318.46 | 14953.66 | 175.0433 | 572.7406 | 446.4668 | 2345.588
26.280001 | 18754.4922 | 18317.72 | 14946.81 | 436.7764 | 573.671 | 447.1981 | 2350.04
26.290001 | 18543.457 | 18316.09 | 14939.95 | 227.3694 | 574.6036 | 447.9324 | 2353.597
26.299999 | 18508.3145 | 18313.57 | 14933.11 | 194.7485 | 575.5385 | 448.6695 | 2356.249
26.309999 | 18422.9062 | 18310.14 | 14926.27 | 112.7615 | 576.476 | 449.4097 | 2357.993
26.32 | 18072.8301 | 18305.82 | 14919.43 | -232.99 | 577.4163 | 450.1531 | 2358.825
26.33 | 17873.1465 | 18300.59 | 14912.59 | -427.4429 | 578.3586 | 450.8994 | 2358.74
26.34 | 17558.5293 | 18294.45 | 14905.76 | -735.925 | 579.3036 | 451.6488 | 2357.741
26.35 | 17535.8359 | 18287.42 | 14898.93 | -751.5801 | 580.2512 | 452.4012 | 2355.829
26.360001 | 17533.8926 | 18279.48 | 14892.11 | -745.5856 | 581.2014 | 453.1567 | 2353.008
26.370001 | 17364.3223 | 18270.65 | 14885.29 | -906.3276 | 582.1537 | 453.9153 | 2349.287
26.379999 | 17680.0098 | 18260.94 | 14878.48 | -580.9307 | 583.1085 | 454.6767 | 2344.673
26.389999 | 17503.3418 | 18250.36 | 14871.67 | -747.014 | 584.066 | 455.4414 | 2339.175
26.4 | 17160.4512 | 18238.91 | 14864.87 | -1078.459 | 585.0262 | 456.2093 | 2332.807
26.41 | 16755.6152 | 18226.62 | 14858.07 | -1471.005 | 585.9887 | 456.9803 | 2325.584
26.42 | 16981.6816 | 18213.5 | 14851.27 | -1231.818 | 586.9539 | 457.7543 | 2317.521
26.43 | 17372.8984 | 18199.57 | 14844.48 | -826.6689 | 587.9217 | 458.5315 | 2308.636
26.440001 | 17284.666 | 18184.84 | 14837.69 | -900.1734 | 588.892 | 459.3118 | 2298.946
26.450001 | 17343.8633 | 18169.34 | 14830.91 | -825.4794 | 589.8648 | 460.0953 | 2288.476
26.459999 | 17632.25 | 18153.1 | 14824.13 | -520.8496 | 590.8401 | 460.8818 | 2277.249
26.469999 | 17435.459 | 18136.13 | 14817.35 | -700.6678 | 591.8181 | 461.6715 | 2265.284
26.48 | 17334.291 | 18118.45 | 14810.58 | -784.1611 | 592.799 | 462.4646 | 2252.606
26.49 | 17184.6387 | 18100.1 | 14803.82 | -915.4638 | 593.7822 | 463.2609 | 2239.244
26.5 | 17159.5352 | 18081.1 | 14797.05 | -921.5691 | 594.7681 | 464.0603 | 2225.222
26.51 | 17154.9531 | 18061.48 | 14790.3 | -906.531 | 595.7566 | 464.8629 | 2210.569
26.52 | 17249.2598 | 18041.27 | 14783.54 | -792.011 | 596.7479 | 465.6687 | 2195.312
26.530001 | 17300 | 18020.49 | 14776.79 | -720.4889 | 597.7417 | 466.4779 | 2179.477
26.540001 | 16871.6191 | 17999.17 | 14770.05 | -1127.556 | 598.7382 | 467.2903 | 2163.099
26.549999 | 17200.8965 | 17977.36 | 14763.31 | -776.4631 | 599.7372 | 468.1058 | 2146.209
26.559999 | 17059.998 | 17955.06 | 14756.57 | -895.0647 | 600.739 | 468.9248 | 2128.827
26.57 | 16973.0137 | 17932.32 | 14749.84 | -959.3028 | 601.7439 | 469.7471 | 2110.987
26.58 | 17086.4258 | 17909.16 | 14743.11 | -822.7294 | 602.7509 | 470.5727 | 2092.721
26.59 | 17222.5156 | 17885.61 | 14736.39 | -663.0904 | 603.7611 | 471.4016 | 2074.056
26.6 | 17413.9473 | 17861.7 | 14729.67 | -447.7508 | 604.7738 | 472.2338 | 2055.022
26.610001 | 17211.6387 | 17837.46 | 14722.95 | -625.8183 | 605.7892 | 473.0696 | 2035.645
26.620001 | 16892.4551 | 17812.92 | 14716.24 | -920.464 | 606.8074 | 473.9086 | 2015.961
26.629999 | 16921.4082 | 17788.11 | 14709.54 | -866.706 | 607.8281 | 474.7509 | 1995.998
26.639999 | 17137.4844 | 17763.06 | 14702.84 | -625.5744 | 608.8518 | 475.5967 | 1975.775
26.65 | 17134.2812 | 17737.78 | 14696.14 | -603.5027 | 609.8786 | 476.446 | 1955.322
26.66 | 17108.1035 | 17712.32 | 14689.44 | -604.2158 | 610.9077 | 477.2988 | 1934.668
26.67 | 16821.5 | 17686.69 | 14682.76 | -865.1893 | 611.9399 | 478.155 | 1913.839
26.68 | 16579.4199 | 17660.92 | 14676.07 | -1081.499 | 612.9747 | 479.0146 | 1892.858
26.690001 | 17028.3555 | 17635.03 | 14669.39 | -606.6721 | 614.0124 | 479.8779 | 1871.747
26.700001 | 17063.7461 | 17609.05 | 14662.71 | -545.3016 | 615.0529 | 480.7446 | 1850.536
26.709999 | 16741.3652 | 17583 | 14656.04 | -841.6389 | 616.0961 | 481.6147 | 1829.249
26.719999 | 16568.5273 | 17556.91 | 14649.38 | -988.378 | 617.1423 | 482.4884 | 1807.898
26.73 | 16581.8184 | 17530.78 | 14642.71 | -948.9585 | 618.1916 | 483.3658 | 1786.506
26.74 | 16984.5273 | 17504.64 | 14636.05 | -520.1156 | 619.2434 | 484.2468 | 1765.098
26.75 | 16998.668 | 17478.52 | 14629.4 | -479.8524 | 620.2983 | 485.1314 | 1743.69
26.76 | 17020.0176 | 17452.43 | 14622.75 | -432.4097 | 621.3561 | 486.0196 | 1722.301
26.77 | 17054.3223 | 17426.38 | 14616.11 | -372.0588 | 622.4167 | 486.9114 | 1700.947
26.780001 | 17097.1934 | 17400.39 | 14609.46 | -303.2009 | 623.4802 | 487.807 | 1679.643
26.790001 | 17382.8359 | 17374.49 | 14602.83 | 8.345608 | 624.5467 | 488.7063 | 1658.41
26.799999 | 17434.9785 | 17348.69 | 14596.2 | 86.29279 | 625.6158 | 489.609 | 1637.265
26.809999 | 17087.5254 | 17322.98 | 14589.57 | -235.457 | 626.6881 | 490.5157 | 1616.21
26.82 | 16837.6289 | 17297.4 | 14582.94 | -459.7686 | 627.7637 | 491.4262 | 1595.264
26.83 | 16817.9473 | 17271.95 | 14576.32 | -453.9994 | 628.8417 | 492.3405 | 1574.44
26.84 | 16870.0332 | 17246.64 | 14569.71 | -376.607 | 629.9231 | 493.2585 | 1553.749
26.85 | 16849.8281 | 17221.49 | 14563.1 | -371.6597 | 631.0073 | 494.1803 | 1533.201
26.860001 | 16981.5 | 17196.5 | 14556.49 | -214.996 | 632.0945 | 495.1061 | 1512.803
26.870001 | 16908.4883 | 17171.68 | 14549.89 | -263.1931 | 633.1848 | 496.0357 | 1492.57
26.879999 | 16751.2383 | 17147.05 | 14543.29 | -395.816 | 634.2777 | 496.969 | 1472.513
26.889999 | 16944.4648 | 17122.61 | 14536.7 | -178.1461 | 635.3741 | 497.9064 | 1452.629
26.9 | 17124.6465 | 17098.36 | 14530.11 | 26.28441 | 636.4737 | 498.8479 | 1432.928
26.91 | 17083.0371 | 17074.32 | 14523.53 | 8.719105 | 637.5759 | 499.7932 | 1413.421
26.92 | 16990.2891 | 17050.48 | 14516.95 | -60.19399 | 638.6815 | 500.7425 | 1394.111
26.93 | 16876.3379 | 17026.86 | 14510.37 | -150.5242 | 639.79 | 501.6958 | 1375.003
26.940001 | 16712.5449 | 17003.46 | 14503.8 | -290.9118 | 640.9017 | 502.6533 | 1356.1
26.950001 | 16952.6699 | 16980.28 | 14497.23 | -27.60779 | 642.0165 | 503.6148 | 1337.412
26.959999 | 16895.7363 | 16957.33 | 14490.67 | -61.59457 | 643.1341 | 504.5801 | 1318.943
26.969999 | 16799.2715 | 16934.61 | 14484.12 | -135.337 | 644.2551 | 505.5498 | 1300.687
26.98 | 16821.4297 | 16912.12 | 14477.56 | -90.68765 | 645.3794 | 506.5237 | 1282.652
26.99 | 16712.4609 | 16889.86 | 14471.01 | -177.4022 | 646.5066 | 507.5018 | 1264.841
27 | 16715.4258 | 16867.85 | 14464.47 | -152.4203 | 647.6372 | 508.4841 | 1247.256
27.01 | 16788.4512 | 16846.07 | 14457.93 | -57.61635 | 648.7708 | 509.4705 | 1229.898
27.02 | 16437.8555 | 16824.53 | 14451.39 | -386.6739 | 649.9077 | 510.4613 | 1212.768
27.030001 | 16431.3457 | 16803.23 | 14444.86 | -371.8828 | 651.0476 | 511.4564 | 1195.864
27.040001 | 16546.8457 | 16782.17 | 14438.33 | -235.3268 | 652.1909 | 512.4558 | 1179.192
27.049999 | 16486.8652 | 16761.36 | 14431.81 | -274.498 | 653.3371 | 513.4594 | 1162.754
27.059999 | 16615.2832 | 16740.79 | 14425.29 | -125.5075 | 654.4868 | 514.4676 | 1146.541
27.07 | 16494.334 | 16720.46 | 14418.78 | -226.1243 | 655.64 | 515.4803 | 1130.557
27.08 | 16188.9111 | 16700.37 | 14412.27 | -511.4573 | 656.7961 | 516.4973 | 1114.803
27.09 | 16378.2012 | 16680.52 | 14405.77 | -302.3181 | 657.9557 | 517.5188 | 1099.278
27.1 | 16666.6562 | 16660.91 | 14399.27 | 5.746499 | 659.1185 | 518.5449 | 1083.98
27.110001 | 16671.2305 | 16641.54 | 14392.77 | 29.69497 | 660.2846 | 519.5756 | 1068.905
27.120001 | 16799.084 | 16622.4 | 14386.28 | 176.6823 | 661.4539 | 520.6108 | 1054.058
27.129999 | 16819.4297 | 16603.51 | 14379.79 | 215.9216 | 662.6264 | 521.6504 | 1039.438
27.139999 | 16415.4375 | 16584.84 | 14373.31 | -169.4067 | 663.8025 | 522.6949 | 1025.036
27.15 | 16450.6289 | 16566.41 | 14366.83 | -115.783 | 664.9822 | 523.7442 | 1010.854
27.16 | 16650 | 16548.21 | 14360.36 | 101.7884 | 666.1649 | 524.7982 | 996.8903
27.17 | 16481.6758 | 16530.24 | 14353.89 | -48.56445 | 667.3511 | 525.8569 | 983.1431
27.18 | 16286.3916 | 16512.5 | 14347.42 | -226.1042 | 668.5407 | 526.9203 | 969.6103
27.190001 | 16175.9375 | 16494.97 | 14340.96 | -319.036 | 669.7336 | 527.9888 | 956.2874
27.200001 | 16319.3574 | 16477.68 | 14334.51 | -158.319 | 670.93 | 529.062 | 943.1764
27.209999 | 16182.4453 | 16460.6 | 14328.06 | -278.1584 | 672.1296 | 530.14 | 930.2762
27.219999 | 16292.8174 | 16443.74 | 14321.61 | -150.9273 | 673.3328 | 531.2231 | 917.5777
27.23 | 16703.627 | 16427.1 | 14315.17 | 276.5267 | 674.5398 | 532.3113 | 905.081
27.24 | 16762.5742 | 16410.67 | 14308.73 | 351.904 | 675.7499 | 533.4045 | 892.7855
27.25 | 16689.5176 | 16394.45 | 14302.3 | 295.0666 | 676.9637 | 534.5028 | 880.6876
27.26 | 17045.584 | 16378.44 | 14295.87 | 667.1441 | 678.181 | 535.6061 | 868.7848
27.27 | 16935.7227 | 16362.63 | 14289.44 | 573.0883 | 679.4016 | 536.7147 | 857.0745
27.280001 | 16438.4141 | 16347.03 | 14283.02 | 91.38441 | 680.6258 | 537.8285 | 845.5523
27.290001 | 16366.0898 | 16331.63 | 14276.61 | 34.46197 | 681.8537 | 538.9476 | 834.219
27.299999 | 16573.4258 | 16316.43 | 14270.2 | 256.9985 | 683.0847 | 540.0716 | 823.073
27.309999 | 16779.5449 | 16301.42 | 14263.79 | 478.1263 | 684.3196 | 541.2013 | 812.1062
27.32 | 16711.6387 | 16286.6 | 14257.39 | 425.0374 | 685.5583 | 542.3365 | 801.3175
27.33 | 16590.8027 | 16271.98 | 14250.99 | 318.8276 | 686.8002 | 543.477 | 790.7064
27.34 | 16661.291 | 16257.54 | 14244.6 | 403.7542 | 688.0462 | 544.6229 | 780.2692
27.35 | 16821.0234 | 16243.28 | 14238.21 | 577.7404 | 689.2955 | 545.7745 | 770.003
27.360001 | 16927.3555 | 16229.21 | 14231.83 | 698.1462 | 690.5485 | 546.9316 | 759.9038
27.370001 | 16645.4023 | 16215.32 | 14225.45 | 430.0848 | 691.8051 | 548.0944 | 749.972
27.379999 | 16196.7441 | 16201.61 | 14219.07 | -4.861718 | 693.0651 | 549.2626 | 740.2058
27.389999 | 16372.3281 | 16188.07 | 14212.7 | 184.2626 | 694.3291 | 550.4367 | 730.5976
27.4 | 16649.3203 | 16174.7 | 14206.34 | 474.6243 | 695.5971 | 551.6168 | 721.1467
27.41 | 16533.8203 | 16161.5 | 14199.97 | 372.3234 | 696.8683 | 552.8026 | 711.8519
27.42 | 16195.2412 | 16148.46 | 14193.62 | 46.77629 | 698.1436 | 553.9943 | 702.7098
27.43 | 16162.0254 | 16135.6 | 14187.26 | 26.42808 | 699.4225 | 555.1919 | 693.7181
27.440001 | 16236.4922 | 16122.89 | 14180.92 | 113.6023 | 700.7052 | 556.3956 | 684.8727
27.450001 | 16339.8652 | 16110.34 | 14174.57 | 229.5214 | 701.9916 | 557.6053 | 676.1738
27.459999 | 16513.8066 | 16097.96 | 14168.24 | 415.8489 | 703.2815 | 558.8209 | 667.6197
27.469999 | 16533.334 | 16085.72 | 14161.9 | 447.6104 | 704.5756 | 560.0428 | 659.2038
27.48 | 16467.3105 | 16073.64 | 14155.57 | 393.6695 | 705.8738 | 561.2712 | 650.925
27.49 | 16237.1885 | 16061.71 | 14149.25 | 175.4794 | 707.1752 | 562.5057 | 642.7824
27.5 | 15973.9541 | 16049.93 | 14142.93 | -75.97159 | 708.4809 | 563.7466 | 634.7729
27.51 | 16254.4961 | 16038.29 | 14136.61 | 216.2085 | 709.7903 | 564.9939 | 626.8942
27.52 | 16608.6973 | 16026.79 | 14130.3 | 581.9044 | 711.1037 | 566.2476 | 619.144
27.530001 | 16386.875 | 16015.44 | 14123.99 | 371.4373 | 712.4209 | 567.508 | 611.5188
27.540001 | 16144.7422 | 16004.22 | 14117.69 | 140.5189 | 713.7421 | 568.7749 | 604.0187
27.549999 | 16090.8105 | 15993.15 | 14111.39 | 97.66223 | 715.0668 | 570.0482 | 596.6422
27.559999 | 16212.7383 | 15982.21 | 14105.1 | 230.5327 | 716.3958 | 571.3285 | 589.3835
27.57 | 16341.4336 | 15971.39 | 14098.81 | 370.0388 | 717.729 | 572.6158 | 582.2417
27.58 | 16042.9814 | 15960.72 | 14092.52 | 82.26591 | 719.0658 | 573.9098 | 575.2158
27.59 | 15945.4492 | 15950.17 | 14086.24 | -4.716072 | 720.4069 | 575.2107 | 568.3032
27.6 | 16116.667 | 15939.74 | 14079.97 | 176.9253 | 721.7519 | 576.5186 | 561.5018
27.610001 | 15922.0684 | 15929.44 | 14073.7 | -7.373174 | 723.1009 | 577.8338 | 554.8087
27.620001 | 15973.7158 | 15919.27 | 14067.43 | 54.44986 | 724.4539 | 579.156 | 548.2237
27.629999 | 16296.6191 | 15909.21 | 14061.17 | 387.4052 | 725.8107 | 580.4852 | 541.7458
27.639999 | 16475.5332 | 15899.28 | 14054.92 | 576.2543 | 727.1719 | 581.8219 | 535.3696
27.65 | 16708.709 | 15889.46 | 14048.66 | 819.2482 | 728.5375 | 583.1662 | 529.0945
27.66 | 16750.0508 | 15879.76 | 14042.41 | 870.2918 | 729.9067 | 584.5178 | 522.9196
27.67 | 16600.1836 | 15870.17 | 14036.17 | 730.0119 | 731.2804 | 585.8769 | 516.8424
27.68 | 16384.4707 | 15860.7 | 14029.93 | 523.774 | 732.6581 | 587.2437 | 510.8615
27.690001 | 16109.415 | 15851.33 | 14023.7 | 258.0839 | 734.04 | 588.6182 | 504.9739
27.700001 | 16012.3359 | 15842.08 | 14017.47 | 170.2599 | 735.426 | 590.0005 | 499.1799
27.709999 | 16221.7393 | 15832.93 | 14011.25 | 388.8086 | 736.8159 | 591.3904 | 493.4781
27.719999 | 16518.9688 | 15823.89 | 14005.03 | 695.0796 | 738.2104 | 592.7884 | 487.8643
27.73 | 16437.4805 | 15814.95 | 13998.81 | 622.5288 | 739.6094 | 594.1947 | 482.3375
27.74 | 16197.2295 | 15806.12 | 13992.6 | 391.1118 | 741.0122 | 595.609 | 476.8974
27.75 | 16048.6074 | 15797.39 | 13986.39 | 251.2219 | 742.4195 | 597.0315 | 471.5417
27.76 | 16066.9541 | 15788.75 | 13980.19 | 278.2007 | 743.8311 | 598.4623 | 466.2688
27.77 | 16288.1406 | 15780.22 | 13973.99 | 507.9207 | 745.2468 | 599.9015 | 461.0775
27.780001 | 16379.6465 | 15771.78 | 13967.8 | 607.864 | 746.667 | 601.3494 | 455.9652
27.790001 | 16342.7061 | 15763.44 | 13961.61 | 579.2636 | 748.0915 | 602.8057 | 450.9322
27.799999 | 16141.5361 | 15755.2 | 13955.43 | 386.3371 | 749.52 | 604.2704 | 445.9775
27.809999 | 16041.2422 | 15747.05 | 13949.25 | 294.1952 | 750.9532 | 605.7442 | 441.0971
27.82 | 16117.9434 | 15738.99 | 13943.08 | 378.9566 | 752.3912 | 607.2271 | 436.2906
27.83 | 16288.7031 | 15731.02 | 13936.91 | 557.6854 | 753.833 | 608.7188 | 431.5575
27.84 | 16414.0723 | 15723.14 | 13930.74 | 690.9335 | 755.2797 | 610.2196 | 426.8959
27.85 | 16089.1279 | 15715.35 | 13924.58 | 373.7796 | 756.7306 | 611.7296 | 422.3046
27.860001 | 15958.7031 | 15707.64 | 13918.43 | 251.059 | 758.186 | 613.2491 | 417.7816
27.870001 | 16270.5166 | 15700.03 | 13912.28 | 570.4893 | 759.6459 | 614.7778 | 413.3271
27.879999 | 16401.377 | 15692.5 | 13906.13 | 708.8795 | 761.11 | 616.3158 | 408.9402
27.889999 | 16251.0176 | 15685.05 | 13899.99 | 565.9676 | 762.5789 | 617.8637 | 404.6175
27.9 | 16236.5762 | 15677.69 | 13893.85 | 558.891 | 764.0527 | 619.4215 | 400.3587
27.91 | 16220.1201 | 15670.4 | 13887.72 | 549.7174 | 765.5305 | 620.9891 | 396.1632
27.92 | 16005.8232 | 15663.2 | 13881.59 | 342.6213 | 767.0134 | 622.5667 | 392.0295
27.93 | 16015.9336 | 15656.08 | 13875.47 | 359.8528 | 768.5007 | 624.1543 | 387.9566
27.940001 | 16247.8623 | 15649.04 | 13869.35 | 598.8245 | 769.9926 | 625.7522 | 383.9428
27.950001 | 16332.5654 | 15642.07 | 13863.24 | 690.4911 | 771.4891 | 627.3605 | 379.9882
27.959999 | 16371.8223 | 15635.19 | 13857.13 | 736.6328 | 772.99 | 628.9789 | 376.092
27.969999 | 16280.6182 | 15628.38 | 13851.02 | 652.2386 | 774.4958 | 630.6082 | 372.2514
27.98 | 16117.5137 | 15621.64 | 13844.92 | 495.8688 | 776.0068 | 632.2484 | 368.466
27.99 | 16056.1133 | 15614.99 | 13838.83 | 441.128 | 777.5219 | 633.8993 | 364.7355
28 | 15969.3662 | 15608.4 | 13832.74 | 360.9662 | 779.0421 | 635.5612 | 361.0585
28.01 | 15974.999 | 15601.89 | 13826.65 | 373.1112 | 780.567 | 637.2342 | 357.4342
28.02 | 15939.167 | 15595.45 | 13820.57 | 343.7192 | 782.0966 | 638.9184 | 353.8614
28.030001 | 16095.4004 | 15589.08 | 13814.49 | 506.3219 | 783.631 | 640.6142 | 350.339
28.040001 | 16380.0254 | 15582.78 | 13808.42 | 797.2441 | 785.1704 | 642.3215 | 346.867
28.049999 | 16132.5312 | 15576.56 | 13802.36 | 555.9757 | 786.7141 | 644.0401 | 343.4447
28.059999 | 15875 | 15570.4 | 13796.29 | 304.6022 | 788.2631 | 645.7708 | 340.0698
28.07 | 16132.3467 | 15564.31 | 13790.24 | 568.0381 | 789.8173 | 647.5137 | 336.7419
28.08 | 16473.8887 | 15558.29 | 13784.18 | 915.6009 | 791.3759 | 649.2685 | 333.4607
28.09 | 16382.582 | 15552.33 | 13778.13 | 830.247 | 792.9398 | 651.0357 | 330.2252
28.1 | 16131.6924 | 15546.45 | 13772.09 | 585.2435 | 794.5086 | 652.8152 | 327.0346
28.110001 | 16007.1475 | 15540.63 | 13766.05 | 466.5193 | 796.0822 | 654.6074 | 323.8876
28.120001 | 16085.5869 | 15534.87 | 13760.02 | 550.7126 | 797.6609 | 656.4124 | 320.7844
28.129999 | 16197.1533 | 15529.19 | 13753.99 | 667.9666 | 799.2442 | 658.2298 | 317.7245
28.139999 | 16248.0098 | 15523.56 | 13747.96 | 724.4473 | 800.8329 | 660.0606 | 314.7057
28.15 | 16150.7305 | 15518 | 13741.94 | 632.7283 | 802.4271 | 661.9049 | 311.7278
28.16 | 15999.1885 | 15512.51 | 13735.93 | 486.683 | 804.0258 | 663.7623 | 308.7906
28.17 | 15799.5049 | 15507.07 | 13729.92 | 292.4325 | 805.629998 | 665.6333 | 305.8931
28.18 | 15756.4072 | 15501.7 | 13723.91 | 254.7055 | 807.2392 | 667.518 | 303.0346
28.190001 | 15827.1348 | 15496.39 | 13717.91 | 330.7426 | 808.8535 | 669.4168 | 300.2141
28.200001 | 15987.0811 | 15491.15 | 13711.91 | 495.9357 | 810.4729 | 671.3295 | 297.4319
28.209999 | 16216.5166 | 15485.96 | 13705.92 | 730.5556 | 812.0973 | 673.2561 | 294.6873
28.219999 | 16164.1768 | 15480.84 | 13699.93 | 683.3405 | 813.7272 | 675.1974 | 291.9786
28.23 | 16303.9209 | 15475.77 | 13693.95 | 828.1492 | 815.3627 | 677.1537 | 289.3056
28.24 | 16295.4385 | 15470.77 | 13687.97 | 824.6713 | 817.0028 | 679.1244 | 286.668
28.25 | 15964.7715 | 15465.82 | 13682 | 498.9486 | 818.6488 | 681.1102 | 284.0651
28.26 | 15919.8896 | 15460.94 | 13676.03 | 458.952 | 820.2998 | 683.1111 | 281.4963
28.27 | 16014.2217 | 15456.11 | 13670.07 | 558.1103 | 821.9563 | 685.1273 | 278.9611
28.280001 | 16002.2217 | 15451.34 | 13664.11 | 550.879 | 823.6179 | 687.1593 | 276.4584
28.290001 | 16315.0537 | 15446.63 | 13658.15 | 868.4203 | 825.2851 | 689.2068 | 273.9886
28.299999 | 16443.5332 | 15441.98 | 13652.2 | 1001.55 | 826.9572 | 691.2699 | 271.5512
28.309999 | 16216.0713 | 15437.39 | 13646.26 | 778.6823 | 828.6352 | 693.3494 | 269.1446
28.32 | 16260.3252 | 15432.85 | 13640.32 | 827.4728 | 830.319 | 695.4455 | 266.7687
28.33 | 16546.7422 | 15428.37 | 13634.38 | 1118.369 | 832.0077 | 697.5579 | 264.4234
28.34 | 16329.2354 | 15423.95 | 13628.45 | 905.2849 | 833.7023 | 699.687 | 262.1079
28.35 | 16232.2871 | 15419.58 | 13622.53 | 812.7026 | 835.4023 | 701.8329 | 259.8218
28.360001 | 16068.4492 | 15415.27 | 13616.61 | 653.1751 | 837.1079 | 703.9962 | 257.5642
28.370001 | 15758.7422 | 15411.02 | 13610.69 | 347.7217 | 838.8189 | 706.1766 | 255.3355
28.379999 | 15626.459 | 15406.82 | 13604.78 | 219.6353 | 840.5353 | 708.3741 | 253.1352
28.389999 | 15663.4912 | 15402.68 | 13598.87 | 260.8095 | 842.2576 | 710.5898 | 250.962
28.4 | 15518.2998 | 15398.6 | 13592.97 | 119.7048 | 843.9861 | 712.8237 | 248.8156
28.41 | 15584.2471 | 15394.56 | 13587.07 | 189.6838 | 845.7195 | 715.0754 | 246.6961
28.42 | 15810.5732 | 15390.59 | 13581.18 | 419.986 | 847.4591 | 717.3455 | 244.6029
28.43 | 15685.3662 | 15386.67 | 13575.29 | 298.7005 | 849.2043 | 719.6341 | 242.5354
28.440001 | 15919.6982 | 15382.8 | 13569.41 | 536.9001 | 850.9552 | 721.9416 | 240.4931
28.450001 | 16112.5693 | 15378.99 | 13563.53 | 733.5834 | 852.7119 | 724.2679 | 238.4761
28.459999 | 15680.5635 | 15375.23 | 13557.66 | 305.3347 | 854.474 | 726.6129 | 236.4842
28.469999 | 15726.5645 | 15371.53 | 13551.79 | 355.0395 | 856.2423 | 728.9777 | 234.516
28.48 | 16028.084 | 15367.88 | 13545.92 | 660.2087 | 858.0169 | 731.3624 | 232.5716
28.49 | 16122.4004 | 15364.28 | 13540.07 | 758.121 | 859.7968 | 733.7667 | 230.6507
28.5 | 16351.4521 | 15360.74 | 13534.21 | 990.7144 | 861.5831 | 736.1908 | 228.753
28.51 | 16227.5596 | 15357.25 | 13528.36 | 870.3101 | 863.3751 | 738.6351 | 226.8781
28.52 | 15913.6992 | 15353.81 | 13522.52 | 559.8845 | 865.173 | 741.0998 | 225.0256
28.530001 | 16032.998 | 15350.43 | 13516.68 | 682.5653 | 866.977 | 743.5852 | 223.1948
28.540001 | 15937.8398 | 15347.1 | 13510.84 | 590.735 | 868.787 | 746.0913 | 221.3861
28.549999 | 16114.3174 | 15343.83 | 13505.01 | 770.4866 | 870.6027 | 748.6178 | 219.5993
28.559999 | 16050.5234 | 15340.61 | 13499.19 | 709.9145 | 872.4248 | 751.1658 | 217.833
28.57 | 15913.7012 | 15337.44 | 13493.36 | 576.261 | 874.2534 | 753.7356 | 216.0874
28.58 | 15840.4209 | 15334.32 | 13487.55 | 506.0969 | 876.0875 | 756.3265 | 214.3624
28.59 | 15831.3086 | 15331.26 | 13481.74 | 500.0475 | 877.9284 | 758.939 | 212.6575
28.6 | 16120.6787 | 15328.25 | 13475.93 | 792.4281 | 879.7751 | 761.5734 | 210.9724
28.610001 | 16182.1846 | 15325.29 | 13470.13 | 856.8925 | 881.6281 | 764.2299 | 209.3066
28.620001 | 15929.2998 | 15322.39 | 13464.33 | 606.9132 | 883.4874 | 766.9084 | 207.6603
28.629999 | 15874.1338 | 15319.53 | 13458.54 | 554.5998 | 885.3525 | 769.6086 | 206.0334
28.639999 | 15996.2607 | 15316.73 | 13452.75 | 679.5278 | 887.2243 | 772.3318 | 204.4247
28.65 | 15817.6592 | 15313.98 | 13446.97 | 503.6751 | 889.1029 | 775.0778 | 202.8343
28.66 | 15928.8906 | 15311.29 | 13441.19 | 617.6037 | 890.9872 | 777.8462 | 201.2622
28.67 | 16030.8369 | 15308.64 | 13435.42 | 722.1948 | 892.8784 | 780.6373 | 199.7079
28.68 | 15841.1182 | 15306.05 | 13429.65 | 535.0695 | 894.7758 | 783.4513 | 198.1713
28.690001 | 15388.5889 | 15303.51 | 13423.89 | 85.08264 | 896.6797 | 786.2884 | 196.6517
28.700001 | 15246.7002 | 15301.02 | 13418.13 | -54.31565 | 898.59 | 789.1484 | 195.1495
28.709999 | 15183.4766 | 15298.58 | 13412.38 | -115.1007 | 900.5065 | 792.0309 | 193.6644
28.719999 | 15375.0859 | 15296.19 | 13406.63 | 78.89656 | 902.43 | 794.937 | 192.1957
28.73 | 15424.1836 | 15293.85 | 13400.88 | 130.3314 | 904.3603 | 797.8667 | 190.7431
28.74 | 15808.71 | 15291.57 | 13395.14 | 517.1442 | 906.2969 | 800.8192 | 189.3068
28.75 | 16166.9609 | 15289.33 | 13389.41 | 877.6309 | 908.2401 | 803.7949 | 187.8864
28.76 | 16152.3428 | 15287.14 | 13383.68 | 865.1982 | 910.1902 | 806.7937 | 186.4817
28.77 | 16145.7256 | 15285.01 | 13377.95 | 860.7165 | 912.1468 | 809.8156 | 185.0924
28.780001 | 16004.2832 | 15282.92 | 13372.23 | 721.3602 | 914.1102 | 812.8608 | 183.7181
28.790001 | 15956.5029 | 15280.89 | 13366.52 | 675.6158 | 916.0804 | 815.9287 | 182.359
28.799999 | 16143.5459 | 15278.9 | 13360.81 | 864.6451 | 918.0569 | 819.0189 | 181.0151
28.809999 | 16264.0566 | 15276.96 | 13355.1 | 987.0936 | 920.0407 | 822.1324 | 179.6854
28.82 | 16001.5049 | 15275.07 | 13349.4 | 726.4308 | 922.0317 | 825.2689 | 178.37
28.83 | 15797.9922 | 15273.23 | 13343.71 | 524.7588 | 924.0294 | 828.4273 | 177.0689
28.84 | 16050.6963 | 15271.44 | 13338.02 | 779.2556 | 926.0339 | 831.608 | 175.7818
28.85 | 16172.5166 | 15269.7 | 13332.33 | 902.8212 | 928.0453 | 834.8105 | 174.5084
28.860001 | 16080.168 | 15268 | 13326.65 | 812.1713 | 930.0639 | 838.035 | 173.2485
28.870001 | 16024.8281 | 15266.35 | 13320.97 | 758.4828 | 932.0894 | 841.2806 | 172.0022
28.879999 | 15890.3447 | 15264.74 | 13315.3 | 625.6043 | 934.1215 | 844.5466 | 170.7694
28.889999 | 15950.4434 | 15263.18 | 13309.64 | 687.2626 | 936.1612 | 847.8339 | 169.5494
28.9 | 15972.8965 | 15261.67 | 13303.97 | 711.2301 | 938.2084 | 851.1419 | 168.3421
28.91 | 15934.4727 | 15260.2 | 13298.32 | 674.2762 | 940.2624 | 854.4692 | 167.1476
28.92 | 16018.3047 | 15258.77 | 13292.67 | 759.5342 | 942.3235 | 857.816 | 165.9657
28.93 | 16147.7842 | 15257.39 | 13287.02 | 890.3966 | 944.392 | 861.1815 | 164.796
28.940001 | 16493.6777 | 15256.05 | 13281.38 | 1237.631 | 946.4677 | 864.5654 | 163.6384
28.950001 | 16111.5547 | 15254.75 | 13275.74 | 856.8062 | 948.5507 | 867.9668 | 162.493
28.959999 | 15351.4346 | 15253.49 | 13270.11 | 97.94317 | 950.6405 | 871.3846 | 161.3597
28.969999 | 15360.3652 | 15252.27 | 13264.48 | 108.091 | 952.7382 | 874.8192 | 160.2379
28.98 | 15788.9268 | 15251.1 | 13258.86 | 537.83 | 954.8438 | 878.2698 | 159.1275
28.99 | 15698.2383 | 15249.96 | 13253.24 | 448.2809 | 956.9563 | 881.7348 | 158.0286
29 | 15577.2695 | 15248.86 | 13247.62 | 328.4136 | 959.0765 | 885.2138 | 156.9409
29.01 | 15577.4619 | 15247.79 | 13242.02 | 329.6713 | 961.204 | 888.7056 | 155.8643
29.02 | 15749.7275 | 15246.76 | 13236.41 | 502.9667 | 963.3391 | 892.2097 | 154.7986
29.030001 | 15901.6934 | 15245.76 | 13230.81 | 655.9284 | 965.4819 | 895.725 | 153.7436
29.040001 | 15725.4775 | 15244.8 | 13225.22 | 480.6745 | 967.6324 | 899.2503 | 152.6994
29.049999 | 15730.3457 | 15243.87 | 13219.63 | 486.4726 | 969.7899 | 902.7838 | 151.666
29.059999 | 15911.9229 | 15242.97 | 13214.05 | 668.949 | 971.9557 | 906.3258 | 150.6426
29.07 | 15690.1436 | 15242.1 | 13208.47 | 448.0392 | 974.1296 | 909.8749 | 149.6295
29.08 | 15470.8838 | 15241.26 | 13202.9 | 229.6209 | 976.3109 | 913.429 | 148.6265
29.09 | 15660.0967 | 15240.45 | 13197.33 | 419.6486 | 978.5 | 916.9871 | 147.6336
29.1 | 15737.3457 | 15239.66 | 13191.76 | 497.687 | 980.697 | 920.548 | 146.6504
29.110001 | 15489.8984 | 15238.89 | 13186.2 | 251.0058 | 982.9018 | 924.1104 | 145.6769
29.120001 | 15711.7324 | 15238.15 | 13180.65 | 473.583 | 985.1146 | 927.6726 | 144.7131
29.129999 | 15927.3486 | 15237.43 | 13175.1 | 689.9215 | 987.3349 | 931.2324 | 143.759
29.139999 | 15557.5947 | 15236.72 | 13169.56 | 320.871 | 989.5637 | 934.7897 | 142.814
29.15 | 15624.1816 | 15236.04 | 13164.02 | 388.1435 | 991.801 | 938.3427 | 141.8782
29.16 | 15456.4102 | 15235.37 | 13158.48 | 221.0424 | 994.0459 | 941.889 | 140.9516
29.17 | 15762.7256 | 15234.71 | 13152.95 | 528.014 | 996.299 | 945.4271 | 140.034
29.18 | 15970.7295 | 15234.07 | 13147.43 | 736.662 | 998.5602 | 948.9554 | 139.1253
29.190001 | 16079.8633 | 15233.43 | 13141.91 | 846.4299 | 1000.83 | 952.4724 | 138.2252
29.200001 | 15849.5986 | 15232.81 | 13136.39 | 616.7904 | 1003.107 | 955.9758 | 137.334
29.209999 | 15556.21 | 15232.19 | 13130.88 | 324.0202 | 1005.393 | 959.4635 | 136.4515
29.219999 | 15663.9336 | 15231.58 | 13125.38 | 432.3577 | 1007.687 | 962.9347 | 135.5772
29.23 | 15993.71 | 15230.97 | 13119.88 | 762.7449 | 1009.99 | 966.3876 | 134.7112
29.24 | 15883.3232 | 15230.35 | 13114.38 | 652.9684 | 1012.302 | 969.8193 | 133.8536
29.25 | 15651.8115 | 15229.74 | 13108.89 | 422.068 | 1014.621 | 973.2283 | 133.0041
29.26 | 15828.5928 | 15229.13 | 13103.4 | 599.4637 | 1016.949 | 976.6128 | 132.1626
29.27 | 16017.7686 | 15228.51 | 13097.92 | 789.259 | 1019.286 | 979.9708 | 131.3291
29.280001 | 16089.7021 | 15227.88 | 13092.45 | 861.8195 | 1021.631 | 983.3006 | 130.5033
29.290001 | 15732.1836 | 15227.25 | 13086.98 | 504.9364 | 1023.985 | 986.6 | 129.6854
29.299999 | 15561.9424 | 15226.6 | 13081.51 | 335.3416 | 1026.347 | 989.8664 | 128.8753
29.309999 | 16055.1787 | 15225.94 | 13076.05 | 829.2369 | 1028.719 | 993.0996 | 128.0726
29.32 | 16339.5137 | 15225.27 | 13070.59 | 1114.246 | 1031.099 | 996.2973 | 127.2773
29.33 | 16005.2012 | 15224.58 | 13065.14 | 780.6236 | 1033.488 | 999.4568 | 126.4894
29.34 | 15736.7119 | 15223.87 | 13059.7 | 512.8432 | 1035.886 | 1002.577 | 125.7088
29.35 | 15835.1025 | 15223.14 | 13054.26 | 611.963 | 1038.293 | 1005.656 | 124.9355
29.360001 | 15996.7461 | 15222.39 | 13048.82 | 774.358 | 1040.708 | 1008.692 | 124.1691
29.370001 | 15899.8623 | 15221.61 | 13043.39 | 678.2489 | 1043.133 | 1011.683 | 123.4099
29.379999 | 15856.0781 | 15220.81 | 13037.96 | 635.2645 | 1045.566 | 1014.627 | 122.6578
29.389999 | 15464.6094 | 15219.99 | 13032.54 | 244.6223 | 1048.008 | 1017.525 | 121.9124
29.4 | 15556.9209 | 15219.13 | 13027.12 | 337.7884 | 1050.461 | 1020.374 | 121.1738
29.41 | 15417.6328 | 15218.25 | 13021.71 | 199.3849 | 1052.922 | 1023.172 | 120.4419
29.42 | 15557.1094 | 15217.33 | 13016.31 | 339.7768 | 1055.392 | 1025.918 | 119.7166
29.43 | 15821.4863 | 15216.38 | 13010.9 | 605.1013 | 1057.872 | 1028.611 | 118.9978
29.440001 | 15419.5391 | 15215.4 | 13005.51 | 204.1353 | 1060.361 | 1031.25 | 118.2855
29.450001 | 15492.1699 | 15214.39 | 13000.12 | 277.7813 | 1062.859 | 1033.835 | 117.5796
29.459999 | 15826.7939 | 15213.34 | 12994.73 | 613.4555 | 1065.366 | 1036.363 | 116.8802
29.469999 | 15849.3613 | 15212.25 | 12989.35 | 637.1091 | 1067.883 | 1038.834 | 116.1869
29.48 | 15901.2617 | 15211.13 | 12983.97 | 690.1324 | 1070.41 | 1041.249 | 115.4997
29.49 | 15711.8193 | 15209.97 | 12978.6 | 501.8504 | 1072.946 | 1043.605 | 114.8187
29.5 | 15232.3525 | 15208.77 | 12973.23 | 23.58173 | 1075.492 | 1045.903 | 114.1437
29.51 | 15774.8135 | 15207.53 | 12967.87 | 567.2789 | 1078.047 | 1048.143 | 113.4746
29.52 | 15832.1377 | 15206.26 | 12962.51 | 625.8778 | 1080.612 | 1050.323 | 112.8115
29.530001 | 15433.1562 | 15204.95 | 12957.16 | 228.2097 | 1083.187 | 1052.445 | 112.1541
29.540001 | 15460.7998 | 15203.59 | 12951.81 | 257.2048 | 1085.772 | 1054.507 | 111.5025
29.549999 | 15763.6777 | 15202.21 | 12946.47 | 561.4723 | 1088.366 | 1056.51 | 110.8568
29.559999 | 15971.7773 | 15200.78 | 12941.14 | 770.9997 | 1090.97 | 1058.455 | 110.2166
29.57 | 15692.7012 | 15199.31 | 12935.8 | 493.3892 | 1093.585 | 1060.342 | 109.5818
29.58 | 15365.2988 | 15197.81 | 12930.48 | 167.4894 | 1096.21 | 1062.171 | 108.9527
29.59 | 15624.4648 | 15196.27 | 12925.15 | 428.1949 | 1098.844 | 1063.943 | 108.3289
29.6 | 15440.3398 | 15194.69 | 12919.84 | 245.6451 | 1101.489 | 1065.659 | 107.7106
29.610001 | 15532.5371 | 15193.08 | 12914.52 | 339.4531 | 1104.144 | 1067.319 | 107.0974
29.620001 | 16015.6494 | 15191.44 | 12909.22 | 824.2098 | 1106.809 | 1068.925 | 106.4897
29.629999 | 15635.127 | 15189.76 | 12903.92 | 445.3649 | 1109.484 | 1070.476 | 105.8872
29.639999 | 15407.2402 | 15188.05 | 12898.62 | 219.1874 | 1112.169 | 1071.976 | 105.2898
29.65 | 15522.8721 | 15186.31 | 12893.33 | 336.5595 | 1114.866 | 1073.424 | 104.6974
29.66 | 15701.1797 | 15184.54 | 12888.04 | 516.6367 | 1117.572 | 1074.823 | 104.11
29.67 | 15622.0879 | 15182.75 | 12882.76 | 439.3423 | 1120.29 | 1076.173 | 103.5277
29.68 | 15920.3721 | 15180.92 | 12877.48 | 739.4508 | 1123.017 | 1077.476 | 102.9502
29.690001 | 15860.1406 | 15179.07 | 12872.21 | 681.0687 | 1125.755 | 1078.734 | 102.3776
29.700001 | 15388.0391 | 15177.2 | 12866.94 | 210.8397 | 1128.504 | 1079.947 | 101.8098
29.709999 | 15650.459 | 15175.31 | 12861.68 | 475.1536 | 1131.263 | 1081.119 | 101.2469
29.719999 | 15671.335 | 15173.39 | 12856.42 | 497.9435 | 1134.033 | 1082.25 | 100.6886
29.73 | 15550.5352 | 15171.46 | 12851.17 | 379.0759 | 1136.815 | 1083.343 | 100.1349
29.74 | 15439.0371 | 15169.51 | 12845.92 | 269.5263 | 1139.607 | 1084.398 | 99.5859
29.75 | 15507.6387 | 15167.55 | 12840.68 | 340.0908 | 1142.41 | 1085.419 | 99.0414
29.76 | 15646.7471 | 15165.57 | 12835.44 | 481.1745 | 1145.224 | 1086.407 | 98.50142
29.77 | 15359.6914 | 15163.59 | 12830.21 | 196.1049 | 1148.05 | 1087.364 | 97.96588
29.780001 | 15515.9238 | 15161.59 | 12824.98 | 354.3323 | 1150.886 | 1088.291 | 97.43468
29.790001 | 15822.7949 | 15159.59 | 12819.76 | 663.2046 | 1153.733 | 1089.192 | 96.90791
29.799999 | 15602.5059 | 15157.58 | 12814.54 | 444.9214 | 1156.591 | 1090.067 | 96.38558
29.809999 | 15137.9775 | 15155.58 | 12809.33 | -17.59832 | 1159.462 | 1090.918 | 95.8674
29.82 | 14983.2139 | 15153.57 | 12804.12 | -170.3525 | 1162.343 | 1091.749 | 95.35339
29.83 | 15452.4619 | 15151.56 | 12798.92 | 300.9035 | 1165.236 | 1092.56 | 94.84361
29.84 | 15583.1699 | 15149.55 | 12793.72 | 433.6164 | 1168.141 | 1093.354 | 94.33796
29.85 | 15480.1338 | 15147.55 | 12788.53 | 332.5799 | 1171.057 | 1094.132 | 93.8364
29.860001 | 15481.3506 | 15145.56 | 12783.34 | 335.7895 | 1173.984 | 1094.897 | 93.3388
29.870001 | 15806.5215 | 15143.58 | 12778.16 | 662.9439 | 1176.923 | 1095.65 | 92.84528
29.879999 | 15620.7539 | 15141.61 | 12772.98 | 479.1484 | 1179.874 | 1096.393 | 92.35585
29.889999 | 15633.9072 | 15139.65 | 12767.81 | 494.2609 | 1182.837 | 1097.129 | 91.87022
29.9 | 15334.042 | 15137.7 | 12762.64 | 196.3406 | 1185.812 | 1097.858 | 91.38842
29.91 | 15563.3994 | 15135.77 | 12757.48 | 427.6262 | 1188.798 | 1098.584 | 90.91052
29.92 | 15701.2227 | 15133.86 | 12752.32 | 567.3594 | 1191.797 | 1099.306 | 90.4364
29.93 | 15460.6865 | 15131.97 | 12747.17 | 328.7131 | 1194.808 | 1100.028 | 89.96604
29.940001 | 15497.1016 | 15130.1 | 12742.02 | 366.9966 | 1197.83 | 1100.751 | 89.49933
29.950001 | 15625.2822 | 15128.26 | 12736.88 | 497.0219 | 1200.866 | 1101.476 | 89.03637
29.959999 | 15513.6016 | 15126.44 | 12731.75 | 387.1607 | 1203.912 | 1102.205 | 88.57718
29.969999 | 15159.8398 | 15124.65 | 12726.61 | 35.1919 | 1206.972 | 1102.941 | 88.12146
29.98 | 15412.2129 | 15122.88 | 12721.49 | 289.3299 | 1210.045 | 1103.683 | 87.6693
29.99 | 15606.5859 | 15121.15 | 12716.36 | 485.4382 | 1213.129 | 1104.433 | 87.2207
30 | 15614.2119 | 15119.44 | 12711.25 | 494.7685 | 1216.226 | 1105.194 | 86.77559
30.01 | 15410.3545 | 15117.77 | 12706.14 | 292.5827 | 1219.336 | 1105.966 | 86.33395
30.02 | 15652.1162 | 15116.13 | 12701.03 | 535.9824 | 1222.458 | 1106.751 | 85.89574
30.030001 | 15696.9746 | 15114.53 | 12695.93 | 582.444 | 1225.594 | 1107.549 | 85.46085
30.040001 | 15877.374 | 15112.96 | 12690.83 | 764.41 | 1228.742 | 1108.363 | 85.02938
30.049999 | 15615.541 | 15111.43 | 12685.74 | 504.106 | 1231.902 | 1109.193 | 84.60135
30.059999 | 15306.3223 | 15109.94 | 12680.65 | 196.3776 | 1235.076 | 1110.04 | 84.17649
30.07 | 15321.4453 | 15108.49 | 12675.57 | 212.9509 | 1238.263 | 1110.906 | 83.75486
30.08 | 15500.5273 | 15107.08 | 12670.49 | 393.4427 | 1241.463 | 1111.791 | 83.33649
30.09 | 15257.3799 | 15105.72 | 12665.42 | 151.6631 | 1244.677 | 1112.697 | 82.92131
30.1 | 15778.3516 | 15104.39 | 12660.36 | 673.96 | 1247.903 | 1113.624 | 82.50929
30.110001 | 15886.3262 | 15103.11 | 12655.29 | 783.2161 | 1251.143 | 1114.573 | 82.10033
30.120001 | 15515.7393 | 15101.87 | 12650.24 | 413.8658 | 1254.396 | 1115.545 | 81.69455
30.129999 | 15490.0557 | 15100.68 | 12645.19 | 389.3734 | 1257.662 | 1116.541 | 81.29193
30.139999 | 15344.3691 | 15099.54 | 12640.14 | 244.8316 | 1260.942 | 1117.562 | 80.89223
30.15 | 15389.7461 | 15098.44 | 12635.1 | 291.3062 | 1264.237 | 1118.608 | 80.49553
30.16 | 15592.9531 | 15097.39 | 12630.06 | 495.5631 | 1267.545 | 1119.681 | 80.10184
30.17 | 15642.2656 | 15096.39 | 12625.03 | 545.8773 | 1270.866 | 1120.78 | 79.71108
30.18 | 15344.7607 | 15095.44 | 12620.01 | 249.3247 | 1274.202 | 1121.906 | 79.32325
30.190001 | 15235.8574 | 15094.53 | 12614.98 | 141.3243 | 1277.551 | 1123.06 | 78.93824
30.200001 | 15344.8428 | 15093.68 | 12609.97 | 251.162 | 1280.914 | 1124.242 | 78.55617
30.209999 | 15471.8418 | 15092.88 | 12604.96 | 378.9628 | 1284.291 | 1125.453 | 78.17702
30.219999 | 15636.7988 | 15092.13 | 12599.95 | 544.6697 | 1287.683 | 1126.694 | 77.80059
30.23 | 15228.0352 | 15091.43 | 12594.95 | 136.6043 | 1291.089 | 1127.964 | 77.42691
30.24 | 14821.9473 | 15090.79 | 12589.96 | -268.8378 | 1294.51 | 1129.264 | 77.056
30.25 | 15305.2725 | 15090.19 | 12584.96 | 215.0806 | 1297.944 | 1130.595 | 76.68784
30.26 | 15521.2832 | 15089.65 | 12579.98 | 431.6313 | 1301.394 | 1131.957 | 76.32236
30.27 | 15479.6816 | 15089.17 | 12575 | 390.5162 | 1304.857 | 1133.35 | 75.95957
30.280001 | 15465.334 | 15088.73 | 12570.02 | 376.6013 | 1308.336 | 1134.775 | 75.59936
30.290001 | 15714.5547 | 15088.35 | 12565.05 | 626.2004 | 1311.829 | 1136.231 | 75.24185
30.299999 | 15665.4092 | 15088.03 | 12560.09 | 577.3786 | 1315.337 | 1137.719 | 74.88702
30.309999 | 15370.2549 | 15087.76 | 12555.13 | 282.4933 | 1318.86 | 1139.24 | 74.53467
30.32 | 15285.4229 | 15087.55 | 12550.17 | 197.8746 | 1322.399 | 1140.793 | 74.18485
30.33 | 14928.2588 | 15087.39 | 12545.22 | -159.131 | 1325.952 | 1142.379 | 73.83758
30.34 | 14990.9316 | 15087.29 | 12540.28 | -96.35553 | 1329.521 | 1143.997 | 73.49282
30.35 | 15279.5811 | 15087.24 | 12535.34 | 192.3409 | 1333.105 | 1145.649 | 73.15054
30.360001 | 15260.2773 | 15087.25 | 12530.4 | 173.0281 | 1336.704 | 1147.334 | 72.81065
30.370001 | 15583.8203 | 15087.31 | 12525.47 | 496.5057 | 1340.319 | 1149.052 | 72.47325
30.379999 | 15358.5879 | 15087.44 | 12520.55 | 271.1518 | 1343.948 | 1150.803 | 72.13835
30.389999 | 15164.0156 | 15087.61 | 12515.63 | 76.40092 | 1347.594 | 1152.588 | 71.80572
30.4 | 15470.0264 | 15087.85 | 12510.71 | 382.1762 | 1351.257 | 1154.406 | 71.47549
30.41 | 15510.1045 | 15088.14 | 12505.8 | 421.9622 | 1354.934 | 1156.258 | 71.1476
30.42 | 15440.1514 | 15088.49 | 12500.9 | 351.6599 | 1358.628 | 1158.144 | 70.82203
30.43 | 15762.5068 | 15088.9 | 12496 | 673.6089 | 1362.338 | 1160.063 | 70.49876
30.440001 | 15435.2812 | 15089.36 | 12491.1 | 345.9198 | 1366.063 | 1162.017 | 70.17773
30.450001 | 15199.9277 | 15089.88 | 12486.21 | 110.0453 | 1369.805 | 1164.004 | 69.859
30.459999 | 15044.043 | 15090.46 | 12481.33 | -46.41754 | 1373.563 | 1166.025 | 69.54259
30.469999 | 14692.7939 | 15091.1 | 12476.45 | -398.303 | 1377.337 | 1168.08 | 69.22831
30.48 | 14997.584 | 15091.79 | 12471.58 | -94.20722 | 1381.129 | 1170.169 | 68.9162
30.49 | 15108.3994 | 15092.54 | 12466.71 | 15.85657 | 1384.937 | 1172.292 | 68.6063
30.5 | 15255.7598 | 15093.35 | 12461.84 | 162.4073 | 1388.762 | 1174.448 | 68.29856
30.51 | 15192.9453 | 15094.22 | 12456.99 | 98.7251 | 1392.603 | 1176.639 | 67.99295
30.52 | 14913.293 | 15095.15 | 12452.13 | -181.8528 | 1396.461 | 1178.864 | 67.68947
30.530001 | 15179.2871 | 15096.13 | 12447.28 | 83.1577 | 1400.336 | 1181.122 | 67.38802
30.540001 | 15249.3418 | 15097.17 | 12442.44 | 152.1704 | 1404.229 | 1183.415 | 67.08871
30.549999 | 14879.6982 | 15098.27 | 12437.6 | -218.573 | 1408.137 | 1185.741 | 66.79154
30.559999 | 14823.4805 | 15099.43 | 12432.77 | -275.9494 | 1412.064 | 1188.101 | 66.49633
30.57 | 15345.1758 | 15100.65 | 12427.94 | 244.5281 | 1416.01 | 1190.496 | 66.20313
30.58 | 15048.5742 | 15101.92 | 12423.12 | -53.34901 | 1419.971 | 1192.924 | 65.91195
30.59 | 15442.4268 | 15103.26 | 12418.3 | 339.1694 | 1423.951 | 1195.386 | 65.62276
30.6 | 15877.9531 | 15104.65 | 12413.49 | 773.3029 | 1427.948 | 1197.882 | 65.33555
30.610001 | 15501.4922 | 15106.1 | 12408.68 | 395.3904 | 1431.963 | 1200.412 | 65.05023
30.620001 | 15314.3164 | 15107.61 | 12403.87 | 206.7043 | 1435.996 | 1202.975 | 64.76691
30.629999 | 15485.4541 | 15109.18 | 12399.08 | 376.2733 | 1440.047 | 1205.572 | 64.48557
30.639999 | 15285.2764 | 15110.81 | 12394.28 | 174.4673 | 1444.116 | 1208.203 | 64.20604
30.65 | 15085.0059 | 15112.5 | 12389.5 | -27.49101 | 1448.204 | 1210.868 | 63.92842
30.66 | 15435.749 | 15114.24 | 12384.71 | 321.5056 | 1452.31 | 1213.566 | 63.65267
30.67 | 15525.8262 | 15116.05 | 12379.94 | 409.7773 | 1456.435 | 1216.299 | 63.37877
30.68 | 15556.7852 | 15117.91 | 12375.16 | 438.8713 | 1460.578 | 1219.065 | 63.1067
30.690001 | 15488.0586 | 15119.84 | 12370.4 | 368.2206 | 1464.74 | 1221.865 | 62.83642
30.700001 | 15322.6572 | 15121.82 | 12365.63 | 200.8353 | 1468.921 | 1224.698 | 62.56798
30.709999 | 15206.3281 | 15123.86 | 12360.88 | 82.46377 | 1473.12 | 1227.565 | 62.30138
30.719999 | 15106.6348 | 15125.97 | 12356.13 | -19.33279 | 1477.338 | 1230.466 | 62.03651
30.73 | 15491.0264 | 15128.13 | 12351.38 | 362.8957 | 1481.577 | 1233.4 | 61.77336
30.74 | 15452.3008 | 15130.35 | 12346.64 | 321.9473 | 1485.835 | 1236.369 | 61.51198
30.75 | 15616.5645 | 15132.64 | 12341.9 | 483.9283 | 1490.112 | 1239.371 | 61.25233
30.76 | 15611.7109 | 15134.98 | 12337.17 | 476.732 | 1494.408 | 1242.407 | 60.99439
30.77 | 15924.2422 | 15137.38 | 12332.44 | 786.8605 | 1498.724 | 1245.476 | 60.73814
30.780001 | 15838.9062 | 15139.84 | 12327.72 | 699.0612 | 1503.06 | 1248.58 | 60.48354
30.790001 | 15474.9004 | 15142.37 | 12323.01 | 332.5316 | 1507.416 | 1251.717 | 60.23065
30.799999 | 15457.8574 | 15144.95 | 12318.3 | 312.9049 | 1511.791 | 1254.887 | 59.97948
30.809999 | 15350.2354 | 15147.6 | 12313.59 | 202.6379 | 1516.187 | 1258.091 | 59.72987
30.82 | 15433.543 | 15150.3 | 12308.89 | 283.2386 | 1520.604 | 1261.33 | 59.48188
30.83 | 15599.9482 | 15153.07 | 12304.19 | 446.8768 | 1525.041 | 1264.602 | 59.23553
30.84 | 15508.5059 | 15155.9 | 12299.5 | 352.6062 | 1529.499 | 1267.908 | 58.99077
30.85 | 15707.6436 | 15158.79 | 12294.82 | 548.8543 | 1533.977 | 1271.248 | 58.7476
30.860001 | 15600.543 | 15161.74 | 12290.14 | 438.8027 | 1538.476 | 1274.623 | 58.50596
30.870001 | 15558.6074 | 15164.75 | 12285.46 | 393.8544 | 1542.996 | 1278.031 | 58.26592
30.879999 | 15293.8398 | 15167.83 | 12280.79 | 126.0132 | 1547.535 | 1281.473 | 58.02748
30.889999 | 15489.7236 | 15170.96 | 12276.13 | 318.7602 | 1552.098 | 1284.949 | 57.7905
30.9 | 15878.9141 | 15174.16 | 12271.47 | 704.751 | 1556.682 | 1288.46 | 57.55506
30.91 | 15908.0117 | 15177.42 | 12266.81 | 730.5875 | 1561.287 | 1292.005 | 57.32112
30.92 | 15694.79 | 15180.75 | 12262.16 | 514.0421 | 1565.914 | 1295.584 | 57.08868
30.93 | 15306.2598 | 15184.13 | 12257.52 | 122.1252 | 1570.563 | 1299.198 | 56.85772
30.940001 | 15300 | 15187.58 | 12252.88 | 112.4158 | 1575.233 | 1302.847 | 56.62819
30.950001 | 15218.2598 | 15191.1 | 12248.24 | 27.16269 | 1579.926 | 1306.529 | 56.40016
30.959999 | 15404.3691 | 15194.67 | 12243.61 | 209.6969 | 1584.639 | 1310.246 | 56.17363
30.969999 | 15612.0312 | 15198.31 | 12238.99 | 413.7191 | 1589.376 | 1313.998 | 55.94848
30.98 | 15787.499 | 15202.02 | 12234.37 | 585.4824 | 1594.137 | 1317.785 | 55.72473
30.99 | 15409.9404 | 15205.78 | 12229.76 | 204.156 | 1598.919 | 1321.607 | 55.50242
31 | 15245.9336 | 15209.62 | 12225.15 | 36.31703 | 1603.724 | 1325.464 | 55.2815
31.01 | 15775.9854 | 15213.51 | 12220.54 | 562.4721 | 1608.552 | 1329.356 | 55.06196
31.02 | 15363.2842 | 15217.47 | 12215.94 | 145.8093 | 1613.402 | 1333.284 | 54.84381
31.030001 | 15156.3291 | 15221.5 | 12211.35 | -65.17242 | 1618.277 | 1337.247 | 54.62698
31.040001 | 15343.3584 | 15225.59 | 12206.76 | 117.7648 | 1623.174 | 1341.246 | 54.41154
31.049999 | 15229.3467 | 15229.75 | 12202.18 | -0.4034604 | 1628.094 | 1345.279 | 54.1975
31.059999 | 15136.6641 | 15233.97 | 12197.6 | -97.30963 | 1633.038 | 1349.349 | 53.98474
31.07 | 14868.7568 | 15238.26 | 12193.03 | -369.5077 | 1638.008 | 1353.455 | 53.77328
31.08 | 15370.6162 | 15242.62 | 12188.46 | 127.9956 | 1643 | 1357.597 | 53.56315
31.09 | 16150.8486 | 15247.04 | 12183.9 | 903.8049 | 1648.017 | 1361.775 | 53.35432
31.1 | 15489.2168 | 15251.53 | 12179.34 | 237.6829 | 1653.058 | 1365.989 | 53.14678
31.110001 | 15203.4434 | 15256.09 | 12174.79 | -52.648 | 1658.123 | 1370.241 | 52.94048
31.120001 | 15016.7168 | 15260.72 | 12170.24 | -243.9998 | 1663.213 | 1374.529 | 52.73549
31.129999 | 15429.1133 | 15265.41 | 12165.7 | 163.7047 | 1668.327 | 1378.852 | 52.53181
31.139999 | 15386.5908 | 15270.17 | 12161.16 | 116.4205 | 1673.466 | 1383.214 | 52.3293
31.15 | 15130.1123 | 15275 | 12156.63 | -144.8892 | 1678.632 | 1387.613 | 52.12806
31.16 | 15069.2656 | 15279.9 | 12152.1 | -210.6352 | 1683.822 | 1392.049 | 51.92804
31.17 | 15113.9893 | 15284.87 | 12147.58 | -170.8802 | 1689.038 | 1396.523 | 51.72924
31.18 | 15156.0371 | 15289.91 | 12143.06 | -133.8707 | 1694.279 | 1401.035 | 51.53165
31.190001 | 15354.8594 | 15295.02 | 12138.55 | 59.84314 | 1699.546 | 1405.585 | 51.33523
31.200001 | 15358.8184 | 15300.2 | 12134.04 | 58.62316 | 1704.839 | 1410.172 | 51.14003
31.209999 | 15037.0986 | 15305.44 | 12129.54 | -268.3448 | 1710.156 | 1414.798 | 50.94607
31.219999 | 15540.7383 | 15310.76 | 12125.05 | 229.9736 | 1715.502 | 1419.463 | 50.75322
31.23 | 15551.5732 | 15316.16 | 12120.56 | 235.415 | 1720.875 | 1424.166 | 50.56152
31.24 | 15854.04 | 15321.62 | 12116.07 | 532.4173 | 1726.273 | 1428.909 | 50.37099
31.25 | 15478.0732 | 15327.16 | 12111.59 | 150.9138 | 1731.698 | 1433.691 | 50.18161
31.26 | 15247.9834 | 15332.77 | 12107.11 | -84.78589 | 1737.15 | 1438.513 | 49.99336
31.27 | 15148.0078 | 15338.45 | 12102.64 | -190.4443 | 1742.63 | 1443.374 | 49.80625
31.280001 | 15250.0801 | 15344.21 | 12098.18 | -94.12859 | 1748.137 | 1448.276 | 49.62021
31.290001 | 15150.1025 | 15350.04 | 12093.72 | -199.9369 | 1753.671 | 1453.217 | 49.43532
31.299999 | 15512.1201 | 15355.94 | 12089.26 | 156.1771 | 1759.232 | 1458.198 | 49.25158
31.309999 | 15248.8857 | 15361.92 | 12084.81 | -113.0375 | 1764.822 | 1463.221 | 49.06887
31.32 | 15201.9248 | 15367.98 | 12080.37 | -166.055 | 1770.441 | 1468.285 | 48.88725
31.33 | 15522.5068 | 15374.11 | 12075.93 | 148.3958 | 1776.088 | 1473.391 | 48.70671
31.34 | 15680.3174 | 15380.32 | 12071.49 | 299.9987 | 1781.763 | 1478.537 | 48.52724
31.35 | 15477.3906 | 15386.6 | 12067.06 | 90.78768 | 1787.466 | 1483.726 | 48.34883
31.360001 | 15389.5762 | 15392.96 | 12062.64 | -3.388751 | 1793.199 | 1488.958 | 48.17144
31.370001 | 15474.8535 | 15399.4 | 12058.22 | 75.44917 | 1798.961 | 1494.231 | 47.99512
31.379999 | 15475.7197 | 15405.92 | 12053.8 | 69.79923 | 1804.751 | 1499.546 | 47.81988
31.389999 | 15254.5811 | 15412.52 | 12049.39 | -157.9358 | 1810.571 | 1504.906 | 47.64561
31.4 | 15468.5508 | 15419.19 | 12044.99 | 49.35664 | 1816.423 | 1510.309 | 47.47238
31.41 | 15809.8018 | 15425.95 | 12040.59 | 383.8521 | 1822.303 | 1515.756 | 47.30016
31.42 | 15773.6113 | 15432.79 | 12036.2 | 340.8257 | 1828.213 | 1521.246 | 47.12894
31.43 | 15494.915 | 15439.7 | 12031.81 | 55.21259 | 1834.154 | 1526.781 | 46.95872
31.440001 | 15835.9131 | 15446.7 | 12027.42 | 389.2125 | 1840.125 | 1532.362 | 46.78946
31.450001 | 16078.1113 | 15453.78 | 12023.05 | 624.3304 | 1846.127 | 1537.987 | 46.62121
31.459999 | 15732.0273 | 15460.94 | 12018.67 | 271.0857 | 1852.158 | 1543.656 | 46.45397
31.469999 | 15796.6201 | 15468.19 | 12014.31 | 328.4325 | 1858.222 | 1549.372 | 46.28766
31.48 | 15935.5557 | 15475.52 | 12009.94 | 460.0373 | 1864.319 | 1555.135 | 46.1223
31.49 | 15778.1748 | 15482.93 | 12005.58 | 295.2426 | 1870.446 | 1560.944 | 45.9579
31.5 | 15974.6055 | 15490.43 | 12001.23 | 484.175 | 1876.605 | 1566.8 | 45.79445
31.51 | 15992.5557 | 15498.01 | 11996.88 | 494.541 | 1882.796 | 1572.703 | 45.63194
31.52 | 15545.7666 | 15505.68 | 11992.54 | 40.08191 | 1889.019 | 1578.654 | 45.47036
31.530001 | 15640.04 | 15513.44 | 11988.2 | 126.598 | 1895.275 | 1584.654 | 45.30968
31.540001 | 16058.2402 | 15521.29 | 11983.87 | 536.9541 | 1901.564 | 1590.702 | 45.14994
31.549999 | 15797.8408 | 15529.22 | 11979.54 | 268.6246 | 1907.884 | 1596.797 | 44.99115
31.559999 | 15529.5625 | 15537.24 | 11975.22 | -7.674331 | 1914.238 | 1602.943 | 44.83324
31.57 | 15536.834 | 15545.35 | 11970.9 | -8.514279 | 1920.628 | 1609.139 | 44.6762
31.58 | 15754.9248 | 15553.55 | 11966.59 | 201.3767 | 1927.05 | 1615.385 | 44.52007
31.59 | 15665.8818 | 15561.84 | 11962.29 | 104.0433 | 1933.505 | 1621.682 | 44.36483
31.6 | 15474.1338 | 15570.22 | 11957.98 | -96.08654 | 1939.995 | 1628.03 | 44.21045
31.610001 | 15413.4258 | 15578.69 | 11953.69 | -165.2688 | 1946.52 | 1634.43 | 44.05693
31.620001 | 15488.6533 | 15587.26 | 11949.4 | -98.60759 | 1953.079 | 1640.882 | 43.9043
31.629999 | 15893.5957 | 15595.92 | 11945.11 | 297.677 | 1959.671 | 1647.384 | 43.75257
31.639999 | 16139.1719 | 15604.67 | 11940.83 | 534.4991 | 1966.3 | 1653.941 | 43.60164
31.65 | 15803.5244 | 15613.52 | 11936.55 | 190.0009 | 1972.966 | 1660.553 | 43.45157
31.66 | 16025.4951 | 15622.47 | 11932.28 | 403.027 | 1979.666 | 1667.217 | 43.30234
31.67 | 15581.7939 | 15631.51 | 11928.02 | -49.71518 | 1986.402 | 1673.936 | 43.15394
31.68 | 15790.0664 | 15640.65 | 11923.76 | 149.4194 | 1993.174 | 1680.71 | 43.00637
31.690001 | 15797.2783 | 15649.88 | 11919.5 | 147.3945 | 1999.983 | 1687.541 | 42.8596
31.700001 | 15842.0527 | 15659.22 | 11915.25 | 182.8344 | 2006.829 | 1694.426 | 42.71368
31.709999 | 15914.665 | 15668.65 | 11911.01 | 246.0148 | 2013.709 | 1701.367 | 42.5686
31.719999 | 15530.5381 | 15678.18 | 11906.77 | -147.6466 | 2020.629 | 1708.366 | 42.42427
31.73 | 15259.0537 | 15687.82 | 11902.53 | -428.7687 | 2027.588 | 1715.424 | 42.28076
31.74 | 15375.0684 | 15697.56 | 11898.3 | -322.4916 | 2034.582 | 1722.54 | 42.13804
31.75 | 15449.9316 | 15707.4 | 11894.08 | -257.4691 | 2041.616 | 1729.714 | 41.99611
31.76 | 15323.0498 | 15717.34 | 11889.86 | -394.295 | 2048.687 | 1736.948 | 41.85496
31.77 | 15122.3193 | 15727.39 | 11885.64 | -605.0743 | 2055.797 | 1744.241 | 41.71459
31.780001 | 15219.3633 | 15737.55 | 11881.43 | -518.185 | 2062.946 | 1751.597 | 41.57497
31.790001 | 15489.5117 | 15747.81 | 11877.23 | -258.2972 | 2070.134 | 1759.012 | 41.43614
31.799999 | 15724.1777 | 15758.17 | 11873.03 | -33.99631 | 2077.36 | 1766.488 | 41.29809
31.809999 | 15885.3301 | 15768.65 | 11868.83 | 116.6802 | 2084.627 | 1774.028 | 41.16078
31.82 | 15457.6191 | 15779.24 | 11864.64 | -321.6179 | 2091.936 | 1781.632 | 41.02421
31.83 | 15297.6758 | 15789.93 | 11860.46 | -492.2563 | 2099.284 | 1789.299 | 40.88839
31.84 | 15858.6865 | 15800.74 | 11856.28 | 57.94859 | 2106.672 | 1797.03 | 40.75331
31.85 | 15938.6523 | 15811.66 | 11852.11 | 126.9965 | 2114.102 | 1804.826 | 40.61896
31.860001 | 15576.8135 | 15822.69 | 11847.94 | -245.8739 | 2121.573 | 1812.69 | 40.48532
31.870001 | 15571.1318 | 15833.83 | 11843.78 | -262.7003 | 2129.085 | 1820.618 | 40.35242
31.879999 | 15604.2275 | 15845.09 | 11839.62 | -240.8613 | 2136.638 | 1828.612 | 40.22028
31.889999 | 15935.0654 | 15856.46 | 11835.47 | 78.60075 | 2144.234 | 1836.676 | 40.08881
31.9 | 16055.5107 | 15867.96 | 11831.32 | 187.5516 | 2151.875 | 1844.809 | 39.95806
31.91 | 16108.2217 | 15879.57 | 11827.17 | 228.6519 | 2159.557 | 1853.011 | 39.82801
31.92 | 15694.9795 | 15891.3 | 11823.04 | -196.32 | 2167.282 | 1861.282 | 39.69867
31.93 | 15594.5332 | 15903.15 | 11818.9 | -308.6161 | 2175.05 | 1869.625 | 39.57001
31.940001 | 16046.21 | 15915.12 | 11814.78 | 131.0888 | 2182.863 | 1878.04 | 39.44203
31.950001 | 16127.9189 | 15927.21 | 11810.65 | 200.7043 | 2190.719 | 1886.527 | 39.31475
31.959999 | 15747.6377 | 15939.43 | 11806.54 | -191.7909 | 2198.618 | 1895.085 | 39.18819
31.969999 | 15632.4258 | 15951.77 | 11802.42 | -319.3445 | 2206.565 | 1903.719 | 39.06225
31.98 | 15611.3291 | 15964.24 | 11798.32 | -352.9109 | 2214.558 | 1912.428 | 38.93701
31.99 | 16024.4951 | 15976.83 | 11794.22 | 47.66079 | 2222.594 | 1921.212 | 38.81242
32 | 16062.1914 | 15989.56 | 11790.12 | 72.63465 | 2230.677 | 1930.073 | 38.6885
32.009998 | 15886.8848 | 16002.41 | 11786.03 | -115.5213 | 2238.804 | 1939.009 | 38.56525
32.02 | 15856.7832 | 16015.39 | 11781.94 | -158.6078 | 2246.981 | 1948.027 | 38.44263
32.029999 | 15770.3154 | 16028.5 | 11777.86 | -258.1873 | 2255.202 | 1957.122 | 38.32066
32.040001 | 15912.1846 | 16041.75 | 11773.78 | -129.5687 | 2263.473 | 1966.299 | 38.19933
32.049999 | 15639.7412 | 16055.13 | 11769.71 | -415.3902 | 2271.789 | 1975.553 | 38.07867
32.060001 | 15856.1348 | 16068.65 | 11765.64 | -212.5172 | 2280.156 | 1984.893 | 37.95861
32.07 | 15898.124 | 16082.31 | 11761.58 | -184.1812 | 2288.57 | 1994.313 | 37.83922
32.080002 | 16032.4922 | 16096.1 | 11757.53 | -63.60723 | 2297.034 | 2003.819 | 37.72041
32.09 | 15892.6475 | 16110.03 | 11753.48 | -217.3818 | 2305.544 | 2013.406 | 37.60228
32.099998 | 16063.7646 | 16124.1 | 11749.43 | -60.33482 | 2314.104 | 2023.079 | 37.48475
32.110001 | 15749.9697 | 16138.32 | 11745.39 | -388.3486 | 2322.717 | 2032.844 | 37.3678
32.119999 | 15671.6416 | 16152.67 | 11741.35 | -481.0318 | 2331.377 | 2042.69 | 37.2515
32.130001 | 15568.7383 | 16167.18 | 11737.32 | -598.4428 | 2340.092 | 2052.63 | 37.13577
32.139999 | 15660.9795 | 16181.83 | 11733.3 | -520.8485 | 2348.853 | 2062.655 | 37.02069
32.150002 | 15890.1328 | 16196.63 | 11729.28 | -306.4983 | 2357.672 | 2072.776 | 36.90617
32.16 | 16265.1963 | 16211.58 | 11725.26 | 53.6192 | 2366.538 | 2082.984 | 36.79227
32.169998 | 15961.2061 | 16226.67 | 11721.25 | -265.4667 | 2375.455 | 2093.285 | 36.67896
32.18 | 16068.792 | 16241.93 | 11717.25 | -173.1349 | 2384.429 | 2103.684 | 36.56621
32.189999 | 16249.7139 | 16257.33 | 11713.25 | -7.615872 | 2393.453 | 2114.175 | 36.45407
32.200001 | 16171.9658 | 16272.89 | 11709.25 | -100.9286 | 2402.534 | 2124.765 | 36.34247
32.209999 | 16148.2051 | 16288.61 | 11705.26 | -140.4037 | 2411.665 | 2135.449 | 36.2315
32.220001 | 16456.6836 | 16304.49 | 11701.28 | 152.194 | 2420.855 | 2146.235 | 36.12105
32.23 | 16626.3262 | 16320.53 | 11697.3 | 305.8004 | 2430.097 | 2157.118 | 36.01121
32.240002 | 16266.5361 | 16336.73 | 11693.32 | -70.19119 | 2439.396 | 2168.105 | 35.9019
32.25 | 15885.9004 | 16353.09 | 11689.36 | -467.1877 | 2448.749 | 2179.191 | 35.79319
32.259998 | 16073.751 | 16369.61 | 11685.39 | -295.8624 | 2458.157 | 2190.38 | 35.68502
32.27 | 16195.2246 | 16386.31 | 11681.43 | -191.0872 | 2467.625 | 2201.677 | 35.57739
32.279999 | 15963.3164 | 16403.17 | 11677.48 | -439.8567 | 2477.147 | 2213.077 | 35.47032
32.290001 | 15930.2764 | 16420.21 | 11673.53 | -489.9358 | 2486.731 | 2224.589 | 35.36378
32.299999 | 16050.8408 | 16437.42 | 11669.59 | -386.5745 | 2496.368 | 2236.203 | 35.25781
32.310001 | 16179.4707 | 16454.8 | 11665.65 | -275.3306 | 2506.069 | 2247.934 | 35.15235
32.32 | 16182.748 | 16472.36 | 11661.71 | -289.6092 | 2515.826 | 2259.771 | 35.04746
32.330002 | 16232.4502 | 16490.1 | 11657.78 | -257.645 | 2525.644 | 2271.724 | 34.94306
32.34 | 16447.4844 | 16508.01 | 11653.86 | -60.52335 | 2535.519 | 2283.788 | 34.83923
32.349998 | 16292.1758 | 16526.1 | 11649.94 | -233.9251 | 2545.454 | 2295.967 | 34.73592
32.360001 | 16263.0684 | 16544.39 | 11646.03 | -281.3176 | 2555.455 | 2308.269 | 34.6331
32.369999 | 16572.5957 | 16562.85 | 11642.12 | 9.747991 | 2565.512 | 2320.683 | 34.53083
32.380001 | 16628.7539 | 16581.51 | 11638.22 | 47.24815 | 2575.636 | 2333.223 | 34.42905
32.389999 | 16358.1182 | 16600.34 | 11634.32 | -242.2261 | 2585.818 | 2345.878 | 34.32781
32.400002 | 16205.7754 | 16619.39 | 11630.43 | -413.6098 | 2596.069 | 2358.663 | 34.22705
32.41 | 16013.7656 | 16638.61 | 11626.54 | -624.8451 | 2606.379 | 2371.566 | 34.12683
32.419998 | 15933.2637 | 16658.03 | 11622.66 | -724.7677 | 2616.751 | 2384.596 | 34.0271
32.43 | 16193.9453 | 16677.66 | 11618.78 | -483.712 | 2627.193 | 2397.758 | 33.92785
32.439999 | 16401.9258 | 16697.48 | 11614.91 | -295.5506 | 2637.696 | 2411.045 | 33.82912
32.450001 | 16379.3789 | 16717.51 | 11611.04 | -338.1269 | 2648.269 | 2424.468 | 33.73085
32.459999 | 16277.5264 | 16737.73 | 11607.18 | -460.2042 | 2658.903 | 2438.018 | 33.63311
32.470001 | 16163.1572 | 16758.17 | 11603.32 | -595.0138 | 2669.609 | 2451.708 | 33.53582
32.48 | 16201.4258 | 16778.81 | 11599.47 | -577.3887 | 2680.38 | 2465.529 | 33.43905
32.490002 | 16509.1582 | 16799.67 | 11595.62 | -290.5161 | 2691.22 | 2479.493 | 33.34272
32.5 | 16602.168 | 16820.74 | 11591.78 | -218.5736 | 2702.126 | 2493.592 | 33.24691
32.509998 | 16273.9639 | 16842.02 | 11587.94 | -568.0597 | 2713.1 | 2507.831 | 33.15157
32.52 | 16324.0801 | 16863.53 | 11584.11 | -539.4524 | 2724.149 | 2522.219 | 33.05668
32.529999 | 16254.6895 | 16885.25 | 11580.28 | -630.5653 | 2735.263 | 2536.749 | 32.96226
32.540001 | 16410.0645 | 16907.21 | 11576.46 | -497.1449 | 2746.453 | 2551.43 | 32.8683
32.549999 | 16355.2295 | 16929.38 | 11572.64 | -574.1495 | 2757.709 | 2566.253 | 32.77483
32.560001 | 16247.46 | 16951.79 | 11568.83 | -704.3286 | 2769.042 | 2581.234 | 32.6818
32.57 | 16413.3086 | 16974.42 | 11565.02 | -561.1133 | 2780.446 | 2596.363 | 32.58924
32.580002 | 16331.793 | 16997.29 | 11561.22 | -665.5007 | 2791.925 | 2611.65 | 32.49711
32.59 | 16002.8047 | 17020.4 | 11557.43 | -1017.591 | 2803.474 | 2627.09 | 32.40547
32.599998 | 16002.6113 | 17043.73 | 11553.64 | -1041.123 | 2815.096 | 2642.689 | 32.31427
32.610001 | 16391.0059 | 17067.33 | 11549.85 | -676.3209 | 2826.8 | 2658.456 | 32.22349
32.619999 | 16543.0312 | 17091.15 | 11546.07 | -548.1203 | 2838.573 | 2674.378 | 32.13318
32.630001 | 16502.0215 | 17115.23 | 11542.29 | -613.2135 | 2850.429 | 2690.472 | 32.04329
32.639999 | 16423.4883 | 17139.56 | 11538.52 | -716.0685 | 2862.357 | 2706.727 | 31.95386
32.650002 | 16376.1133 | 17164.15 | 11534.75 | -788.0326 | 2874.37 | 2723.159 | 31.86484
32.66 | 16378.584 | 17188.98 | 11530.99 | -810.3946 | 2886.454 | 2739.756 | 31.77628
32.669998 | 16704.4199 | 17214.07 | 11527.24 | -509.6496 | 2898.617 | 2756.527 | 31.68815
32.68 | 16857.0664 | 17239.43 | 11523.49 | -382.3657 | 2910.866 | 2773.48 | 31.60043
32.689999 | 16837.0645 | 17265.05 | 11519.74 | -427.9861 | 2923.19 | 2790.608 | 31.51315
32.700001 | 16222.4297 | 17290.95 | 11516 | -1068.518 | 2935.601 | 2807.922 | 31.42626
32.709999 | 16051.6318 | 17317.1 | 11512.26 | -1265.472 | 2948.088 | 2825.412 | 31.33984
32.720001 | 16230.3809 | 17343.55 | 11508.53 | -1113.164 | 2960.663 | 2843.096 | 31.25379
32.73 | 16432.5234 | 17370.26 | 11504.81 | -937.7334 | 2973.32 | 2860.963 | 31.16819
32.740002 | 16462.3848 | 17397.26 | 11501.09 | -934.8705 | 2986.062 | 2879.025 | 31.08297
32.75 | 16596.0859 | 17424.53 | 11497.37 | -828.4435 | 2998.886 | 2897.275 | 30.99819
32.759998 | 16739.9609 | 17452.09 | 11493.66 | -712.1286 | 3011.794 | 2915.722 | 30.91382
32.77 | 16437.5684 | 17479.95 | 11489.95 | -1042.382 | 3024.794 | 2934.372 | 30.82983
32.779999 | 16657.3789 | 17508.1 | 11486.25 | -850.7176 | 3037.877 | 2953.22 | 30.74625
32.790001 | 16996.2227 | 17536.55 | 11482.56 | -540.3285 | 3051.053 | 2972.277 | 30.66307
32.799999 | 16913.1797 | 17565.29 | 11478.87 | -652.1134 | 3064.312 | 2991.533 | 30.5803
32.810001 | 16933.9316 | 17594.35 | 11475.18 | -660.4222 | 3077.667 | 3011.007 | 30.49791
32.82 | 16779.375 | 17623.71 | 11471.5 | -844.3377 | 3091.109 | 3030.686 | 30.41594
32.830002 | 16571.1074 | 17653.39 | 11467.83 | -1082.283 | 3104.644 | 3050.585 | 30.33432
32.84 | 16969.1855 | 17683.37 | 11464.16 | -714.189 | 3118.267 | 3070.697 | 30.25313
32.849998 | 17300.7363 | 17713.68 | 11460.49 | -412.9402 | 3131.983 | 3091.029 | 30.17231
32.860001 | 17415.3574 | 17744.32 | 11456.83 | -328.958 | 3145.798 | 3111.594 | 30.09186
32.869999 | 17333.5625 | 17775.27 | 11453.18 | -441.703 | 3159.702 | 3132.375 | 30.01181
32.880001 | 17095.998 | 17806.56 | 11449.53 | -710.5629 | 3173.708 | 3153.395 | 29.93212
32.889999 | 17234.8965 | 17838.18 | 11445.88 | -603.2791 | 3187.803 | 3174.638 | 29.85284
32.900002 | 17392.5273 | 17870.15 | 11442.24 | -477.6192 | 3202.004 | 3196.127 | 29.7739
32.91 | 17258.7891 | 17902.44 | 11438.61 | -643.6553 | 3216.296 | 3217.845 | 29.69536
32.919998 | 17290.2207 | 17935.09 | 11434.98 | -644.867 | 3230.686 | 3239.806 | 29.61719
32.93 | 17336.0547 | 17968.09 | 11431.35 | -632.0391 | 3245.183 | 3262.019 | 29.53937
32.939999 | 17249.332 | 18001.44 | 11427.73 | -752.111 | 3259.773 | 3284.475 | 29.46194
32.950001 | 17163.6348 | 18035.16 | 11424.12 | -871.5296 | 3274.473 | 3307.189 | 29.38484
32.959999 | 16779.3242 | 18069.23 | 11420.51 | -1289.908 | 3289.268 | 3330.148 | 29.30814
32.970001 | 16961.5117 | 18103.68 | 11416.9 | -1142.173 | 3304.174 | 3353.376 | 29.23176
32.98 | 17213.8027 | 18138.5 | 11413.3 | -924.6938 | 3319.181 | 3376.857 | 29.15577
32.990002 | 17266.6094 | 18173.69 | 11409.71 | -907.0835 | 3334.296 | 3400.609 | 29.08012
33 | 17407.5605 | 18209.26 | 11406.12 | -801.6983 | 3349.513 | 3424.622 | 29.00484
33.009998 | 17579.7012 | 18245.21 | 11402.54 | -665.5067 | 3364.836 | 3448.907 | 28.92991
33.02 | 17578.3555 | 18281.56 | 11398.95 | -703.2043 | 3380.275 | 3473.475 | 28.85532
33.029999 | 17336.084 | 18318.29 | 11395.38 | -982.2087 | 3395.817 | 3498.314 | 28.78108
33.040001 | 17153.8613 | 18355.44 | 11391.81 | -1201.578 | 3411.477 | 3523.445 | 28.70717
33.049999 | 17176.7207 | 18392.97 | 11388.25 | -1216.249 | 3427.241 | 3548.849 | 28.63364
33.060001 | 17600.4961 | 18430.93 | 11384.69 | -830.4311 | 3443.125 | 3574.555 | 28.56042
33.07 | 17949.6152 | 18469.28 | 11381.13 | -519.6686 | 3459.119 | 3600.545 | 28.48757
33.080002 | 17379.8809 | 18508.07 | 11377.58 | -1128.186 | 3475.232 | 3626.838 | 28.41502
33.09 | 17287.5273 | 18547.26 | 11374.04 | -1259.732 | 3491.454 | 3653.424 | 28.34285
33.099998 | 17710.9688 | 18586.88 | 11370.5 | -875.9079 | 3507.793 | 3680.314 | 28.27099
33.110001 | 17322.998 | 18626.94 | 11366.96 | -1303.946 | 3524.258 | 3707.524 | 28.19945
33.119999 | 17137.7715 | 18667.43 | 11363.43 | -1529.656 | 3540.835 | 3735.03 | 28.12827
33.130001 | 17703.5898 | 18708.37 | 11359.91 | -1004.782 | 3557.539 | 3762.866 | 28.05739
33.139999 | 17753.5156 | 18749.74 | 11356.39 | -996.2262 | 3574.358 | 3791.007 | 27.98687
33.150002 | 17678.3184 | 18791.59 | 11352.87 | -1113.268 | 3591.311 | 3819.484 | 27.91664
33.16 | 17633.8672 | 18833.87 | 11349.37 | -1199.999 | 3608.377 | 3848.276 | 27.84677
33.169998 | 17697.793 | 18876.61 | 11345.86 | -1178.814 | 3625.568 | 3877.399 | 27.7772
33.18 | 17911.8477 | 18919.83 | 11342.36 | -1007.982 | 3642.894 | 3906.866 | 27.70795
33.189999 | 17920.7871 | 18963.51 | 11338.87 | -1042.722 | 3660.339 | 3936.663 | 27.63903
33.200001 | 17811.7832 | 19007.68 | 11335.38 | -1195.899 | 3677.922 | 3966.813 | 27.5704
33.209999 | 17843.3184 | 19052.32 | 11331.89 | -1208.997 | 3695.626 | 3997.294 | 27.50211
33.220001 | 18192.6465 | 19097.46 | 11328.41 | -904.8098 | 3713.47 | 4028.139 | 27.43411
33.23 | 18150.1172 | 19143.07 | 11324.94 | -992.9576 | 3731.443 | 4059.326 | 27.36644
33.240002 | 17954.0605 | 19189.2 | 11321.47 | -1235.142 | 3749.553 | 4090.882 | 27.29907
33.25 | 17921.8711 | 19235.82 | 11318 | -1313.944 | 3767.793 | 4122.786 | 27.23202
33.259998 | 17992.4902 | 19282.94 | 11314.55 | -1290.445 | 3786.168 | 4155.057 | 27.16527
33.27 | 18178.3418 | 19330.59 | 11311.09 | -1152.244 | 3804.689 | 4187.707 | 27.09882
33.279999 | 18054.8535 | 19378.74 | 11307.64 | -1323.883 | 3823.342 | 4220.722 | 27.03268
33.290001 | 18131.1367 | 19427.43 | 11304.2 | -1296.294 | 3842.144 | 4254.124 | 26.96682
33.299999 | 18093.8301 | 19476.63 | 11300.76 | -1382.798 | 3861.08 | 4287.891 | 26.90129
33.310001 | 18268.5762 | 19526.38 | 11297.32 | -1257.807 | 3880.168 | 4322.058 | 26.83603
33.32 | 18364.9375 | 19576.66 | 11293.89 | -1211.722 | 3899.397 | 4356.6 | 26.77109
33.330002 | 18541.1777 | 19627.49 | 11290.47 | -1086.314 | 3918.776 | 4391.543 | 26.70641
33.34 | 18561.1777 | 19678.86 | 11287.05 | -1117.679 | 3938.297 | 4426.871 | 26.64206
33.349998 | 18244.7109 | 19730.77 | 11283.63 | -1486.062 | 3957.965 | 4462.598 | 26.578
33.360001 | 18284.1113 | 19783.27 | 11280.22 | -1499.161 | 3977.795 | 4498.742 | 26.5142
33.369999 | 18292.1465 | 19836.31 | 11276.82 | -1544.161 | 3997.767 | 4535.273 | 26.45071
33.380001 | 18498.8457 | 19889.94 | 11273.42 | -1391.091 | 4017.903 | 4572.23 | 26.38749
33.389999 | 18487.3105 | 19944.11 | 11270.02 | -1456.803 | 4038.185 | 4609.582 | 26.32458
33.400002 | 18578.9277 | 19998.9 | 11266.63 | -1419.969 | 4058.638 | 4647.367 | 26.26193
33.41 | 18699.9961 | 20054.24 | 11263.25 | -1354.243 | 4079.238 | 4685.555 | 26.19958
33.419998 | 18753.166 | 20110.17 | 11259.87 | -1357 | 4099.997 | 4724.164 | 26.13751
33.43 | 18795.0254 | 20166.7 | 11256.49 | -1371.68 | 4120.928 | 4763.21 | 26.07571
33.439999 | 18682.4883 | 20223.82 | 11253.12 | -1541.333 | 4142.013 | 4802.673 | 26.01419
33.450001 | 18435.084 | 20281.56 | 11249.76 | -1846.476 | 4163.274 | 4842.578 | 25.95293
33.459999 | 18553.6562 | 20339.88 | 11246.4 | -1786.221 | 4184.691 | 4882.898 | 25.89198
33.470001 | 18618.1758 | 20398.83 | 11243.04 | -1780.654 | 4206.289 | 4923.67 | 25.83126
33.48 | 18407.5547 | 20458.38 | 11239.69 | -2050.821 | 4228.051 | 4964.864 | 25.77085
33.490002 | 18323.0312 | 20518.56 | 11236.34 | -2195.524 | 4249.99 | 5006.511 | 25.71068
33.5 | 18817.0957 | 20579.33 | 11233 | -1762.236 | 4272.096 | 5048.582 | 25.6508
33.509998 | 19094.9746 | 20640.73 | 11229.67 | -1545.758 | 4294.377 | 5091.097 | 25.59119
33.52 | 18656.25 | 20702.78 | 11226.34 | -2046.533 | 4316.846 | 5134.068 | 25.53183
33.529999 | 18830.752 | 20765.44 | 11223.01 | -1934.689 | 4339.484 | 5177.474 | 25.47274
33.540001 | 19042.2754 | 20828.76 | 11219.69 | -1786.484 | 4362.315 | 5221.341 | 25.41391
33.549999 | 18987.2715 | 20892.68 | 11216.37 | -1905.409 | 4385.318 | 5265.632 | 25.35535
33.560001 | 19171.8867 | 20957.27 | 11213.06 | -1785.386 | 4408.519 | 5310.394 | 25.29704
33.57 | 19358.834 | 21022.48 | 11209.76 | -1663.648 | 4431.901 | 5355.585 | 25.239
33.580002 | 19293.4922 | 21088.35 | 11206.46 | -1794.862 | 4455.477 | 5401.24 | 25.1812
33.59 | 19227.4219 | 21154.84 | 11203.16 | -1927.422 | 4479.237 | 5447.324 | 25.12369
33.599998 | 19079.8379 | 21221.98 | 11199.87 | -2142.141 | 4503.188 | 5493.855 | 25.06642
33.610001 | 19143.4668 | 21289.79 | 11196.58 | -2146.326 | 4527.346 | 5540.855 | 25.00938
33.619999 | 19183.9121 | 21358.22 | 11193.3 | -2174.306 | 4551.691 | 5588.273 | 24.95262
33.630001 | 19065.8379 | 21427.32 | 11190.02 | -2361.486 | 4576.247 | 5636.157 | 24.89609
33.639999 | 19254.6562 | 21497.05 | 11186.75 | -2242.389 | 4600.994 | 5684.458 | 24.83983
33.650002 | 19556.498 | 21567.45 | 11183.49 | -2010.954 | 4625.961 | 5733.222 | 24.78381
33.66 | 19845.6797 | 21638.47 | 11180.22 | -1792.794 | 4651.121 | 5782.4 | 24.72804
33.669998 | 19870.2207 | 21710.14 | 11176.97 | -1839.918 | 4676.486 | 5832.012 | 24.67252
33.68 | 19952.0176 | 21782.48 | 11173.72 | -1830.458 | 4702.076 | 5882.067 | 24.61723
33.689999 | 20231.0371 | 21855.43 | 11170.47 | -1624.393 | 4727.865 | 5932.534 | 24.5622
33.700001 | 20119.2812 | 21929.05 | 11167.23 | -1809.772 | 4753.883 | 5983.437 | 24.50739
33.709999 | 19890.8418 | 22003.28 | 11163.99 | -2112.437 | 4780.107 | 6034.73 | 24.45285
33.720001 | 19868.4316 | 22078.17 | 11160.76 | -2209.743 | 4806.563 | 6086.457 | 24.39852
33.73 | 20218.7754 | 22153.67 | 11157.53 | -1934.899 | 4833.235 | 6138.566 | 24.34445
33.740002 | 20427.5117 | 22229.82 | 11154.31 | -1802.308 | 4860.137 | 6191.086 | 24.29061
33.75 | 20329.3027 | 22306.56 | 11151.09 | -1977.26 | 4887.258 | 6243.979 | 24.23701
33.759998 | 20455.7246 | 22383.92 | 11147.88 | -1928.193 | 4914.607 | 6297.25 | 24.18365
33.77 | 20546.2207 | 22461.91 | 11144.67 | -1915.69 | 4942.202 | 6350.91 | 24.13051
33.779999 | 20390.5039 | 22540.48 | 11141.47 | -2149.976 | 4970.019 | 6404.918 | 24.07761
33.790001 | 20210.3203 | 22619.68 | 11138.27 | -2409.355 | 4998.087 | 6459.296 | 24.02493
33.799999 | 20276.8652 | 22699.42 | 11135.07 | -2422.553 | 5026.382 | 6513.989 | 23.9725
33.810001 | 20607.377 | 22779.78 | 11131.89 | -2172.402 | 5054.934 | 6569.039 | 23.92028
33.82 | 20719.9648 | 22860.68 | 11128.7 | -2140.715 | 5083.725 | 6624.385 | 23.8683
33.830002 | 20868.3633 | 22942.16 | 11125.52 | -2073.801 | 5112.769 | 6680.055 | 23.81653
33.84 | 21152.4902 | 23024.16 | 11122.35 | -1871.674 | 5142.056 | 6735.994 | 23.76502
33.849998 | 21108.3633 | 23106.7 | 11119.18 | -1998.337 | 5171.594 | 6792.21 | 23.71372
33.860001 | 20787.8477 | 23189.8 | 11116.02 | -2401.95 | 5201.404 | 6848.714 | 23.66262
33.869999 | 20767.3887 | 23273.36 | 11112.86 | -2505.974 | 5231.46 | 6905.433 | 23.61177
33.880001 | 20820.2207 | 23357.46 | 11109.7 | -2537.243 | 5261.793 | 6962.406 | 23.56112
33.889999 | 20710.916 | 23442.01 | 11106.55 | -2731.091 | 5292.377 | 7019.564 | 23.51071
33.900002 | 20858.5488 | 23527.06 | 11103.41 | -2668.514 | 5323.251 | 7076.942 | 23.4605
33.91 | 21187.0098 | 23612.52 | 11100.27 | -2425.514 | 5354.379 | 7134.464 | 23.41053
33.919998 | 21581.1992 | 23698.42 | 11097.14 | -2117.217 | 5385.779 | 7192.14 | 23.36077
33.93 | 21821.7129 | 23784.75 | 11094.01 | -1963.042 | 5417.474 | 7249.964 | 23.31122
33.939999 | 21724.7578 | 23871.46 | 11090.88 | -2146.7 | 5449.434 | 7307.881 | 23.26189
33.950001 | 21582.1289 | 23958.57 | 11087.76 | -2376.44 | 5481.695 | 7365.901 | 23.21276
33.959999 | 21601.6562 | 24045.99 | 11084.65 | -2444.336 | 5514.228 | 7423.954 | 23.16386
33.970001 | 21740.1348 | 24133.79 | 11081.53 | -2393.653 | 5547.069 | 7482.07 | 23.11516
33.98 | 22004.7402 | 24221.86 | 11078.43 | -2217.124 | 5580.195 | 7540.173 | 23.06668
33.990002 | 22119.5293 | 24310.25 | 11075.33 | -2190.718 | 5613.627 | 7598.274 | 23.0184
34 | 22100.7012 | 24398.86 | 11072.23 | -2298.162 | 5647.348 | 7656.312 | 22.97034
34.009998 | 22328.4531 | 24487.71 | 11069.14 | -2159.259 | 5681.372 | 7714.275 | 22.92248
34.02 | 22685.834 | 24576.8 | 11066.06 | -1890.97 | 5715.722 | 7772.152 | 22.87483
34.029999 | 22525.3242 | 24666.05 | 11062.97 | -2140.723 | 5750.367 | 7829.879 | 22.82738
34.040001 | 22368.084 | 24755.48 | 11059.9 | -2387.397 | 5785.345 | 7887.459 | 22.78013
34.049999 | 22709.4219 | 24845 | 11056.83 | -2135.575 | 5820.626 | 7944.813 | 22.7331
34.060001 | 22925.0977 | 24934.65 | 11053.76 | -2009.555 | 5856.247 | 8001.962 | 22.68626
34.07 | 23020.8262 | 25024.35 | 11050.7 | -2003.519 | 5892.187 | 8058.823 | 22.63963
34.080002 | 22946.2617 | 25114.1 | 11047.64 | -2167.834 | 5928.465 | 8115.4 | 22.59319
34.09 | 23077.5039 | 25203.82 | 11044.59 | -2126.317 | 5965.064 | 8171.624 | 22.54697
34.099998 | 23560.5547 | 25293.52 | 11041.54 | -1732.961 | 6002.001 | 8227.474 | 22.50094
34.110001 | 23832.623 | 25383.19 | 11038.5 | -1550.568 | 6039.299 | 8282.941 | 22.45509
34.119999 | 24125.5586 | 25472.72 | 11035.46 | -1347.166 | 6076.925 | 8337.932 | 22.40946
34.130001 | 24231.6699 | 25562.17 | 11032.42 | -1330.502 | 6114.921 | 8392.462 | 22.36401
34.139999 | 24320.0488 | 25651.41 | 11029.4 | -1331.366 | 6153.254 | 8446.445 | 22.31876
34.150002 | 24472.9531 | 25740.51 | 11026.37 | -1267.555 | 6191.972 | 8499.89 | 22.2737
34.16 | 24456.2891 | 25829.33 | 11023.35 | -1373.039 | 6231.033 | 8552.712 | 22.22885
34.169998 | 24864.6602 | 25917.87 | 11020.34 | -1053.214 | 6270.458 | 8604.891 | 22.18418
34.18 | 25494.5996 | 26006.15 | 11017.33 | -511.5529 | 6310.276 | 8656.406 | 22.13971
34.189999 | 26112.9043 | 26094.06 | 11014.33 | 18.84513 | 6350.452 | 8707.185 | 22.09542
34.200001 | 26298.2168 | 26181.62 | 11011.33 | 116.592 | 6391.029 | 8757.218 | 22.05131
34.209999 | 26280.625 | 26268.74 | 11008.33 | 11.88752 | 6431.973 | 8806.425 | 22.00742
34.220001 | 26660.8242 | 26355.44 | 11005.34 | 305.3799 | 6473.328 | 8854.811 | 21.96369
34.23 | 27308.0195 | 26441.64 | 11002.36 | 866.3774 | 6515.07 | 8902.295 | 21.92016
34.240002 | 27889.2012 | 26527.34 | 10999.38 | 1361.86 | 6557.22 | 8948.869 | 21.87681
34.25 | 28273.2324 | 26612.46 | 10996.4 | 1660.772 | 6599.76 | 8994.466 | 21.83366
34.259998 | 28801.3691 | 26696.99 | 10993.43 | 2104.38 | 6642.709 | 9039.059 | 21.79068
34.27 | 29392.627 | 26780.93 | 10990.46 | 2611.696 | 6686.095 | 9082.624 | 21.74788
34.279999 | 29862.6465 | 26864.19 | 10987.5 | 2998.461 | 6729.88 | 9125.097 | 21.70528
34.290001 | 30260.6328 | 26946.79 | 10984.55 | 3313.845 | 6774.112 | 9166.467 | 21.66284
34.299999 | 31077.9199 | 27028.63 | 10981.59 | 4049.287 | 6818.756 | 9206.662 | 21.6206
34.310001 | 31640.2148 | 27109.77 | 10978.65 | 4530.449 | 6863.856 | 9245.684 | 21.57852
34.32 | 31958.2793 | 27190.1 | 10975.71 | 4768.182 | 6909.388 | 9283.467 | 21.53664
34.330002 | 32947.1484 | 27269.64 | 10972.77 | 5677.51 | 6955.376 | 9320 | 21.49492
34.34 | 34259.6719 | 27348.32 | 10969.84 | 6911.356 | 7001.801 | 9355.227 | 21.4534
34.349998 | 34776.3281 | 27426.13 | 10966.91 | 7350.198 | 7048.681 | 9389.129 | 21.41205
34.360001 | 34928.9414 | 27503.1 | 10963.98 | 7425.846 | 7096.049 | 9421.692 | 21.37086
34.369999 | 35840.3555 | 27579.11 | 10961.07 | 8261.243 | 7143.864 | 9452.852 | 21.32987
34.380001 | 36606.7422 | 27654.23 | 10958.15 | 8952.508 | 7192.178 | 9482.615 | 21.28904
34.389999 | 37087.1406 | 27728.37 | 10955.24 | 9358.77 | 7240.951 | 9510.927 | 21.24839
34.400002 | 37094.4961 | 27801.58 | 10952.34 | 9292.912 | 7290.245 | 9537.792 | 21.2079
34.41 | 37474.7539 | 27873.77 | 10949.44 | 9600.984 | 7340.003 | 9563.16 | 21.16759
34.419998 | 38220.8203 | 27944.95 | 10946.55 | 10275.87 | 7390.258 | 9587.021 | 21.12746
34.43 | 38423.4922 | 28015.16 | 10943.66 | 10408.33 | 7441.045 | 9609.369 | 21.08749
34.439999 | 38540.75 | 28084.31 | 10940.77 | 10456.44 | 7492.32 | 9630.168 | 21.0477
34.450001 | 38368.1211 | 28152.46 | 10937.89 | 10215.67 | 7544.14 | 9649.418 | 21.00806
34.459999 | 38099.7344 | 28219.54 | 10935.01 | 9880.197 | 7596.462 | 9667.092 | 20.96861
34.470001 | 37686.4805 | 28285.61 | 10932.14 | 9400.875 | 7649.341 | 9683.193 | 20.92931
34.48 | 37227.9805 | 28350.62 | 10929.28 | 8877.364 | 7702.748 | 9697.701 | 20.89019
34.490002 | 37186.8789 | 28414.59 | 10926.41 | 8772.285 | 7756.71 | 9710.619 | 20.85123
34.5 | 36972.8477 | 28477.51 | 10923.56 | 8495.336 | 7811.207 | 9721.934 | 20.81244
34.509998 | 36454.3008 | 28539.39 | 10920.71 | 7914.913 | 7866.26 | 9731.646 | 20.77381
34.52 | 36487.543 | 28600.27 | 10917.86 | 7887.277 | 7921.908 | 9739.764 | 20.73534
34.529999 | 36551.2695 | 28660.1 | 10915.02 | 7891.173 | 7978.105 | 9746.278 | 20.69705
34.540001 | 35594.1055 | 28718.95 | 10912.18 | 6875.157 | 8034.911 | 9751.2 | 20.6589
34.549999 | 34585.9219 | 28776.78 | 10909.35 | 5809.143 | 8092.278 | 9754.534 | 20.62093
34.560001 | 34298.3398 | 28833.66 | 10906.52 | 5464.678 | 8150.273 | 9756.289 | 20.58311
34.57 | 33985.6836 | 28889.57 | 10903.69 | 5096.112 | 8208.856 | 9756.477 | 20.54546
34.580002 | 33663.7031 | 28944.55 | 10900.87 | 4719.151 | 8268.062 | 9755.108 | 20.50796
34.59 | 33333.0938 | 28998.6 | 10898.06 | 4334.491 | 8327.871 | 9752.202 | 20.47063
34.599998 | 33006.3906 | 29051.76 | 10895.25 | 3954.635 | 8388.302 | 9747.769 | 20.43346
34.610001 | 32462.8047 | 29104.08 | 10892.44 | 3358.729 | 8449.401 | 9741.833 | 20.39643
34.619999 | 31920.7344 | 29155.54 | 10889.64 | 2765.198 | 8511.114 | 9734.418 | 20.35957
34.630001 | 31874.916 | 29206.22 | 10886.85 | 2668.697 | 8573.51 | 9725.537 | 20.32287
34.639999 | 31829.748 | 29256.11 | 10884.06 | 2573.639 | 8636.538 | 9715.226 | 20.28632
34.650002 | 31542.2793 | 29305.3 | 10881.27 | 2236.98 | 8700.279 | 9703.499 | 20.24992
34.66 | 31547.3418 | 29353.76 | 10878.49 | 2193.579 | 8764.661 | 9690.398 | 20.21368
34.669998 | 31462.5508 | 29401.56 | 10875.71 | 2060.993 | 8829.726 | 9675.94 | 20.17759
34.68 | 30712.4863 | 29448.76 | 10872.94 | 1263.723 | 8895.52 | 9660.161 | 20.14166
34.689999 | 30467.5254 | 29495.36 | 10870.17 | 972.164 | 8961.987 | 9643.095 | 20.10588
34.700001 | 30680.1699 | 29541.45 | 10867.41 | 1138.723 | 9029.202 | 9624.764 | 20.07024
34.709999 | 30772.2656 | 29587.02 | 10864.65 | 1185.245 | 9097.109 | 9605.224 | 20.03476
34.720001 | 30316.5996 | 29632.17 | 10861.9 | 684.4328 | 9165.782 | 9584.487 | 19.99944
34.73 | 29879.9922 | 29676.91 | 10859.15 | 203.0848 | 9235.182 | 9562.611 | 19.96426
34.740002 | 30234.4668 | 29721.3 | 10856.41 | 513.169 | 9305.348 | 9539.615 | 19.92922
34.75 | 30874.4785 | 29765.37 | 10853.67 | 1109.111 | 9376.252 | 9515.555 | 19.89435
34.759998 | 30704.5566 | 29809.17 | 10850.93 | 895.3832 | 9447.923 | 9490.459 | 19.85962
34.77 | 30200.2109 | 29852.8 | 10848.2 | 347.4079 | 9520.413 | 9464.364 | 19.82503
34.779999 | 30227.459 | 29896.25 | 10845.48 | 331.2124 | 9593.66 | 9437.32 | 19.79059
34.790001 | 30243.0078 | 29939.61 | 10842.75 | 303.396 | 9667.748 | 9409.353 | 19.75629
34.799999 | 30125.3965 | 29982.9 | 10840.04 | 142.4944 | 9742.612 | 9380.529 | 19.72215
34.810001 | 30054.6191 | 30026.21 | 10837.33 | 28.40697 | 9818.339 | 9350.859 | 19.68814
34.82 | 30096.3496 | 30069.57 | 10834.62 | 26.78229 | 9894.881 | 9320.413 | 19.65429
34.830002 | 30368.2832 | 30113.03 | 10831.92 | 255.2556 | 9972.284 | 9289.206 | 19.62057
34.84 | 30635.2227 | 30156.63 | 10829.22 | 478.5922 | 10050.52 | 9257.307 | 19.587
34.849998 | 30802.6582 | 30200.43 | 10826.53 | 602.2254 | 10129.61 | 9224.739 | 19.55358
34.860001 | 30846.1523 | 30244.52 | 10823.84 | 601.6325 | 10209.63 | 9191.533 | 19.52028
34.869999 | 30978.168 | 30288.9 | 10821.15 | 689.2674 | 10290.5 | 9157.763 | 19.48714
34.880001 | 30712.0352 | 30333.67 | 10818.47 | 378.3665 | 10372.31 | 9123.434 | 19.45414
34.889999 | 30408.0664 | 30378.83 | 10815.8 | 29.23367 | 10454.99 | 9088.62 | 19.42127
34.900002 | 31086.1035 | 30424.5 | 10813.13 | 661.6007 | 10538.66 | 9053.327 | 19.38854
34.91 | 31747.0645 | 30470.66 | 10810.46 | 1276.404 | 10623.22 | 9017.624 | 19.35596
34.919998 | 31526.6191 | 30517.38 | 10807.8 | 1009.237 | 10708.72 | 8981.537 | 19.32352
34.93 | 31439.9453 | 30564.76 | 10805.15 | 875.1876 | 10795.22 | 8945.095 | 19.29121
34.939999 | 31617.7656 | 30612.78 | 10802.5 | 1004.99 | 10882.67 | 8908.354 | 19.25904
34.950001 | 31659.7031 | 30661.54 | 10799.85 | 998.1604 | 10971.14 | 8871.328 | 19.22699
34.959999 | 31420.2793 | 30711.06 | 10797.21 | 709.2184 | 11060.57 | 8834.088 | 19.1951
34.970001 | 31416.7188 | 30761.42 | 10794.57 | 655.299 | 11151.06 | 8796.627 | 19.16334
34.98 | 31877.293 | 30812.65 | 10791.93 | 1064.648 | 11242.56 | 8759.019 | 19.13171
34.990002 | 32103.0176 | 30864.79 | 10789.31 | 1238.23 | 11335.11 | 8721.267 | 19.10021
35 | 32030.1758 | 30917.87 | 10786.68 | 1112.304 | 11428.69 | 8683.43 | 19.06886
35.009998 | 31909.6289 | 30971.96 | 10784.06 | 937.6723 | 11523.33 | 8645.525 | 19.03763
35.02 | 31852.2266 | 31027.13 | 10781.45 | 825.0962 | 11619.1 | 8607.578 | 19.00654
35.029999 | 31596.6602 | 31083.36 | 10778.84 | 513.2961 | 11715.92 | 8569.635 | 18.97558
35.040001 | 31425 | 31140.77 | 10776.23 | 284.2272 | 11813.89 | 8531.705 | 18.94475
35.049999 | 31495.6621 | 31199.34 | 10773.63 | 296.3259 | 11912.94 | 8493.848 | 18.91406
35.060001 | 31490.1328 | 31259.16 | 10771.03 | 230.9771 | 12013.18 | 8456.055 | 18.88348
35.07 | 31568.6543 | 31320.23 | 10768.44 | 248.4211 | 12114.55 | 8418.386 | 18.85306
35.080002 | 32154.6504 | 31382.62 | 10765.85 | 772.0274 | 12217.11 | 8380.838 | 18.82274
35.09 | 31885.0801 | 31446.34 | 10763.27 | 438.7371 | 12320.81 | 8343.466 | 18.79258
35.099998 | 31683.4824 | 31511.44 | 10760.69 | 172.0463 | 12425.71 | 8306.273 | 18.76253
35.110001 | 32050.377 | 31577.99 | 10758.12 | 472.3843 | 12531.87 | 8269.273 | 18.73261
35.119999 | 31822.5996 | 31645.98 | 10755.55 | 176.6198 | 12639.21 | 8232.522 | 18.70282
35.130001 | 31752.2344 | 31715.5 | 10752.98 | 36.73307 | 12747.84 | 8196.002 | 18.67316
35.139999 | 32038.1602 | 31786.52 | 10750.42 | 251.6354 | 12857.68 | 8159.772 | 18.64363
35.150002 | 32385.5273 | 31859.17 | 10747.87 | 526.3569 | 12968.87 | 8123.814 | 18.61421
35.16 | 32635.7734 | 31933.38 | 10745.32 | 702.3966 | 13081.29 | 8088.182 | 18.58493
35.169998 | 32614.1465 | 32009.21 | 10742.77 | 604.9339 | 13195.01 | 8052.874 | 18.55578
35.18 | 32775.1836 | 32086.77 | 10740.23 | 688.4153 | 13310.11 | 8017.902 | 18.52674
35.189999 | 32739.3457 | 32165.98 | 10737.69 | 573.3633 | 13426.49 | 7983.3 | 18.49784
35.200001 | 32474.0527 | 32246.98 | 10735.16 | 227.0758 | 13544.29 | 7949.058 | 18.46905
35.209999 | 33044.0078 | 32329.7 | 10732.63 | 714.3041 | 13663.4 | 7915.228 | 18.44039
35.220001 | 33583.9805 | 32414.27 | 10730.11 | 1169.712 | 13783.97 | 7881.783 | 18.41185
35.23 | 33176.0508 | 32500.65 | 10727.59 | 675.4005 | 13905.91 | 7848.771 | 18.38344
35.240002 | 32681.7695 | 32588.9 | 10725.07 | 92.86474 | 14029.3 | 7816.179 | 18.35514
35.25 | 33195.4336 | 32679.01 | 10722.56 | 516.4207 | 14154.09 | 7784.039 | 18.32698
35.259998 | 33570.375 | 32771.03 | 10720.06 | 799.3466 | 14280.32 | 7752.351 | 18.29893
35.27 | 33710.0625 | 32865.04 | 10717.55 | 845.0194 | 14408.1 | 7721.12 | 18.271
35.279999 | 33990.168 | 32960.97 | 10715.06 | 1029.194 | 14537.31 | 7690.368 | 18.24319
35.290001 | 34633.5195 | 33058.96 | 10712.56 | 1574.563 | 14668.09 | 7660.089 | 18.2155
35.299999 | 34859.8594 | 33158.92 | 10710.08 | 1700.943 | 14800.33 | 7630.318 | 18.18794
35.310001 | 34414.9453 | 33260.98 | 10707.59 | 1153.967 | 14934.19 | 7601.031 | 18.16048
35.32 | 34071.8906 | 33365.09 | 10705.11 | 706.7963 | 15069.58 | 7572.264 | 18.13316
35.330002 | 34228.8945 | 33471.33 | 10702.64 | 757.5671 | 15206.58 | 7544.001 | 18.10594
35.34 | 34689.6992 | 33579.65 | 10700.17 | 1110.053 | 15345.13 | 7516.269 | 18.07885
35.349998 | 35249.7461 | 33690.11 | 10697.7 | 1559.638 | 15485.29 | 7489.062 | 18.05188
35.360001 | 35921.082 | 33802.8 | 10695.24 | 2118.286 | 15627.15 | 7462.377 | 18.02501
35.369999 | 36090.8438 | 33917.63 | 10692.79 | 2173.216 | 15770.6 | 7436.244 | 17.99827
35.380001 | 35851.7812 | 34034.73 | 10690.33 | 1817.049 | 15915.79 | 7410.639 | 17.97165
35.389999 | 35607.8086 | 34154.02 | 10687.89 | 1453.785 | 16062.6 | 7385.595 | 17.94514
35.400002 | 35413.1016 | 34275.66 | 10685.44 | 1137.438 | 16211.21 | 7361.09 | 17.91874
35.41 | 35659.9922 | 34399.51 | 10683 | 1260.486 | 16361.46 | 7337.146 | 17.89246
35.419998 | 35697.1758 | 34525.65 | 10680.57 | 1171.529 | 16513.45 | 7313.758 | 17.86629
35.43 | 35948.3945 | 34654.18 | 10678.14 | 1294.213 | 16667.27 | 7290.927 | 17.84024
35.439999 | 36092.3789 | 34784.99 | 10675.72 | 1307.384 | 16822.8 | 7268.664 | 17.8143
35.450001 | 36033.8477 | 34918.24 | 10673.29 | 1115.612 | 16980.2 | 7246.954 | 17.78847
35.459999 | 36235.9961 | 35053.8 | 10670.88 | 1182.192 | 17139.34 | 7225.826 | 17.76276
35.470001 | 36630.9414 | 35191.84 | 10668.47 | 1439.103 | 17300.38 | 7205.252 | 17.73716
35.48 | 37172.9492 | 35332.27 | 10666.06 | 1840.676 | 17463.24 | 7185.259 | 17.71167
35.490002 | 36940.8945 | 35475.17 | 10663.65 | 1465.724 | 17628 | 7165.831 | 17.68629
35.5 | 36903.082 | 35620.48 | 10661.26 | 1282.605 | 17794.58 | 7146.978 | 17.66103
35.509998 | 37496.2578 | 35768.25 | 10658.86 | 1728.01 | 17963.05 | 7128.697 | 17.63588
35.52 | 38012.5547 | 35918.6 | 10656.47 | 2093.96 | 18133.53 | 7110.988 | 17.61083
35.529999 | 38115.6289 | 36071.37 | 10654.09 | 2044.26 | 18305.84 | 7093.853 | 17.58589
35.540001 | 37898.6328 | 36226.75 | 10651.7 | 1671.881 | 18480.2 | 7077.287 | 17.56107
35.549999 | 38115.3203 | 36384.6 | 10649.33 | 1730.716 | 18656.43 | 7061.305 | 17.53636
35.560001 | 38188.9531 | 36545.09 | 10646.96 | 1643.863 | 18834.74 | 7045.884 | 17.51175
35.57 | 38363.3008 | 36708.11 | 10644.59 | 1655.186 | 19014.99 | 7031.046 | 17.48725
35.580002 | 38602.1758 | 36873.76 | 10642.22 | 1728.42 | 19197.29 | 7016.777 | 17.46286
35.59 | 39145.8789 | 37041.94 | 10639.87 | 2103.941 | 19381.55 | 7003.081 | 17.43858
35.599998 | 39394.0742 | 37212.72 | 10637.51 | 2181.355 | 19567.84 | 6989.956 | 17.41441
35.610001 | 39141.3359 | 37386.22 | 10635.16 | 1755.121 | 19756.27 | 6977.398 | 17.39034
35.619999 | 39068.6094 | 37562.27 | 10632.81 | 1506.342 | 19946.67 | 6965.418 | 17.36638
35.630001 | 39398.2031 | 37741.06 | 10630.47 | 1657.148 | 20139.24 | 6953.999 | 17.34253
35.639999 | 39480.2109 | 37922.42 | 10628.14 | 1557.791 | 20333.81 | 6943.155 | 17.31878
35.650002 | 39107.9453 | 38106.58 | 10625.8 | 1001.366 | 20530.61 | 6932.874 | 17.29513
35.66 | 39427.5547 | 38293.3 | 10623.47 | 1134.252 | 20729.4 | 6923.159 | 17.2716
35.669998 | 39454.2266 | 38482.71 | 10621.15 | 971.5208 | 20930.3 | 6914.008 | 17.24817
35.68 | 40147.7617 | 38674.9 | 10618.83 | 1472.863 | 21133.42 | 6905.422 | 17.22484
35.689999 | 40233.6836 | 38869.7 | 10616.52 | 1363.984 | 21338.58 | 6897.397 | 17.20162
35.700001 | 40314.9062 | 39067.31 | 10614.2 | 1247.599 | 21545.99 | 6889.93 | 17.17849
35.709999 | 40975.4062 | 39267.53 | 10611.9 | 1707.875 | 21755.45 | 6883.028 | 17.15548
35.720001 | 41014.3906 | 39470.57 | 10609.6 | 1543.818 | 21967.16 | 6876.68 | 17.13257
35.73 | 40930.582 | 39676.29 | 10607.3 | 1254.292 | 22180.99 | 6870.892 | 17.10976
35.740002 | 41137.918 | 39884.76 | 10605 | 1253.153 | 22397.02 | 6865.657 | 17.08705
35.75 | 42191.6406 | 40095.89 | 10602.72 | 2095.751 | 22615.13 | 6860.978 | 17.06445
35.759998 | 41903.1016 | 40309.72 | 10600.43 | 1593.38 | 22835.4 | 6856.848 | 17.04195
35.77 | 41340.7852 | 40526.38 | 10598.15 | 814.4005 | 23057.94 | 6853.274 | 17.01955
35.779999 | 41771.9883 | 40745.65 | 10595.87 | 1026.333 | 23282.54 | 6850.247 | 16.99725
35.790001 | 42426.8477 | 40967.75 | 10593.6 | 1459.096 | 23509.41 | 6847.768 | 16.97504
35.799999 | 42593.8555 | 41192.45 | 10591.33 | 1401.406 | 23738.32 | 6845.841 | 16.95295
35.810001 | 42103.1445 | 41419.95 | 10589.07 | 683.1912 | 23969.5 | 6844.453 | 16.93095
35.82 | 42078.3516 | 41650.1 | 10586.81 | 428.2509 | 24202.76 | 6843.615 | 16.90905
35.830002 | 42592.2852 | 41882.97 | 10584.56 | 709.3139 | 24438.21 | 6843.321 | 16.88725
35.84 | 43402.4766 | 42118.42 | 10582.31 | 1284.052 | 24675.69 | 6843.566 | 16.86556
35.849998 | 43004.4062 | 42356.52 | 10580.06 | 647.8881 | 24915.26 | 6844.35 | 16.84396
35.860001 | 43095.1172 | 42597.37 | 10577.82 | 497.7461 | 25157.05 | 6845.679 | 16.82245
35.869999 | 43507.043 | 42840.73 | 10575.58 | 666.3116 | 25400.8 | 6847.545 | 16.80105
35.880001 | 43688.3164 | 43086.81 | 10573.35 | 601.5061 | 25646.73 | 6849.949 | 16.77975
35.889999 | 43694.0352 | 43335.35 | 10571.12 | 358.6834 | 25894.58 | 6852.89 | 16.75854
35.900002 | 44443.7773 | 43586.62 | 10568.9 | 857.1619 | 26144.61 | 6856.37 | 16.73743
35.91 | 44599.2305 | 43840.26 | 10566.68 | 758.9685 | 26396.49 | 6860.379 | 16.71642
35.919998 | 44685.1289 | 44096.39 | 10564.46 | 588.7394 | 26650.31 | 6864.922 | 16.69551
35.93 | 44893.5352 | 44355.12 | 10562.25 | 538.4191 | 26906.19 | 6870.004 | 16.67469
35.939999 | 44844.3555 | 44616.16 | 10560.04 | 228.1974 | 27163.85 | 6875.615 | 16.65397
35.950001 | 44716.3359 | 44879.73 | 10557.84 | -163.3899 | 27423.5 | 6881.758 | 16.63334
35.959999 | 45067.1562 | 45145.53 | 10555.64 | -78.37577 | 27684.85 | 6888.432 | 16.61281
35.970001 | 45477.8789 | 45413.79 | 10553.45 | 64.09195 | 27948.11 | 6895.639 | 16.59238
35.98 | 45588.3906 | 45684.26 | 10551.26 | -95.86901 | 28213.06 | 6903.375 | 16.57204
35.990002 | 46024.2422 | 45957.01 | 10549.07 | 67.23708 | 28479.74 | 6911.643 | 16.55179
36 | 46044.3516 | 46231.84 | 10546.89 | -187.4866 | 28747.98 | 6920.435 | 16.53164
36.009998 | 46589.1602 | 46508.78 | 10544.71 | 80.38057 | 29017.8 | 6929.754 | 16.51158
36.02 | 46536.1914 | 46787.93 | 10542.54 | -251.7359 | 29289.29 | 6939.611 | 16.49162
36.029999 | 46216.7383 | 47068.95 | 10540.37 | -852.2129 | 29562.12 | 6949.99 | 16.47175
36.040001 | 46508.668 | 47352.06 | 10538.2 | -843.3953 | 29836.51 | 6960.901 | 16.45198
36.049999 | 46632.9141 | 47636.91 | 10536.04 | -1003.998 | 30112.1 | 6972.339 | 16.4323
36.060001 | 47072.2305 | 47923.71 | 10533.89 | -851.4817 | 30389.11 | 6984.306 | 16.41271
36.07 | 47321.6094 | 48212.18 | 10531.73 | -890.5734 | 30667.26 | 6996.8 | 16.39321
36.080002 | 47110.1133 | 48502.36 | 10529.59 | -1392.25 | 30946.58 | 7009.828 | 16.37381
36.09 | 47870.5117 | 48794.03 | 10527.44 | -923.5138 | 31226.85 | 7023.377 | 16.3545
36.099998 | 48267.0469 | 49087.16 | 10525.3 | -820.1098 | 31508.06 | 7037.454 | 16.33528
36.110001 | 47912.1445 | 49381.84 | 10523.17 | -1469.698 | 31790.29 | 7052.071 | 16.31615
36.119999 | 48188.2227 | 49677.7 | 10521.04 | -1489.474 | 32073.15 | 7067.21 | 16.29712
36.130001 | 47804.4609 | 49974.91 | 10518.91 | -2170.445 | 32356.83 | 7082.885 | 16.27817
36.139999 | 49193.0078 | 50273.1 | 10516.79 | -1080.087 | 32640.96 | 7099.087 | 16.25932
36.150002 | 49177.0859 | 50572.49 | 10514.67 | -1395.399 | 32925.75 | 7115.831 | 16.24055
36.16 | 49668.9062 | 50872.6 | 10512.55 | -1203.695 | 33210.73 | 7133.094 | 16.22188
36.169998 | 49169.3867 | 51173.49 | 10510.45 | -2004.104 | 33495.95 | 7150.89 | 16.2033
36.18 | 49699.4531 | 51475.2 | 10508.34 | -1775.748 | 33781.44 | 7169.234 | 16.1848
36.189999 | 49609.4727 | 51777.31 | 10506.24 | -2167.836 | 34066.8 | 7188.103 | 16.1664
36.200001 | 49506.2344 | 52079.99 | 10504.14 | -2573.76 | 34352.19 | 7207.516 | 16.14808
36.209999 | 49453.9414 | 52382.83 | 10502.05 | -2928.887 | 34637.19 | 7227.459 | 16.12986
36.220001 | 49966.7109 | 52685.97 | 10499.96 | -2719.259 | 34921.95 | 7247.948 | 16.11172
36.23 | 50280.4297 | 52989.06 | 10497.87 | -2708.631 | 35206.12 | 7268.974 | 16.09367
36.240002 | 50669.9023 | 53292.09 | 10495.79 | -2622.188 | 35489.68 | 7290.547 | 16.07571
36.25 | 50608.332 | 53594.75 | 10493.72 | -2986.419 | 35772.33 | 7312.651 | 16.05784
36.259998 | 50595.1172 | 53896.97 | 10491.64 | -3301.856 | 36053.99 | 7335.3 | 16.04006
36.27 | 50597.4141 | 54198.78 | 10489.57 | -3601.367 | 36334.68 | 7358.508 | 16.02236
36.279999 | 50949.1055 | 54499.72 | 10487.51 | -3550.615 | 36613.95 | 7382.254 | 16.00475
36.290001 | 51101.6914 | 54799.91 | 10485.45 | -3698.224 | 36891.92 | 7406.556 | 15.98723
36.299999 | 50936.9961 | 55098.91 | 10483.4 | -4161.917 | 37168.14 | 7431.404 | 15.9698
36.310001 | 51983.8125 | 55396.83 | 10481.34 | -3413.021 | 37442.73 | 7456.809 | 15.95245
36.32 | 51605.2773 | 55693.29 | 10479.3 | -4088.014 | 37715.29 | 7482.766 | 15.93519
36.330002 | 51355.5078 | 55988.24 | 10477.25 | -4632.728 | 37985.78 | 7509.288 | 15.91801
36.34 | 51555.3633 | 56281.34 | 10475.21 | -4725.975 | 38253.87 | 7536.356 | 15.90093
36.349998 | 52329.5664 | 56572.49 | 10473.18 | -4242.924 | 38519.44 | 7563.984 | 15.88392
36.360001 | 52861.1445 | 56861.69 | 10471.15 | -4000.541 | 38782.48 | 7592.193 | 15.867
36.369999 | 52631.3633 | 57148.45 | 10469.12 | -4517.084 | 39042.52 | 7620.952 | 15.85017
36.380001 | 52893.7227 | 57432.86 | 10467.1 | -4539.136 | 39299.64 | 7650.292 | 15.83343
36.389999 | 53830.3828 | 57714.47 | 10465.08 | -3884.082 | 39553.38 | 7680.19 | 15.81677
36.400002 | 53550.0586 | 57993.39 | 10463.06 | -4443.331 | 39803.85 | 7710.679 | 15.80019
36.41 | 53391.9883 | 58269.1 | 10461.05 | -4877.112 | 40050.54 | 7741.725 | 15.7837
36.419998 | 53804.2773 | 58541.54 | 10459.05 | -4737.267 | 40293.38 | 7773.348 | 15.76729
36.43 | 53988.7969 | 58810.68 | 10457.04 | -4821.883 | 40532.31 | 7805.57 | 15.75096
36.439999 | 53553.6641 | 59076.05 | 10455.05 | -5522.384 | 40766.9 | 7838.362 | 15.73472
36.450001 | 53367.3281 | 59337.71 | 10453.05 | -5970.386 | 40997.19 | 7871.752 | 15.71856
36.459999 | 53903.1797 | 59595.22 | 10451.06 | -5692.038 | 41222.74 | 7905.718 | 15.70249
36.470001 | 54495.1328 | 59848.64 | 10449.08 | -5353.504 | 41443.59 | 7940.289 | 15.68651
36.48 | 54282.3906 | 60097.57 | 10447.09 | -5815.176 | 41659.35 | 7975.447 | 15.6706
36.490002 | 53434.9258 | 60341.93 | 10445.12 | -6907.007 | 41869.95 | 8011.214 | 15.65477
36.5 | 55069.9219 | 60581.43 | 10443.14 | -5511.509 | 42075.08 | 8047.566 | 15.63904
36.509998 | 56075.2148 | 60815.93 | 10441.17 | -4740.712 | 42274.61 | 8084.52 | 15.62338
36.52 | 55631.7031 | 61045.36 | 10439.21 | -5413.657 | 42468.44 | 8122.103 | 15.6078
36.529999 | 55648.3086 | 61269.34 | 10437.25 | -5621.036 | 42656.23 | 8160.281 | 15.59231
36.540001 | 55117.9609 | 61487.89 | 10435.29 | -6369.934 | 42837.94 | 8199.086 | 15.57689
36.549999 | 54852.043 | 61700.64 | 10433.33 | -6848.594 | 43013.25 | 8238.496 | 15.56157
36.560001 | 55205.4062 | 61907.6 | 10431.38 | -6702.196 | 43182.14 | 8278.536 | 15.54632
36.57 | 55681.582 | 62108.47 | 10429.44 | -6426.891 | 43344.31 | 8319.193 | 15.53115
36.580002 | 55765.1406 | 62303.17 | 10427.5 | -6538.028 | 43499.67 | 8360.49 | 15.51605
36.59 | 56000.0703 | 62491.45 | 10425.56 | -6491.375 | 43647.99 | 8402.397 | 15.50106
36.599998 | 55819.5625 | 62673.19 | 10423.63 | -6853.631 | 43789.14 | 8444.938 | 15.48613
36.610001 | 56153.3242 | 62848.38 | 10421.7 | -6695.056 | 43923.07 | 8488.143 | 15.47129
36.619999 | 56355.1875 | 63016.69 | 10419.77 | -6661.498 | 44049.49 | 8531.967 | 15.45653
36.630001 | 56293.2422 | 63178.14 | 10417.85 | -6884.896 | 44168.39 | 8576.451 | 15.44185
36.639999 | 55581.5312 | 63332.47 | 10415.93 | -7750.942 | 44279.54 | 8621.567 | 15.42724
36.650002 | 55649.5352 | 63479.73 | 10414.02 | -7830.197 | 44382.94 | 8667.359 | 15.41272
36.66 | 56666.5117 | 63619.64 | 10412.11 | -6953.125 | 44478.35 | 8713.78 | 15.39828
36.669998 | 56591.5234 | 63752.16 | 10410.21 | -7160.637 | 44565.71 | 8760.859 | 15.38391
36.68 | 56948.3164 | 63877.28 | 10408.3 | -6928.968 | 44644.99 | 8808.624 | 15.36963
36.689999 | 56839.8086 | 63994.81 | 10406.41 | -7154.998 | 44716.01 | 8857.037 | 15.35542
36.700001 | 57099.3438 | 64104.75 | 10404.51 | -7005.409 | 44778.76 | 8906.136 | 15.34129
36.709999 | 57183.1484 | 64206.97 | 10402.62 | -7023.82 | 44833.13 | 8955.888 | 15.32725
36.720001 | 56832.5547 | 64301.49 | 10400.74 | -7468.93 | 44879.1 | 9006.335 | 15.31328
36.73 | 56806.7578 | 64388.18 | 10398.86 | -7581.424 | 44916.58 | 9057.448 | 15.29939
36.740002 | 57757.1562 | 64467.07 | 10396.98 | -6709.918 | 44945.55 | 9109.262 | 15.28558
36.75 | 57805.1953 | 64538.09 | 10395.11 | -6732.898 | 44965.98 | 9161.736 | 15.27185
36.759998 | 57684.8281 | 64601.24 | 10393.24 | -6916.413 | 44977.85 | 9214.9 | 15.2582
36.77 | 57603.5469 | 64656.55 | 10391.37 | -7053.003 | 44981.15 | 9268.784 | 15.24462
36.779999 | 58572.0938 | 64703.96 | 10389.51 | -6131.868 | 44975.88 | 9323.344 | 15.23112
36.790001 | 57868.3047 | 64743.54 | 10387.65 | -6875.231 | 44962.04 | 9378.622 | 15.21769
36.799999 | 57791.7695 | 64775.26 | 10385.8 | -6983.489 | 44939.67 | 9434.582 | 15.20436
36.810001 | 58350.957 | 64799.18 | 10383.95 | -6448.225 | 44908.78 | 9491.264 | 15.19109
36.82 | 58622.043 | 64815.34 | 10382.1 | -6193.297 | 44869.42 | 9548.642 | 15.1779
36.830002 | 58851.6367 | 64823.8 | 10380.26 | -5972.161 | 44821.62 | 9606.749 | 15.16478
36.84 | 58196.6445 | 64824.61 | 10378.42 | -6627.961 | 44765.49 | 9665.543 | 15.15175
36.849998 | 57181.6523 | 64817.85 | 10376.59 | -7636.193 | 44701.06 | 9725.052 | 15.13879
36.860001 | 58027.1328 | 64803.59 | 10374.76 | -6776.456 | 44628.39 | 9785.316 | 15.12591
36.869999 | 59222.0391 | 64781.93 | 10372.93 | -5559.887 | 44547.61 | 9846.269 | 15.1131
36.880001 | 59091.1719 | 64752.94 | 10371.11 | -5661.77 | 44458.76 | 9907.969 | 15.10037
36.889999 | 58044.5312 | 64716.77 | 10369.29 | -6672.243 | 44362.02 | 9970.371 | 15.08772
36.900002 | 58081.3398 | 64673.48 | 10367.48 | -6592.135 | 44257.39 | 10033.53 | 15.07514
36.91 | 58177.707 | 64623.24 | 10365.67 | -6445.535 | 44145.12 | 10097.39 | 15.06264
36.919998 | 58557.5469 | 64566.17 | 10363.86 | -6008.627 | 44025.29 | 10161.97 | 15.05022
36.93 | 59364.2344 | 64502.37 | 10362.06 | -5138.139 | 43897.95 | 10227.33 | 15.03787
36.939999 | 59008.5977 | 64432.05 | 10360.26 | -5423.452 | 43763.38 | 10293.39 | 15.02559
36.950001 | 58495.957 | 64355.26 | 10358.46 | -5859.307 | 43621.59 | 10360.2 | 15.01339
36.959999 | 58176.6094 | 64272.26 | 10356.67 | -6095.654 | 43472.86 | 10427.72 | 15.00127
36.970001 | 58506.2188 | 64183.12 | 10354.89 | -5676.899 | 43317.23 | 10496.01 | 14.98922
36.98 | 58616.2695 | 64088.05 | 10353.1 | -5471.784 | 43154.96 | 10565.01 | 14.97725
36.990002 | 59020.7734 | 63987.22 | 10351.32 | -4966.445 | 42986.15 | 10634.78 | 14.96534
37 | 58893.5117 | 63880.82 | 10349.55 | -4987.309 | 42811.08 | 10705.24 | 14.95352
37.009998 | 59306.625 | 63769.03 | 10347.78 | -4462.402 | 42629.87 | 10776.44 | 14.94177
37.02 | 58632.5312 | 63651.94 | 10346.01 | -5019.41 | 42442.59 | 10848.41 | 14.93009
37.029999 | 58930.3047 | 63529.88 | 10344.24 | -4599.579 | 42249.63 | 10921.09 | 14.91849
37.040001 | 58411.2773 | 63402.89 | 10342.48 | -4991.614 | 42050.98 | 10994.52 | 14.90696
37.049999 | 58396.0859 | 63271.3 | 10340.73 | -4875.211 | 41847.01 | 11068.66 | 14.89551
37.060001 | 59296.6445 | 63135.15 | 10338.98 | -3838.504 | 41637.74 | 11143.55 | 14.88413
37.07 | 58830.8984 | 62994.74 | 10337.23 | -4163.843 | 41423.49 | 11219.15 | 14.87283
37.080002 | 58289.7578 | 62850.23 | 10335.48 | -4560.474 | 41204.39 | 11295.49 | 14.86159
37.09 | 58544.6875 | 62701.86 | 10333.74 | -4157.174 | 40980.74 | 11372.53 | 14.85044
37.099998 | 58900.8633 | 62549.8 | 10332 | -3648.936 | 40752.68 | 11450.27 | 14.83935
37.110001 | 59448.0586 | 62394.16 | 10330.27 | -2946.102 | 40520.28 | 11528.78 | 14.82834
37.119999 | 58936.6211 | 62235.28 | 10328.54 | -3298.656 | 40283.97 | 11607.95 | 14.8174
37.130001 | 58141.25 | 62073.18 | 10326.81 | -3931.927 | 40043.7 | 11687.86 | 14.80654
37.139999 | 58734.5039 | 61908.23 | 10325.09 | -3173.727 | 39799.91 | 11768.43 | 14.79574
37.150002 | 58561.9062 | 61740.42 | 10323.37 | -3178.513 | 39552.51 | 11849.75 | 14.78502
37.16 | 57834.5469 | 61570.14 | 10321.66 | -3735.595 | 39302.01 | 11931.7 | 14.77438
37.169998 | 58004.5391 | 61397.52 | 10319.95 | -3392.978 | 39048.47 | 12014.33 | 14.7638
37.18 | 57553.0117 | 61222.62 | 10318.24 | -3669.604 | 38791.94 | 12097.68 | 14.7533
37.189999 | 56976.1367 | 61045.8 | 10316.54 | -4069.667 | 38532.86 | 12181.66 | 14.74287
37.200001 | 58457.543 | 60867.06 | 10314.84 | -2409.513 | 38271.15 | 12266.33 | 14.73251
37.209999 | 58251.6953 | 60686.75 | 10313.15 | -2435.05 | 38007.26 | 12351.61 | 14.72223
37.220001 | 58318.5117 | 60504.85 | 10311.45 | -2186.343 | 37741.12 | 12437.57 | 14.71202
37.23 | 58975 | 60321.69 | 10309.77 | -1346.687 | 37473.08 | 12524.14 | 14.70188
37.240002 | 58944.6094 | 60137.34 | 10308.08 | -1192.731 | 37203.22 | 12611.35 | 14.69181
37.25 | 58158.9062 | 59952.05 | 10306.4 | -1793.146 | 36931.84 | 12699.13 | 14.68182
37.259998 | 58612.0195 | 59765.94 | 10304.72 | -1153.921 | 36659.03 | 12787.51 | 14.67189
37.27 | 57973.9336 | 59579.05 | 10303.05 | -1605.118 | 36384.82 | 12876.52 | 14.66204
37.279999 | 57221.4805 | 59391.72 | 10301.38 | -2170.241 | 36109.61 | 12966.07 | 14.65226
37.290001 | 58177.7148 | 59203.89 | 10299.72 | -1026.172 | 35833.31 | 13056.21 | 14.64255
37.299999 | 58835.3555 | 59015.89 | 10298.05 | -180.5365 | 35556.33 | 13146.87 | 14.63291
37.310001 | 59464.0273 | 58827.67 | 10296.4 | 636.3605 | 35278.56 | 13238.09 | 14.62334
37.32 | 58750.3477 | 58639.49 | 10294.74 | 110.8603 | 35000.32 | 13329.81 | 14.61385
37.330002 | 58439.0859 | 58451.41 | 10293.09 | -12.32528 | 34721.66 | 13422.06 | 14.60442
37.34 | 58311.4766 | 58263.63 | 10291.45 | 47.84416 | 34442.84 | 13514.75 | 14.59507
37.349998 | 57366.3867 | 58076.23 | 10289.8 | -709.8473 | 34163.93 | 13607.91 | 14.58578
37.360001 | 57736.1094 | 57889.22 | 10288.16 | -153.1135 | 33884.9 | 13701.58 | 14.57657
37.369999 | 57452.418 | 57702.87 | 10286.53 | -250.4522 | 33606.14 | 13795.64 | 14.56743
37.380001 | 57131.0938 | 57517.09 | 10284.89 | -386.0004 | 33327.49 | 13890.15 | 14.55836
37.389999 | 56996.5352 | 57332.19 | 10283.27 | -335.6512 | 33049.35 | 13985.02 | 14.54936
37.400002 | 56770.5664 | 57148.01 | 10281.64 | -377.4387 | 32771.49 | 14080.33 | 14.54043
37.41 | 56456.6523 | 56964.88 | 10280.02 | -508.2268 | 32494.39 | 14175.94 | 14.53158
37.419998 | 56336.4805 | 56782.8 | 10278.4 | -446.3198 | 32217.99 | 14271.89 | 14.52279
37.43 | 57351.1445 | 56601.74 | 10276.79 | 749.4093 | 31942.23 | 14368.2 | 14.51407
37.439999 | 57465.8984 | 56421.94 | 10275.18 | 1043.957 | 31667.48 | 14464.78 | 14.50542
37.450001 | 57374.7656 | 56243.3 | 10273.57 | 1131.469 | 31393.56 | 14561.66 | 14.49684
37.459999 | 57340.125 | 56066.05 | 10271.97 | 1274.072 | 31120.83 | 14658.76 | 14.48834
37.470001 | 57066.3164 | 55890.08 | 10270.37 | 1176.234 | 30849.1 | 14756.13 | 14.47991
37.48 | 56982.2344 | 55715.57 | 10268.78 | 1266.666 | 30578.64 | 14853.68 | 14.47154
37.490002 | 56592.6172 | 55542.52 | 10267.19 | 1050.095 | 30309.43 | 14951.44 | 14.46324
37.5 | 57266.6758 | 55371.04 | 10265.6 | 1895.64 | 30041.66 | 15049.33 | 14.45501
37.509998 | 58057.2383 | 55201.13 | 10264.01 | 2856.106 | 29775.33 | 15147.34 | 14.44686
37.52 | 57501.5547 | 55032.74 | 10262.43 | 2468.812 | 29510.35 | 15245.52 | 14.43877
37.529999 | 57632.7773 | 54866.09 | 10260.86 | 2766.685 | 29247.06 | 15343.75 | 14.43075
37.540001 | 57243.8477 | 54701.01 | 10259.28 | 2542.837 | 28985.23 | 15442.08 | 14.4228
37.549999 | 57614.0547 | 54537.72 | 10257.71 | 3076.33 | 28725.19 | 15540.41 | 14.41492
37.560001 | 56748.9844 | 54376.07 | 10256.15 | 2372.918 | 28466.72 | 15638.79 | 14.40712
37.57 | 56881.9492 | 54216.19 | 10254.58 | 2665.754 | 28210.07 | 15737.14 | 14.39938
37.580002 | 57015.1797 | 54058.08 | 10253.03 | 2957.1 | 27955.18 | 15835.48 | 14.3917
37.59 | 57279.9883 | 53901.79 | 10251.47 | 3378.199 | 27702.21 | 15933.72 | 14.3841
37.599998 | 57234.0312 | 53747.31 | 10249.92 | 3486.716 | 27451.14 | 16031.88 | 14.37657
37.610001 | 58439.5508 | 53594.57 | 10248.37 | 4844.976 | 27201.86 | 16129.98 | 14.36911
37.619999 | 57630.7422 | 53443.73 | 10246.83 | 4187.009 | 26954.65 | 16227.9 | 14.36171
37.630001 | 56340.2188 | 53294.63 | 10245.29 | 3045.584 | 26709.29 | 16325.71 | 14.35439
37.639999 | 56994.8398 | 53147.45 | 10243.75 | 3847.392 | 26466.06 | 16423.3 | 14.34713
37.650002 | 57799.7734 | 53001.99 | 10242.21 | 4797.786 | 26224.69 | 16520.74 | 14.33995
37.66 | 57564.0898 | 52858.45 | 10240.68 | 4705.643 | 25985.52 | 16617.91 | 14.33283
37.669998 | 56655.2383 | 52716.76 | 10239.16 | 3938.479 | 25748.45 | 16714.83 | 14.32578
37.68 | 56860.8164 | 52576.83 | 10237.63 | 4283.988 | 25513.34 | 16811.53 | 14.3188
37.689999 | 57856.4336 | 52438.81 | 10236.12 | 5417.624 | 25280.47 | 16907.91 | 14.31189
37.700001 | 58466.625 | 52302.53 | 10234.6 | 6164.093 | 25049.61 | 17004.01 | 14.30505
37.709999 | 57642.0039 | 52168.15 | 10233.09 | 5473.855 | 24821.01 | 17099.75 | 14.29828
37.720001 | 57059.2773 | 52035.5 | 10231.58 | 5023.777 | 24594.44 | 17195.19 | 14.29157
37.73 | 58533.9805 | 51904.69 | 10230.07 | 6629.287 | 24370.08 | 17290.25 | 14.28494
37.740002 | 59179.4023 | 51775.67 | 10228.57 | 7403.733 | 24147.87 | 17384.95 | 14.27837
37.75 | 58556.5234 | 51648.46 | 10227.07 | 6908.061 | 23927.89 | 17479.23 | 14.27187
37.759998 | 58420.8867 | 51523.05 | 10225.58 | 6897.833 | 23710.12 | 17573.09 | 14.26544
37.77 | 58817.6836 | 51399.35 | 10224.09 | 7418.336 | 23494.42 | 17666.58 | 14.25908
37.779999 | 59530.0977 | 51277.47 | 10222.6 | 8252.631 | 23281.01 | 17759.6 | 14.25279
37.790001 | 60302.0781 | 51157.27 | 10221.12 | 9144.808 | 23069.68 | 17852.22 | 14.24656
37.799999 | 60445.1328 | 51038.87 | 10219.64 | 9406.259 | 22860.64 | 17944.35 | 14.24041
37.810001 | 59198.0586 | 50922.15 | 10218.16 | 8275.909 | 22653.69 | 18036.07 | 14.23432
37.82 | 60686.418 | 50807.17 | 10216.69 | 9879.245 | 22448.96 | 18127.3 | 14.2283
37.830002 | 61155.8867 | 50693.9 | 10215.21 | 10461.99 | 22246.38 | 18218.08 | 14.22235
37.84 | 60912.9961 | 50582.35 | 10213.75 | 10330.64 | 22046.04 | 18308.35 | 14.21647
37.849998 | 61700.7344 | 50472.52 | 10212.29 | 11228.21 | 21847.88 | 18398.15 | 14.21065
37.860001 | 62390.8203 | 50364.32 | 10210.83 | 12026.5 | 21651.78 | 18487.51 | 14.20491
37.869999 | 62369.6641 | 50257.86 | 10209.37 | 12111.81 | 21457.93 | 18576.36 | 14.19923
37.880001 | 63392.8203 | 50153.02 | 10207.92 | 13239.8 | 21266.12 | 18664.78 | 14.19362
37.889999 | 63615.5234 | 50049.9 | 10206.47 | 13565.63 | 21076.55 | 18752.69 | 14.18808
37.900002 | 63939.8203 | 49948.38 | 10205.02 | 13991.44 | 20888.97 | 18840.2 | 14.18261
37.91 | 64469.168 | 49848.58 | 10203.58 | 14620.58 | 20703.62 | 18927.21 | 14.1772
37.919998 | 64774.6602 | 49750.46 | 10202.14 | 15024.2 | 20520.38 | 19013.76 | 14.17187
37.93 | 64337.1797 | 49653.94 | 10200.71 | 14683.24 | 20339.14 | 19099.93 | 14.1666
37.939999 | 65082.957 | 49559.13 | 10199.27 | 15523.83 | 20160.07 | 19185.63 | 14.1614
37.950001 | 65703.6797 | 49465.94 | 10197.85 | 16237.74 | 19982.97 | 19270.97 | 14.15626
37.959999 | 65008.3242 | 49374.46 | 10196.42 | 15633.87 | 19808.01 | 19355.87 | 14.1512
37.970001 | 64810.3242 | 49284.6 | 10195 | 15525.73 | 19635.01 | 19440.44 | 14.14621
37.98 | 64745.5508 | 49196.43 | 10193.58 | 15549.12 | 19464.06 | 19524.64 | 14.14128
37.990002 | 64834.8711 | 49109.93 | 10192.17 | 15724.95 | 19295.1 | 19608.52 | 14.13642
38 | 64236.7305 | 49025.13 | 10190.76 | 15211.6 | 19128.19 | 19692.05 | 14.13163
38.009998 | 63881.9023 | 48942.03 | 10189.35 | 14939.87 | 18963.27 | 19775.29 | 14.1269
38.02 | 63077.332 | 48860.59 | 10187.94 | 14216.75 | 18800.22 | 19858.3 | 14.12225
38.029999 | 61333.4414 | 48780.89 | 10186.54 | 12552.55 | 18639.21 | 19941.02 | 14.11766
38.040001 | 60752.832 | 48702.88 | 10185.15 | 12049.95 | 18480.04 | 20023.58 | 14.11314
38.049999 | 60447.2266 | 48626.64 | 10183.75 | 11820.59 | 18322.86 | 20105.91 | 14.10869
38.060001 | 59510.2656 | 48552.11 | 10182.36 | 10958.16 | 18167.51 | 20188.13 | 14.10431
38.07 | 57836.8477 | 48479.35 | 10180.97 | 9357.495 | 18014.07 | 20270.21 | 14.09999
38.080002 | 57148.1953 | 48408.36 | 10179.59 | 8739.833 | 17862.47 | 20352.21 | 14.09574
38.09 | 57375.4922 | 48339.18 | 10178.21 | 9036.313 | 17712.76 | 20434.12 | 14.09157
38.099998 | 56116.2969 | 48271.81 | 10176.83 | 7844.484 | 17564.89 | 20516 | 14.08745
38.110001 | 55061.5508 | 48206.23 | 10175.46 | 6855.319 | 17418.76 | 20597.93 | 14.08341
38.119999 | 54586.4688 | 48142.53 | 10174.09 | 6443.941 | 17274.5 | 20679.86 | 14.07943
38.130001 | 53796.9258 | 48080.66 | 10172.72 | 5716.267 | 17131.94 | 20761.92 | 14.07553
38.139999 | 53147.75 | 48020.7 | 10171.36 | 5127.052 | 16991.21 | 20844.06 | 14.07169
38.150002 | 52613.875 | 47962.61 | 10170 | 4651.266 | 16852.12 | 20926.42 | 14.06792
38.16 | 51771.5469 | 47906.47 | 10168.64 | 3865.076 | 16714.84 | 21008.92 | 14.06422
38.169998 | 51457.2695 | 47852.28 | 10167.29 | 3604.988 | 16579.28 | 21091.66 | 14.06058
38.18 | 50112.1289 | 47800.03 | 10165.93 | 2312.099 | 16445.33 | 21174.7 | 14.05702
38.189999 | 48987.4766 | 47749.78 | 10164.59 | 1237.692 | 16313.13 | 21258.02 | 14.05352
38.200001 | 49191.9375 | 47701.54 | 10163.24 | 1490.399 | 16182.51 | 21341.74 | 14.05009
38.209999 | 48676.3672 | 47655.34 | 10161.9 | 1021.025 | 16053.58 | 21425.81 | 14.04673
38.220001 | 48136.4023 | 47611.19 | 10160.57 | 525.2158 | 15926.21 | 21510.36 | 14.04344
38.23 | 47543.8555 | 47569.13 | 10159.23 | -25.2718 | 15800.47 | 21595.38 | 14.04021
38.240002 | 47588.0742 | 47529.16 | 10157.9 | 58.91357 | 15676.3 | 21680.92 | 14.03705
38.25 | 47734.4609 | 47491.33 | 10156.58 | 243.1344 | 15553.73 | 21766.99 | 14.03397
38.259998 | 46795.2969 | 47455.65 | 10155.25 | -660.3522 | 15432.72 | 21853.65 | 14.03094
38.27 | 46132.2383 | 47422.12 | 10153.93 | -1289.885 | 15313.17 | 21940.99 | 14.028
38.279999 | 45754.3594 | 47390.8 | 10152.61 | -1636.441 | 15195.2 | 22028.96 | 14.02511
38.290001 | 44877.6992 | 47361.69 | 10151.3 | -2483.992 | 15078.67 | 22117.7 | 14.0223
38.299999 | 44997.3945 | 47334.83 | 10149.99 | -2337.434 | 14963.67 | 22207.15 | 14.01955
38.310001 | 44995.3945 | 47310.22 | 10148.68 | -2314.828 | 14850.09 | 22297.44 | 14.01687
38.32 | 44548.2422 | 47287.91 | 10147.38 | -2739.664 | 14737.97 | 22388.54 | 14.01426
38.330002 | 44845.8633 | 47267.89 | 10146.08 | -2422.022 | 14627.27 | 22480.53 | 14.01172
38.34 | 44965.3438 | 47250.19 | 10144.78 | -2284.844 | 14518.01 | 22573.39 | 14.00925
38.349998 | 43702.3477 | 47234.84 | 10143.49 | -3532.49 | 14410.16 | 22667.18 | 14.00685
38.360001 | 43562.7148 | 47221.83 | 10142.19 | -3659.117 | 14303.64 | 22761.99 | 14.00451
38.369999 | 44571.3828 | 47211.22 | 10140.91 | -2639.839 | 14198.54 | 22857.77 | 14.00224
38.380001 | 44276.3125 | 47203 | 10139.62 | -2926.684 | 14094.73 | 22954.64 | 14.00005
38.389999 | 43704.8945 | 47197.19 | 10138.34 | -3492.298 | 13992.31 | 23052.55 | 13.99792
38.400002 | 43385.1445 | 47193.82 | 10137.06 | -3808.672 | 13891.14 | 23151.62 | 13.99586
38.41 | 43437.4609 | 47192.88 | 10135.79 | -3755.416 | 13791.32 | 23251.77 | 13.99387
38.419998 | 43697.4219 | 47194.4 | 10134.52 | -3496.975 | 13692.81 | 23353.08 | 13.99195
38.43 | 43297.3867 | 47198.38 | 10133.25 | -3900.996 | 13595.51 | 23455.63 | 13.9901
38.439999 | 42341.0352 | 47204.83 | 10131.98 | -4863.8 | 13499.53 | 23559.34 | 13.98831
38.450001 | 42440.1133 | 47213.8 | 10130.72 | -4773.684 | 13404.73 | 23664.36 | 13.9866
38.459999 | 42496.6953 | 47225.25 | 10129.46 | -4728.55 | 13311.21 | 23770.59 | 13.98495
38.470001 | 42268.9414 | 47239.21 | 10128.21 | -4970.273 | 13218.86 | 23878.17 | 13.98338
38.48 | 42024.2656 | 47255.69 | 10126.95 | -5231.429 | 13127.72 | 23987.04 | 13.98187
38.490002 | 41718.1445 | 47274.69 | 10125.7 | -5556.548 | 13037.76 | 24097.25 | 13.98043
38.5 | 42415.2266 | 47296.2 | 10124.46 | -4880.975 | 12949 | 24208.77 | 13.97906
38.509998 | 42468.7539 | 47320.24 | 10123.22 | -4851.485 | 12861.4 | 24321.64 | 13.97776
38.52 | 41491.1797 | 47346.81 | 10121.98 | -5855.627 | 12774.9 | 24435.96 | 13.97653
38.529999 | 41991.3906 | 47375.89 | 10120.74 | -5384.499 | 12689.57 | 24551.6 | 13.97537
38.540001 | 41957.168 | 47407.5 | 10119.51 | -5450.335 | 12605.32 | 24668.71 | 13.97428
38.549999 | 41234.5664 | 47441.62 | 10118.28 | -6207.058 | 12522.21 | 24787.17 | 13.97326
38.560001 | 40895.9766 | 47478.28 | 10117.05 | -6582.307 | 12440.14 | 24907.12 | 13.97231
38.57 | 41178.1797 | 47517.44 | 10115.83 | -6339.263 | 12359.18 | 25028.47 | 13.97143
38.580002 | 41659.1211 | 47559.11 | 10114.6 | -5899.986 | 12279.26 | 25151.27 | 13.97061
38.59 | 41506.6055 | 47603.24 | 10113.39 | -6096.631 | 12200.43 | 25275.45 | 13.96987
38.599998 | 41282.7422 | 47649.84 | 10112.17 | -6367.102 | 12122.64 | 25401.07 | 13.9692
38.610001 | 41398.3164 | 47698.93 | 10110.96 | -6300.613 | 12045.83 | 25528.17 | 13.9686
38.619999 | 41537.8242 | 47750.44 | 10109.75 | -6212.616 | 11970.08 | 25656.64 | 13.96806
38.630001 | 41333.0469 | 47804.41 | 10108.55 | -6471.368 | 11895.3 | 25786.6 | 13.96761
38.639999 | 40666.0859 | 47860.76 | 10107.35 | -7194.677 | 11821.54 | 25917.91 | 13.96721
38.650002 | 40578.0703 | 47919.56 | 10106.15 | -7341.486 | 11748.71 | 26050.73 | 13.96689
38.66 | 40106.8906 | 47980.67 | 10104.95 | -7873.775 | 11676.89 | 26184.85 | 13.96664
38.669998 | 40800.1406 | 48044.11 | 10103.76 | -7243.974 | 11606.04 | 26320.35 | 13.96646
38.68 | 40565.875 | 48109.9 | 10102.57 | -7544.026 | 11536.09 | 26457.27 | 13.96635
38.689999 | 40143.0234 | 48177.93 | 10101.38 | -8034.91 | 11467.12 | 26595.46 | 13.96631
38.700001 | 40123.7305 | 48248.26 | 10100.2 | -8124.534 | 11399.03 | 26735.06 | 13.96634
38.709999 | 40265.3906 | 48320.78 | 10099.02 | -8055.392 | 11331.89 | 26875.9 | 13.96645
38.720001 | 40145.9414 | 48395.5 | 10097.84 | -8249.563 | 11265.62 | 27018.07 | 13.96662
38.73 | 39534.7109 | 48472.36 | 10096.67 | -8937.653 | 11200.26 | 27161.47 | 13.96687
38.740002 | 39783.2578 | 48551.34 | 10095.5 | -8768.078 | 11135.77 | 27306.1 | 13.96718
38.75 | 40072.4102 | 48632.34 | 10094.33 | -8559.927 | 11072.17 | 27451.87 | 13.96757
38.759998 | 39792.6289 | 48715.36 | 10093.17 | -8922.727 | 11009.44 | 27598.79 | 13.96803
38.77 | 39959.0312 | 48800.38 | 10092.01 | -8841.346 | 10947.52 | 27746.88 | 13.96856
38.779999 | 40193.8789 | 48887.28 | 10090.85 | -8693.401 | 10886.49 | 27895.98 | 13.96916
38.790001 | 40356.8281 | 48976.08 | 10089.69 | -8619.257 | 10826.25 | 28046.17 | 13.96983
38.799999 | 40218.9414 | 49066.66 | 10088.54 | -8847.72 | 10766.87 | 28197.29 | 13.97058
38.810001 | 40114.9492 | 49159.04 | 10087.39 | -9044.093 | 10708.27 | 28349.42 | 13.97139
38.82 | 40482.332 | 49253.11 | 10086.24 | -8770.773 | 10650.48 | 28502.41 | 13.97228
38.830002 | 40675.7266 | 49348.81 | 10085.1 | -8673.086 | 10593.49 | 28656.25 | 13.97324
38.84 | 40870.125 | 49446.05 | 10083.96 | -8575.926 | 10537.3 | 28810.81 | 13.97427
38.849998 | 40228.9414 | 49544.79 | 10082.82 | -9315.851 | 10481.9 | 28966.09 | 13.97538
38.860001 | 40142.8281 | 49645.01 | 10081.69 | -9502.181 | 10427.24 | 29122.11 | 13.97655
38.869999 | 40307.3086 | 49746.54 | 10080.56 | -9439.229 | 10373.36 | 29278.64 | 13.9778
38.880001 | 39976.6016 | 49849.42 | 10079.43 | -9872.816 | 10320.22 | 29435.8 | 13.97913
38.889999 | 40087.3984 | 49953.45 | 10078.3 | -9866.05 | 10267.84 | 29593.33 | 13.98052
38.900002 | 40288.3125 | 50058.69 | 10077.18 | -9770.382 | 10216.16 | 29751.37 | 13.98199
38.91 | 40264.457 | 50164.92 | 10076.06 | -9900.458 | 10165.25 | 29909.63 | 13.98353
38.919998 | 40841 | 50272.1 | 10074.94 | -9431.102 | 10115.06 | 30068.12 | 13.98514
38.93 | 40795.5977 | 50380.21 | 10073.83 | -9584.615 | 10065.55 | 30226.84 | 13.98683
38.939999 | 40194.4258 | 50489.06 | 10072.72 | -10294.63 | 10016.78 | 30385.57 | 13.98858
38.950001 | 40004.8711 | 50598.66 | 10071.61 | -10593.79 | 9968.684 | 30544.37 | 13.99042
38.959999 | 40758.8828 | 50708.82 | 10070.51 | -9949.94 | 9921.3 | 30703.02 | 13.99232
38.970001 | 41289.6758 | 50819.53 | 10069.41 | -9529.852 | 9874.577 | 30861.55 | 13.9943
38.98 | 41488.0352 | 50930.63 | 10068.31 | -9442.595 | 9828.54 | 31019.78 | 13.99636
38.990002 | 41808.7461 | 51042.06 | 10067.21 | -9233.309 | 9783.169 | 31177.68 | 13.99848
39 | 41498.9648 | 51153.64 | 10066.12 | -9654.676 | 9738.471 | 31335.05 | 14.00069
39.009998 | 41472.7734 | 51265.33 | 10065.03 | -9792.552 | 9694.439 | 31491.85 | 14.00296
39.02 | 41062.3516 | 51377.05 | 10063.94 | -10314.7 | 9651.028 | 31648.07 | 14.00531
39.029999 | 41879.7188 | 51488.61 | 10062.86 | -9608.889 | 9608.287 | 31803.45 | 14.00773
39.040001 | 42217.1562 | 51599.98 | 10061.78 | -9382.825 | 9566.159 | 31958.03 | 14.01023
39.049999 | 42432.2422 | 51710.97 | 10060.7 | -9278.731 | 9524.682 | 32111.58 | 14.0128
39.060001 | 42667.0273 | 51821.55 | 10059.63 | -9154.518 | 9483.808 | 32264.1 | 14.01545
39.07 | 42670.8203 | 51931.52 | 10058.55 | -9260.702 | 9443.56 | 32415.39 | 14.01818
39.080002 | 43227.1719 | 52040.83 | 10057.48 | -8813.657 | 9403.921 | 32565.4 | 14.02097
39.09 | 42815.457 | 52149.28 | 10056.42 | -9333.821 | 9364.899 | 32713.94 | 14.02385
39.099998 | 43192.668 | 52256.79 | 10055.36 | -9064.127 | 9326.483 | 32860.93 | 14.02679
39.110001 | 43725.4727 | 52363.3 | 10054.29 | -8637.823 | 9288.641 | 33006.33 | 14.02982
39.119999 | 44326.8906 | 52468.57 | 10053.24 | -8141.682 | 9251.406 | 33149.9 | 14.03292
39.130001 | 45387.2695 | 52572.6 | 10052.18 | -7185.33 | 9214.737 | 33291.64 | 14.0361
39.139999 | 45578.8086 | 52675.15 | 10051.13 | -7096.343 | 9178.663 | 33431.32 | 14.03934
39.150002 | 45926.6133 | 52776.2 | 10050.08 | -6849.591 | 9143.136 | 33568.94 | 14.04267
39.16 | 46600.9336 | 52875.52 | 10049.04 | -6274.584 | 9108.198 | 33704.24 | 14.04608
39.169998 | 46850.375 | 52973.02 | 10047.99 | -6122.649 | 9073.829 | 33837.15 | 14.04955
39.18 | 47800.6211 | 53068.64 | 10046.95 | -5268.019 | 9039.995 | 33967.64 | 14.05312
39.189999 | 48678.1914 | 53162.16 | 10045.91 | -4483.965 | 9006.737 | 34095.45 | 14.05675
39.200001 | 49511.7344 | 53253.52 | 10044.88 | -3741.784 | 8974.006 | 34220.57 | 14.06046
39.209999 | 50776.2773 | 53342.54 | 10043.85 | -2566.261 | 8941.834 | 34342.79 | 14.06425
39.220001 | 51744.7695 | 53429.15 | 10042.82 | -1684.384 | 8910.184 | 34462.08 | 14.06811
39.23 | 52432.375 | 53513.19 | 10041.79 | -1080.816 | 8879.073 | 34578.25 | 14.07206
39.240002 | 54192.8828 | 53594.56 | 10040.77 | 598.3226 | 8848.491 | 34691.22 | 14.07608
39.25 | 55282.2969 | 53673.09 | 10039.75 | 1609.209 | 8818.441 | 34800.82 | 14.08017
39.259998 | 56328.8867 | 53748.69 | 10038.73 | 2580.196 | 8788.917 | 34906.96 | 14.08435
39.27 | 58701.1836 | 53821.28 | 10037.72 | 4879.907 | 8759.889 | 35009.58 | 14.0886
39.279999 | 60554.4297 | 53890.67 | 10036.7 | 6663.755 | 8731.394 | 35108.48 | 14.09293
39.290001 | 62692.957 | 53956.82 | 10035.7 | 8736.139 | 8703.391 | 35203.63 | 14.09734
39.299999 | 64996.0078 | 54019.55 | 10034.69 | 10976.46 | 8675.904 | 35294.86 | 14.10183
39.310001 | 67318.1172 | 54078.8 | 10033.69 | 13239.32 | 8648.904 | 35382.1 | 14.1064
39.32 | 69284.4922 | 54134.43 | 10032.68 | 15150.06 | 8622.404 | 35465.23 | 14.11105
39.330002 | 72259.3984 | 54186.36 | 10031.69 | 18073.03 | 8596.397 | 35544.16 | 14.11578
39.34 | 75036.0547 | 54234.46 | 10030.69 | 20801.6 | 8570.884 | 35618.76 | 14.12058
39.349998 | 77087.5781 | 54278.65 | 10029.7 | 22808.93 | 8545.863 | 35688.96 | 14.12547
39.360001 | 80598.6328 | 54318.85 | 10028.71 | 26279.79 | 8521.308 | 35754.7 | 14.13043
39.369999 | 84336.5625 | 54354.93 | 10027.72 | 29981.63 | 8497.243 | 35815.83 | 14.13548
39.380001 | 87617.4609 | 54386.85 | 10026.74 | 33230.61 | 8473.642 | 35872.33 | 14.1406
39.389999 | 90308.9766 | 54414.49 | 10025.76 | 35894.49 | 8450.524 | 35924.06 | 14.14581
39.400002 | 94441.25 | 54437.8 | 10024.78 | 40003.45 | 8427.857 | 35971.01 | 14.1511
39.41 | 97317.3594 | 54456.67 | 10023.8 | 42860.69 | 8405.67 | 36013.04 | 14.15646
39.419998 | 99564.4141 | 54471.07 | 10022.83 | 45093.35 | 8383.95 | 36050.13 | 14.16191
39.43 | 102316.0547 | 54480.91 | 10021.86 | 47835.14 | 8362.673 | 36082.21 | 14.16744
39.439999 | 104293.4297 | 54486.14 | 10020.89 | 49807.29 | 8341.869 | 36109.21 | 14.17305
39.450001 | 104731.1328 | 54486.71 | 10019.93 | 50244.43 | 8321.505 | 36131.1 | 14.17874
39.459999 | 106636.9062 | 54482.56 | 10018.96 | 52154.35 | 8301.601 | 36147.81 | 14.18452
39.470001 | 106982.8438 | 54473.65 | 10018 | 52509.2 | 8282.135 | 36159.32 | 14.19038
39.48 | 107224.2734 | 54459.94 | 10017.05 | 52764.33 | 8263.116 | 36165.58 | 14.19632
39.490002 | 107571.4141 | 54441.4 | 10016.09 | 53130.02 | 8244.542 | 36166.56 | 14.20234
39.5 | 107571 | 54418 | 10015.14 | 53153 | 8226.409 | 36162.24 | 14.20844
39.509998 | 106006.8906 | 54389.73 | 10014.19 | 51617.16 | 8208.722 | 36152.6 | 14.21462
39.52 | 103955.8125 | 54356.53 | 10013.25 | 49599.28 | 8191.454 | 36137.61 | 14.2209
39.529999 | 102191.0938 | 54318.45 | 10012.3 | 47872.64 | 8174.634 | 36117.29 | 14.22725
39.540001 | 100924.8281 | 54275.44 | 10011.36 | 46649.39 | 8158.234 | 36091.61 | 14.23369
39.549999 | 99074.8438 | 54227.52 | 10010.42 | 44847.32 | 8142.269 | 36060.59 | 14.24021
39.560001 | 96541.4922 | 54174.68 | 10009.49 | 42366.82 | 8126.723 | 36024.22 | 14.24682
39.57 | 93877.3438 | 54116.94 | 10008.56 | 39760.4 | 8111.601 | 35982.53 | 14.2535
39.580002 | 90635.4375 | 54054.31 | 10007.63 | 36581.13 | 8096.903 | 35935.52 | 14.26028
39.59 | 88468.4531 | 53986.84 | 10006.7 | 34481.61 | 8082.629 | 35883.25 | 14.26714
39.599998 | 85541.0078 | 53914.56 | 10005.77 | 31626.45 | 8068.778 | 35825.73 | 14.27408
39.610001 | 82582.7891 | 53837.42 | 10004.85 | 28745.37 | 8055.334 | 35762.96 | 14.28111
39.619999 | 80429.8672 | 53755.57 | 10003.93 | 26674.3 | 8042.31 | 35695.04 | 14.28822
39.630001 | 77520.8516 | 53668.96 | 10003.02 | 23851.89 | 8029.693 | 35621.96 | 14.29543
39.639999 | 74700.2734 | 53577.72 | 10002.1 | 21122.56 | 8017.494 | 35543.82 | 14.30271
39.650002 | 72510.4297 | 53481.8 | 10001.19 | 19028.63 | 8005.693 | 35460.61 | 14.31009
39.66 | 69799.7812 | 53381.38 | 10000.28 | 16418.4 | 7994.309 | 35372.48 | 14.31755
39.669998 | 68029.3281 | 53276.48 | 9999.376 | 14752.85 | 7983.338 | 35279.44 | 14.32509
39.68 | 66629.0312 | 53167.09 | 9998.472 | 13461.94 | 7972.758 | 35181.53 | 14.33273
39.689999 | 64198.0195 | 53053.4 | 9997.571 | 11144.62 | 7962.595 | 35078.89 | 14.34045
39.700001 | 62537.918 | 52935.38 | 9996.673 | 9602.54 | 7952.827 | 34971.53 | 14.34826
39.709999 | 60992.5625 | 52813.2 | 9995.777 | 8179.361 | 7943.463 | 34859.6 | 14.35615
39.720001 | 59683.4609 | 52686.86 | 9994.884 | 6996.6 | 7934.495 | 34743.12 | 14.36414
39.73 | 58053.75 | 52556.51 | 9993.993 | 5497.243 | 7925.925 | 34622.22 | 14.37222
39.740002 | 57232.4219 | 52422.19 | 9993.105 | 4810.23 | 7917.757 | 34496.95 | 14.38038
39.75 | 56135.4375 | 52284.08 | 9992.219 | 3851.355 | 7909.984 | 34367.49 | 14.38863
39.759998 | 55007.1016 | 52142.23 | 9991.337 | 2864.868 | 7902.615 | 34233.89 | 14.39697
39.77 | 54590.0938 | 51996.66 | 9990.456 | 2593.438 | 7895.627 | 34096.17 | 14.4054
39.779999 | 52988.5352 | 51847.6 | 9989.579 | 1140.936 | 7889.047 | 33954.56 | 14.41392
39.790001 | 51135.8828 | 51695.04 | 9988.703 | -559.1527 | 7882.851 | 33809.06 | 14.42253
39.799999 | 50766.2227 | 51539.2 | 9987.831 | -772.9725 | 7877.051 | 33659.88 | 14.43123
39.810001 | 50816.1094 | 51380.06 | 9986.96 | -563.9541 | 7871.64 | 33507.02 | 14.44002
39.82 | 50252.4609 | 51217.84 | 9986.093 | -965.377 | 7866.616 | 33350.68 | 14.44891
39.830002 | 49845.5625 | 51052.58 | 9985.228 | -1207.015 | 7861.989 | 33190.9 | 14.45788
39.84 | 49472.418 | 50884.48 | 9984.365 | -1412.064 | 7857.75 | 33027.9 | 14.46694
39.849998 | 48444.3867 | 50713.62 | 9983.506 | -2269.237 | 7853.907 | 32861.73 | 14.4761
39.860001 | 47635.1992 | 50540.01 | 9982.648 | -2904.808 | 7850.446 | 32692.43 | 14.48535
39.869999 | 47234.2773 | 50363.92 | 9981.793 | -3129.64 | 7847.376 | 32520.25 | 14.49469
39.880001 | 46974.6797 | 50185.33 | 9980.941 | -3210.647 | 7844.692 | 32345.19 | 14.50413
39.889999 | 46583.2969 | 50004.48 | 9980.091 | -3421.187 | 7842.398 | 32167.48 | 14.51366
39.900002 | 45699.5273 | 49821.34 | 9979.243 | -4121.809 | 7840.486 | 31987.08 | 14.52328
39.91 | 45614.7969 | 49636.21 | 9978.399 | -4021.413 | 7838.965 | 31804.31 | 14.533
39.919998 | 44352.7305 | 49449.13 | 9977.556 | -5096.399 | 7837.839 | 31619.19 | 14.5428
39.93 | 44160.3945 | 49260.1 | 9976.716 | -5099.703 | 7837.088 | 31431.74 | 14.55271
39.939999 | 43881.9023 | 49069.42 | 9975.879 | -5187.517 | 7836.736 | 31242.24 | 14.56271
39.950001 | 43325.8242 | 48877.04 | 9975.044 | -5551.218 | 7836.766 | 31050.66 | 14.57281
39.959999 | 42739.7305 | 48683.23 | 9974.212 | -5943.503 | 7837.184 | 30857.26 | 14.583
39.970001 | 42591.8359 | 48487.96 | 9973.381 | -5896.119 | 7837.988 | 30661.99 | 14.59329
39.98 | 42258.1055 | 48291.43 | 9972.554 | -6033.323 | 7839.175 | 30465.1 | 14.60367
39.990002 | 41464.6875 | 48093.7 | 9971.729 | -6629.01 | 7840.758 | 30266.6 | 14.61415
40 | 41141.7188 | 47894.98 | 9970.906 | -6753.259 | 7842.724 | 30066.72 | 14.62472
40.009998 | 41133.332 | 47695.32 | 9970.086 | -6561.988 | 7845.087 | 29865.51 | 14.63539
40.02 | 40543.0977 | 47494.71 | 9969.268 | -6951.612 | 7847.828 | 29662.97 | 14.64617
40.029999 | 39757.1758 | 47293.46 | 9968.453 | -7536.285 | 7850.969 | 29459.38 | 14.65703
40.040001 | 39189.6289 | 47091.47 | 9967.64 | -7901.844 | 7854.496 | 29254.67 | 14.668
40.049999 | 38948.2227 | 46889.03 | 9966.83 | -7940.811 | 7858.41 | 29049.11 | 14.67907
40.060001 | 38727.707 | 46686.08 | 9966.022 | -7958.375 | 7862.719 | 28842.65 | 14.69024
40.07 | 38321.9492 | 46482.82 | 9965.216 | -8160.87 | 7867.412 | 28635.49 | 14.7015
40.080002 | 38229.2109 | 46279.28 | 9964.413 | -8050.068 | 7872.506 | 28427.65 | 14.71286
40.09 | 37815.0156 | 46075.66 | 9963.612 | -8260.647 | 7877.987 | 28219.34 | 14.72433
40.099998 | 37536.9844 | 45872 | 9962.814 | -8335.019 | 7883.87 | 28010.58 | 14.73589
40.110001 | 37462.4648 | 45668.26 | 9962.018 | -8205.8 | 7890.144 | 27801.36 | 14.74756
40.119999 | 37281.8633 | 45464.74 | 9961.224 | -8182.879 | 7896.811 | 27591.95 | 14.75932
40.130001 | 36719.4844 | 45261.33 | 9960.433 | -8541.841 | 7903.878 | 27382.24 | 14.7712
40.139999 | 36194.3008 | 45058.28 | 9959.644 | -8863.981 | 7911.338 | 27172.52 | 14.78316
40.150002 | 36001.6016 | 44855.47 | 9958.858 | -8853.866 | 7919.199 | 26962.62 | 14.79524
40.16 | 35953.5312 | 44653.22 | 9958.074 | -8699.688 | 7927.456 | 26752.88 | 14.80742
40.169998 | 36102.3633 | 44451.51 | 9957.292 | -8349.145 | 7936.122 | 26543.27 | 14.81969
40.18 | 36309.2773 | 44250.27 | 9956.513 | -7940.997 | 7945.181 | 26333.75 | 14.83208
40.189999 | 36407.0117 | 44049.81 | 9955.736 | -7642.797 | 7954.653 | 26124.58 | 14.84456
40.200001 | 36212.0117 | 43849.97 | 9954.961 | -7637.963 | 7964.527 | 25915.63 | 14.85716
40.209999 | 36091.668 | 43651.02 | 9954.189 | -7559.353 | 7974.802 | 25707.16 | 14.86985
40.220001 | 35969.6836 | 43452.86 | 9953.419 | -7483.174 | 7985.49 | 25499.07 | 14.88266
40.23 | 35825.8984 | 43255.64 | 9952.652 | -7429.747 | 7996.576 | 25291.52 | 14.89557
40.240002 | 35809.7461 | 43059.39 | 9951.886 | -7249.64 | 8008.086 | 25084.5 | 14.90858
40.25 | 35830.2734 | 42864.24 | 9951.123 | -7033.967 | 8019.997 | 24878.2 | 14.92171
40.259998 | 35712.3242 | 42670.21 | 9950.363 | -6957.883 | 8032.331 | 24672.58 | 14.93493
40.27 | 35720.4258 | 42477.22 | 9949.605 | -6756.789 | 8045.072 | 24467.59 | 14.94827
40.279999 | 35688.0664 | 42285.52 | 9948.849 | -6597.454 | 8058.238 | 24263.47 | 14.96171
40.290001 | 35510.9297 | 42095 | 9948.095 | -6584.071 | 8071.823 | 24060.11 | 14.97527
40.299999 | 35751.6914 | 41905.86 | 9947.344 | -6154.166 | 8085.82 | 23857.7 | 14.98892
40.310001 | 35582.2852 | 41717.97 | 9946.594 | -6135.68 | 8100.247 | 23656.12 | 15.0027
40.32 | 34940.4414 | 41531.5 | 9945.848 | -6591.056 | 8115.087 | 23455.55 | 15.01658
40.330002 | 34885.6367 | 41346.43 | 9945.103 | -6460.793 | 8130.367 | 23255.93 | 15.03057
40.34 | 35277.5234 | 41162.9 | 9944.361 | -5885.373 | 8146.065 | 23057.43 | 15.04467
40.349998 | 35441.668 | 40980.88 | 9943.621 | -5539.215 | 8162.201 | 22860 | 15.05888
40.360001 | 35142.6367 | 40800.31 | 9942.884 | -5657.676 | 8178.771 | 22663.59 | 15.07321
40.369999 | 34814.2695 | 40621.4 | 9942.148 | -5807.133 | 8195.767 | 22468.4 | 15.08764
40.380001 | 35069.0234 | 40444.01 | 9941.415 | -5374.99 | 8213.209 | 22274.29 | 15.10219
40.389999 | 35452.4297 | 40268.35 | 9940.684 | -4815.915 | 8231.082 | 22081.46 | 15.11685
40.400002 | 35348.6758 | 40094.22 | 9939.956 | -4745.544 | 8249.403 | 21889.73 | 15.13163
40.41 | 35395.2773 | 39921.9 | 9939.229 | -4526.618 | 8268.159 | 21699.36 | 15.14652
40.419998 | 35538.8906 | 39751.31 | 9938.506 | -4212.42 | 8287.373 | 21510.27 | 15.16152
40.43 | 35985.2305 | 39582.37 | 9937.784 | -3597.136 | 8307.027 | 21322.38 | 15.17665
40.439999 | 36111.2578 | 39415.28 | 9937.064 | -3304.027 | 8327.141 | 21135.89 | 15.19188
40.450001 | 35869.8945 | 39249.9 | 9936.346 | -3380.007 | 8347.711 | 20950.64 | 15.20723
40.459999 | 35997.2266 | 39086.4 | 9935.631 | -3089.171 | 8368.727 | 20766.82 | 15.2227
40.470001 | 36247.5078 | 38924.66 | 9934.918 | -2677.152 | 8390.214 | 20584.29 | 15.23828
40.48 | 36266.3711 | 38764.78 | 9934.208 | -2498.413 | 8412.149 | 20403.17 | 15.25399
40.490002 | 36092.7969 | 38606.75 | 9933.499 | -2513.953 | 8434.565 | 20223.42 | 15.26981
40.5 | 35779.6172 | 38450.64 | 9932.793 | -2671.027 | 8457.436 | 20045.13 | 15.28575
40.509998 | 35843.2617 | 38296.45 | 9932.089 | -2453.184 | 8480.789 | 19868.27 | 15.3018
40.52 | 35878.5898 | 38144.06 | 9931.387 | -2265.467 | 8504.609 | 19692.74 | 15.31798
40.529999 | 35882.9922 | 37993.66 | 9930.687 | -2110.669 | 8528.913 | 19518.73 | 15.33428
40.540001 | 35953.1992 | 37845.13 | 9929.989 | -1891.931 | 8553.701 | 19346.09 | 15.3507
40.549999 | 36422.6602 | 37698.59 | 9929.294 | -1275.933 | 8578.96 | 19174.97 | 15.36724
40.560001 | 36535.4922 | 37553.93 | 9928.601 | -1018.437 | 8604.718 | 19005.23 | 15.38391
40.57 | 36478.9688 | 37411.24 | 9927.91 | -932.2731 | 8630.951 | 18836.98 | 15.40069
40.580002 | 36336.3281 | 37270.5 | 9927.221 | -934.1674 | 8657.694 | 18670.16 | 15.4176
40.59 | 35959.1797 | 37131.77 | 9926.534 | -1172.586 | 8684.919 | 18504.88 | 15.43463
40.599998 | 35703.3906 | 36995.02 | 9925.85 | -1291.632 | 8712.656 | 18341.07 | 15.45178
40.610001 | 35147.3867 | 36860.18 | 9925.167 | -1712.792 | 8740.901 | 18178.64 | 15.46907
40.619999 | 35151.6094 | 36727.37 | 9924.487 | -1575.759 | 8769.638 | 18017.76 | 15.48647
40.630001 | 35702.1289 | 36596.5 | 9923.809 | -894.3668 | 8798.902 | 17858.28 | 15.50401
40.639999 | 35493.6172 | 36467.65 | 9923.133 | -974.0358 | 8828.665 | 17700.33 | 15.52167
40.650002 | 35114.0312 | 36340.72 | 9922.459 | -1226.691 | 8858.961 | 17543.76 | 15.53946
40.66 | 35198.7461 | 36215.86 | 9921.787 | -1017.111 | 8889.764 | 17388.75 | 15.55737
40.669998 | 35362.8086 | 36093 | 9921.118 | -730.189 | 8921.106 | 17235.2 | 15.57541
40.68 | 35278.1641 | 35972.05 | 9920.45 | -693.8844 | 8952.971 | 17083.03 | 15.59359
40.689999 | 35515.2695 | 35853.17 | 9919.785 | -337.9001 | 8985.377 | 16932.4 | 15.61188
40.700001 | 35383.9102 | 35736.21 | 9919.121 | -352.3039 | 9018.326 | 16783.14 | 15.63032
40.709999 | 34864.0469 | 35621.3 | 9918.46 | -757.2559 | 9051.801 | 16635.39 | 15.64888
40.720001 | 34950.9883 | 35508.32 | 9917.801 | -557.3354 | 9085.839 | 16489.02 | 15.66758
40.73 | 35555.3789 | 35397.35 | 9917.144 | 158.0297 | 9120.408 | 16344.11 | 15.68641
40.740002 | 35644.1875 | 35288.35 | 9916.489 | 355.8359 | 9155.553 | 16200.6 | 15.70537
40.75 | 35032.2305 | 35181.37 | 9915.836 | -149.1393 | 9191.237 | 16058.57 | 15.72446
40.759998 | 34303.1445 | 35076.39 | 9915.185 | -773.2435 | 9227.498 | 15917.96 | 15.74368
40.77 | 34187.9883 | 34973.31 | 9914.537 | -785.3171 | 9264.32 | 15778.69 | 15.76305
40.779999 | 34471.2383 | 34872.26 | 9913.89 | -401.0232 | 9301.721 | 15640.87 | 15.78254
40.790001 | 34818.6875 | 34773.14 | 9913.245 | 45.54568 | 9339.705 | 15504.39 | 15.80218
40.799999 | 34953.0312 | 34676.03 | 9912.603 | 277.0032 | 9378.251 | 15369.35 | 15.82195
40.810001 | 34790.1328 | 34580.83 | 9911.962 | 209.304 | 9417.403 | 15235.62 | 15.84186
40.82 | 34598.1445 | 34487.6 | 9911.324 | 110.5472 | 9457.123 | 15103.29 | 15.8619
40.830002 | 34879.5977 | 34396.31 | 9910.687 | 483.2842 | 9497.461 | 14972.28 | 15.88209
40.84 | 35121.0898 | 34307.01 | 9910.053 | 814.0808 | 9538.378 | 14842.68 | 15.90242
40.849998 | 35040.5703 | 34219.67 | 9909.421 | 820.9046 | 9579.914 | 14714.41 | 15.92288
40.860001 | 35166.8555 | 34134.2 | 9908.79 | 1032.652 | 9622.066 | 14587.4 | 15.94349
40.869999 | 35355.4961 | 34050.72 | 9908.162 | 1304.779 | 9664.813 | 14461.78 | 15.96423
40.880001 | 34975.4922 | 33969.12 | 9907.535 | 1006.374 | 9708.2 | 14337.4 | 15.98513
40.889999 | 34550.4609 | 33889.48 | 9906.911 | 660.9797 | 9752.19 | 14214.37 | 16.00616
40.900002 | 34575.207 | 33811.7 | 9906.289 | 763.5095 | 9796.83 | 14092.55 | 16.02734
40.91 | 34494.1641 | 33735.88 | 9905.669 | 758.2837 | 9842.083 | 13972.08 | 16.04867
40.919998 | 34435.2617 | 33661.99 | 9905.05 | 773.2741 | 9887.989 | 13852.88 | 16.07013
40.93 | 34893.1953 | 33589.93 | 9904.434 | 1303.261 | 9934.537 | 13734.87 | 16.09175
40.939999 | 34997.375 | 33519.84 | 9903.82 | 1477.538 | 9981.739 | 13618.16 | 16.11351
40.950001 | 35126.293 | 33451.58 | 9903.207 | 1674.712 | 10029.61 | 13502.63 | 16.13542
40.959999 | 35595.6055 | 33385.24 | 9902.597 | 2210.364 | 10078.11 | 13388.38 | 16.15747
40.970001 | 35554.1445 | 33320.72 | 9901.988 | 2233.421 | 10127.29 | 13275.27 | 16.17969
40.98 | 35550.9492 | 33258.14 | 9901.382 | 2292.81 | 10177.14 | 13163.41 | 16.20205
40.990002 | 35384.9102 | 33197.41 | 9900.777 | 2187.504 | 10227.7 | 13052.7 | 16.22456
41 | 34694.5117 | 33138.52 | 9900.175 | 1555.995 | 10278.88 | 12943.21 | 16.24722
41.009998 | 34319.8906 | 33081.51 | 9899.574 | 1238.385 | 10330.78 | 12834.88 | 16.27003
41.02 | 34706.2109 | 33026.31 | 9898.976 | 1679.899 | 10383.37 | 12727.67 | 16.293
41.029999 | 35023.2383 | 32972.98 | 9898.379 | 2050.259 | 10436.66 | 12621.62 | 16.31612
41.040001 | 35004.4492 | 32921.46 | 9897.784 | 2082.99 | 10490.65 | 12516.68 | 16.3394
41.049999 | 35341.3242 | 32871.81 | 9897.191 | 2469.51 | 10545.36 | 12412.9 | 16.36283
41.060001 | 35491.5859 | 32823.95 | 9896.6 | 2667.634 | 10600.77 | 12310.19 | 16.38642
41.07 | 35587.6406 | 32777.95 | 9896.011 | 2809.691 | 10656.91 | 12208.62 | 16.41016
41.080002 | 35686.3281 | 32733.76 | 9895.424 | 2952.572 | 10713.8 | 12108.09 | 16.43407
41.09 | 35406.4414 | 32691.35 | 9894.839 | 2715.096 | 10771.37 | 12008.68 | 16.45813
41.099998 | 35558.1094 | 32650.76 | 9894.256 | 2907.347 | 10829.7 | 11910.32 | 16.48235
41.110001 | 35744.9102 | 32611.93 | 9893.674 | 3132.98 | 10888.77 | 11812.98 | 16.50675
41.119999 | 35562.6289 | 32574.95 | 9893.095 | 2987.683 | 10948.6 | 11716.72 | 16.53129
41.130001 | 35683.8164 | 32539.71 | 9892.517 | 3144.111 | 11009.17 | 11621.46 | 16.55601
41.139999 | 35831.8828 | 32506.29 | 9891.941 | 3325.596 | 11070.5 | 11527.26 | 16.58088
41.150002 | 35643.832 | 32474.64 | 9891.367 | 3169.193 | 11132.64 | 11434.03 | 16.60592
41.16 | 35482.6875 | 32444.73 | 9890.796 | 3037.957 | 11195.47 | 11341.83 | 16.63113
41.169998 | 35496.8906 | 32416.62 | 9890.226 | 3080.275 | 11259.12 | 11250.61 | 16.65649
41.18 | 35692.9922 | 32390.23 | 9889.657 | 3302.759 | 11323.54 | 11160.35 | 16.68204
41.189999 | 35781.2422 | 32365.62 | 9889.091 | 3415.622 | 11388.75 | 11071.07 | 16.70774
41.200001 | 35545.1797 | 32342.74 | 9888.526 | 3202.443 | 11454.75 | 10982.72 | 16.73363
41.209999 | 35610.0156 | 32321.63 | 9887.964 | 3288.381 | 11521.56 | 10895.35 | 16.75967
41.220001 | 36051.1445 | 32302.23 | 9887.403 | 3748.911 | 11589.16 | 10808.89 | 16.78589
41.23 | 35751.5977 | 32284.6 | 9886.844 | 3466.997 | 11657.57 | 10723.37 | 16.81228
41.240002 | 34888.8789 | 32268.7 | 9886.286 | 2620.178 | 11726.83 | 10638.74 | 16.83885
41.25 | 34846.8359 | 32254.48 | 9885.731 | 2592.352 | 11796.84 | 10555.05 | 16.86559
41.259998 | 35386.6758 | 32242.01 | 9885.178 | 3144.661 | 11867.7 | 10472.24 | 16.8925
41.27 | 35768.4531 | 32231.24 | 9884.626 | 3537.215 | 11939.4 | 10390.3 | 16.9196
41.279999 | 35929.2852 | 32222.18 | 9884.076 | 3707.105 | 12011.92 | 10309.24 | 16.94686
41.290001 | 35694.0977 | 32214.81 | 9883.528 | 3479.291 | 12085.28 | 10229.02 | 16.97432
41.299999 | 35571.3945 | 32209.17 | 9882.982 | 3362.226 | 12159.49 | 10149.69 | 17.00194
41.310001 | 35712.5469 | 32205.18 | 9882.437 | 3507.362 | 12234.54 | 10071.18 | 17.02975
41.32 | 35525.0469 | 32202.92 | 9881.894 | 3322.125 | 12310.45 | 9993.52 | 17.05774
41.330002 | 35100.5703 | 32202.35 | 9881.353 | 2898.217 | 12387.25 | 9916.663 | 17.08591
41.34 | 35310.3281 | 32203.41 | 9880.814 | 3106.921 | 12464.83 | 9840.647 | 17.11427
41.349998 | 35820.2422 | 32206.17 | 9880.277 | 3614.073 | 12543.32 | 9765.43 | 17.1428
41.360001 | 35400.8203 | 32210.56 | 9879.741 | 3190.259 | 12622.67 | 9690.981 | 17.17154
41.369999 | 34986.3203 | 32216.66 | 9879.208 | 2769.662 | 12702.9 | 9617.353 | 17.20045
41.380001 | 35465.1289 | 32224.38 | 9878.676 | 3240.753 | 12784 | 9544.475 | 17.22956
41.389999 | 35796.9062 | 32233.78 | 9878.145 | 3563.128 | 12865.98 | 9472.392 | 17.25884
41.400002 | 35831.3789 | 32244.83 | 9877.617 | 3586.546 | 12948.89 | 9401.042 | 17.28833
41.41 | 35945.5586 | 32257.47 | 9877.09 | 3688.088 | 13032.59 | 9330.468 | 17.318
41.419998 | 36112.8086 | 32271.78 | 9876.565 | 3841.03 | 13117.24 | 9260.631 | 17.34786
41.43 | 36108.7422 | 32287.69 | 9876.042 | 3821.047 | 13202.76 | 9191.512 | 17.37793
41.439999 | 35727.0352 | 32305.24 | 9875.52 | 3421.792 | 13289.19 | 9123.126 | 17.40818
41.450001 | 35476.0547 | 32324.39 | 9875 | 3151.667 | 13376.51 | 9055.442 | 17.43864
41.459999 | 35465.8164 | 32345.17 | 9874.482 | 3120.647 | 13464.73 | 8988.491 | 17.46929
41.470001 | 35427.4258 | 32367.52 | 9873.966 | 3059.903 | 13553.84 | 8922.214 | 17.50014
41.48 | 35682.7344 | 32391.5 | 9873.451 | 3291.236 | 13643.87 | 8856.651 | 17.53119
41.490002 | 35825.5938 | 32417.08 | 9872.938 | 3408.511 | 13734.83 | 8791.749 | 17.56244
41.5 | 35811.2031 | 32444.18 | 9872.427 | 3367.025 | 13826.61 | 8727.544 | 17.59389
41.509998 | 36069.4922 | 32472.89 | 9871.917 | 3596.604 | 13919.35 | 8664 | 17.62554
41.52 | 35850.207 | 32503.15 | 9871.409 | 3347.062 | 14012.98 | 8601.101 | 17.65741
41.529999 | 35768.793 | 32534.97 | 9870.903 | 3233.822 | 14107.52 | 8538.862 | 17.68947
41.540001 | 35947.8281 | 32568.33 | 9870.399 | 3379.499 | 14202.96 | 8477.253 | 17.72175
41.549999 | 35833.5664 | 32603.26 | 9869.896 | 3230.311 | 14299.3 | 8416.303 | 17.75423
41.560001 | 35620.4727 | 32639.68 | 9869.395 | 2980.788 | 14396.55 | 8355.957 | 17.78693
41.57 | 35643.3477 | 32677.66 | 9868.895 | 2965.683 | 14494.7 | 8296.254 | 17.81984
41.580002 | 35606.8398 | 32717.18 | 9868.397 | 2889.658 | 14593.79 | 8237.143 | 17.85296
41.59 | 35186.4062 | 32758.12 | 9867.901 | 2428.282 | 14693.68 | 8178.658 | 17.88629
41.599998 | 35147.6367 | 32800.61 | 9867.407 | 2347.031 | 14794.51 | 8120.768 | 17.91983
41.610001 | 35502.6758 | 32844.54 | 9866.914 | 2658.133 | 14896.23 | 8063.448 | 17.95361
41.619999 | 35871.2773 | 32889.98 | 9866.423 | 2981.296 | 14998.83 | 8006.737 | 17.98758
41.630001 | 35818.6797 | 32936.86 | 9865.933 | 2881.823 | 15102.32 | 7950.583 | 18.02179
41.639999 | 35669.207 | 32985.2 | 9865.445 | 2684.003 | 15206.68 | 7895.021 | 18.05621
41.650002 | 35589.7109 | 33035.02 | 9864.959 | 2554.694 | 15311.97 | 7840.002 | 18.09087
41.66 | 35788.5742 | 33086.17 | 9864.474 | 2702.408 | 15418.01 | 7785.559 | 18.12574
41.669998 | 36424.207 | 33138.78 | 9863.991 | 3285.432 | 15524.96 | 7731.662 | 18.16082
41.68 | 35997.4492 | 33192.77 | 9863.51 | 2804.684 | 15632.76 | 7678.298 | 18.19616
41.689999 | 35387.957 | 33248.14 | 9863.03 | 2139.813 | 15741.4 | 7625.477 | 18.23171
41.700001 | 35618.8398 | 33304.88 | 9862.552 | 2313.964 | 15850.88 | 7573.178 | 18.2675
41.709999 | 36083.3281 | 33362.98 | 9862.075 | 2720.347 | 15961.18 | 7521.421 | 18.30351
41.720001 | 36020.9883 | 33422.4 | 9861.6 | 2598.591 | 16072.29 | 7470.163 | 18.33976
41.73 | 35486.4922 | 33483.15 | 9861.127 | 2003.34 | 16184.21 | 7419.436 | 18.37624
41.740002 | 35530.6641 | 33545.24 | 9860.655 | 1985.419 | 16296.98 | 7369.197 | 18.41296
41.75 | 36040.582 | 33608.52 | 9860.185 | 2432.061 | 16410.41 | 7319.475 | 18.44991
41.759998 | 36207.1016 | 33673.12 | 9859.716 | 2533.984 | 16524.67 | 7270.245 | 18.4871
41.77 | 35913.7344 | 33738.94 | 9859.249 | 2174.794 | 16639.68 | 7221.49 | 18.52454
41.779999 | 35780.4922 | 33805.99 | 9858.783 | 1974.5 | 16755.42 | 7173.224 | 18.56222
41.790001 | 35576.1211 | 33874.24 | 9858.319 | 1701.886 | 16871.89 | 7125.425 | 18.60014
41.799999 | 35131.9531 | 33943.68 | 9857.857 | 1188.276 | 16989.07 | 7078.113 | 18.63831
41.810001 | 35219.707 | 34014.26 | 9857.396 | 1205.45 | 17106.93 | 7031.25 | 18.67673
41.82 | 35648.9648 | 34085.99 | 9856.937 | 1562.978 | 17225.47 | 6984.862 | 18.71539
41.830002 | 35534.7266 | 34158.87 | 9856.479 | 1375.86 | 17344.72 | 6938.912 | 18.7543
41.84 | 35788.0781 | 34232.73 | 9856.023 | 1555.353 | 17464.48 | 6893.426 | 18.79347
41.849998 | 35664.1289 | 34307.7 | 9855.568 | 1356.429 | 17584.92 | 6848.381 | 18.83288
41.860001 | 35639.5625 | 34383.68 | 9855.115 | 1255.881 | 17705.94 | 6803.757 | 18.87257
41.869999 | 35924.4609 | 34460.69 | 9854.663 | 1463.773 | 17827.53 | 6759.585 | 18.9125
41.880001 | 35591.2305 | 34538.65 | 9854.213 | 1052.584 | 17949.66 | 6715.824 | 18.9527
41.889999 | 35696.4102 | 34617.56 | 9853.764 | 1078.846 | 18072.31 | 6672.501 | 18.99314
41.900002 | 35893.0078 | 34697.44 | 9853.317 | 1195.572 | 18195.5 | 6629.581 | 19.03387
41.91 | 35676.332 | 34778.08 | 9852.872 | 898.2515 | 18319.05 | 6587.087 | 19.07485
41.919998 | 35723.8359 | 34859.63 | 9852.428 | 864.2083 | 18443.09 | 6544.998 | 19.11609
41.93 | 35670.2266 | 34941.97 | 9851.985 | 728.2533 | 18567.53 | 6503.303 | 19.15761
41.939999 | 35799.2344 | 35025.1 | 9851.544 | 774.1331 | 18692.35 | 6462.01 | 19.1994
41.950001 | 35740.1172 | 35108.96 | 9851.104 | 631.1583 | 18817.51 | 6421.102 | 19.24147
41.959999 | 35539.2344 | 35193.53 | 9850.666 | 345.7014 | 18942.99 | 6380.597 | 19.28379
41.970001 | 36003.6797 | 35278.75 | 9850.229 | 724.9275 | 19068.74 | 6340.461 | 19.32641
41.98 | 36104.6602 | 35364.61 | 9849.794 | 740.0498 | 19194.73 | 6300.718 | 19.36929
41.990002 | 35757.1914 | 35451.1 | 9849.36 | 306.093 | 19320.99 | 6261.336 | 19.41246
42 | 35794.4805 | 35538.01 | 9848.928 | 256.4682 | 19447.29 | 6222.337 | 19.45591
42.009998 | 35562.3398 | 35625.48 | 9848.497 | -63.14131 | 19573.78 | 6183.702 | 19.49964
42.02 | 35593.0312 | 35713.39 | 9848.068 | -120.3607 | 19700.36 | 6145.419 | 19.54366
42.029999 | 35779.1055 | 35801.72 | 9847.64 | -22.60966 | 19826.99 | 6107.499 | 19.58796
42.040001 | 35877.375 | 35890.39 | 9847.213 | -13.01321 | 19953.62 | 6069.923 | 19.63256
42.049999 | 35830.4258 | 35979.39 | 9846.788 | -148.9629 | 20080.21 | 6032.71 | 19.67745
42.060001 | 35800.0586 | 36068.63 | 9846.364 | -268.5751 | 20206.72 | 5995.827 | 19.72264
42.07 | 35961.0078 | 36158.11 | 9845.942 | -197.0988 | 20333.1 | 5959.297 | 19.76811
42.080002 | 35819.6797 | 36247.79 | 9845.521 | -428.1053 | 20459.36 | 5923.092 | 19.81389
42.09 | 35789.7891 | 36337.46 | 9845.102 | -547.6718 | 20585.27 | 5887.231 | 19.85997
42.099998 | 35859.8438 | 36427.25 | 9844.684 | -567.4053 | 20710.96 | 5851.696 | 19.90633
42.110001 | 35658.4727 | 36517.02 | 9844.267 | -858.5474 | 20836.33 | 5816.472 | 19.95303
42.119999 | 34953.8828 | 36606.75 | 9843.852 | -1652.869 | 20961.32 | 5781.584 | 20.00002
42.130001 | 34899.293 | 36696.36 | 9843.438 | -1797.063 | 21085.87 | 5747.001 | 20.04733
42.139999 | 35460.9258 | 36785.8 | 9843.026 | -1324.873 | 21209.94 | 5712.743 | 20.09493
42.150002 | 35551.2266 | 36875.06 | 9842.615 | -1323.831 | 21333.52 | 5678.782 | 20.14286
42.16 | 35099.8242 | 36963.92 | 9842.205 | -1864.094 | 21456.38 | 5645.138 | 20.1911
42.169998 | 34726.6055 | 37052.48 | 9841.797 | -2325.874 | 21578.65 | 5611.796 | 20.23965
42.18 | 34925.8438 | 37140.62 | 9841.39 | -2214.779 | 21700.2 | 5578.743 | 20.28855
42.189999 | 34984.8086 | 37228.29 | 9840.985 | -2243.48 | 21820.98 | 5545.99 | 20.33774
42.200001 | 34807.2383 | 37315.4 | 9840.58 | -2508.165 | 21940.91 | 5513.523 | 20.38728
42.209999 | 35099.6836 | 37401.93 | 9840.178 | -2302.246 | 22059.96 | 5481.355 | 20.43713
42.220001 | 35218.3398 | 37487.77 | 9839.776 | -2269.427 | 22178.04 | 5449.461 | 20.48733
42.23 | 34962.0938 | 37572.88 | 9839.376 | -2610.786 | 22295.11 | 5417.858 | 20.53785
42.240002 | 34956.3984 | 37657.23 | 9838.977 | -2700.834 | 22411.14 | 5386.524 | 20.58871
42.25 | 35073.3008 | 37740.61 | 9838.58 | -2667.307 | 22525.91 | 5355.475 | 20.6399
42.259998 | 34758.3945 | 37823.1 | 9838.184 | -3064.703 | 22639.53 | 5324.697 | 20.69143
42.27 | 34445.8242 | 37904.57 | 9837.789 | -3458.747 | 22751.86 | 5294.179 | 20.74331
42.279999 | 34631.2656 | 37984.97 | 9837.396 | -3353.704 | 22862.85 | 5263.932 | 20.79553
42.290001 | 35086.2812 | 38064.21 | 9837.004 | -2977.928 | 22972.42 | 5233.941 | 20.8481
42.299999 | 34889.0117 | 38142.25 | 9836.613 | -3253.239 | 23080.52 | 5204.22 | 20.90102
42.310001 | 34691.7148 | 38218.99 | 9836.223 | -3527.274 | 23187.07 | 5174.745 | 20.9543
42.32 | 34240.1484 | 38294.38 | 9835.835 | -4054.233 | 23292.01 | 5145.533 | 21.00793
42.330002 | 34418.5391 | 38368.39 | 9835.448 | -3949.846 | 23395.31 | 5116.562 | 21.06192
42.34 | 34748.3281 | 38440.8 | 9835.063 | -3692.471 | 23496.77 | 5087.849 | 21.11627
42.349998 | 34779.7578 | 38511.7 | 9834.679 | -3731.939 | 23596.47 | 5059.38 | 21.17097
42.360001 | 34588.0078 | 38580.95 | 9834.296 | -3992.938 | 23694.28 | 5031.141 | 21.22607
42.369999 | 34692.5977 | 38648.5 | 9833.914 | -3955.902 | 23790.15 | 5003.155 | 21.28151
42.380001 | 34646.8672 | 38714.27 | 9833.533 | -4067.401 | 23884 | 4975.395 | 21.33735
42.389999 | 34898.2266 | 38778.2 | 9833.154 | -3879.976 | 23975.78 | 4947.88 | 21.39354
42.400002 | 35205.5508 | 38840.26 | 9832.776 | -3634.705 | 24065.44 | 4920.586 | 21.45013
42.41 | 35079.5234 | 38900.25 | 9832.4 | -3820.73 | 24152.82 | 4893.53 | 21.50709
42.419998 | 34899.4102 | 38958.24 | 9832.024 | -4058.834 | 24237.96 | 4866.7 | 21.56441
42.43 | 34764.6016 | 39014.12 | 9831.65 | -4249.517 | 24320.76 | 4840.087 | 21.62216
42.439999 | 34847.3984 | 39067.82 | 9831.277 | -4220.421 | 24401.16 | 4813.699 | 21.68028
42.450001 | 34693 | 39119.27 | 9830.906 | -4426.27 | 24479.1 | 4787.525 | 21.73881
42.459999 | 34224.9062 | 39168.43 | 9830.535 | -4943.526 | 24554.52 | 4761.576 | 21.79771
42.470001 | 33751.5625 | 39215.22 | 9830.166 | -5463.656 | 24627.36 | 4735.833 | 21.85703
42.48 | 33725.7891 | 39259.59 | 9829.798 | -5533.801 | 24697.56 | 4710.31 | 21.91675
42.490002 | 33809.1641 | 39301.5 | 9829.431 | -5492.338 | 24765.1 | 4684.989 | 21.97687
42.5 | 34410.2148 | 39340.82 | 9829.066 | -4930.601 | 24829.83 | 4659.883 | 22.0374
42.509998 | 34704.9961 | 39377.57 | 9828.702 | -4672.573 | 24891.79 | 4634.981 | 22.09834
42.52 | 34295.5312 | 39411.66 | 9828.339 | -5116.133 | 24950.89 | 4610.276 | 22.1597
42.529999 | 34022.3555 | 39443.06 | 9827.977 | -5420.709 | 25007.09 | 4585.776 | 22.22147
42.540001 | 33881.9141 | 39471.71 | 9827.616 | -5589.795 | 25060.34 | 4561.469 | 22.28368
42.549999 | 33915.9922 | 39497.57 | 9827.257 | -5581.577 | 25110.6 | 4537.367 | 22.3463
42.560001 | 33600.9141 | 39520.57 | 9826.898 | -5919.656 | 25157.81 | 4513.451 | 22.40937
42.57 | 34050.1719 | 39540.7 | 9826.541 | -5490.526 | 25201.95 | 4489.736 | 22.47285
42.580002 | 34461.3945 | 39557.91 | 9826.185 | -5096.517 | 25242.98 | 4466.205 | 22.53678
42.59 | 34287.2695 | 39572.12 | 9825.831 | -5284.853 | 25280.82 | 4442.868 | 22.60114
42.599998 | 34122.0859 | 39583.35 | 9825.477 | -5461.268 | 25315.49 | 4419.718 | 22.66593
42.610001 | 33994.6406 | 39591.54 | 9825.125 | -5596.896 | 25346.94 | 4396.743 | 22.73121
42.619999 | 33697.1641 | 39596.66 | 9824.774 | -5899.5 | 25375.13 | 4373.961 | 22.7969
42.630001 | 33716.7656 | 39598.69 | 9824.423 | -5881.922 | 25400.05 | 4351.352 | 22.86307
42.639999 | 33766.957 | 39597.6 | 9824.075 | -5830.639 | 25421.66 | 4328.93 | 22.92968
42.650002 | 33293.457 | 39593.36 | 9823.727 | -6299.904 | 25439.96 | 4306.677 | 22.99676
42.66 | 33347.6641 | 39585.95 | 9823.38 | -6238.287 | 25454.9 | 4284.608 | 23.0643
42.669998 | 33073.8203 | 39575.36 | 9823.035 | -6501.544 | 25466.49 | 4262.711 | 23.13229
42.68 | 32281.168 | 39561.57 | 9822.69 | -7280.406 | 25474.7 | 4240.982 | 23.2008
42.689999 | 32744.6445 | 39544.58 | 9822.347 | -6799.935 | 25479.54 | 4219.426 | 23.26976
42.700001 | 33126.0273 | 39524.36 | 9822.005 | -6398.329 | 25480.98 | 4198.034 | 23.33921
42.709999 | 33263.957 | 39500.92 | 9821.664 | -6236.962 | 25479.03 | 4176.817 | 23.40913
42.720001 | 33056.457 | 39474.24 | 9821.324 | -6417.787 | 25473.68 | 4155.757 | 23.47955
42.73 | 32733.9062 | 39444.35 | 9820.986 | -6710.442 | 25464.94 | 4134.869 | 23.55046
42.740002 | 32952.7812 | 39411.21 | 9820.648 | -6458.432 | 25452.81 | 4114.137 | 23.62187
42.75 | 33044.3203 | 39374.87 | 9820.311 | -6330.553 | 25437.3 | 4093.571 | 23.69377
42.759998 | 32978.9336 | 39335.32 | 9819.976 | -6356.382 | 25418.41 | 4073.164 | 23.76616
42.77 | 32734.1738 | 39292.55 | 9819.642 | -6558.374 | 25396.16 | 4052.91 | 23.8391
42.779999 | 33164.4023 | 39246.6 | 9819.308 | -6082.195 | 25370.56 | 4032.815 | 23.91253
42.790001 | 32872.5156 | 39197.47 | 9818.976 | -6324.957 | 25341.64 | 4012.871 | 23.9865
42.799999 | 32529.2344 | 39145.2 | 9818.645 | -6615.967 | 25309.41 | 3993.087 | 24.06096
42.810001 | 32707.6113 | 39089.79 | 9818.315 | -6382.181 | 25273.89 | 3973.448 | 24.13598
42.82 | 32701.877 | 39031.29 | 9817.986 | -6329.411 | 25235.13 | 3953.966 | 24.2115
42.830002 | 32539.2051 | 38969.68 | 9817.658 | -6430.474 | 25193.11 | 3934.626 | 24.28758
42.84 | 32430.5996 | 38905.07 | 9817.331 | -6474.468 | 25147.93 | 3915.441 | 24.36418
42.849998 | 32164.2305 | 38837.42 | 9817.006 | -6673.194 | 25099.58 | 3896.401 | 24.44131
42.860001 | 32154.2773 | 38766.79 | 9816.681 | -6612.511 | 25048.09 | 3877.498 | 24.51905
42.869999 | 32452.7871 | 38693.22 | 9816.357 | -6240.433 | 24993.52 | 3858.748 | 24.59729
42.880001 | 32369.7148 | 38616.74 | 9816.035 | -6247.026 | 24935.9 | 3840.134 | 24.67612
42.889999 | 32451.6172 | 38537.41 | 9815.713 | -6085.793 | 24875.27 | 3821.667 | 24.75549
42.900002 | 32299.0527 | 38455.22 | 9815.392 | -6156.171 | 24811.66 | 3803.333 | 24.83545
42.91 | 32150.7852 | 38370.33 | 9815.073 | -6219.546 | 24745.2 | 3785.145 | 24.91596
42.919998 | 32041.9336 | 38282.68 | 9814.754 | -6240.749 | 24675.84 | 3767.092 | 24.99704
42.93 | 32001.2891 | 38192.36 | 9814.437 | -6191.068 | 24603.67 | 3749.172 | 25.07874
42.939999 | 32531.998 | 38099.41 | 9814.12 | -5567.412 | 24528.74 | 3731.389 | 25.16101
42.950001 | 31834.1367 | 38003.89 | 9813.805 | -6169.751 | 24451.1 | 3713.736 | 25.24389
42.959999 | 31545.4434 | 37905.86 | 9813.491 | -6360.416 | 24370.82 | 3696.221 | 25.32733
42.970001 | 31591.1641 | 37805.36 | 9813.177 | -6214.193 | 24287.94 | 3678.832 | 25.41141
42.98 | 31625.2305 | 37702.47 | 9812.865 | -6077.236 | 24202.53 | 3661.579 | 25.49608
42.990002 | 31309.6973 | 37597.18 | 9812.553 | -6287.483 | 24114.6 | 3644.449 | 25.58138
43 | 31315.6582 | 37489.7 | 9812.243 | -6174.043 | 24024.34 | 3627.453 | 25.66728
43.009998 | 31324.7793 | 37379.95 | 9811.933 | -6055.174 | 23931.68 | 3610.582 | 25.75379
43.02 | 31082.8789 | 37268.04 | 9811.625 | -6185.163 | 23836.74 | 3593.834 | 25.84097
43.029999 | 31057.1523 | 37154.03 | 9811.317 | -6096.882 | 23739.58 | 3577.212 | 25.92877
43.040001 | 31401.8984 | 37037.98 | 9811.01 | -5636.085 | 23640.25 | 3560.71 | 26.01722
43.049999 | 31529.5352 | 36919.97 | 9810.705 | -5390.436 | 23538.82 | 3544.337 | 26.10629
43.060001 | 31004.6621 | 36800.04 | 9810.4 | -5795.38 | 23435.37 | 3528.079 | 26.19605
43.07 | 31141.7812 | 36678.28 | 9810.096 | -5536.498 | 23329.95 | 3511.947 | 26.28644
43.080002 | 31722.9922 | 36554.68 | 9809.794 | -4831.685 | 23222.58 | 3495.929 | 26.37751
43.09 | 31156.293 | 36429.48 | 9809.492 | -5273.183 | 23113.48 | 3480.035 | 26.46923
43.099998 | 31209.2246 | 36302.57 | 9809.191 | -5093.35 | 23002.57 | 3464.256 | 26.56161
43.110001 | 31345.2715 | 36174.09 | 9808.891 | -4828.816 | 22889.95 | 3448.588 | 26.65474
43.119999 | 30843.3906 | 36044.09 | 9808.592 | -5200.702 | 22775.71 | 3433.043 | 26.7485
43.130001 | 30442.166 | 35912.65 | 9808.294 | -5470.48 | 22659.9 | 3417.605 | 26.84298
43.139999 | 30329.6055 | 35779.82 | 9807.997 | -5450.213 | 22542.6 | 3402.287 | 26.93814
43.150002 | 30477.8418 | 35645.61 | 9807.7 | -5167.77 | 22423.8 | 3387.076 | 27.03403
43.16 | 30883.1484 | 35510.27 | 9807.405 | -4627.125 | 22303.76 | 3371.981 | 27.13061
43.169998 | 30702.2168 | 35373.69 | 9807.111 | -4671.473 | 22182.36 | 3356.996 | 27.2279
43.18 | 30444.0781 | 35235.98 | 9806.817 | -4791.901 | 22059.72 | 3342.116 | 27.32596
43.189999 | 30216.6309 | 35097.21 | 9806.525 | -4880.579 | 21935.91 | 3327.347 | 27.42472
43.200001 | 29841.7812 | 34957.44 | 9806.233 | -5115.657 | 21811 | 3312.683 | 27.52424
43.209999 | 30170.6816 | 34816.74 | 9805.942 | -4646.056 | 21685.04 | 3298.131 | 27.62447
43.220001 | 30093.1152 | 34675.16 | 9805.652 | -4582.045 | 21558.1 | 3283.68 | 27.72549
43.23 | 29543.9961 | 34532.78 | 9805.363 | -4988.782 | 21430.25 | 3269.338 | 27.82724
43.240002 | 29545.3574 | 34389.57 | 9805.075 | -4844.217 | 21301.47 | 3255.095 | 27.92978
43.25 | 29706.7344 | 34245.81 | 9804.788 | -4539.074 | 21172.03 | 3240.961 | 28.03306
43.259998 | 30151.4238 | 34101.35 | 9804.501 | -3949.924 | 21041.78 | 3226.927 | 28.13711
43.27 | 29965.8848 | 33956.3 | 9804.216 | -3990.416 | 20910.85 | 3212.993 | 28.242
43.279999 | 29440.4648 | 33810.74 | 9803.931 | -4370.276 | 20779.3 | 3199.16 | 28.34765
43.290001 | 29050.543 | 33664.71 | 9803.647 | -4614.169 | 20647.19 | 3185.425 | 28.45412
43.299999 | 28853.125 | 33518.28 | 9803.364 | -4665.156 | 20514.56 | 3171.793 | 28.56136
43.310001 | 29424.8047 | 33371.49 | 9803.082 | -3946.68 | 20381.48 | 3158.254 | 28.66946
43.32 | 28981.9004 | 33224.39 | 9802.8 | -4242.489 | 20247.99 | 3144.817 | 28.77835
43.330002 | 28313.2871 | 33076.97 | 9802.52 | -4763.685 | 20114.09 | 3131.473 | 28.88809
43.34 | 28278.4277 | 32929.48 | 9802.24 | -4651.057 | 19980.02 | 3118.228 | 28.99865
43.349998 | 28782.2148 | 32781.78 | 9801.962 | -3999.563 | 19845.63 | 3105.077 | 29.11003
43.360001 | 28665.7168 | 32633.96 | 9801.683 | -3968.242 | 19711.04 | 3092.015 | 29.22233
43.369999 | 28262.4551 | 32486.09 | 9801.406 | -4223.632 | 19576.29 | 3079.053 | 29.33544
43.380001 | 28553.1738 | 32338.19 | 9801.13 | -3785.021 | 19441.44 | 3066.178 | 29.44945
43.389999 | 29099.0371 | 32190.33 | 9800.854 | -3091.296 | 19306.51 | 3053.4 | 29.5643
43.400002 | 29110.0859 | 32042.48 | 9800.58 | -2932.39 | 19171.51 | 3040.707 | 29.68006
43.41 | 28954.334 | 31894.87 | 9800.306 | -2940.533 | 19036.66 | 3028.11 | 29.7967
43.419998 | 29020.6191 | 31747.35 | 9800.033 | -2726.727 | 18901.8 | 3015.601 | 29.91421
43.43 | 29099.7812 | 31600.01 | 9799.76 | -2500.233 | 18767.04 | 3003.178 | 30.03269
43.439999 | 28821.2695 | 31452.92 | 9799.489 | -2631.648 | 18632.43 | 2990.844 | 30.15205
43.450001 | 28599.043 | 31306.08 | 9799.218 | -2707.04 | 18498 | 2978.595 | 30.27236
43.459999 | 28415.5801 | 31159.56 | 9798.948 | -2743.98 | 18363.78 | 2966.437 | 30.39356
43.470001 | 28277.5898 | 31013.37 | 9798.678 | -2735.778 | 18229.81 | 2954.361 | 30.51575
43.48 | 28488.543 | 30867.55 | 9798.41 | -2379.01 | 18096.13 | 2942.374 | 30.63886
43.490002 | 28785.334 | 30722.07 | 9798.142 | -1936.739 | 17962.7 | 2930.467 | 30.76294
43.5 | 28674.9062 | 30577.16 | 9797.875 | -1902.255 | 17829.75 | 2918.647 | 30.88798
43.509998 | 28410.6035 | 30432.65 | 9797.609 | -2022.043 | 17697.11 | 2906.911 | 31.01396
43.52 | 28191.8457 | 30288.62 | 9797.344 | -2096.777 | 17564.88 | 2895.253 | 31.141
43.529999 | 28283.4805 | 30145.12 | 9797.079 | -1861.64 | 17433.09 | 2883.679 | 31.26899
43.540001 | 28551.7598 | 30002.16 | 9796.815 | -1450.4 | 17301.76 | 2872.183 | 31.39801
43.549999 | 27653.3438 | 29859.78 | 9796.552 | -2206.436 | 17170.93 | 2860.772 | 31.52801
43.560001 | 27089.0215 | 29717.99 | 9796.289 | -2628.967 | 17040.6 | 2849.436 | 31.65907
43.57 | 27027.4922 | 29576.82 | 9796.028 | -2549.33 | 16910.82 | 2838.183 | 31.79112
43.580002 | 27412.9121 | 29436.23 | 9795.767 | -2023.319 | 16781.54 | 2827.005 | 31.92424
43.59 | 27375 | 29296.43 | 9795.506 | -1921.432 | 16652.96 | 2815.908 | 32.05839
43.599998 | 27490.8242 | 29157.25 | 9795.247 | -1666.428 | 16524.92 | 2804.888 | 32.19357
43.610001 | 27864.2969 | 29018.77 | 9794.988 | -1154.47 | 16397.51 | 2793.94 | 32.32991
43.619999 | 27796.25 | 28881.01 | 9794.73 | -1084.759 | 16270.74 | 2783.072 | 32.46725
43.630001 | 27418.1543 | 28743.99 | 9794.472 | -1325.833 | 16144.63 | 2772.275 | 32.60572
43.639999 | 27196.1074 | 28607.72 | 9794.216 | -1411.613 | 16019.2 | 2761.557 | 32.74526
43.650002 | 27561.0508 | 28472.16 | 9793.96 | -911.1074 | 15894.4 | 2750.909 | 32.88594
43.66 | 27575.8984 | 28337.51 | 9793.704 | -761.6085 | 15770.44 | 2740.338 | 33.02771
43.669998 | 26926.7695 | 28203.6 | 9793.45 | -1276.826 | 15647.13 | 2729.842 | 33.17058
43.68 | 26591.8125 | 28070.49 | 9793.196 | -1478.673 | 15524.57 | 2719.41 | 33.31466
43.689999 | 27053.4414 | 27938.2 | 9792.942 | -884.7628 | 15402.75 | 2709.054 | 33.45985
43.700001 | 27399.373 | 27806.75 | 9792.69 | -407.3803 | 15281.69 | 2698.766 | 33.60623
43.709999 | 27059.6855 | 27676.15 | 9792.438 | -616.4663 | 15161.41 | 2688.553 | 33.75373
43.720001 | 26891.2441 | 27546.4 | 9792.186 | -655.1575 | 15041.91 | 2678.406 | 33.90246
43.73 | 27035.2129 | 27417.52 | 9791.936 | -382.308 | 14923.2 | 2668.331 | 34.05235
43.740002 | 27163.0078 | 27289.45 | 9791.686 | -126.4425 | 14805.24 | 2658.322 | 34.20346
43.75 | 26932.6758 | 27162.38 | 9791.436 | -229.7021 | 14688.2 | 2648.384 | 34.35576
43.759998 | 27015.6328 | 27036.14 | 9791.188 | -20.50378 | 14571.93 | 2638.514 | 34.50925
43.77 | 26804.6406 | 26910.79 | 9790.94 | -106.1453 | 14456.47 | 2628.708 | 34.66406
43.779999 | 26699.7871 | 26786.34 | 9790.692 | -86.54955 | 14341.86 | 2618.969 | 34.82007
43.790001 | 26301.8477 | 26662.79 | 9790.445 | -360.9426 | 14228.07 | 2609.295 | 34.97736
43.799999 | 26070.7871 | 26540.16 | 9790.199 | -469.3708 | 14115.13 | 2599.689 | 35.13587
43.810001 | 26158.6992 | 26418.44 | 9789.954 | -259.7385 | 14003.04 | 2590.145 | 35.29572
43.82 | 26058.5449 | 26297.64 | 9789.709 | -239.0927 | 13891.8 | 2580.668 | 35.45681
43.830002 | 25911.9199 | 26177.7 | 9789.465 | -265.7833 | 13781.37 | 2571.252 | 35.61924
43.84 | 25937.4941 | 26058.8 | 9789.221 | -121.3057 | 13671.89 | 2561.903 | 35.78294
43.849998 | 25857.2285 | 25940.77 | 9788.978 | -83.54237 | 13563.23 | 2552.615 | 35.94795
43.860001 | 25430.5488 | 25823.66 | 9788.736 | -393.116 | 13455.43 | 2543.386 | 36.11438
43.869999 | 25657.6543 | 25707.49 | 9788.494 | -49.8394 | 13348.49 | 2534.224 | 36.28209
43.880001 | 25908.9219 | 25592.25 | 9788.252 | 316.6744 | 13242.43 | 2525.119 | 36.4512
43.889999 | 25693.4082 | 25477.93 | 9788.012 | 215.4739 | 13137.22 | 2516.078 | 36.62163
43.900002 | 25587.3965 | 25364.5 | 9787.772 | 222.898 | 13032.84 | 2507.094 | 36.7935
43.91 | 25211.7656 | 25252.1 | 9787.532 | -40.3312 | 12929.43 | 2498.172 | 36.96672
43.919998 | 25394.373 | 25140.57 | 9787.293 | 253.799 | 12826.83 | 2489.312 | 37.14132
43.93 | 25362.9316 | 25029.97 | 9787.055 | 332.9568 | 12725.1 | 2480.504 | 37.31742
43.939999 | 25573.3027 | 24920.3 | 9786.817 | 652.998 | 12624.23 | 2471.758 | 37.4949
43.950001 | 25488.9824 | 24811.56 | 9786.58 | 677.4247 | 12524.24 | 2463.068 | 37.67386
43.959999 | 25030.4473 | 24703.74 | 9786.343 | 326.7089 | 12425.1 | 2454.438 | 37.85422
43.970001 | 24508.5684 | 24596.83 | 9786.107 | -88.26585 | 12326.83 | 2445.862 | 38.03611
43.98 | 24873.2578 | 24490.85 | 9785.872 | 382.4036 | 12229.42 | 2437.345 | 38.21942
43.990002 | 24930.5312 | 24385.74 | 9785.637 | 544.7919 | 12132.82 | 2428.882 | 38.40426
44 | 24547.9902 | 24281.63 | 9785.402 | 266.3589 | 12037.16 | 2420.477 | 38.59058
44.009998 | 24182.4336 | 24178.39 | 9785.169 | 4.045443 | 11942.31 | 2412.126 | 38.77838
44.02 | 24437.0566 | 24076.05 | 9784.935 | 361.0109 | 11848.31 | 2403.828 | 38.96779
44.029999 | 24622.709 | 23974.61 | 9784.703 | 648.1006 | 11755.16 | 2395.586 | 39.15869
44.040001 | 24450.8398 | 23874.06 | 9784.47 | 576.7751 | 11662.85 | 2387.395 | 39.35119
44.049999 | 24434.9062 | 23774.42 | 9784.238 | 660.4856 | 11571.38 | 2379.26 | 39.54519
44.060001 | 24745.459 | 23675.66 | 9784.007 | 1069.799 | 11480.74 | 2371.176 | 39.74083
44.07 | 24589.6172 | 23577.79 | 9783.777 | 1011.829 | 11390.93 | 2363.146 | 39.93801
44.080002 | 24729.9629 | 23480.75 | 9783.546 | 1249.211 | 11301.9 | 2355.166 | 40.13683
44.09 | 24484.5039 | 23384.68 | 9783.317 | 1099.824 | 11213.79 | 2347.24 | 40.33723
44.099998 | 24003 | 23289.43 | 9783.087 | 713.5673 | 11126.44 | 2339.365 | 40.53923
44.110001 | 24289.1406 | 23195.05 | 9782.859 | 1094.092 | 11039.91 | 2331.538 | 40.74297
44.119999 | 24570.332 | 23101.53 | 9782.631 | 1468.804 | 10954.19 | 2323.764 | 40.94828
44.130001 | 24672.0137 | 23008.86 | 9782.403 | 1663.155 | 10869.26 | 2316.037 | 41.15531
44.139999 | 24328.3535 | 22917.04 | 9782.176 | 1411.311 | 10785.14 | 2308.363 | 41.36395
44.150002 | 23984.0801 | 22826.03 | 9781.949 | 1158.055 | 10701.77 | 2300.734 | 41.57435
44.16 | 23894.5938 | 22735.93 | 9781.723 | 1158.663 | 10619.26 | 2293.157 | 41.7864
44.169998 | 23902.4062 | 22646.63 | 9781.497 | 1255.778 | 10537.5 | 2285.63 | 42.00013
44.18 | 23524.3926 | 22558.15 | 9781.272 | 966.2447 | 10456.51 | 2278.146 | 42.21569
44.189999 | 23453.7031 | 22470.49 | 9781.047 | 983.214 | 10376.3 | 2270.711 | 42.43292
44.200001 | 23325.5039 | 22383.64 | 9780.822 | 941.861 | 10296.85 | 2263.322 | 42.65194
44.209999 | 23385.7031 | 22297.61 | 9780.598 | 1088.093 | 10218.16 | 2255.983 | 42.87267
44.220001 | 23428.4141 | 22212.37 | 9780.375 | 1216.04 | 10140.22 | 2248.687 | 43.09523
44.23 | 23198.2031 | 22127.94 | 9780.152 | 1070.265 | 10063.03 | 2241.44 | 43.31953
44.240002 | 23161.5098 | 22044.25 | 9779.929 | 1117.257 | 9986.542 | 2234.236 | 43.54566
44.25 | 23209.5156 | 21961.43 | 9779.707 | 1248.089 | 9910.867 | 2227.079 | 43.77356
44.259998 | 23177.8438 | 21879.34 | 9779.486 | 1298.503 | 9835.885 | 2219.967 | 44.00325
44.27 | 23133.7266 | 21798.02 | 9779.264 | 1335.703 | 9761.626 | 2212.898 | 44.23488
44.279999 | 22724.9863 | 21717.47 | 9779.043 | 1007.513 | 9688.087 | 2205.874 | 44.46828
44.290001 | 22214.4395 | 21637.68 | 9778.823 | 576.7632 | 9615.258 | 2198.892 | 44.70359
44.299999 | 22861.0039 | 21558.64 | 9778.603 | 1302.367 | 9543.136 | 2191.956 | 44.94069
44.310001 | 23462.4707 | 21480.34 | 9778.384 | 1982.133 | 9471.713 | 2185.061 | 45.17973
44.32 | 23357.2344 | 21402.78 | 9778.164 | 1954.453 | 9400.986 | 2178.211 | 45.42061
44.330002 | 22743.9102 | 21325.92 | 9777.946 | 1417.989 | 9330.912 | 2171.4 | 45.66343
44.34 | 22892.8086 | 21249.86 | 9777.727 | 1642.952 | 9261.587 | 2164.634 | 45.9081
44.349998 | 22933.5957 | 21174.48 | 9777.509 | 1759.119 | 9192.903 | 2157.91 | 46.15467
44.360001 | 22864.9316 | 21099.81 | 9777.292 | 1765.123 | 9124.889 | 2151.224 | 46.40329
44.369999 | 22747.5801 | 21025.85 | 9777.075 | 1721.732 | 9057.538 | 2144.582 | 46.65373
44.380001 | 22816.5137 | 20952.59 | 9776.858 | 1863.926 | 8990.845 | 2137.979 | 46.9062
44.389999 | 22624.7461 | 20880.02 | 9776.642 | 1744.725 | 8924.801 | 2131.418 | 47.16053
44.400002 | 22899.9219 | 20808.11 | 9776.426 | 2091.813 | 8859.372 | 2124.895 | 47.41691
44.41 | 22267.7168 | 20736.94 | 9776.21 | 1530.774 | 8794.644 | 2118.413 | 47.67521
44.419998 | 22487.1406 | 20666.42 | 9775.995 | 1820.72 | 8730.517 | 2111.973 | 47.93544
44.43 | 22416.666 | 20596.56 | 9775.78 | 1820.104 | 8667.018 | 2105.567 | 48.19778
44.439999 | 22424.2812 | 20527.37 | 9775.565 | 1896.914 | 8604.137 | 2099.202 | 48.46204
44.450001 | 22470.4492 | 20458.83 | 9775.351 | 2011.623 | 8541.872 | 2092.875 | 48.72836
44.459999 | 22475.3867 | 20390.94 | 9775.137 | 2084.448 | 8480.217 | 2086.588 | 48.99661
44.470001 | 22347.2598 | 20323.69 | 9774.924 | 2023.57 | 8419.162 | 2080.337 | 49.26696
44.48 | 22173.791 | 20257.08 | 9774.711 | 1916.71 | 8358.706 | 2074.125 | 49.53926
44.490002 | 22332.5625 | 20191.07 | 9774.498 | 2141.492 | 8298.81 | 2067.949 | 49.81364
44.5 | 22168.709 | 20125.74 | 9774.286 | 2042.964 | 8239.557 | 2061.812 | 50.09
44.509998 | 22124.4863 | 20061.01 | 9774.074 | 2063.479 | 8180.854 | 2055.711 | 50.36836
44.52 | 22209.2031 | 19996.88 | 9773.862 | 2212.322 | 8122.724 | 2049.646 | 50.64889
44.529999 | 21257.0957 | 19933.36 | 9773.651 | 1323.734 | 8065.162 | 2043.618 | 50.93138
44.540001 | 21206.8945 | 19870.44 | 9773.44 | 1336.455 | 8008.16 | 2037.624 | 51.21599
44.549999 | 21540.584 | 19808.12 | 9773.229 | 1732.469 | 7951.716 | 2031.668 | 51.50255
44.560001 | 21462.2988 | 19746.37 | 9773.018 | 1715.924 | 7895.819 | 2025.746 | 51.79127
44.57 | 21267.1992 | 19685.22 | 9772.808 | 1581.98 | 7840.468 | 2019.86 | 52.08197
44.580002 | 20906.7129 | 19624.61 | 9772.598 | 1282.102 | 7785.63 | 2014.008 | 52.37477
44.59 | 21174.0273 | 19564.63 | 9772.389 | 1609.399 | 7731.378 | 2008.193 | 52.66958
44.599998 | 20998.0664 | 19505.18 | 9772.18 | 1492.883 | 7677.627 | 2002.411 | 52.96641
44.610001 | 21225.207 | 19446.29 | 9771.971 | 1778.913 | 7624.397 | 1996.662 | 53.26545
44.619999 | 21051.0059 | 19387.96 | 9771.762 | 1663.045 | 7571.684 | 1990.949 | 53.56641
44.630001 | 20979.9785 | 19330.17 | 9771.554 | 1649.805 | 7519.483 | 1985.267 | 53.86953
44.639999 | 21190.4277 | 19272.93 | 9771.346 | 1917.498 | 7467.788 | 1979.622 | 54.17459
44.650002 | 21309.166 | 19216.19 | 9771.138 | 2092.971 | 7416.568 | 1974.007 | 54.4818
44.66 | 21322.9727 | 19160.04 | 9770.931 | 2162.931 | 7365.893 | 1968.428 | 54.79098
44.669998 | 20709.5254 | 19104.39 | 9770.723 | 1605.136 | 7315.683 | 1962.881 | 55.10215
44.68 | 21204.0762 | 19049.25 | 9770.516 | 2154.822 | 7265.957 | 1957.365 | 55.4155
44.689999 | 21422.2734 | 18994.64 | 9770.31 | 2427.638 | 7216.712 | 1951.883 | 55.73079
44.700001 | 21168.6855 | 18940.52 | 9770.103 | 2228.162 | 7167.941 | 1946.431 | 56.04816
44.709999 | 21142.748 | 18886.92 | 9769.897 | 2255.83 | 7119.639 | 1941.014 | 56.36745
44.720001 | 21255.2734 | 18833.81 | 9769.691 | 2421.464 | 7071.802 | 1935.626 | 56.68884
44.73 | 21157.5312 | 18781.19 | 9769.486 | 2376.336 | 7024.425 | 1930.272 | 57.01215
44.740002 | 21037.4102 | 18729.04 | 9769.28 | 2308.366 | 6977.479 | 1924.948 | 57.3375
44.75 | 21016.1152 | 18677.42 | 9769.075 | 2338.692 | 6931.027 | 1919.656 | 57.66475
44.759998 | 20671.0586 | 18626.26 | 9768.87 | 2044.801 | 6884.999 | 1914.395 | 57.99392
44.77 | 20885.6699 | 18575.56 | 9768.665 | 2310.106 | 6839.41 | 1909.164 | 58.32519
44.779999 | 21303.7422 | 18525.34 | 9768.461 | 2778.404 | 6794.255 | 1903.964 | 58.65829
44.790001 | 20971.8223 | 18475.58 | 9768.257 | 2496.247 | 6749.532 | 1898.793 | 58.99339
44.799999 | 20102.2949 | 18426.27 | 9768.053 | 1676.023 | 6705.234 | 1893.655 | 59.33027
44.810001 | 19944.5684 | 18377.42 | 9767.849 | 1567.149 | 6661.357 | 1888.545 | 59.66915
44.82 | 20584.5762 | 18329.02 | 9767.645 | 2255.557 | 6617.897 | 1883.466 | 60.0098
44.830002 | 20856.1621 | 18281.04 | 9767.442 | 2575.123 | 6574.828 | 1878.416 | 60.35236
44.84 | 20358.9668 | 18233.54 | 9767.239 | 2125.426 | 6532.209 | 1873.396 | 60.69669
44.849998 | 20201.0391 | 18186.46 | 9767.036 | 2014.582 | 6489.972 | 1868.406 | 61.04276
44.860001 | 20444.6113 | 18139.8 | 9766.833 | 2304.811 | 6448.133 | 1863.443 | 61.3908
44.869999 | 20223.7305 | 18093.57 | 9766.631 | 2130.159 | 6406.689 | 1858.512 | 61.74044
44.880001 | 20404.0039 | 18047.76 | 9766.428 | 2356.241 | 6365.635 | 1853.607 | 62.09191
44.889999 | 20237.2539 | 18002.37 | 9766.226 | 2234.882 | 6324.967 | 1848.733 | 62.44498
44.900002 | 19720.2188 | 17957.37 | 9766.024 | 1762.846 | 6284.662 | 1843.886 | 62.79984
44.91 | 19794.0039 | 17912.82 | 9765.822 | 1881.184 | 6244.772 | 1839.069 | 63.15626
44.919998 | 20129.1738 | 17868.65 | 9765.621 | 2260.521 | 6205.237 | 1834.281 | 63.51424
44.93 | 19750.457 | 17824.88 | 9765.419 | 1925.575 | 6166.07 | 1829.519 | 63.87399
44.939999 | 19259.4121 | 17781.51 | 9765.218 | 1477.904 | 6127.269 | 1824.785 | 64.23518
44.950001 | 19415.4062 | 17738.52 | 9765.017 | 1676.882 | 6088.83 | 1820.079 | 64.59798
44.959999 | 20001.1875 | 17695.93 | 9764.816 | 2305.26 | 6050.747 | 1815.402 | 64.96215
44.970001 | 19449.9219 | 17653.71 | 9764.615 | 1796.21 | 6013.018 | 1810.751 | 65.32789
44.98 | 19791.9863 | 17611.88 | 9764.415 | 2180.109 | 5975.638 | 1806.129 | 65.69497
44.990002 | 20155.4355 | 17570.4 | 9764.214 | 2585.038 | 5938.586 | 1801.533 | 66.06349
45 | 19958.0508 | 17529.33 | 9764.014 | 2428.726 | 5901.913 | 1796.965 | 66.43328
45.009998 | 19796.0059 | 17488.6 | 9763.814 | 2307.404 | 5865.559 | 1792.425 | 66.80432
45.02 | 19795.5078 | 17448.24 | 9763.614 | 2347.268 | 5829.54 | 1787.91 | 67.1768
45.029999 | 20080.3242 | 17408.24 | 9763.414 | 2672.087 | 5793.851 | 1783.422 | 67.55039
45.040001 | 19397.4863 | 17368.59 | 9763.214 | 2028.896 | 5758.49 | 1778.96 | 67.92524
45.049999 | 19319.2695 | 17329.3 | 9763.014 | 1989.974 | 5723.453 | 1774.527 | 68.30109
45.060001 | 19612.9102 | 17290.35 | 9762.815 | 2322.564 | 5688.735 | 1770.118 | 68.67816
45.07 | 19810.7363 | 17251.74 | 9762.615 | 2558.993 | 5654.335 | 1765.737 | 69.05618
45.080002 | 19609.4824 | 17213.46 | 9762.416 | 2396.02 | 5620.231 | 1761.38 | 69.43525
45.09 | 19057.3223 | 17175.55 | 9762.217 | 1881.77 | 5586.47 | 1757.051 | 69.81521
45.099998 | 19384.4004 | 17137.96 | 9762.018 | 2246.439 | 5552.999 | 1752.748 | 70.19599
45.110001 | 19303.3027 | 17100.7 | 9761.819 | 2202.608 | 5519.83 | 1748.468 | 70.57786
45.119999 | 19252.1309 | 17063.76 | 9761.62 | 2188.372 | 5486.962 | 1744.217 | 70.96032
45.130001 | 19278.5137 | 17027.14 | 9761.421 | 2251.37 | 5454.39 | 1739.989 | 71.34365
45.139999 | 19336.8086 | 16990.85 | 9761.223 | 2345.959 | 5422.111 | 1735.788 | 71.72755
45.150002 | 19521.9453 | 16954.86 | 9761.024 | 2567.09 | 5390.108 | 1731.611 | 72.11222
45.16 | 19086.8086 | 16919.2 | 9760.826 | 2167.604 | 5358.421 | 1727.461 | 72.49737
45.169998 | 18730.5527 | 16883.85 | 9760.627 | 1846.704 | 5327.003 | 1723.335 | 72.88298
45.18 | 18516.9473 | 16848.8 | 9760.429 | 1668.149 | 5295.866 | 1719.234 | 73.26928
45.189999 | 18661.1836 | 16814.05 | 9760.231 | 1847.133 | 5265.006 | 1715.157 | 73.65586
45.200001 | 19157.4648 | 16779.6 | 9760.033 | 2377.862 | 5234.422 | 1711.105 | 74.0429
45.209999 | 18856.3867 | 16745.45 | 9759.835 | 2110.934 | 5204.109 | 1707.079 | 74.43012
45.220001 | 18932.7031 | 16711.59 | 9759.637 | 2221.109 | 5174.064 | 1703.076 | 74.81772
45.23 | 18923.1309 | 16678.03 | 9759.439 | 2245.102 | 5144.287 | 1699.098 | 75.20542
45.240002 | 18883.3965 | 16644.74 | 9759.241 | 2238.661 | 5114.757 | 1695.144 | 75.59331
45.25 | 18653.7559 | 16611.76 | 9759.043 | 2042 | 5085.516 | 1691.215 | 75.98124
45.259998 | 18377.3418 | 16579.04 | 9758.845 | 1798.299 | 5056.518 | 1687.31 | 76.36909
45.27 | 18337.2422 | 16546.61 | 9758.647 | 1790.635 | 5027.775 | 1683.428 | 76.75713
45.279999 | 18831.416 | 16514.45 | 9758.45 | 2316.967 | 4999.284 | 1679.57 | 77.14494
45.290001 | 18893.0781 | 16482.56 | 9758.252 | 2410.516 | 4971.042 | 1675.736 | 77.5327
45.299999 | 18543.2246 | 16450.95 | 9758.055 | 2092.278 | 4943.047 | 1671.926 | 77.92013
45.310001 | 18124.5605 | 16419.6 | 9757.857 | 1704.964 | 4915.294 | 1668.138 | 78.30743
45.32 | 18331.2441 | 16388.51 | 9757.659 | 1942.731 | 4887.784 | 1664.376 | 78.69432
45.330002 | 18080.8047 | 16357.68 | 9757.462 | 1723.128 | 4860.499 | 1660.635 | 79.0809
45.34 | 18319.7734 | 16327.13 | 9757.264 | 1992.647 | 4833.477 | 1656.919 | 79.46699
45.349998 | 18838.9121 | 16296.82 | 9757.067 | 2542.092 | 4806.675 | 1653.226 | 79.85251
45.360001 | 18681.2422 | 16266.76 | 9756.869 | 2414.478 | 4780.103 | 1649.554 | 80.23778
45.369999 | 18770.9023 | 16236.96 | 9756.672 | 2533.94 | 4753.761 | 1645.907 | 80.62225
45.380001 | 18675.543 | 16207.41 | 9756.475 | 2468.136 | 4727.646 | 1642.281 | 81.00621
45.389999 | 18137.8633 | 16178.1 | 9756.277 | 1959.764 | 4701.753 | 1638.679 | 81.38937
45.400002 | 17702.3965 | 16149.02 | 9756.08 | 1553.376 | 4676.07 | 1635.099 | 81.77193
45.41 | 18012.6621 | 16120.21 | 9755.882 | 1892.453 | 4650.63 | 1631.542 | 82.15361
45.419998 | 18092.7949 | 16091.62 | 9755.685 | 2001.171 | 4625.396 | 1628.008 | 82.53437
45.43 | 18217.4277 | 16063.27 | 9755.488 | 2154.155 | 4600.375 | 1624.495 | 82.91453
45.439999 | 17683.1367 | 16035.16 | 9755.29 | 1647.981 | 4575.567 | 1621.005 | 83.29361
45.450001 | 17969.3652 | 16007.27 | 9755.093 | 1962.095 | 4550.969 | 1617.536 | 83.67185
45.459999 | 18006.9453 | 15979.61 | 9754.895 | 2027.332 | 4526.579 | 1614.091 | 84.04898
45.470001 | 17848.9609 | 15952.18 | 9754.698 | 1896.779 | 4502.393 | 1610.666 | 84.42521
45.48 | 18133.334 | 15924.98 | 9754.5 | 2208.357 | 4478.412 | 1607.264 | 84.80031
45.490002 | 18114.918 | 15897.98 | 9754.303 | 2216.937 | 4454.621 | 1603.883 | 85.17435
45.5 | 17765.4336 | 15871.23 | 9754.105 | 1894.205 | 4431.051 | 1600.525 | 85.54724
45.509998 | 17742.875 | 15844.68 | 9753.907 | 1898.193 | 4407.668 | 1597.188 | 85.91886
45.52 | 17761.1328 | 15818.35 | 9753.71 | 1942.783 | 4384.479 | 1593.872 | 86.2896
45.529999 | 17656.1992 | 15792.23 | 9753.512 | 1863.968 | 4361.483 | 1590.577 | 86.65897
45.540001 | 17793.5859 | 15766.32 | 9753.314 | 2027.263 | 4338.678 | 1587.303 | 87.02723
45.549999 | 18002.0098 | 15740.63 | 9753.117 | 2261.385 | 4316.063 | 1584.052 | 87.39413
45.560001 | 17859.0176 | 15715.13 | 9752.919 | 2143.885 | 4293.634 | 1580.82 | 87.75992
45.57 | 17692.7363 | 15689.85 | 9752.721 | 2002.89 | 4271.391 | 1577.61 | 88.12438
45.580002 | 17701.3203 | 15664.75 | 9752.523 | 2036.569 | 4249.32 | 1574.421 | 88.48759
45.59 | 17349.3184 | 15639.88 | 9752.325 | 1709.439 | 4227.452 | 1571.253 | 88.84951
45.599998 | 17320.998 | 15615.2 | 9752.127 | 1705.803 | 4205.753 | 1568.106 | 89.21002
45.610001 | 17044.541 | 15590.71 | 9751.928 | 1453.835 | 4184.231 | 1564.978 | 89.56958
45.619999 | 17541.5352 | 15566.41 | 9751.73 | 1975.12 | 4162.885 | 1561.872 | 89.92764
45.630001 | 17935.373 | 15542.32 | 9751.532 | 2393.058 | 4141.714 | 1558.785 | 90.28456
45.639999 | 17355.2832 | 15518.41 | 9751.334 | 1836.876 | 4120.713 | 1555.72 | 90.6401
45.650002 | 17713.127 | 15494.68 | 9751.135 | 2218.449 | 4099.875 | 1552.674 | 90.99451
45.66 | 17601.4434 | 15471.16 | 9750.937 | 2130.286 | 4079.224 | 1549.649 | 91.34764
45.669998 | 17184.7852 | 15447.81 | 9750.738 | 1736.973 | 4058.73 | 1546.644 | 91.6994
45.68 | 17455.7891 | 15424.65 | 9750.539 | 2031.139 | 4038.402 | 1543.659 | 92.05031
45.689999 | 17137.2969 | 15401.67 | 9750.34 | 1735.626 | 4018.237 | 1540.693 | 92.39984
45.700001 | 17264.4922 | 15378.87 | 9750.141 | 1885.62 | 3998.235 | 1537.747 | 92.74835
45.709999 | 17447.3789 | 15356.25 | 9749.942 | 2091.127 | 3978.392 | 1534.822 | 93.09564
45.720001 | 17103.4922 | 15333.81 | 9749.743 | 1769.683 | 3958.708 | 1531.916 | 93.44198
45.73 | 17490.8848 | 15311.54 | 9749.544 | 2179.342 | 3939.182 | 1529.03 | 93.78724
45.740002 | 17167.7656 | 15289.44 | 9749.344 | 1878.326 | 3919.801 | 1526.163 | 94.13152
45.75 | 16908.5527 | 15267.53 | 9749.145 | 1641.024 | 3900.593 | 1523.315 | 94.47484
45.759998 | 16918.3535 | 15245.78 | 9748.945 | 1672.575 | 3881.529 | 1520.488 | 94.8171
45.77 | 16987.8047 | 15224.2 | 9748.746 | 1763.607 | 3862.615 | 1517.678 | 95.15888
45.779999 | 17171.5586 | 15202.78 | 9748.546 | 1968.775 | 3843.85 | 1514.889 | 95.49963
45.790001 | 17367.0996 | 15181.54 | 9748.346 | 2185.564 | 3825.233 | 1512.117 | 95.83976
45.799999 | 17024.459 | 15160.45 | 9748.146 | 1864.005 | 3806.763 | 1509.366 | 96.1791
45.810001 | 17005.0156 | 15139.53 | 9747.945 | 1865.483 | 3788.437 | 1506.633 | 96.51793
45.82 | 17241.998 | 15118.78 | 9747.745 | 2123.222 | 3770.255 | 1503.92 | 96.85619
45.830002 | 17246.498 | 15098.17 | 9747.544 | 2148.329 | 3752.206 | 1501.224 | 97.19394
45.84 | 16633.9336 | 15077.74 | 9747.344 | 1556.195 | 3734.316 | 1498.548 | 97.53129
45.849998 | 16680.2227 | 15057.46 | 9747.143 | 1622.765 | 3716.556 | 1495.891 | 97.86811
45.860001 | 17456.8457 | 15037.33 | 9746.942 | 2419.515 | 3698.933 | 1493.251 | 98.20505
45.869999 | 17358.2441 | 15017.36 | 9746.741 | 2340.884 | 3681.448 | 1490.63 | 98.54157
45.880001 | 16814.0254 | 14997.54 | 9746.539 | 1816.483 | 3664.098 | 1488.027 | 98.87809
45.889999 | 16631.4199 | 14977.88 | 9746.338 | 1653.543 | 3646.881 | 1485.444 | 99.21448
45.900002 | 16491.666 | 14958.35 | 9746.136 | 1533.313 | 3629.789 | 1482.878 | 99.55105
45.91 | 16491.082 | 14939 | 9745.934 | 1552.086 | 3612.844 | 1480.33 | 99.88771
45.919998 | 16441.3066 | 14919.78 | 9745.732 | 1521.527 | 3596.021 | 1477.801 | 100.2244
45.93 | 16409.4883 | 14900.71 | 9745.53 | 1508.78 | 3579.327 | 1475.289 | 100.5618
45.939999 | 16527.7012 | 14881.78 | 9745.328 | 1645.918 | 3562.76 | 1472.796 | 100.8994
45.950001 | 16827.1621 | 14863 | 9745.125 | 1964.16 | 3546.319 | 1470.32 | 101.2376
45.959999 | 17088.1816 | 14844.37 | 9744.923 | 2243.816 | 3530.004 | 1467.862 | 101.5763
45.970001 | 16606.8086 | 14825.87 | 9744.72 | 1780.94 | 3513.811 | 1465.422 | 101.9158
45.98 | 16366.8477 | 14807.52 | 9744.517 | 1559.333 | 3497.743 | 1463 | 102.2561
45.990002 | 16399.6992 | 14789.29 | 9744.313 | 1610.406 | 3481.787 | 1460.595 | 102.5973
46 | 16334.2705 | 14771.22 | 9744.11 | 1563.046 | 3465.967 | 1458.208 | 102.9394
46.009998 | 16591.3477 | 14753.29 | 9743.906 | 1838.062 | 3450.259 | 1455.839 | 103.2825
46.02 | 16475.1836 | 14735.48 | 9743.702 | 1739.7 | 3434.668 | 1453.486 | 103.6272
46.029999 | 16575.2598 | 14717.82 | 9743.498 | 1857.443 | 3419.194 | 1451.151 | 103.9729
46.040001 | 16849.9766 | 14700.28 | 9743.294 | 2149.694 | 3403.836 | 1448.833 | 104.3201
46.049999 | 16450.334 | 14682.88 | 9743.089 | 1767.45 | 3388.592 | 1446.533 | 104.6687
46.060001 | 16483.2754 | 14665.62 | 9742.884 | 1817.66 | 3373.462 | 1444.25 | 105.019
46.07 | 16059.4434 | 14648.48 | 9742.679 | 1410.964 | 3358.445 | 1441.984 | 105.371
46.080002 | 16739.2754 | 14631.46 | 9742.474 | 2107.81 | 3343.531 | 1439.735 | 105.7248
46.09 | 16119.4092 | 14614.59 | 9742.269 | 1504.815 | 3328.742 | 1437.503 | 106.0805
46.099998 | 16182.9814 | 14597.84 | 9742.063 | 1585.137 | 3314.056 | 1435.288 | 106.438
46.110001 | 16150.2051 | 14581.22 | 9741.857 | 1568.984 | 3299.476 | 1433.089 | 106.7981
46.119999 | 15769.3672 | 14564.72 | 9741.651 | 1204.642 | 3285.005 | 1430.908 | 107.1601
46.130001 | 16312.3057 | 14548.35 | 9741.445 | 1763.953 | 3270.64 | 1428.743 | 107.5246
46.139999 | 15961.4912 | 14532.11 | 9741.238 | 1429.386 | 3256.38 | 1426.596 | 107.8913
46.150002 | 15727.2617 | 14515.97 | 9741.031 | 1211.288 | 3242.217 | 1424.464 | 108.2607
46.16 | 15716.7549 | 14499.98 | 9740.824 | 1216.777 | 3228.172 | 1422.35 | 108.6327
46.169998 | 16219.1758 | 14484.1 | 9740.617 | 1735.078 | 3214.222 | 1420.252 | 109.0072
46.18 | 16340.2275 | 14468.34 | 9740.409 | 1871.891 | 3200.372 | 1418.17 | 109.385
46.189999 | 16522.5762 | 14452.7 | 9740.201 | 2069.881 | 3186.624 | 1416.105 | 109.7653
46.200001 | 16204.5811 | 14437.17 | 9739.993 | 1767.409 | 3172.975 | 1414.056 | 110.1489
46.209999 | 15986.5781 | 14421.77 | 9739.785 | 1564.81 | 3159.424 | 1412.023 | 110.5354
46.220001 | 16426.2012 | 14406.48 | 9739.576 | 2019.722 | 3145.971 | 1410.007 | 110.9252
46.23 | 16195.709 | 14391.31 | 9739.367 | 1804.402 | 3132.614 | 1408.007 | 111.3183
46.240002 | 15815.0811 | 14376.24 | 9739.158 | 1438.837 | 3119.348 | 1406.023 | 111.7147
46.25 | 15800.1543 | 14361.31 | 9738.949 | 1438.846 | 3106.189 | 1404.056 | 112.1146
46.259998 | 16012.4736 | 14346.48 | 9738.739 | 1665.995 | 3093.117 | 1402.105 | 112.5178
46.27 | 15902.3594 | 14331.76 | 9738.529 | 1570.597 | 3080.139 | 1400.169 | 112.9252
46.279999 | 15753.165 | 14317.16 | 9738.319 | 1436.008 | 3067.253 | 1398.25 | 113.3359
46.290001 | 16092.3105 | 14302.66 | 9738.108 | 1789.647 | 3054.459 | 1396.346 | 113.7506
46.299999 | 15554.4189 | 14288.28 | 9737.897 | 1266.139 | 3041.755 | 1394.459 | 114.169
46.310001 | 15435.9014 | 14274.01 | 9737.686 | 1161.896 | 3029.141 | 1392.587 | 114.5915
46.32 | 15571.5176 | 14259.84 | 9737.474 | 1311.677 | 3016.617 | 1390.732 | 115.0181
46.330002 | 15794.2744 | 14245.78 | 9737.262 | 1548.497 | 3004.174 | 1388.892 | 115.4486
46.34 | 15710.7451 | 14231.83 | 9737.05 | 1478.912 | 2991.831 | 1387.068 | 115.8834
46.349998 | 15724.5469 | 14217.99 | 9736.838 | 1506.558 | 2979.569 | 1385.26 | 116.322
46.360001 | 15846.4941 | 14204.25 | 9736.625 | 1642.245 | 2967.392 | 1383.466 | 116.7656
46.369999 | 15461.5645 | 14190.62 | 9736.412 | 1270.948 | 2955.301 | 1381.689 | 117.2131
46.380001 | 15231.7002 | 14177.09 | 9736.199 | 1054.614 | 2943.294 | 1379.928 | 117.6652
46.389999 | 15596.5879 | 14163.66 | 9735.985 | 1432.928 | 2931.371 | 1378.182 | 118.1217
46.400002 | 15777.8203 | 14150.33 | 9735.771 | 1627.49 | 2919.525 | 1376.452 | 118.5828
46.41 | 15484.9795 | 14137.11 | 9735.557 | 1347.865 | 2907.772 | 1374.737 | 119.0484
46.419998 | 15515.2822 | 14123.99 | 9735.342 | 1391.288 | 2896.095 | 1373.038 | 119.5183
46.43 | 15460.3213 | 14110.97 | 9735.127 | 1349.348 | 2884.499 | 1371.354 | 119.9935
46.439999 | 15257.2803 | 14098.05 | 9734.912 | 1159.227 | 2872.982 | 1369.685 | 120.473
46.450001 | 15571.3984 | 14085.23 | 9734.696 | 1486.167 | 2861.546 | 1368.032 | 120.9575
46.459999 | 15792.0566 | 14072.51 | 9734.48 | 1719.548 | 2850.187 | 1366.394 | 121.4465
46.470001 | 15719.793 | 14059.88 | 9734.264 | 1659.911 | 2838.906 | 1364.772 | 121.9405
46.48 | 15436.1934 | 14047.35 | 9734.047 | 1388.839 | 2827.703 | 1363.165 | 122.4393
46.490002 | 15184.8076 | 14034.92 | 9733.83 | 1149.891 | 2816.57 | 1361.573 | 122.9429
46.5 | 15374.9814 | 14022.59 | 9733.613 | 1352.396 | 2805.525 | 1359.996 | 123.4514
46.509998 | 15575.1455 | 14010.34 | 9733.395 | 1564.801 | 2794.549 | 1358.435 | 123.9645
46.52 | 15247.9609 | 13998.2 | 9733.177 | 1249.764 | 2783.647 | 1356.889 | 124.4832
46.529999 | 15568.4072 | 13986.14 | 9732.959 | 1582.264 | 2772.82 | 1355.358 | 125.0063
46.540001 | 15328.2666 | 13974.18 | 9732.74 | 1354.085 | 2762.065 | 1353.842 | 125.5346
46.549999 | 15316.667 | 13962.31 | 9732.521 | 1354.354 | 2751.384 | 1352.341 | 126.0676
46.560001 | 15467.8438 | 13950.54 | 9732.301 | 1517.308 | 2740.774 | 1350.855 | 126.6057
46.57 | 15538.5967 | 13938.85 | 9732.082 | 1599.746 | 2730.236 | 1349.385 | 127.1487
46.580002 | 15136.5977 | 13927.25 | 9731.861 | 1209.348 | 2719.763 | 1347.929 | 127.6966
46.59 | 14910.3447 | 13915.75 | 9731.641 | 994.5959 | 2709.37 | 1346.489 | 128.2494
46.599998 | 15090.2822 | 13904.33 | 9731.42 | 1185.95 | 2699.042 | 1345.063 | 128.8067
46.610001 | 15171.292 | 13893 | 9731.198 | 1278.289 | 2688.783 | 1343.652 | 129.3696
46.619999 | 14953.3994 | 13881.76 | 9730.977 | 1071.637 | 2678.592 | 1342.257 | 129.9369
46.630001 | 14680.7266 | 13870.61 | 9730.754 | 810.1182 | 2668.469 | 1340.876 | 130.5092
46.639999 | 14808.8711 | 13859.54 | 9730.532 | 949.3297 | 2658.413 | 1339.51 | 131.086
46.650002 | 15242.9014 | 13848.56 | 9730.309 | 1394.346 | 2648.42 | 1338.159 | 131.6678
46.66 | 15542.6846 | 13837.66 | 9730.085 | 1705.021 | 2638.501 | 1336.823 | 132.2543
46.669998 | 15329.8359 | 13826.85 | 9729.862 | 1502.983 | 2628.644 | 1335.502 | 132.845
46.68 | 15174.9668 | 13816.12 | 9729.638 | 1358.842 | 2618.851 | 1334.196 | 133.441
46.689999 | 15237.4531 | 13805.48 | 9729.413 | 1431.972 | 2609.122 | 1332.904 | 134.0411
46.700001 | 15045.2109 | 13794.92 | 9729.188 | 1250.292 | 2599.458 | 1331.627 | 134.6459
46.709999 | 15009.7793 | 13784.44 | 9728.963 | 1225.339 | 2589.857 | 1330.366 | 135.2549
46.720001 | 15031.8662 | 13774.04 | 9728.737 | 1257.824 | 2580.318 | 1329.119 | 135.8684
46.73 | 15056.8457 | 13763.73 | 9728.511 | 1293.12 | 2570.842 | 1327.886 | 136.4861
46.740002 | 14737.29 | 13753.48 | 9728.284 | 983.8057 | 2561.423 | 1326.669 | 137.108
46.75 | 14990.4854 | 13743.33 | 9728.057 | 1247.153 | 2552.075 | 1325.466 | 137.734
46.759998 | 15164.6621 | 13733.25 | 9727.83 | 1431.408 | 2542.782 | 1324.278 | 138.3636
46.77 | 15065.667 | 13723.25 | 9727.602 | 1342.412 | 2533.55 | 1323.105 | 138.9979
46.779999 | 15300.2129 | 13713.33 | 9727.373 | 1586.88 | 2524.378 | 1321.947 | 139.6355
46.790001 | 14895.7031 | 13703.49 | 9727.145 | 1192.215 | 2515.264 | 1320.802 | 140.2771
46.799999 | 14928.9766 | 13693.72 | 9726.916 | 1235.256 | 2506.21 | 1319.673 | 140.922
46.810001 | 15057.8418 | 13684.03 | 9726.686 | 1373.813 | 2497.213 | 1318.559 | 141.5706
46.82 | 14957.8184 | 13674.41 | 9726.456 | 1283.406 | 2488.275 | 1317.459 | 142.2225
46.830002 | 14716.96 | 13664.87 | 9726.225 | 1052.093 | 2479.389 | 1316.374 | 142.8776
46.84 | 14793.1328 | 13655.4 | 9725.994 | 1137.729 | 2470.569 | 1315.304 | 143.5359
46.849998 | 15210.9727 | 13646.01 | 9725.763 | 1564.963 | 2461.802 | 1314.248 | 144.1967
46.860001 | 15125.457 | 13636.69 | 9725.531 | 1488.769 | 2453.089 | 1313.207 | 144.861
46.869999 | 15085.7051 | 13627.44 | 9725.299 | 1458.265 | 2444.433 | 1312.18 | 145.5276
46.880001 | 14882.2598 | 13618.26 | 9725.066 | 1263.997 | 2435.831 | 1311.169 | 146.1969
46.889999 | 14503.5107 | 13609.16 | 9724.833 | 894.3536 | 2427.284 | 1310.172 | 146.8683
46.900002 | 14536.7588 | 13600.12 | 9724.599 | 936.6413 | 2418.787 | 1309.189 | 147.5421
46.91 | 14927.3184 | 13591.16 | 9724.365 | 1336.162 | 2410.352 | 1308.221 | 148.2179
46.919998 | 15027.6895 | 13582.26 | 9724.131 | 1445.429 | 2401.966 | 1307.268 | 148.8951
46.93 | 14802.3525 | 13573.43 | 9723.896 | 1228.92 | 2393.633 | 1306.329 | 149.5747
46.939999 | 14729.4854 | 13564.67 | 9723.66 | 1164.813 | 2385.352 | 1305.405 | 150.2553
46.950001 | 14655.8281 | 13555.98 | 9723.424 | 1099.848 | 2377.123 | 1304.496 | 150.9374
46.959999 | 14734.4678 | 13547.36 | 9723.188 | 1187.113 | 2368.946 | 1303.601 | 151.6204
46.970001 | 15086.9111 | 13538.8 | 9722.951 | 1548.115 | 2360.82 | 1302.721 | 152.3044
46.98 | 14940.3643 | 13530.3 | 9722.713 | 1410.062 | 2352.745 | 1301.856 | 152.9891
46.990002 | 14480.8066 | 13521.87 | 9722.475 | 958.9367 | 2344.716 | 1301.005 | 153.6741
47 | 14311.5869 | 13513.51 | 9722.237 | 798.0774 | 2336.745 | 1300.169 | 154.3594
47.009998 | 14865.7266 | 13505.21 | 9721.998 | 1360.518 | 2328.819 | 1299.347 | 155.0443
47.02 | 14687.5215 | 13496.97 | 9721.759 | 1190.55 | 2320.943 | 1298.54 | 155.7297
47.029999 | 14414.8301 | 13488.8 | 9721.519 | 926.034 | 2313.115 | 1297.748 | 156.4141
47.040001 | 14437.415 | 13480.68 | 9721.278 | 956.7323 | 2305.336 | 1296.97 | 157.0981
47.049999 | 14494.9922 | 13472.63 | 9721.037 | 1022.362 | 2297.605 | 1296.207 | 157.7809
47.060001 | 14713.1123 | 13464.64 | 9720.796 | 1248.473 | 2289.922 | 1295.459 | 158.4626
47.07 | 14223.8369 | 13456.71 | 9720.554 | 767.1293 | 2282.285 | 1294.725 | 159.1429
47.080002 | 14494.1035 | 13448.83 | 9720.312 | 1045.272 | 2274.692 | 1294.006 | 159.8213
47.09 | 14912.1396 | 13441.02 | 9720.069 | 1471.118 | 2267.153 | 1293.302 | 160.4977
47.099998 | 14821.0674 | 13433.27 | 9719.825 | 1387.801 | 2259.657 | 1292.612 | 161.1715
47.110001 | 14527.9639 | 13425.57 | 9719.581 | 1102.396 | 2252.206 | 1291.937 | 161.8435
47.119999 | 14121.457 | 13417.93 | 9719.337 | 703.5303 | 2244.801 | 1291.277 | 162.5122
47.130001 | 14385.8994 | 13410.34 | 9719.092 | 975.5577 | 2237.441 | 1290.631 | 163.1779
47.139999 | 14273.0742 | 13402.81 | 9718.847 | 870.2623 | 2230.125 | 1290 | 163.84
47.150002 | 14530.1621 | 13395.33 | 9718.601 | 1134.828 | 2222.851 | 1289.384 | 164.4986
47.16 | 14845.0098 | 13387.92 | 9718.354 | 1457.093 | 2215.627 | 1288.783 | 165.1532
47.169998 | 15108.6611 | 13380.55 | 9718.107 | 1728.111 | 2208.444 | 1288.196 | 165.803
47.18 | 14817.04 | 13373.24 | 9717.859 | 1443.804 | 2201.304 | 1287.624 | 166.4489
47.189999 | 14610.2783 | 13365.97 | 9717.611 | 1244.303 | 2194.207 | 1287.067 | 167.0895
47.200001 | 14148.1348 | 13358.77 | 9717.363 | 789.3696 | 2187.153 | 1286.524 | 167.725
47.209999 | 14039.9131 | 13351.61 | 9717.113 | 688.3066 | 2180.142 | 1285.997 | 168.3547
47.220001 | 14716.2178 | 13344.5 | 9716.864 | 1371.719 | 2173.172 | 1285.484 | 168.9788
47.23 | 14596.7295 | 13337.44 | 9716.613 | 1259.289 | 2166.244 | 1284.986 | 169.5967
47.240002 | 13968.2305 | 13330.43 | 9716.362 | 637.8023 | 2159.355 | 1284.503 | 170.208
47.25 | 13937.4219 | 13323.47 | 9716.111 | 613.9508 | 2152.513 | 1284.035 | 170.8125
47.259998 | 14442.6768 | 13316.56 | 9715.859 | 1126.118 | 2145.709 | 1283.581 | 171.4094
47.27 | 14320.6924 | 13309.69 | 9715.607 | 1010.998 | 2138.945 | 1283.143 | 171.9996
47.279999 | 14061.1338 | 13302.88 | 9715.354 | 758.2578 | 2132.222 | 1282.719 | 172.5815
47.290001 | 13772.3037 | 13296.1 | 9715.1 | 476.1998 | 2125.538 | 1282.31 | 173.1556
47.299999 | 13756.5693 | 13289.38 | 9714.846 | 467.1918 | 2118.894 | 1281.917 | 173.7209
47.310001 | 13654.1055 | 13282.7 | 9714.591 | 371.4095 | 2112.289 | 1281.538 | 174.2777
47.32 | 13753.2412 | 13276.06 | 9714.336 | 477.1823 | 2105.724 | 1281.174 | 174.8253
47.330002 | 13840.9844 | 13269.46 | 9714.08 | 571.5219 | 2099.194 | 1280.825 | 175.3634
47.34 | 14013.3535 | 13262.92 | 9713.823 | 750.438 | 2092.709 | 1280.491 | 175.8918
47.349998 | 13773.6807 | 13256.41 | 9713.566 | 517.2732 | 2086.259 | 1280.173 | 176.4097
47.360001 | 13608.249 | 13249.94 | 9713.309 | 358.307 | 2079.846 | 1279.869 | 176.9179
47.369999 | 13769.4004 | 13243.52 | 9713.051 | 525.8824 | 2073.472 | 1279.58 | 177.415
47.380001 | 13680.6807 | 13237.13 | 9712.792 | 443.5461 | 2067.134 | 1279.307 | 177.9012
47.389999 | 13762.7695 | 13230.79 | 9712.533 | 531.978 | 2060.834 | 1279.049 | 178.3758
47.400002 | 13575.5771 | 13224.49 | 9712.273 | 351.0919 | 2054.568 | 1278.806 | 178.839
47.41 | 13579.5186 | 13218.22 | 9712.012 | 361.2947 | 2048.344 | 1278.578 | 179.2902
47.419998 | 14379.6221 | 13212 | 9711.751 | 1167.624 | 2042.153 | 1278.365 | 179.7288
47.43 | 14409.668 | 13205.81 | 9711.489 | 1203.857 | 2035.999 | 1278.167 | 180.1553
47.439999 | 14083.5166 | 13199.66 | 9711.227 | 883.8558 | 2029.88 | 1277.985 | 180.5687
47.450001 | 14254.9209 | 13193.55 | 9710.964 | 1061.373 | 2023.796 | 1277.818 | 180.969
47.459999 | 14268.6387 | 13187.47 | 9710.701 | 1081.167 | 2017.748 | 1277.666 | 181.3558
47.470001 | 13892.292 | 13181.43 | 9710.437 | 710.8609 | 2011.735 | 1277.53 | 181.729
47.48 | 14083.6963 | 13175.43 | 9710.172 | 908.2701 | 2005.757 | 1277.409 | 182.0882
47.490002 | 14116.667 | 13169.45 | 9709.907 | 947.2133 | 1999.81 | 1277.304 | 182.4331
47.5 | 13911.6689 | 13163.52 | 9709.641 | 748.1476 | 1993.903 | 1277.214 | 182.7635
47.509998 | 14110.0957 | 13157.62 | 9709.375 | 952.4758 | 1988.027 | 1277.14 | 183.079
47.52 | 13849.3271 | 13151.75 | 9709.107 | 697.5745 | 1982.185 | 1277.08 | 183.3799
47.529999 | 13786.4268 | 13145.92 | 9708.84 | 640.5087 | 1976.376 | 1277.037 | 183.6653
47.540001 | 14133.5244 | 13140.12 | 9708.571 | 993.4077 | 1970.601 | 1277.009 | 183.9354
47.549999 | 14562.374 | 13134.35 | 9708.302 | 1428.026 | 1964.859 | 1276.997 | 184.1897
47.560001 | 14594.8184 | 13128.61 | 9708.033 | 1466.208 | 1959.149 | 1277 | 184.4283
47.57 | 14184.1855 | 13122.9 | 9707.763 | 1061.281 | 1953.472 | 1277.019 | 184.6507
47.580002 | 13914.168 | 13117.23 | 9707.492 | 796.9404 | 1947.825 | 1277.054 | 184.8569
47.59 | 14210.1992 | 13111.59 | 9707.22 | 1098.613 | 1942.215 | 1277.105 | 185.0467
47.599998 | 14330.9062 | 13105.97 | 9706.948 | 1224.933 | 1936.634 | 1277.171 | 185.2198
47.610001 | 13841.3516 | 13100.39 | 9706.676 | 740.9618 | 1931.085 | 1277.253 | 185.3763
47.619999 | 13592.7969 | 13094.84 | 9706.402 | 497.9603 | 1925.567 | 1277.351 | 185.5158
47.630001 | 13769.3369 | 13089.31 | 9706.128 | 680.024 | 1920.081 | 1277.465 | 185.6383
47.639999 | 13611.9707 | 13083.82 | 9705.854 | 528.1526 | 1914.625 | 1277.595 | 185.7436
47.650002 | 13894.0322 | 13078.35 | 9705.578 | 815.6826 | 1909.198 | 1277.742 | 185.8318
47.66 | 13963.3242 | 13072.91 | 9705.303 | 890.4093 | 1903.806 | 1277.903 | 185.9025
47.669998 | 13779.1318 | 13067.51 | 9705.026 | 711.6256 | 1898.443 | 1278.082 | 185.9557
47.68 | 13757.207 | 13062.13 | 9704.749 | 695.0818 | 1893.109 | 1278.276 | 185.9915
47.689999 | 13563.9268 | 13056.77 | 9704.471 | 507.1546 | 1887.805 | 1278.486 | 186.0096
47.700001 | 13382.2607 | 13051.45 | 9704.192 | 330.8139 | 1882.531 | 1278.713 | 186.0101
47.709999 | 13286.457 | 13046.15 | 9703.913 | 240.3081 | 1877.287 | 1278.956 | 185.9929
47.720001 | 13748.9697 | 13040.88 | 9703.634 | 708.0915 | 1872.071 | 1279.215 | 185.958
47.73 | 13710.1992 | 13035.63 | 9703.353 | 674.5646 | 1866.885 | 1279.491 | 185.9054
47.740002 | 13455.0967 | 13030.42 | 9703.072 | 424.6811 | 1861.725 | 1279.783 | 185.835
47.75 | 13760.4678 | 13025.23 | 9702.79 | 735.2398 | 1856.599 | 1280.092 | 185.7469
47.759998 | 14195.9482 | 13020.07 | 9702.508 | 1175.883 | 1851.499 | 1280.417 | 185.6411
47.77 | 13843.6338 | 13014.93 | 9702.225 | 828.7056 | 1846.428 | 1280.758 | 185.5175
47.779999 | 13682.1309 | 13009.82 | 9701.941 | 672.313 | 1841.384 | 1281.116 | 185.3764
47.790001 | 13959.3037 | 13004.73 | 9701.656 | 954.5696 | 1836.368 | 1281.492 | 185.2177
47.799999 | 13901.3643 | 12999.68 | 9701.371 | 901.6877 | 1831.381 | 1281.883 | 185.0414
47.810001 | 13612.582 | 12994.65 | 9701.086 | 617.9369 | 1826.42 | 1282.292 | 184.8478
47.82 | 13395.8154 | 12989.64 | 9700.799 | 406.1755 | 1821.487 | 1282.717 | 184.6368
47.830002 | 13601.3818 | 12984.66 | 9700.512 | 616.7216 | 1816.581 | 1283.159 | 184.4085
47.84 | 13755.3682 | 12979.71 | 9700.224 | 775.66 | 1811.703 | 1283.618 | 184.1632
47.849998 | 13618.7969 | 12974.78 | 9699.936 | 644.0156 | 1806.851 | 1284.094 | 183.901
47.860001 | 14074.0557 | 12969.88 | 9699.647 | 1104.175 | 1802.025 | 1284.587 | 183.6216
47.869999 | 13811.0332 | 12965.01 | 9699.357 | 846.0265 | 1797.227 | 1285.097 | 183.3257
47.880001 | 13459.6562 | 12960.16 | 9699.066 | 499.4977 | 1792.454 | 1285.625 | 183.0132
47.889999 | 13613.5195 | 12955.34 | 9698.775 | 658.1829 | 1787.708 | 1286.169 | 182.6844
47.900002 | 14017.5986 | 12950.54 | 9698.483 | 1067.06 | 1782.985 | 1286.732 | 182.3393
47.91 | 14118.6484 | 12945.77 | 9698.19 | 1172.877 | 1778.293 | 1287.311 | 181.9783
47.919998 | 13659.2461 | 12941.03 | 9697.897 | 718.2163 | 1773.624 | 1287.907 | 181.6015
47.93 | 13518.5947 | 12936.31 | 9697.603 | 582.2813 | 1768.98 | 1288.522 | 181.2089
47.939999 | 13881.6953 | 12931.62 | 9697.308 | 950.071 | 1764.362 | 1289.153 | 180.801
47.950001 | 13851.4619 | 12926.96 | 9697.013 | 924.4999 | 1759.768 | 1289.803 | 180.3779
47.959999 | 13397.332 | 12922.33 | 9696.717 | 475.0056 | 1755.2 | 1290.47 | 179.9399
47.970001 | 13112.9082 | 12917.72 | 9696.42 | 195.1901 | 1750.656 | 1291.155 | 179.4871
47.98 | 13524.2822 | 12913.14 | 9696.122 | 611.1454 | 1746.137 | 1291.857 | 179.0199
47.990002 | 13517.1523 | 12908.58 | 9695.824 | 608.5709 | 1741.641 | 1292.578 | 178.5385
48 | 13401.8906 | 12904.06 | 9695.525 | 497.8334 | 1737.173 | 1293.316 | 178.0431
48.009998 | 13201.2891 | 12899.56 | 9695.226 | 301.7299 | 1732.726 | 1294.073 | 177.5343
48.02 | 13691.3359 | 12895.09 | 9694.925 | 796.2475 | 1728.304 | 1294.847 | 177.0116
48.029999 | 13777.6875 | 12890.65 | 9694.624 | 887.0412 | 1723.906 | 1295.64 | 176.4761
48.040001 | 13216.3271 | 12886.23 | 9694.322 | 330.0948 | 1719.531 | 1296.451 | 175.9276
48.049999 | 12996.6963 | 12881.85 | 9694.02 | 114.8493 | 1715.18 | 1297.28 | 175.3667
48.060001 | 13323.5635 | 12877.49 | 9693.716 | 446.0732 | 1710.852 | 1298.128 | 174.7934
48.07 | 13524.0049 | 12873.16 | 9693.412 | 650.8423 | 1706.548 | 1298.994 | 174.2082
48.080002 | 13619.5908 | 12868.86 | 9693.108 | 750.7265 | 1702.266 | 1299.879 | 173.6113
48.09 | 13563.8027 | 12864.6 | 9692.802 | 699.2075 | 1698.008 | 1300.782 | 173.003
48.099998 | 13556.9473 | 12860.36 | 9692.496 | 696.5915 | 1693.772 | 1301.704 | 172.384
48.110001 | 13745.7402 | 12856.15 | 9692.189 | 889.5938 | 1689.559 | 1302.645 | 171.7536
48.119999 | 13755.5938 | 12851.97 | 9691.882 | 903.6265 | 1685.368 | 1303.604 | 171.1132
48.130001 | 13805.4316 | 12847.82 | 9691.573 | 957.6132 | 1681.2 | 1304.583 | 170.4624
48.139999 | 13740.5146 | 12843.7 | 9691.264 | 896.8144 | 1677.053 | 1305.581 | 169.802
48.150002 | 13628.1641 | 12839.61 | 9690.954 | 788.553 | 1672.927 | 1306.598 | 169.132
48.16 | 13926.2334 | 12835.56 | 9690.644 | 1090.677 | 1668.827 | 1307.633 | 168.4528
48.169998 | 13632.6143 | 12831.53 | 9690.332 | 801.0818 | 1664.747 | 1308.688 | 167.7651
48.18 | 13606.625 | 12827.54 | 9690.02 | 779.0858 | 1660.688 | 1309.763 | 167.0682
48.189999 | 13023.8809 | 12823.58 | 9689.707 | 200.3028 | 1656.651 | 1310.857 | 166.3635
48.200001 | 13430.2891 | 12819.65 | 9689.394 | 610.6396 | 1652.635 | 1311.97 | 165.6507
48.209999 | 13665.5225 | 12815.75 | 9689.08 | 849.7694 | 1648.64 | 1313.103 | 164.9305
48.220001 | 13849.79 | 12811.89 | 9688.764 | 1037.9 | 1644.667 | 1314.256 | 164.2028
48.23 | 13656.6582 | 12808.06 | 9688.449 | 848.5991 | 1640.714 | 1315.428 | 163.4682
48.240002 | 13539.7031 | 12804.26 | 9688.132 | 735.4426 | 1636.78 | 1316.621 | 162.7269
48.25 | 13607.2842 | 12800.5 | 9687.815 | 806.7857 | 1632.871 | 1317.833 | 161.9793
48.259998 | 13453.7227 | 12796.77 | 9687.497 | 656.9533 | 1628.981 | 1319.066 | 161.226
48.27 | 13498.8086 | 12793.07 | 9687.178 | 705.7354 | 1625.111 | 1320.318 | 160.4662
48.279999 | 13687.6465 | 12789.41 | 9686.858 | 898.2342 | 1621.261 | 1321.591 | 159.7015
48.290001 | 13677.167 | 12785.79 | 9686.538 | 891.3811 | 1617.432 | 1322.885 | 158.9314
48.299999 | 13571.084 | 12782.19 | 9686.217 | 788.8896 | 1613.623 | 1324.198 | 158.1567
48.310001 | 13352.1787 | 12778.64 | 9685.895 | 573.5407 | 1609.833 | 1325.533 | 157.3772
48.32 | 13321.9639 | 12775.12 | 9685.572 | 546.8469 | 1606.064 | 1326.888 | 156.5935
48.330002 | 13352.2383 | 12771.63 | 9685.248 | 580.6061 | 1602.314 | 1328.264 | 155.8059
48.34 | 13365.1367 | 12768.18 | 9684.924 | 596.9539 | 1598.584 | 1329.66 | 155.0146
48.349998 | 13264.6992 | 12764.77 | 9684.599 | 499.9293 | 1594.873 | 1331.077 | 154.2202
48.360001 | 13153.3721 | 12761.39 | 9684.273 | 391.9784 | 1591.182 | 1332.517 | 153.4219
48.369999 | 12990.8271 | 12758.05 | 9683.947 | 232.7728 | 1587.51 | 1333.976 | 152.6213
48.380001 | 13188.8584 | 12754.75 | 9683.62 | 434.1064 | 1583.857 | 1335.458 | 151.8178
48.389999 | 13092.6328 | 12751.49 | 9683.292 | 341.1461 | 1580.223 | 1336.96 | 151.0123
48.400002 | 12929.7334 | 12748.26 | 9682.963 | 181.4757 | 1576.606 | 1338.485 | 150.2043
48.41 | 12960.8633 | 12745.07 | 9682.633 | 215.7942 | 1573.012 | 1340.03 | 149.3947
48.419998 | 13265.5381 | 12741.92 | 9682.303 | 523.6201 | 1569.434 | 1341.597 | 148.5839
48.43 | 13272.5762 | 12738.8 | 9681.971 | 533.7722 | 1565.875 | 1343.187 | 147.7709
48.439999 | 13453.9385 | 12735.73 | 9681.639 | 718.2094 | 1562.335 | 1344.798 | 146.9574
48.450001 | 13216.9551 | 12732.69 | 9681.306 | 484.262 | 1558.813 | 1346.432 | 146.1427
48.459999 | 13176.9336 | 12729.7 | 9680.973 | 447.2378 | 1555.309 | 1348.087 | 145.3276
48.470001 | 13021.873 | 12726.74 | 9680.638 | 295.1349 | 1551.823 | 1349.765 | 144.5119
48.48 | 12996.7764 | 12723.82 | 9680.303 | 272.9571 | 1548.355 | 1351.465 | 143.696
48.490002 | 13141.0332 | 12720.94 | 9679.967 | 420.0938 | 1544.903 | 1353.189 | 142.8802
48.5 | 13356.1719 | 12718.1 | 9679.63 | 638.0702 | 1541.473 | 1354.934 | 142.0646
48.509998 | 13534.0859 | 12715.3 | 9679.293 | 818.7822 | 1538.059 | 1356.703 | 141.2498
48.52 | 13312.124 | 12712.54 | 9678.954 | 599.5791 | 1534.662 | 1358.494 | 140.4348
48.529999 | 13109.4531 | 12709.83 | 9678.615 | 399.6258 | 1531.283 | 1360.309 | 139.6212
48.540001 | 12820.8975 | 12707.15 | 9678.275 | 113.7469 | 1527.921 | 1362.147 | 138.8083
48.549999 | 12885.2754 | 12704.51 | 9677.934 | 180.7609 | 1524.576 | 1364.007 | 137.9968
48.560001 | 12983.4199 | 12701.92 | 9677.592 | 281.4998 | 1521.249 | 1365.892 | 137.1864
48.57 | 13293.4629 | 12699.37 | 9677.25 | 594.0963 | 1517.938 | 1367.8 | 136.3777
48.580002 | 13366.667 | 12696.86 | 9676.907 | 669.8116 | 1514.645 | 1369.733 | 135.5706
48.59 | 13186.8984 | 12694.39 | 9676.563 | 492.5131 | 1511.369 | 1371.688 | 134.7654
48.599998 | 13154.9717 | 12691.96 | 9676.218 | 463.0141 | 1508.109 | 1373.668 | 133.9626
48.610001 | 13118.4541 | 12689.57 | 9675.872 | 428.8818 | 1504.866 | 1375.673 | 133.1612
48.619999 | 13354.0449 | 12687.23 | 9675.526 | 666.8156 | 1501.64 | 1377.701 | 132.3626
48.630001 | 13410.0312 | 12684.93 | 9675.178 | 725.102 | 1498.43 | 1379.754 | 131.5662
48.639999 | 13196.1924 | 12682.67 | 9674.83 | 513.5211 | 1495.237 | 1381.832 | 130.7726
48.650002 | 12982.6982 | 12680.46 | 9674.481 | 302.2426 | 1492.058 | 1383.935 | 129.9815
48.66 | 13087.2617 | 12678.29 | 9674.131 | 408.9766 | 1488.899 | 1386.061 | 129.1934
48.669998 | 13005.9795 | 12676.16 | 9673.781 | 329.8218 | 1485.755 | 1388.214 | 128.4086
48.68 | 13371.3936 | 12674.07 | 9673.429 | 697.3208 | 1482.626 | 1390.391 | 127.6262
48.689999 | 13468.3994 | 12672.03 | 9673.077 | 796.3672 | 1479.513 | 1392.594 | 126.8475
48.700001 | 13249.0254 | 12670.04 | 9672.724 | 578.9898 | 1476.417 | 1394.823 | 126.0718
48.709999 | 13310.2773 | 12668.08 | 9672.37 | 642.1948 | 1473.336 | 1397.077 | 125.2998
48.720001 | 13361.418 | 12666.17 | 9672.015 | 695.2436 | 1470.27 | 1399.358 | 124.531
48.73 | 13504.8076 | 12664.31 | 9671.66 | 840.4976 | 1467.221 | 1401.664 | 123.766
48.740002 | 13357.6377 | 12662.49 | 9671.303 | 695.1479 | 1464.185 | 1403.997 | 123.0048
48.75 | 13282.0664 | 12660.72 | 9670.946 | 621.3504 | 1461.168 | 1406.355 | 122.2473
48.759998 | 13032.2373 | 12658.99 | 9670.588 | 373.2504 | 1458.164 | 1408.741 | 121.494
48.77 | 13228.8867 | 12657.3 | 9670.229 | 571.5848 | 1455.176 | 1411.153 | 120.7441
48.779999 | 13286.9004 | 12655.66 | 9669.869 | 631.2376 | 1452.203 | 1413.592 | 119.9986
48.790001 | 13054.2852 | 12654.07 | 9669.508 | 400.2159 | 1449.245 | 1416.059 | 119.257
48.799999 | 12821.6631 | 12652.52 | 9669.147 | 169.1421 | 1446.302 | 1418.552 | 118.5199
48.810001 | 12918.7256 | 12651.02 | 9668.785 | 267.7066 | 1443.374 | 1421.073 | 117.7867
48.82 | 13402.1924 | 12649.56 | 9668.421 | 752.6302 | 1440.461 | 1423.621 | 117.058
48.830002 | 13401.0869 | 12648.15 | 9668.057 | 752.9342 | 1437.563 | 1426.199 | 116.3337
48.84 | 13106.0225 | 12646.79 | 9667.693 | 459.2342 | 1434.679 | 1428.803 | 115.6138
48.849998 | 12942.1865 | 12645.47 | 9667.327 | 296.7159 | 1431.81 | 1431.435 | 114.8987
48.860001 | 12949.1914 | 12644.2 | 9666.96 | 304.9912 | 1428.955 | 1434.097 | 114.1875
48.869999 | 12802.3496 | 12642.98 | 9666.593 | 159.3735 | 1426.116 | 1436.786 | 113.4814
48.880001 | 12621.9648 | 12641.8 | 9666.225 | -19.83459 | 1423.29 | 1439.505 | 112.7796
48.889999 | 13102.3848 | 12640.67 | 9665.856 | 461.7156 | 1420.478 | 1442.253 | 112.0827
48.900002 | 13165.7266 | 12639.59 | 9665.485 | 526.1408 | 1417.68 | 1445.03 | 111.3904
48.91 | 12914.9717 | 12638.55 | 9665.115 | 276.4204 | 1414.898 | 1447.836 | 110.7028
48.919998 | 12843.5283 | 12637.56 | 9664.743 | 205.964 | 1412.129 | 1450.672 | 110.0204
48.93 | 12835.2012 | 12636.62 | 9664.37 | 198.5771 | 1409.374 | 1453.538 | 109.3422
48.939999 | 12852.7139 | 12635.73 | 9663.997 | 216.9815 | 1406.632 | 1456.434 | 108.6692
48.950001 | 12761.5117 | 12634.89 | 9663.623 | 126.6225 | 1403.905 | 1459.36 | 108.0009
48.959999 | 12855.8682 | 12634.09 | 9663.248 | 221.7747 | 1401.192 | 1462.317 | 107.3376
48.970001 | 13078.5332 | 12633.35 | 9662.872 | 445.1861 | 1398.492 | 1465.305 | 106.6791
48.98 | 13146.21 | 12632.65 | 9662.495 | 513.5617 | 1395.805 | 1468.323 | 106.0256
48.990002 | 13014.915 | 12632 | 9662.117 | 382.9165 | 1393.131 | 1471.373 | 105.377
49 | 12872.166 | 12631.4 | 9661.738 | 240.7675 | 1390.473 | 1474.454 | 104.7334
49.009998 | 12681.127 | 12630.85 | 9661.359 | 50.27915 | 1387.827 | 1477.566 | 104.0951
49.02 | 12947.7207 | 12630.35 | 9660.979 | 317.3753 | 1385.195 | 1480.711 | 103.4612
49.029999 | 12669.8535 | 12629.89 | 9660.597 | 39.96027 | 1382.575 | 1483.888 | 102.8326
49.040001 | 12750.4854 | 12629.49 | 9660.215 | 120.9944 | 1379.969 | 1487.098 | 102.2089
49.049999 | 12744.3379 | 12629.14 | 9659.832 | 115.2002 | 1377.376 | 1490.339 | 101.5903
49.060001 | 13044.7041 | 12628.84 | 9659.448 | 415.8687 | 1374.796 | 1493.614 | 100.9765
49.07 | 13026.6719 | 12628.58 | 9659.064 | 398.0894 | 1372.229 | 1496.922 | 100.3679
49.080002 | 13061.8809 | 12628.38 | 9658.678 | 433.4996 | 1369.675 | 1500.264 | 99.76429
49.09 | 12949.4023 | 12628.23 | 9658.292 | 321.1732 | 1367.134 | 1503.638 | 99.16566
49.099998 | 12647.0742 | 12628.13 | 9657.904 | 18.9462 | 1364.605 | 1507.046 | 98.57234
49.110001 | 12687.6348 | 12628.08 | 9657.516 | 59.55549 | 1362.089 | 1510.491 | 97.98342
49.119999 | 12915.8379 | 12628.08 | 9657.127 | 287.7574 | 1359.586 | 1513.967 | 97.39991
49.130001 | 12746.1914 | 12628.13 | 9656.737 | 118.0574 | 1357.096 | 1517.48 | 96.82117
49.139999 | 12802.0068 | 12628.24 | 9656.346 | 173.7687 | 1354.618 | 1521.027 | 96.24761
49.150002 | 12917.8057 | 12628.39 | 9655.954 | 289.4118 | 1352.151 | 1524.61 | 95.67884
49.16 | 12795.8584 | 12628.6 | 9655.561 | 167.2558 | 1349.699 | 1528.227 | 95.11511
49.169998 | 12851.3447 | 12628.86 | 9655.168 | 222.4811 | 1347.259 | 1531.88 | 94.55662
49.18 | 12952.9482 | 12629.18 | 9654.773 | 323.7722 | 1344.83 | 1535.57 | 94.00252
49.189999 | 12557.668 | 12629.54 | 9654.378 | -71.87374 | 1342.414 | 1539.296 | 93.45371
49.200001 | 12582.9453 | 12629.96 | 9653.982 | -47.01529 | 1340.009 | 1543.06 | 92.90962
49.209999 | 12961.5771 | 12630.43 | 9653.585 | 331.1457 | 1337.617 | 1546.859 | 92.37061
49.220001 | 12745.0107 | 12630.96 | 9653.187 | 114.054 | 1335.237 | 1550.697 | 91.83631
49.23 | 12837.0156 | 12631.53 | 9652.788 | 205.4815 | 1332.869 | 1554.57 | 91.30694
49.240002 | 12629.2637 | 12632.17 | 9652.388 | -2.902054 | 1330.511 | 1558.484 | 90.78243
49.25 | 12585.7021 | 12632.85 | 9651.987 | -47.14941 | 1328.168 | 1562.433 | 90.26275
49.259998 | 12631.4268 | 12633.59 | 9651.586 | -2.164967 | 1325.836 | 1566.422 | 89.74813
49.27 | 12553.7461 | 12634.39 | 9651.183 | -80.6396 | 1323.515 | 1570.45 | 89.23778
49.279999 | 12769.7119 | 12635.23 | 9650.78 | 134.4773 | 1321.206 | 1574.517 | 88.73254
49.290001 | 12868.8076 | 12636.14 | 9650.375 | 232.6687 | 1318.908 | 1578.624 | 88.23188
49.299999 | 13232.0449 | 12637.1 | 9649.97 | 594.9478 | 1316.622 | 1582.769 | 87.73611
49.310001 | 13162.2422 | 12638.11 | 9649.564 | 524.1304 | 1314.347 | 1586.956 | 87.24487
49.32 | 13074.9873 | 12639.18 | 9649.157 | 435.8067 | 1312.084 | 1591.181 | 86.75839
49.330002 | 12947.957 | 12640.31 | 9648.749 | 307.6499 | 1309.832 | 1595.449 | 86.27659
49.34 | 12870.8779 | 12641.49 | 9648.34 | 229.3904 | 1307.592 | 1599.756 | 85.79939
49.349998 | 12733.5889 | 12642.72 | 9647.93 | 90.86429 | 1305.363 | 1604.104 | 85.32706
49.360001 | 13140.3623 | 12644.02 | 9647.52 | 496.342 | 1303.145 | 1608.497 | 84.85883
49.369999 | 13347.7061 | 12645.37 | 9647.108 | 702.3351 | 1300.938 | 1612.929 | 84.39548
49.380001 | 13142.7021 | 12646.78 | 9646.696 | 495.9221 | 1298.743 | 1617.405 | 83.93651
49.389999 | 12923.7002 | 12648.24 | 9646.282 | 275.4552 | 1296.558 | 1621.923 | 83.48219
49.400002 | 12968.1592 | 12649.77 | 9645.868 | 318.3908 | 1294.383 | 1626.485 | 83.0322
49.41 | 13297.8545 | 12651.35 | 9645.453 | 646.5051 | 1292.222 | 1631.088 | 82.58674
49.419998 | 13245 | 12652.99 | 9645.037 | 592.011 | 1290.07 | 1635.736 | 82.14595
49.43 | 12962.4629 | 12654.69 | 9644.619 | 307.7764 | 1287.929 | 1640.429 | 81.7091
49.439999 | 12685.2715 | 12656.44 | 9644.202 | 28.82842 | 1285.799 | 1645.166 | 81.27694
49.450001 | 12938.2412 | 12658.26 | 9643.783 | 279.9818 | 1283.68 | 1649.948 | 80.84898
49.459999 | 12815.2031 | 12660.13 | 9643.363 | 155.0695 | 1281.571 | 1654.774 | 80.42548
49.470001 | 12554.2998 | 12662.07 | 9642.942 | -107.769 | 1279.473 | 1659.648 | 80.00613
49.48 | 12485.498 | 12664.06 | 9642.52 | -178.5642 | 1277.386 | 1664.565 | 79.59112
49.490002 | 12662.0615 | 12666.12 | 9642.098 | -4.055678 | 1275.307 | 1669.532 | 79.18037
49.5 | 12644.9492 | 12668.23 | 9641.674 | -23.28263 | 1273.242 | 1674.542 | 78.77381
49.509998 | 12487.4639 | 12670.41 | 9641.25 | -182.9441 | 1271.186 | 1679.6 | 78.37165
49.52 | 12429.3721 | 12672.64 | 9640.824 | -243.2726 | 1269.141 | 1684.706 | 77.97322
49.529999 | 12529.415 | 12674.94 | 9640.398 | -145.5282 | 1267.105 | 1689.86 | 77.57922
49.540001 | 12486.8887 | 12677.3 | 9639.971 | -190.4155 | 1265.081 | 1695.063 | 77.18917
49.549999 | 12672.9385 | 12679.73 | 9639.543 | -6.786982 | 1263.066 | 1700.313 | 76.80333
49.560001 | 12958.2949 | 12682.21 | 9639.114 | 276.084 | 1261.061 | 1705.614 | 76.42141
49.57 | 12880.3057 | 12684.76 | 9638.684 | 195.5486 | 1259.067 | 1710.963 | 76.04356
49.580002 | 12733.2617 | 12687.37 | 9638.253 | 45.89275 | 1257.083 | 1716.364 | 75.66972
49.59 | 12736.6641 | 12690.04 | 9637.821 | 46.62304 | 1255.109 | 1721.811 | 75.29982
49.599998 | 12811.0547 | 12692.78 | 9637.388 | 118.2771 | 1253.145 | 1727.311 | 74.93406
49.610001 | 12839.4336 | 12695.58 | 9636.955 | 143.8528 | 1251.19 | 1732.864 | 74.57182
49.619999 | 12622.2441 | 12698.45 | 9636.52 | -76.2019 | 1249.246 | 1738.466 | 74.21372
49.630001 | 12371.1504 | 12701.38 | 9636.084 | -330.2271 | 1247.312 | 1744.122 | 73.85934
49.639999 | 12624.7363 | 12704.37 | 9635.648 | -79.63586 | 1245.387 | 1749.828 | 73.5089
49.650002 | 12601.8379 | 12707.43 | 9635.21 | -105.5958 | 1243.472 | 1755.59 | 73.16215
49.66 | 12659.3379 | 12710.56 | 9634.772 | -51.22209 | 1241.568 | 1761.401 | 72.8192
49.669998 | 12754.6221 | 12713.75 | 9634.333 | 40.86863 | 1239.673 | 1767.268 | 72.48019
49.68 | 13132.7744 | 12717.01 | 9633.892 | 415.7616 | 1237.787 | 1773.189 | 72.14454
49.689999 | 12854.668 | 12720.34 | 9633.451 | 134.3286 | 1235.911 | 1779.164 | 71.81282
49.700001 | 12736.3223 | 12723.73 | 9633.009 | 12.58801 | 1234.045 | 1785.196 | 71.48463
49.709999 | 12574.5938 | 12727.19 | 9632.566 | -152.6009 | 1232.188 | 1791.281 | 71.16019
49.720001 | 12375.3799 | 12730.73 | 9632.122 | -355.3454 | 1230.34 | 1797.424 | 70.83925
49.73 | 12500.1074 | 12734.32 | 9631.677 | -234.2145 | 1228.502 | 1803.62 | 70.52194
49.740002 | 12518.4023 | 12737.99 | 9631.231 | -219.5873 | 1226.673 | 1809.877 | 70.20819
49.75 | 12596.4463 | 12741.72 | 9630.784 | -145.2785 | 1224.855 | 1816.188 | 69.89795
49.759998 | 12579.1279 | 12745.53 | 9630.337 | -166.4013 | 1223.045 | 1822.556 | 69.59138
49.77 | 12654.6162 | 12749.41 | 9629.888 | -94.78959 | 1221.245 | 1828.985 | 69.28797
49.779999 | 12661.6035 | 12753.35 | 9629.438 | -91.7483 | 1219.453 | 1835.472 | 68.98823
49.790001 | 12595.9336 | 12757.37 | 9628.987 | -161.4359 | 1217.671 | 1842.019 | 68.69179
49.799999 | 12575 | 12761.46 | 9628.536 | -186.4563 | 1215.898 | 1848.623 | 68.39887
49.810001 | 12455.0557 | 12765.62 | 9628.083 | -310.5613 | 1214.135 | 1855.29 | 68.10921
49.82 | 12264.5234 | 12769.85 | 9627.63 | -505.324 | 1212.38 | 1862.015 | 67.82294
49.830002 | 12579.5273 | 12774.15 | 9627.175 | -194.6261 | 1210.634 | 1868.804 | 67.54002
49.84 | 12952.3125 | 12778.53 | 9626.72 | 173.7841 | 1208.898 | 1875.65 | 67.26037
49.849998 | 12390.1934 | 12782.98 | 9626.264 | -392.7841 | 1207.17 | 1882.559 | 66.98416
49.860001 | 12210.9658 | 12787.5 | 9625.807 | -576.538 | 1205.451 | 1889.535 | 66.71091
49.869999 | 12259.5664 | 12792.1 | 9625.348 | -532.5344 | 1203.741 | 1896.57 | 66.44106
49.880001 | 12391.8604 | 12796.77 | 9624.889 | -404.9144 | 1202.04 | 1903.671 | 66.17434
49.889999 | 12346.3623 | 12801.52 | 9624.429 | -455.1594 | 1200.348 | 1910.833 | 65.91088
49.900002 | 12463.0713 | 12806.35 | 9623.968 | -343.2745 | 1198.664 | 1918.063 | 65.65049
49.91 | 12388.2334 | 12811.24 | 9623.506 | -423.0107 | 1196.99 | 1925.355 | 65.39326
49.919998 | 12273.9199 | 12816.22 | 9623.043 | -542.3002 | 1195.324 | 1932.713 | 65.1393
49.93 | 12303.4268 | 12821.27 | 9622.579 | -517.8454 | 1193.667 | 1940.138 | 64.88812
49.939999 | 12781.7051 | 12826.4 | 9622.114 | -44.69691 | 1192.018 | 1947.629 | 64.64022
49.950001 | 12960.7402 | 12831.61 | 9621.648 | 129.1292 | 1190.378 | 1955.189 | 64.39526
49.959999 | 12460.9561 | 12836.9 | 9621.182 | -375.9393 | 1188.747 | 1962.813 | 64.1534
49.970001 | 12453.5654 | 12842.26 | 9620.714 | -388.6959 | 1187.124 | 1970.509 | 63.91446
49.98 | 12734.3105 | 12847.7 | 9620.245 | -113.393 | 1185.51 | 1978.27 | 63.67853
49.990002 | 12621.7656 | 12853.23 | 9619.775 | -231.4625 | 1183.903 | 1986.104 | 63.44557
50 | 12559.3701 | 12858.83 | 9619.305 | -299.46 | 1182.306 | 1994.004 | 63.21552
50.009998 | 12507.7061 | 12864.51 | 9618.833 | -356.8066 | 1180.717 | 2001.974 | 62.98852
50.02 | 12182.8906 | 12870.28 | 9618.361 | -687.3886 | 1179.136 | 2010.018 | 62.76415
50.029999 | 12040.6748 | 12876.13 | 9617.887 | -835.4511 | 1177.564 | 2018.132 | 62.54283
50.040001 | 12397.957 | 12882.06 | 9617.413 | -484.0989 | 1176 | 2026.319 | 62.32429
50.049999 | 12661.6445 | 12888.07 | 9616.937 | -226.4211 | 1174.444 | 2034.576 | 62.10864
50.060001 | 12590.9121 | 12894.16 | 9616.461 | -303.2489 | 1172.896 | 2042.908 | 61.89573
50.07 | 12248.3633 | 12900.34 | 9615.983 | -651.9738 | 1171.357 | 2051.311 | 61.68563
50.080002 | 12593.8867 | 12906.6 | 9615.505 | -312.7143 | 1169.826 | 2059.792 | 61.47834
50.09 | 12809.2354 | 12912.94 | 9615.026 | -103.7094 | 1168.302 | 2068.343 | 61.27376
50.099998 | 12471.4502 | 12919.37 | 9614.546 | -447.9239 | 1166.787 | 2076.969 | 61.07206
50.110001 | 12307.4619 | 12925.89 | 9614.064 | -618.4321 | 1165.28 | 2085.677 | 60.87284
50.119999 | 12358.4121 | 12932.49 | 9613.582 | -574.0828 | 1163.781 | 2094.455 | 60.67645
50.130001 | 12587.6016 | 12939.19 | 9613.099 | -351.5837 | 1162.291 | 2103.313 | 60.48268
50.139999 | 12675 | 12945.96 | 9612.615 | -270.9598 | 1160.808 | 2112.246 | 60.29164
50.150002 | 12750.7422 | 12952.82 | 9612.13 | -202.0826 | 1159.332 | 2121.26 | 60.10318
50.16 | 12696.0127 | 12959.77 | 9611.644 | -263.762 | 1157.865 | 2130.348 | 59.91735
50.169998 | 12669.9658 | 12966.81 | 9611.157 | -296.8469 | 1156.406 | 2139.516 | 59.73426
50.18 | 12506.4658 | 12973.94 | 9610.669 | -467.4775 | 1154.955 | 2148.766 | 59.55353
50.189999 | 12450.7529 | 12981.16 | 9610.18 | -530.409 | 1153.511 | 2158.095 | 59.37553
50.200001 | 12574.3662 | 12988.47 | 9609.69 | -414.1057 | 1152.075 | 2167.507 | 59.20001
50.209999 | 12671.374 | 12995.87 | 9609.199 | -324.4951 | 1150.647 | 2176.996 | 59.0271
50.220001 | 12494.7451 | 13003.36 | 9608.707 | -508.6157 | 1149.227 | 2186.57 | 58.85665
50.23 | 12408.333 | 13010.94 | 9608.214 | -602.6075 | 1147.814 | 2196.223 | 58.68873
50.240002 | 12448.8076 | 13018.62 | 9607.72 | -569.8084 | 1146.409 | 2205.964 | 58.52332
50.25 | 12316.4629 | 13026.38 | 9607.225 | -709.9172 | 1145.012 | 2215.782 | 58.36035
50.259998 | 12428.9375 | 13034.24 | 9606.73 | -605.2997 | 1143.623 | 2225.685 | 58.19998
50.27 | 12531.4023 | 13042.19 | 9606.233 | -510.7894 | 1142.241 | 2235.676 | 58.04183
50.279999 | 12328.458 | 13050.24 | 9605.735 | -721.7806 | 1140.866 | 2245.751 | 57.88627
50.290001 | 12308.1807 | 13058.38 | 9605.237 | -750.2009 | 1139.499 | 2255.913 | 57.73305
50.299999 | 12082.7988 | 13066.62 | 9604.737 | -983.8172 | 1138.139 | 2266.157 | 57.58228
50.310001 | 12150.5947 | 13074.95 | 9604.236 | -924.3551 | 1136.788 | 2276.492 | 57.43386
50.32 | 12595.1338 | 13083.38 | 9603.735 | -488.2419 | 1135.443 | 2286.91 | 57.28782
50.330002 | 12287.8174 | 13091.9 | 9603.232 | -804.0854 | 1134.106 | 2297.421 | 57.14418
50.34 | 12252.7266 | 13100.52 | 9602.729 | -847.7946 | 1132.776 | 2308.014 | 57.00284
50.349998 | 12614.0186 | 13109.24 | 9602.224 | -495.2193 | 1131.454 | 2318.696 | 56.86395
50.360001 | 12541.3477 | 13118.06 | 9601.719 | -576.711 | 1130.139 | 2329.474 | 56.7272
50.369999 | 12673.0234 | 13126.97 | 9601.212 | -453.9486 | 1128.831 | 2340.336 | 56.59287
50.380001 | 12860.7061 | 13135.99 | 9600.705 | -275.2819 | 1127.531 | 2351.292 | 56.46078
50.389999 | 12671.6455 | 13145.1 | 9600.196 | -473.4542 | 1126.238 | 2362.335 | 56.33102
50.400002 | 12486.8105 | 13154.31 | 9599.687 | -667.5044 | 1124.951 | 2373.474 | 56.2035
50.41 | 12563.9834 | 13163.63 | 9599.177 | -599.6427 | 1123.673 | 2384.698 | 56.07822
50.419998 | 12497.085 | 13173.04 | 9598.665 | -675.9532 | 1122.402 | 2396.016 | 55.95531
50.43 | 12179.9482 | 13182.56 | 9598.153 | -1002.607 | 1121.137 | 2407.431 | 55.83444
50.439999 | 12075.3877 | 13192.17 | 9597.64 | -1116.785 | 1119.88 | 2418.937 | 55.71592
50.450001 | 12128.7725 | 13201.89 | 9597.125 | -1073.121 | 1118.63 | 2430.539 | 55.59956
50.459999 | 11905.9717 | 13211.71 | 9596.61 | -1305.741 | 1117.387 | 2442.231 | 55.48544
50.470001 | 12177.2441 | 13221.64 | 9596.094 | -1044.395 | 1116.151 | 2454.021 | 55.37347
50.48 | 12522.6309 | 13231.66 | 9595.577 | -709.0334 | 1114.922 | 2465.902 | 55.26369
50.490002 | 12452.8232 | 13241.8 | 9595.058 | -788.9748 | 1113.699 | 2477.884 | 55.15611
50.5 | 12422.9238 | 13252.03 | 9594.539 | -829.1064 | 1112.485 | 2489.955 | 55.05064
50.509998 | 12588.5938 | 13262.37 | 9594.019 | -673.7734 | 1111.277 | 2502.123 | 54.94744
50.52 | 12709.1494 | 13272.81 | 9593.498 | -563.6643 | 1110.076 | 2514.393 | 54.84619
50.529999 | 12727.6914 | 13283.36 | 9592.976 | -555.6714 | 1108.882 | 2526.758 | 54.7472
50.540001 | 12685.543 | 13294.02 | 9592.453 | -608.4764 | 1107.695 | 2539.222 | 54.65028
50.549999 | 12531.501 | 13304.78 | 9591.929 | -773.2763 | 1106.515 | 2551.778 | 54.5555
50.560001 | 12044.6309 | 13315.65 | 9591.403 | -1271.015 | 1105.341 | 2564.438 | 54.46278
50.57 | 12077.8066 | 13326.62 | 9590.877 | -1248.809 | 1104.175 | 2577.191 | 54.37217
50.580002 | 12410.7539 | 13337.7 | 9590.35 | -926.9444 | 1103.015 | 2590.049 | 54.28367
50.59 | 12432.4736 | 13348.88 | 9589.822 | -916.4069 | 1101.862 | 2602.999 | 54.1972
50.599998 | 12279.5049 | 13360.17 | 9589.294 | -1080.666 | 1100.716 | 2616.049 | 54.11291
50.610001 | 12465.9434 | 13371.58 | 9588.763 | -905.6326 | 1099.576 | 2629.206 | 54.03053
50.619999 | 12600.1289 | 13383.08 | 9588.233 | -782.9525 | 1098.443 | 2642.455 | 53.95027
50.630001 | 12412.5488 | 13394.7 | 9587.701 | -982.1502 | 1097.317 | 2655.809 | 53.87204
50.639999 | 12171.3496 | 13406.42 | 9587.168 | -1235.07 | 1096.198 | 2669.258 | 53.79586
50.650002 | 12384.8027 | 13418.25 | 9586.634 | -1033.451 | 1095.084 | 2682.814 | 53.72171
50.66 | 12268.3369 | 13430.19 | 9586.099 | -1161.853 | 1093.979 | 2696.463 | 53.64954
50.669998 | 12242.0146 | 13442.24 | 9585.563 | -1200.221 | 1092.88 | 2710.213 | 53.5795
50.68 | 12397.5 | 13454.39 | 9585.026 | -1056.894 | 1091.787 | 2724.07 | 53.5113
50.689999 | 12650.3564 | 13466.66 | 9584.488 | -816.3018 | 1090.7 | 2738.024 | 53.44522
50.700001 | 12727.7568 | 13479.03 | 9583.95 | -751.2767 | 1089.62 | 2752.082 | 53.38109
50.709999 | 12555.542 | 13491.51 | 9583.41 | -935.9701 | 1088.547 | 2766.236 | 53.31897
50.720001 | 12264.0498 | 13504.1 | 9582.869 | -1240.055 | 1087.48 | 2780.496 | 53.25882
50.73 | 12141.6934 | 13516.8 | 9582.327 | -1375.106 | 1086.42 | 2794.852 | 53.20063
50.740002 | 12255.2559 | 13529.61 | 9581.784 | -1274.354 | 1085.366 | 2809.315 | 53.14446
50.75 | 12211.459 | 13542.52 | 9581.241 | -1331.062 | 1084.319 | 2823.871 | 53.0902
50.759998 | 12385.167 | 13555.54 | 9580.696 | -1170.374 | 1083.278 | 2838.528 | 53.03799
50.77 | 12577.3896 | 13568.67 | 9580.15 | -991.2844 | 1082.244 | 2853.292 | 52.98761
50.779999 | 12693.9912 | 13581.91 | 9579.604 | -887.9214 | 1081.215 | 2868.154 | 52.93926
50.790001 | 12567.7793 | 13595.26 | 9579.056 | -1027.482 | 1080.194 | 2883.118 | 52.89284
50.799999 | 12439.2227 | 13608.71 | 9578.508 | -1169.489 | 1079.178 | 2898.177 | 52.84836
50.810001 | 12427.6846 | 13622.27 | 9577.958 | -1194.59 | 1078.169 | 2913.342 | 52.80581
50.82 | 12323.2441 | 13635.94 | 9577.407 | -1312.695 | 1077.167 | 2928.6 | 52.76518
50.830002 | 12266.667 | 13649.72 | 9576.856 | -1383.049 | 1076.17 | 2943.964 | 52.72653
50.84 | 12656.8213 | 13663.59 | 9576.303 | -1006.77 | 1075.18 | 2959.418 | 52.68973
50.849998 | 12616.7529 | 13677.57 | 9575.75 | -1060.82 | 1074.196 | 2974.972 | 52.65496
50.860001 | 12590.4111 | 13691.67 | 9575.195 | -1101.257 | 1073.218 | 2990.633 | 52.62199
50.869999 | 12553.9678 | 13705.86 | 9574.64 | -1151.891 | 1072.247 | 3006.382 | 52.59097
50.880001 | 12152.3594 | 13720.16 | 9574.083 | -1567.801 | 1071.282 | 3022.233 | 52.56188
50.889999 | 11994.0264 | 13734.56 | 9573.526 | -1740.532 | 1070.323 | 3038.175 | 52.53468
50.900002 | 12008.333 | 13749.07 | 9572.967 | -1740.734 | 1069.37 | 3054.22 | 52.5094
50.91 | 12499.9678 | 13763.67 | 9572.408 | -1263.7 | 1068.423 | 3070.351 | 52.48597
50.919998 | 12589.1357 | 13778.37 | 9571.847 | -1189.236 | 1067.483 | 3086.577 | 52.46455
50.93 | 12603.6133 | 13793.18 | 9571.286 | -1189.57 | 1066.548 | 3102.904 | 52.44488
50.939999 | 12402.2432 | 13808.09 | 9570.723 | -1405.847 | 1065.62 | 3119.319 | 52.4272
50.950001 | 12353.7725 | 13823.1 | 9570.16 | -1469.326 | 1064.698 | 3135.83 | 52.4114
50.959999 | 12584.9424 | 13838.2 | 9569.596 | -1253.257 | 1063.782 | 3152.424 | 52.39747
50.970001 | 12710.5078 | 13853.4 | 9569.03 | -1142.894 | 1062.871 | 3169.115 | 52.38544
50.98 | 12925.9199 | 13868.7 | 9568.464 | -942.7751 | 1061.967 | 3185.888 | 52.37526
50.990002 | 12962.7998 | 13884.09 | 9567.897 | -921.29 | 1061.069 | 3202.757 | 52.36704
51 | 12686.4727 | 13899.57 | 9567.328 | -1213.096 | 1060.177 | 3219.703 | 52.36062
51.009998 | 12368.7568 | 13915.14 | 9566.759 | -1546.385 | 1059.291 | 3236.735 | 52.35618
51.02 | 12401.9639 | 13930.81 | 9566.189 | -1528.848 | 1058.411 | 3253.858 | 52.3535
51.029999 | 12404.7051 | 13946.57 | 9565.618 | -1541.863 | 1057.537 | 3271.061 | 52.35278
51.040001 | 12388.2773 | 13962.42 | 9565.045 | -1574.139 | 1056.669 | 3288.348 | 52.35393
51.049999 | 12572.7402 | 13978.34 | 9564.472 | -1405.604 | 1055.806 | 3305.708 | 52.35694
51.060001 | 12569.583 | 13994.36 | 9563.898 | -1424.78 | 1054.95 | 3323.153 | 52.36184
51.07 | 12495.1104 | 14010.46 | 9563.323 | -1515.349 | 1054.1 | 3340.668 | 52.3686
51.080002 | 12585.6367 | 14026.65 | 9562.747 | -1441.009 | 1053.255 | 3358.267 | 52.37729
51.09 | 12560.9688 | 14042.9 | 9562.17 | -1481.934 | 1052.416 | 3375.929 | 52.38777
51.099998 | 12489.79 | 14059.24 | 9561.592 | -1569.449 | 1051.584 | 3393.663 | 52.40024
51.110001 | 12372.9561 | 14075.66 | 9561.012 | -1702.705 | 1050.756 | 3411.478 | 52.4145
51.119999 | 12300.5684 | 14092.15 | 9560.432 | -1791.58 | 1049.935 | 3429.35 | 52.43065
51.130001 | 12136.1797 | 14108.71 | 9559.851 | -1972.535 | 1049.12 | 3447.295 | 52.4487
51.139999 | 12044.6426 | 14125.34 | 9559.269 | -2080.702 | 1048.31 | 3465.296 | 52.46862
51.150002 | 12084.4863 | 14142.05 | 9558.686 | -2057.564 | 1047.506 | 3483.368 | 52.49044
51.16 | 12204.5967 | 14158.81 | 9558.102 | -1954.216 | 1046.709 | 3501.488 | 52.51409
51.169998 | 12285.0508 | 14175.64 | 9557.517 | -1890.589 | 1045.916 | 3519.666 | 52.53971
51.18 | 12428.1338 | 14192.53 | 9556.931 | -1764.401 | 1045.13 | 3537.907 | 52.56711
51.189999 | 12313.2969 | 14209.49 | 9556.344 | -1896.188 | 1044.349 | 3556.195 | 52.59646
51.200001 | 12160.3643 | 14226.49 | 9555.756 | -2066.13 | 1043.574 | 3574.537 | 52.6277
51.209999 | 12245.165 | 14243.55 | 9555.168 | -1998.385 | 1042.804 | 3592.918 | 52.6608
51.220001 | 12244.4834 | 14260.66 | 9554.578 | -2016.181 | 1042.041 | 3611.35 | 52.69582
51.23 | 12288.0771 | 14277.82 | 9553.987 | -1989.741 | 1041.282 | 3629.816 | 52.73269
51.240002 | 12099.6152 | 14295.03 | 9553.395 | -2195.41 | 1040.53 | 3648.329 | 52.77152
51.25 | 12025.0469 | 14312.26 | 9552.802 | -2287.218 | 1039.783 | 3666.867 | 52.81217
51.259998 | 12169.6914 | 14329.54 | 9552.208 | -2159.853 | 1039.042 | 3685.439 | 52.85481
51.27 | 12646.5967 | 14346.87 | 9551.614 | -1700.27 | 1038.307 | 3704.047 | 52.89925
51.279999 | 12793.3398 | 14364.22 | 9551.018 | -1570.878 | 1037.577 | 3722.677 | 52.94566
51.290001 | 12355.5508 | 14381.6 | 9550.421 | -2026.05 | 1036.852 | 3741.333 | 52.99398
51.299999 | 12180.8965 | 14399 | 9549.823 | -2218.106 | 1036.134 | 3760.001 | 53.04418
51.310001 | 12562.1123 | 14416.43 | 9549.225 | -1854.321 | 1035.421 | 3778.692 | 53.09632
51.32 | 12729.7363 | 14433.88 | 9548.625 | -1704.14 | 1034.713 | 3797.388 | 53.15033
51.330002 | 12550.1943 | 14451.34 | 9548.024 | -1901.147 | 1034.011 | 3816.1 | 53.20634
51.34 | 12231.8594 | 14468.81 | 9547.423 | -2236.948 | 1033.314 | 3834.806 | 53.26417
51.349998 | 12236.8213 | 14486.28 | 9546.82 | -2249.461 | 1032.623 | 3853.514 | 53.32403
51.360001 | 12532.2402 | 14503.77 | 9546.217 | -1971.53 | 1031.938 | 3872.23 | 53.38575
51.369999 | 12590.0391 | 14521.25 | 9545.612 | -1931.208 | 1031.258 | 3890.927 | 53.44941
51.380001 | 12534.2529 | 14538.73 | 9545.007 | -2004.472 | 1030.583 | 3909.62 | 53.51504
51.389999 | 12755.7578 | 14556.19 | 9544.4 | -1800.429 | 1029.914 | 3928.29 | 53.58258
51.400002 | 12807.8262 | 14573.64 | 9543.793 | -1765.818 | 1029.25 | 3946.949 | 53.65211
51.41 | 12878.752 | 14591.07 | 9543.184 | -1712.32 | 1028.593 | 3965.572 | 53.72351
51.419998 | 12698.9053 | 14608.48 | 9542.575 | -1909.574 | 1027.94 | 3984.167 | 53.79696
51.43 | 12597.04 | 14625.87 | 9541.965 | -2028.826 | 1027.293 | 4002.737 | 53.87227
51.439999 | 12562.333 | 14643.22 | 9541.353 | -2080.884 | 1026.651 | 4021.264 | 53.94961
51.450001 | 12989.3848 | 14660.54 | 9540.741 | -1671.151 | 1026.014 | 4039.751 | 54.02892
51.459999 | 13209.3193 | 14677.8 | 9540.128 | -1468.486 | 1025.383 | 4058.184 | 54.11016
51.470001 | 13117.7021 | 14695.03 | 9539.513 | -1577.333 | 1024.758 | 4076.57 | 54.19342
51.48 | 12984.4473 | 14712.21 | 9538.898 | -1727.758 | 1024.137 | 4094.892 | 54.27861
51.490002 | 12945.8008 | 14729.33 | 9538.282 | -1783.528 | 1023.522 | 4113.159 | 54.36587
51.5 | 13010.29 | 14746.38 | 9537.665 | -1736.09 | 1022.913 | 4131.347 | 54.45502
51.509998 | 12719.8096 | 14763.37 | 9537.047 | -2043.556 | 1022.309 | 4149.464 | 54.54626
51.52 | 12395.3291 | 14780.29 | 9536.428 | -2384.957 | 1021.71 | 4167.509 | 54.63941
51.529999 | 12658.7051 | 14797.13 | 9535.808 | -2138.42 | 1021.117 | 4185.467 | 54.73464
51.540001 | 13063.4307 | 14813.88 | 9535.186 | -1750.454 | 1020.528 | 4203.338 | 54.83188
51.549999 | 12914.3066 | 14830.55 | 9534.565 | -1916.242 | 1019.945 | 4221.107 | 54.9311
51.560001 | 12734.4922 | 14847.12 | 9533.941 | -2112.632 | 1019.368 | 4238.783 | 55.03238
51.57 | 12890.2734 | 14863.59 | 9533.318 | -1973.32 | 1018.796 | 4256.345 | 55.13564
51.580002 | 12976.1855 | 14879.97 | 9532.693 | -1903.78 | 1018.228 | 4273.804 | 55.24103
51.59 | 12786.207 | 14896.22 | 9532.067 | -2110.009 | 1017.667 | 4291.134 | 55.34833
51.599998 | 12556.5127 | 14912.35 | 9531.44 | -2355.838 | 1017.11 | 4308.342 | 55.45779
51.610001 | 12612.0137 | 14928.37 | 9530.812 | -2316.358 | 1016.559 | 4325.432 | 55.56927
51.619999 | 12995.0938 | 14944.25 | 9530.183 | -1949.16 | 1016.013 | 4342.375 | 55.68277
51.630001 | 13173.0566 | 14960.01 | 9529.554 | -1786.952 | 1015.472 | 4359.184 | 55.79839
51.639999 | 13253.9463 | 14975.61 | 9528.923 | -1721.668 | 1014.937 | 4375.839 | 55.91604
51.650002 | 13031.3301 | 14991.08 | 9528.291 | -1959.752 | 1014.406 | 4392.348 | 56.03582
51.66 | 13063.3467 | 15006.39 | 9527.659 | -1943.039 | 1013.881 | 4408.688 | 56.15759
51.669998 | 13217.2715 | 15021.53 | 9527.025 | -1804.262 | 1013.362 | 4424.865 | 56.28155
51.68 | 13248.6836 | 15036.52 | 9526.39 | -1787.838 | 1012.847 | 4440.876 | 56.40753
51.689999 | 13370.8027 | 15051.33 | 9525.755 | -1680.532 | 1012.337 | 4456.707 | 56.53566
51.700001 | 13518.2852 | 15065.97 | 9525.118 | -1547.688 | 1011.833 | 4472.356 | 56.66592
51.709999 | 13403.3545 | 15080.42 | 9524.481 | -1677.067 | 1011.334 | 4487.808 | 56.79824
51.720001 | 13172.5205 | 15094.69 | 9523.843 | -1922.166 | 1010.84 | 4503.071 | 56.93274
51.73 | 13310.7432 | 15108.75 | 9523.203 | -1798.005 | 1010.351 | 4518.125 | 57.06929
51.740002 | 13338.0098 | 15122.62 | 9522.563 | -1784.607 | 1009.867 | 4532.978 | 57.20809
51.75 | 13246.3223 | 15136.27 | 9521.922 | -1889.945 | 1009.389 | 4547.608 | 57.3489
51.759998 | 13309.5605 | 15149.7 | 9521.28 | -1840.144 | 1008.915 | 4562.018 | 57.49195
51.77 | 13312.6367 | 15162.93 | 9520.636 | -1850.291 | 1008.447 | 4576.207 | 57.63709
51.779999 | 13633.3779 | 15175.92 | 9519.992 | -1542.543 | 1007.984 | 4590.16 | 57.78445
51.790001 | 13863.4023 | 15188.68 | 9519.347 | -1325.281 | 1007.526 | 4603.876 | 57.93399
51.799999 | 13836.2803 | 15201.2 | 9518.701 | -1364.922 | 1007.073 | 4617.343 | 58.08564
51.810001 | 13705.3438 | 15213.48 | 9518.054 | -1508.138 | 1006.625 | 4630.564 | 58.23953
51.82 | 13916.459 | 15225.51 | 9517.406 | -1309.046 | 1006.182 | 4643.522 | 58.39554
51.830002 | 14044.4336 | 15237.28 | 9516.757 | -1192.846 | 1005.744 | 4656.224 | 58.55385
51.84 | 13978.0508 | 15248.78 | 9516.107 | -1270.732 | 1005.312 | 4668.649 | 58.71423
51.849998 | 13882.6904 | 15260.02 | 9515.457 | -1377.33 | 1004.884 | 4680.803 | 58.87692
51.860001 | 14110.4531 | 15270.99 | 9514.805 | -1160.538 | 1004.462 | 4692.682 | 59.04181
51.869999 | 14442.6943 | 15281.68 | 9514.152 | -838.9807 | 1004.044 | 4704.27 | 59.20885
51.880001 | 14617.1162 | 15292.08 | 9513.498 | -674.9633 | 1003.632 | 4715.571 | 59.37821
51.889999 | 14686.7695 | 15302.19 | 9512.844 | -615.4197 | 1003.225 | 4726.571 | 59.54971
51.900002 | 14925.96 | 15312.01 | 9512.188 | -386.0488 | 1002.822 | 4737.275 | 59.72356
51.91 | 14984.6934 | 15321.52 | 9511.532 | -336.8286 | 1002.425 | 4747.666 | 59.89952
51.919998 | 14970.1152 | 15330.73 | 9510.875 | -360.6155 | 1002.033 | 4757.746 | 60.07783
51.93 | 15290.4912 | 15339.63 | 9510.216 | -49.14133 | 1001.645 | 4767.513 | 60.25834
51.939999 | 15613.4424 | 15348.22 | 9509.557 | 265.2257 | 1001.263 | 4776.956 | 60.44116
51.950001 | 15744.999 | 15356.48 | 9508.896 | 388.5157 | 1000.886 | 4786.075 | 60.62626
51.959999 | 15745.0264 | 15364.42 | 9508.235 | 380.6055 | 1000.514 | 4794.858 | 60.81357
51.970001 | 15739.9736 | 15372.03 | 9507.573 | 367.9408 | 1000.147 | 4803.31 | 61.00323
51.98 | 16074.1592 | 15379.31 | 9506.91 | 694.8511 | 999.7843 | 4811.419 | 61.19509
51.990002 | 16471.0469 | 15386.25 | 9506.246 | 1084.797 | 999.4269 | 4819.188 | 61.38936
52 | 16885.4004 | 15392.85 | 9505.581 | 1492.555 | 999.0748 | 4826.604 | 61.58578
52.009998 | 16929.1309 | 15399.1 | 9504.915 | 1530.035 | 998.7276 | 4833.669 | 61.78462
52.02 | 17361.7598 | 15405 | 9504.248 | 1956.76 | 998.3852 | 4840.381 | 61.98568
52.029999 | 18132.1914 | 15410.55 | 9503.58 | 2721.641 | 998.0479 | 4846.733 | 62.18911
52.040001 | 18522.4473 | 15415.74 | 9502.911 | 3106.702 | 997.7155 | 4852.723 | 62.39488
52.049999 | 18803.2461 | 15420.58 | 9502.242 | 3382.668 | 997.388 | 4858.346 | 62.60289
52.060001 | 19139.7852 | 15425.05 | 9501.571 | 3714.733 | 997.0656 | 4863.602 | 62.8133
52.07 | 19844.1035 | 15429.16 | 9500.899 | 4414.946 | 996.7481 | 4868.484 | 63.02595
52.080002 | 20668.4473 | 15432.9 | 9500.227 | 5235.548 | 996.4354 | 4872.996 | 63.24106
52.09 | 21174.1562 | 15436.27 | 9499.553 | 5737.889 | 996.1279 | 4877.128 | 63.45834
52.099998 | 21583.2109 | 15439.26 | 9498.879 | 6143.947 | 995.8251 | 4880.882 | 63.67807
52.110001 | 21549.6699 | 15441.89 | 9498.204 | 6107.783 | 995.5273 | 4884.256 | 63.90015
52.119999 | 21651.3047 | 15444.13 | 9497.528 | 6207.172 | 995.2345 | 4887.246 | 64.12449
52.130001 | 22391.1797 | 15446 | 9496.85 | 6945.178 | 994.9466 | 4889.854 | 64.35128
52.139999 | 22743.9805 | 15447.49 | 9496.172 | 7296.491 | 994.6636 | 4892.074 | 64.58032
52.150002 | 22692.0918 | 15448.6 | 9495.493 | 7243.493 | 994.3853 | 4893.908 | 64.81183
52.16 | 22895.9785 | 15449.32 | 9494.813 | 7446.654 | 994.1123 | 4895.353 | 65.04553
52.169998 | 23246.2559 | 15449.67 | 9494.132 | 7796.587 | 993.8441 | 4896.411 | 65.28171
52.18 | 23329.4102 | 15449.63 | 9493.45 | 7879.781 | 993.5806 | 4897.078 | 65.52018
52.189999 | 23208.4004 | 15449.21 | 9492.768 | 7759.194 | 993.3222 | 4897.356 | 65.76105
52.200001 | 23164.6816 | 15448.4 | 9492.084 | 7716.281 | 993.0686 | 4897.243 | 66.00431
52.209999 | 23175 | 15447.21 | 9491.4 | 7727.79 | 992.82 | 4896.741 | 66.24984
52.220001 | 23429.0371 | 15445.64 | 9490.714 | 7983.4 | 992.5762 | 4895.849 | 66.49782
52.23 | 23632.7383 | 15443.68 | 9490.027 | 8189.058 | 992.3373 | 4894.567 | 66.74804
52.240002 | 23333 | 15441.34 | 9489.34 | 7891.66 | 992.103 | 4892.897 | 67.00078
52.25 | 23244.7695 | 15438.62 | 9488.652 | 7806.149 | 991.8741 | 4890.838 | 67.25568
52.259998 | 23078.7656 | 15435.52 | 9487.963 | 7643.245 | 991.6499 | 4888.395 | 67.51305
52.27 | 22376.0469 | 15432.04 | 9487.272 | 6944.009 | 991.4305 | 4885.563 | 67.77273
52.279999 | 21687.5625 | 15428.18 | 9486.581 | 6259.382 | 991.216 | 4882.348 | 68.03479
52.290001 | 21657.4277 | 15423.94 | 9485.889 | 6233.483 | 991.0063 | 4878.75 | 68.29923
52.299999 | 21581.6699 | 15419.34 | 9485.197 | 6162.333 | 990.8015 | 4874.773 | 68.56591
52.310001 | 21022.6504 | 15414.36 | 9484.503 | 5608.295 | 990.6017 | 4870.416 | 68.83504
52.32 | 20428.1992 | 15409.01 | 9483.808 | 5019.194 | 990.4067 | 4865.684 | 69.10637
52.330002 | 20169.6191 | 15403.29 | 9483.112 | 4766.333 | 990.2164 | 4860.578 | 69.3802
52.34 | 19866.0684 | 15397.2 | 9482.416 | 4468.864 | 990.0312 | 4855.102 | 69.65615
52.349998 | 19550.7246 | 15390.76 | 9481.718 | 4159.963 | 989.8506 | 4849.258 | 69.93454
52.360001 | 19389.4395 | 15383.95 | 9481.02 | 4005.485 | 989.675 | 4843.045 | 70.21526
52.369999 | 19154.8984 | 15376.8 | 9480.321 | 3778.102 | 989.5044 | 4836.473 | 70.49818
52.380001 | 18870.8125 | 15369.28 | 9479.62 | 3501.53 | 989.3385 | 4829.54 | 70.78352
52.389999 | 18214.3262 | 15361.42 | 9478.919 | 2852.903 | 989.1774 | 4822.255 | 71.07101
52.400002 | 17696.416 | 15353.22 | 9478.217 | 2343.201 | 989.021 | 4814.616 | 71.36096
52.41 | 17560.2734 | 15344.67 | 9477.514 | 2215.604 | 988.8699 | 4806.633 | 71.65294
52.419998 | 17356.9395 | 15335.79 | 9476.811 | 2021.152 | 988.7235 | 4798.306 | 71.94733
52.43 | 16705.5977 | 15326.57 | 9476.106 | 1379.03 | 988.5817 | 4789.636 | 72.2439
52.439999 | 15976.332 | 15317.02 | 9475.4 | 659.3116 | 988.4449 | 4780.632 | 72.54276
52.450001 | 15830.3643 | 15307.15 | 9474.694 | 523.2163 | 988.3129 | 4771.298 | 72.84389
52.459999 | 15712.1416 | 15296.96 | 9473.986 | 415.1831 | 988.1858 | 4761.639 | 73.14709
52.470001 | 15734.002 | 15286.45 | 9473.278 | 447.551 | 988.0635 | 4751.657 | 73.45263
52.48 | 15514.3984 | 15275.64 | 9472.569 | 238.762 | 987.9461 | 4741.362 | 73.7602
52.490002 | 14890.833 | 15264.51 | 9471.858 | -373.6794 | 987.8333 | 4730.751 | 74.07013
52.5 | 14845.5596 | 15253.09 | 9471.147 | -407.5336 | 987.7256 | 4719.838 | 74.38199
52.509998 | 15111.9561 | 15241.38 | 9470.436 | -129.4233 | 987.6228 | 4708.625 | 74.69611
52.52 | 14988.1592 | 15229.37 | 9469.723 | -241.2108 | 987.5246 | 4697.11 | 75.0123
52.529999 | 14646.6621 | 15217.08 | 9469.009 | -570.4171 | 987.4314 | 4685.308 | 75.33062
52.540001 | 14576.0332 | 15204.51 | 9468.294 | -628.4739 | 987.343 | 4673.219 | 75.65109
52.549999 | 14334.2119 | 15191.67 | 9467.579 | -857.4546 | 987.2594 | 4660.855 | 75.97347
52.560001 | 13994.4814 | 15178.55 | 9466.862 | -1184.072 | 987.1806 | 4648.212 | 76.29803
52.57 | 13770.8809 | 15165.18 | 9466.145 | -1394.301 | 987.1067 | 4635.306 | 76.62446
52.580002 | 13500.9199 | 15151.55 | 9465.427 | -1650.629 | 987.0376 | 4622.132 | 76.95308
52.59 | 13379.7314 | 15137.67 | 9464.708 | -1757.942 | 986.9734 | 4608.709 | 77.28344
52.599998 | 13624.4297 | 15123.55 | 9463.988 | -1499.122 | 986.914 | 4595.034 | 77.61588
52.610001 | 13775.2705 | 15109.18 | 9463.267 | -1333.912 | 986.8593 | 4581.107 | 77.95028
52.619999 | 13452.6924 | 15094.59 | 9462.545 | -1641.897 | 986.8097 | 4566.948 | 78.28644
52.630001 | 13050.542 | 15079.76 | 9461.822 | -2029.222 | 986.7648 | 4552.552 | 78.62462
52.639999 | 13147.5039 | 15064.72 | 9461.099 | -1917.22 | 986.7247 | 4537.935 | 78.96449
52.650002 | 13306.1729 | 15049.46 | 9460.374 | -1743.288 | 986.6893 | 4523.091 | 79.30637
52.66 | 13070.6367 | 15034 | 9459.649 | -1963.362 | 986.6592 | 4508.041 | 79.64978
52.669998 | 13125.5361 | 15018.33 | 9458.923 | -1892.797 | 986.6336 | 4492.781 | 79.99509
52.68 | 13398.5859 | 15002.46 | 9458.196 | -1603.879 | 986.6129 | 4477.314 | 80.34208
52.689999 | 13217.0225 | 14986.41 | 9457.468 | -1769.386 | 986.597 | 4461.653 | 80.69077
52.700001 | 13101.0225 | 14970.17 | 9456.739 | -1869.144 | 986.586 | 4445.8 | 81.0412
52.709999 | 13096.4316 | 14953.75 | 9456.01 | -1857.32 | 986.5798 | 4429.769 | 81.39308
52.720001 | 13027.6318 | 14937.16 | 9455.279 | -1909.527 | 986.5785 | 4413.554 | 81.74671
52.73 | 13026.0146 | 14920.41 | 9454.548 | -1894.391 | 986.582 | 4397.175 | 82.10171
52.740002 | 13136.0752 | 14903.49 | 9453.815 | -1767.411 | 986.5902 | 4380.622 | 82.45843
52.75 | 13253.9951 | 14886.42 | 9453.082 | -1632.426 | 986.6036 | 4363.919 | 82.81636
52.759998 | 13194.7568 | 14869.21 | 9452.348 | -1674.451 | 986.6216 | 4347.062 | 83.17586
52.77 | 13041.1582 | 14851.85 | 9451.613 | -1810.687 | 986.6445 | 4330.051 | 83.53672
52.779999 | 12872.6162 | 14834.35 | 9450.878 | -1961.734 | 986.6723 | 4312.902 | 83.89893
52.790001 | 12680.0732 | 14816.72 | 9450.141 | -2136.649 | 986.7048 | 4295.614 | 84.26253
52.799999 | 12810.0127 | 14798.98 | 9449.403 | -1988.964 | 986.7423 | 4278.204 | 84.62721
52.810001 | 12992.6162 | 14781.11 | 9448.665 | -1788.491 | 986.7847 | 4260.664 | 84.99327
52.82 | 12791.3105 | 14763.13 | 9447.926 | -1971.82 | 986.8319 | 4243.012 | 85.36032
52.830002 | 12657.4346 | 14745.04 | 9447.186 | -2087.604 | 986.8839 | 4225.241 | 85.7287
52.84 | 12738.8867 | 14726.86 | 9446.445 | -1987.969 | 986.9409 | 4207.373 | 86.09788
52.849998 | 12778.708 | 14708.58 | 9445.703 | -1929.869 | 987.0027 | 4189.403 | 86.46824
52.860001 | 12899.7754 | 14690.2 | 9444.96 | -1790.42 | 987.0693 | 4171.327 | 86.8396
52.869999 | 12750.668 | 14671.74 | 9444.217 | -1921.073 | 987.1409 | 4153.172 | 87.21173
52.880001 | 12734.5283 | 14653.2 | 9443.472 | -1918.672 | 987.2173 | 4134.926 | 87.58489
52.889999 | 12993.9531 | 14634.59 | 9442.727 | -1640.64 | 987.2987 | 4116.608 | 87.95866
52.900002 | 12908.3389 | 14615.91 | 9441.981 | -1707.568 | 987.3847 | 4098.208 | 88.33343
52.91 | 12904.6992 | 14597.17 | 9441.234 | -1692.47 | 987.4759 | 4079.751 | 88.70859
52.919998 | 12855.7705 | 14578.37 | 9440.486 | -1722.601 | 987.5719 | 4061.228 | 89.08455
52.93 | 12545.873 | 14559.51 | 9439.738 | -2013.639 | 987.6728 | 4042.64 | 89.46106
52.939999 | 12588.1475 | 14540.61 | 9438.988 | -1952.46 | 987.7785 | 4024.003 | 89.8381
52.950001 | 12837.9502 | 14521.66 | 9438.238 | -1683.707 | 987.889 | 4005.315 | 90.21569
52.959999 | 12825.0488 | 14502.67 | 9437.487 | -1677.625 | 988.0047 | 3986.589 | 90.59348
52.970001 | 12864.4219 | 14483.65 | 9436.734 | -1619.228 | 988.125 | 3967.819 | 90.97179
52.98 | 12972.0518 | 14464.6 | 9435.982 | -1492.552 | 988.2505 | 3949.021 | 91.35017
52.990002 | 12796.0117 | 14445.52 | 9435.228 | -1649.511 | 988.3806 | 3930.186 | 91.72902
53 | 12568.6299 | 14426.43 | 9434.473 | -1857.802 | 988.5159 | 3911.336 | 92.10766
53.009998 | 12672.5215 | 14407.32 | 9433.718 | -1734.803 | 988.6559 | 3892.464 | 92.48656
53.02 | 12721.7549 | 14388.2 | 9432.962 | -1666.441 | 988.801 | 3873.568 | 92.86542
53.029999 | 12695.5273 | 14369.06 | 9432.205 | -1673.537 | 988.9509 | 3854.665 | 93.24425
53.040001 | 12542.2861 | 14349.93 | 9431.447 | -1807.639 | 989.1057 | 3835.75 | 93.62301
53.049999 | 12351.5205 | 14330.79 | 9430.688 | -1979.273 | 989.2656 | 3816.838 | 94.00138
53.060001 | 12533.873 | 14311.66 | 9429.928 | -1777.785 | 989.4303 | 3797.92 | 94.37965
53.07 | 12486.0352 | 14292.54 | 9429.168 | -1806.503 | 989.6 | 3779.013 | 94.75737
53.080002 | 12182.1494 | 14273.42 | 9428.406 | -2091.271 | 989.7747 | 3760.105 | 95.13492
53.09 | 12124.0918 | 14254.33 | 9427.645 | -2130.238 | 989.9543 | 3741.219 | 95.51165
53.099998 | 12208.1045 | 14235.26 | 9426.882 | -2027.151 | 990.1389 | 3722.347 | 95.88798
53.110001 | 12367.5381 | 14216.19 | 9426.118 | -1848.654 | 990.3283 | 3703.482 | 96.26372
53.119999 | 12403.4326 | 14197.17 | 9425.353 | -1793.733 | 990.5228 | 3684.651 | 96.63854
53.130001 | 12598.1982 | 14178.16 | 9424.588 | -1579.962 | 990.7222 | 3665.837 | 97.01275
53.139999 | 12542.3203 | 14159.19 | 9423.822 | -1616.874 | 990.9267 | 3647.06 | 97.38587
53.150002 | 12559.9209 | 14140.25 | 9423.055 | -1580.334 | 991.1361 | 3628.306 | 97.75827
53.16 | 12951.1963 | 14121.36 | 9422.287 | -1170.168 | 991.3505 | 3609.597 | 98.12932
53.169998 | 13135.3135 | 14102.51 | 9421.518 | -967.1991 | 991.5699 | 3590.925 | 98.4994
53.18 | 12983.1172 | 14083.7 | 9420.749 | -1100.58 | 991.7943 | 3572.286 | 98.86824
53.189999 | 12514.6318 | 14064.93 | 9419.979 | -1550.301 | 992.0237 | 3553.694 | 99.23581
53.200001 | 12326.877 | 14046.21 | 9419.207 | -1719.336 | 992.2581 | 3535.146 | 99.6021
53.209999 | 12547.8662 | 14027.55 | 9418.435 | -1479.687 | 992.4976 | 3516.653 | 99.96673
53.220001 | 12639.1855 | 14008.94 | 9417.663 | -1369.754 | 992.7419 | 3498.205 | 100.33
53.23 | 12608.333 | 13990.39 | 9416.889 | -1382.058 | 992.9915 | 3479.819 | 100.6915
53.240002 | 12787.0869 | 13971.89 | 9416.115 | -1184.805 | 993.246 | 3461.479 | 101.0515
53.25 | 12901.4824 | 13953.46 | 9415.34 | -1051.982 | 993.5055 | 3443.21 | 101.4093
53.259998 | 12692.6914 | 13935.1 | 9414.564 | -1242.408 | 993.7702 | 3425 | 101.7655
53.27 | 12612.9775 | 13916.79 | 9413.787 | -1303.814 | 994.0397 | 3406.845 | 102.1197
53.279999 | 12652.7354 | 13898.56 | 9413.009 | -1245.821 | 994.3144 | 3388.761 | 102.4718
53.290001 | 12655.5781 | 13880.39 | 9412.231 | -1224.808 | 994.5941 | 3370.74 | 102.8219
53.299999 | 12759.4551 | 13862.3 | 9411.452 | -1102.84 | 994.879 | 3352.795 | 103.1695
53.310001 | 12855.5391 | 13844.27 | 9410.672 | -988.7309 | 995.1689 | 3334.914 | 103.515
53.32 | 12959.3047 | 13826.33 | 9409.891 | -867.0216 | 995.4639 | 3317.113 | 103.8579
53.330002 | 12771.7783 | 13808.45 | 9409.109 | -1036.673 | 995.764 | 3299.379 | 104.1986
53.34 | 12674.542 | 13790.66 | 9408.327 | -1116.122 | 996.0692 | 3281.732 | 104.5364
53.349998 | 12667.7607 | 13772.96 | 9407.544 | -1105.195 | 996.3794 | 3264.16 | 104.8716
53.360001 | 12576.0186 | 13755.32 | 9406.76 | -1179.299 | 996.6948 | 3246.659 | 105.2042
53.369999 | 12627.0049 | 13737.77 | 9405.975 | -1110.767 | 997.0154 | 3229.248 | 105.5337
53.380001 | 12843.6943 | 13720.3 | 9405.19 | -876.6097 | 997.341 | 3211.913 | 105.8605
53.389999 | 12911.3262 | 13702.93 | 9404.403 | -791.6016 | 997.6718 | 3194.668 | 106.184
53.400002 | 12758.918 | 13685.63 | 9403.616 | -926.7112 | 998.0076 | 3177.501 | 106.5047
53.41 | 12783.6289 | 13668.43 | 9402.828 | -884.7994 | 998.3487 | 3160.429 | 106.8219
53.419998 | 12963.875 | 13651.31 | 9402.04 | -687.4395 | 998.695 | 3143.444 | 107.1359
53.43 | 12843.0459 | 13634.28 | 9401.25 | -791.2371 | 999.0463 | 3126.54 | 107.4465
53.439999 | 12597.3242 | 13617.35 | 9400.46 | -1020.022 | 999.4029 | 3109.73 | 107.7536
53.450001 | 12659.6436 | 13600.5 | 9399.669 | -940.8534 | 999.7645 | 3093.006 | 108.0573
53.459999 | 12732.043 | 13583.75 | 9398.877 | -851.7036 | 1000.131 | 3076.381 | 108.3571
53.470001 | 12791.5127 | 13567.08 | 9398.085 | -775.5704 | 1000.504 | 3059.842 | 108.6534
53.48 | 12945.3975 | 13550.52 | 9397.291 | -605.1223 | 1000.881 | 3043.402 | 108.9456
53.490002 | 12968.5967 | 13534.04 | 9396.497 | -565.4464 | 1001.263 | 3027.048 | 109.2341
53.5 | 12855.1426 | 13517.67 | 9395.702 | -662.5287 | 1001.651 | 3010.799 | 109.5184
53.509998 | 12713.1484 | 13501.39 | 9394.907 | -788.2455 | 1002.044 | 2994.644 | 109.7986
53.52 | 12654.7412 | 13485.21 | 9394.11 | -830.4651 | 1002.442 | 2978.579 | 110.0747
53.529999 | 12919.2148 | 13469.12 | 9393.313 | -549.9041 | 1002.846 | 2962.613 | 110.3466
53.540001 | 13084.7451 | 13453.13 | 9392.515 | -368.3807 | 1003.255 | 2946.742 | 110.6141
53.549999 | 12933.7246 | 13437.24 | 9391.717 | -503.5122 | 1003.669 | 2930.974 | 110.877
53.560001 | 12858.6846 | 13421.44 | 9390.917 | -562.7553 | 1004.088 | 2915.299 | 111.1356
53.57 | 12801.5879 | 13405.75 | 9390.117 | -604.1597 | 1004.513 | 2899.729 | 111.3894
53.580002 | 12711.3242 | 13390.15 | 9389.316 | -678.8227 | 1004.942 | 2884.25 | 111.6387
53.59 | 12800.2637 | 13374.65 | 9388.514 | -574.3907 | 1005.378 | 2868.88 | 111.8829
53.599998 | 12791.5088 | 13359.26 | 9387.712 | -567.7509 | 1005.818 | 2853.607 | 112.1225
53.610001 | 12545 | 13343.96 | 9386.908 | -798.9559 | 1006.264 | 2838.427 | 112.3571
53.619999 | 12550.5557 | 13328.76 | 9386.104 | -778.205 | 1006.715 | 2823.355 | 112.5866
53.630001 | 12713.8359 | 13313.66 | 9385.3 | -599.8236 | 1007.171 | 2808.377 | 112.8111
53.639999 | 12551.6855 | 13298.66 | 9384.494 | -746.979 | 1007.633 | 2793.507 | 113.0302
53.650002 | 12448.5049 | 13283.76 | 9383.688 | -835.2573 | 1008.1 | 2778.73 | 113.2443
53.66 | 12434.6299 | 13268.97 | 9382.881 | -834.339 | 1008.573 | 2764.062 | 113.4528
53.669998 | 12397.2939 | 13254.27 | 9382.073 | -856.9804 | 1009.051 | 2749.494 | 113.656
53.68 | 12312.7998 | 13239.67 | 9381.265 | -926.8744 | 1009.534 | 2735.021 | 113.8537
53.689999 | 12419.124 | 13225.18 | 9380.456 | -806.0532 | 1010.023 | 2720.653 | 114.0458
53.700001 | 12796.2676 | 13210.78 | 9379.646 | -414.5097 | 1010.517 | 2706.382 | 114.2323
53.709999 | 12920.0127 | 13196.48 | 9378.835 | -276.4707 | 1011.017 | 2692.219 | 114.413
53.720001 | 12870.2666 | 13182.28 | 9378.023 | -312.0171 | 1011.522 | 2678.15 | 114.588
53.73 | 12678.958 | 13168.19 | 9377.211 | -489.2313 | 1012.032 | 2664.189 | 114.757
53.740002 | 12516.667 | 13154.19 | 9376.398 | -637.5207 | 1012.548 | 2650.321 | 114.9203
53.75 | 12584.959 | 13140.29 | 9375.585 | -555.3347 | 1013.07 | 2636.562 | 115.0773
53.759998 | 12603.0918 | 13126.5 | 9374.771 | -523.4058 | 1013.597 | 2622.902 | 115.2284
53.77 | 12413.4775 | 13112.79 | 9373.955 | -699.3174 | 1014.129 | 2609.337 | 115.3733
53.779999 | 12368.6445 | 13099.19 | 9373.14 | -730.5495 | 1014.667 | 2595.875 | 115.5121
53.790001 | 12394.543 | 13085.69 | 9372.323 | -691.1458 | 1015.21 | 2582.511 | 115.6447
53.799999 | 12167.6299 | 13072.29 | 9371.506 | -904.6575 | 1015.759 | 2569.251 | 115.7708
53.810001 | 12012.5781 | 13058.98 | 9370.688 | -1046.4 | 1016.314 | 2556.086 | 115.8906
53.82 | 12305.0566 | 13045.77 | 9369.869 | -740.7159 | 1016.874 | 2543.026 | 116.0039
53.830002 | 12714.6846 | 13032.66 | 9369.05 | -317.9728 | 1017.439 | 2530.057 | 116.1109
53.84 | 12765.4678 | 13019.65 | 9368.23 | -254.1791 | 1018.011 | 2517.195 | 116.2112
53.849998 | 12543.6387 | 13006.73 | 9367.409 | -463.0933 | 1018.587 | 2504.431 | 116.3049
53.860001 | 12581.6963 | 12993.91 | 9366.587 | -412.2093 | 1019.17 | 2491.757 | 116.3921
53.869999 | 12682.3447 | 12981.18 | 9365.765 | -298.8382 | 1019.758 | 2479.188 | 116.4724
53.880001 | 12574.5918 | 12968.55 | 9364.942 | -393.9587 | 1020.351 | 2466.711 | 116.5461
53.889999 | 12651.2266 | 12956.02 | 9364.119 | -304.7918 | 1020.95 | 2454.336 | 116.613
53.900002 | 12817.2734 | 12943.57 | 9363.294 | -126.3011 | 1021.555 | 2442.052 | 116.6731
53.91 | 12727.7861 | 12931.23 | 9362.469 | -203.4464 | 1022.166 | 2429.871 | 116.7262
53.919998 | 12511.8955 | 12918.98 | 9361.643 | -407.0879 | 1022.782 | 2417.785 | 116.7726
53.93 | 12265.335 | 12906.82 | 9360.817 | -641.4874 | 1023.404 | 2405.79 | 116.8119
53.939999 | 12162.9727 | 12894.76 | 9359.99 | -731.7845 | 1024.032 | 2393.891 | 116.8443
53.950001 | 12296.1924 | 12882.78 | 9359.162 | -586.5896 | 1024.665 | 2382.085 | 116.8698
53.959999 | 12282.9717 | 12870.9 | 9358.333 | -587.9321 | 1025.304 | 2370.378 | 116.8881
53.970001 | 12179.0527 | 12859.11 | 9357.504 | -680.0596 | 1025.949 | 2358.76 | 116.8994
53.98 | 12116.5674 | 12847.42 | 9356.674 | -730.8493 | 1026.6 | 2347.239 | 116.9037
53.990002 | 12212.7637 | 12835.81 | 9355.843 | -623.0422 | 1027.256 | 2335.806 | 116.9009
54 | 12525.2041 | 12824.29 | 9355.012 | -299.0884 | 1027.918 | 2324.471 | 116.8908
54.009998 | 12691.6641 | 12812.87 | 9354.18 | -121.2033 | 1028.586 | 2313.227 | 116.8737
54.02 | 12429.3486 | 12801.53 | 9353.347 | -372.1784 | 1029.26 | 2302.07 | 116.8494
54.029999 | 12353.8818 | 12790.28 | 9352.514 | -436.3961 | 1029.94 | 2291.006 | 116.818
54.040001 | 12637.208 | 12779.11 | 9351.68 | -141.9064 | 1030.625 | 2280.03 | 116.7794
54.049999 | 12575.6162 | 12768.04 | 9350.845 | -192.4273 | 1031.317 | 2269.148 | 116.7337
54.060001 | 12250.667 | 12757.06 | 9350.01 | -506.388 | 1032.014 | 2258.35 | 116.6807
54.07 | 12261.627 | 12746.16 | 9349.174 | -484.5308 | 1032.717 | 2247.646 | 116.6206
54.080002 | 12346.332 | 12735.34 | 9348.337 | -389.0095 | 1033.426 | 2237.025 | 116.5533
54.09 | 12192.208 | 12724.62 | 9347.5 | -532.4093 | 1034.141 | 2226.498 | 116.4788
54.099998 | 11955.4902 | 12713.98 | 9346.662 | -758.4868 | 1034.862 | 2216.056 | 116.3972
54.110001 | 11754.5068 | 12703.42 | 9345.823 | -948.9085 | 1035.589 | 2205.695 | 116.3084
54.119999 | 11687.791 | 12692.94 | 9344.983 | -1005.153 | 1036.322 | 2195.426 | 116.2125
54.130001 | 11950.9365 | 12682.55 | 9344.143 | -731.6158 | 1037.061 | 2185.239 | 116.1095
54.139999 | 12138.832 | 12672.25 | 9343.303 | -533.416 | 1037.806 | 2175.141 | 115.9993
54.150002 | 12173.085 | 12662.02 | 9342.461 | -488.9363 | 1038.557 | 2165.122 | 115.8821
54.16 | 12329.1094 | 12651.88 | 9341.619 | -322.7732 | 1039.313 | 2155.192 | 115.7578
54.169998 | 12321.0156 | 12641.82 | 9340.776 | -320.8072 | 1040.076 | 2145.343 | 115.6265
54.18 | 12205.7842 | 12631.84 | 9339.933 | -426.0595 | 1040.845 | 2135.577 | 115.4882
54.189999 | 12026.2344 | 12621.95 | 9339.089 | -595.7114 | 1041.621 | 2125.893 | 115.3429
54.200001 | 11978.6602 | 12612.13 | 9338.244 | -633.4653 | 1042.402 | 2116.289 | 115.1907
54.209999 | 11844.7168 | 12602.39 | 9337.399 | -757.6725 | 1043.189 | 2106.77 | 115.0316
54.220001 | 11544.2295 | 12592.73 | 9336.553 | -1048.498 | 1043.983 | 2097.327 | 114.8656
54.23 | 11526.7324 | 12583.15 | 9335.706 | -1056.417 | 1044.782 | 2087.968 | 114.6928
54.240002 | 11943.6807 | 12573.64 | 9334.859 | -629.9634 | 1045.588 | 2078.684 | 114.5133
54.25 | 12254.0752 | 12564.22 | 9334.011 | -310.1471 | 1046.4 | 2069.484 | 114.327
54.259998 | 12233.9062 | 12554.88 | 9333.163 | -320.9707 | 1047.218 | 2060.362 | 114.1341
54.27 | 12399.501 | 12545.6 | 9332.313 | -146.103 | 1048.043 | 2051.313 | 113.9346
54.279999 | 12506.5381 | 12536.41 | 9331.464 | -29.87157 | 1048.873 | 2042.344 | 113.7285
54.290001 | 12383.9746 | 12527.29 | 9330.613 | -143.3143 | 1049.71 | 2033.45 | 113.5159
54.299999 | 12090.6445 | 12518.25 | 9329.762 | -427.6028 | 1050.554 | 2024.635 | 113.2969
54.310001 | 11889.375 | 12509.28 | 9328.91 | -619.9017 | 1051.403 | 2015.892 | 113.0715
54.32 | 12031.6748 | 12500.38 | 9328.058 | -468.7093 | 1052.259 | 2007.227 | 112.8399
54.330002 | 12233.2207 | 12491.56 | 9327.205 | -258.3402 | 1053.121 | 1998.633 | 112.602
54.34 | 12262.1162 | 12482.82 | 9326.351 | -220.7002 | 1053.99 | 1990.117 | 112.3579
54.349998 | 12072.7822 | 12474.14 | 9325.497 | -401.3619 | 1054.865 | 1981.674 | 112.1078
54.360001 | 11939.7734 | 12465.54 | 9324.642 | -525.7655 | 1055.746 | 1973.299 | 111.8516
54.369999 | 11906.958 | 12457.01 | 9323.787 | -550.0534 | 1056.634 | 1965.001 | 111.5896
54.380001 | 11897.6719 | 12448.55 | 9322.931 | -550.8796 | 1057.528 | 1956.771 | 111.3216
54.389999 | 11664.7227 | 12440.17 | 9322.074 | -775.444 | 1058.429 | 1948.616 | 111.0479
54.400002 | 11768.2861 | 12431.85 | 9321.217 | -663.5622 | 1059.336 | 1940.527 | 110.7685
54.41 | 12147.5537 | 12423.6 | 9320.359 | -276.0511 | 1060.249 | 1932.513 | 110.4836
54.419998 | 12004.1377 | 12415.43 | 9319.501 | -411.2916 | 1061.17 | 1924.566 | 110.1931
54.43 | 11779.0059 | 12407.32 | 9318.641 | -628.3169 | 1062.096 | 1916.688 | 109.8971
54.439999 | 12071.501 | 12399.29 | 9317.782 | -327.7848 | 1063.029 | 1908.879 | 109.5959
54.450001 | 12259.3789 | 12391.32 | 9316.921 | -131.9364 | 1063.969 | 1901.136 | 109.2893
54.459999 | 11881.3232 | 12383.42 | 9316.061 | -502.0936 | 1064.916 | 1893.463 | 108.9777
54.470001 | 11708.457 | 12375.58 | 9315.199 | -667.1255 | 1065.869 | 1885.854 | 108.661
54.48 | 11684.7344 | 12367.82 | 9314.337 | -683.0846 | 1066.828 | 1878.315 | 108.3394
54.490002 | 11737.2129 | 12360.12 | 9313.474 | -622.9056 | 1067.794 | 1870.837 | 108.0128
54.5 | 12116.7617 | 12352.49 | 9312.611 | -235.728 | 1068.768 | 1863.43 | 107.6816
54.509998 | 12189.0654 | 12344.93 | 9311.747 | -155.8607 | 1069.747 | 1856.086 | 107.3457
54.52 | 11792.2227 | 12337.43 | 9310.882 | -545.2025 | 1070.734 | 1848.804 | 107.0052
54.529999 | 11607.1357 | 12329.99 | 9310.017 | -722.8558 | 1071.727 | 1841.587 | 106.6602
54.540001 | 11824.1045 | 12322.62 | 9309.152 | -498.5166 | 1072.727 | 1834.432 | 106.3109
54.549999 | 11747.1963 | 12315.32 | 9308.286 | -568.1226 | 1073.734 | 1827.342 | 105.9574
54.560001 | 11597.0586 | 12308.08 | 9307.419 | -711.0191 | 1074.747 | 1820.312 | 105.5997
54.57 | 11776.915 | 12300.9 | 9306.551 | -523.9886 | 1075.767 | 1813.347 | 105.238
54.580002 | 11947.8223 | 12293.79 | 9305.683 | -345.9673 | 1076.795 | 1806.439 | 104.8723
54.59 | 11920.6543 | 12286.74 | 9304.815 | -366.0889 | 1077.829 | 1799.597 | 104.5029
54.599998 | 12101.793 | 12279.76 | 9303.946 | -177.966 | 1078.87 | 1792.814 | 104.1297
54.610001 | 12198.7295 | 12272.83 | 9303.076 | -74.10352 | 1079.918 | 1786.087 | 103.7528
54.619999 | 11947.9297 | 12265.97 | 9302.206 | -318.0442 | 1080.973 | 1779.423 | 103.3726
54.630001 | 11641.1016 | 12259.17 | 9301.335 | -618.0718 | 1082.035 | 1772.815 | 102.9888
54.639999 | 11467.3008 | 12252.44 | 9300.464 | -785.1369 | 1083.104 | 1766.269 | 102.6019
54.650002 | 11729.9238 | 12245.76 | 9299.591 | -515.8359 | 1084.18 | 1759.777 | 102.2116
54.66 | 11725.6016 | 12239.15 | 9298.719 | -513.5451 | 1085.263 | 1753.347 | 101.8185
54.669998 | 11547.0938 | 12232.59 | 9297.846 | -685.4985 | 1086.353 | 1746.971 | 101.4223
54.68 | 11478.0693 | 12226.1 | 9296.972 | -748.0286 | 1087.45 | 1740.653 | 101.0232
54.689999 | 11589.0967 | 12219.66 | 9296.098 | -630.5671 | 1088.554 | 1734.39 | 100.6214
54.700001 | 11755.4834 | 12213.29 | 9295.223 | -457.8044 | 1089.666 | 1728.182 | 100.2168
54.709999 | 11764.5293 | 12206.97 | 9294.348 | -442.4449 | 1090.784 | 1722.032 | 99.80994
54.720001 | 11877.9131 | 12200.72 | 9293.472 | -322.8032 | 1091.91 | 1715.934 | 99.40039
54.73 | 11923.8564 | 12194.52 | 9292.596 | -270.6639 | 1093.043 | 1709.893 | 98.98871
54.740002 | 12077.1787 | 12188.38 | 9291.719 | -111.2005 | 1094.183 | 1703.902 | 98.57458
54.75 | 12215.1113 | 12182.3 | 9290.842 | 32.81077 | 1095.331 | 1697.969 | 98.1586
54.759998 | 11991.9199 | 12176.28 | 9289.964 | -184.3578 | 1096.486 | 1692.088 | 97.74047
54.77 | 11819.5674 | 12170.31 | 9289.085 | -350.7446 | 1097.648 | 1686.259 | 97.32041
54.779999 | 12057.7178 | 12164.4 | 9288.206 | -106.6862 | 1098.818 | 1680.482 | 96.89855
54.790001 | 12271.1309 | 12158.55 | 9287.326 | 112.5797 | 1099.995 | 1674.755 | 96.47486
54.799999 | 11952.2695 | 12152.76 | 9286.446 | -200.4886 | 1101.179 | 1669.083 | 96.04978
54.810001 | 11721.749 | 12147.02 | 9285.566 | -425.2695 | 1102.371 | 1663.459 | 95.62298
54.82 | 11827.9209 | 12141.34 | 9284.684 | -313.4169 | 1103.57 | 1657.888 | 95.19496
54.830002 | 12113.1133 | 12135.71 | 9283.803 | -22.59675 | 1104.777 | 1652.365 | 94.76538
54.84 | 12190.9316 | 12130.14 | 9282.92 | 60.79037 | 1105.991 | 1646.895 | 94.33486
54.849998 | 12021.793 | 12124.63 | 9282.038 | -102.8344 | 1107.213 | 1641.474 | 93.90308
54.860001 | 12038.377 | 12119.16 | 9281.154 | -80.78758 | 1108.442 | 1636.098 | 93.47016
54.869999 | 12130.1504 | 12113.76 | 9280.271 | 16.38977 | 1109.679 | 1630.774 | 93.0365
54.880001 | 11970.9414 | 12108.41 | 9279.386 | -137.467 | 1110.924 | 1625.496 | 92.60178
54.889999 | 11784.6758 | 12103.11 | 9278.502 | -318.4374 | 1112.176 | 1620.269 | 92.16651
54.900002 | 11873.8311 | 12097.87 | 9277.616 | -224.0381 | 1113.436 | 1615.086 | 91.73031
54.91 | 11915.8828 | 12092.68 | 9276.73 | -176.7992 | 1114.704 | 1609.954 | 91.29383
54.919998 | 11648.5996 | 12087.55 | 9275.844 | -438.9474 | 1115.979 | 1604.867 | 90.85671
54.93 | 11591.1885 | 12082.46 | 9274.957 | -491.2763 | 1117.263 | 1599.826 | 90.41916
54.939999 | 11868.8848 | 12077.44 | 9274.07 | -208.5512 | 1118.554 | 1594.831 | 89.98128
54.950001 | 11984.7666 | 12072.46 | 9273.182 | -87.69184 | 1119.853 | 1589.881 | 89.54305
54.959999 | 12054.1709 | 12067.54 | 9272.294 | -13.36544 | 1121.16 | 1584.978 | 89.10487
54.970001 | 11972.0967 | 12062.66 | 9271.405 | -90.56691 | 1122.474 | 1580.118 | 88.66638
54.98 | 11761.3906 | 12057.85 | 9270.516 | -296.455 | 1123.797 | 1575.305 | 88.22809
54.990002 | 11824.3115 | 12053.08 | 9269.626 | -228.7648 | 1125.127 | 1570.534 | 87.7896
55 | 11890.9121 | 12048.36 | 9268.736 | -157.4503 | 1126.466 | 1565.809 | 87.35156
55.009998 | 11820.5029 | 12043.7 | 9267.845 | -223.1951 | 1127.812 | 1561.127 | 86.91359
55.02 | 11645.582 | 12039.08 | 9266.954 | -393.5025 | 1129.167 | 1556.488 | 86.47589
55.029999 | 11686.0088 | 12034.52 | 9266.062 | -348.5133 | 1130.53 | 1551.892 | 86.03855
55.040001 | 11699.0312 | 12030.01 | 9265.169 | -330.978 | 1131.901 | 1547.337 | 85.60152
55.049999 | 11629.7793 | 12025.55 | 9264.277 | -395.7698 | 1133.28 | 1542.827 | 85.1652
55.060001 | 11740.2998 | 12021.14 | 9263.384 | -280.837 | 1134.667 | 1538.357 | 84.7292
55.07 | 11659.416 | 12016.78 | 9262.49 | -357.3609 | 1136.062 | 1533.93 | 84.29405
55.080002 | 11539.8545 | 12012.46 | 9261.596 | -472.6098 | 1137.466 | 1529.543 | 83.85931
55.09 | 11699.4941 | 12008.2 | 9260.701 | -308.7097 | 1138.878 | 1525.199 | 83.42564
55.099998 | 12035.8545 | 12003.99 | 9259.807 | 31.86181 | 1140.298 | 1520.895 | 82.99261
55.110001 | 11965.083 | 11999.83 | 9258.911 | -34.74444 | 1141.727 | 1516.629 | 82.56032
55.119999 | 11829.9512 | 11995.71 | 9258.015 | -165.7632 | 1143.164 | 1512.406 | 82.12917
55.130001 | 11675.9199 | 11991.65 | 9257.118 | -315.7278 | 1144.609 | 1508.221 | 81.69878
55.139999 | 11572.4385 | 11987.63 | 9256.222 | -415.1935 | 1146.063 | 1504.077 | 81.26963
55.150002 | 11785.5889 | 11983.66 | 9255.324 | -198.0732 | 1147.526 | 1499.971 | 80.8413
55.16 | 11973.0498 | 11979.74 | 9254.426 | -6.692853 | 1148.997 | 1495.905 | 80.41439
55.169998 | 11923.8506 | 11975.87 | 9253.528 | -52.01965 | 1150.476 | 1491.877 | 79.98853
55.18 | 11645.2305 | 11972.05 | 9252.63 | -326.8148 | 1151.964 | 1487.888 | 79.56387
55.189999 | 11556.29 | 11968.27 | 9251.73 | -411.9781 | 1153.461 | 1483.936 | 79.1405
55.200001 | 11733.0527 | 11964.54 | 9250.831 | -231.4843 | 1154.966 | 1480.022 | 78.71834
55.209999 | 11899.7793 | 11960.86 | 9249.931 | -61.07587 | 1156.48 | 1476.146 | 78.29774
55.220001 | 11688.8604 | 11957.22 | 9249.03 | -268.3577 | 1158.003 | 1472.306 | 77.87835
55.23 | 11685.165 | 11953.63 | 9248.129 | -268.4649 | 1159.535 | 1468.505 | 77.4606
55.240002 | 11835.0654 | 11950.09 | 9247.228 | -115.0204 | 1161.075 | 1464.738 | 77.04408
55.25 | 11871.4678 | 11946.59 | 9246.326 | -75.12319 | 1162.625 | 1461.011 | 76.62939
55.259998 | 11956.8066 | 11943.14 | 9245.424 | 13.66552 | 1164.183 | 1457.318 | 76.21611
55.27 | 12082.8223 | 11939.74 | 9244.522 | 143.0855 | 1165.75 | 1453.661 | 75.80442
55.279999 | 11929.833 | 11936.38 | 9243.619 | -6.545715 | 1167.326 | 1450.04 | 75.39436
55.290001 | 11835.499 | 11933.06 | 9242.715 | -97.56597 | 1168.911 | 1446.453 | 74.98586
55.299999 | 11797.0547 | 11929.8 | 9241.811 | -132.7442 | 1170.505 | 1442.903 | 74.57927
55.310001 | 11883.752 | 11926.58 | 9240.907 | -42.82407 | 1172.108 | 1439.387 | 74.17419
55.32 | 12061.043 | 11923.4 | 9240.002 | 137.6429 | 1173.72 | 1435.906 | 73.77107
55.330002 | 12118.3779 | 11920.27 | 9239.097 | 198.1107 | 1175.342 | 1432.459 | 73.36948
55.34 | 11860.2715 | 11917.18 | 9238.192 | -56.9097 | 1176.973 | 1429.047 | 72.97
55.349998 | 11635.373 | 11914.14 | 9237.286 | -278.7666 | 1178.612 | 1425.669 | 72.57222
55.360001 | 11598.4014 | 11911.14 | 9236.379 | -312.7383 | 1180.262 | 1422.323 | 72.17618
55.369999 | 11538.5068 | 11908.19 | 9235.473 | -369.6801 | 1181.92 | 1419.012 | 71.78224
55.380001 | 11652.0684 | 11905.28 | 9234.565 | -253.2077 | 1183.588 | 1415.733 | 71.39
55.389999 | 11872.9004 | 11902.41 | 9233.658 | -29.51086 | 1185.265 | 1412.488 | 70.9999
55.400002 | 11884.3906 | 11899.59 | 9232.75 | -15.19762 | 1186.952 | 1409.275 | 70.61149
55.41 | 11893.1709 | 11896.81 | 9231.842 | -3.6399 | 1188.648 | 1406.095 | 70.22535
55.419998 | 12069.1416 | 11894.08 | 9230.933 | 175.0657 | 1190.354 | 1402.948 | 69.84106
55.43 | 12201.3887 | 11891.38 | 9230.024 | 310.0047 | 1192.069 | 1399.832 | 69.45876
55.439999 | 12065.9473 | 11888.74 | 9229.114 | 177.2118 | 1193.794 | 1396.748 | 69.07849
55.450001 | 12025.333 | 11886.13 | 9228.204 | 139.2042 | 1195.529 | 1393.696 | 68.70016
55.459999 | 11967.9531 | 11883.57 | 9227.294 | 84.38615 | 1197.273 | 1390.675 | 68.32408
55.470001 | 11784.9941 | 11881.05 | 9226.383 | -96.05185 | 1199.027 | 1387.686 | 67.94988
55.48 | 11689.1768 | 11878.57 | 9225.472 | -189.3924 | 1200.791 | 1384.728 | 67.57794
55.490002 | 11700.2266 | 11876.13 | 9224.561 | -175.906 | 1202.565 | 1381.799 | 67.20786
55.5 | 11686.5322 | 11873.74 | 9223.649 | -187.2087 | 1204.348 | 1378.903 | 66.84017
55.509998 | 11635.7891 | 11871.39 | 9222.737 | -235.601 | 1206.142 | 1376.037 | 66.47446
55.52 | 11693.1104 | 11869.08 | 9221.824 | -175.9705 | 1207.945 | 1373.2 | 66.11086
55.529999 | 11742.8223 | 11866.81 | 9220.912 | -123.9916 | 1209.759 | 1370.394 | 65.7494
55.540001 | 11722.5781 | 11864.59 | 9219.998 | -142.0095 | 1211.582 | 1367.617 | 65.38999
55.549999 | 11762.0508 | 11862.4 | 9219.085 | -100.3537 | 1213.416 | 1364.871 | 65.03291
55.560001 | 11686.6621 | 11860.26 | 9218.171 | -173.599 | 1215.26 | 1362.153 | 64.67781
55.57 | 11595.2998 | 11858.16 | 9217.256 | -262.8607 | 1217.114 | 1359.465 | 64.32505
55.580002 | 11868.9854 | 11856.1 | 9216.342 | 12.88593 | 1218.978 | 1356.806 | 63.97423
55.59 | 11907.3604 | 11854.08 | 9215.427 | 53.27943 | 1220.852 | 1354.176 | 63.62586
55.599998 | 11698.8555 | 11852.1 | 9214.511 | -153.2481 | 1222.737 | 1351.575 | 63.27952
55.610001 | 11667.8828 | 11850.16 | 9213.595 | -182.2815 | 1224.632 | 1349.001 | 62.93529
55.619999 | 11683.2158 | 11848.27 | 9212.68 | -165.0526 | 1226.538 | 1346.457 | 62.5934
55.630001 | 11610.1416 | 11846.41 | 9211.763 | -236.2695 | 1228.454 | 1343.94 | 62.25353
55.639999 | 11551.7959 | 11844.6 | 9210.846 | -292.8001 | 1230.381 | 1341.452 | 61.91602
55.650002 | 11726.9023 | 11842.82 | 9209.929 | -115.9171 | 1232.319 | 1338.991 | 61.58048
55.66 | 11730.4648 | 11841.08 | 9209.012 | -110.6196 | 1234.267 | 1336.559 | 61.24739
55.669998 | 11872.498 | 11839.39 | 9208.094 | 33.10901 | 1236.225 | 1334.153 | 60.91636
55.68 | 12194.2061 | 11837.73 | 9207.176 | 356.4731 | 1238.195 | 1331.775 | 60.58752
55.689999 | 11959.7861 | 11836.12 | 9206.258 | 123.6689 | 1240.175 | 1329.424 | 60.26086
55.700001 | 11719.5312 | 11834.54 | 9205.339 | -115.0091 | 1242.166 | 1327.1 | 59.93631
55.709999 | 11802.2285 | 11833 | 9204.42 | -30.77588 | 1244.168 | 1324.803 | 59.61411
55.720001 | 11760.3994 | 11831.51 | 9203.5 | -71.10699 | 1246.181 | 1322.532 | 59.29393
55.73 | 11827.3643 | 11830.05 | 9202.581 | -2.685043 | 1248.204 | 1320.288 | 58.97609
55.740002 | 12098.6924 | 11828.63 | 9201.66 | 270.0625 | 1250.239 | 1318.07 | 58.66022
55.75 | 12014.2158 | 11827.25 | 9200.74 | 186.9643 | 1252.285 | 1315.879 | 58.34677
55.759998 | 11656.7881 | 11825.91 | 9199.82 | -169.1233 | 1254.343 | 1313.714 | 58.03537
55.77 | 11691.5557 | 11824.61 | 9198.899 | -133.0543 | 1256.411 | 1311.574 | 57.72613
55.779999 | 12017.1885 | 11823.35 | 9197.977 | 193.8408 | 1258.491 | 1309.46 | 57.41905
55.790001 | 12000.7061 | 11822.12 | 9197.056 | 178.5828 | 1260.582 | 1307.372 | 57.11404632
55.799999 | 11680.6973 | 11820.94 | 9196.134 | -140.2419 | 1262.684 | 1305.31 | 56.81136
55.810001 | 11658.8311 | 11819.79 | 9195.212 | -160.9608 | 1264.798 | 1303.272 | 56.51065
55.82 | 12013.4248 | 11818.68 | 9194.289 | 194.74 | 1266.923 | 1301.26 | 56.21223
55.830002 | 11985.2578 | 11817.61 | 9193.366 | 167.6429 | 1269.06 | 1299.273 | 55.91575
55.84 | 11798.585 | 11816.58 | 9192.443 | -17.9994 | 1271.209 | 1297.311 | 55.62164
55.849998 | 11956.207 | 11815.59 | 9191.52 | 140.6148 | 1273.369 | 1295.374 | 55.32953
55.860001 | 11975.7549 | 11814.64 | 9190.596 | 161.1186 | 1275.541 | 1293.46 | 55.03946
55.869999 | 11952.0459 | 11813.72 | 9189.673 | 138.3253 | 1277.724 | 1291.572 | 54.75163
55.880001 | 11952.8428 | 11812.84 | 9188.748 | 140.0015 | 1279.92 | 1289.708 | 54.46576
55.889999 | 12095.5879 | 11812 | 9187.824 | 283.5864 | 1282.127 | 1287.868 | 54.18212
55.900002 | 12314.6543 | 11811.2 | 9186.899 | 503.456 | 1284.347 | 1286.052 | 53.90038
55.91 | 12196.6611 | 11810.43 | 9185.974 | 386.2273 | 1286.578 | 1284.261 | 53.62093
55.919998 | 11984.624 | 11809.71 | 9185.049 | 174.9172 | 1288.821 | 1282.493 | 53.34344
55.93 | 11929.4736 | 11809.02 | 9184.123 | 120.4565 | 1291.077 | 1280.749 | 53.06799
55.939999 | 11955.8672 | 11808.37 | 9183.198 | 147.5018 | 1293.344 | 1279.029 | 52.7946
55.950001 | 11920.0957 | 11807.75 | 9182.271 | 112.3454 | 1295.624 | 1277.331 | 52.52318
55.959999 | 12010.6406 | 11807.17 | 9181.345 | 203.4666 | 1297.917 | 1275.658 | 52.25392
55.970001 | 12177.8174 | 11806.63 | 9180.418 | 371.1836 | 1300.221 | 1274.008 | 51.98655
55.98 | 12241.667 | 11806.13 | 9179.492 | 435.5347 | 1302.539 | 1272.381 | 51.72131
55.990002 | 12006.085 | 11805.67 | 9178.564 | 200.4185 | 1304.868 | 1270.776 | 51.45791
56 | 11724.6436 | 11805.24 | 9177.637 | -80.59619 | 1307.21 | 1269.195 | 51.1967
56.009998 | 12077.4561 | 11804.85 | 9176.71 | 272.6066 | 1309.565 | 1267.637 | 50.93738
56.02 | 12395.207 | 11804.5 | 9175.782 | 590.711 | 1311.933 | 1266.101 | 50.68002
56.029999 | 12220.2871 | 11804.18 | 9174.854 | 416.1073 | 1314.313 | 1264.588 | 50.42462
56.040001 | 12116.667 | 11803.9 | 9173.925 | 312.7671 | 1316.706 | 1263.097 | 50.1711
56.049999 | 12150.5811 | 11803.66 | 9172.997 | 346.9229 | 1319.112 | 1261.629 | 49.91966
56.060001 | 11945.9307 | 11803.45 | 9172.068 | 142.4783 | 1321.532 | 1260.183 | 49.67001
56.07 | 11602.0703 | 11803.28 | 9171.139 | -201.2141 | 1323.964 | 1258.76 | 49.42242
56.080002 | 11638.2871 | 11803.15 | 9170.209 | -164.8656 | 1326.409 | 1257.358 | 49.17656
56.09 | 11670.4717 | 11803.06 | 9169.28 | -132.5865 | 1328.867 | 1255.978 | 48.9328
56.099998 | 11667.6699 | 11803 | 9168.35 | -135.3309 | 1331.339 | 1254.621 | 48.69083
56.110001 | 11542.9111 | 11802.98 | 9167.42 | -260.0674 | 1333.824 | 1253.284 | 48.45067
56.119999 | 11560.7227 | 11802.99 | 9166.49 | -242.2719 | 1336.322 | 1251.97 | 48.2125
56.130001 | 11735.4971 | 11803.05 | 9165.56 | -67.549 | 1338.834 | 1250.677 | 47.97606
56.139999 | 11828.3574 | 11803.14 | 9164.629 | 25.22183 | 1341.359 | 1249.406 | 47.74158
56.150002 | 11823.2734 | 11803.26 | 9163.698 | 20.01257 | 1343.898 | 1248.156 | 47.50878
56.16 | 11741.3438 | 11803.42 | 9162.767 | -62.07911 | 1346.45 | 1246.927 | 47.27799
56.169998 | 11768.8027 | 11803.62 | 9161.836 | -34.81907 | 1349.017 | 1245.72 | 47.04891
56.18 | 11961.6748 | 11803.86 | 9160.905 | 157.818 | 1351.597 | 1244.534 | 46.82163
56.189999 | 11859.8486 | 11804.13 | 9159.973 | 55.72007 | 1354.191 | 1243.369 | 46.59614
56.200001 | 11726.6738 | 11804.44 | 9159.041 | -77.76215 | 1356.799 | 1242.224 | 46.37237
56.209999 | 11779.9883 | 11804.78 | 9158.109 | -24.79299 | 1359.421 | 1241.101 | 46.15047
56.220001 | 11836.5928 | 11805.16 | 9157.177 | 31.43099 | 1362.057 | 1239.998 | 45.93021
56.23 | 11875.0527 | 11805.58 | 9156.244 | 69.47281 | 1364.707 | 1238.917 | 45.71181
56.240002 | 11783.6201 | 11806.03 | 9155.311 | -22.41333 | 1367.371 | 1237.855 | 45.495
56.25 | 11633.6064 | 11806.52 | 9154.379 | -172.9181 | 1370.05 | 1236.815 | 45.28007
56.259998 | 11800.0605 | 11807.05 | 9153.446 | -6.991222 | 1372.744 | 1235.795 | 45.06678
56.27 | 12070.749 | 11807.61 | 9152.513 | 263.1342 | 1375.451 | 1234.796 | 44.85516
56.279999 | 11967.9482 | 11808.21 | 9151.579 | 159.7334 | 1378.174 | 1233.817 | 44.64525
56.290001 | 12006.9346 | 11808.85 | 9150.646 | 198.0842 | 1380.91 | 1232.857 | 44.43695
56.299999 | 12058.9561 | 11809.52 | 9149.712 | 249.4324 | 1383.662 | 1231.919 | 44.23042
56.310001 | 12249.3838 | 11810.23 | 9148.778 | 439.1515 | 1386.429 | 1231 | 44.02543
56.32 | 12236.2129 | 11810.98 | 9147.844 | 425.2349 | 1389.21 | 1230.102 | 43.8222
56.330002 | 12057.3008 | 11811.76 | 9146.91 | 245.5407 | 1392.007 | 1229.223 | 43.62046
56.34 | 11991.667 | 11812.58 | 9145.975 | 179.0886 | 1394.818 | 1228.365 | 43.42049
56.349998 | 12073.5898 | 11813.43 | 9145.041 | 260.1562 | 1397.644 | 1227.526 | 43.22206
56.360001 | 12124.7188 | 11814.32 | 9144.106 | 310.3948 | 1400.486 | 1226.707 | 43.02517
56.369999 | 12031.2188 | 11815.25 | 9143.171 | 215.9666 | 1403.343 | 1225.908 | 42.82997
56.380001 | 12128.7109 | 11816.22 | 9142.236 | 312.4949 | 1406.216 | 1225.128 | 42.63623
56.389999 | 12146.7207 | 11817.22 | 9141.301 | 329.5035 | 1409.104 | 1224.368 | 42.44416
56.400002 | 11959.8438 | 11818.25 | 9140.366 | 141.5894 | 1412.007 | 1223.628 | 42.25352
56.41 | 12008.0166 | 11819.33 | 9139.43 | 188.6886 | 1414.926 | 1222.907 | 42.06457
56.419998 | 12303.4199 | 11820.44 | 9138.495 | 482.9813 | 1417.861 | 1222.206 | 41.87707
56.43 | 12231.1904 | 11821.59 | 9137.559 | 409.6052 | 1420.811 | 1221.524 | 41.6911
56.439999 | 11840.209 | 11822.77 | 9136.623 | 17.44013 | 1423.778 | 1220.861 | 41.50663
56.450001 | 11635.1895 | 11823.99 | 9135.687 | -188.7989 | 1426.761 | 1220.217 | 41.32361
56.459999 | 11725.2803 | 11825.25 | 9134.751 | -99.96555 | 1429.759 | 1219.593 | 41.14217
56.470001 | 11931.7988 | 11826.54 | 9133.815 | 105.26 | 1432.774 | 1218.988 | 40.96211
56.48 | 12047.0596 | 11827.87 | 9132.878 | 219.1901 | 1435.805 | 1218.403 | 40.78362
56.490002 | 12205.0342 | 11829.24 | 9131.942 | 375.7983 | 1438.852 | 1217.835 | 40.60646
56.5 | 12207.0156 | 11830.64 | 9131.005 | 376.3754 | 1441.916 | 1217.288 | 40.43089
56.509998 | 12095.2939 | 11832.08 | 9130.068 | 263.2128 | 1444.997 | 1216.759 | 40.25668
56.52 | 12161.8906 | 11833.56 | 9129.131 | 328.3321 | 1448.094 | 1216.249 | 40.08389
56.529999 | 11855.0498 | 11835.07 | 9128.194 | 19.97692 | 1451.208 | 1215.758 | 39.91252
56.540001 | 11799.9756 | 11836.62 | 9127.257 | -36.64828 | 1454.338 | 1215.286 | 39.7425
56.549999 | 11936.5332 | 11838.21 | 9126.32 | 98.32052 | 1457.486 | 1214.833 | 39.57397
56.560001 | 11932.0771 | 11839.84 | 9125.383 | 92.23929 | 1460.65 | 1214.398 | 39.40673
56.57 | 11983.7129 | 11841.5 | 9124.445 | 142.2124 | 1463.832 | 1213.982 | 39.24095
56.580002 | 12113.9883 | 11843.2 | 9123.507 | 270.7876 | 1467.031 | 1213.585 | 39.07643
56.59 | 12105.4102 | 11844.94 | 9122.57 | 260.473 | 1470.247 | 1213.207 | 38.91339
56.599998 | 11972.8906 | 11846.71 | 9121.632 | 126.1788 | 1473.481 | 1212.847 | 38.75162
56.610001 | 11963.9658 | 11848.52 | 9120.694 | 115.4433 | 1476.732 | 1212.505 | 38.59114
56.619999 | 12155.9355 | 11850.37 | 9119.757 | 305.5636 | 1480.001 | 1212.183 | 38.43208
56.630001 | 12195.2979 | 11852.26 | 9118.818 | 343.0401 | 1483.287 | 1211.878 | 38.27424
56.639999 | 12139.665 | 11854.18 | 9117.88 | 285.483 | 1486.591 | 1211.593 | 38.11779
56.650002 | 12051.9785 | 11856.14 | 9116.942 | 195.8347 | 1489.914 | 1211.325 | 37.96253
56.66 | 11837.9785 | 11858.14 | 9116.004 | -20.16386 | 1493.254 | 1211.076 | 37.80867
56.669998 | 11828.8574 | 11860.18 | 9115.066 | -31.32182 | 1496.612 | 1210.845 | 37.65603
56.68 | 11885.873 | 11862.25 | 9114.127 | 23.61948 | 1499.988 | 1210.633 | 37.50465
56.689999 | 11691.1475 | 11864.37 | 9113.189 | -173.2184 | 1503.383 | 1210.439 | 37.35453
56.700001 | 11745.8057 | 11866.52 | 9112.25 | -120.7101 | 1506.797 | 1210.264 | 37.20562
56.709999 | 12189.1973 | 11868.7 | 9111.312 | 320.4928 | 1510.229 | 1210.106 | 37.05802
56.720001 | 12361.2256 | 11870.93 | 9110.373 | 490.2952 | 1513.679 | 1209.967 | 36.91158
56.73 | 12257.3232 | 11873.2 | 9109.434 | 384.1281 | 1517.148 | 1209.846 | 36.76643
56.740002 | 12264.5684 | 11875.5 | 9108.495 | 389.0707 | 1520.637 | 1209.744 | 36.62239
56.75 | 12252.0752 | 11877.84 | 9107.556 | 374.2364 | 1524.144 | 1209.659 | 36.47967
56.759998 | 12292.6924 | 11880.22 | 9106.618 | 412.474 | 1527.67 | 1209.592 | 36.33809
56.77 | 12308.333 | 11882.64 | 9105.679 | 425.6968 | 1531.216 | 1209.544 | 36.19768
56.779999 | 12274.1006 | 11885.09 | 9104.74 | 389.0079 | 1534.781 | 1209.514 | 36.05846
56.790001 | 12083.0146 | 11887.59 | 9103.8 | 195.4271 | 1538.365 | 1209.502 | 35.92036
56.799999 | 11911.1074 | 11890.12 | 9102.862 | 20.98561 | 1541.969 | 1209.508 | 35.78349
56.810001 | 12049.6084 | 11892.69 | 9101.922 | 156.9143 | 1545.592 | 1209.532 | 35.6477
56.82 | 12040.4336 | 11895.31 | 9100.983 | 145.1276 | 1549.236 | 1209.574 | 35.51312
56.830002 | 11969.9316 | 11897.96 | 9100.044 | 71.97428 | 1552.9 | 1209.634 | 35.37959
56.84 | 12215.5137 | 11900.65 | 9099.105 | 314.867 | 1556.582 | 1209.712 | 35.24728
56.849998 | 12306.2051 | 11903.38 | 9098.166 | 402.8289 | 1560.286 | 1209.809 | 35.11604
56.860001 | 12088.7246 | 11906.14 | 9097.226 | 182.5805 | 1564.01 | 1209.923 | 34.98587
56.869999 | 12098.6152 | 11908.95 | 9096.287 | 189.6628 | 1567.754 | 1210.055 | 34.85687
56.880001 | 12372.8135 | 11911.8 | 9095.347 | 461.014 | 1571.518 | 1210.205 | 34.72889
56.889999 | 12220.6377 | 11914.69 | 9094.408 | 305.9507 | 1575.304 | 1210.373 | 34.60206
56.900002 | 11999.918 | 11917.61 | 9093.468 | 82.30328 | 1579.11 | 1210.56 | 34.47622
56.91 | 12118.3721 | 11920.58 | 9092.529 | 197.7912 | 1582.937 | 1210.763 | 34.35156
56.919998 | 12055.1963 | 11923.59 | 9091.59 | 131.6084 | 1586.785 | 1210.985 | 34.2279
56.93 | 11909.9922 | 11926.63 | 9090.65 | -16.64275 | 1590.654 | 1211.225 | 34.10529
56.939999 | 11935.5654 | 11929.72 | 9089.711 | 5.842921 | 1594.544 | 1211.483 | 33.98373
56.950001 | 11928.0469 | 11932.85 | 9088.772 | -4.802892 | 1598.456 | 1211.759 | 33.86316
56.959999 | 12006.3594 | 11936.02 | 9087.832 | 70.34105 | 1602.389 | 1212.053 | 33.7437
56.970001 | 12109.0225 | 11939.23 | 9086.893 | 169.7955 | 1606.345 | 1212.365 | 33.62519
56.98 | 12024.1758 | 11942.48 | 9085.953 | 81.69903 | 1610.321 | 1212.694 | 33.50776
56.990002 | 12034.874 | 11945.77 | 9085.014 | 89.10589 | 1614.321 | 1213.042 | 33.39126
57 | 12271.127 | 11949.1 | 9084.075 | 322.0281 | 1618.341 | 1213.407 | 33.27585
57.009998 | 12406.8594 | 11952.47 | 9083.135 | 454.3876 | 1622.384 | 1213.791 | 33.16139
57.02 | 12365.9414 | 11955.89 | 9082.196 | 410.0556 | 1626.45 | 1214.192 | 33.04791
57.029999 | 12431.4268 | 11959.34 | 9081.257 | 472.0855 | 1630.537 | 1214.612 | 32.93541
57.040001 | 12496.6895 | 11962.84 | 9080.317 | 533.8514 | 1634.648 | 1215.049 | 32.82386
57.049999 | 12310.2041 | 11966.38 | 9079.378 | 343.8268 | 1638.781 | 1215.505 | 32.71333
57.060001 | 12402.25 | 11969.96 | 9078.439 | 432.2924 | 1642.937 | 1215.978 | 32.60369
57.07 | 12548.6455 | 11973.58 | 9077.5 | 575.065 | 1647.116 | 1216.469 | 32.49507
57.080002 | 12363.8682 | 11977.25 | 9076.56 | 386.6221 | 1651.319 | 1216.979 | 32.38731
57.09 | 12336.2314 | 11980.95 | 9075.621 | 355.2789 | 1655.545 | 1217.506 | 32.28059
57.099998 | 11969.832 | 11984.7 | 9074.682 | -14.87047 | 1659.794 | 1218.052 | 32.17474
57.110001 | 12172.3828 | 11988.49 | 9073.743 | 183.8886 | 1664.067 | 1218.615 | 32.0698
57.119999 | 12421.4775 | 11992.33 | 9072.804 | 429.1479 | 1668.363 | 1219.196 | 31.96583
57.130001 | 12546.4541 | 11996.21 | 9071.865 | 550.2468 | 1672.684 | 1219.796 | 31.86272
57.139999 | 12576.8789 | 12000.13 | 9070.926 | 576.7502 | 1677.028 | 1220.414 | 31.76057
57.150002 | 12382.1826 | 12004.09 | 9069.987 | 378.0889 | 1681.398 | 1221.05 | 31.65924
57.16 | 12332.2061 | 12008.1 | 9069.048 | 324.1054 | 1685.79 | 1221.703 | 31.55889
57.169998 | 12329.6182 | 12012.15 | 9068.11 | 317.466 | 1690.208 | 1222.375 | 31.45939
57.18 | 12362.6279 | 12016.25 | 9067.171 | 346.3806 | 1694.65 | 1223.065 | 31.36077
57.189999 | 12404.7607 | 12020.39 | 9066.232 | 384.3741 | 1699.117 | 1223.774 | 31.26302
57.200001 | 12485.0947 | 12024.57 | 9065.294 | 460.5251 | 1703.61 | 1224.5 | 31.16611
57.209999 | 12331.3105 | 12028.8 | 9064.355 | 302.5131 | 1708.127 | 1225.245 | 31.07013
57.220001 | 12293.1494 | 12033.07 | 9063.417 | 260.0802 | 1712.67 | 1226.008 | 30.97494
57.23 | 12468.0283 | 12037.39 | 9062.478 | 430.6421 | 1717.238 | 1226.789 | 30.88066
57.240002 | 12673.5869 | 12041.75 | 9061.54 | 631.8383 | 1721.832 | 1227.589 | 30.78716
57.25 | 12630.8623 | 12046.15 | 9060.602 | 584.708 | 1726.451 | 1228.407 | 30.69457
57.259998 | 12477.751 | 12050.61 | 9059.664 | 427.1448 | 1731.097 | 1229.243 | 30.60279
57.27 | 12251.0029 | 12055.1 | 9058.726 | 195.8995 | 1735.768 | 1230.098 | 30.51182
57.279999 | 12412.1016 | 12059.65 | 9057.788 | 352.4552 | 1740.466 | 1230.971 | 30.42169
57.290001 | 12417.9297 | 12064.23 | 9056.85 | 353.6949 | 1745.191 | 1231.862 | 30.33234
57.299999 | 12329.2168 | 12068.87 | 9055.912 | 260.3472 | 1749.941 | 1232.772 | 30.24386
57.310001 | 12240.1074 | 12073.55 | 9054.974 | 166.557 | 1754.719 | 1233.7 | 30.15613
57.32 | 12169.1924 | 12078.28 | 9054.037 | 90.91468 | 1759.524 | 1234.647 | 30.06926
57.330002 | 12207.6338 | 12083.05 | 9053.099 | 124.5811 | 1764.357 | 1235.613 | 29.98312
57.34 | 12285.5195 | 12087.87 | 9052.162 | 197.6471 | 1769.215 | 1236.597 | 29.89785
57.349998 | 12293.041 | 12092.74 | 9051.225 | 200.3009 | 1774.102 | 1237.6 | 29.81332
57.360001 | 12358.333 | 12097.65 | 9050.288 | 260.678 | 1779.017 | 1238.621 | 29.72955
57.369999 | 12306.4111 | 12102.62 | 9049.351 | 203.7934 | 1783.959 | 1239.661 | 29.64661
57.380001 | 12219.8564 | 12107.63 | 9048.414 | 112.2287 | 1788.929 | 1240.72 | 29.56439
57.389999 | 12187.0068 | 12112.69 | 9047.477 | 74.32094 | 1793.928 | 1241.798 | 29.48299
57.400002 | 12146.5391 | 12117.79 | 9046.54 | 28.74603 | 1798.956 | 1242.895 | 29.40228
57.41 | 12220.7607 | 12122.95 | 9045.604 | 97.81435 | 1804.01 | 1244.01 | 29.32241
57.419998 | 12193.5039 | 12128.15 | 9044.668 | 65.3544 | 1809.095 | 1245.144 | 29.24324
57.43 | 12497.1846 | 12133.4 | 9043.731 | 363.7834 | 1814.208 | 1246.297 | 29.16484
57.439999 | 12912.626 | 12138.7 | 9042.795 | 773.9238 | 1819.35 | 1247.47 | 29.08717
57.450001 | 12699.9121 | 12144.05 | 9041.859 | 555.8599 | 1824.522 | 1248.661 | 29.01021
57.459999 | 12131.5635 | 12149.45 | 9040.923 | -17.88839 | 1829.723 | 1249.871 | 28.93404
57.470001 | 12399.0098 | 12154.9 | 9039.987 | 244.1086 | 1834.955 | 1251.101 | 28.85855
57.48 | 12792.2451 | 12160.4 | 9039.052 | 631.8446 | 1840.215 | 1252.35 | 28.78383
57.490002 | 12804.7705 | 12165.95 | 9038.116 | 638.819 | 1845.507 | 1253.618 | 28.70978
57.5 | 12571.7773 | 12171.55 | 9037.181 | 400.227 | 1850.828 | 1254.905 | 28.63651
57.509998 | 12309.2812 | 12177.2 | 9036.246 | 132.08 | 1856.18 | 1256.211 | 28.56391
57.52 | 12433.7725 | 12182.9 | 9035.311 | 250.8696 | 1861.563 | 1257.537 | 28.49203
57.529999 | 12432.5244 | 12188.66 | 9034.376 | 243.8686 | 1866.976 | 1258.883 | 28.42084
57.540001 | 12198.0283 | 12194.46 | 9033.441 | 3.567991 | 1872.421 | 1260.248 | 28.35034
57.549999 | 11978.373 | 12200.32 | 9032.507 | -221.9437 | 1877.897 | 1261.632 | 28.28058
57.560001 | 12342.1553 | 12206.22 | 9031.572 | 135.9306 | 1883.404 | 1263.036 | 28.21146
57.57 | 12900.1768 | 12212.19 | 9030.638 | 687.9914 | 1888.944 | 1264.46 | 28.14307
57.580002 | 12753.918 | 12218.2 | 9029.704 | 535.7182 | 1894.516 | 1265.904 | 28.07532
57.59 | 12302.0176 | 12224.26 | 9028.77 | 77.75347 | 1900.118 | 1267.367 | 28.00831
57.599998 | 12088.7637 | 12230.38 | 9027.837 | -141.6195 | 1905.754 | 1268.85 | 27.94193
57.610001 | 12206.3389 | 12236.56 | 9026.903 | -30.21672 | 1911.423 | 1270.353 | 27.87623
57.619999 | 12664.4248 | 12242.78 | 9025.97 | 421.6429 | 1917.124 | 1271.876 | 27.81122
57.630001 | 12782.9395 | 12249.06 | 9025.037 | 533.8778 | 1922.859 | 1273.419 | 27.74684
57.639999 | 12277.6445 | 12255.4 | 9024.104 | 22.24862 | 1928.626 | 1274.983 | 27.68316
57.650002 | 12205.4268 | 12261.79 | 9023.171 | -56.35933 | 1934.428 | 1276.567 | 27.62009
57.66 | 12777.5957 | 12268.23 | 9022.239 | 509.3677 | 1940.262 | 1278.17 | 27.55773
57.669998 | 12839.3135 | 12274.73 | 9021.307 | 564.5872 | 1946.13 | 1279.793 | 27.49598
57.68 | 12442.335 | 12281.28 | 9020.374 | 161.0545 | 1952.034 | 1281.438 | 27.4349
57.689999 | 12282.5693 | 12287.89 | 9019.442 | -5.320903 | 1957.971 | 1283.102 | 27.37445
57.700001 | 12662.9092 | 12294.56 | 9018.511 | 368.3536 | 1963.943 | 1284.788 | 27.31463
57.709999 | 12820.3838 | 12301.28 | 9017.579 | 519.1061 | 1969.95 | 1286.493 | 27.25548
57.720001 | 12613.832 | 12308.06 | 9016.648 | 305.776 | 1975.991 | 1288.22 | 27.19692
57.73 | 12635.9814 | 12314.89 | 9015.717 | 321.0898 | 1982.069 | 1289.967 | 27.13904
57.740002 | 12595.2803 | 12321.79 | 9014.786 | 273.4944 | 1988.183 | 1291.736 | 27.08174
57.75 | 12302.4121 | 12328.73 | 9013.855 | -26.32238 | 1994.33 | 1293.524 | 27.02511
57.759998 | 12024.0742 | 12335.74 | 9012.925 | -311.6684 | 2000.515 | 1295.334 | 26.96908
57.77 | 12245.4004 | 12342.81 | 9011.995 | -97.40831 | 2006.736 | 1297.165 | 26.91366
57.779999 | 12463.7852 | 12349.93 | 9011.065 | 113.8517 | 2012.994 | 1299.016 | 26.85887
57.790001 | 12347.0615 | 12357.12 | 9010.135 | -10.05556 | 2019.288 | 1300.89 | 26.80466
57.799999 | 12181.1895 | 12364.36 | 9009.205 | -183.1705 | 2025.619 | 1302.784 | 26.7511
57.810001 | 12464.7637 | 12371.66 | 9008.276 | 93.10162 | 2031.988 | 1304.7 | 26.69812
57.82 | 12576.4131 | 12379.02 | 9007.347 | 197.3885 | 2038.395 | 1306.637 | 26.64577
57.830002 | 12550.3574 | 12386.45 | 9006.418 | 163.9091 | 2044.839 | 1308.597 | 26.59398
57.84 | 12736.2607 | 12393.93 | 9005.49 | 342.3311 | 2051.321 | 1310.576 | 26.54283
57.849998 | 12660.2275 | 12401.47 | 9004.562 | 258.7541 | 2057.841 | 1312.578 | 26.49225
57.860001 | 12646.2744 | 12409.08 | 9003.633 | 237.1958 | 2064.4 | 1314.603 | 26.44226
57.869999 | 12848.8691 | 12416.75 | 9002.706 | 432.1237 | 2070.999 | 1316.648 | 26.39289
57.880001 | 12722.8564 | 12424.47 | 9001.778 | 298.3826 | 2077.636 | 1318.716 | 26.34407
57.889999 | 12723.584 | 12432.26 | 9000.851 | 291.3193 | 2084.312 | 1320.806 | 26.29587
57.900002 | 12891.3975 | 12440.12 | 8999.924 | 451.2774 | 2091.03 | 1322.919 | 26.24821
57.91 | 12994.4248 | 12448.03 | 8998.997 | 546.3903 | 2097.785 | 1325.052 | 26.20118
57.919998 | 12555.79 | 12456.01 | 8998.071 | 99.77524 | 2104.581 | 1327.208 | 26.15469
57.93 | 12059.3828 | 12464.06 | 8997.144 | -404.6756 | 2111.418 | 1329.387 | 26.10879
57.939999 | 12273.0186 | 12472.17 | 8996.218 | -199.1481 | 2118.296 | 1331.589 | 26.06346
57.950001 | 12331.7578 | 12480.34 | 8995.292 | -148.5814 | 2125.215 | 1333.813 | 26.01868
57.959999 | 12637.292 | 12488.58 | 8994.367 | 148.7153 | 2132.175 | 1336.06 | 25.97451
57.970001 | 12693.1338 | 12496.88 | 8993.442 | 196.2544 | 2139.176 | 1338.33 | 25.93086
57.98 | 12573.6377 | 12505.25 | 8992.517 | 68.38985 | 2146.22 | 1340.623 | 25.88781
57.990002 | 12933.8838 | 12513.68 | 8991.593 | 420.1995 | 2153.307 | 1342.939 | 25.84529
58 | 12738.8516 | 12522.18 | 8990.668 | 216.6679 | 2160.435 | 1345.277 | 25.80336
58.009998 | 12638.1846 | 12530.75 | 8989.745 | 107.4331 | 2167.606 | 1347.639 | 25.76198
58.02 | 12627.1719 | 12539.39 | 8988.821 | 87.78502 | 2174.82 | 1350.025 | 25.72114
58.029999 | 12588.9912 | 12548.09 | 8987.898 | 40.90112 | 2182.078 | 1352.434 | 25.68086
58.040001 | 12733.6709 | 12556.86 | 8986.974 | 176.8097 | 2189.379 | 1354.866 | 25.64112
58.049999 | 12861.6992 | 12565.7 | 8986.052 | 295.9981 | 2196.725 | 1357.322 | 25.60195
58.060001 | 12980.9297 | 12574.61 | 8985.129 | 406.3198 | 2204.115 | 1359.803 | 25.5633
58.07 | 13001.3252 | 12583.59 | 8984.207 | 417.7373 | 2211.549 | 1362.306 | 25.52523
58.080002 | 12918.3584 | 12592.64 | 8983.285 | 325.7206 | 2219.03 | 1364.835 | 25.48766
58.09 | 12911.8877 | 12601.75 | 8982.364 | 310.1336 | 2226.554 | 1367.386 | 25.45067
58.099998 | 12543.2832 | 12610.94 | 8981.443 | -67.66006 | 2234.124 | 1369.962 | 25.4142
58.110001 | 12472.748 | 12620.2 | 8980.521 | -147.4553 | 2241.74 | 1372.564 | 25.37827
58.119999 | 12695.5957 | 12629.54 | 8979.601 | 66.06069 | 2249.402 | 1375.189 | 25.34289
58.130001 | 12854.0566 | 12638.94 | 8978.681 | 215.1178 | 2257.111 | 1377.839 | 25.30801
58.139999 | 13013.8066 | 12648.41 | 8977.761 | 365.3918 | 2264.867 | 1380.513 | 25.2737
58.150002 | 13127.2041 | 12657.97 | 8976.841 | 469.2379 | 2272.672 | 1383.214 | 25.23989
58.16 | 12878.5576 | 12667.59 | 8975.922 | 210.9714 | 2280.521 | 1385.937 | 25.20664
58.169998 | 13101.6387 | 12677.28 | 8975.003 | 424.3562 | 2288.419 | 1388.686 | 25.1739
58.18 | 12944.5781 | 12687.05 | 8974.085 | 257.5248 | 2296.366 | 1391.461 | 25.14169
58.189999 | 12241.1143 | 12696.9 | 8973.167 | -455.7845 | 2304.361 | 1394.261 | 25.11001
58.200001 | 12439.0928 | 12706.82 | 8972.248 | -267.7266 | 2312.405 | 1397.087 | 25.07883
58.209999 | 12533.9277 | 12716.82 | 8971.331 | -182.8879 | 2320.499 | 1399.938 | 25.0482
58.220001 | 12509.8896 | 12726.89 | 8970.414 | -216.9987 | 2328.642 | 1402.815 | 25.01806
58.23 | 12455.1348 | 12737.04 | 8969.497 | -281.9029 | 2336.835 | 1405.717 | 24.98847
58.240002 | 12811.1465 | 12747.27 | 8968.58 | 63.87996 | 2345.079 | 1408.647 | 24.95937
58.25 | 12919.4736 | 12757.57 | 8967.665 | 161.9054 | 2353.372 | 1411.601 | 24.93082
58.259998 | 12855.0801 | 12767.95 | 8966.749 | 87.12967 | 2361.716 | 1414.582 | 24.90276
58.27 | 12935.1426 | 12778.41 | 8965.833 | 156.7306 | 2370.113 | 1417.59 | 24.87523
58.279999 | 13035.9561 | 12788.95 | 8964.919 | 247.004 | 2378.561 | 1420.624 | 24.8482
58.290001 | 12845.123 | 12799.57 | 8964.004 | 45.55088 | 2387.061 | 1423.686 | 24.82167
58.299999 | 12795.9326 | 12810.27 | 8963.09 | -14.33959 | 2395.614 | 1426.773 | 24.79568
58.310001 | 13150.2617 | 12821.05 | 8962.176 | 329.2085 | 2404.219 | 1429.888 | 24.77017
58.32 | 13337.5273 | 12831.92 | 8961.262 | 505.6121 | 2412.878 | 1433.03 | 24.7452
58.330002 | 13025.665 | 12842.86 | 8960.349 | 182.8034 | 2421.591 | 1436.201 | 24.7207
58.34 | 12924.9092 | 12853.89 | 8959.436 | 71.02381 | 2430.356 | 1439.396 | 24.69674
58.349998 | 12969.3779 | 12864.99 | 8958.524 | 104.3833 | 2439.177 | 1442.62 | 24.67326
58.360001 | 13210.835 | 12876.19 | 8957.612 | 334.6478 | 2448.053 | 1445.872 | 24.65029
58.369999 | 13164.2207 | 12887.46 | 8956.701 | 276.7572 | 2456.983 | 1449.152 | 24.62784
58.380001 | 13046.6533 | 12898.82 | 8955.789 | 147.8286 | 2465.969 | 1452.46 | 24.60587
58.389999 | 13065.8027 | 12910.27 | 8954.879 | 155.5322 | 2475.011 | 1455.796 | 24.58443
58.400002 | 13060.9609 | 12921.8 | 8953.968 | 139.1561 | 2484.111 | 1459.162 | 24.56345
58.41 | 12973.5869 | 12933.42 | 8953.058 | 40.16714 | 2493.265 | 1462.553 | 24.54301
58.419998 | 12918.9248 | 12945.12 | 8952.149 | -26.19952 | 2502.477 | 1465.975 | 24.52304
58.43 | 12842.3057 | 12956.92 | 8951.24 | -114.6103 | 2511.747 | 1469.426 | 24.50359
58.439999 | 12718.3086 | 12968.8 | 8950.331 | -250.4872 | 2521.075 | 1472.905 | 24.48463
58.450001 | 13312.8574 | 12980.76 | 8949.423 | 332.0934 | 2530.461 | 1476.414 | 24.46615
58.459999 | 13578.6045 | 12992.82 | 8948.515 | 585.7836 | 2539.906 | 1479.952 | 24.44819
58.470001 | 13575.6953 | 13004.97 | 8947.607 | 570.7273 | 2549.411 | 1483.519 | 24.4307
58.48 | 13355.8789 | 13017.2 | 8946.7 | 338.6743 | 2558.975 | 1487.116 | 24.41374
58.490002 | 13479.8994 | 13029.54 | 8945.794 | 450.3639 | 2568.6 | 1490.745 | 24.39724
58.5 | 13754.9609 | 13041.95 | 8944.888 | 713.0091 | 2578.283 | 1494.4 | 24.38126
58.509998 | 13595.8145 | 13054.46 | 8943.982 | 541.3515 | 2588.029 | 1498.087 | 24.36575
58.52 | 13224.9766 | 13067.07 | 8943.077 | 157.9097 | 2597.835 | 1501.804 | 24.35076
58.529999 | 12802.5527 | 13079.76 | 8942.172 | -277.2116 | 2607.704 | 1505.552 | 24.33624
58.540001 | 13149.3887 | 13092.56 | 8941.267 | 56.833 | 2617.635 | 1509.331 | 24.32221
58.549999 | 13686.7432 | 13105.44 | 8940.363 | 581.3023 | 2627.629 | 1513.14 | 24.30869
58.560001 | 13705.1709 | 13118.42 | 8939.46 | 586.7491 | 2637.685 | 1516.981 | 24.29564
58.57 | 13474.4727 | 13131.5 | 8938.557 | 342.9748 | 2647.806 | 1520.852 | 24.28311
58.580002 | 13495.2695 | 13144.67 | 8937.654 | 350.5953 | 2657.992 | 1524.757 | 24.27104
58.59 | 13435.084 | 13157.94 | 8936.752 | 277.1431 | 2668.239 | 1528.69 | 24.25949
58.599998 | 13785.9336 | 13171.31 | 8935.85 | 614.6249 | 2678.554 | 1532.656 | 24.2484
58.610001 | 13828.5244 | 13184.77 | 8934.949 | 643.7495 | 2688.933 | 1536.655 | 24.23781
58.619999 | 13816.667 | 13198.34 | 8934.048 | 618.3273 | 2699.378 | 1540.686 | 24.22773
58.630001 | 13699.2275 | 13212.01 | 8933.148 | 487.2224 | 2709.89 | 1544.749 | 24.21811
58.639999 | 13365.2617 | 13225.77 | 8932.248 | 139.4918 | 2720.469 | 1548.844 | 24.209
58.650002 | 13322.8359 | 13239.64 | 8931.349 | 83.19652 | 2731.117 | 1552.974 | 24.20036
58.66 | 13457.0967 | 13253.6 | 8930.45 | 203.4928 | 2741.829 | 1557.133 | 24.19223
58.669998 | 13517.8721 | 13267.67 | 8929.552 | 250.198 | 2752.611 | 1561.327 | 24.18457
58.68 | 13778.6543 | 13281.85 | 8928.653 | 496.8066 | 2763.462 | 1565.555 | 24.17742
58.689999 | 13636.9199 | 13296.12 | 8927.756 | 340.795 | 2774.382 | 1569.816 | 24.17075
58.700001 | 13736.3721 | 13310.51 | 8926.859 | 425.8653 | 2785.372 | 1574.111 | 24.16456
58.709999 | 13879.4531 | 13324.99 | 8925.963 | 554.4599 | 2796.433 | 1578.439 | 24.15887
58.720001 | 13528.6094 | 13339.59 | 8925.067 | 189.0227 | 2807.564 | 1582.802 | 24.15365
58.73 | 13594.4814 | 13354.29 | 8924.171 | 240.1958 | 2818.767 | 1587.199 | 24.14895
58.740002 | 13803.4375 | 13369.1 | 8923.276 | 434.3416 | 2830.043 | 1591.632 | 24.14471
58.75 | 13868.5879 | 13384.01 | 8922.382 | 484.581 | 2841.388 | 1596.096 | 24.14098
58.759998 | 13824.5879 | 13399.03 | 8921.488 | 425.5577 | 2852.807 | 1600.597 | 24.13772
58.77 | 13523.1562 | 13414.16 | 8920.594 | 108.9925 | 2864.301 | 1605.134 | 24.13498
58.779999 | 13685.8057 | 13429.41 | 8919.701 | 256.3987 | 2875.867 | 1609.706 | 24.13271
58.790001 | 13825.3232 | 13444.76 | 8918.809 | 380.5618 | 2887.508 | 1614.313 | 24.13092
58.799999 | 13792.6572 | 13460.23 | 8917.917 | 332.4299 | 2899.225 | 1618.956 | 24.12965
58.810001 | 13674.7158 | 13475.81 | 8917.025 | 198.9095 | 2911.017 | 1623.635 | 24.12884
58.82 | 13450.0479 | 13491.5 | 8916.135 | -41.4498 | 2922.885 | 1628.35 | 24.12855
58.830002 | 13828.2637 | 13507.31 | 8915.244 | 320.9564 | 2934.831 | 1633.104 | 24.12873
58.84 | 13867.5947 | 13523.22 | 8914.354 | 344.3705 | 2946.851 | 1637.89 | 24.12942
58.849998 | 13903.2246 | 13539.26 | 8913.465 | 363.9645 | 2958.949 | 1642.715 | 24.13057
58.860001 | 14032.5654 | 13555.41 | 8912.576 | 477.1521 | 2971.127 | 1647.578 | 24.13224
58.869999 | 14187.9932 | 13571.68 | 8911.688 | 616.3106 | 2983.383 | 1652.477 | 24.13441
58.880001 | 13852.2666 | 13588.07 | 8910.8 | 264.1962 | 2995.719 | 1657.414 | 24.13706
58.889999 | 13729.2559 | 13604.58 | 8909.913 | 124.6795 | 3008.134 | 1662.389 | 24.14021
58.900002 | 13907.3066 | 13621.21 | 8909.026 | 286.1005 | 3020.632 | 1667.404 | 24.14385
58.91 | 13991.9697 | 13637.95 | 8908.141 | 354.0213 | 3033.207 | 1672.453 | 24.148
58.919998 | 13743.5625 | 13654.82 | 8907.255 | 88.74737 | 3045.865 | 1677.542 | 24.15262
58.93 | 13584.21 | 13671.8 | 8906.37 | -87.59441 | 3058.606 | 1682.67 | 24.15776
58.939999 | 13772.9014 | 13688.92 | 8905.486 | 83.98502 | 3071.43 | 1687.838 | 24.16339
58.950001 | 13956.0537 | 13706.15 | 8904.602 | 249.9014 | 3084.337 | 1693.044 | 24.16951
58.959999 | 13820.3408 | 13723.51 | 8903.719 | 96.82907 | 3097.327 | 1698.29 | 24.17615
58.970001 | 14024.1895 | 13741 | 8902.836 | 283.1925 | 3110.403 | 1703.575 | 24.18326
58.98 | 14062.1436 | 13758.61 | 8901.954 | 303.536 | 3123.563 | 1708.9 | 24.1909
58.990002 | 14031.9404 | 13776.35 | 8901.072 | 255.5905 | 3136.811 | 1714.268 | 24.19902
59 | 14100.5205 | 13794.21 | 8900.191 | 306.3091 | 3150.142 | 1719.671 | 24.20766
59.009998 | 14331.1768 | 13812.21 | 8899.311 | 518.9713 | 3163.561 | 1725.117 | 24.21678
59.02 | 13983.2148 | 13830.33 | 8898.431 | 152.8857 | 3177.068 | 1730.604 | 24.22643
59.029999 | 13747.3789 | 13848.58 | 8897.551 | -101.2046 | 3190.663 | 1736.132 | 24.23657
59.040001 | 14118.8604 | 13866.97 | 8896.673 | 251.8912 | 3204.347 | 1741.702 | 24.24721
59.049999 | 14542.2705 | 13885.49 | 8895.795 | 656.7847 | 3218.12 | 1747.312 | 24.25837
59.060001 | 14464.0674 | 13904.14 | 8894.917 | 559.9308 | 3231.984 | 1752.966 | 24.27002
59.07 | 14234.5439 | 13922.92 | 8894.04 | 311.6241 | 3245.937 | 1758.66 | 24.2822
59.080002 | 14272.7568 | 13941.84 | 8893.164 | 330.9138 | 3259.985 | 1764.4 | 24.29488
59.09 | 13818.5986 | 13960.89 | 8892.288 | -142.2941 | 3274.12 | 1770.177 | 24.30807
59.099998 | 13478.9941 | 13980.08 | 8891.413 | -501.0888 | 3288.349 | 1775.999 | 24.32176
59.110001 | 13902.5557 | 13999.41 | 8890.538 | -96.85598 | 3302.672 | 1781.866 | 24.33598
59.119999 | 14077.9736 | 14018.88 | 8889.664 | 59.09618 | 3317.088 | 1787.774 | 24.35072
59.130001 | 14348.3887 | 14038.48 | 8888.791 | 309.9053 | 3331.6 | 1793.727 | 24.36596
59.139999 | 14665.2725 | 14058.23 | 8887.918 | 607.0446 | 3346.205 | 1799.722 | 24.38172
59.150002 | 14582.8838 | 14078.12 | 8887.046 | 504.7653 | 3360.909 | 1805.765 | 24.398
59.16 | 14499.1553 | 14098.14 | 8886.175 | 401.0131 | 3375.705 | 1811.847 | 24.4148
59.169998 | 14344.2734 | 14118.31 | 8885.304 | 225.9606 | 3390.6 | 1817.977 | 24.43209
59.18 | 14523.5166 | 14138.63 | 8884.433 | 384.8888 | 3405.594 | 1824.151 | 24.44995
59.189999 | 14797.7725 | 14159.09 | 8883.564 | 638.6854 | 3420.685 | 1830.37 | 24.46831
59.200001 | 14245.8506 | 14179.69 | 8882.695 | 66.15864 | 3435.875 | 1836.635 | 24.48718
59.209999 | 14028.8574 | 14200.44 | 8881.826 | -171.5856 | 3451.165 | 1842.945 | 24.5066
59.220001 | 14639.7178 | 14221.34 | 8880.959 | 418.3756 | 3466.556 | 1849.302 | 24.52653
59.23 | 14685.2666 | 14242.39 | 8880.092 | 442.8778 | 3482.047 | 1855.703 | 24.54699
59.240002 | 14254.6094 | 14263.59 | 8879.225 | -8.980121 | 3497.642 | 1862.155 | 24.56798
59.25 | 14098.542 | 14284.93 | 8878.359 | -186.389 | 3513.335 | 1868.647 | 24.58951
59.259998 | 14527.9912 | 14306.43 | 8877.494 | 221.563 | 3529.133 | 1875.189 | 24.61154
59.27 | 14604.0342 | 14328.08 | 8876.63 | 275.9552 | 3545.037 | 1881.779 | 24.63415
59.279999 | 14574.5029 | 14349.88 | 8875.766 | 224.6215 | 3561.043 | 1888.416 | 24.65727
59.290001 | 14629.9404 | 14371.84 | 8874.902 | 258.1015 | 3577.155 | 1895.101 | 24.68092
59.299999 | 14914.0938 | 14393.95 | 8874.04 | 520.1435 | 3593.373 | 1901.833 | 24.70513
59.310001 | 14873.2705 | 14416.22 | 8873.178 | 457.0517 | 3609.697 | 1908.614 | 24.72985
59.32 | 14931.5771 | 14438.64 | 8872.317 | 492.9338 | 3626.129 | 1915.443 | 24.75514
59.330002 | 14877.1943 | 14461.23 | 8871.456 | 415.9633 | 3642.67 | 1922.324 | 24.78096
59.34 | 14572.5654 | 14483.97 | 8870.596 | 88.5981 | 3659.316 | 1929.248 | 24.80732
59.349998 | 14565.3926 | 14506.87 | 8869.737 | 58.52466 | 3676.073 | 1936.224 | 24.83421
59.360001 | 14704.1045 | 14529.93 | 8868.878 | 174.1732 | 3692.94 | 1943.251 | 24.86168
59.369999 | 14740.2148 | 14553.15 | 8868.02 | 187.0603 | 3709.918 | 1950.326 | 24.8897
59.380001 | 14889.6543 | 14576.54 | 8867.163 | 313.1128 | 3727.007 | 1957.453 | 24.91825
59.389999 | 14889.4053 | 14600.09 | 8866.307 | 289.3141 | 3744.209 | 1964.629 | 24.94737
59.400002 | 14719.9746 | 14623.81 | 8865.45 | 96.16308 | 3761.526 | 1971.858 | 24.97704
59.41 | 14477.626 | 14647.69 | 8864.595 | -170.0607 | 3778.951 | 1979.133 | 25.00726
59.419998 | 14787.6152 | 14671.73 | 8863.741 | 115.882 | 3796.493 | 1986.461 | 25.03802
59.43 | 14745.5635 | 14695.95 | 8862.887 | 49.61495 | 3814.15 | 1993.842 | 25.06938
59.439999 | 14289.5674 | 14720.33 | 8862.034 | -430.7641 | 3831.922 | 2001.274 | 25.10129
59.450001 | 14158.2129 | 14744.89 | 8861.181 | -586.6724 | 3849.812 | 2008.758 | 25.13375
59.459999 | 14536.9668 | 14769.61 | 8860.33 | -232.6412 | 3867.818 | 2016.293 | 25.16679
59.470001 | 14937.832 | 14794.5 | 8859.479 | 143.3283 | 3885.942 | 2023.883 | 25.20038
59.48 | 14766.5479 | 14819.57 | 8858.628 | -53.0224 | 3904.185 | 2031.523 | 25.23456
59.490002 | 14818.7314 | 14844.82 | 8857.779 | -26.08568 | 3922.549 | 2039.22 | 25.26929
59.5 | 14919.793 | 14870.23 | 8856.93 | 49.56674 | 3941.028 | 2046.964 | 25.30461
59.509998 | 15154.8545 | 14895.82 | 8856.082 | 259.0384 | 3959.63 | 2054.764 | 25.34048
59.52 | 14954.7119 | 14921.58 | 8855.234 | 33.12878 | 3978.354 | 2062.618 | 25.37696
59.529999 | 14786.3389 | 14947.53 | 8854.388 | -161.1887 | 3997.2 | 2070.526 | 25.41401
59.540001 | 14710.752 | 14973.65 | 8853.541 | -262.8988 | 4016.168 | 2078.489 | 25.45163
59.549999 | 15091.8672 | 14999.95 | 8852.696 | 91.91535 | 4035.261 | 2086.505 | 25.48984
59.560001 | 15342.3975 | 15026.43 | 8851.851 | 315.9629 | 4054.477 | 2094.577 | 25.52863
59.57 | 15154.2139 | 15053.1 | 8851.008 | 101.1169 | 4073.819 | 2102.703 | 25.56802
59.580002 | 14891.4531 | 15079.95 | 8850.164 | -188.4953 | 4093.289 | 2110.887 | 25.60799
59.59 | 14971.3711 | 15106.97 | 8849.322 | -135.5997 | 4112.879 | 2119.121 | 25.64856
59.599998 | 15198.29 | 15134.18 | 8848.481 | 64.10726 | 4132.6 | 2127.412 | 25.68969
59.610001 | 15391.1475 | 15161.58 | 8847.64 | 229.5666 | 4152.448 | 2135.762 | 25.73146
59.619999 | 15477.9287 | 15189.16 | 8846.8 | 288.7656 | 4172.425 | 2144.165 | 25.77382
59.630001 | 15460.9697 | 15216.93 | 8845.96 | 244.0361 | 4192.53 | 2152.627 | 25.81676
59.639999 | 15015.8828 | 15244.89 | 8845.121 | -229.0083 | 4212.767 | 2161.143 | 25.86032
59.650002 | 15016.4971 | 15273.04 | 8844.283 | -256.5465 | 4233.136 | 2169.72 | 25.90448
59.66 | 15384.3232 | 15301.37 | 8843.446 | 82.95017 | 4253.631 | 2178.347 | 25.94924
59.669998 | 15420.7734 | 15329.9 | 8842.61 | 90.8742 | 4274.26 | 2187.034 | 25.99459
59.68 | 15440.2959 | 15358.62 | 8841.774 | 81.67841 | 4295.023 | 2195.78 | 26.0406
59.689999 | 15887.1602 | 15387.53 | 8840.939 | 499.6327 | 4315.918 | 2204.583 | 26.0872
59.700001 | 15581.7539 | 15416.63 | 8840.105 | 165.1224 | 4336.948 | 2213.444 | 26.1344
59.709999 | 15287.9668 | 15445.93 | 8839.272 | -157.9613 | 4358.112 | 2222.362 | 26.18224
59.720001 | 14954.0459 | 15475.42 | 8838.439 | -521.3758 | 4379.412 | 2231.339 | 26.23068
59.73 | 15320.7549 | 15505.11 | 8837.607 | -184.3536 | 4400.848 | 2240.373 | 26.27976
59.740002 | 15643.9639 | 15535 | 8836.776 | 108.9637 | 4422.424 | 2249.471 | 26.32946
59.75 | 15548.1006 | 15565.08 | 8835.946 | -16.97459 | 4444.13 | 2258.619 | 26.37978
59.759998 | 15718.6279 | 15595.36 | 8835.117 | 123.2722 | 4465.978 | 2267.83 | 26.43071
59.77 | 15961.2363 | 15625.84 | 8834.288 | 335.4003 | 4487.965 | 2277.101 | 26.48232
59.779999 | 15911.7188 | 15656.52 | 8833.46 | 255.2026 | 4510.091 | 2286.43 | 26.53453
59.790001 | 15621.5879 | 15687.4 | 8832.633 | -65.80922 | 4532.357 | 2295.82 | 26.58738
59.799999 | 15877.4971 | 15718.48 | 8831.807 | 159.0191 | 4554.763 | 2305.268 | 26.64088
59.810001 | 15868.041 | 15749.76 | 8830.981 | 118.2776 | 4577.31 | 2314.777 | 26.69501
59.82 | 15901.9375 | 15781.25 | 8830.156 | 120.6874 | 4600 | 2324.344 | 26.74978
59.830002 | 15906.3994 | 15812.95 | 8829.332 | 93.45133 | 4622.834 | 2333.976 | 26.80521
59.84 | 15946.3223 | 15844.84 | 8828.509 | 101.486 | 4645.805 | 2343.66 | 26.86127
59.849998 | 16092.2949 | 15876.94 | 8827.687 | 215.3577 | 4668.924 | 2353.408 | 26.91796
59.860001 | 16155.0986 | 15909.25 | 8826.865 | 245.8528 | 4692.186 | 2363.219 | 26.97535
59.869999 | 16490.291 | 15941.76 | 8826.045 | 548.5325 | 4715.593 | 2373.087 | 27.03338
59.880001 | 16619.2559 | 15974.48 | 8825.225 | 644.7754 | 4739.145 | 2383.019 | 27.09205
59.889999 | 16508.2754 | 16007.41 | 8824.406 | 500.867 | 4762.844 | 2393.008 | 27.1514
59.900002 | 16251.4922 | 16040.55 | 8823.587 | 210.9382 | 4786.692 | 2403.064 | 27.2114
59.91 | 16379.3213 | 16073.89 | 8822.77 | 305.428 | 4810.68 | 2413.172 | 27.27206
59.919998 | 16247.7939 | 16107.45 | 8821.953 | 140.3445 | 4834.818 | 2423.344 | 27.33336
59.93 | 16283.2959 | 16141.22 | 8821.137 | 142.0785 | 4859.105 | 2433.579 | 27.39538
59.939999 | 16192.7451 | 16175.19 | 8820.322 | 17.55021 | 4883.54 | 2443.875 | 27.45805
59.950001 | 16444.0742 | 16209.39 | 8819.508 | 234.6885 | 4908.124 | 2454.232 | 27.52138
59.959999 | 16772.3945 | 16243.79 | 8818.695 | 528.607 | 4932.858 | 2464.649 | 27.5854
59.970001 | 16893.8906 | 16278.4 | 8817.882 | 615.4888 | 4957.74 | 2475.129 | 27.65009
59.98 | 16462.6328 | 16313.23 | 8817.071 | 149.4048 | 4982.774 | 2485.668 | 27.71546
59.990002 | 16163.2959 | 16348.28 | 8816.26 | -184.9807 | 5007.961 | 2496.274 | 27.78152
60 | 16375.0586 | 16383.52 | 8815.45 | -8.464203 | 5033.293 | 2506.932 | 27.84825
60.009998 | 16768.6504 | 16418.99 | 8814.641 | 349.6599 | 5058.779 | 2517.655 | 27.91564
60.02 | 16654.6602 | 16454.67 | 8813.833 | 199.9861 | 5084.417 | 2528.441 | 27.98378
60.029999 | 16113.2002 | 16490.57 | 8813.025 | -377.3719 | 5110.207 | 2539.287 | 28.05258
60.040001 | 16495.4648 | 16526.69 | 8812.219 | -31.22148 | 5136.15 | 2550.195 | 28.12206
60.049999 | 16762.1484 | 16563.01 | 8811.413 | 199.1342 | 5162.246 | 2561.163 | 28.19225
60.060001 | 16417.6172 | 16599.56 | 8810.608 | -181.9417 | 5188.494 | 2572.193 | 28.26313
60.07 | 16446.9277 | 16636.32 | 8809.804 | -189.3903 | 5214.897 | 2583.282 | 28.33471
60.080002 | 16514.8281 | 16673.3 | 8809.001 | -158.4747 | 5241.456 | 2594.438 | 28.407
60.09 | 16268.4531 | 16710.49 | 8808.199 | -442.0339 | 5268.162 | 2605.646 | 28.47997
60.099998 | 16963.1973 | 16747.9 | 8807.398 | 215.3016 | 5295.027 | 2616.918 | 28.55363
60.110001 | 16710.8145 | 16785.52 | 8806.597 | -74.70744 | 5322.044 | 2628.253 | 28.62805
60.119999 | 16177.8672 | 16823.36 | 8805.798 | -645.4953 | 5349.217 | 2639.645 | 28.70315
60.130001 | 16651.4043 | 16861.42 | 8804.999 | -210.0179 | 5376.544 | 2651.1 | 28.77896
60.139999 | 17110.1641 | 16899.7 | 8804.201 | 210.4689 | 5404.026 | 2662.612 | 28.85549
60.150002 | 17606.5293 | 16938.2 | 8803.404 | 668.3339 | 5431.668 | 2674.191 | 28.93273
60.16 | 17012.6543 | 16976.89 | 8802.608 | 35.76096 | 5459.455 | 2685.819 | 29.01067
60.169998 | 17090.8027 | 17015.82 | 8801.813 | 74.98689 | 5487.402 | 2697.511 | 29.0893
60.18 | 17222.7344 | 17054.96 | 8801.019 | 167.7789 | 5515.504 | 2709.264 | 29.16872
60.189999 | 17253.4453 | 17094.31 | 8800.225 | 159.1351 | 5543.761 | 2721.075 | 29.24883
60.200001 | 17155.2832 | 17133.88 | 8799.433 | 21.4016 | 5572.173 | 2732.946 | 29.32965
60.209999 | 17095.8535 | 17173.66 | 8798.641 | -77.81143 | 5600.74 | 2744.872 | 29.41121
60.220001 | 17193.4258 | 17213.67 | 8797.85 | -20.24004 | 5629.462 | 2756.86 | 29.49348
60.23 | 17356.6191 | 17253.88 | 8797.061 | 102.741 | 5658.338 | 2768.903 | 29.57649
60.240002 | 17396.9531 | 17294.32 | 8796.272 | 102.6376 | 5687.374 | 2781.01 | 29.66023
60.25 | 17940.2539 | 17334.95 | 8795.484 | 605.3081 | 5716.554 | 2793.163 | 29.74467
60.259998 | 17927.3867 | 17375.8 | 8794.697 | 551.5883 | 5745.894 | 2805.377 | 29.82983
60.27 | 17393.9922 | 17416.86 | 8793.911 | -22.87139 | 5775.388 | 2817.65 | 29.91578
60.279999 | 17246.6191 | 17458.14 | 8793.126 | -211.5208 | 5805.034 | 2829.977 | 30.00243
60.290001 | 17472.6113 | 17499.63 | 8792.341 | -27.01648 | 5834.835 | 2842.362 | 30.08982
60.299999 | 17887.7207 | 17541.32 | 8791.558 | 346.3982 | 5864.788 | 2854.799 | 30.17794
60.310001 | 17850.4199 | 17583.23 | 8790.775 | 267.1909 | 5894.894 | 2867.293 | 30.26679
60.32 | 17853.6387 | 17625.34 | 8789.994 | 228.2993 | 5925.151 | 2879.838 | 30.35638
60.330002 | 17802.668 | 17667.67 | 8789.213 | 134.9977 | 5955.566 | 2892.444 | 30.44672
60.34 | 18052.4629 | 17710.19 | 8788.434 | 342.2778 | 5986.121 | 2905.092 | 30.53778
60.349998 | 18095.5 | 17752.91 | 8787.655 | 342.5853 | 6016.832 | 2917.798 | 30.62954
60.360001 | 17997.1855 | 17795.85 | 8786.877 | 201.3353 | 6047.693 | 2930.558 | 30.72212
60.369999 | 18081.0977 | 17838.98 | 8786.1 | 242.1133 | 6078.703 | 2943.365 | 30.8154
60.380001 | 18100.0156 | 17882.32 | 8785.324 | 217.6925 | 6109.862 | 2956.227 | 30.90942
60.389999 | 17806.1094 | 17925.86 | 8784.55 | -119.7482 | 6141.168 | 2969.135 | 31.00418
60.400002 | 18273.5703 | 17969.6 | 8783.775 | 303.9683 | 6172.627 | 2982.1 | 31.09969
60.41 | 18717.4629 | 18013.52 | 8783.003 | 703.9398 | 6204.222 | 2995.103 | 31.19592
60.419998 | 18545.5332 | 18057.65 | 8782.231 | 487.8845 | 6235.967 | 3008.158 | 31.29286
60.43 | 18335.9785 | 18101.97 | 8781.459 | 234.0104 | 6267.856 | 3021.262 | 31.39061
60.439999 | 18257.4922 | 18146.48 | 8780.689 | 111.0141 | 6299.889 | 3034.411 | 31.48907
60.450001 | 18465.8867 | 18191.18 | 8779.92 | 274.7059 | 6332.065 | 3047.608 | 31.58827
60.459999 | 18714.2188 | 18236.07 | 8779.152 | 478.1523 | 6364.381 | 3060.846 | 31.6882
60.470001 | 18880.9531 | 18281.14 | 8778.384 | 599.8109 | 6396.838 | 3074.131 | 31.78887
60.48 | 18622.7383 | 18326.4 | 8777.618 | 296.3407 | 6429.433 | 3087.456 | 31.89028
60.490002 | 18356.1113 | 18371.85 | 8776.853 | -15.73701 | 6462.173 | 3100.831 | 31.99244
60.5 | 18227.4336 | 18417.46 | 8776.088 | -190.0214 | 6495.037 | 3114.234 | 32.09531
60.509998 | 18812.3477 | 18463.25 | 8775.325 | 349.0977 | 6528.042 | 3127.684 | 32.19888
60.52 | 19324.8398 | 18509.22 | 8774.563 | 815.6195 | 6561.181 | 3141.174 | 32.30327
60.529999 | 19098.3398 | 18555.36 | 8773.801 | 542.978 | 6594.451 | 3154.701 | 32.40835
60.540001 | 19253.3438 | 18601.67 | 8773.041 | 651.6698 | 6627.852 | 3168.267 | 32.51415
60.549999 | 19087.3145 | 18648.15 | 8772.281 | 439.1647 | 6661.382 | 3181.866 | 32.6207
60.560001 | 18587.7422 | 18694.79 | 8771.523 | -107.0505 | 6695.04 | 3195.502 | 32.72795
60.57 | 18996.1738 | 18741.59 | 8770.766 | 254.5797 | 6728.823 | 3209.17 | 32.83595
60.580002 | 19241.3867 | 18788.56 | 8770.009 | 452.8219 | 6762.734 | 3222.877 | 32.94467
60.59 | 19305.4961 | 18835.67 | 8769.254 | 469.8262 | 6796.759 | 3236.603 | 33.05408
60.599998 | 19168.1758 | 18882.94 | 8768.499 | 285.2398 | 6830.907 | 3250.365 | 33.16418
60.610001 | 19211.6074 | 18930.35 | 8767.746 | 281.2541 | 6865.174 | 3264.159 | 33.27509
60.619999 | 19272.3516 | 18977.91 | 8766.993 | 294.4394 | 6899.556 | 3277.976 | 33.38666
60.630001 | 19438.9727 | 19025.62 | 8766.242 | 413.3564 | 6934.053 | 3291.823 | 33.49894
60.639999 | 19264.8672 | 19073.45 | 8765.491 | 191.413 | 6968.66 | 3305.691 | 33.61193
60.650002 | 19075.0391 | 19121.44 | 8764.742 | -46.40052 | 7003.383 | 3319.59 | 33.72564
60.66 | 19410.4902 | 19169.53 | 8763.993 | 240.9569 | 7038.201 | 3333.499 | 33.84001
60.669998 | 19745.1289 | 19217.76 | 8763.246 | 527.3651 | 7073.13 | 3347.433 | 33.95505
60.68 | 19492.5156 | 19266.12 | 8762.5 | 226.3971 | 7108.16 | 3361.387 | 34.07088
60.689999 | 19436.6426 | 19314.59 | 8761.754 | 122.0528 | 7143.289 | 3375.359 | 34.18734
60.700001 | 19607.373 | 19363.18 | 8761.01 | 244.1956 | 7178.516 | 3389.347 | 34.30448
60.709999 | 19582.8945 | 19411.87 | 8760.267 | 171.0231 | 7213.836 | 3403.347 | 34.42231
60.720001 | 19788.4766 | 19460.67 | 8759.524 | 327.8028 | 7249.247 | 3417.361 | 34.5408
60.73 | 19763.8613 | 19509.57 | 8758.783 | 254.2887 | 7284.746 | 3431.384 | 34.65997
60.740002 | 19764.2891 | 19558.58 | 8758.043 | 205.707 | 7320.336 | 3445.423 | 34.77982
60.75 | 19939.7441 | 19607.66 | 8757.304 | 332.086 | 7355.997 | 3459.457 | 34.90029
60.759998 | 19862.916 | 19656.83 | 8756.566 | 206.0843 | 7391.742 | 3473.502 | 35.02138
60.77 | 19979.293 | 19706.09 | 8755.829 | 273.2052 | 7427.564 | 3487.552 | 35.14321
60.779999 | 19769.1836 | 19755.42 | 8755.093 | 13.76475 | 7463.457 | 3501.603 | 35.26563
60.790001 | 19758.5254 | 19804.82 | 8754.357 | -46.29504 | 7499.419 | 3515.655 | 35.38869
60.799999 | 20037.5898 | 19854.28 | 8753.624 | 183.3048 | 7535.446 | 3529.703 | 35.51238
60.810001 | 20314.5781 | 19903.81 | 8752.891 | 410.766 | 7571.536 | 3543.749 | 35.63669
60.82 | 20330.7656 | 19953.39 | 8752.159 | 377.3756 | 7607.684 | 3557.786 | 35.76161
60.830002 | 20286.4395 | 20003.03 | 8751.428 | 283.4114 | 7643.891 | 3571.822 | 35.88715
60.84 | 20352.6895 | 20052.69 | 8750.698 | 300.0043 | 7680.137 | 3585.836 | 36.01326
60.849998 | 20574.0586 | 20102.39 | 8749.97 | 471.6696 | 7716.436 | 3599.843 | 36.13992
60.860001 | 20357.5312 | 20152.13 | 8749.242 | 205.4053 | 7752.778 | 3613.839 | 36.26727
60.869999 | 19678.7109 | 20201.88 | 8748.516 | -523.1711 | 7789.157 | 3627.814 | 36.39514
60.880001 | 20126.0879 | 20251.66 | 8747.79 | -125.5703 | 7825.572 | 3641.773 | 36.52357
60.889999 | 20241.666 | 20301.44 | 8747.066 | -59.77519 | 7862.015 | 3655.708 | 36.65255
60.900002 | 20308.8574 | 20351.24 | 8746.342 | -42.3834 | 7898.489 | 3669.627 | 36.78211
60.91 | 20544.3555 | 20401.01 | 8745.62 | 143.3415 | 7934.973 | 3683.508 | 36.91216
60.919998 | 20232.502 | 20450.79 | 8744.899 | -218.286 | 7971.479 | 3697.367 | 37.04271
60.93 | 20121.2148 | 20500.55 | 8744.179 | -379.3321 | 8007.998 | 3711.196 | 37.17387
60.939999 | 20280.7715 | 20550.28 | 8743.46 | -269.5071 | 8044.521 | 3724.992 | 37.30549
60.950001 | 21015.418 | 20599.98 | 8742.742 | 415.4363 | 8081.049 | 3738.753 | 37.4376
60.959999 | 21369.1094 | 20649.64 | 8742.025 | 719.468 | 8117.572 | 3752.474 | 37.57019
60.970001 | 20755.4902 | 20699.26 | 8741.309 | 56.23304 | 8154.087 | 3766.158 | 37.70325
60.98 | 20653.1934 | 20748.82 | 8740.595 | -95.62306 | 8190.589 | 3779.796 | 37.83678
60.990002 | 20615.5586 | 20798.33 | 8739.881 | -182.7675 | 8227.079 | 3793.395 | 37.97077
61 | 20680.3164 | 20847.74 | 8739.169 | -167.4252 | 8263.533 | 3806.934 | 38.10516
61.009998 | 20570.084 | 20897.09 | 8738.458 | -327.0058 | 8299.964 | 3820.429 | 38.23994
61.02 | 21064.6465 | 20946.35 | 8737.747 | 118.2932 | 8336.36 | 3833.871 | 38.37522
61.029999 | 21305.7832 | 20995.52 | 8737.038 | 310.2644 | 8372.714 | 3847.256 | 38.51086
61.040001 | 21194.5508 | 21044.58 | 8736.33 | 149.9665 | 8409.024 | 3860.584 | 38.64687
61.049999 | 21090.1953 | 21093.53 | 8735.623 | -3.338775 | 8445.28 | 3873.847 | 38.78325
61.060001 | 21147.877 | 21142.37 | 8734.917 | 5.510682 | 8481.48 | 3887.049 | 38.91998
61.07 | 21479.2637 | 21191.07 | 8734.213 | 288.197 | 8517.615 | 3900.182 | 39.05704
61.080002 | 21562.668 | 21239.64 | 8733.509 | 323.0262 | 8553.687 | 3913.251 | 39.19445
61.09 | 21378.2051 | 21288.05 | 8732.807 | 90.15872 | 8589.671 | 3926.237 | 39.33213
61.099998 | 21664.7754 | 21336.31 | 8732.106 | 328.4697 | 8625.578 | 3939.152 | 39.47006
61.110001 | 21494.5371 | 21384.4 | 8731.405 | 110.1352 | 8661.397 | 3951.991 | 39.60836
61.119999 | 21728.7773 | 21432.32 | 8730.706 | 296.4588 | 8697.12 | 3964.746 | 39.74687
61.130001 | 22012.0332 | 21480.06 | 8730.008 | 531.9781 | 8732.742 | 3977.419 | 39.88562
61.139999 | 22014.6621 | 21527.59 | 8729.311 | 487.0672 | 8768.256 | 3990.003 | 40.02459
61.150002 | 22393.793 | 21574.94 | 8728.616 | 818.8497 | 8803.661 | 4002.503 | 40.16378
61.16 | 22640.6621 | 21622.06 | 8727.921 | 1018.605 | 8838.933 | 4014.9 | 40.30312
61.169998 | 22127.832 | 21668.96 | 8727.228 | 458.8738 | 8874.082 | 4027.205 | 40.44258
61.18 | 21704.8281 | 21715.63 | 8726.535 | -10.79908 | 8909.096 | 4039.413 | 40.5823
61.189999 | 22198.5703 | 21762.05 | 8725.844 | 436.5165 | 8943.968 | 4051.519 | 40.7221
61.200001 | 22590.2188 | 21808.23 | 8725.154 | 781.9904 | 8978.691 | 4063.521 | 40.86199
61.209999 | 22897.8027 | 21854.14 | 8724.466 | 1043.664 | 9013.258 | 4075.413 | 41.00198
61.220001 | 22689.5039 | 21899.78 | 8723.778 | 789.727 | 9047.661 | 4087.196 | 41.14203
61.23 | 22926.4023 | 21945.13 | 8723.091 | 981.2724 | 9081.892 | 4098.864 | 41.28212
61.240002 | 22878.752 | 21990.2 | 8722.406 | 888.5492 | 9115.953 | 4110.421 | 41.42226
61.25 | 22652.998 | 22034.95 | 8721.722 | 618.0474 | 9149.817 | 4121.849 | 41.56236
61.259998 | 22948.7793 | 22079.39 | 8721.039 | 869.3868 | 9183.493 | 4133.158 | 41.7024
61.27 | 23298.6191 | 22123.51 | 8720.357 | 1175.108 | 9216.969 | 4144.343 | 41.8425
61.279999 | 23205.5645 | 22167.29 | 8719.676 | 1038.27 | 9250.238 | 4155.398 | 41.98248
61.290001 | 23288.3262 | 22210.73 | 8718.996 | 1077.592 | 9283.292 | 4166.324 | 42.12237
61.299999 | 23725.4238 | 22253.82 | 8718.318 | 1471.608 | 9316.123 | 4177.112 | 42.26214
61.310001 | 23509.334 | 22296.53 | 8717.641 | 1212.803 | 9348.723 | 4187.765 | 42.40178
61.32 | 23764.1426 | 22338.87 | 8716.965 | 1425.275 | 9381.086 | 4198.276 | 42.54125
61.330002 | 24175 | 22380.83 | 8716.29 | 1794.173 | 9413.207 | 4208.649 | 42.68055
61.34 | 24221.3145 | 22422.37 | 8715.616 | 1798.946 | 9445.065 | 4218.867 | 42.8196
61.349998 | 24463.7676 | 22463.51 | 8714.944 | 2000.259 | 9476.667 | 4228.94 | 42.95837
61.360001 | 24465.9258 | 22504.23 | 8714.272 | 1961.694 | 9508 | 4238.863 | 43.09697
61.369999 | 24436.0117 | 22544.52 | 8713.602 | 1891.491 | 9539.055 | 4248.629 | 43.23524
61.380001 | 24942.416 | 22584.37 | 8712.933 | 2358.044 | 9569.827 | 4258.239 | 43.37318
61.389999 | 24839.5078 | 22623.77 | 8712.265 | 2215.74 | 9600.305 | 4267.687 | 43.51078
61.400002 | 25023.9863 | 22662.71 | 8711.599 | 2361.274 | 9630.489 | 4276.976 | 43.64803
61.41 | 25462.8691 | 22701.16 | 8710.933 | 2761.705 | 9660.353 | 4286.092 | 43.78482
61.419998 | 25928.0273 | 22739.14 | 8710.269 | 3188.887 | 9689.906 | 4295.043 | 43.92116
61.43 | 25806.0508 | 22776.62 | 8709.606 | 3029.427 | 9719.136 | 4303.824 | 44.05714
61.439999 | 26208.1582 | 22813.6 | 8708.944 | 3394.556 | 9748.034 | 4312.43 | 44.19258
61.450001 | 26073.6797 | 22850.06 | 8708.284 | 3223.615 | 9776.592 | 4320.861 | 44.3275
61.459999 | 26224.7734 | 22886 | 8707.624 | 3338.772 | 9804.803 | 4329.112 | 44.46187
61.470001 | 27166.5176 | 22921.4 | 8706.966 | 4245.114 | 9832.66 | 4337.182 | 44.59566
61.48 | 27617.4629 | 22956.26 | 8706.309 | 4661.205 | 9860.152 | 4345.067 | 44.72885
61.490002 | 27236.4004 | 22990.57 | 8705.653 | 4245.835 | 9887.281 | 4352.77 | 44.86142
61.5 | 27637.0117 | 23024.29 | 8704.999 | 4612.723 | 9914.019 | 4360.277 | 44.99329
61.509998 | 28153.0605 | 23057.44 | 8704.346 | 5095.616 | 9940.378 | 4367.597 | 45.12442
61.52 | 28885.1895 | 23090.01 | 8703.693 | 5795.177 | 9966.341 | 4374.723 | 45.25492
61.529999 | 28817.7109 | 23121.99 | 8703.043 | 5695.725 | 9991.905 | 4381.654 | 45.38461
61.540001 | 28672.5762 | 23153.36 | 8702.393 | 5519.221 | 10017.06 | 4388.388 | 45.51351
61.549999 | 28982.9238 | 23184.11 | 8701.744 | 5798.817 | 10041.8 | 4394.921 | 45.64158
61.560001 | 29813.3926 | 23214.23 | 8701.097 | 6599.158 | 10066.12 | 4401.253 | 45.76879
61.57 | 30140.9238 | 23243.73 | 8700.451 | 6897.196 | 10090 | 4407.381 | 45.89512
61.580002 | 30314.4648 | 23272.58 | 8699.806 | 7041.881 | 10113.45 | 4413.305 | 46.02054
61.59 | 30579.0293 | 23300.77 | 8699.163 | 7278.255 | 10136.45 | 4419.017 | 46.14497
61.599998 | 30926.9902 | 23328.31 | 8698.521 | 7598.681 | 10159 | 4424.522 | 46.26839
61.610001 | 31343.998 | 23355.18 | 8697.879 | 7988.822 | 10181.09 | 4429.816 | 46.39087
61.619999 | 30879.5977 | 23381.36 | 8697.24 | 7498.233 | 10202.72 | 4434.897 | 46.51226
61.630001 | 31581.9883 | 23406.86 | 8696.601 | 8175.123 | 10223.87 | 4439.764 | 46.63255
61.639999 | 31428.3301 | 23431.67 | 8695.964 | 7996.66 | 10244.54 | 4444.414 | 46.75174
61.650002 | 31441.1562 | 23455.78 | 8695.327 | 7985.376 | 10264.73 | 4448.849 | 46.86979
61.66 | 31678.7305 | 23479.17 | 8694.693 | 8199.564 | 10284.43 | 4453.062 | 46.98661
61.669998 | 31790.502 | 23501.84 | 8694.059 | 8288.663 | 10303.62 | 4457.055 | 47.1022
61.68 | 32399.8008 | 23523.79 | 8693.427 | 8876.015 | 10322.31 | 4460.829 | 47.21661
61.689999 | 32922.5352 | 23545 | 8692.796 | 9377.535 | 10340.5 | 4464.379 | 47.32969
61.700001 | 32814.9531 | 23565.47 | 8692.166 | 9249.478 | 10358.16 | 4467.706 | 47.44145
61.709999 | 32206.4023 | 23585.2 | 8691.537 | 8621.202 | 10375.3 | 4470.808 | 47.55187
61.720001 | 31779.0234 | 23604.17 | 8690.91 | 8174.849 | 10391.92 | 4473.685 | 47.6609
61.73 | 31609.5508 | 23622.39 | 8690.284 | 7987.163 | 10408 | 4476.334 | 47.7685
61.740002 | 31699.2129 | 23639.84 | 8689.659 | 8059.375 | 10423.55 | 4478.758 | 47.87468
61.75 | 32195.4355 | 23656.51 | 8689.035 | 8538.926 | 10438.54 | 4480.952 | 47.97934
61.759998 | 32237.709 | 23672.41 | 8688.413 | 8565.303 | 10452.99 | 4482.919 | 48.08246
61.77 | 32061.8555 | 23687.52 | 8687.792 | 8374.335 | 10466.89 | 4484.656 | 48.18409
61.779999 | 31929.0059 | 23701.85 | 8687.173 | 8227.159 | 10480.23 | 4486.164 | 48.28412
61.790001 | 31266.4922 | 23715.38 | 8686.554 | 7551.112 | 10493 | 4487.443 | 48.38251
61.799999 | 30995.2148 | 23728.12 | 8685.937 | 7267.099 | 10505.21 | 4488.491 | 48.47927
61.810001 | 30781.1211 | 23740.05 | 8685.321 | 7041.071 | 10516.85 | 4489.309 | 48.57435
61.82 | 30158.8828 | 23751.18 | 8684.706 | 6407.705 | 10527.91 | 4489.896 | 48.66772
61.830002 | 29611.0605 | 23761.5 | 8684.093 | 5849.562 | 10538.39 | 4490.253 | 48.75936
61.84 | 30225.0938 | 23771 | 8683.481 | 6454.094 | 10548.29 | 4490.38 | 48.84919
61.849998 | 30138.625 | 23779.69 | 8682.871 | 6358.938 | 10557.6 | 4490.276 | 48.93721
61.860001 | 29882.7441 | 23787.55 | 8682.261 | 6095.19 | 10566.33 | 4489.942 | 49.02344
61.869999 | 29651.6797 | 23794.6 | 8681.653 | 5857.079 | 10574.46 | 4489.379 | 49.10779
61.880001 | 29395.582 | 23800.82 | 8681.046 | 5594.76 | 10582 | 4488.586 | 49.19024
61.889999 | 28674.5078 | 23806.22 | 8680.44 | 4868.291 | 10588.94 | 4487.566 | 49.27076
61.900002 | 28520.1309 | 23810.78 | 8679.836 | 4709.347 | 10595.28 | 4486.315 | 49.34935
61.91 | 28469.1289 | 23814.52 | 8679.233 | 4654.611 | 10601.02 | 4484.838 | 49.42593
61.919998 | 27990.2695 | 23817.42 | 8678.632 | 4172.848 | 10606.16 | 4483.134 | 49.50048
61.93 | 27794.1113 | 23819.49 | 8678.031 | 3974.617 | 10610.69 | 4481.204 | 49.57305
61.939999 | 27674.125 | 23820.73 | 8677.432 | 3853.391 | 10614.61 | 4479.048 | 49.64353
61.950001 | 28031.4062 | 23821.14 | 8676.834 | 4210.267 | 10617.92 | 4476.668 | 49.71191
61.959999 | 27282.3457 | 23820.71 | 8676.238 | 3461.634 | 10620.63 | 4474.066 | 49.77819
61.970001 | 26940.2637 | 23819.45 | 8675.643 | 3120.812 | 10622.73 | 4471.24 | 49.84231
61.98 | 26885.7891 | 23817.36 | 8675.049 | 3068.431 | 10624.21 | 4468.195 | 49.90428
61.990002 | 27196.4551 | 23814.43 | 8674.456 | 3382.022 | 10625.09 | 4464.927 | 49.96406
62 | 26679.3633 | 23810.68 | 8673.865 | 2868.687 | 10625.34 | 4461.445 | 50.0216
62.009998 | 26534.2305 | 23806.09 | 8673.276 | 2728.137 | 10625 | 4457.744 | 50.0769
62.02 | 26095 | 23800.68 | 8672.687 | 2294.319 | 10624.04 | 4453.828 | 50.12998
62.029999 | 26019.4082 | 23794.44 | 8672.1 | 2224.965 | 10622.46 | 4449.698 | 50.18075
62.040001 | 26139.1289 | 23787.38 | 8671.514 | 2351.747 | 10620.28 | 4445.355 | 50.22922
62.049999 | 26435.6992 | 23779.5 | 8670.929 | 2656.195 | 10617.5 | 4440.804 | 50.27536
62.060001 | 26234.2129 | 23770.8 | 8670.346 | 2463.41 | 10614.1 | 4436.041 | 50.31917
62.07 | 25516.2578 | 23761.29 | 8669.764 | 1754.966 | 10610.09 | 4431.074 | 50.36061
62.080002 | 25418.0332 | 23750.96 | 8669.184 | 1667.069 | 10605.48 | 4425.898 | 50.39968
62.09 | 25146.7441 | 23739.83 | 8668.605 | 1406.909 | 10600.27 | 4420.524 | 50.43634
62.099998 | 25104.4453 | 23727.9 | 8668.027 | 1376.545 | 10594.46 | 4414.948 | 50.47058
62.110001 | 24980.6836 | 23715.17 | 8667.45 | 1265.518 | 10588.04 | 4409.17 | 50.50241
62.119999 | 25009.4512 | 23701.64 | 8666.875 | 1307.812 | 10581.03 | 4403.198 | 50.53179
62.130001 | 24606.291 | 23687.32 | 8666.301 | 918.9712 | 10573.43 | 4397.03 | 50.5587
62.139999 | 24833.375 | 23672.22 | 8665.729 | 1161.156 | 10565.24 | 4390.671 | 50.58315
62.150002 | 24507.4531 | 23656.33 | 8665.157 | 851.1209 | 10556.45 | 4384.118 | 50.60512
62.16 | 24226.207 | 23639.68 | 8664.588 | 586.5271 | 10547.08 | 4377.383 | 50.62458
62.169998 | 24349.7676 | 23622.26 | 8664.019 | 727.5116 | 10537.13 | 4370.461 | 50.64154
62.18 | 24770.002 | 23604.07 | 8663.452 | 1165.932 | 10526.61 | 4363.355 | 50.65599
62.189999 | 24845.3867 | 23585.13 | 8662.887 | 1260.258 | 10515.51 | 4356.069 | 50.66791
62.200001 | 24384.2871 | 23565.44 | 8662.322 | 818.8507 | 10503.83 | 4348.603 | 50.6773
62.209999 | 24191.6621 | 23545 | 8661.759 | 646.6575 | 10491.6 | 4340.965 | 50.68414
62.220001 | 24063.3848 | 23523.84 | 8661.197 | 539.5493 | 10478.8 | 4333.152 | 50.68844
62.23 | 24362.6992 | 23501.94 | 8660.637 | 860.7592 | 10465.44 | 4325.171 | 50.69019
62.240002 | 24112.9727 | 23479.32 | 8660.078 | 633.6562 | 10451.53 | 4317.019 | 50.68938
62.25 | 23816.3223 | 23455.99 | 8659.521 | 360.3324 | 10437.07 | 4308.709 | 50.68601
62.259998 | 23936.3887 | 23431.95 | 8658.965 | 504.4351 | 10422.08 | 4300.233 | 50.68008
62.27 | 23624.2891 | 23407.22 | 8658.41 | 217.0698 | 10406.54 | 4291.598 | 50.67158
62.279999 | 24180.0762 | 23381.8 | 8657.856 | 798.2801 | 10390.47 | 4282.808 | 50.66053
62.290001 | 23916.666 | 23355.69 | 8657.304 | 560.9757 | 10373.88 | 4273.862 | 50.6469
62.299999 | 23961.0703 | 23328.91 | 8656.754 | 632.1561 | 10356.76 | 4264.768 | 50.63071
62.310001 | 24282.3281 | 23301.47 | 8656.204 | 980.8558 | 10339.13 | 4255.525 | 50.61196
62.32 | 24303.0527 | 23273.38 | 8655.656 | 1029.676 | 10320.99 | 4246.139 | 50.59066
62.330002 | 24438.4531 | 23244.63 | 8655.11 | 1193.824 | 10302.35 | 4236.605 | 50.5668
62.34 | 23966.7773 | 23215.26 | 8654.565 | 751.5204 | 10283.21 | 4226.942 | 50.54039
62.349998 | 24201.6621 | 23185.25 | 8654.021 | 1016.412 | 10263.58 | 4217.139 | 50.51144
62.360001 | 23662.2832 | 23154.63 | 8653.478 | 507.6582 | 10243.47 | 4207.2 | 50.47994
62.369999 | 23708.3926 | 23123.39 | 8652.938 | 584.9993 | 10222.88 | 4197.134 | 50.44591
62.380001 | 23734.332 | 23091.56 | 8652.398 | 642.7726 | 10201.81 | 4186.94 | 50.40937
62.389999 | 23070.7715 | 23059.14 | 8651.86 | 11.63143 | 10180.29 | 4176.623 | 50.37032
62.400002 | 23688.0723 | 23026.13 | 8651.323 | 661.9407 | 10158.3 | 4166.179 | 50.32875
62.41 | 23808.3164 | 22992.57 | 8650.787 | 815.7468 | 10135.87 | 4155.628 | 50.28471
62.419998 | 23423.0977 | 22958.44 | 8650.254 | 464.6574 | 10112.99 | 4144.956 | 50.2382
62.43 | 22959.6543 | 22923.76 | 8649.721 | 35.89097 | 10089.68 | 4134.172 | 50.18919
62.439999 | 23409.957 | 22888.55 | 8649.19 | 521.4112 | 10065.94 | 4123.279 | 50.13774
62.450001 | 23291.4863 | 22852.8 | 8648.66 | 438.687 | 10041.78 | 4112.279 | 50.08386
62.459999 | 22747.4102 | 22816.54 | 8648.131 | -69.12834 | 10017.2 | 4101.179 | 50.02755
62.470001 | 22532.3848 | 22779.77 | 8647.604 | -247.3817 | 9992.218 | 4089.976 | 49.96883
62.48 | 22588.2578 | 22742.5 | 8647.079 | -154.2411 | 9966.834 | 4078.678 | 49.90773
62.490002 | 22993.041 | 22704.74 | 8646.555 | 288.305 | 9941.057 | 4067.28 | 49.84424
62.5 | 22303.0098 | 22666.51 | 8646.032 | -363.505 | 9914.903 | 4055.802 | 49.77842
62.509998 | 22530.2012 | 22627.82 | 8645.511 | -97.61845 | 9888.368 | 4044.231 | 49.71028
62.52 | 23051.6523 | 22588.67 | 8644.991 | 462.9831 | 9861.466 | 4032.573 | 49.63977
62.529999 | 22627.7676 | 22549.07 | 8644.472 | 78.69262 | 9834.202 | 4020.834 | 49.56699
62.540001 | 22370.1758 | 22509.04 | 8643.955 | -138.8689 | 9806.584 | 4009.014 | 49.49194
62.549999 | 22796.3242 | 22468.6 | 8643.439 | 327.728 | 9778.621 | 3997.121 | 49.41464
62.560001 | 22753.8516 | 22427.73 | 8642.925 | 326.1197 | 9750.321 | 3985.151 | 49.3351
62.57 | 22621.7344 | 22386.47 | 8642.412 | 235.2644 | 9721.69 | 3973.114 | 49.25337
62.580002 | 22410.7383 | 22344.81 | 8641.901 | 65.93291 | 9692.734 | 3961.001 | 49.16944
62.59 | 22565.7617 | 22302.78 | 8641.391 | 262.9793 | 9663.473 | 3948.835 | 49.08337
62.599998 | 22553.8281 | 22260.38 | 8640.883 | 293.4485 | 9633.9 | 3936.602 | 48.99519
62.610001 | 22494.2305 | 22217.62 | 8640.375 | 276.6146 | 9604.029 | 3924.306 | 48.90484
62.619999 | 22336.043 | 22174.51 | 8639.87 | 161.5347 | 9573.868 | 3911.958 | 48.81244
62.630001 | 22546.1914 | 22131.06 | 8639.366 | 415.1309 | 9543.424 | 3899.553 | 48.71798
62.639999 | 22451.2559 | 22087.29 | 8638.863 | 363.9665 | 9512.706 | 3887.099 | 48.6215
62.650002 | 23028.9668 | 22043.19 | 8638.361 | 985.7784 | 9481.714 | 3874.59 | 48.52301
62.66 | 22452.5059 | 21998.8 | 8637.862 | 453.7019 | 9450.473 | 3862.047 | 48.42257
62.669998 | 22076.2793 | 21954.11 | 8637.363 | 122.1654 | 9418.976 | 3849.455 | 48.3202
62.68 | 22311.3418 | 21909.14 | 8636.866 | 402.2038 | 9387.235 | 3836.821 | 48.21585
62.689999 | 22400.5137 | 21863.89 | 8636.371 | 536.6267 | 9355.257 | 3824.15 | 48.10965
62.700001 | 22347.1777 | 21818.37 | 8635.876 | 528.8075 | 9323.051 | 3811.441 | 48.0016
62.709999 | 22471.8359 | 21772.6 | 8635.384 | 699.2326 | 9290.625 | 3798.703 | 47.89172
62.720001 | 22495.2148 | 21726.59 | 8634.893 | 768.6265 | 9257.985 | 3785.931 | 47.78005
62.73 | 22313.4609 | 21680.34 | 8634.403 | 633.1196 | 9225.138 | 3773.134 | 47.66661
62.740002 | 22365.9922 | 21633.86 | 8633.914 | 732.1329 | 9192.089 | 3760.304 | 47.55142
62.75 | 22372.3223 | 21587.18 | 8633.428 | 785.1378 | 9158.86 | 3747.463 | 47.43456
62.759998 | 21786.0801 | 21540.29 | 8632.942 | 245.7864 | 9125.44 | 3734.595 | 47.31605
62.77 | 21375.0684 | 21493.21 | 8632.458 | -118.1383 | 9091.845 | 3721.707 | 47.19583
62.779999 | 21469.2441 | 21445.94 | 8631.976 | 23.30835 | 9058.082 | 3708.803 | 47.07404
62.790001 | 21660.8281 | 21398.49 | 8631.495 | 262.3411 | 9024.157 | 3695.884 | 46.95067
62.799999 | 21875.6406 | 21350.87 | 8631.015 | 524.766 | 8990.077 | 3682.957 | 46.82576
62.810001 | 22194.7305 | 21303.1 | 8630.537 | 891.629 | 8955.849 | 3670.016 | 46.69934
62.82 | 21622.4238 | 21255.18 | 8630.061 | 367.2395 | 8921.482 | 3657.07 | 46.57145
62.830002 | 21659.4414 | 21207.11 | 8629.585 | 452.3268 | 8886.975 | 3644.112 | 46.44209
62.84 | 21488.9453 | 21158.94 | 8629.112 | 330.0075 | 8852.353 | 3631.162 | 46.31135
62.849998 | 21251.1934 | 21110.63 | 8628.64 | 140.5641 | 8817.605 | 3618.205 | 46.17927
62.860001 | 21457.0781 | 21062.21 | 8628.169 | 394.873 | 8782.744 | 3605.246 | 46.04575
62.869999 | 21778.6133 | 21013.68 | 8627.7 | 764.9329 | 8747.776 | 3592.293 | 45.91095
62.880001 | 21229.8145 | 20965.06 | 8627.232 | 264.7568 | 8712.708 | 3579.343 | 45.77488
62.889999 | 20894.5 | 20916.35 | 8626.766 | -21.85126 | 8677.548 | 3566.4 | 45.63757
62.900002 | 21031.7617 | 20867.55 | 8626.301 | 164.2085 | 8642.294 | 3553.46 | 45.49901
62.91 | 21351.5156 | 20818.71 | 8625.838 | 532.8073 | 8606.971 | 3540.54 | 45.35932
62.919998 | 21522.6387 | 20769.79 | 8625.376 | 752.8481 | 8571.569 | 3527.628 | 45.21851
62.93 | 21481.9805 | 20720.82 | 8624.915 | 761.1648 | 8536.096 | 3514.728 | 45.07648
62.939999 | 21284.1562 | 20671.8 | 8624.457 | 612.361 | 8500.562 | 3501.843 | 44.93342
62.950001 | 20998.7617 | 20622.73 | 8623.999 | 376.0269 | 8464.972 | 3488.975 | 44.78931
62.959999 | 20491.5 | 20573.65 | 8623.543 | -82.14585 | 8429.331 | 3476.127 | 44.64419
62.970001 | 20446.0273 | 20524.53 | 8623.089 | -78.50186 | 8393.645 | 3463.297 | 44.49807
62.98 | 20828.918 | 20475.4 | 8622.636 | 353.5184 | 8357.921 | 3450.492 | 44.35101
62.990002 | 20924.084 | 20426.25 | 8622.184 | 497.8369 | 8322.157 | 3437.703 | 44.203
63 | 20673.4941 | 20377.12 | 8621.735 | 296.3787 | 8286.376 | 3424.95 | 44.05415
63.009998 | 20734.1152 | 20327.98 | 8621.286 | 406.1383 | 8250.568 | 3412.219 | 43.90447
63.02 | 20665.8496 | 20278.85 | 8620.839 | 386.9999 | 8214.743 | 3399.514 | 43.75386
63.029999 | 20690.7969 | 20229.74 | 8620.394 | 461.0569 | 8178.905 | 3386.838 | 43.60251
63.040001 | 20139.2617 | 20180.65 | 8619.95 | -41.39106 | 8143.061 | 3374.192 | 43.45039
63.049999 | 19791.3027 | 20131.6 | 8619.508 | -340.2977 | 8107.215 | 3361.581 | 43.29755
63.060001 | 19987.0957 | 20082.58 | 8619.067 | -95.48556 | 8071.371 | 3348.999 | 43.144
63.07 | 20270.8555 | 20033.61 | 8618.627 | 237.2467 | 8035.536 | 3336.455 | 42.98978
63.080002 | 20124.8652 | 19984.67 | 8618.189 | 140.1921 | 7999.709 | 3323.94 | 42.8349
63.09 | 19968.9004 | 19935.82 | 8617.753 | 33.08365 | 7963.911 | 3311.473 | 42.67944
63.099998 | 20176.0723 | 19887.01 | 8617.318 | 289.0624 | 7928.129 | 3299.039 | 42.52344
63.110001 | 20273.5605 | 19838.27 | 8616.885 | 435.2944 | 7892.373 | 3286.641 | 42.36679
63.119999 | 20240.4238 | 19789.6 | 8616.453 | 450.8254 | 7856.648 | 3274.288 | 42.20966
63.130001 | 20050 | 19741.01 | 8616.023 | 308.9939 | 7820.959 | 3261.972 | 42.05203
63.139999 | 20035.1035 | 19692.5 | 8615.594 | 342.6046 | 7785.309 | 3249.703 | 41.89394
63.150002 | 19853.8242 | 19644.07 | 8615.166 | 209.7558 | 7749.698 | 3237.469 | 41.73538
63.16 | 19601.1191 | 19595.75 | 8614.741 | 5.365541 | 7714.145 | 3225.291 | 41.57646
63.169998 | 19346.5586 | 19547.53 | 8614.317 | -200.9666 | 7678.638 | 3213.154 | 41.41719
63.18 | 19415.9941 | 19499.4 | 8613.894 | -83.40441 | 7643.186 | 3201.061 | 41.25746
63.189999 | 19606.1953 | 19451.38 | 8613.473 | 154.8136 | 7607.795 | 3189.017 | 41.09745
63.200001 | 19763.2246 | 19403.47 | 8613.053 | 359.7504 | 7572.465 | 3177.019 | 40.93713
63.209999 | 19742.8066 | 19355.69 | 8612.635 | 387.1196 | 7537.203 | 3165.073 | 40.77654
63.220001 | 19888.5215 | 19308.02 | 8612.218 | 580.5042 | 7502.009 | 3153.174 | 40.61569
63.23 | 19263.1973 | 19260.48 | 8611.803 | 2.720949 | 7466.89 | 3141.328 | 40.45462
63.240002 | 18924.8086 | 19213.05 | 8611.389 | -288.243 | 7431.842 | 3129.527 | 40.29332
63.25 | 18766.877 | 19165.78 | 8610.978 | -398.9064 | 7396.885 | 3117.789 | 40.13189
63.259998 | 19161.3457 | 19118.64 | 8610.567 | 42.7039 | 7362.005 | 3106.099 | 39.97033
63.27 | 19303.6172 | 19071.64 | 8610.158 | 231.9781 | 7327.211 | 3094.461 | 39.80855
63.279999 | 19419.873 | 19024.78 | 8609.751 | 395.0892 | 7292.508 | 3082.878 | 39.6467
63.290001 | 19155.5 | 18978.07 | 8609.345 | 177.426 | 7257.896 | 3071.349 | 39.48478
63.299999 | 19047.8691 | 18931.52 | 8608.94 | 116.3492 | 7223.379 | 3059.877 | 39.32279
63.310001 | 19308.2168 | 18885.12 | 8608.538 | 423.1002 | 7188.959 | 3048.459 | 39.16075
63.32 | 19212.8574 | 18838.87 | 8608.136 | 373.9828 | 7154.639 | 3037.1 | 38.99871
63.330002 | 19276.9531 | 18792.78 | 8607.737 | 484.1704 | 7120.417 | 3025.792 | 38.83665
63.34 | 19395.5234 | 18746.88 | 8607.338 | 648.6459 | 7086.312 | 3014.552 | 38.67465
63.349998 | 19300.9629 | 18701.13 | 8606.942 | 599.833 | 7052.309 | 3003.366 | 38.51273
63.360001 | 18800.1113 | 18655.55 | 8606.547 | 144.5622 | 7018.416 | 2992.236 | 38.35077
63.369999 | 18723.9043 | 18610.15 | 8606.153 | 113.7574 | 6984.637 | 2981.168 | 38.18896
63.380001 | 19019.168 | 18564.92 | 8605.761 | 454.2527 | 6950.97 | 2970.157 | 38.02724
63.389999 | 19027.6055 | 18519.87 | 8605.371 | 507.7394 | 6917.421 | 2959.208 | 37.86564
63.400002 | 18738.8652 | 18474.99 | 8604.982 | 263.8793 | 6883.986 | 2948.314 | 37.70417
63.41 | 18596.9238 | 18430.31 | 8604.595 | 166.6126 | 6850.683 | 2937.491 | 37.5429
63.419998 | 18536.9238 | 18385.81 | 8604.209 | 151.1128 | 6817.496 | 2926.724 | 37.38184
63.43 | 18299.5098 | 18341.5 | 8603.825 | -41.98806 | 6784.435 | 2916.018 | 37.22088
63.439999 | 18720.9004 | 18297.38 | 8603.442 | 423.5243 | 6751.5 | 2905.374 | 37.06017
63.450001 | 18738.3223 | 18253.44 | 8603.061 | 484.8773 | 6718.694 | 2894.791 | 36.8997
63.459999 | 18270.2539 | 18209.71 | 8602.681 | 60.54366 | 6686.017 | 2884.272 | 36.73947
63.470001 | 18354.1113 | 18166.17 | 8602.303 | 187.9419 | 6653.472 | 2873.815 | 36.57951
63.48 | 18774.3047 | 18122.83 | 8601.927 | 651.4762 | 6621.06 | 2863.422 | 36.41982
63.490002 | 17883.4434 | 18079.68 | 8601.552 | -196.2325 | 6588.776 | 2853.087 | 36.2604
63.5 | 17779.0879 | 18036.75 | 8601.179 | -257.6573 | 6556.64 | 2842.825 | 36.10133
63.509998 | 17845.5234 | 17994.01 | 8600.807 | -148.4843 | 6524.636 | 2832.622 | 35.94262
63.52 | 18003.7168 | 17951.47 | 8600.437 | 52.24423 | 6492.769 | 2822.482 | 35.78414
63.529999 | 17950.8438 | 17909.15 | 8600.069 | 41.69752 | 6461.045 | 2812.407 | 35.62606
63.540001 | 18081.8418 | 17867.02 | 8599.702 | 214.8176 | 6429.46 | 2802.394 | 35.46834
63.549999 | 18165.3652 | 17825.11 | 8599.336 | 340.2518 | 6398.018 | 2792.448 | 35.311
63.560001 | 18032.7695 | 17783.41 | 8598.972 | 249.3599 | 6366.719 | 2782.565 | 35.15405
63.57 | 18015.4824 | 17741.92 | 8598.61 | 273.5623 | 6335.564 | 2772.748 | 34.99749
63.580002 | 17876.0996 | 17700.63 | 8598.249 | 175.4691 | 6304.549 | 2762.991 | 34.84133
63.59 | 17778.3184 | 17659.57 | 8597.89 | 118.7445 | 6273.691 | 2753.307 | 34.68564
63.599998 | 17836.5391 | 17618.72 | 8597.533 | 217.8163 | 6242.976 | 2743.684 | 34.53041
63.610001 | 17991.2637 | 17578.08 | 8597.177 | 413.1795 | 6212.408 | 2734.124 | 34.37554
63.619999 | 17825.4277 | 17537.66 | 8596.822 | 287.7633 | 6181.989 | 2724.632 | 34.22116
63.630001 | 17257.0586 | 17497.46 | 8596.469 | -240.4001 | 6151.719 | 2715.203 | 34.06726
63.639999 | 17586.6055 | 17457.47 | 8596.118 | 129.1328 | 6121.6 | 2705.841 | 33.91384
63.650002 | 17426.2676 | 17417.69 | 8595.768 | 8.573995 | 6091.625 | 2696.539 | 33.76087
63.66 | 17938.0938 | 17378.15 | 8595.42 | 559.941 | 6061.813 | 2687.311 | 33.60845
63.669998 | 17975.7539 | 17338.82 | 8595.074 | 636.9311 | 6032.148 | 2678.144 | 33.45657
63.68 | 17476.0059 | 17299.71 | 8594.729 | 176.2949 | 6002.635 | 2669.041 | 33.3051
63.689999 | 17266.041 | 17260.82 | 8594.386 | 5.22036 | 5973.276 | 2660.004 | 33.1542
63.700001 | 17589.543 | 17222.15 | 8594.044 | 367.3938 | 5944.07 | 2651.032 | 33.00384
63.709999 | 16930.1172 | 17183.7 | 8593.704 | -253.5846 | 5915.018 | 2642.126 | 32.85402
63.720001 | 17041.375 | 17145.47 | 8593.365 | -104.0985 | 5886.12 | 2633.284 | 32.70474
63.73 | 17547.9805 | 17107.47 | 8593.029 | 440.5117 | 5857.376 | 2624.508 | 32.55602
63.740002 | 17504.1289 | 17069.68 | 8592.693 | 434.4528 | 5828.783 | 2615.793 | 32.40783
63.75 | 17317.2988 | 17032.12 | 8592.359 | 285.1742 | 5800.355 | 2607.15 | 32.26027
63.759998 | 17455.3652 | 16994.79 | 8592.027 | 460.5794 | 5772.076 | 2598.569 | 32.11331
63.77 | 17411.2812 | 16957.67 | 8591.697 | 453.6125 | 5743.953 | 2590.052 | 31.96683
63.779999 | 17434.4277 | 16920.77 | 8591.368 | 513.653 | 5715.986 | 2581.6 | 31.82098
63.790001 | 17028.1992 | 16884.1 | 8591.04 | 144.0963 | 5688.175 | 2573.211 | 31.67573
63.799999 | 16674.0371 | 16847.66 | 8590.715 | -173.6187 | 5660.521 | 2564.889 | 31.53108
63.810001 | 16684.125 | 16811.43 | 8590.39 | -127.3035 | 5633.021 | 2556.63 | 31.38703
63.82 | 17113.5488 | 16775.43 | 8590.068 | 338.1224 | 5605.678 | 2548.437 | 31.24359
63.830002 | 17197.1758 | 16739.64 | 8589.747 | 457.5392 | 5578.486 | 2540.303 | 31.10075
63.84 | 17142.9883 | 16704.09 | 8589.428 | 438.9016 | 5551.46 | 2532.241 | 30.95857
63.849998 | 17015.7188 | 16668.75 | 8589.11 | 346.968 | 5524.585 | 2524.239 | 30.81703
63.860001 | 16880.9043 | 16633.63 | 8588.794 | 247.2693 | 5497.866 | 2516.299 | 30.67604
63.869999 | 17240.6055 | 16598.74 | 8588.479 | 641.8627 | 5471.302 | 2508.426 | 30.53572
63.880001 | 16787.582 | 16564.07 | 8588.166 | 223.5112 | 5444.895 | 2500.614 | 30.39603
63.889999 | 16721.1719 | 16529.62 | 8587.855 | 191.5505 | 5418.643 | 2492.867 | 30.25699
63.900002 | 16790.1641 | 16495.38 | 8587.545 | 294.781 | 5392.541 | 2485.178 | 30.11856
63.91 | 16625.5391 | 16461.38 | 8587.237 | 164.1567 | 5366.604 | 2477.56 | 29.98083
63.919998 | 16770.125 | 16427.59 | 8586.931 | 342.5315 | 5340.817 | 2470.002 | 29.84376
63.93 | 16524.5957 | 16394.02 | 8586.626 | 130.5713 | 5315.186 | 2462.506 | 29.70726
63.939999 | 16369.7012 | 16360.67 | 8586.323 | 9.026908 | 5289.708 | 2455.072 | 29.57146
63.950001 | 16446.0762 | 16327.54 | 8586.021 | 118.5341 | 5264.385 | 2447.7 | 29.43631
63.959999 | 16844.002 | 16294.63 | 8585.721 | 549.3722 | 5239.215 | 2440.392 | 29.30182
63.970001 | 17018.3828 | 16261.93 | 8585.422 | 756.4489 | 5214.2 | 2433.143 | 29.16799
63.98 | 16578.293 | 16229.46 | 8585.126 | 348.836 | 5189.338 | 2425.959 | 29.03483
63.990002 | 16478.75 | 16197.19 | 8584.83 | 281.5623 | 5164.623 | 2418.832 | 28.90231
64 | 16392.4922 | 16165.15 | 8584.537 | 227.3411 | 5140.071 | 2411.773 | 28.7705
64.010002 | 16393.5781 | 16133.31 | 8584.245 | 260.2645 | 5115.661 | 2404.768 | 28.63931
64.019997 | 16101.8291 | 16101.71 | 8583.955 | 0.1144171 | 5091.42 | 2397.831 | 28.50887
64.029999 | 15993.5439 | 16070.31 | 8583.666 | -76.76377 | 5067.311 | 2390.951 | 28.379
64.040001 | 16350.3379 | 16039.12 | 8583.379 | 311.2173 | 5043.36 | 2384.132 | 28.24984
64.050003 | 16207.5225 | 16008.13 | 8583.093 | 199.3893 | 5019.548 | 2377.37 | 28.12134
64.059998 | 16516.7461 | 15977.39 | 8582.81 | 539.3583 | 4995.909 | 2370.675 | 27.99359
64.07 | 16353.1172 | 15946.84 | 8582.528 | 406.278 | 4972.409 | 2364.036 | 27.86641
64.080002 | 16391.1699 | 15916.49 | 8582.247 | 474.6761 | 4949.053 | 2357.454 | 27.73992
64.089996 | 15862.4541 | 15886.39 | 8581.968 | -23.93316 | 4925.865 | 2350.94 | 27.61421
64.099998 | 15802.71 | 15856.46 | 8581.691 | -53.74603 | 4902.799 | 2344.478 | 27.48906
64.110001 | 16357.75 | 15826.75 | 8581.415 | 531.0042 | 4879.891 | 2338.075 | 27.36458
64.120003 | 15802.124 | 15797.23 | 8581.141 | 4.892615 | 4857.119 | 2331.731 | 27.24078
64.129997 | 15493.1445 | 15767.96 | 8580.869 | -274.8152 | 4834.524 | 2325.449 | 27.11774
64.139999 | 15547.3369 | 15738.87 | 8580.598 | -191.5284 | 4812.048 | 2319.224 | 26.99528
64.150002 | 16020.9971 | 15709.98 | 8580.329 | 311.0199 | 4789.722 | 2313.053 | 26.87351
64.160004 | 15743.5293 | 15681.29 | 8580.061 | 62.23523 | 4767.537 | 2306.944 | 26.75239
64.169998 | 15602.4932 | 15652.84 | 8579.795 | -50.34262 | 4745.513 | 2300.895 | 26.63208
64.18 | 15666.8008 | 15624.57 | 8579.531 | 42.23363 | 4723.624 | 2294.9 | 26.5123
64.190002 | 15833.1729 | 15596.49 | 8579.268 | 236.6791 | 4701.872 | 2288.96 | 26.39322
64.199997 | 15255.5645 | 15568.64 | 8579.008 | -313.0791 | 4680.279 | 2283.082 | 26.27487
64.209999 | 15222.5166 | 15540.97 | 8578.748 | -318.4566 | 4658.809 | 2277.258 | 26.15711
64.220001 | 15936.9141 | 15513.51 | 8578.49 | 423.4056 | 4637.488 | 2271.49 | 26.04004
64.230003 | 15829.0332 | 15486.23 | 8578.234 | 342.8019 | 4616.296 | 2265.777 | 25.92363
64.239998 | 15922.6709 | 15459.18 | 8577.98 | 463.493 | 4595.265 | 2260.125 | 25.80795
64.25 | 15860.7363 | 15432.31 | 8577.727 | 428.4273 | 4574.363 | 2254.525 | 25.69285
64.260002 | 15707.8613 | 15405.63 | 8577.476 | 302.2317 | 4553.597 | 2248.979 | 25.57842
64.269997 | 15484.2422 | 15379.17 | 8577.227 | 105.0766 | 4532.981 | 2243.493 | 25.46473
64.279999 | 15311.501 | 15352.88 | 8576.979 | -41.37588 | 4512.487 | 2238.059 | 25.35161
64.290001 | 15611.0654 | 15326.79 | 8576.733 | 284.2775 | 4492.136 | 2232.68 | 25.23918
64.300003 | 15885.4102 | 15300.88 | 8576.488 | 584.5304 | 4471.911 | 2227.354 | 25.12739
64.309998 | 15704.8818 | 15275.19 | 8576.245 | 429.6928 | 4451.841 | 2222.086 | 25.01632
64.32 | 15186.3955 | 15249.68 | 8576.004 | -63.28043 | 4431.896 | 2216.87 | 24.90582
64.330002 | 15287.2627 | 15224.35 | 8575.764 | 62.91516 | 4412.082 | 2211.705 | 24.79599
64.339996 | 15848.0117 | 15199.23 | 8575.526 | 648.7795 | 4392.417 | 2206.602 | 24.68689
64.349998 | 16209.9678 | 15174.28 | 8575.29 | 1035.692 | 4372.863 | 2201.545 | 24.57835
64.360001 | 15346.1914 | 15149.52 | 8575.055 | 196.6743 | 4353.45 | 2196.542 | 24.47044
64.370003 | 15235.874 | 15124.93 | 8574.822 | 110.9396 | 4334.158 | 2191.591 | 24.36318
64.379997 | 15073.8545 | 15100.57 | 8574.591 | -26.71255 | 4315.023 | 2186.696 | 24.25664
64.389999 | 15043.9307 | 15076.36 | 8574.361 | -32.42963 | 4295.996 | 2181.852 | 24.15064
64.400002 | 15110.291 | 15052.34 | 8574.133 | 57.95422 | 4277.101 | 2177.057 | 24.0453
64.410004 | 15162.2441 | 15028.5 | 8573.907 | 133.7475 | 4258.332 | 2172.318 | 23.94058
64.419998 | 15039.3418 | 15004.86 | 8573.682 | 34.48666 | 4239.705 | 2167.632 | 23.8366
64.43 | 15227.7295 | 14981.38 | 8573.459 | 246.3463 | 4221.197 | 2162.994 | 23.73314
64.440002 | 15551.4033 | 14958.09 | 8573.238 | 593.318 | 4202.811 | 2158.406 | 23.63032
64.449997 | 15346.668 | 14934.98 | 8573.018 | 411.6845 | 4184.564 | 2153.873 | 23.52819
64.459999 | 15489.3428 | 14912.04 | 8572.8 | 577.3 | 4166.427 | 2149.389 | 23.4266
64.470001 | 15150.377 | 14889.28 | 8572.583 | 261.093 | 4148.42 | 2144.955 | 23.32565
64.480003 | 14891.8926 | 14866.69 | 8572.368 | 25.20118 | 4130.528 | 2140.57 | 23.22531
64.489998 | 14647.5879 | 14844.3 | 8572.155 | -196.7081 | 4112.776 | 2136.239 | 23.12565
64.5 | 15105.125 | 14822.06 | 8571.944 | 283.0616 | 4095.138 | 2131.955 | 23.02651
64.510002 | 14995.8604 | 14800 | 8571.734 | 195.862 | 4077.618 | 2127.719 | 22.928
64.519997 | 14858.5732 | 14778.12 | 8571.526 | 80.45055 | 4060.231 | 2123.536 | 22.83016
64.529999 | 14868.3252 | 14756.4 | 8571.319 | 111.9226 | 4042.95 | 2119.401 | 22.73284
64.540001 | 14930.375 | 14734.86 | 8571.114 | 195.5181 | 4025.793 | 2115.313 | 22.63615
64.550003 | 15108.3721 | 14713.47 | 8570.911 | 394.8998 | 4008.747 | 2111.274 | 22.54005
64.559998 | 14805.9912 | 14692.28 | 8570.71 | 113.7155 | 3991.835 | 2107.287 | 22.4446
64.57 | 14412.6875 | 14671.24 | 8570.51 | -258.55 | 3975.033 | 2103.345 | 22.34966
64.580002 | 13978.3584 | 14650.36 | 8570.311 | -672.0012 | 3958.343 | 2099.449 | 22.25533
64.589996 | 14407.0293 | 14629.67 | 8570.115 | -222.6395 | 3941.785 | 2095.607 | 22.16166
64.599998 | 14361.5439 | 14609.12 | 8569.92 | -247.5738 | 3925.321 | 2091.808 | 22.06849
64.610001 | 14492.8193 | 14588.74 | 8569.727 | -95.92067 | 3908.98 | 2088.057 | 21.97589
64.620003 | 14856.6729 | 14568.52 | 8569.535 | 288.156 | 3892.746 | 2084.352 | 21.88389
64.629997 | 14785.7432 | 14548.48 | 8569.346 | 237.2634 | 3876.645 | 2080.697 | 21.79252
64.639999 | 14553.6182 | 14528.58 | 8569.157 | 25.0333 | 3860.639 | 2077.087 | 21.70164
64.650002 | 14707.3174 | 14508.85 | 8568.971 | 198.4677 | 3844.746 | 2073.522 | 21.61134
64.660004 | 15010.667 | 14489.27 | 8568.786 | 521.3921 | 3828.963 | 2070.005 | 21.5216
64.669998 | 15098.3877 | 14469.87 | 8568.603 | 628.5153 | 3813.302 | 2066.536 | 21.43252
64.68 | 14674.624 | 14450.62 | 8568.421 | 224.0061 | 3797.743 | 2063.11 | 21.3439
64.690002 | 14654.8232 | 14431.52 | 8568.241 | 223.3077 | 3782.29 | 2059.729 | 21.25585
64.699997 | 14506.3525 | 14412.58 | 8568.063 | 93.76901 | 3766.956 | 2056.396 | 21.1684
64.709999 | 14784.1797 | 14393.79 | 8567.886 | 390.3871 | 3751.717 | 2053.108 | 21.08144
64.720001 | 14446.3926 | 14375.16 | 8567.712 | 71.23262 | 3736.59 | 2049.863 | 20.99506
64.730003 | 14663.7461 | 14356.67 | 8567.538 | 307.0738 | 3721.562 | 2046.663 | 20.9092
64.739998 | 14520.1123 | 14338.35 | 8567.367 | 181.7575 | 3706.653 | 2043.511 | 20.82394
64.75 | 14284.4902 | 14320.18 | 8567.197 | -35.68975 | 3691.843 | 2040.4 | 20.73914
64.760002 | 14345.7188 | 14302.15 | 8567.029 | 43.56835 | 3677.134 | 2037.333 | 20.6549
64.769997 | 14547.7764 | 14284.28 | 8566.862 | 263.4916 | 3662.538 | 2034.313 | 20.57124
64.779999 | 14430.0654 | 14266.55 | 8566.698 | 163.5104 | 3648.034 | 2031.336 | 20.48805
64.790001 | 14261.9902 | 14248.98 | 8566.534 | 13.01365 | 3633.636 | 2028.401 | 20.40541
64.800003 | 14463.1064 | 14231.54 | 8566.373 | 231.5686 | 3619.332 | 2025.51 | 20.32327
64.809998 | 14721.498 | 14214.26 | 8566.213 | 507.2352 | 3605.144 | 2022.664 | 20.24171
64.82 | 14527.4258 | 14197.12 | 8566.055 | 330.3016 | 3591.049 | 2019.86 | 20.1606
64.830002 | 14664.1562 | 14180.13 | 8565.898 | 484.0304 | 3577.05 | 2017.097 | 20.08001
64.839996 | 14511.3525 | 14163.29 | 8565.744 | 348.064 | 3563.163 | 2014.382 | 20.00001
64.849998 | 14192.1992 | 14146.57 | 8565.591 | 45.62562 | 3549.357 | 2011.705 | 19.92044
64.860001 | 14224.0908 | 14130.01 | 8565.439 | 94.08189 | 3535.657 | 2009.071 | 19.84137
64.870003 | 14170.4658 | 14113.58 | 8565.289 | 56.88823 | 3522.046 | 2006.479 | 19.76281
64.879997 | 14412.7178 | 14097.31 | 8565.141 | 315.4105 | 3508.55 | 2003.931 | 19.68479
64.889999 | 14152.4043 | 14081.16 | 8564.995 | 71.24356 | 3495.134 | 2001.425 | 19.60722
64.900002 | 14320.0596 | 14065.15 | 8564.85 | 254.9067 | 3481.815 | 1998.958 | 19.53014
64.910004 | 14551.1641 | 14049.28 | 8564.707 | 501.8803 | 3468.588 | 1996.535 | 19.45355
64.919998 | 14030.9004 | 14033.56 | 8564.566 | -2.662972 | 3455.466 | 1994.154 | 19.37752
64.93 | 13853.0068 | 14017.97 | 8564.426 | -164.9655 | 3442.431 | 1991.813 | 19.3019
64.940002 | 14087.8135 | 14002.51 | 8564.288 | 85.30079 | 3429.487 | 1989.511 | 19.22676
64.949997 | 14437.5254 | 13987.2 | 8564.152 | 450.3256 | 3416.642 | 1987.254 | 19.15215
64.959999 | 14100.1953 | 13972.01 | 8564.017 | 128.1852 | 3403.879 | 1985.036 | 19.07796
64.970001 | 14124.2354 | 13956.96 | 8563.884 | 167.2781 | 3391.211 | 1982.858 | 19.00426
64.980003 | 14786.0762 | 13942.03 | 8563.753 | 844.0461 | 3378.626 | 1980.72 | 18.93102
64.989998 | 15028.7451 | 13927.25 | 8563.623 | 1101.495 | 3366.144 | 1978.625 | 18.85829
65 | 14594.0469 | 13912.59 | 8563.495 | 681.4529 | 3353.745 | 1976.568 | 18.78596
65.010002 | 14017.4033 | 13898.06 | 8563.369 | 119.3391 | 3341.431 | 1974.55 | 18.71411
65.019997 | 14090.3291 | 13883.68 | 8563.244 | 206.6536 | 3329.214 | 1972.575 | 18.64275
65.029999 | 13951.208 | 13869.41 | 8563.122 | 81.80236 | 3317.074 | 1970.638 | 18.5718
65.040001 | 14080.3682 | 13855.27 | 8563 | 225.1018 | 3305.024 | 1968.74 | 18.50132
65.050003 | 13743.4639 | 13841.25 | 8562.881 | -97.78521 | 3293.055 | 1966.882 | 18.43127
65.059998 | 13961.2354 | 13827.37 | 8562.763 | 133.8631 | 3281.183 | 1965.065 | 18.36172
65.07 | 14322.0488 | 13813.61 | 8562.647 | 508.434 | 3269.39 | 1963.285 | 18.29255
65.080002 | 13931.7832 | 13799.98 | 8562.532 | 131.8043 | 3257.679 | 1961.544 | 18.22383
65.089996 | 13716.7227 | 13786.48 | 8562.42 | -69.75882 | 3246.062 | 1959.844 | 18.1556
65.099998 | 13725.2129 | 13773.09 | 8562.309 | -47.87918 | 3234.514 | 1958.182 | 18.08775
65.110001 | 13756.9805 | 13759.83 | 8562.199 | -2.851642 | 3223.055 | 1956.557 | 18.02033
65.120003 | 13534.5547 | 13746.69 | 8562.091 | -212.134 | 3211.673 | 1954.972 | 17.95334
65.129997 | 13750 | 13733.68 | 8561.985 | 16.31606 | 3200.387 | 1953.425 | 17.88681
65.139999 | 13750.1221 | 13720.79 | 8561.881 | 29.33431 | 3189.169 | 1951.918 | 17.82066
65.150002 | 13773.0508 | 13708.01 | 8561.778 | 65.03904 | 3178.032 | 1950.446 | 17.75494
65.160004 | 13342.9717 | 13695.36 | 8561.677 | -352.3851 | 3166.975 | 1949.015 | 17.68962
65.169998 | 13658.6143 | 13682.83 | 8561.578 | -24.21575 | 3156.006 | 1947.622 | 17.6248
65.18 | 13732.8291 | 13670.42 | 8561.48 | 62.41303 | 3145.11 | 1946.265 | 17.56031
65.190002 | 13582.7607 | 13658.12 | 8561.384 | -75.35616 | 3134.291 | 1944.946 | 17.49624
65.199997 | 13393.1016 | 13645.94 | 8561.29 | -252.8429 | 3123.556 | 1943.666 | 17.43261
65.209999 | 13942.0381 | 13633.88 | 8561.197 | 308.1573 | 3112.891 | 1942.423 | 17.36934
65.220001 | 14108.1016 | 13621.94 | 8561.107 | 486.1664 | 3102.305 | 1941.217 | 17.30649
65.230003 | 13983.0625 | 13610.1 | 8561.017 | 372.9627 | 3091.79 | 1940.048 | 17.24402
65.239998 | 13799.8438 | 13598.39 | 8560.93 | 201.4521 | 3081.361 | 1938.918 | 17.182
65.25 | 13658.2129 | 13586.79 | 8560.844 | 71.42073 | 3071.003 | 1937.825 | 17.12031
65.260002 | 13491.6953 | 13575.3 | 8560.76 | -83.60774 | 3060.718 | 1936.766 | 17.05903
65.269997 | 13574.998 | 13563.94 | 8560.677 | 11.06159 | 3050.513 | 1935.748 | 16.99817
65.279999 | 13899.8691 | 13552.67 | 8560.597 | 347.1952 | 3040.374 | 1934.765 | 16.93764
65.290001 | 13275.4863 | 13541.53 | 8560.517 | -266.0393 | 3030.312 | 1933.819 | 16.87752
65.300003 | 13516.3877 | 13530.48 | 8560.44 | -14.09672 | 3020.317 | 1932.91 | 16.81777
65.309998 | 13500.0254 | 13519.56 | 8560.364 | -19.53908 | 3010.404 | 1932.037 | 16.75844
65.32 | 13450.0947 | 13508.75 | 8560.29 | -58.65502 | 3000.559 | 1931.201 | 16.69943
65.330002 | 13865.7188 | 13498.04 | 8560.218 | 367.6774 | 2990.782 | 1930.401 | 16.6408
65.339996 | 13741.998 | 13487.45 | 8560.147 | 254.5444 | 2981.085 | 1929.639 | 16.58259
65.349998 | 13251.4863 | 13476.96 | 8560.078 | -225.4752 | 2971.447 | 1928.912 | 16.52469
65.360001 | 13382.8809 | 13466.58 | 8560.011 | -83.70204 | 2961.884 | 1928.221 | 16.46716
65.370003 | 13715.4102 | 13456.31 | 8559.945 | 259.1041 | 2952.384 | 1927.566 | 16.40999
65.379997 | 13293.4277 | 13446.15 | 8559.881 | -152.7221 | 2942.967 | 1926.948 | 16.35322
65.389999 | 13399.5107 | 13436.09 | 8559.819 | -36.57944 | 2933.607 | 1926.367 | 16.29677
65.400002 | 13093.1738 | 13426.14 | 8559.759 | -332.9624 | 2924.317 | 1925.82 | 16.24067
65.410004 | 12992.1924 | 13416.29 | 8559.7 | -424.0956 | 2915.093 | 1925.311 | 16.18492
65.419998 | 13281.6904 | 13406.55 | 8559.643 | -124.8614 | 2905.943 | 1924.837 | 16.12958
65.43 | 13043.1172 | 13396.92 | 8559.587 | -353.7986 | 2896.856 | 1924.398 | 16.07453
65.440002 | 13190.71 | 13387.38 | 8559.533 | -196.6712 | 2887.833 | 1923.995 | 16.01983
65.449997 | 13613.7998 | 13377.96 | 8559.481 | 235.8428 | 2878.882 | 1923.628 | 15.96551
65.459999 | 13757.3252 | 13368.63 | 8559.431 | 388.6959 | 2869.99 | 1923.298 | 15.91149
65.470001 | 13328.2451 | 13359.41 | 8559.382 | -31.16093 | 2861.165 | 1923.002 | 15.85782
65.480003 | 13002.5537 | 13350.28 | 8559.335 | -347.7264 | 2852.399 | 1922.741 | 15.80447
65.489998 | 13223.1484 | 13341.27 | 8559.289 | -118.1174 | 2843.707 | 1922.518 | 15.7515
65.5 | 13629.8223 | 13332.35 | 8559.246 | 297.4741 | 2835.075 | 1922.329 | 15.69881
65.510002 | 13790.2471 | 13323.53 | 8559.204 | 466.7192 | 2826.504 | 1922.174 | 15.64646
65.519997 | 13428.4238 | 13314.81 | 8559.163 | 113.609 | 2818.001 | 1922.056 | 15.59448
65.529999 | 13482.7676 | 13306.2 | 8559.125 | 176.5719 | 2809.554 | 1921.974 | 15.54277
65.540001 | 13574.0762 | 13297.68 | 8559.088 | 276.3987 | 2801.172 | 1921.927 | 15.4914
65.550003 | 13418.3203 | 13289.25 | 8559.052 | 129.0665 | 2792.846 | 1921.915 | 15.44035
65.559998 | 13367.207 | 13280.94 | 8559.019 | 86.26953 | 2784.591 | 1921.938 | 15.38964
65.57 | 13399.627 | 13272.71 | 8558.987 | 126.9122 | 2776.392 | 1921.996 | 15.33921
65.580002 | 13194.0723 | 13264.59 | 8558.957 | -70.51471 | 2768.252 | 1922.089 | 15.28911
65.589996 | 13018.752 | 13256.57 | 8558.928 | -237.813 | 2760.179 | 1922.219 | 15.23935
65.599998 | 12942.5879 | 13248.63 | 8558.901 | -306.0418 | 2752.155 | 1922.383 | 15.18986
65.610001 | 12777.1084 | 13240.79 | 8558.876 | -463.6865 | 2744.196 | 1922.582 | 15.14068
65.620003 | 13071.0957 | 13233.05 | 8558.853 | -161.9562 | 2736.291 | 1922.817 | 15.0918
65.629997 | 12721.4619 | 13225.41 | 8558.831 | -503.9519 | 2728.455 | 1923.085 | 15.04326
65.639999 | 13045.417 | 13217.86 | 8558.811 | -172.4471 | 2720.668 | 1923.39 | 14.99498
65.650002 | 13173.2354 | 13210.41 | 8558.792 | -37.17287 | 2712.94 | 1923.729 | 14.94701
65.660004 | 12961.4707 | 13203.05 | 8558.776 | -241.5765 | 2705.268 | 1924.104 | 14.89933
65.669998 | 12670.9961 | 13195.79 | 8558.761 | -524.7891 | 2697.659 | 1924.514 | 14.85199
65.68 | 13290.3672 | 13188.61 | 8558.747 | 101.753 | 2690.104 | 1924.958 | 14.8049
65.690002 | 13513.292 | 13181.53 | 8558.735 | 331.7588 | 2682.602 | 1925.437 | 14.7581
65.699997 | 13246.0498 | 13174.55 | 8558.725 | 71.49893 | 2675.162 | 1925.952 | 14.71162
65.709999 | 13143.2969 | 13167.66 | 8558.717 | -24.35963 | 2667.772 | 1926.503 | 14.66539
65.720001 | 13305.5557 | 13160.86 | 8558.71 | 144.7006 | 2660.438 | 1927.087 | 14.61946
65.730003 | 13472.1611 | 13154.14 | 8558.705 | 318.0194 | 2653.156 | 1927.707 | 14.57381
65.739998 | 13196.5957 | 13147.53 | 8558.702 | 49.06833 | 2645.935 | 1928.362 | 14.52846
65.75 | 12798.7705 | 13141 | 8558.7 | -342.2306 | 2638.766 | 1929.051 | 14.48336
65.760002 | 13061.6836 | 13134.56 | 8558.701 | -72.87898 | 2631.648 | 1929.775 | 14.43855
65.769997 | 13033.9492 | 13128.22 | 8558.702 | -94.27072 | 2624.589 | 1930.535 | 14.39403
65.779999 | 13074.2148 | 13121.96 | 8558.706 | -47.74828 | 2617.577 | 1931.331 | 14.34976
65.790001 | 12805.2822 | 13115.8 | 8558.711 | -310.5147 | 2610.62 | 1932.16 | 14.30577
65.800003 | 12873.5322 | 13109.72 | 8558.718 | -236.1849 | 2603.711 | 1933.026 | 14.26204
65.809998 | 12989.3408 | 13103.73 | 8558.726 | -114.3917 | 2596.863 | 1933.925 | 14.21861
65.82 | 12983.5029 | 13097.83 | 8558.736 | -114.3309 | 2590.062 | 1934.86 | 14.17541
65.830002 | 13203.6865 | 13092.02 | 8558.748 | 111.665 | 2583.311 | 1935.83 | 14.13248
65.839996 | 12759.6318 | 13086.3 | 8558.761 | -326.672 | 2576.618 | 1936.835 | 14.08985
65.849998 | 13369.7949 | 13080.67 | 8558.777 | 289.1288 | 2569.966 | 1937.876 | 14.04744
65.860001 | 13334.4199 | 13075.12 | 8558.793 | 259.3001 | 2563.37 | 1938.951 | 14.00529
65.870003 | 12787.3369 | 13069.66 | 8558.812 | -282.3202 | 2556.819 | 1940.063 | 13.9634
65.879997 | 12913.4854 | 13064.29 | 8558.832 | -150.8024 | 2550.327 | 1941.207 | 13.92179
65.889999 | 12892.2373 | 13059 | 8558.854 | -166.7637 | 2543.878 | 1942.389 | 13.88041
65.900002 | 12688.1611 | 13053.8 | 8558.878 | -365.6383 | 2537.478 | 1943.604 | 13.83928
65.910004 | 13008.8223 | 13048.69 | 8558.903 | -39.86299 | 2531.127 | 1944.857 | 13.79839
65.919998 | 12772.6396 | 13043.66 | 8558.93 | -271.02 | 2524.829 | 1946.143 | 13.7578
65.93 | 13067.5234 | 13038.72 | 8558.958 | 28.80528 | 2518.577 | 1947.465 | 13.71741
65.940002 | 12871.793 | 13033.86 | 8558.989 | -162.0662 | 2512.371 | 1948.822 | 13.67728
65.949997 | 12842.291 | 13029.09 | 8559.02 | -186.7986 | 2506.217 | 1950.214 | 13.63741
65.959999 | 12987.8682 | 13024.4 | 8559.054 | -36.53371 | 2500.106 | 1951.644 | 13.59775
65.970001 | 12342.1201 | 13019.8 | 8559.089 | -677.6791 | 2494.044 | 1953.107 | 13.55834
65.980003 | 12682.1201 | 13015.28 | 8559.126 | -333.1576 | 2488.025 | 1954.607 | 13.51917
65.989998 | 12553.7393 | 13010.85 | 8559.165 | -457.1066 | 2482.059 | 1956.141 | 13.48026
66 | 12614.8838 | 13006.5 | 8559.205 | -391.6123 | 2476.138 | 1957.712 | 13.44156
66.010002 | 12665.3115 | 13002.23 | 8559.247 | -336.9159 | 2470.26 | 1959.317 | 13.40309
66.019997 | 12715.2939 | 12998.05 | 8559.291 | -282.7515 | 2464.432 | 1960.958 | 13.36488
66.029999 | 12595.1436 | 12993.94 | 8559.336 | -398.801 | 2458.646 | 1962.636 | 13.32687
66.040001 | 12956.1016 | 12989.93 | 8559.383 | -33.82482 | 2452.905 | 1964.349 | 13.2891
66.050003 | 13201.4395 | 12985.99 | 8559.432 | 215.4505 | 2447.207 | 1966.099 | 13.25156
66.059998 | 12827.9795 | 12982.14 | 8559.482 | -154.1589 | 2441.56 | 1967.882 | 13.21426
66.07 | 12662.9629 | 12978.37 | 8559.534 | -315.405 | 2435.954 | 1969.703 | 13.17716
66.080002 | 13232.4922 | 12974.68 | 8559.588 | 257.8148 | 2430.391 | 1971.559 | 13.14029
66.089996 | 12716.4697 | 12971.07 | 8559.643 | -254.6042 | 2424.877 | 1973.45 | 13.10367
66.099998 | 12586.8682 | 12967.55 | 8559.7 | -380.6777 | 2419.399 | 1975.38 | 13.06724
66.110001 | 12405.6191 | 12964.1 | 8559.759 | -558.4835 | 2413.969 | 1977.344 | 13.03102
66.120003 | 13142.8965 | 12960.74 | 8559.819 | 182.1592 | 2408.578 | 1979.346 | 12.99503
66.129997 | 12851.8574 | 12957.46 | 8559.881 | -105.6 | 2403.237 | 1981.38 | 12.95927
66.139999 | 11865.3076 | 12954.26 | 8559.944 | -1088.948 | 2397.933 | 1983.455 | 12.9237
66.150002 | 12268.9053 | 12951.13 | 8560.01 | -682.2287 | 2392.673 | 1985.563 | 12.88835
66.160004 | 12896.1377 | 12948.09 | 8560.077 | -51.95569 | 2387.453 | 1987.711 | 12.85321
66.169998 | 12690.9785 | 12945.13 | 8560.145 | -254.1555 | 2382.279 | 1989.891 | 12.81832
66.18 | 12965.3408 | 12942.25 | 8560.216 | 23.08612 | 2377.145 | 1992.11 | 12.78359
66.190002 | 12620.6045 | 12939.45 | 8560.288 | -318.8484 | 2372.051 | 1994.365 | 12.74908
66.199997 | 12511.7148 | 12936.73 | 8560.361 | -425.0187 | 2367.002 | 1996.656 | 12.7148
66.209999 | 12975.1514 | 12934.09 | 8560.436 | 41.05907 | 2361.99 | 1998.986 | 12.68069
66.220001 | 12734.2051 | 12931.53 | 8560.513 | -197.3253 | 2357.019 | 2001.351 | 12.6468
66.230003 | 12242.4346 | 12929.05 | 8560.592 | -686.6106 | 2352.087 | 2003.753 | 12.61311
66.239998 | 12401.877 | 12926.64 | 8560.672 | -524.7662 | 2347.2 | 2006.192 | 12.57962
66.25 | 12745.8848 | 12924.32 | 8560.754 | -178.4341 | 2342.351 | 2008.668 | 12.54633
66.260002 | 12348.5977 | 12922.07 | 8560.838 | -573.4738 | 2337.54 | 2011.181 | 12.51324
66.269997 | 12975.8232 | 12919.9 | 8560.923 | 55.91837 | 2332.772 | 2013.729 | 12.48036
66.279999 | 12502.251 | 12917.82 | 8561.01 | -415.5649 | 2328.04 | 2016.318 | 12.44765
66.290001 | 12587.6621 | 12915.8 | 8561.098 | -328.1425 | 2323.349 | 2018.943 | 12.41515
66.300003 | 13056.9668 | 12913.87 | 8561.188 | 143.0965 | 2318.693 | 2021.606 | 12.38283
66.309998 | 12914.6094 | 12912.02 | 8561.28 | 2.593076 | 2314.082 | 2024.304 | 12.35073
66.32 | 12539.5684 | 12910.24 | 8561.374 | -370.6712 | 2309.507 | 2027.04 | 12.31879
66.330002 | 12396.7803 | 12908.54 | 8561.469 | -511.7584 | 2304.969 | 2029.814 | 12.28705
66.339996 | 12247.4717 | 12906.92 | 8561.565 | -659.4468 | 2300.473 | 2032.625 | 12.25552
66.349998 | 12714.1357 | 12905.37 | 8561.664 | -191.2368 | 2296.009 | 2035.476 | 12.22415
66.360001 | 13125.582 | 12903.91 | 8561.764 | 221.6758 | 2291.586 | 2038.363 | 12.19296
66.370003 | 12877.5947 | 12902.51 | 8561.866 | -24.92029 | 2287.197 | 2041.29 | 12.16197
66.379997 | 12666.6836 | 12901.2 | 8561.969 | -234.5188 | 2282.852 | 2044.25 | 12.13117
66.389999 | 12858.2441 | 12899.97 | 8562.074 | -41.72256 | 2278.539 | 2047.253 | 12.10054
66.400002 | 12339.0918 | 12898.81 | 8562.181 | -559.7147 | 2274.263 | 2050.292 | 12.07009
66.410004 | 12356.6201 | 12897.72 | 8562.289 | -541.1042 | 2270.024 | 2053.372 | 12.03981
66.419998 | 12526.0771 | 12896.72 | 8562.399 | -370.6411 | 2265.823 | 2056.486 | 12.00975
66.43 | 12549.3037 | 12895.79 | 8562.511 | -346.4862 | 2261.659 | 2059.64 | 11.97983
66.440002 | 12534.0361 | 12894.94 | 8562.624 | -360.8996 | 2257.529 | 2062.833 | 11.95009
66.449997 | 12445.5615 | 12894.16 | 8562.739 | -448.5978 | 2253.437 | 2066.063 | 11.92055
66.459999 | 12441.667 | 12893.46 | 8562.855 | -451.7924 | 2249.378 | 2069.334 | 11.89116
66.470001 | 12553.2959 | 12892.83 | 8562.974 | -339.539 | 2245.356 | 2072.643 | 11.86195
66.480003 | 12741.6582 | 12892.28 | 8563.093 | -150.6265 | 2241.367 | 2075.991 | 11.83291
66.489998 | 12678.29 | 12891.81 | 8563.215 | -213.523 | 2237.417 | 2079.377 | 11.80405
66.5 | 12690.9297 | 12891.42 | 8563.338 | -200.4877 | 2233.501 | 2082.803 | 11.77535
66.510002 | 12795.1738 | 12891.1 | 8563.463 | -95.92161 | 2229.619 | 2086.267 | 11.74682
66.519997 | 12807.959 | 12890.85 | 8563.589 | -82.89115 | 2225.773 | 2089.769 | 11.71848
66.529999 | 12848.1152 | 12890.68 | 8563.717 | -42.56622 | 2221.96 | 2093.314 | 11.69028
66.540001 | 12810.2324 | 12890.59 | 8563.847 | -80.3547 | 2218.181 | 2096.897 | 11.66225
66.550003 | 12561.8604 | 12890.57 | 8563.978 | -328.7073 | 2214.435 | 2100.521 | 11.63439
66.559998 | 12510.2607 | 12890.62 | 8564.111 | -380.3637 | 2210.727 | 2104.18 | 11.6067
66.57 | 12571.8936 | 12890.76 | 8564.245 | -318.8632 | 2207.051 | 2107.882 | 11.57916
66.580002 | 12551.1729 | 12890.96 | 8564.382 | -339.7901 | 2203.407 | 2111.623 | 11.55178
66.589996 | 12835.8184 | 12891.25 | 8564.519 | -55.42748 | 2199.8 | 2115.402 | 11.52459
66.599998 | 12889.6826 | 12891.6 | 8564.659 | -1.919625 | 2196.222 | 2119.224 | 11.49753
66.610001 | 12431.5088 | 12892.04 | 8564.8 | -460.5268 | 2192.679 | 2123.086 | 11.47063
66.620003 | 12662.123 | 12892.54 | 8564.943 | -230.4193 | 2189.167 | 2126.989 | 11.44389
66.629997 | 12770.1377 | 12893.12 | 8565.087 | -122.9859 | 2185.693 | 2130.926 | 11.41732
66.639999 | 12180.6016 | 12893.78 | 8565.233 | -713.1799 | 2182.248 | 2134.91 | 11.39089
66.650002 | 12498.5898 | 12894.51 | 8565.38 | -395.9229 | 2178.835 | 2138.932 | 11.36462
66.660004 | 12595.8633 | 12895.32 | 8565.53 | -299.4567 | 2175.455 | 2142.997 | 11.3385
66.669998 | 12362.4941 | 12896.2 | 8565.68 | -533.7056 | 2172.108 | 2147.099 | 11.31256
66.68 | 12152.1484 | 12897.16 | 8565.833 | -745.0083 | 2168.794 | 2151.243 | 11.28675
66.690002 | 12505.585 | 12898.19 | 8565.987 | -392.601 | 2165.509 | 2155.429 | 11.26109
66.699997 | 12659.4443 | 12899.29 | 8566.143 | -239.8459 | 2162.259 | 2159.653 | 11.23559
66.709999 | 12548.082 | 12900.47 | 8566.3 | -352.3889 | 2159.039 | 2163.922 | 11.21023
66.720001 | 12581.1807 | 12901.72 | 8566.459 | -320.5437 | 2155.85 | 2168.231 | 11.18502
66.730003 | 12133.0283 | 12903.05 | 8566.619 | -770.0229 | 2152.69 | 2172.581 | 11.15996
66.739998 | 12147.8193 | 12904.45 | 8566.781 | -756.6348 | 2149.566 | 2176.972 | 11.13505
66.75 | 12418.4131 | 12905.93 | 8566.945 | -487.5187 | 2146.472 | 2181.405 | 11.11028
66.760002 | 12243.9316 | 12907.48 | 8567.111 | -663.5505 | 2143.407 | 2185.879 | 11.08565
66.769997 | 12564.6689 | 12909.11 | 8567.278 | -344.4377 | 2140.375 | 2190.393 | 11.06119
66.779999 | 12614.8779 | 12910.81 | 8567.446 | -295.9297 | 2137.372 | 2194.953 | 11.03684
66.790001 | 12805.8682 | 12912.58 | 8567.616 | -106.7129 | 2134.399 | 2199.553 | 11.01265
66.800003 | 12619.6514 | 12914.43 | 8567.788 | -294.7778 | 2131.455 | 2204.197 | 10.9886
66.809998 | 12419.2656 | 12916.35 | 8567.962 | -497.0847 | 2128.545 | 2208.879 | 10.9647
66.82 | 12998.9629 | 12918.35 | 8568.137 | 80.61566 | 2125.664 | 2213.605 | 10.94092
66.830002 | 12812.9092 | 12920.42 | 8568.313 | -107.5074 | 2122.812 | 2218.374 | 10.91729
66.839996 | 12508.8271 | 12922.56 | 8568.491 | -413.7333 | 2119.992 | 2223.183 | 10.89381
66.849998 | 12829.9375 | 12924.78 | 8568.671 | -94.84083 | 2117.198 | 2228.038 | 10.87045
66.860001 | 12456.7998 | 12927.07 | 8568.853 | -470.2716 | 2114.437 | 2232.935 | 10.84723
66.870003 | 12519.8076 | 12929.44 | 8569.036 | -409.6304 | 2111.702 | 2237.876 | 10.82415
66.879997 | 12682.1699 | 12931.88 | 8569.221 | -249.706 | 2109.001 | 2242.854 | 10.80121
66.889999 | 12880.2051 | 12934.39 | 8569.407 | -54.18623 | 2106.325 | 2247.881 | 10.77839
66.900002 | 12373.3691 | 12936.98 | 8569.595 | -563.6098 | 2103.68 | 2252.949 | 10.75571
66.910004 | 12561.4736 | 12939.64 | 8569.784 | -378.1685 | 2101.063 | 2258.062 | 10.73316
66.919998 | 12700.5605 | 12942.38 | 8569.975 | -241.8152 | 2098.476 | 2263.214 | 10.71077
66.93 | 12912.2969 | 12945.19 | 8570.168 | -32.88964 | 2095.918 | 2268.412 | 10.68848
66.940002 | 12540.7402 | 12948.07 | 8570.362 | -407.3292 | 2093.387 | 2273.654 | 10.66632
66.949997 | 12689.1309 | 12951.03 | 8570.558 | -261.8943 | 2090.887 | 2278.936 | 10.64431
66.959999 | 12668.6533 | 12954.06 | 8570.755 | -285.4049 | 2088.414 | 2284.267 | 10.62242
66.970001 | 12549.1592 | 12957.16 | 8570.954 | -408.0038 | 2085.969 | 2289.639 | 10.60065
66.980003 | 12627.8086 | 12960.34 | 8571.155 | -332.5335 | 2083.55 | 2295.058 | 10.57902
66.989998 | 12594.1914 | 12963.59 | 8571.357 | -369.401 | 2081.163 | 2300.515 | 10.55751
67 | 12497.7588 | 12966.92 | 8571.561 | -469.161 | 2078.803 | 2306.02 | 10.53613
67.010002 | 12343.0312 | 12970.32 | 8571.766 | -627.2884 | 2076.47 | 2311.569 | 10.51487
67.019997 | 12528.8389 | 12973.79 | 8571.973 | -444.9524 | 2074.166 | 2317.159 | 10.49375
67.029999 | 12291.5068 | 12977.34 | 8572.182 | -685.8339 | 2071.888 | 2322.798 | 10.47274
67.040001 | 12439.1104 | 12980.96 | 8572.392 | -541.8512 | 2069.638 | 2328.48 | 10.45185
67.050003 | 12504.6846 | 12984.66 | 8572.603 | -479.9727 | 2067.414 | 2334.209 | 10.43109
67.059998 | 12523.9521 | 12988.42 | 8572.817 | -464.4724 | 2065.221 | 2339.976 | 10.41046
67.07 | 12103.4404 | 12992.27 | 8573.032 | -888.8269 | 2063.054 | 2345.792 | 10.38994
67.080002 | 12402.7666 | 12996.18 | 8573.248 | -593.4162 | 2060.912 | 2351.653 | 10.36954
67.089996 | 12159.7568 | 13000.17 | 8573.466 | -840.4139 | 2058.801 | 2357.555 | 10.34928
67.099998 | 12274.2422 | 13004.23 | 8573.685 | -729.9919 | 2056.712 | 2363.508 | 10.32912
67.110001 | 12337.9043 | 13008.37 | 8573.907 | -670.4682 | 2054.653 | 2369.503 | 10.30908
67.120003 | 12045.5254 | 13012.58 | 8574.129 | -967.0585 | 2052.619 | 2375.547 | 10.28916
67.129997 | 12095.1143 | 13016.86 | 8574.354 | -921.75 | 2050.615 | 2381.627 | 10.26936
67.139999 | 12582.8438 | 13021.22 | 8574.579 | -438.3803 | 2048.635 | 2387.76 | 10.24968
67.150002 | 12772.3691 | 13025.66 | 8574.807 | -253.2862 | 2046.681 | 2393.937 | 10.23011
67.160004 | 12370.8643 | 13030.16 | 8575.036 | -659.2979 | 2044.754 | 2400.162 | 10.21065
67.169998 | 12769.5537 | 13034.74 | 8575.266 | -265.184 | 2042.854 | 2406.426 | 10.19133
67.18 | 12652.2354 | 13039.39 | 8575.498 | -387.1551 | 2040.981 | 2412.739 | 10.1721
67.190002 | 12392.8857 | 13044.12 | 8575.732 | -651.2302 | 2039.132 | 2419.098 | 10.15299
67.199997 | 12141.8477 | 13048.91 | 8575.967 | -907.0647 | 2037.311 | 2425.5 | 10.134
67.209999 | 12241.5361 | 13053.79 | 8576.204 | -812.2512 | 2035.515 | 2431.953 | 10.11511
67.220001 | 12234.4668 | 13058.73 | 8576.442 | -824.2665 | 2033.745 | 2438.449 | 10.09635
67.230003 | 12163.46 | 13063.76 | 8576.682 | -900.2952 | 2032 | 2444.995 | 10.07769
67.239998 | 11987.5889 | 13068.84 | 8576.924 | -1081.255 | 2030.281 | 2451.58 | 10.05914
67.25 | 11959.4834 | 13074.01 | 8577.167 | -1114.528 | 2028.59 | 2458.215 | 10.04071
67.260002 | 12090.1816 | 13079.25 | 8577.411 | -989.0697 | 2026.922 | 2464.896 | 10.02238
67.269997 | 12402.3721 | 13084.56 | 8577.657 | -682.1893 | 2025.281 | 2471.619 | 10.00417
67.279999 | 11944.4697 | 13089.95 | 8577.905 | -1145.48 | 2023.664 | 2478.395 | 9.986053
67.290001 | 12636.6299 | 13095.41 | 8578.154 | -458.7798 | 2022.073 | 2485.214 | 9.968053
67.300003 | 12226.9551 | 13100.94 | 8578.405 | -873.9893 | 2020.506 | 2492.083 | 9.950157
67.309998 | 11974.875 | 13106.55 | 8578.657 | -1131.673 | 2018.967 | 2498.991 | 9.93238
67.32 | 11950.5938 | 13112.23 | 8578.911 | -1161.634 | 2017.452 | 2505.95 | 9.914695
67.330002 | 12375.5508 | 13117.98 | 8579.167 | -742.4297 | 2015.961 | 2512.956 | 9.89712
67.339996 | 12516.6182 | 13123.8 | 8579.423 | -607.185 | 2014.497 | 2520.003 | 9.879663
67.349998 | 12177.0596 | 13129.7 | 8579.682 | -952.6437 | 2013.055 | 2527.104 | 9.862299
67.360001 | 12188.6465 | 13135.68 | 8579.942 | -947.03 | 2011.64 | 2534.249 | 9.845035
67.370003 | 12516.1904 | 13141.72 | 8580.203 | -625.5325 | 2010.248 | 2541.444 | 9.827878
67.379997 | 12518.4941 | 13147.84 | 8580.466 | -629.3416 | 2008.884 | 2548.675 | 9.810836
67.389999 | 11937.5527 | 13154.03 | 8580.731 | -1216.476 | 2007.542 | 2555.962 | 9.793883
67.400002 | 11783.6016 | 13160.29 | 8580.997 | -1376.691 | 2006.225 | 2563.294 | 9.777035
67.410004 | 12291.9922 | 13166.63 | 8581.265 | -874.6391 | 2004.932 | 2570.674 | 9.760286
67.419998 | 12387.3291 | 13173.04 | 8581.534 | -785.7074 | 2003.664 | 2578.095 | 9.743652
67.43 | 12553.5996 | 13179.52 | 8581.805 | -625.9196 | 2002.422 | 2585.566 | 9.72711
67.440002 | 12535.833 | 13186.07 | 8582.077 | -650.2405 | 2001.202 | 2593.084 | 9.710667
67.449997 | 12541.0391 | 13192.7 | 8582.35 | -651.6576 | 2000.008 | 2600.644 | 9.694334
67.459999 | 12094.877 | 13199.4 | 8582.626 | -1104.522 | 1998.837 | 2608.258 | 9.678087
67.470001 | 12512.6729 | 13206.17 | 8582.903 | -693.4977 | 1997.691 | 2615.915 | 9.661945
67.480003 | 12403.7363 | 13213.02 | 8583.181 | -809.2812 | 1996.568 | 2623.623 | 9.645899
67.489998 | 11776.0273 | 13219.93 | 8583.461 | -1443.901 | 1995.469 | 2631.369 | 9.629955
67.5 | 12255.8105 | 13226.92 | 8583.742 | -971.108 | 1994.396 | 2639.167 | 9.614107
67.510002 | 12738.3477 | 13233.98 | 8584.025 | -495.6312 | 1993.345 | 2647.011 | 9.598354
67.519997 | 12690.4346 | 13241.11 | 8584.309 | -550.6727 | 1992.319 | 2654.897 | 9.582706
67.529999 | 12806.2959 | 13248.31 | 8584.595 | -442.0186 | 1991.316 | 2662.836 | 9.567143
67.540001 | 12478.6338 | 13255.59 | 8584.882 | -776.9563 | 1990.337 | 2670.819 | 9.551681
67.550003 | 12058.3203 | 13262.94 | 8585.171 | -1204.619 | 1989.381 | 2678.851 | 9.536311
67.559998 | 12078.7422 | 13270.35 | 8585.462 | -1191.613 | 1988.45 | 2686.922 | 9.521046
67.57 | 12190.7812 | 13277.85 | 8585.754 | -1087.065 | 1987.543 | 2695.044 | 9.505864
67.580002 | 12123.2773 | 13285.41 | 8586.047 | -1162.131 | 1986.658 | 2703.212 | 9.490778
67.589996 | 12178.0244 | 13293.04 | 8586.342 | -1115.012 | 1985.798 | 2711.421 | 9.475797
67.599998 | 12183.333 | 13300.74 | 8586.638 | -1117.409 | 1984.96 | 2719.683 | 9.460898
67.610001 | 12129.6807 | 13308.52 | 8586.936 | -1178.837 | 1984.147 | 2727.989 | 9.446089
67.620003 | 12362.5234 | 13316.37 | 8587.235 | -953.8419 | 1983.355 | 2736.343 | 9.431375
67.629997 | 12176.5264 | 13324.27 | 8587.536 | -1147.748 | 1982.589 | 2744.732 | 9.416763
67.639999 | 12165.9902 | 13332.26 | 8587.839 | -1166.273 | 1981.845 | 2753.178 | 9.40223
67.650002 | 12220.2471 | 13340.32 | 8588.142 | -1120.073 | 1981.125 | 2761.665 | 9.387791
67.660004 | 12508.1191 | 13348.45 | 8588.448 | -840.3308 | 1980.427 | 2770.201 | 9.373438
67.669998 | 12579.2295 | 13356.64 | 8588.754 | -777.4117 | 1979.753 | 2778.775 | 9.35919
67.68 | 11963.9443 | 13364.91 | 8589.063 | -1400.964 | 1979.103 | 2787.397 | 9.345024
67.690002 | 12237.0361 | 13373.24 | 8589.373 | -1136.207 | 1978.475 | 2796.065 | 9.330946
67.699997 | 12236.0996 | 13381.64 | 8589.684 | -1145.544 | 1977.87 | 2804.773 | 9.316965
67.709999 | 12164.5811 | 13390.12 | 8589.997 | -1225.54 | 1977.289 | 2813.533 | 9.303061
67.720001 | 11967.417 | 13398.66 | 8590.311 | -1431.247 | 1976.73 | 2822.334 | 9.289251
67.730003 | 12056.8779 | 13407.28 | 8590.627 | -1350.401 | 1976.194 | 2831.183 | 9.275528
67.739998 | 11814.8232 | 13415.95 | 8590.944 | -1601.13 | 1975.68 | 2840.067 | 9.261895
67.75 | 12188.3799 | 13424.7 | 8591.262 | -1236.323 | 1975.192 | 2849.001 | 9.248347
67.760002 | 12324.1455 | 13433.52 | 8591.582 | -1109.374 | 1974.724 | 2857.978 | 9.234885
67.769997 | 12310.4609 | 13442.4 | 8591.904 | -1131.938 | 1974.28 | 2866.993 | 9.221518
67.779999 | 11934.877 | 13451.35 | 8592.227 | -1516.476 | 1973.859 | 2876.059 | 9.208226
67.790001 | 12181.9043 | 13460.37 | 8592.551 | -1278.468 | 1973.461 | 2885.165 | 9.195025
67.800003 | 12223.5664 | 13469.46 | 8592.877 | -1245.894 | 1973.084 | 2894.317 | 9.181907
67.809998 | 11844.2979 | 13478.61 | 8593.205 | -1634.31 | 1972.731 | 2903.503 | 9.168882
67.82 | 11846.3906 | 13487.83 | 8593.534 | -1641.437 | 1972.401 | 2912.736 | 9.155931
67.830002 | 12260.8887 | 13497.11 | 8593.864 | -1236.223 | 1972.093 | 2922.012 | 9.143068
67.839996 | 12102.2295 | 13506.46 | 8594.196 | -1404.228 | 1971.808 | 2931.323 | 9.130298
67.849998 | 12014.8965 | 13515.88 | 8594.529 | -1500.979 | 1971.545 | 2940.684 | 9.117603
67.860001 | 12388.4121 | 13525.36 | 8594.864 | -1136.946 | 1971.306 | 2950.083 | 9.104989
67.870003 | 12333.8105 | 13534.91 | 8595.2 | -1201.096 | 1971.087 | 2959.527 | 9.092461
67.879997 | 12689.6377 | 13544.51 | 8595.537 | -854.8704 | 1970.893 | 2968.998 | 9.080022
67.889999 | 12595.8994 | 13554.19 | 8595.876 | -958.2865 | 1970.721 | 2978.521 | 9.067656
67.900002 | 12211.3418 | 13563.92 | 8596.217 | -1352.582 | 1970.571 | 2988.081 | 9.055375
67.910004 | 12167.4111 | 13573.73 | 8596.559 | -1406.318 | 1970.443 | 2997.684 | 9.043172
67.919998 | 11984.5859 | 13583.59 | 8596.902 | -1599.001 | 1970.338 | 3007.316 | 9.031063
67.93 | 11587.4541 | 13593.51 | 8597.247 | -2006.061 | 1970.257 | 3016.992 | 9.019028
67.940002 | 11595.4902 | 13603.5 | 8597.593 | -2008.014 | 1970.196 | 3026.708 | 9.007073
67.949997 | 12426.1465 | 13613.55 | 8597.941 | -1187.403 | 1970.158 | 3036.455 | 8.995205
67.959999 | 12470.4492 | 13623.66 | 8598.29 | -1153.216 | 1970.143 | 3046.248 | 8.983408
67.970001 | 12125.8184 | 13633.84 | 8598.64 | -1508.019 | 1970.151 | 3056.075 | 8.971695
67.980003 | 12068.9512 | 13644.07 | 8598.992 | -1575.123 | 1970.18 | 3065.942 | 8.960061
67.989998 | 12233.1963 | 13654.36 | 8599.345 | -1421.164 | 1970.231 | 3075.836 | 8.948509
68 | 12590.5176 | 13664.71 | 8599.7 | -1074.197 | 1970.306 | 3085.771 | 8.937034
68.010002 | 12375.3672 | 13675.13 | 8600.057 | -1299.759 | 1970.402 | 3095.742 | 8.925638
68.019997 | 12070.1992 | 13685.59 | 8600.414 | -1615.391 | 1970.521 | 3105.742 | 8.914326
68.029999 | 12223.1006 | 13696.12 | 8600.773 | -1473.022 | 1970.662 | 3115.784 | 8.903083
68.040001 | 12113.1924 | 13706.71 | 8601.134 | -1593.515 | 1970.826 | 3125.856 | 8.891923
68.050003 | 11714.7012 | 13717.35 | 8601.495 | -2002.651 | 1971.01 | 3135.966 | 8.880839
68.059998 | 11780.7344 | 13728.05 | 8601.859 | -1947.312 | 1971.219 | 3146.099 | 8.869838
68.07 | 12138.9678 | 13738.8 | 8602.223 | -1599.833 | 1971.449 | 3156.27 | 8.858906
68.080002 | 12265.5713 | 13749.61 | 8602.589 | -1484.039 | 1971.701 | 3166.472 | 8.848055
68.089996 | 12192.0029 | 13760.47 | 8602.957 | -1568.465 | 1971.976 | 3176.698 | 8.837286
68.099998 | 12107.9062 | 13771.39 | 8603.326 | -1663.483 | 1972.272 | 3186.965 | 8.826587
68.110001 | 11941.6523 | 13782.36 | 8603.696 | -1840.71 | 1972.592 | 3197.258 | 8.815962
68.120003 | 11970.2275 | 13793.39 | 8604.068 | -1823.162 | 1972.932 | 3207.584 | 8.805415
68.129997 | 12253.8145 | 13804.46 | 8604.441 | -1550.642 | 1973.296 | 3217.925 | 8.794951
68.139999 | 12170.3369 | 13815.59 | 8604.815118 | -1645.251 | 1973.682 | 3228.306 | 8.784552
68.150002 | 11608.5908 | 13826.77 | 8605.191 | -2218.176 | 1974.09 | 3238.712 | 8.774232
68.160004 | 11896.3027 | 13838 | 8605.568 | -1941.697 | 1974.52 | 3249.147 | 8.763984
68.169998 | 12430.0439 | 13849.27 | 8605.947 | -1419.227 | 1974.971 | 3259.598 | 8.753819
68.18 | 12287.7217 | 13860.6 | 8606.327 | -1572.877 | 1975.447 | 3270.08 | 8.743724
68.190002 | 12123.7646 | 13871.97 | 8606.708 | -1748.208 | 1975.944 | 3280.587 | 8.733702
68.199997 | 12394.0459 | 13883.39 | 8607.091 | -1489.343 | 1976.462 | 3291.111 | 8.72376
68.209999 | 12545.2617 | 13894.86 | 8607.475 | -1349.6 | 1977.004 | 3301.668 | 8.713884
68.220001 | 12167.6064 | 13906.37 | 8607.861 | -1738.769 | 1977.568 | 3312.242 | 8.704083
68.230003 | 11899.6523 | 13917.94 | 8608.248 | -2018.285 | 1978.153 | 3322.842 | 8.694357
68.239998 | 11882.5088 | 13929.53 | 8608.636 | -2047.024 | 1978.76 | 3333.452 | 8.684705
68.25 | 11980.9229 | 13941.18 | 8609.026 | -1960.258 | 1979.392 | 3344.088 | 8.675125
68.260002 | 11991.667 | 13952.87 | 8609.417 | -1961.203 | 1980.044 | 3354.744 | 8.665617
68.269997 | 11564.0459 | 13964.59 | 8609.809 | -2400.547 | 1980.718 | 3365.41 | 8.656187
68.279999 | 11779.1582 | 13976.37 | 8610.203 | -2197.21 | 1981.416 | 3376.103 | 8.64682
68.290001 | 11958.2812 | 13988.18 | 8610.598 | -2029.898 | 1982.135 | 3386.809 | 8.63753
68.300003 | 12072.4355 | 14000.03 | 8610.994 | -1927.596 | 1982.875 | 3397.534 | 8.628311
68.309998 | 11955.958 | 14011.91 | 8611.392 | -2055.956 | 1983.64 | 3408.263 | 8.619167
68.32 | 12376.1055 | 14023.84 | 8611.791 | -1647.733 | 1984.426 | 3419.011 | 8.610089
68.330002 | 12454.9521 | 14035.8 | 8612.192 | -1580.848 | 1985.234 | 3429.773 | 8.601084
68.339996 | 11964.2812 | 14047.79 | 8612.593 | -2083.508 | 1986.065 | 3440.539 | 8.592156
68.349998 | 12177.7314 | 14059.82 | 8612.997 | -1882.091 | 1986.917 | 3451.325 | 8.583293
68.360001 | 12200.8525 | 14071.89 | 8613.401 | -1871.035 | 1987.794 | 3462.118 | 8.574498
68.370003 | 12087.8213 | 14083.99 | 8613.807 | -1996.165 | 1988.691 | 3472.923 | 8.565777
68.379997 | 11955.3799 | 14096.1 | 8614.214 | -2140.724 | 1989.611 | 3483.721 | 8.557129
68.389999 | 12180.833 | 14108.26 | 8614.623 | -1927.432 | 1990.554 | 3494.539 | 8.548545
68.400002 | 12447.4248 | 14120.45 | 8615.033 | -1673.027 | 1991.519 | 3505.36 | 8.540035
68.410004 | 12116.4736 | 14132.67 | 8615.444 | -2016.196 | 1992.507 | 3516.187 | 8.53159
68.419998 | 11910.7266 | 14144.9 | 8615.856 | -2234.177 | 1993.515 | 3527.009 | 8.523222
68.43 | 12138 | 14157.17 | 8616.27 | -2019.172 | 1994.549 | 3537.837 | 8.51492
68.440002 | 12293.5264 | 14169.46 | 8616.686 | -1875.938 | 1995.604 | 3548.668 | 8.506688
68.449997 | 12188.9727 | 14181.77 | 8617.102 | -1992.8 | 1996.68 | 3559.492 | 8.498528
68.459999 | 12443.4775 | 14194.11 | 8617.52 | -1750.637 | 1997.781 | 3570.324 | 8.490429
68.470001 | 12601.7422 | 14206.47 | 8617.939 | -1604.732 | 1998.903 | 3581.149 | 8.482404
68.480003 | 12527.2295 | 14218.86 | 8618.36 | -1691.628 | 2000.048 | 3591.976 | 8.474446
68.489998 | 12583.7236 | 14231.25 | 8618.781 | -1647.525 | 2001.214 | 3602.787 | 8.466557
68.5 | 12546.9756 | 14243.67 | 8619.204 | -1696.691 | 2002.406 | 3613.597 | 8.458737
68.510002 | 12295.9414 | 14256.1 | 8619.629 | -1960.158 | 2003.619 | 3624.401 | 8.450984
68.519997 | 12222.0029 | 14268.54 | 8620.054 | -2046.538 | 2004.854 | 3635.19 | 8.443303
68.529999 | 12692.9316 | 14281.01 | 8620.482 | -1588.076 | 2006.113 | 3645.978 | 8.435683
68.540001 | 12549.1377 | 14293.48 | 8620.91 | -1744.344 | 2007.394 | 3656.75 | 8.428134
68.550003 | 12376.2588 | 14305.97 | 8621.34 | -1929.714 | 2008.697 | 3667.516 | 8.420653
68.559998 | 12625.9854 | 14318.46 | 8621.77 | -1692.478 | 2010.023 | 3678.256 | 8.413242
68.57 | 12673.1982 | 14330.97 | 8622.203 | -1657.771 | 2011.373 | 3688.987 | 8.405893
68.580002 | 12169.7432 | 14343.48 | 8622.636 | -2173.74 | 2012.745 | 3699.703 | 8.398612
68.589996 | 12160.3291 | 14356 | 8623.071 | -2195.666 | 2014.14 | 3710.393 | 8.391403
68.599998 | 11981.0244 | 14368.52 | 8623.507 | -2387.499 | 2015.557 | 3721.075 | 8.384257
68.610001 | 11913.793 | 14381.05 | 8623.944 | -2467.26 | 2016.999 | 3731.732 | 8.377175
68.620003 | 12153.2324 | 14393.59 | 8624.383 | -2240.354 | 2018.462 | 3742.371 | 8.370162
68.629997 | 12576.5361 | 14406.11 | 8624.823 | -1829.572 | 2019.949 | 3752.973 | 8.363219
68.639999 | 12387.666 | 14418.64 | 8625.264 | -2030.977 | 2021.46 | 3763.563 | 8.356336
68.650002 | 12425.0635 | 14431.17 | 8625.707 | -2006.11 | 2022.993 | 3774.124 | 8.349522
68.660004 | 12537.1035 | 14443.7 | 8626.15 | -1906.599 | 2024.55 | 3784.66 | 8.342771
68.669998 | 12579.6396 | 14456.22 | 8626.595 | -1876.576 | 2026.127 | 3795.157 | 8.336093
68.68 | 12346.2871 | 14468.73 | 8627.042 | -2122.445 | 2027.731 | 3805.63 | 8.329477
68.690002 | 12479.5869 | 14481.24 | 8627.489 | -2001.652 | 2029.356 | 3816.071 | 8.322927
68.699997 | 12596.2422 | 14493.73 | 8627.938 | -1897.489 | 2031.005 | 3826.472 | 8.316446
68.709999 | 12763.7539 | 14506.22 | 8628.388 | -1742.469 | 2032.678 | 3836.847 | 8.310024
68.720001 | 12716.7441 | 14518.7 | 8628.839 | -1801.954 | 2034.374 | 3847.181 | 8.30367
68.730003 | 12397.6797 | 14531.16 | 8629.292 | -2133.484 | 2036.093 | 3857.482 | 8.297382
68.739998 | 12432.2764 | 14543.6 | 8629.745 | -2111.328 | 2037.834 | 3867.734 | 8.291159
68.75 | 12574.7246 | 14556.04 | 8630.201 | -1981.311 | 2039.601 | 3877.949 | 8.285001
68.760002 | 12621.2266 | 14568.45 | 8630.657 | -1947.223 | 2041.39 | 3888.123 | 8.278908
68.769997 | 12661.9385 | 14580.84 | 8631.114 | -1918.898 | 2043.203 | 3898.246 | 8.272883
68.779999 | 12496.8018 | 14593.21 | 8631.573 | -2096.411 | 2045.04 | 3908.333 | 8.266917
68.790001 | 12652.1973 | 14605.56 | 8632.033 | -1953.365 | 2046.901 | 3918.368 | 8.261019
68.800003 | 12785.7158 | 14617.89 | 8632.494 | -1832.176 | 2048.784 | 3928.358 | 8.255184
68.809998 | 12895.9248 | 14630.19 | 8632.957 | -1734.262 | 2050.692 | 3938.289 | 8.249418
68.82 | 13070.6191 | 14642.46 | 8633.421 | -1571.842 | 2052.624 | 3948.173 | 8.243711
68.830002 | 12745.0684 | 14654.71 | 8633.886 | -1909.638 | 2054.579 | 3958.004 | 8.238069
68.839996 | 12486.2051 | 14666.91 | 8634.351 | -2180.709 | 2056.558 | 3967.772 | 8.232496
68.849998 | 12620.4746 | 14679.1 | 8634.819 | -2058.626 | 2058.56 | 3977.494 | 8.226983
68.860001 | 12722.7129 | 14691.25 | 8635.288 | -1968.54 | 2060.589 | 3987.154 | 8.221534
68.870003 | 12644.9453 | 14703.37 | 8635.757 | -2058.426 | 2062.64 | 3996.757 | 8.21615
68.879997 | 12729.0586 | 14715.44 | 8636.228 | -1986.383 | 2064.715 | 4006.287 | 8.210832
68.889999 | 12822.6416 | 14727.49 | 8636.7 | -1904.844 | 2066.815 | 4015.765 | 8.205573
68.900002 | 13090.9043 | 14739.49 | 8637.174 | -1648.585 | 2068.939 | 4025.176 | 8.200381
68.910004 | 12919.0039 | 14751.45 | 8637.649 | -1832.451 | 2071.088 | 4034.522 | 8.19525
68.919998 | 12766.6348 | 14763.37 | 8638.124 | -1996.731 | 2073.258 | 4043.793 | 8.190187
68.93 | 13014.6963 | 14775.24 | 8638.601 | -1760.547 | 2075.457 | 4052.999 | 8.185186
68.940002 | 12910.3408 | 14787.07 | 8639.08 | -1876.733 | 2077.678 | 4062.136 | 8.180249
68.949997 | 13045.9824 | 14798.85 | 8639.559 | -1752.868 | 2079.923 | 4071.193 | 8.175377
68.959999 | 13015.2432 | 14810.59 | 8640.04 | -1795.346 | 2082.195 | 4080.185 | 8.170564
68.970001 | 12780.668 | 14822.27 | 8640.521 | -2041.606 | 2084.49 | 4089.097 | 8.165816
68.980003 | 12801.3936 | 14833.91 | 8641.005 | -2032.518 | 2086.809 | 4097.936 | 8.161134
68.989998 | 12889.0703 | 14845.49 | 8641.488 | -1956.415 | 2089.152 | 4106.688 | 8.156512
69 | 13244.8682 | 14857.01 | 8641.974 | -1612.145 | 2091.523 | 4115.364 | 8.151955
69.010002 | 13357.6855 | 14868.48 | 8642.46 | -1510.799 | 2093.917 | 4123.959 | 8.14746
69.019997 | 13447.333 | 14879.89 | 8642.948 | -1432.558 | 2096.335 | 4132.465 | 8.143032
69.029999 | 13582.9639 | 14891.25 | 8643.437 | -1308.286 | 2098.781 | 4140.894 | 8.138661
69.040001 | 13138.2676 | 14902.54 | 8643.927 | -1764.277 | 2101.25 | 4149.233 | 8.134356
69.050003 | 13133.6152 | 14913.78 | 8644.418 | -1780.164 | 2103.743 | 4157.488 | 8.130115
69.059998 | 13932.75 | 14924.94 | 8644.91 | -992.1947 | 2106.263 | 4165.645 | 8.125938
69.07 | 13756.0801 | 14936.05 | 8645.404 | -1179.971 | 2108.809 | 4173.717 | 8.121819
69.080002 | 13365.2773 | 14947.09 | 8645.899 | -1581.814 | 2111.379 | 4181.696 | 8.117767
69.089996 | 13594.7695 | 14958.06 | 8646.394 | -1363.288 | 2113.973 | 4189.576 | 8.113777
69.099998 | 13604.0674 | 14968.96 | 8646.891 | -1364.897 | 2116.593 | 4197.369 | 8.109851
69.110001 | 13541.4854 | 14979.8 | 8647.39 | -1438.315 | 2119.242 | 4205.063 | 8.105984
69.120003 | 13913.5674 | 14990.57 | 8647.889 | -1076.998 | 2121.914 | 4212.661 | 8.102183
69.129997 | 14047.0771 | 15001.25 | 8648.389 | -954.1721 | 2124.611 | 4220.151 | 8.098446
69.139999 | 14138.7217 | 15011.87 | 8648.891 | -873.1483 | 2127.336 | 4227.549 | 8.094767
69.150002 | 14084.2471 | 15022.41 | 8649.393 | -938.1663 | 2130.086 | 4234.843 | 8.091154
69.160004 | 14133.4307 | 15032.88 | 8649.897 | -899.4515 | 2132.862 | 4242.035 | 8.0876
69.169998 | 14061.3477 | 15043.26 | 8650.402 | -981.9164 | 2135.661 | 4249.117 | 8.084114
69.18 | 14436.8809 | 15053.58 | 8650.908 | -616.6953 | 2138.491 | 4256.096 | 8.080688
69.190002 | 14717.8906 | 15063.81 | 8651.415 | -345.9165 | 2141.345 | 4262.97 | 8.077326
69.199997 | 14545.7266 | 15073.95 | 8651.923 | -528.225 | 2144.223 | 4269.731 | 8.074028
69.209999 | 14742.7627 | 15084.02 | 8652.433 | -341.2601 | 2147.132 | 4276.388 | 8.070787
69.220001 | 15176.0234 | 15094.01 | 8652.944 | 82.01607 | 2150.064 | 4282.932 | 8.067613
69.230003 | 15291.6475 | 15103.91 | 8653.455 | 187.7376 | 2153.024 | 4289.366 | 8.064501
69.239998 | 15161.543 | 15113.72 | 8653.968 | 47.82363 | 2156.008 | 4295.682 | 8.06145
69.25 | 14937.6826 | 15123.45 | 8654.482 | -185.768 | 2159.023 | 4301.888 | 8.058464
69.260002 | 14893.7676 | 15133.09 | 8654.997 | -239.3256 | 2162.062 | 4307.979 | 8.05554
69.269997 | 15117.3789 | 15142.64 | 8655.513 | -25.26277 | 2165.126 | 4313.95 | 8.052679
69.279999 | 15521.2285 | 15152.11 | 8656.03 | 369.1191 | 2168.221 | 4319.808 | 8.049878
69.290001 | 15902.4619 | 15161.48 | 8656.548 | 740.9776 | 2171.342 | 4325.547 | 8.047141
69.300003 | 16190.0713 | 15170.77 | 8657.068 | 1019.302 | 2174.488 | 4331.169 | 8.044468
69.309998 | 15955.9043 | 15179.96 | 8657.588 | 775.9475 | 2177.661 | 4336.666 | 8.041858
69.32 | 16447.4355 | 15189.06 | 8658.109 | 1258.376 | 2180.865 | 4342.045 | 8.039307
69.330002 | 17171.9219 | 15198.07 | 8658.632 | 1973.856 | 2184.094 | 4347.303 | 8.036822
69.339996 | 17048.6641 | 15206.97 | 8659.155 | 1841.691 | 2187.349 | 4352.434 | 8.034398
69.349998 | 16973.0781 | 15215.79 | 8659.68 | 1757.286 | 2190.633 | 4357.447 | 8.032039
69.360001 | 16850.4629 | 15224.52 | 8660.206 | 1625.945 | 2193.947 | 4362.335 | 8.02974
69.370003 | 16978.5469 | 15233.15 | 8660.733 | 1745.401 | 2197.286 | 4367.099 | 8.027505
69.379997 | 18139.6074 | 15241.67 | 8661.261 | 2897.937 | 2200.652 | 4371.733 | 8.025334
69.389999 | 18228.5098 | 15250.11 | 8661.79 | 2978.404 | 2204.048 | 4376.244 | 8.023221
69.400002 | 17984.5195 | 15258.44 | 8662.32 | 2726.077 | 2207.472 | 4380.629 | 8.021176
69.410004 | 18929.1016 | 15266.68 | 8662.851 | 3662.419 | 2210.925 | 4384.887 | 8.01919
69.419998 | 19067.75 | 15274.81 | 8663.383 | 3792.935 | 2214.401 | 4389.013 | 8.017269
69.43 | 19139.1523 | 15282.86 | 8663.917 | 3856.295 | 2217.912 | 4393.014 | 8.015411
69.440002 | 20113.7969 | 15290.8 | 8664.451 | 4822.998 | 2221.448 | 4396.886 | 8.013617
69.449997 | 20120.6855 | 15298.64 | 8664.986 | 4822.05 | 2225.011 | 4400.626 | 8.011886
69.459999 | 19969.6328 | 15306.38 | 8665.522 | 4663.254 | 2228.606 | 4404.239 | 8.010214
69.470001 | 20420.6387 | 15314.02 | 8666.06 | 5106.618 | 2232.23 | 4407.722 | 8.008608
69.480003 | 20752.2559 | 15321.56 | 8666.599 | 5430.694 | 2235.881 | 4411.075 | 8.007066
69.489998 | 20646.9336 | 15329 | 8667.138 | 5317.937 | 2239.559 | 4414.295 | 8.005584
69.5 | 21319.5254 | 15336.34 | 8667.678 | 5983.187 | 2243.271 | 4417.385 | 8.004168
69.510002 | 21858.959 | 15343.58 | 8668.22 | 6515.382 | 2247.009 | 4420.346 | 8.002815
69.519997 | 22105.7676 | 15350.71 | 8668.762 | 6755.057 | 2250.775 | 4423.172 | 8.001525
69.529999 | 22321.2793 | 15357.75 | 8669.306 | 6963.53 | 2254.574 | 4425.869 | 8.000296
69.540001 | 22118.7441 | 15364.68 | 8669.85 | 6754.059 | 2258.401 | 4428.435 | 7.999132
69.550003 | 22177.2559 | 15371.52 | 8670.396 | 6805.736 | 2262.257 | 4430.869 | 7.998033
69.559998 | 22430.0195 | 15378.25 | 8670.942 | 7051.769 | 2266.141 | 4433.17 | 7.996996
69.57 | 22481.1074 | 15384.89 | 8671.49 | 7096.221 | 2270.059 | 4435.341 | 7.996022
69.580002 | 22064.6387 | 15391.42 | 8672.039 | 6673.219 | 2274.005 | 4437.381 | 7.995113
69.589996 | 22339.1953 | 15397.85 | 8672.588 | 6941.346 | 2277.979 | 4439.288 | 7.994267
69.599998 | 22499.8906 | 15404.18 | 8673.139 | 7095.709 | 2281.984 | 4441.065 | 7.993485
69.610001 | 22379.6191 | 15410.42 | 8673.691 | 6969.201 | 2286.024 | 4442.712 | 7.992765
69.620003 | 22372.7559 | 15416.55 | 8674.243 | 6956.204 | 2290.09 | 4444.226 | 7.992111
69.629997 | 21834.3164 | 15422.58 | 8674.796 | 6411.732 | 2294.186 | 4445.611 | 7.99152
69.639999 | 21649.0996 | 15428.52 | 8675.351 | 6220.577 | 2298.315 | 4446.866 | 7.990991
69.650002 | 21705.3848 | 15434.36 | 8675.907 | 6271.022 | 2302.475 | 4447.991 | 7.99053
69.660004 | 21918.3594 | 15440.1 | 8676.463 | 6478.254 | 2306.666 | 4448.986 | 7.990129
69.669998 | 21604.334 | 15445.74 | 8677.02 | 6158.59 | 2310.883 | 4449.852 | 7.989794
69.68 | 20686.0684 | 15451.3 | 8677.579 | 5234.773 | 2315.137 | 4450.59 | 7.989524
69.690002 | 20643.5684 | 15456.75 | 8678.138 | 5186.82 | 2319.42 | 4451.2 | 7.98932
69.699997 | 20967.7441 | 15462.1 | 8678.698 | 5505.641 | 2323.733 | 4451.682 | 7.989178
69.709999 | 20246.9453 | 15467.37 | 8679.26 | 4779.578 | 2328.081 | 4452.037 | 7.989099
69.720001 | 19528.0859 | 15472.54 | 8679.822 | 4055.548 | 2332.459 | 4452.267 | 7.989086
69.730003 | 19584.3203 | 15477.61 | 8680.386 | 4106.707 | 2336.869 | 4452.37 | 7.989141
69.739998 | 19845.5352 | 15482.6 | 8680.949 | 4362.94 | 2341.308 | 4452.348 | 7.989255
69.75 | 19710.8691 | 15487.49 | 8681.515 | 4223.377 | 2345.785 | 4452.203 | 7.989437
69.760002 | 19266.6562 | 15492.3 | 8682.081 | 3774.361 | 2350.29 | 4451.935 | 7.989685
69.769997 | 18524.875 | 15497.01 | 8682.648 | 3027.868 | 2354.826 | 4451.543 | 7.989996
69.779999 | 18495.6504 | 15501.63 | 8683.216 | 2994.016 | 2359.399 | 4451.029 | 7.990371
69.790001 | 18063.2734 | 15506.17 | 8683.785 | 2557.1 | 2364.003 | 4450.395 | 7.990813
69.800003 | 17934.2539 | 15510.62 | 8684.354 | 2423.631 | 2368.638 | 4449.639 | 7.991322
69.809998 | 18240.6816 | 15514.99 | 8684.925 | 2725.694 | 2373.305 | 4448.766 | 7.991894
69.82 | 17933.0312 | 15519.27 | 8685.497 | 2413.758 | 2378.01 | 4447.774 | 7.99253
69.830002 | 17358.7031 | 15523.47 | 8686.069 | 1835.23 | 2382.745 | 4446.665 | 7.993236
69.839996 | 16823.3574 | 15527.59 | 8686.642 | 1295.769 | 2387.511 | 4445.441 | 7.994004
69.849998 | 16864.6719 | 15531.62 | 8687.217 | 1333.049 | 2392.312 | 4444.099 | 7.99484
69.860001 | 17134.1133 | 15535.58 | 8687.792 | 1598.529 | 2397.151 | 4442.646 | 7.995739
69.870003 | 16938.6113 | 15539.46 | 8688.369 | 1399.15 | 2402.019 | 4441.077 | 7.996708
69.879997 | 16348.5723 | 15543.26 | 8688.945 | 805.3089 | 2406.92 | 4439.4 | 7.99774
69.889999 | 16079.3447 | 15546.99 | 8689.523 | 532.3541 | 2411.859 | 4437.609 | 7.998837
69.900002 | 15706.4326 | 15550.64 | 8690.102 | 155.7883 | 2416.831 | 4435.711 | 8.000005
69.910004 | 15628.5322 | 15554.22 | 8690.682 | 74.30816 | 2421.838 | 4433.702 | 8.001236
69.919998 | 15324.5352 | 15557.73 | 8691.263 | -233.1928 | 2426.874 | 4431.589 | 8.002533
69.93 | 15282.1523 | 15561.17 | 8691.844 | -279.0172 | 2431.952 | 4429.37 | 8.003898
69.940002 | 15226.1318 | 15564.54 | 8692.427 | -338.407 | 2437.061 | 4427.046 | 8.005333
69.949997 | 14937.8809 | 15567.84 | 8693.01 | -629.9591 | 2442.203 | 4424.62 | 8.006831
69.959999 | 14848.7881 | 15571.08 | 8693.594 | -722.2889 | 2447.384 | 4422.091 | 8.008395
69.970001 | 14598.749 | 15574.25 | 8694.179 | -975.5022 | 2452.6 | 4419.462 | 8.010028
69.980003 | 14644.0469 | 15577.36 | 8694.765 | -933.3122 | 2457.85 | 4416.733 | 8.011731
69.989998 | 14615.4873 | 15580.41 | 8695.351 | -964.919 | 2463.133 | 4413.909 | 8.013495
70 | 14529.8027 | 15583.4 | 8695.939 | -1053.597 | 2468.457 | 4410.988 | 8.015331
70.010002 | 14373.9209 | 15586.33 | 8696.528 | -1212.411 | 2473.814 | 4407.973 | 8.017236
70.019997 | 14371.4062 | 15589.21 | 8697.117 | -1217.8 | 2479.205 | 4404.866 | 8.019205
70.029999 | 14267.9961 | 15592.03 | 8697.707 | -1324.033 | 2484.637 | 4401.664 | 8.021242
70.040001 | 13743.6445 | 15594.8 | 8698.298 | -1851.154 | 2490.103 | 4398.374 | 8.023349
70.050003 | 13658.333 | 15597.51 | 8698.89 | -1939.18 | 2495.605 | 4394.992 | 8.025526
70.059998 | 13907.8174 | 15600.18 | 8699.482 | -1692.363 | 2501.141 | 4391.528 | 8.027768
70.07 | 14121.0303 | 15602.8 | 8700.076 | -1481.774 | 2506.721 | 4387.978 | 8.030077
70.080002 | 13565.7949 | 15605.38 | 8700.671 | -2039.584 | 2512.333 | 4384.343 | 8.03246
70.089996 | 13780.0625 | 15607.91 | 8701.265 | -1827.846 | 2517.981 | 4380.628 | 8.034907
70.099998 | 14103.9248 | 15610.39 | 8701.861 | -1506.469 | 2523.668 | 4376.827 | 8.037424
70.110001 | 13936.4297 | 15612.85 | 8702.458 | -1676.416 | 2529.396 | 4372.951 | 8.040009
70.120003 | 13579.7266 | 15615.25 | 8703.056 | -2035.524 | 2535.158 | 4368.993 | 8.042668
70.129997 | 13574.8076 | 15617.62 | 8703.654 | -2042.816 | 2540.957 | 4364.967 | 8.045391
70.139999 | 13561.9922 | 15619.96 | 8704.254 | -2057.968 | 2546.798 | 4360.861 | 8.048183
70.150002 | 13408.9863 | 15622.26 | 8704.854 | -2213.278 | 2552.676 | 4356.684 | 8.05105
70.160004 | 13362.0029 | 15624.54 | 8705.455 | -2262.532 | 2558.593 | 4352.434 | 8.053982
70.169998 | 13415.1992 | 15626.77 | 8706.056 | -2211.574 | 2564.542 | 4348.118 | 8.056983
70.18 | 13289.9785 | 15628.99 | 8706.658 | -2339.012 | 2570.538 | 4343.734 | 8.060057
70.190002 | 13089.0518 | 15631.18 | 8707.262 | -2542.126 | 2576.569 | 4339.284 | 8.063203
70.199997 | 13164.875 | 15633.34 | 8707.865 | -2468.466 | 2582.637 | 4334.771 | 8.066415
70.209999 | 13261.4443 | 15635.48 | 8708.47 | -2374.037 | 2588.749 | 4330.192 | 8.069698
70.220001 | 13466.6787 | 15637.6 | 8709.076 | -2170.925 | 2594.9 | 4325.555 | 8.073052
70.230003 | 13294.1738 | 15639.7 | 8709.682 | -2345.529 | 2601.089 | 4320.855 | 8.076481
70.239998 | 13457.0117 | 15641.79 | 8710.289 | -2184.775 | 2607.315 | 4316.103 | 8.079975
70.25 | 13349.7891 | 15643.86 | 8710.897 | -2294.073 | 2613.588 | 4311.293 | 8.083541
70.260002 | 13601.5918 | 15645.92 | 8711.506 | -2044.328 | 2619.897 | 4306.429 | 8.087183
70.269997 | 13288.3936 | 15647.97 | 8712.115 | -2359.572 | 2626.244 | 4301.515 | 8.090891
70.279999 | 13118.6719 | 15650 | 8712.725 | -2531.332 | 2632.638 | 4296.545 | 8.094671
70.290001 | 13213.3887 | 15652.03 | 8713.336 | -2438.646 | 2639.07 | 4291.53 | 8.098524
70.300003 | 13063.293 | 15654.06 | 8713.948 | -2590.762 | 2645.542 | 4286.463 | 8.102453
70.309998 | 13089.999 | 15656.08 | 8714.56 | -2566.077 | 2652.052 | 4281.357 | 8.106446
70.32 | 13128.3262 | 15658.1 | 8715.173 | -2529.774 | 2658.611 | 4276.205 | 8.110515
70.330002 | 13239.5293 | 15660.12 | 8715.787 | -2420.591 | 2665.207 | 4271.011 | 8.11466
70.339996 | 13010.6035 | 15662.14 | 8716.402 | -2651.539 | 2671.843 | 4265.779 | 8.118871
70.349998 | 12980.8193 | 15664.16 | 8717.017 | -2683.345 | 2678.523 | 4260.501 | 8.123156
70.360001 | 13393.6533 | 15666.2 | 8717.633 | -2272.549 | 2685.249 | 4255.192 | 8.127516
70.370003 | 13636.4121 | 15668.24 | 8718.25 | -2031.825 | 2692.014 | 4249.841 | 8.131952
70.379997 | 13447.4658 | 15670.29 | 8718.867 | -2222.823 | 2698.819 | 4244.467 | 8.136456
70.389999 | 13422.4717 | 15672.35 | 8719.485 | -2249.878 | 2705.671 | 4239.052 | 8.141033
70.400002 | 13326.0547 | 15674.43 | 8720.105 | -2348.371 | 2712.566 | 4233.609 | 8.145689
70.410004 | 13484.9775 | 15676.51 | 8720.724 | -2191.537 | 2719.505 | 4228.135 | 8.150413
70.419998 | 13114.0176 | 15678.62 | 8721.344 | -2564.599 | 2726.479 | 4222.638 | 8.15521
70.43 | 13034.6045 | 15680.75 | 8721.965 | -2646.142 | 2733.507 | 4217.114 | 8.160084
70.440002 | 13379.3008 | 15682.89 | 8722.587 | -2303.591 | 2740.575 | 4211.565 | 8.165036
70.449997 | 13519.3135 | 15685.06 | 8723.209 | -2165.746 | 2747.683 | 4205.997 | 8.170056
70.459999 | 13455.7051 | 15687.25 | 8723.832 | -2231.546 | 2754.841 | 4200.403 | 8.175151
70.470001 | 13469.8877 | 15689.47 | 8724.456 | -2219.584 | 2762.043 | 4194.792 | 8.180323
70.480003 | 13397.4102 | 15691.71 | 8725.081 | -2294.304 | 2769.288 | 4189.16 | 8.185573
70.489998 | 13051.8926 | 15693.99 | 8725.705 | -2642.096 | 2776.574 | 4183.518 | 8.190891
70.5 | 13132.6709 | 15696.3 | 8726.331 | -2563.629 | 2783.914 | 4177.859 | 8.196287
70.510002 | 13278.1582 | 15698.64 | 8726.958 | -2420.482 | 2791.294 | 4172.187 | 8.201762
70.519997 | 12940.6133 | 15701.01 | 8727.585 | -2760.401 | 2798.717 | 4166.506 | 8.207307
70.529999 | 12994.7666 | 15703.43 | 8728.213 | -2708.659 | 2806.191 | 4160.809 | 8.212928
70.540001 | 13136.4043 | 15705.88 | 8728.841 | -2569.473 | 2813.71 | 4155.107 | 8.218627
70.550003 | 13193.542 | 15708.36 | 8729.47 | -2514.821 | 2821.274 | 4149.394 | 8.224407
70.559998 | 13171.8398 | 15710.89 | 8730.1 | -2539.053 | 2828.881 | 4143.682 | 8.230253
70.57 | 13413.0059 | 15713.47 | 8730.73 | -2300.466 | 2836.543 | 4137.964 | 8.23618
70.580002 | 13507.5889 | 15716.09 | 8731.361 | -2208.503 | 2844.247 | 4132.242 | 8.242189
70.589996 | 13579.9805 | 15718.76 | 8731.992 | -2138.777 | 2851.994 | 4126.523 | 8.248265
70.599998 | 13472.1025 | 15721.47 | 8732.625 | -2249.366 | 2859.793 | 4120.796 | 8.254422
70.610001 | 13471.0947 | 15724.24 | 8733.258 | -2253.144 | 2867.643 | 4115.077 | 8.260657
70.620003 | 13144.5996 | 15727.05 | 8733.892 | -2582.45 | 2875.537 | 4109.354 | 8.266973
70.629997 | 13526.1035 | 15729.92 | 8734.525 | -2203.817 | 2883.476 | 4103.647 | 8.273359
70.639999 | 13629.4121 | 15732.85 | 8735.16 | -2103.434 | 2891.47 | 4097.936 | 8.279824
70.650002 | 13591.1846 | 15735.83 | 8735.796 | -2144.642 | 2899.509 | 4092.235 | 8.286373
70.660004 | 13246.2266 | 15738.86 | 8736.432 | -2492.637 | 2907.599 | 4086.54 | 8.292994
70.669998 | 13443.124 | 15741.96 | 8737.068 | -2298.832 | 2915.729 | 4080.86 | 8.299691
70.68 | 13414.4502 | 15745.12 | 8737.705 | -2330.669 | 2923.919 | 4075.188 | 8.306469
70.690002 | 13343.8555 | 15748.34 | 8738.343 | -2404.484 | 2932.155 | 4069.528 | 8.313331
70.699997 | 13396.4805 | 15751.62 | 8738.981 | -2355.142 | 2940.436 | 4063.885 | 8.320263
70.709999 | 13261.0254 | 15754.97 | 8739.62 | -2493.946 | 2948.774 | 4058.251 | 8.327276
70.720001 | 13366.5801 | 15758.39 | 8740.26 | -2391.81 | 2957.16 | 4052.636 | 8.334369
70.730003 | 13230.4053 | 15761.87 | 8740.9 | -2531.466 | 2965.596 | 4047.034 | 8.341546
70.739998 | 13550.4844 | 15765.42 | 8741.54 | -2214.939 | 2974.078 | 4041.457 | 8.348793
70.75 | 13665.7227 | 15769.05 | 8742.182 | -2103.332 | 2982.62 | 4035.897 | 8.356124
70.760002 | 13822.1338 | 15772.75 | 8742.823 | -1950.618 | 2991.208 | 4030.357 | 8.363538
70.769997 | 13716.9102 | 15776.52 | 8743.465 | -2059.611 | 2999.843 | 4024.842 | 8.371024
70.779999 | 13677.6602 | 15780.37 | 8744.108 | -2102.709 | 3008.538 | 4019.344 | 8.378592
70.790001 | 13646.9941 | 15784.29 | 8744.752 | -2137.301 | 3017.282 | 4013.874 | 8.386242
70.800003 | 13543.6699 | 15788.29 | 8745.396 | -2244.622 | 3026.078 | 4008.424 | 8.393977
70.809998 | 13196.0889 | 15792.37 | 8746.04 | -2596.282 | 3034.921 | 4003.007 | 8.401781
70.82 | 13378.209 | 15796.54 | 8746.686 | -2418.328 | 3043.826 | 3997.616 | 8.409672
70.830002 | 13557.9014 | 15800.78 | 8747.331 | -2242.879 | 3052.78 | 3992.251 | 8.417647
70.839996 | 13688.2305 | 15805.1 | 8747.977 | -2116.874 | 3061.782 | 3986.92 | 8.425693
70.849998 | 13855.1553 | 15809.51 | 8748.624 | -1954.356 | 3070.841 | 3981.612 | 8.433826
70.860001 | 13813.4346 | 15814.01 | 8749.271 | -2000.579 | 3079.96 | 3976.341 | 8.44204
70.870003 | 13737.1055 | 15818.59 | 8749.919 | -2081.487 | 3089.127 | 3971.096 | 8.45034
70.879997 | 13368.6816 | 15823.26 | 8750.567 | -2454.583 | 3098.344 | 3965.895 | 8.45871
70.889999 | 13404.7754 | 15828.03 | 8751.216 | -2423.251 | 3107.625 | 3960.719 | 8.467167
70.900002 | 13194.5488 | 15832.88 | 8751.865 | -2638.329 | 3116.956 | 3955.581 | 8.47571
70.910004 | 12968.4746 | 15837.82 | 8752.515 | -2869.345 | 3126.345 | 3950.476 | 8.48433
70.919998 | 13359.1201 | 15842.85 | 8753.165 | -2483.728 | 3135.777 | 3945.413 | 8.493027
70.93 | 13483.5381 | 15847.98 | 8753.816 | -2364.444 | 3145.279 | 3940.386 | 8.501811
70.940002 | 13707.9502 | 15853.21 | 8754.467 | -2145.256 | 3154.831 | 3935.398 | 8.510683
70.949997 | 13450.0645 | 15858.52 | 8755.119 | -2408.458 | 3164.434 | 3930.451 | 8.519627
70.959999 | 13356.7988 | 15863.94 | 8755.771 | -2507.141 | 3174.101 | 3925.539 | 8.528656
70.970001 | 13698.6016 | 15869.46 | 8756.424 | -2170.856 | 3183.823 | 3920.672 | 8.537769
70.980003 | 13780.6074 | 15875.07 | 8757.077 | -2094.46 | 3193.601 | 3915.843 | 8.54697
70.989998 | 13853.0215 | 15880.78 | 8757.731 | -2027.757 | 3203.43 | 3911.062 | 8.556242
71 | 13748.2246 | 15886.6 | 8758.385 | -2138.376 | 3213.327 | 3906.323 | 8.565602
71.010002 | 13773.7588 | 15892.52 | 8759.04 | -2118.76 | 3223.276 | 3901.628 | 8.57505
71.019997 | 13790.2969 | 15898.54 | 8759.694 | -2108.24 | 3233.278 | 3896.979 | 8.584572
71.029999 | 13561.9082 | 15904.66 | 8760.35 | -2342.754 | 3243.347 | 3892.372 | 8.59418
71.040001 | 13391.373 | 15910.9 | 8761.006 | -2519.523 | 3253.472 | 3887.814 | 8.603872
71.050003 | 13763.3398 | 15917.23 | 8761.662 | -2153.889 | 3263.654 | 3883.299 | 8.613653
71.059998 | 14036.4795 | 15923.67 | 8762.319 | -1887.19 | 3273.89 | 3878.837 | 8.623505
71.07 | 13845.4521 | 15930.23 | 8762.976 | -2084.775 | 3284.195 | 3874.422 | 8.633446
71.080002 | 13723.502 | 15936.89 | 8763.634 | -2213.386 | 3294.555 | 3870.056 | 8.643477
71.089996 | 14076.832 | 15943.66 | 8764.292 | -1866.824 | 3304.969 | 3865.741 | 8.653574
71.099998 | 14094.3906 | 15950.53 | 8764.95 | -1856.143 | 3315.448 | 3861.471 | 8.663771
71.110001 | 14076.3838 | 15957.53 | 8765.61 | -1881.149 | 3325.993 | 3857.256 | 8.674047
71.120003 | 14005.5195 | 15964.63 | 8766.269 | -1959.114 | 3336.592 | 3853.088 | 8.684411
71.129997 | 13720.7539 | 15971.85 | 8766.928 | -2251.098 | 3347.248 | 3848.98 | 8.694848
71.139999 | 13763.8955 | 15979.19 | 8767.589 | -2215.291 | 3357.974 | 3844.918 | 8.705373
71.150002 | 13866.6533 | 15986.63 | 8768.249 | -2119.981 | 3368.758 | 3840.911 | 8.715989
71.160004 | 13695.9062 | 15994.2 | 8768.911 | -2298.291 | 3379.606 | 3836.955 | 8.726681
71.169998 | 13942.8799 | 16001.87 | 8769.571 | -2058.988 | 3390.503 | 3833.057 | 8.737453
71.18 | 14055.5088 | 16009.67 | 8770.233 | -1954.162 | 3401.477 | 3829.212 | 8.748314
71.190002 | 14233.1553 | 16017.59 | 8770.896 | -1784.43 | 3412.507 | 3825.423 | 8.759265
71.199997 | 14023.9258 | 16025.61 | 8771.558 | -2001.688 | 3423.595 | 3821.69 | 8.770288
71.209999 | 13877.9258 | 16033.77 | 8772.221 | -2155.841 | 3434.755 | 3818.009 | 8.781398
71.220001 | 13990.0469 | 16042.04 | 8772.884 | -2051.995 | 3445.977 | 3814.388 | 8.792595
71.230003 | 13968.1514 | 16050.43 | 8773.548 | -2082.28 | 3457.26 | 3810.819 | 8.803881
71.239998 | 14117.7051 | 16058.94 | 8774.212 | -1941.236 | 3468.6 | 3807.314 | 8.815238
71.25 | 14219.2764 | 16067.58 | 8774.876 | -1848.307 | 3480.017 | 3803.864 | 8.826685
71.260002 | 14004.7725 | 16076.34 | 8775.541 | -2071.57 | 3491.491 | 3800.472 | 8.838221
71.269997 | 14062.2012 | 16085.22 | 8776.206 | -2023.02 | 3503.025 | 3797.14 | 8.84983
71.279999 | 14041.7959 | 16094.23 | 8776.871 | -2052.433 | 3514.633 | 3793.863 | 8.861527
71.290001 | 14337.876 | 16103.36 | 8777.537 | -1765.487 | 3526.305 | 3790.649 | 8.873308
71.300003 | 14427.6797 | 16112.62 | 8778.203 | -1684.936 | 3538.039 | 3787.489 | 8.885179
71.309998 | 14474.8428 | 16121.99 | 8778.869 | -1647.151 | 3549.833 | 3784.395 | 8.89712
71.32 | 14123.6611 | 16131.51 | 8779.536 | -2007.848 | 3561.705 | 3781.359 | 8.909152
71.330002 | 14340.4395 | 16141.15 | 8780.203 | -1800.706 | 3573.637 | 3778.384 | 8.921273
71.339996 | 14787.166 | 16150.9 | 8780.87 | -1363.738 | 3585.629 | 3775.471 | 8.933457
71.349998 | 14590.1807 | 16160.79 | 8781.538 | -1570.612 | 3597.694 | 3772.615 | 8.945744
71.360001 | 13807.7197 | 16170.82 | 8782.206 | -2363.101 | 3609.832 | 3769.824 | 8.958108
71.370003 | 14045.2412 | 16180.97 | 8782.874 | -2135.725 | 3622.031 | 3767.09 | 8.970561
71.379997 | 14643.0645 | 16191.24 | 8783.543 | -1548.179 | 3634.292 | 3764.426 | 8.983083
71.389999 | 14660.2217 | 16201.66 | 8784.212 | -1541.435 | 3646.632 | 3761.817 | 8.995694
71.400002 | 14745.2334 | 16212.2 | 8784.881 | -1466.964 | 3659.034 | 3759.274 | 9.008394
71.410004 | 14324.8789 | 16222.87 | 8785.551 | -1897.992 | 3671.509 | 3756.79 | 9.021169
71.419998 | 14143.6152 | 16233.66 | 8786.22 | -2090.049 | 3684.037 | 3754.373 | 9.03402
71.43 | 14373.3955 | 16244.61 | 8786.89 | -1871.211 | 3696.651 | 3752.018 | 9.04696
71.440002 | 14838.9014 | 16255.67 | 8787.56 | -1416.773 | 3709.328 | 3749.726 | 9.059988
71.449997 | 15097.4209 | 16266.87 | 8788.231 | -1169.448 | 3722.067 | 3747.499 | 9.073084
71.459999 | 14616.1846 | 16278.21 | 8788.902 | -1662.022 | 3734.886 | 3745.332 | 9.086266
71.470001 | 14846.1289 | 16289.68 | 8789.573 | -1443.549 | 3747.774 | 3743.232 | 9.099532
71.480003 | 14696.1143 | 16301.28 | 8790.244 | -1605.163 | 3760.729 | 3741.191 | 9.112884
71.489998 | 14512.1846 | 16313.01 | 8790.915 | -1800.824 | 3773.747 | 3739.22 | 9.126302
71.5 | 14524.6689 | 16324.89 | 8791.587 | -1800.219 | 3786.85 | 3737.311 | 9.139808
71.510002 | 14795.0674 | 16336.9 | 8792.26 | -1541.829 | 3800.016 | 3735.468 | 9.153401
71.519997 | 14691.6172 | 16349.03 | 8792.932 | -1657.417 | 3813.247 | 3733.689 | 9.167059
71.529999 | 14913.0674 | 16361.32 | 8793.604 | -1448.249 | 3826.559 | 3731.972 | 9.180803
71.540001 | 14842.7686 | 16373.74 | 8794.277 | -1530.968 | 3839.942 | 3730.323 | 9.194627
71.550003 | 14754.7314 | 16386.29 | 8794.95 | -1631.556 | 3853.393 | 3728.735 | 9.208537
71.559998 | 14727.9062 | 16398.97 | 8795.623 | -1671.065 | 3866.91 | 3727.215 | 9.22251
71.57 | 14883.21 | 16411.81 | 8796.297 | -1528.596 | 3880.512 | 3725.761 | 9.23657
71.580002 | 14648.4561 | 16424.77 | 8796.97 | -1776.317 | 3894.18 | 3724.372 | 9.250713
71.589996 | 14742.9316 | 16437.87 | 8797.644 | -1694.939 | 3907.914 | 3723.048 | 9.264912
71.599998 | 14740.6289 | 16451.11 | 8798.318 | -1710.482 | 3921.728 | 3721.786 | 9.27921
71.610001 | 15049.4775 | 16464.5 | 8798.992 | -1415.023 | 3935.621 | 3720.594 | 9.293578
71.620003 | 15350.2881 | 16478.02 | 8799.667 | -1127.73 | 3949.581 | 3719.463 | 9.308029
71.629997 | 15661.0488 | 16491.67 | 8800.341 | -830.6237 | 3963.607 | 3718.402 | 9.32254
71.639999 | 15503.752 | 16505.48 | 8801.016 | -1001.725 | 3977.72 | 3717.403 | 9.337133
71.650002 | 15073.7959 | 16519.42 | 8801.691 | -1445.621 | 3991.902 | 3716.472 | 9.35181
71.660004 | 14854.3613 | 16533.5 | 8802.366 | -1679.137 | 4006.161 | 3715.605 | 9.366553
71.669998 | 14701.4521 | 16547.7 | 8803.041 | -1846.252 | 4020.478 | 3714.804 | 9.381362
71.68 | 15011.251 | 16562.07 | 8803.717 | -1550.82 | 4034.889 | 3714.069 | 9.396252
71.690002 | 14843.2061 | 16576.57 | 8804.392 | -1733.366 | 4049.367 | 3713.401 | 9.411223
71.699997 | 15004.3057 | 16591.21 | 8805.068 | -1586.899 | 4063.913 | 3712.798 | 9.426251
71.709999 | 15104.8623 | 16605.99 | 8805.744 | -1501.128 | 4078.547 | 3712.258 | 9.441356
71.720001 | 15301.7881 | 16620.92 | 8806.42 | -1319.128 | 4093.252 | 3711.787 | 9.456534
71.730003 | 15293.6826 | 16635.98 | 8807.096 | -1342.296 | 4108.032 | 3711.379 | 9.471791
71.739998 | 15242.2129 | 16651.18 | 8807.772 | -1408.963 | 4122.879 | 3711.038 | 9.487101
71.75 | 15247.0371 | 16666.53 | 8808.449 | -1419.494 | 4137.817 | 3710.763 | 9.502487
71.760002 | 15407.5605 | 16682.02 | 8809.126 | -1274.46 | 4152.823 | 3710.554 | 9.517951
71.769997 | 15797.8135 | 16697.64 | 8809.802 | -899.8303 | 4167.898 | 3710.41 | 9.533467
71.779999 | 15875 | 16713.42 | 8810.479 | -838.4202 | 4183.062 | 3710.33 | 9.549057
71.790001 | 15635.3887 | 16729.34 | 8811.156 | -1093.95 | 4198.3 | 3710.318 | 9.564715
71.800003 | 15973.4746 | 16745.39 | 8811.833 | -771.9192 | 4213.612 | 3710.369 | 9.580446
71.809998 | 15921.4707 | 16761.59 | 8812.51 | -840.1145 | 4228.993 | 3710.486 | 9.596225
71.82 | 15980.6084 | 16777.93 | 8813.187 | -797.3265 | 4244.466 | 3710.67 | 9.612078
71.830002 | 15815.3145 | 16794.42 | 8813.865 | -979.1059 | 4260.009 | 3710.919 | 9.628003
71.839996 | 15898.0977 | 16811.04 | 8814.542 | -912.9412 | 4275.621 | 3711.233 | 9.643965
71.849998 | 15747.2305 | 16827.81 | 8815.219 | -1080.576 | 4291.318 | 3711.609 | 9.660013
71.860001 | 15913.4082 | 16844.73 | 8815.897 | -931.3199 | 4307.1 | 3712.055 | 9.676116
71.870003 | 15828.4805 | 16861.78 | 8816.575 | -1033.299 | 4322.952 | 3712.561 | 9.692286
71.879997 | 15963.9902 | 16878.97 | 8817.252 | -914.9806 | 4338.874 | 3713.137 | 9.7085
71.889999 | 15993.1689 | 16896.31 | 8817.93 | -903.1458 | 4354.886 | 3713.774 | 9.724778
71.900002 | 15902.877 | 16913.8 | 8818.608 | -1010.925 | 4370.974 | 3714.478 | 9.741124
71.910004 | 16354.5039 | 16931.43 | 8819.286 | -576.9269 | 4387.143 | 3715.245 | 9.757518
71.919998 | 16560.7402 | 16949.18 | 8819.963 | -388.4438 | 4403.371 | 3716.076 | 9.773959
71.93 | 16262.5273 | 16967.1 | 8820.641 | -704.576 | 4419.698 | 3716.974 | 9.790463
71.940002 | 16730.7812 | 16985.16 | 8821.32 | -254.3768 | 4436.095 | 3717.936 | 9.807031
71.949997 | 16297.3545 | 17003.34 | 8821.997 | -705.9896 | 4452.562 | 3718.961 | 9.823633
71.959999 | 16072.6797 | 17021.69 | 8822.675 | -949.0071 | 4469.122 | 3720.049 | 9.840294
71.970001 | 16254.5967 | 17040.17 | 8823.354 | -785.5753 | 4485.757 | 3721.204 | 9.857007
71.980003 | 15849.9814 | 17058.79 | 8824.032 | -1208.811 | 4502.467 | 3722.42 | 9.873778
71.989998 | 16015.8643 | 17077.55 | 8824.71 | -1061.685 | 4519.248 | 3723.701 | 9.89058
72 | 16190.8652 | 17096.47 | 8825.388 | -905.5998 | 4536.123 | 3725.046 | 9.907437
72.010002 | 16427.9062 | 17115.52 | 8826.066 | -687.6101 | 4553.069 | 3726.456 | 9.924349
72.019997 | 16263.8057 | 17134.7 | 8826.744 | -870.8924 | 4570.085 | 3727.928 | 9.941289
72.029999 | 16529.9863 | 17154.04 | 8827.422 | -624.0503 | 4587.194 | 3729.462 | 9.95828
72.040001 | 16988.1621 | 17173.52 | 8828.101 | -185.3534 | 4604.378 | 3731.062 | 9.975316
72.050003 | 16802.6621 | 17193.13 | 8828.779 | -390.4682 | 4621.637 | 3732.722 | 9.9924
72.059998 | 16598.7188 | 17212.88 | 8829.457 | -614.1596 | 4638.967 | 3734.446 | 10.0095
72.07 | 16355.6943 | 17232.79 | 8830.135 | -877.0924 | 4656.392 | 3736.233 | 10.02666
72.080002 | 16437.6113 | 17252.83 | 8830.813 | -815.2172 | 4673.887 | 3738.085 | 10.04386
72.089996 | 16847.6191 | 17273 | 8831.491 | -425.3799 | 4691.451 | 3739.996 | 10.06107
72.099998 | 17021.75 | 17293.32 | 8832.169 | -271.569 | 4709.102 | 3741.97 | 10.07834
72.110001 | 17415.6602 | 17313.79 | 8832.847 | 101.8686 | 4726.84 | 3744.009 | 10.09563
72.120003 | 17364.0312 | 17334.39 | 8833.525 | 29.63924 | 4744.647 | 3746.107 | 10.11297
72.129997 | 17564.4336 | 17355.13 | 8834.202 | 209.3083 | 4762.524 | 3748.269 | 10.13032
72.139999 | 17596.2793 | 17376.01 | 8834.88 | 220.2677 | 4780.493 | 3750.49 | 10.1477
72.150002 | 17387.8398 | 17397.04 | 8835.558 | -9.198175 | 4798.538 | 3752.777 | 10.16512
72.160004 | 17035.9902 | 17418.2 | 8836.236 | -382.2126 | 4816.662 | 3755.122 | 10.18256
72.169998 | 17068.5371 | 17439.48 | 8836.913 | -370.9474 | 4834.843 | 3757.528 | 10.20001
72.18 | 17295.3652 | 17460.93 | 8837.591 | -165.5669 | 4853.126 | 3759.998 | 10.2175
72.190002 | 17090.4902 | 17482.51 | 8838.268 | -392.0195 | 4871.477 | 3762.529 | 10.23501
72.199997 | 16890.8027 | 17504.21 | 8838.945 | -613.4094 | 4889.895 | 3765.119 | 10.25253
72.209999 | 17122.9766 | 17526.07 | 8839.623 | -403.092 | 4908.406 | 3767.77 | 10.27007
72.220001 | 16939.0977 | 17548.06 | 8840.3 | -608.9641 | 4926.99 | 3770.484 | 10.28763
72.230003 | 16930.8145 | 17570.19 | 8840.977 | -639.3725 | 4945.648 | 3773.256 | 10.30521
72.239998 | 17416.373 | 17592.44 | 8841.654 | -176.0634 | 4964.373 | 3776.087 | 10.32279
72.25 | 17653.8223 | 17614.84 | 8842.331 | 38.97854 | 4983.192 | 3778.981 | 10.34039
72.260002 | 17534.2012 | 17637.38 | 8843.007 | -103.1782 | 5002.078 | 3781.936 | 10.358
72.269997 | 17730.4297 | 17660.04 | 8843.684 | 70.39317 | 5021.029 | 3784.948 | 10.37561
72.279999 | 17695.2461 | 17682.85 | 8844.36 | 12.40101 | 5040.072 | 3788.02 | 10.39322
72.290001 | 17837.5879 | 17705.79 | 8845.037 | 131.7996 | 5059.187 | 3791.154 | 10.41085
72.300003 | 18017.2363 | 17728.86 | 8845.713 | 288.3773 | 5078.373 | 3794.345 | 10.42848
72.309998 | 18083.8594 | 17752.05 | 8846.389 | 331.8069 | 5097.623 | 3797.594 | 10.44609
72.32 | 17671.9062 | 17775.4 | 8847.065 | -103.4945 | 5116.967 | 3800.905 | 10.46372
72.330002 | 18048.8262 | 17798.87 | 8847.741 | 249.9527 | 5136.375 | 3804.276 | 10.48134
72.339996 | 18009.4473 | 17822.46 | 8848.416 | 186.9838 | 5155.847 | 3807.702 | 10.49893
72.349998 | 18272.7109 | 17846.2 | 8849.091 | 426.5147 | 5175.401 | 3811.187 | 10.51655
72.360001 | 18294.3125 | 17870.07 | 8849.767 | 424.2394 | 5195.037 | 3814.735 | 10.53414
72.370003 | 18398.3105 | 17894.07 | 8850.442 | 504.2431 | 5214.736 | 3818.337 | 10.55173
72.379997 | 18607.5742 | 17918.18 | 8851.117 | 689.3934 | 5234.497 | 3821.998 | 10.56929
72.389999 | 18900.1426 | 17942.44 | 8851.792 | 957.7027 | 5254.345 | 3825.717 | 10.58684
72.400002 | 19059.7207 | 17966.83 | 8852.466 | 1092.893 | 5274.261 | 3829.496 | 10.60438
72.410004 | 18907.6289 | 17991.34 | 8853.141 | 916.2853 | 5294.25 | 3833.331 | 10.62189
72.419998 | 19055.8477 | 18015.96 | 8853.815 | 1039.886 | 5314.287 | 3837.221 | 10.63937
72.43 | 19133.7754 | 18040.74 | 8854.489 | 1093.04 | 5334.419 | 3841.171 | 10.65684
72.440002 | 19283.4941 | 18065.63 | 8855.163 | 1217.867 | 5354.61 | 3845.18 | 10.67429
72.449997 | 18992.5566 | 18090.63 | 8855.836 | 901.9276 | 5374.859 | 3849.243 | 10.69169
72.459999 | 19071.9375 | 18115.77 | 8856.509 | 956.1639 | 5395.192 | 3853.363 | 10.70906
72.470001 | 19175.8281 | 18141.04 | 8857.183 | 1034.786 | 5415.59 | 3857.543 | 10.72641
72.480003 | 18962.2285 | 18166.43 | 8857.856 | 795.8011 | 5436.05 | 3861.778 | 10.74372
72.489998 | 19211.9395 | 18191.92 | 8858.528 | 1020.018 | 5456.566 | 3866.066 | 10.76098
72.5 | 19222.625 | 18217.56 | 8859.2 | 1005.064 | 5477.168 | 3870.414 | 10.77821
72.510002 | 19430.8867 | 18243.31 | 8859.873 | 1187.574 | 5497.825 | 3874.82 | 10.7954
72.519997 | 19624.9297 | 18269.17 | 8860.544 | 1355.761 | 5518.535 | 3879.277 | 10.81254
72.529999 | 19826.8652 | 18295.16 | 8861.216 | 1531.702 | 5539.325 | 3883.792 | 10.82963
72.540001 | 19610.5488 | 18321.27 | 8861.888 | 1289.274 | 5560.175 | 3888.365 | 10.84667
72.550003 | 19428.7051 | 18347.5 | 8862.559 | 1081.208 | 5581.083 | 3892.991 | 10.86367
72.559998 | 19514.5332 | 18373.82 | 8863.23 | 1140.71 | 5602.042 | 3897.671 | 10.88059
72.57 | 19588.8184 | 18400.29 | 8863.9 | 1188.53 | 5623.081 | 3902.409 | 10.89747
72.580002 | 20010.8027 | 18426.86 | 8864.571 | 1583.943 | 5644.17 | 3907.204 | 10.91429
72.589996 | 20189.1309 | 18453.53 | 8865.24 | 1735.603 | 5665.308 | 3912.049 | 10.93103
72.599998 | 20046.7715 | 18480.32 | 8865.91 | 1566.449 | 5686.513 | 3916.951 | 10.94773
72.610001 | 20210.2441 | 18507.24 | 8866.58 | 1703.003 | 5707.786 | 3921.91 | 10.96435
72.620003 | 20157.3984 | 18534.26 | 8867.249 | 1623.142 | 5729.105 | 3926.922 | 10.98091
72.629997 | 20234.248 | 18561.37 | 8867.918 | 1672.879 | 5750.468 | 3931.986 | 10.99738
72.639999 | 20164.166 | 18588.61 | 8868.587 | 1575.557 | 5771.902 | 3937.106 | 11.01378
72.650002 | 20377.0391 | 18615.96 | 8869.255 | 1761.083 | 5793.387 | 3942.283 | 11.03012
72.660004 | 20386.2676 | 18643.41 | 8869.923 | 1742.859 | 5814.928 | 3947.511 | 11.04636
72.669998 | 20173.334 | 18670.94 | 8870.59 | 1502.395 | 5836.496 | 3952.791 | 11.06252
72.68 | 19876.3281 | 18698.6 | 8871.258 | 1177.723 | 5858.142 | 3958.127 | 11.07859
72.690002 | 19568.0449 | 18726.36 | 8871.925 | 841.6799 | 5879.826 | 3963.519 | 11.09459
72.699997 | 19978.6055 | 18754.21 | 8872.591 | 1224.396 | 5901.548 | 3968.959 | 11.11048
72.709999 | 20252.8711 | 18782.17 | 8873.258 | 1470.697 | 5923.335 | 3974.455 | 11.12629
72.720001 | 20076.7715 | 18810.24 | 8873.924 | 1266.535 | 5945.165 | 3980.006 | 11.142
72.730003 | 20253.2793 | 18838.39 | 8874.589 | 1414.887 | 5967.036 | 3985.609 | 11.15762
72.739998 | 20556.7051 | 18866.63 | 8875.254 | 1690.078 | 5988.939 | 3991.261 | 11.17312
72.75 | 20240.8281 | 18894.98 | 8875.919 | 1345.845 | 6010.907 | 3996.968 | 11.18853
72.760002 | 20150 | 18923.43 | 8876.584 | 1226.575 | 6032.906 | 4002.731 | 11.20383
72.769997 | 19814.5645 | 18951.94 | 8877.248 | 862.6241 | 6054.933 | 4008.541 | 11.21902
72.779999 | 20256.5078 | 18980.57 | 8877.912 | 1275.94 | 6077.017 | 4014.405 | 11.2341
72.790001 | 20671.6934 | 19009.28 | 8878.575 | 1662.409 | 6099.136 | 4020.324 | 11.24906
72.800003 | 20299.1582 | 19038.08 | 8879.238 | 1261.076 | 6121.286 | 4026.293 | 11.26392
72.809998 | 20305.623 | 19066.95 | 8879.9 | 1238.672 | 6143.461 | 4032.311 | 11.27864
72.82 | 20393.6504 | 19095.93 | 8880.563 | 1297.72 | 6165.691 | 4038.383 | 11.29324
72.830002 | 20394.9316 | 19124.98 | 8881.225 | 1269.948 | 6187.942 | 4044.51 | 11.30773
72.839996 | 20518.9531 | 19154.1 | 8881.886 | 1364.852 | 6210.212 | 4050.681 | 11.32207
72.849998 | 20335.6641 | 19183.31 | 8882.547 | 1152.351 | 6232.524 | 4056.907 | 11.3363
72.860001 | 20551.1992 | 19212.62 | 8883.207 | 1338.582 | 6254.873 | 4063.186 | 11.35039
72.870003 | 20616.666 | 19241.98 | 8883.868 | 1374.683 | 6277.237 | 4069.514 | 11.36435
72.879997 | 20797.4043 | 19271.41 | 8884.527 | 1525.994 | 6299.615 | 4075.89 | 11.37816
72.889999 | 20741.2773 | 19300.93 | 8885.186 | 1440.345 | 6322.035 | 4082.319 | 11.39184
72.900002 | 20843.8008 | 19330.52 | 8885.845 | 1513.276 | 6344.473 | 4088.801 | 11.40538
72.910004 | 21222.8789 | 19360.19 | 8886.504 | 1862.692 | 6366.933 | 4095.331 | 11.41876
72.919998 | 20993.9688 | 19389.89 | 8887.161 | 1604.082 | 6389.387 | 4101.907 | 11.432
72.93 | 20562.2402 | 19419.69 | 8887.819 | 1142.552 | 6411.888 | 4108.537 | 11.44509
72.940002 | 20635.4629 | 19449.54 | 8888.476 | 1185.919 | 6434.391 | 4115.219 | 11.45803
72.949997 | 20929.0156 | 19479.44 | 8889.132 | 1449.573 | 6456.896 | 4121.944 | 11.4708
72.959999 | 21372.6152 | 19509.42 | 8889.788 | 1863.19 | 6479.431 | 4128.722 | 11.48342
72.970001 | 21239.4805 | 19539.46 | 8890.444 | 1700.017 | 6501.973 | 4135.551 | 11.49588
72.980003 | 21136.5684 | 19569.55 | 8891.099 | 1567.014 | 6524.519 | 4142.428 | 11.50818
72.989998 | 21084.9238 | 19599.68 | 8891.754 | 1485.242 | 6547.059 | 4149.349 | 11.52031
73 | 21255.3047 | 19629.89 | 8892.408 | 1625.417 | 6569.626 | 4156.322 | 11.53227
73.010002 | 21540.3594 | 19660.14 | 8893.061 | 1880.224 | 6592.183 | 4163.347 | 11.54407
73.019997 | 21660.0781 | 19690.41 | 8893.714 | 1969.665 | 6614.73 | 4170.413 | 11.55568
73.029999 | 21274.5586 | 19720.76 | 8894.367 | 1553.8 | 6637.294 | 4177.531 | 11.56712
73.040001 | 21014.8555 | 19751.15 | 8895.019 | 1263.709 | 6659.851 | 4184.699 | 11.57839
73.050003 | 21355.2676 | 19781.57 | 8895.671 | 1573.697 | 6682.398 | 4191.912 | 11.58948
73.059998 | 21590.0703 | 19812.02 | 8896.322 | 1778.053 | 6704.926 | 4199.169 | 11.60038
73.07 | 21431.6074 | 19842.53 | 8896.972 | 1589.079 | 6727.467 | 4206.477 | 11.6111
73.080002 | 21083.3008 | 19873.06 | 8897.622 | 1210.237 | 6749.986 | 4213.835 | 11.62163
73.089996 | 21148.3203 | 19903.61 | 8898.271 | 1244.707 | 6772.479 | 4221.231 | 11.63197
73.099998 | 21243.3164 | 19934.21 | 8898.92 | 1309.108 | 6794.967 | 4228.679 | 11.64212
73.110001 | 21411.5918 | 19964.84 | 8899.569 | 1446.748 | 6817.447 | 4236.176 | 11.65209
73.120003 | 21636.5391 | 19995.49 | 8900.217 | 1641.047 | 6839.897 | 4243.716 | 11.66186
73.129997 | 22209.5371 | 20026.15 | 8900.864 | 2183.39 | 6862.314 | 4251.298 | 11.67142
73.139999 | 22115.2441 | 20056.84 | 8901.51 | 2058.401 | 6884.724 | 4258.928 | 11.68079
73.150002 | 21499.0469 | 20087.56 | 8902.157 | 1411.49 | 6907.102 | 4266.608 | 11.68996
73.160004 | 21671.2051 | 20118.28 | 8902.802 | 1552.92 | 6929.455 | 4274.329 | 11.69892
73.169998 | 21976.2891 | 20149 | 8903.447 | 1827.294 | 6951.751 | 4282.09 | 11.70768
73.18 | 21640.7344 | 20179.75 | 8904.091 | 1460.985 | 6974.042 | 4289.9 | 11.71623
73.190002 | 22206.957 | 20210.5 | 8904.735 | 1996.454 | 6996.286 | 4297.757 | 11.72458
73.199997 | 22335.0898 | 20241.24 | 8905.378 | 2093.848 | 7018.48 | 4305.651 | 11.73271
73.209999 | 22025.7383 | 20272 | 8906.021 | 1753.735 | 7040.651 | 4313.592 | 11.74063
73.220001 | 21723.9355 | 20302.76 | 8906.663 | 1421.171 | 7062.776 | 4321.578 | 11.74834
73.230003 | 22038.9355 | 20333.52 | 8907.304 | 1705.42 | 7084.849 | 4329.607 | 11.75583
73.239998 | 22738.1504 | 20364.24 | 8907.944 | 2373.909 | 7106.863 | 4337.672 | 11.76311
73.25 | 22692.3164 | 20394.99 | 8908.585 | 2297.33 | 7128.848 | 4345.783 | 11.77016
73.260002 | 22488.8613 | 20425.71 | 8909.224 | 2063.151 | 7150.769 | 4353.94 | 11.777
73.269997 | 22602.7754 | 20456.4 | 8909.863 | 2146.376 | 7172.622 | 4362.131 | 11.78362
73.279999 | 21884.5801 | 20487.09 | 8910.501 | 1397.488 | 7194.434 | 4370.368 | 11.79001
73.290001 | 21950.6191 | 20517.76 | 8911.139 | 1432.855 | 7216.182 | 4378.647 | 11.79618
73.300003 | 22414.9766 | 20548.4 | 8911.775 | 1866.572 | 7237.862 | 4386.965 | 11.80213
73.309998 | 22875.0742 | 20579 | 8912.411 | 2296.071 | 7259.465 | 4395.318 | 11.80784
73.32 | 23099.3848 | 20609.6 | 8913.047 | 2489.788 | 7281.021 | 4403.715 | 11.81333
73.330002 | 23312.4668 | 20640.15 | 8913.682 | 2672.319 | 7302.492 | 4412.155 | 11.81859
73.339996 | 23331.8008 | 20670.64 | 8914.316 | 2661.156 | 7323.88 | 4420.625 | 11.82362
73.349998 | 23278.5762 | 20701.12 | 8914.95 | 2577.459 | 7345.2 | 4429.139 | 11.82842
73.360001 | 23081.0078 | 20731.56 | 8915.583 | 2349.448 | 7366.451 | 4437.693 | 11.83299
73.370003 | 23092.998 | 20761.94 | 8916.215 | 2331.054 | 7387.608 | 4446.283 | 11.83732
73.379997 | 23221.0098 | 20792.26 | 8916.846 | 2428.746 | 7408.671 | 4454.905 | 11.84142
73.389999 | 23011.4375 | 20822.55 | 8917.477 | 2188.888 | 7429.66 | 4463.568 | 11.84528
73.400002 | 23347.5273 | 20852.78 | 8918.107 | 2494.744 | 7450.557 | 4472.27 | 11.84892
73.410004 | 23476.4961 | 20882.96 | 8918.736 | 2593.541 | 7471.361 | 4481.005 | 11.85231
73.419998 | 23496.5781 | 20913.04 | 8919.365 | 2583.541 | 7492.047 | 4489.77 | 11.85547
73.43 | 23314.5957 | 20943.09 | 8919.993 | 2371.51 | 7512.66 | 4498.575 | 11.85839
73.440002 | 23107.7812 | 20973.06 | 8920.62 | 2134.723 | 7533.159 | 4507.417 | 11.86107
73.449997 | 23007.0957 | 21002.94 | 8921.246 | 2004.157 | 7553.544 | 4516.285 | 11.86352
73.459999 | 23501.2266 | 21032.77 | 8921.872 | 2468.461 | 7573.837 | 4525.191 | 11.86572
73.470001 | 23481.1562 | 21062.51 | 8922.497 | 2418.643 | 7594.017 | 4534.132 | 11.86769
73.480003 | 23435.0508 | 21092.17 | 8923.121 | 2342.878 | 7614.079 | 4543.103 | 11.86942
73.489998 | 22950.5273 | 21121.73 | 8923.745 | 1828.797 | 7634.014 | 4552.1 | 11.8709
73.5 | 23307.7109 | 21151.22 | 8924.367 | 2156.49 | 7653.849 | 4561.133 | 11.87216
73.510002 | 24028.3398 | 21180.61 | 8924.99 | 2847.725 | 7673.552 | 4570.199 | 11.87316
73.519997 | 24203.1621 | 21209.89 | 8925.61 | 2993.271 | 7693.12 | 4579.287 | 11.87393
73.529999 | 24254.5938 | 21239.09 | 8926.231 | 3015.504 | 7712.575 | 4588.409 | 11.87446
73.540001 | 24002.375 | 21268.19 | 8926.851 | 2734.19 | 7731.897 | 4597.563 | 11.87475
73.550003 | 23913.5156 | 21297.17 | 8927.47 | 2616.348 | 7751.081 | 4606.741 | 11.87481
73.559998 | 23908.334 | 21326.02 | 8928.087 | 2582.309 | 7770.121 | 4615.942 | 11.87462
73.57 | 24066.8145 | 21354.79 | 8928.705 | 2712.025 | 7789.036 | 4625.175 | 11.87419
73.580002 | 23963.0859 | 21383.43 | 8929.321 | 2579.653 | 7807.801 | 4634.436 | 11.87352
73.589996 | 23852.3906 | 21411.93 | 8929.937 | 2440.457 | 7826.411 | 4643.713 | 11.87262
73.599998 | 23575.9512 | 21440.33 | 8930.552 | 2135.625 | 7844.881 | 4653.022 | 11.87148
73.610001 | 24075.7812 | 21468.6 | 8931.166 | 2607.18 | 7863.209 | 4662.356 | 11.8701
73.620003 | 23842.377 | 21496.73 | 8931.779 | 2345.643 | 7881.374 | 4671.712 | 11.86848
73.629997 | 23926.3457 | 21524.71 | 8932.391 | 2401.632 | 7899.372 | 4681.084 | 11.86663
73.639999 | 24172.8301 | 21552.57 | 8933.003 | 2620.255 | 7917.225 | 4690.483 | 11.86454
73.650002 | 24310.7109 | 21580.29 | 8933.614 | 2730.417 | 7934.913 | 4699.905 | 11.86221
73.660004 | 24221.2734 | 21607.86 | 8934.224 | 2613.409 | 7952.436 | 4709.345 | 11.85966
73.669998 | 24040.0859 | 21635.26 | 8934.832 | 2404.825 | 7969.773 | 4718.799 | 11.85687
73.68 | 23993.4102 | 21662.53 | 8935.441 | 2330.881 | 7986.959 | 4728.276 | 11.85385
73.690002 | 24103.6621 | 21689.64 | 8936.048 | 2414.024 | 8003.964 | 4737.775 | 11.85059
73.699997 | 24541.7051 | 21716.57 | 8936.654 | 2825.14 | 8020.783 | 4747.282 | 11.84711
73.709999 | 24412.9277 | 21743.35 | 8937.26 | 2669.581 | 8037.434 | 4756.81 | 11.8434
73.720001 | 24488.2656 | 21769.96 | 8937.864 | 2718.303 | 8053.903 | 4766.355 | 11.83946
73.730003 | 24906.8008 | 21796.4 | 8938.468 | 3110.401 | 8070.183 | 4775.914 | 11.83528
73.739998 | 25034.6602 | 21822.65 | 8939.071 | 3212.013 | 8086.266 | 4785.479 | 11.83089
73.75 | 25166.6895 | 21848.74 | 8939.673 | 3317.954 | 8102.173 | 4795.063 | 11.82627
73.760002 | 25042.1055 | 21874.64 | 8940.274 | 3167.467 | 8117.881 | 4804.662 | 11.82143
73.769997 | 24664.541 | 21900.34 | 8940.874 | 2764.204 | 8133.384 | 4814.262 | 11.81637
73.779999 | 24542.1191 | 21925.86 | 8941.474 | 2616.256 | 8148.701 | 4823.878 | 11.81108
73.790001 | 24776.6094 | 21951.2 | 8942.072 | 2825.412 | 8163.814 | 4833.505 | 11.80558
73.800003 | 24657.6016 | 21976.33 | 8942.67 | 2681.272 | 8178.722 | 4843.138 | 11.79986
73.809998 | 25147.2754 | 22001.25 | 8943.266 | 3146.029 | 8193.414 | 4852.773 | 11.79393
73.82 | 25409.9473 | 22025.98 | 8943.862 | 3383.967 | 8207.913 | 4862.418 | 11.78778
73.830002 | 25152.5918 | 22050.5 | 8944.457 | 3102.09 | 8222.192 | 4872.072 | 11.78141
73.839996 | 25278.627 | 22074.8 | 8945.05 | 3203.831 | 8236.25 | 4881.721 | 11.77484
73.849998 | 25241.3906 | 22098.89 | 8945.643 | 3142.5 | 8250.1 | 4891.379 | 11.76806
73.860001 | 25413.6484 | 22122.77 | 8946.235 | 3290.874 | 8263.736 | 4901.042 | 11.76107
73.870003 | 25657.0449 | 22146.43 | 8946.826 | 3510.615 | 8277.146 | 4910.704 | 11.75387
73.879997 | 25452.3574 | 22169.84 | 8947.415 | 3282.513 | 8290.325 | 4920.358 | 11.74648
73.889999 | 25376.7715 | 22193.05 | 8948.004 | 3183.723 | 8303.287 | 4930.018 | 11.73888
73.900002 | 25165.0508 | 22216.02 | 8948.593 | 2949.027 | 8316.022 | 4939.678 | 11.73107
73.910004 | 25232.9668 | 22238.76 | 8949.18 | 2994.205 | 8328.527 | 4949.333 | 11.72308
73.919998 | 25056.7988 | 22261.24 | 8949.765 | 2795.556 | 8340.786 | 4958.976 | 11.71489
73.93 | 24763.9453 | 22283.5 | 8950.35 | 2480.442 | 8352.826 | 4968.62 | 11.7065
73.940002 | 24831.1152 | 22305.52 | 8950.935 | 2525.598 | 8364.623 | 4978.261 | 11.69792
73.949997 | 24951.875 | 22327.27 | 8951.517 | 2624.607 | 8376.176 | 4987.886 | 11.68916
73.959999 | 25014.3203 | 22348.78 | 8952.099 | 2665.537 | 8387.497 | 4997.507 | 11.6802
73.970001 | 24769.4746 | 22370.05 | 8952.681 | 2399.427 | 8398.576 | 5007.12 | 11.67106
73.980003 | 24988.2285 | 22391.05 | 8953.261 | 2597.179 | 8409.406 | 5016.721 | 11.66174
73.989998 | 25439.9805 | 22411.78 | 8953.839 | 3028.201 | 8419.985 | 5026.303 | 11.65224
74 | 25266.6465 | 22432.26 | 8954.417 | 2834.385 | 8430.325 | 5035.876 | 11.64256
74.010002 | 25060.7305 | 22452.48 | 8954.994 | 2608.254 | 8440.41 | 5045.439 | 11.6327
74.019997 | 25568.2793 | 22472.41 | 8955.57 | 3095.87 | 8450.239 | 5054.977 | 11.62267
74.029999 | 25893.3613 | 22492.08 | 8956.145 | 3401.278 | 8459.823 | 5064.504 | 11.61247
74.040001 | 25143.4238 | 22511.48 | 8956.719 | 2631.939 | 8469.15 | 5074.014 | 11.60211
74.050003 | 24977.334 | 22530.6 | 8957.292 | 2446.73 | 8478.218 | 5083.503 | 11.59156
74.059998 | 25384.0918 | 22549.43 | 8957.863 | 2834.658 | 8487.025 | 5092.966 | 11.58087
74.07 | 26060.5703 | 22568 | 8958.434 | 3492.575 | 8495.58 | 5102.412 | 11.57001
74.080002 | 26066.2969 | 22586.27 | 8959.003 | 3480.028 | 8503.87 | 5111.837 | 11.55898
74.089996 | 25240.6113 | 22604.24 | 8959.571 | 2636.37 | 8511.893 | 5121.229 | 11.54782
74.099998 | 24894.2949 | 22621.94 | 8960.139 | 2272.36 | 8519.658 | 5130.602 | 11.53648
74.110001 | 25322.248 | 22639.34 | 8960.705 | 2682.906 | 8527.161 | 5139.95 | 11.525
74.120003 | 25848.4961 | 22656.45 | 8961.27 | 3192.049 | 8534.394 | 5149.269 | 11.51337
74.129997 | 25860.3613 | 22673.24 | 8961.834 | 3187.118 | 8541.357 | 5158.551 | 11.5016
74.139999 | 25670.0801 | 22689.75 | 8962.397 | 2980.329 | 8548.057 | 5167.808 | 11.48968
74.150002 | 25788.2227 | 22705.96 | 8962.959 | 3082.262 | 8554.488 | 5177.036 | 11.47761
74.160004 | 25800.6953 | 22721.86 | 8963.52 | 3078.834 | 8560.648 | 5186.227 | 11.46541
74.169998 | 26326.8262 | 22737.44 | 8964.079 | 3589.383 | 8566.533 | 5195.378 | 11.45308
74.18 | 26390.1738 | 22752.73 | 8964.638 | 3637.443 | 8572.153 | 5204.499 | 11.44062
74.190002 | 25981.7637 | 22767.71 | 8965.195 | 3214.058 | 8577.498 | 5213.585 | 11.42801
74.199997 | 25992.4043 | 22782.36 | 8965.751 | 3210.046 | 8582.566 | 5222.625 | 11.41529
74.209999 | 26259.7637 | 22796.7 | 8966.306 | 3463.061 | 8587.364 | 5231.63 | 11.40244
74.220001 | 25796.8848 | 22810.74 | 8966.861 | 2986.15 | 8591.89 | 5240.595 | 11.38947
74.230003 | 25454.4414 | 22824.45 | 8967.413 | 2629.995 | 8596.14 | 5249.517 | 11.37637
74.239998 | 25595.5215 | 22837.83 | 8967.965 | 2757.693 | 8600.111 | 5258.389 | 11.36316
74.25 | 25636.9688 | 22850.9 | 8968.515 | 2786.072 | 8603.811 | 5267.22 | 11.34984
74.260002 | 25991.6484 | 22863.64 | 8969.065 | 3128.004 | 8607.235 | 5276.009 | 11.33639
74.269997 | 26072.127 | 22876.06 | 8969.612 | 3196.071 | 8610.38 | 5284.741 | 11.32285
74.279999 | 26014.5684 | 22888.15 | 8970.16 | 3126.42 | 8613.251 | 5293.429 | 11.3092
74.290001 | 26716.207 | 22899.92 | 8970.705 | 3816.29 | 8615.847 | 5302.069 | 11.29544
74.300003 | 26760.4336 | 22911.35 | 8971.25 | 3849.081 | 8618.167 | 5310.655 | 11.28158
74.309998 | 26469.3477 | 22922.45 | 8971.793 | 3546.896 | 8620.209 | 5319.182 | 11.26763
74.32 | 26588.707 | 22933.23 | 8972.335 | 3655.482 | 8621.976 | 5327.66 | 11.25357
74.330002 | 26901.9004 | 22943.67 | 8972.876 | 3958.233 | 8623.467 | 5336.085 | 11.23942
74.339996 | 26792.8711 | 22953.77 | 8973.416 | 3839.105 | 8624.682 | 5344.444 | 11.22519
74.349998 | 26780.6855 | 22963.54 | 8973.954 | 3817.147 | 8625.623 | 5352.75 | 11.21086
74.360001 | 27051.748 | 22972.98 | 8974.492 | 4078.773 | 8626.288 | 5360.999 | 11.19645
74.370003 | 27144.502 | 22982.07 | 8975.028 | 4162.428 | 8626.679 | 5369.185 | 11.18195
74.379997 | 26942.0176 | 22990.83 | 8975.562 | 3951.189 | 8626.796 | 5377.302 | 11.16738
74.389999 | 27201.7441 | 22999.25 | 8976.096 | 4202.495 | 8626.639 | 5385.361 | 11.15273
74.400002 | 27181.2188 | 23007.34 | 8976.629 | 4173.883 | 8626.211 | 5393.358 | 11.138
74.410004 | 27091.5391 | 23015.08 | 8977.16 | 4076.463 | 8625.509 | 5401.285 | 11.1232
74.419998 | 27562.0742 | 23022.48 | 8977.689 | 4539.599 | 8624.539 | 5409.139 | 11.10834
74.43 | 27505.209 | 23029.53 | 8978.218 | 4475.674 | 8623.295 | 5416.929 | 11.0934
74.440002 | 27566.8516 | 23036.26 | 8978.745 | 4530.594 | 8621.783 | 5424.651 | 11.07839
74.449997 | 28112.748 | 23042.63 | 8979.271 | 5070.116 | 8620.003 | 5432.295 | 11.06334
74.459999 | 28433.541 | 23048.67 | 8979.796 | 5384.874 | 8617.953 | 5439.87 | 11.04821
74.470001 | 28463.8691 | 23054.36 | 8980.319 | 5409.505 | 8615.639 | 5447.373 | 11.03304
74.480003 | 28425.9004 | 23059.72 | 8980.842 | 5366.183 | 8613.059 | 5454.799 | 11.01779
74.489998 | 28669.5957 | 23064.72 | 8981.362 | 5604.871 | 8610.217 | 5462.143 | 11.00251
74.5 | 28916.7363 | 23069.39 | 8981.882 | 5847.346 | 8607.108 | 5469.414 | 10.98718
74.510002 | 28953.7012 | 23073.72 | 8982.4 | 5879.983 | 8603.738 | 5476.607 | 10.97179
74.519997 | 28852.7773 | 23077.7 | 8982.917 | 5775.078 | 8600.112 | 5483.714 | 10.95636
74.529999 | 29498.9434 | 23081.34 | 8983.432 | 6417.605 | 8596.222 | 5490.743 | 10.94089
74.540001 | 29387.1562 | 23084.64 | 8983.947 | 6302.516 | 8592.077 | 5497.691 | 10.92538
74.550003 | 29274.0898 | 23087.6 | 8984.46 | 6186.49 | 8587.677 | 5504.553 | 10.90983
74.559998 | 29247.2383 | 23090.22 | 8984.971 | 6157.022 | 8583.025 | 5511.326 | 10.89425
74.57 | 29643.123 | 23092.49 | 8985.482 | 6550.632 | 8578.115 | 5518.016 | 10.87863
74.580002 | 30205.0254 | 23094.43 | 8985.991 | 7110.596 | 8572.956 | 5524.62 | 10.86297
74.589996 | 30527.5098 | 23096.03 | 8986.498 | 7431.483 | 8567.553 | 5531.129 | 10.84731
74.599998 | 30738.6426 | 23097.29 | 8987.004 | 7641.356 | 8561.898 | 5537.552 | 10.8316
74.610001 | 31016.252 | 23098.21 | 8987.509 | 7918.045 | 8555.996 | 5543.886 | 10.81587
74.620003 | 31270.9258 | 23098.79 | 8988.013 | 8172.133 | 8549.853 | 5550.126 | 10.80012
74.629997 | 32269.2383 | 23099.04 | 8988.515 | 9170.2 | 8543.471 | 5556.268 | 10.78435
74.639999 | 32211.8945 | 23098.95 | 8989.016 | 9112.947 | 8536.844 | 5562.32 | 10.76857
74.650002 | 32123.1309 | 23098.53 | 8989.515 | 9024.603 | 8529.982 | 5568.277 | 10.75276
74.660004 | 32034.5098 | 23097.77 | 8990.013 | 8936.741 | 8522.882 | 5574.136 | 10.73695
74.669998 | 32460.6914 | 23096.68 | 8990.51 | 9364.007 | 8515.56 | 5579.893 | 10.72113
74.68 | 32695.043 | 23095.26 | 8991.005 | 9599.782 | 8507.995 | 5585.555 | 10.70529
74.690002 | 32653.9434 | 23093.51 | 8991.499 | 9560.43 | 8500.206 | 5591.119 | 10.68944
74.699997 | 32678.543 | 23091.43 | 8991.991 | 9587.109 | 8492.193 | 5596.577 | 10.6736
74.709999 | 33046.8086 | 23089.03 | 8992.482 | 9957.783 | 8483.95 | 5601.936 | 10.65775
74.720001 | 32936.957 | 23086.29 | 8992.971 | 9850.663 | 8475.488 | 5607.193 | 10.64191
74.730003 | 33088 | 23083.24 | 8993.46 | 10004.76 | 8466.806 | 5612.346 | 10.62605
74.739998 | 33214.5312 | 23079.86 | 8993.946 | 10134.67 | 8457.912 | 5617.39 | 10.61021
74.75 | 32710.7246 | 23076.15 | 8994.431 | 9634.573 | 8448.795 | 5622.331 | 10.59437
74.760002 | 32597.0371 | 23072.13 | 8994.915 | 9524.906 | 8439.47 | 5627.167 | 10.57853
74.769997 | 32975.9492 | 23067.79 | 8995.397 | 9908.158 | 8429.941 | 5631.89 | 10.56271
74.779999 | 33025.3008 | 23063.13 | 8995.878 | 9962.172 | 8420.196 | 5636.508 | 10.54689
74.790001 | 32170.25 | 23058.16 | 8996.358 | 9112.094 | 8410.251 | 5641.017 | 10.53109
74.800003 | 31705.8535 | 23052.87 | 8996.836 | 8652.983 | 8400.104 | 5645.415 | 10.5153
74.809998 | 31873.6582 | 23047.27 | 8997.312 | 8826.386 | 8389.763 | 5649.698 | 10.49953
74.82 | 32296.0273 | 23041.36 | 8997.787 | 9254.668 | 8379.215 | 5653.873 | 10.48378
74.830002 | 32593.248 | 23035.14 | 8998.261 | 9558.104 | 8368.48 | 5657.935 | 10.46803
74.839996 | 32379.5059 | 23028.62 | 8998.733 | 9350.882 | 8357.559 | 5661.88 | 10.45233
74.849998 | 31714.0469 | 23021.8 | 8999.203 | 8692.249 | 8346.445 | 5665.713 | 10.43663
74.860001 | 31560.9805 | 23014.66 | 8999.673 | 8546.317 | 8335.139 | 5669.431 | 10.42097
74.870003 | 31688.959 | 23007.24 | 9000.14 | 8681.724 | 8323.657 | 5673.033 | 10.40532
74.879997 | 31647.7773 | 22999.51 | 9000.606 | 8648.265 | 8312 | 5676.516 | 10.38971
74.889999 | 31110.2891 | 22991.48 | 9001.071 | 8118.805 | 8300.156 | 5679.883 | 10.37413
74.900002 | 31498.6699 | 22983.17 | 9001.534 | 8515.502 | 8288.143 | 5683.133 | 10.35857
74.910004 | 31227.4375 | 22974.56 | 9001.995 | 8252.882 | 8275.955 | 5686.263 | 10.34305
74.919998 | 30868.5195 | 22965.67 | 9002.455 | 7902.851 | 8263.615 | 5689.271 | 10.32757
74.93 | 30947.8594 | 22956.48 | 9002.914 | 7991.381 | 8251.091 | 5692.161 | 10.31211
74.940002 | 31023.8027 | 22947.01 | 9003.371 | 8076.791 | 8238.412 | 5694.932 | 10.29669
74.949997 | 30474.2617 | 22937.26 | 9003.826 | 7536.997 | 8225.58 | 5697.578 | 10.28132
74.959999 | 29929.2695 | 22927.23 | 9004.279 | 7002.04 | 8212.579 | 5700.105 | 10.26598
74.970001 | 29765.2793 | 22916.92 | 9004.732 | 6848.358 | 8199.43 | 5702.509 | 10.25069
74.980003 | 29820.6445 | 22906.34 | 9005.183 | 6914.305 | 8186.132 | 5704.79 | 10.23542
74.989998 | 29591.25 | 22895.49 | 9005.631 | 6695.761 | 8172.693 | 5706.945 | 10.22022
75 | 29118.6504 | 22884.36 | 9006.079 | 6234.294 | 8159.094 | 5708.978 | 10.20505
75.010002 | 28640.5742 | 22872.97 | 9006.525 | 5767.609 | 8145.363 | 5710.888 | 10.18992
75.019997 | 28430.6602 | 22861.31 | 9006.969 | 5569.348 | 8131.498 | 5712.67 | 10.17486
75.029999 | 28470.5723 | 22849.39 | 9007.412 | 5621.186 | 8117.487 | 5714.327 | 10.15983
75.040001 | 28536.5684 | 22837.2 | 9007.853 | 5699.364 | 8103.347 | 5715.86 | 10.14486
75.050003 | 28556.4141 | 22824.77 | 9008.293 | 5731.646 | 8089.08 | 5717.265 | 10.12993
75.059998 | 28455.7441 | 22812.08 | 9008.731 | 5643.664 | 8074.691 | 5718.543 | 10.11506
75.07 | 28219.8633 | 22799.13 | 9009.167 | 5420.734 | 8060.167 | 5719.695 | 10.10024
75.080002 | 27876.3281 | 22785.94 | 9009.602 | 5090.392 | 8045.528 | 5720.72 | 10.08547
75.089996 | 27842.9297 | 22772.5 | 9010.035 | 5070.428 | 8030.78 | 5721.616 | 10.07078
75.099998 | 27621.2891 | 22758.82 | 9010.466 | 4862.472 | 8015.91 | 5722.385 | 10.05612
75.110001 | 27658.8906 | 22744.88 | 9010.896 | 4914.006 | 8000.921 | 5723.026 | 10.04152
75.120003 | 27345.8516 | 22730.72 | 9011.325 | 4615.131 | 7985.831 | 5723.537 | 10.02698
75.129997 | 26607.8008 | 22716.33 | 9011.751 | 3891.474 | 7970.643 | 5723.92 | 10.01251
75.139999 | 26199.0195 | 22701.69 | 9012.176 | 3497.332 | 7955.34 | 5724.174 | 9.998093
75.150002 | 26645.3398 | 22686.82 | 9012.599 | 3958.518 | 7939.941 | 5724.298 | 9.983731
75.160004 | 26748.8105 | 22671.72 | 9013.021 | 4077.087 | 7924.44 | 5724.294 | 9.96944
75.169998 | 25901.6641 | 22656.42 | 9013.441 | 3245.242 | 7908.867 | 5724.159 | 9.955216
75.18 | 25893.0547 | 22640.88 | 9013.859 | 3252.179 | 7893.181 | 5723.894 | 9.941053
75.190002 | 26580.5723 | 22625.12 | 9014.276 | 3955.454 | 7877.415 | 5723.501 | 9.926946
75.199997 | 26140.0996 | 22609.15 | 9014.69 | 3530.949 | 7861.571 | 5722.976 | 9.912919
75.209999 | 25854.1172 | 22592.96 | 9015.104 | 3261.161 | 7845.632 | 5722.321 | 9.898953
75.220001 | 26003.9453 | 22576.56 | 9015.515 | 3427.389 | 7829.619 | 5721.537 | 9.885056
75.230003 | 25873.0352 | 22559.95 | 9015.925 | 3313.085 | 7813.532 | 5720.622 | 9.871217
75.239998 | 25369.4863 | 22543.15 | 9016.333 | 2826.341 | 7797.378 | 5719.576 | 9.857462
75.25 | 25341.9121 | 22526.12 | 9016.74 | 2815.789 | 7781.138 | 5718.401 | 9.843773
75.260002 | 25055.7168 | 22508.91 | 9017.145 | 2546.809 | 7764.839 | 5717.095 | 9.830144
75.269997 | 24798.7246 | 22491.51 | 9017.547 | 2307.218 | 7748.483 | 5715.659 | 9.816602
75.279999 | 24456.3809 | 22473.89 | 9017.949 | 1982.487 | 7732.05 | 5714.092 | 9.803125
75.290001 | 25260.1074 | 22456.1 | 9018.348 | 2804.011 | 7715.564 | 5712.395 | 9.789723
75.300003 | 25131.3672 | 22438.11 | 9018.746 | 2693.255 | 7699.022 | 5710.567 | 9.776385
75.309998 | 25097.6406 | 22419.95 | 9019.142 | 2677.69 | 7682.435 | 5708.611 | 9.763134
75.32 | 25348.2227 | 22401.59 | 9019.536 | 2946.633 | 7665.78 | 5706.524 | 9.749954
75.330002 | 25193.4902 | 22383.06 | 9019.929 | 2810.434 | 7649.084 | 5704.306 | 9.736841
75.339996 | 25195.127 | 22364.36 | 9020.32 | 2830.772 | 7632.352 | 5701.961 | 9.723824
75.349998 | 25388.7598 | 22345.47 | 9020.709 | 3043.288 | 7615.568 | 5699.484 | 9.710864
75.360001 | 24976.4746 | 22326.41 | 9021.096 | 2650.068 | 7598.735 | 5696.878 | 9.69799
75.370003 | 24674.0547 | 22307.18 | 9021.482 | 2366.872 | 7581.874 | 5694.142 | 9.685184
75.379997 | 25026.3008 | 22287.8 | 9021.865 | 2738.499 | 7564.985 | 5691.28 | 9.67247
75.389999 | 24958.9434 | 22268.24 | 9022.247 | 2690.702 | 7548.048 | 5688.286 | 9.659828
75.400002 | 24715.3516 | 22248.53 | 9022.627 | 2466.826 | 7531.087 | 5685.164 | 9.64726
75.410004 | 24976.627 | 22228.65 | 9023.006 | 2747.98 | 7514.092 | 5681.914 | 9.634779
75.419998 | 25208.6562 | 22208.64 | 9023.382 | 3000.019 | 7497.094 | 5678.538 | 9.622382
75.43 | 24906.3848 | 22188.45 | 9023.757 | 2717.935 | 7480.049 | 5675.033 | 9.610061
75.440002 | 25137.1816 | 22168.12 | 9024.13 | 2969.061 | 7462.993 | 5671.399 | 9.597815
75.449997 | 25731.4316 | 22147.66 | 9024.501 | 3583.775 | 7445.928 | 5667.641 | 9.585662
75.459999 | 25985.082 | 22127.03 | 9024.87 | 3858.051 | 7428.833 | 5663.754 | 9.573586
75.470001 | 25698.7695 | 22106.27 | 9025.238 | 3592.501 | 7411.729 | 5659.74 | 9.561594
75.480003 | 25460.1543 | 22085.37 | 9025.604 | 3374.783 | 7394.617 | 5655.601 | 9.549675
75.489998 | 25537.416 | 22064.35 | 9025.967 | 3473.07 | 7377.503 | 5651.338 | 9.537852
75.5 | 25123.8711 | 22043.17 | 9026.329 | 3080.701 | 7360.366 | 5646.948 | 9.52611
75.510002 | 25205.6738 | 22021.87 | 9026.689 | 3183.803 | 7343.234 | 5642.432 | 9.514441
75.519997 | 25922.8301 | 22000.45 | 9027.048 | 3922.376 | 7326.109 | 5637.795 | 9.502871
75.529999 | 26156.75 | 21978.9 | 9027.404 | 4177.853 | 7308.969 | 5633.032 | 9.491379
75.540001 | 26033.3457 | 21957.22 | 9027.759 | 4076.125 | 7291.837 | 5628.144 | 9.479974
75.550003 | 25782.207 | 21935.43 | 9028.111 | 3846.781 | 7274.712 | 5623.134 | 9.468645
75.559998 | 25970.5039 | 21913.52 | 9028.462 | 4056.979 | 7257.601 | 5618.005 | 9.457413
75.57 | 26043.6562 | 21891.49 | 9028.811 | 4152.166 | 7240.482 | 5612.751 | 9.446263
75.580002 | 25965.5469 | 21869.35 | 9029.158 | 4096.197 | 7223.383 | 5607.374 | 9.435193
75.589996 | 26150.9512 | 21847.11 | 9029.503 | 4303.839 | 7206.304 | 5601.88 | 9.424225
75.599998 | 26343.4785 | 21824.76 | 9029.846 | 4518.723 | 7189.233 | 5596.263 | 9.413327
75.610001 | 26757.3496 | 21802.29 | 9030.188 | 4955.064 | 7172.17 | 5590.525 | 9.402524
75.620003 | 27084.1504 | 21779.72 | 9030.527 | 5304.428 | 7155.135 | 5584.668 | 9.391799
75.629997 | 26300.9004 | 21757.07 | 9030.865 | 4543.83 | 7138.127 | 5578.697 | 9.381173
75.639999 | 25824.2715 | 21734.3 | 9031.2 | 4089.968 | 7121.129 | 5572.604 | 9.370628
75.650002 | 26113.0312 | 21711.44 | 9031.534 | 4401.586 | 7104.159 | 5566.392 | 9.360167
75.660004 | 26718.9375 | 21688.49 | 9031.866 | 5030.448 | 7087.21 | 5560.064 | 9.349799
75.669998 | 26912.9863 | 21665.47 | 9032.196 | 5247.515 | 7070.312 | 5553.625 | 9.339523
75.68 | 26981.9688 | 21642.34 | 9032.524 | 5339.631 | 7053.419 | 5547.066 | 9.329331
75.690002 | 27025.3145 | 21619.13 | 9032.85 | 5406.187 | 7036.567 | 5540.391 | 9.319221
75.699997 | 26932.0996 | 21595.84 | 9033.174 | 5336.255 | 7019.755 | 5533.607 | 9.309209
75.709999 | 26912.6523 | 21572.47 | 9033.496 | 5340.187 | 7002.965 | 5526.705 | 9.299282
75.720001 | 26556.1738 | 21549.01 | 9033.816 | 5007.163 | 6986.215 | 5519.69 | 9.289445
75.730003 | 26106.543 | 21525.48 | 9034.134 | 4581.06 | 6969.506 | 5512.563 | 9.279688
75.739998 | 26486.7754 | 21501.89 | 9034.45 | 4984.882 | 6952.843 | 5505.33 | 9.270031
75.75 | 26799.6758 | 21478.21 | 9034.764 | 5321.463 | 6936.205 | 5497.982 | 9.260461
75.760002 | 26824.7246 | 21454.47 | 9035.077 | 5370.255 | 6919.619 | 5490.523 | 9.250971
75.769997 | 26045.9082 | 21430.67 | 9035.387 | 4615.235 | 6903.085 | 5482.96 | 9.241581
75.779999 | 25957.9082 | 21406.79 | 9035.695 | 4551.113 | 6886.583 | 5475.285 | 9.232277
75.790001 | 25983.0742 | 21382.86 | 9036.001 | 4600.217 | 6870.131 | 5467.501 | 9.223063
75.800003 | 26290.6816 | 21358.86 | 9036.306 | 4931.819 | 6853.731 | 5459.612 | 9.21393
75.809998 | 25874.0605 | 21334.82 | 9036.608 | 4539.239 | 6837.388 | 5451.621 | 9.204897
75.82 | 25746.1992 | 21310.7 | 9036.908 | 4435.494 | 6821.079 | 5443.521 | 9.19595
75.830002 | 25878.2148 | 21286.54 | 9037.207 | 4591.673 | 6804.832 | 5435.315 | 9.187088
75.839996 | 25872.5098 | 21262.34 | 9037.503 | 4610.169 | 6788.646 | 5427.014 | 9.178327
75.849998 | 25713.2773 | 21238.08 | 9037.797 | 4475.199 | 6772.509 | 5418.603 | 9.169644
75.860001 | 25773.8594 | 21213.76 | 9038.089 | 4560.101 | 6756.419 | 5410.09 | 9.161057
75.870003 | 25537.2578 | 21189.4 | 9038.379 | 4347.855 | 6740.395 | 5401.477 | 9.152552
75.879997 | 25046.625 | 21165.02 | 9038.667 | 3881.608 | 6724.435 | 5392.771 | 9.144145
75.889999 | 24954.4746 | 21140.57 | 9038.953 | 3813.903 | 6708.524 | 5383.959 | 9.135825
75.900002 | 24903.666 | 21116.09 | 9039.237 | 3787.576 | 6692.677 | 5375.048 | 9.12759
75.910004 | 25147.875 | 21091.57 | 9039.519 | 4056.307 | 6676.888 | 5366.041 | 9.119451
75.919998 | 24723.2559 | 21067.04 | 9039.799 | 3656.219 | 6661.182 | 5356.945 | 9.111402
75.93 | 24463.8945 | 21042.45 | 9040.077 | 3421.448 | 6645.518 | 5347.748 | 9.103441
75.940002 | 24452.2168 | 21017.83 | 9040.353 | 3434.387 | 6629.927 | 5338.454 | 9.095564
75.949997 | 24552.7305 | 20993.2 | 9040.626 | 3559.531 | 6614.411 | 5329.074 | 9.087785
75.959999 | 23784.2793 | 20968.52 | 9040.898 | 2815.758 | 6598.947 | 5319.596 | 9.080093
75.970001 | 24053.3926 | 20943.82 | 9041.167 | 3109.57 | 6583.556 | 5310.027 | 9.072491
75.980003 | 24174.6875 | 20919.1 | 9041.435 | 3255.585 | 6568.237 | 5300.366 | 9.064972
75.989998 | 24045.1562 | 20894.37 | 9041.7 | 3150.782 | 6552.994 | 5290.623 | 9.05755
76 | 24108.9141 | 20869.61 | 9041.963 | 3239.309 | 6537.805 | 5280.786 | 9.050218
76.010002 | 23915.4121 | 20844.82 | 9042.224 | 3070.588 | 6522.696 | 5270.86 | 9.042966
76.019997 | 23470.9414 | 20820.04 | 9042.483 | 2650.9 | 6507.668 | 5260.855 | 9.035813
76.029999 | 22652.6855 | 20795.23 | 9042.74 | 1857.46 | 6492.699 | 5250.758 | 9.028746
76.040001 | 22311.9473 | 20770.4 | 9042.995 | 1541.546 | 6477.809 | 5240.576 | 9.021771
76.050003 | 22833.8613 | 20745.57 | 9043.248 | 2088.293 | 6462.994 | 5230.312 | 9.014877
76.059998 | 22570.9316 | 20720.74 | 9043.498 | 1850.192 | 6448.262 | 5219.971 | 9.00808
76.07 | 21929.1504 | 20695.88 | 9043.746 | 1233.268 | 6433.591 | 5209.544 | 9.001369
76.080002 | 22124.3516 | 20671.03 | 9043.992 | 1453.327 | 6419.003 | 5199.034 | 8.994744
76.089996 | 22316.9531 | 20646.18 | 9044.236 | 1670.772 | 6404.501 | 5188.455 | 8.988213
76.099998 | 21902.5977 | 20621.32 | 9044.478 | 1281.279 | 6390.069 | 5177.789 | 8.98177
76.110001 | 21319.3633 | 20596.45 | 9044.718 | 722.9159 | 6375.708 | 5167.046 | 8.975416
76.120003 | 21049.6074 | 20571.59 | 9044.956 | 478.021 | 6361.434 | 5156.227 | 8.969145
76.129997 | 21146.2344 | 20546.74 | 9045.191 | 599.4932 | 6347.245 | 5145.342 | 8.962968
76.139999 | 21266.8691 | 20521.88 | 9045.424 | 744.9876 | 6333.125 | 5134.376 | 8.956878
76.150002 | 21254.0742 | 20497.03 | 9045.655 | 757.0446 | 6319.089 | 5123.335 | 8.950873
76.160004 | 20828.2402 | 20472.18 | 9045.884 | 356.058 | 6305.129 | 5112.224 | 8.944961
76.169998 | 20898.334 | 20447.37 | 9046.111 | 450.9632 | 6291.27 | 5101.05 | 8.939137
76.18 | 20653.6055 | 20422.54 | 9046.335 | 231.0637 | 6277.472 | 5089.801 | 8.9334
76.190002 | 20762.834 | 20397.73 | 9046.558 | 365.1044 | 6263.764 | 5078.48 | 8.927747
76.199997 | 21252.6484 | 20372.95 | 9046.778 | 879.702 | 6250.145 | 5067.102 | 8.922188
76.209999 | 20471.8828 | 20348.16 | 9046.996 | 123.7237 | 6236.597 | 5055.65 | 8.916715
76.220001 | 20385.6133 | 20323.39 | 9047.211 | 62.22193 | 6223.136 | 5044.133 | 8.911331
76.230003 | 20570.9102 | 20298.64 | 9047.425 | 272.2661 | 6209.761 | 5032.552 | 8.906027
76.239998 | 20777.1602 | 20273.93 | 9047.636 | 503.2313 | 6196.475 | 5020.917 | 8.900817
76.25 | 20552.0195 | 20249.21 | 9047.845 | 302.8047 | 6183.26 | 5009.214 | 8.895696
76.260002 | 19883.334 | 20224.53 | 9048.052 | -341.1927 | 6170.137 | 4997.448 | 8.890653
76.269997 | 19972.8535 | 20199.88 | 9048.256 | -227.0235 | 6157.104 | 4985.631 | 8.885706
76.279999 | 19991.7012 | 20175.23 | 9048.459 | -183.5328 | 6144.145 | 4973.75 | 8.880843
76.290001 | 19810.5234 | 20150.62 | 9048.659 | -340.0963 | 6131.274 | 4961.811 | 8.876069
76.300003 | 19695.8906 | 20126.04 | 9048.856 | -430.1449 | 6118.492 | 4949.816 | 8.871375
76.309998 | 19899.7461 | 20101.49 | 9049.052 | -201.7469 | 6105.799 | 4937.775 | 8.866773
76.32 | 20074.8633 | 20076.96 | 9049.245 | -2.096959 | 6093.179 | 4925.674 | 8.862257
76.330002 | 19896.1699 | 20052.46 | 9049.436 | -156.2931 | 6080.652 | 4913.517 | 8.857824
76.339996 | 19775.0898 | 20028.01 | 9049.625 | -252.925 | 6068.216 | 4901.321 | 8.85348
76.349998 | 19577.4531 | 20003.59 | 9049.811 | -426.1321 | 6055.86 | 4889.064 | 8.849223
76.360001 | 19716.2129 | 19979.18 | 9049.996 | -262.9692 | 6043.583 | 4876.758 | 8.845053
76.370003 | 20232.2109 | 19954.82 | 9050.177 | 277.3869 | 6031.4 | 4864.406 | 8.840963
76.379997 | 20046.752 | 19930.52 | 9050.357 | 116.2364 | 6019.306 | 4852.016 | 8.836963
76.389999 | 19553.209 | 19906.23 | 9050.534 | -353.0183 | 6007.288 | 4839.572 | 8.833047
76.400002 | 19923.4102 | 19881.98 | 9050.709 | 41.43063 | 5995.36 | 4827.081 | 8.829215
76.410004 | 19531.084 | 19857.77 | 9050.882 | -326.6865 | 5983.514 | 4814.549 | 8.825472
76.419998 | 19347.8945 | 19833.63 | 9051.052 | -485.7338 | 5971.77 | 4801.985 | 8.821813
76.43 | 19480.7422 | 19809.5 | 9051.22 | -328.7609 | 5960.093 | 4789.371 | 8.818239
76.440002 | 19213.7793 | 19785.42 | 9051.386 | -571.6445 | 5948.508 | 4776.715 | 8.814746
76.449997 | 19469.2656 | 19761.41 | 9051.549 | -292.14 | 5937.014 | 4764.031 | 8.811343
76.459999 | 19125.0527 | 19737.42 | 9051.711 | -612.363 | 5925.596 | 4751.301 | 8.808023
76.470001 | 18854.7051 | 19713.47 | 9051.869 | -858.7689 | 5914.266 | 4738.534 | 8.80479
76.480003 | 19183.5664 | 19689.58 | 9052.026 | -506.0169 | 5903.024 | 4725.732 | 8.801634
76.489998 | 19190.207 | 19665.75 | 9052.18 | -475.5454 | 5891.87 | 4712.904 | 8.798568
76.5 | 18913.8008 | 19641.95 | 9052.331 | -728.1525 | 5880.789 | 4700.037 | 8.795585
76.510002 | 18988.6914 | 19618.21 | 9052.481 | -629.5164 | 5869.8 | 4687.135 | 8.792683
76.519997 | 19116.2207 | 19594.53 | 9052.628 | -478.3078 | 5858.899 | 4674.212 | 8.78987
76.529999 | 19073.3418 | 19570.88 | 9052.772 | -497.5419 | 5848.072 | 4661.252 | 8.787138
76.540001 | 19006.5293 | 19547.29 | 9052.915 | -540.765 | 5837.333 | 4648.262 | 8.784492
76.550003 | 18836.4531 | 19523.76 | 9053.055 | -687.3083 | 5826.679 | 4635.246 | 8.781924
76.559998 | 18746.0898 | 19500.3 | 9053.192 | -754.2059 | 5816.112 | 4622.212 | 8.779443
76.57 | 18851.2402 | 19476.87 | 9053.327 | -625.6263 | 5805.617 | 4609.146 | 8.777045
76.580002 | 19059.1797 | 19453.5 | 9053.46 | -394.317 | 5795.21 | 4596.052 | 8.774728
76.589996 | 18980.207 | 19430.2 | 9053.59 | -449.9937 | 5784.891 | 4582.947 | 8.772497
76.599998 | 19044.957 | 19406.95 | 9053.718 | -361.9908 | 5774.649 | 4569.811 | 8.770347
76.610001 | 19281.7285 | 19383.74 | 9053.844 | -102.0163 | 5764.481 | 4556.652 | 8.768283
76.620003 | 18587.5996 | 19360.61 | 9053.967 | -773.01 | 5754.402 | 4543.475 | 8.766295
76.629997 | 18548.0898 | 19337.55 | 9054.087 | -789.4561 | 5744.405 | 4530.289 | 8.764392
76.639999 | 18792.2773 | 19314.53 | 9054.206 | -522.2485 | 5734.482 | 4517.076 | 8.762573
76.650002 | 19011.0449 | 19291.57 | 9054.322 | -280.5225 | 5724.641 | 4503.844 | 8.760834
76.660004 | 18930.4316 | 19268.67 | 9054.435 | -338.2381 | 5714.876 | 4490.599 | 8.759179
76.669998 | 18753.3203 | 19245.86 | 9054.546 | -492.537 | 5705.204 | 4477.349 | 8.757605
76.68 | 18584.541 | 19223.08 | 9054.655 | -638.5424 | 5695.595 | 4464.078 | 8.756114
76.690002 | 17953.793 | 19200.37 | 9054.761 | -1246.582 | 5686.069 | 4450.79 | 8.754701
76.699997 | 17824.2402 | 19177.75 | 9054.864 | -1353.506 | 5676.626 | 4437.502 | 8.753373
76.709999 | 18369.5566 | 19155.16 | 9054.966 | -785.607 | 5667.25 | 4424.196 | 8.752125
76.720001 | 18506.7129 | 19132.65 | 9055.064 | -625.9358 | 5657.955 | 4410.879 | 8.750961
76.730003 | 18355.6562 | 19110.2 | 9055.161 | -754.5444 | 5648.736 | 4397.554 | 8.749873
76.739998 | 18141.4512 | 19087.83 | 9055.255 | -946.3799 | 5639.597 | 4384.231 | 8.748868
76.75 | 17916.4922 | 19065.51 | 9055.346 | -1149.018 | 5630.522 | 4370.894 | 8.747946
76.760002 | 18031.3125 | 19043.26 | 9055.435 | -1011.943 | 5621.527 | 4357.547 | 8.747101
76.769997 | 18233.7227 | 19021.09 | 9055.521 | -787.3633 | 5612.61 | 4344.208 | 8.74634
76.779999 | 18517.9785 | 18998.97 | 9055.605 | -480.9866 | 5603.757 | 4330.857 | 8.745659
76.790001 | 18741.9883 | 18976.91 | 9055.687 | -234.926 | 5594.98 | 4317.502 | 8.74506
76.800003 | 18853.3867 | 18954.93 | 9055.766 | -101.5467 | 5586.277 | 4304.146 | 8.744536
76.809998 | 18572.6484 | 18933.03 | 9055.842 | -360.3838 | 5577.647 | 4290.799 | 8.744096
76.82 | 17954.6426 | 18911.18 | 9055.916 | -956.5396 | 5569.078 | 4277.444 | 8.743736
76.830002 | 17910.6855 | 18889.4 | 9055.988 | -978.7183 | 5560.585 | 4264.087 | 8.743453
76.839996 | 18143.3145 | 18867.71 | 9056.057 | -724.3956 | 5552.165 | 4250.745 | 8.743254
76.849998 | 18411.7617 | 18846.07 | 9056.123 | -434.3093 | 5543.81 | 4237.395 | 8.743133
76.860001 | 17891.6816 | 18824.49 | 9056.187 | -932.8126 | 5535.516 | 4224.048 | 8.743094
76.870003 | 17979.0879 | 18802.99 | 9056.248 | -823.9065 | 5527.296 | 4210.707 | 8.74313
76.879997 | 18071.0137 | 18781.58 | 9056.307 | -710.5619 | 5519.143 | 4197.382 | 8.743247
76.889999 | 17820.3242 | 18760.21 | 9056.364 | -939.8859 | 5511.05 | 4184.053 | 8.743444
76.900002 | 17764.1191 | 18738.92 | 9056.417 | -974.7964 | 5503.024 | 4170.73 | 8.743718
76.910004 | 17750.377 | 18717.69 | 9056.469 | -967.3129 | 5495.06 | 4157.417 | 8.744076
76.919998 | 17920.1348 | 18696.56 | 9056.517 | -776.4211 | 5487.171 | 4144.123 | 8.744509
76.93 | 18235.5898 | 18675.47 | 9056.564 | -439.8793 | 5479.33 | 4130.831 | 8.745022
76.940002 | 17992.8418 | 18654.45 | 9056.607 | -661.6128 | 5471.557 | 4117.545 | 8.745613
76.949997 | 18016.4414 | 18633.52 | 9056.648 | -617.0831 | 5463.848 | 4104.282 | 8.746284
76.959999 | 18601.5508 | 18612.65 | 9056.687 | -11.0972 | 5456.191 | 4091.023 | 8.747033
76.970001 | 18379.8457 | 18591.84 | 9056.723 | -211.9992 | 5448.598 | 4077.777 | 8.747864
76.980003 | 18042.8359 | 18571.11 | 9056.756 | -528.276 | 5441.063 | 4064.544 | 8.748769
76.989998 | 17723.1133 | 18550.46 | 9056.787 | -827.3474 | 5433.589 | 4051.335 | 8.749752
77 | 17516.6328 | 18529.86 | 9056.815 | -1013.231 | 5426.164 | 4038.134 | 8.750815
77.010002 | 17849.5762 | 18509.34 | 9056.841 | -659.7613 | 5418.799 | 4024.946 | 8.751955
77.019997 | 18253.4531 | 18488.9 | 9056.864 | -235.4422 | 5411.494 | 4011.785 | 8.753174
77.029999 | 18122.9102 | 18468.51 | 9056.884 | -345.5965 | 5404.234 | 3998.634 | 8.754472
77.040001 | 17722.5918 | 18448.19 | 9056.902 | -725.5979 | 5397.032 | 3985.5 | 8.75585
77.050003 | 18013.2129 | 18427.94 | 9056.917 | -414.7298 | 5389.883 | 3972.386 | 8.757301
77.059998 | 18201.2637 | 18407.78 | 9056.93 | -206.5127 | 5382.788 | 3959.3 | 8.75883
77.07 | 17615.7773 | 18387.66 | 9056.94 | -771.8856 | 5375.736 | 3946.227 | 8.760439
77.080002 | 17271.2695 | 18367.62 | 9056.947 | -1096.349 | 5368.738 | 3933.172 | 8.762123
77.089996 | 17414.9824 | 18347.66 | 9056.952 | -932.6755 | 5361.791 | 3920.151 | 8.763887
77.099998 | 17820.3164 | 18327.75 | 9056.954 | -507.4362 | 5354.891 | 3907.142 | 8.765728
77.110001 | 17745.6523 | 18307.91 | 9056.953 | -562.2554 | 5348.032 | 3894.155 | 8.76765
77.120003 | 17479.0332 | 18288.14 | 9056.95 | -809.1036 | 5341.224 | 3881.193 | 8.769644
77.129997 | 17243.0273 | 18268.44 | 9056.944 | -1025.416 | 5334.463 | 3868.265 | 8.771714
77.139999 | 17471.0156 | 18248.8 | 9056.936 | -777.7839 | 5327.737 | 3855.352 | 8.773865
77.150002 | 17666.791 | 18229.23 | 9056.925 | -562.4361 | 5321.063 | 3842.463 | 8.776092
77.160004 | 17583.7617 | 18209.72 | 9056.911 | -625.9558 | 5314.425 | 3829.603 | 8.778397
77.169998 | 17345.9434 | 18190.29 | 9056.895 | -844.3497 | 5307.839 | 3816.778 | 8.780776
77.18 | 17293.3438 | 18170.91 | 9056.876 | -877.5693 | 5301.282 | 3803.973 | 8.783234
77.190002 | 17348.9062 | 18151.6 | 9056.854 | -802.6922 | 5294.767 | 3791.192 | 8.785769
77.199997 | 17427.7832 | 18132.36 | 9056.83 | -704.5796 | 5288.295 | 3778.45 | 8.78838
77.209999 | 17291.1348 | 18113.18 | 9056.803 | -822.0402 | 5281.853 | 3765.729 | 8.791068
77.220001 | 17306.6367 | 18094.05 | 9056.773 | -787.4161 | 5275.45 | 3753.036 | 8.793836
77.230003 | 16954.6895 | 18074.99 | 9056.74 | -1120.305 | 5269.083 | 3740.374 | 8.796676
77.239998 | 17183.0039 | 18056.01 | 9056.705 | -873.0053 | 5262.753 | 3727.751 | 8.799592
77.25 | 17243.418 | 18037.07 | 9056.667 | -793.653 | 5256.449 | 3715.152 | 8.802588
77.260002 | 17173.9492 | 18018.19 | 9056.627 | -844.2454 | 5250.18 | 3702.582 | 8.805658
77.269997 | 17042.4141 | 17999.39 | 9056.584 | -956.9781 | 5243.946 | 3690.053 | 8.808806
77.279999 | 17268.377 | 17980.64 | 9056.538 | -712.2588 | 5237.736 | 3677.55 | 8.812031
77.290001 | 17366.666 | 17961.94 | 9056.489 | -595.2743 | 5231.557 | 3665.079 | 8.815334
77.300003 | 17159.3887 | 17943.31 | 9056.438 | -783.917 | 5225.408 | 3652.641 | 8.818709
77.309998 | 17010.1953 | 17924.74 | 9056.384 | -914.5439 | 5219.287 | 3640.246 | 8.82216
77.32 | 17367.2109 | 17906.22 | 9056.327 | -539.0055 | 5213.186 | 3627.878 | 8.82569
77.330002 | 17678.9023 | 17887.75 | 9056.268 | -208.8496 | 5207.113 | 3615.542 | 8.829294
77.339996 | 17431.0664 | 17869.36 | 9056.206 | -438.2912 | 5201.067 | 3603.252 | 8.832975
77.349998 | 17188.8047 | 17851.01 | 9056.141 | -662.2025 | 5195.042 | 3590.988 | 8.836733
77.360001 | 16904.2695 | 17832.71 | 9056.073 | -928.4364 | 5189.033 | 3578.759 | 8.84057
77.370003 | 17029.6621 | 17814.47 | 9056.003 | -784.8033 | 5183.05 | 3566.568 | 8.84448
77.379997 | 17351.6953 | 17796.29 | 9055.929 | -444.5926 | 5177.087 | 3554.423 | 8.848462
77.389999 | 16991.5625 | 17778.15 | 9055.854 | -786.5862 | 5171.136 | 3542.306 | 8.852525
77.400002 | 16752.0293 | 17760.07 | 9055.775 | -1008.036 | 5165.21 | 3530.225 | 8.856663
77.410004 | 16743.2383 | 17742.03 | 9055.693 | -998.7938 | 5159.294 | 3518.184 | 8.860879
77.419998 | 16622.3652 | 17724.07 | 9055.609 | -1101.702 | 5153.403 | 3506.189 | 8.865166
77.43 | 16538.543 | 17706.13 | 9055.522 | -1167.592 | 5147.517 | 3494.226 | 8.869532
77.440002 | 16561.4473 | 17688.25 | 9055.433 | -1126.805 | 5141.647 | 3482.299 | 8.873974
77.449997 | 16575 | 17670.43 | 9055.34 | -1095.431 | 5135.792 | 3470.42 | 8.87849
77.459999 | 16696.4316 | 17652.64 | 9055.245 | -956.2126 | 5129.943 | 3458.573 | 8.883085
77.470001 | 16820.5762 | 17634.91 | 9055.147 | -814.3303 | 5124.106 | 3446.766 | 8.887758
77.480003 | 16734.6992 | 17617.22 | 9055.046 | -882.5174 | 5118.279 | 3434.999 | 8.892502
77.489998 | 16770.5371 | 17599.58 | 9054.942 | -829.045 | 5112.462 | 3423.28 | 8.89732
77.5 | 16781.8047 | 17581.98 | 9054.836 | -800.1748 | 5106.645 | 3411.596 | 8.902218
77.510002 | 16580.959 | 17564.42 | 9054.727 | -983.4622 | 5100.838 | 3399.949 | 8.907191
77.519997 | 16835.6934 | 17546.92 | 9054.615 | -711.2262 | 5095.038 | 3388.354 | 8.912238
77.529999 | 16976.5156 | 17529.45 | 9054.5 | -552.9316 | 5089.237 | 3376.793 | 8.917365
77.540001 | 16934.8613 | 17512.02 | 9054.382 | -577.1567 | 5083.44 | 3365.273 | 8.922568
77.550003 | 16680.4238 | 17494.63 | 9054.262 | -814.2069 | 5077.646 | 3353.795 | 8.927844
77.559998 | 16458.4355 | 17477.29 | 9054.139 | -1018.858 | 5071.855 | 3342.367 | 8.933193
77.57 | 16535.4746 | 17459.98 | 9054.013 | -924.5082 | 5066.056 | 3330.975 | 8.938621
77.580002 | 16777.0234 | 17442.71 | 9053.884 | -665.6881 | 5060.26 | 3319.624 | 8.944126
77.589996 | 16589.7969 | 17425.49 | 9053.752 | -835.6945 | 5054.464 | 3308.325 | 8.949706
77.599998 | 16400.9219 | 17408.3 | 9053.618 | -1007.375 | 5048.663 | 3297.061 | 8.955361
77.610001 | 16554.1562 | 17391.13 | 9053.48 | -836.9763 | 5042.852 | 3285.839 | 8.961097
77.620003 | 16576.6289 | 17374.01 | 9053.34 | -797.3802 | 5037.04 | 3274.662 | 8.966905
77.629997 | 16775.9492 | 17356.93 | 9053.197 | -580.9805 | 5031.224 | 3263.536 | 8.972785
77.639999 | 16695.1641 | 17339.87 | 9053.051 | -644.7057 | 5025.393 | 3252.447 | 8.978746
77.650002 | 16464.1641 | 17322.85 | 9052.902 | -858.6821 | 5019.559 | 3241.4 | 8.984783
77.660004 | 16756.3691 | 17305.85 | 9052.751 | -549.4841 | 5013.712 | 3230.4 | 8.990897
77.669998 | 16432.7344 | 17288.91 | 9052.596 | -856.173 | 5007.863 | 3219.451 | 8.997082
77.68 | 16511.8867 | 17271.97 | 9052.439 | -760.0882 | 5001.993 | 3208.54 | 9.003346
77.690002 | 16632.4746 | 17255.07 | 9052.279 | -622.5983 | 4996.113 | 3197.671 | 9.009688
77.699997 | 16382.2119 | 17238.21 | 9052.116 | -855.9995 | 4990.223 | 3186.856 | 9.016102
77.709999 | 16361.752 | 17221.37 | 9051.95 | -859.6133 | 4984.314 | 3176.079 | 9.022596
77.720001 | 16566.5547 | 17204.55 | 9051.781 | -637.9931 | 4978.392 | 3165.346 | 9.029169
77.730003 | 17109.6289 | 17187.76 | 9051.609 | -78.12876 | 4972.454 | 3154.659 | 9.035814
77.739998 | 16815.4961 | 17171 | 9051.434 | -355.5064 | 4966.501 | 3144.024 | 9.042531
77.75 | 16392.2988 | 17154.26 | 9051.257 | -761.9605 | 4960.524 | 3133.429 | 9.049331
77.760002 | 16372.291 | 17137.54 | 9051.077 | -765.2499 | 4954.532 | 3122.877 | 9.056207
77.769997 | 16598.748 | 17120.86 | 9050.893 | -522.1095 | 4948.523 | 3112.378 | 9.063156
77.779999 | 16903.8008 | 17104.18 | 9050.707 | -200.3831 | 4942.487 | 3101.92 | 9.070185
77.790001 | 16913.4141 | 17087.53 | 9050.518 | -174.119 | 4936.432 | 3091.506 | 9.077293
77.800003 | 16799.082 | 17070.9 | 9050.326 | -271.8219 | 4930.355 | 3081.138 | 9.084473
77.809998 | 16736.5859 | 17054.3 | 9050.131 | -317.7185 | 4924.258 | 3070.824 | 9.091727
77.82 | 16658.8379 | 17037.71 | 9049.933 | -378.8736 | 4918.13 | 3060.549 | 9.099062
77.830002 | 16621.3066 | 17021.14 | 9049.733 | -399.8314 | 4911.981 | 3050.318 | 9.106474
77.839996 | 16376.207 | 17004.59 | 9049.529 | -628.3877 | 4905.809 | 3040.143 | 9.113961
77.849998 | 16397.5215 | 16988.06 | 9049.322 | -590.536 | 4899.607 | 3030.006 | 9.121526
77.860001 | 16273.4346 | 16971.53 | 9049.113 | -698.0968 | 4893.375 | 3019.914 | 9.129172
77.870003 | 16430.5801 | 16955.03 | 9048.9 | -524.4459 | 4887.118 | 3009.87 | 9.136892
77.879997 | 16648.7793 | 16938.54 | 9048.685 | -289.765 | 4880.835 | 2999.879 | 9.144683
77.889999 | 16790.0527 | 16922.06 | 9048.467 | -132.0107 | 4874.516 | 2989.928 | 9.152557
77.900002 | 16194.8047 | 16905.6 | 9048.246 | -710.7934 | 4868.171 | 2980.022 | 9.16051
77.910004 | 16100.0059 | 16889.15 | 9048.021 | -789.1392 | 4861.792 | 2970.164 | 9.168541
77.919998 | 16290.3037 | 16872.72 | 9047.794 | -582.4147 | 4855.389 | 2960.359 | 9.176641
77.93 | 16107.7822 | 16856.29 | 9047.564 | -748.5048 | 4848.944 | 2950.594 | 9.184825
77.940002 | 16142.5703 | 16839.87 | 9047.331 | -697.297 | 4842.469 | 2940.874 | 9.193088
77.949997 | 16083.7783 | 16823.47 | 9047.095 | -739.6907 | 4835.964 | 2931.208 | 9.201423
77.959999 | 15987.7373 | 16807.07 | 9046.856 | -819.3307 | 4829.42 | 2921.582 | 9.20984
77.970001 | 16014.5908 | 16790.68 | 9046.614 | -776.085 | 4822.841 | 2912.003 | 9.218338
77.980003 | 16165.0908 | 16774.29 | 9046.369 | -609.2028 | 4816.228 | 2902.47 | 9.22691
77.989998 | 16144.8184 | 16757.93 | 9046.121 | -613.1093 | 4809.581 | 2892.99 | 9.235555
78 | 16260.3242 | 16741.56 | 9045.87 | -481.2321 | 4802.891 | 2883.551 | 9.244285
78.010002 | 16328.6348 | 16725.19 | 9045.617 | -396.5568 | 4796.166 | 2874.156 | 9.253093
78.019997 | 16285.4736 | 16708.84 | 9045.36 | -423.3707 | 4789.407 | 2864.815 | 9.261974
78.029999 | 16386.2832 | 16692.49 | 9045.1 | -306.2076 | 4782.604 | 2855.516 | 9.270939
78.040001 | 16445.291 | 16676.14 | 9044.837 | -230.8505 | 4775.763 | 2846.261 | 9.279985
78.050003 | 16390.2246 | 16659.8 | 9044.571 | -269.5735 | 4768.884 | 2837.054 | 9.289105
78.059998 | 16378.6182 | 16643.47 | 9044.303 | -264.8488 | 4761.967 | 2827.899 | 9.2983
78.07 | 16126.4365 | 16627.13 | 9044.031 | -500.69 | 4755.003 | 2818.785 | 9.307578
78.080002 | 15762.2002 | 16610.79 | 9043.756 | -848.5894 | 4748.002 | 2809.715 | 9.316937
78.089996 | 15801.6396 | 16594.47 | 9043.478 | -792.8271 | 4740.962 | 2800.7 | 9.32637
78.099998 | 16031.4482 | 16578.13 | 9043.197 | -546.6864 | 4733.878 | 2791.724 | 9.335885
78.110001 | 15741.9297 | 16561.8 | 9042.913 | -819.8687 | 4726.747 | 2782.793 | 9.345484
78.120003 | 15576.1348 | 16545.47 | 9042.626 | -969.3329 | 4719.577 | 2773.909 | 9.35516
78.129997 | 15572.6309 | 16529.15 | 9042.337 | -956.5151 | 4712.367 | 2765.077 | 9.364907
78.139999 | 15765.8135 | 16512.81 | 9042.044 | -746.9978 | 4705.107 | 2756.286 | 9.374741
78.150002 | 15799.9375 | 16496.48 | 9041.748 | -696.5402 | 4697.806 | 2747.539 | 9.384656
78.160004 | 15783.333 | 16480.14 | 9041.449 | -696.809 | 4690.46 | 2738.839 | 9.394652
78.169998 | 16003.7803 | 16463.82 | 9041.147 | -460.0391 | 4683.076 | 2730.191 | 9.404719
78.18 | 16002.3213 | 16447.48 | 9040.842 | -445.1582 | 4675.639 | 2721.584 | 9.414873
78.190002 | 15722.5225 | 16431.14 | 9040.534 | -708.6158 | 4668.16 | 2713.019 | 9.425108
78.199997 | 15946.4678 | 16414.81 | 9040.223 | -468.3377 | 4660.64 | 2704.508 | 9.435418
78.209999 | 16372.5732 | 16398.46 | 9039.909 | -25.88562 | 4653.068 | 2696.037 | 9.445814
78.220001 | 16182.2764 | 16382.11 | 9039.591 | -199.8323 | 4645.451 | 2687.61 | 9.456293
78.230003 | 16105.9189 | 16365.76 | 9039.271 | -259.8376 | 4637.79 | 2679.229 | 9.46685
78.239998 | 15928.7646 | 16349.41 | 9038.948 | -420.6454 | 4630.086 | 2670.899 | 9.47748
78.25 | 15867.835 | 16333.05 | 9038.621 | -465.2118 | 4622.328 | 2662.609 | 9.4882
78.260002 | 15714.5322 | 16316.68 | 9038.292 | -602.1488 | 4614.528 | 2654.362 | 9.499001
78.269997 | 15483.6357 | 16300.32 | 9037.96 | -816.6858 | 4606.686 | 2646.167 | 9.509878
78.279999 | 15678.0244 | 16283.95 | 9037.624 | -605.9215 | 4598.79 | 2638.012 | 9.520842
78.290001 | 16299.9648 | 16267.57 | 9037.285 | 32.3993 | 4590.848 | 2629.9 | 9.53189
78.300003 | 15950.2891 | 16251.18 | 9036.943 | -300.8924 | 4582.861 | 2621.834 | 9.543017
78.309998 | 16015.8145 | 16234.8 | 9036.599 | -218.9872 | 4574.831 | 2613.818 | 9.554219
78.32 | 16056.2002 | 16218.4 | 9036.251 | -162.2036 | 4566.746 | 2605.842 | 9.56551
78.330002 | 16113.9756 | 16202 | 9035.9 | -88.02622 | 4558.617 | 2597.908 | 9.576884
78.339996 | 15954.3086 | 16185.61 | 9035.546 | -231.2975 | 4550.446 | 2590.025 | 9.588336
78.349998 | 15910.5703 | 16169.19 | 9035.189 | -258.6235 | 4542.224 | 2582.181 | 9.599875
78.360001 | 15794.6123 | 16152.77 | 9034.829 | -358.1587 | 4533.951 | 2574.38 | 9.6115
78.370003 | 15954.9688 | 16136.35 | 9034.465 | -181.3786 | 4525.635 | 2566.624 | 9.623206
78.379997 | 15668.4922 | 16119.93 | 9034.099 | -451.4346 | 4517.276 | 2558.917 | 9.634985
78.389999 | 15421.9189 | 16103.49 | 9033.729 | -681.5685 | 4508.863 | 2551.248 | 9.646857
78.400002 | 15365.5732 | 16087.04 | 9033.357 | -721.4703 | 4500.406 | 2543.622 | 9.658814
78.410004 | 15713.4385 | 16070.59 | 9032.981 | -357.1542 | 4491.9 | 2536.041 | 9.670855
78.419998 | 15893.834 | 16054.15 | 9032.602 | -160.3162 | 4483.357 | 2528.508 | 9.68297
78.43 | 15801.8613 | 16037.69 | 9032.22 | -235.8245 | 4474.756 | 2521.014 | 9.695176
78.440002 | 15486.3154 | 16021.22 | 9031.835 | -534.9019 | 4466.114 | 2513.561 | 9.707468
78.449997 | 15239.0293 | 16004.75 | 9031.447 | -765.7241 | 4457.429 | 2506.157 | 9.719839
78.459999 | 15443.377 | 15988.27 | 9031.056 | -544.8955 | 4448.693 | 2498.791 | 9.732299
78.470001 | 15349.1133 | 15971.78 | 9030.661 | -622.6714 | 4439.91 | 2491.468 | 9.744848
78.480003 | 15225.3193 | 15955.29 | 9030.264 | -729.9743 | 4431.085 | 2484.187 | 9.757478
78.489998 | 15161.0928 | 15938.81 | 9029.863 | -777.7129 | 4422.218 | 2476.954 | 9.770185
78.5 | 15377.8027 | 15922.3 | 9029.46 | -544.4968 | 4413.298 | 2469.759 | 9.782987
78.510002 | 15250.7334 | 15905.79 | 9029.053 | -655.0566 | 4404.337 | 2462.604 | 9.795875
78.519997 | 15653.9395 | 15889.29 | 9028.643 | -235.3461 | 4395.337 | 2455.497 | 9.808841
78.529999 | 15775.7559 | 15872.76 | 9028.229 | -97.00748 | 4386.284 | 2448.429 | 9.8219
78.540001 | 15494.0049 | 15856.24 | 9027.813 | -362.2331 | 4377.189 | 2441.401 | 9.835049
78.550003 | 15444.7217 | 15839.71 | 9027.393 | -394.9869 | 4368.052 | 2434.415 | 9.84828
78.559998 | 15755.4414 | 15823.18 | 9026.971 | -67.7425 | 4358.876 | 2427.475 | 9.86159
78.57 | 15816.083 | 15806.64 | 9026.545 | 9.441395 | 4349.649 | 2420.573 | 9.874994
78.580002 | 15656.1963 | 15790.1 | 9026.116 | -133.9012 | 4340.383 | 2413.71 | 9.888488
78.589996 | 15405.6855 | 15773.56 | 9025.684 | -367.8752 | 4331.08 | 2406.895 | 9.902061
78.599998 | 15007.1211 | 15757.01 | 9025.249 | -749.8883 | 4321.73 | 2400.115 | 9.915729
78.610001 | 14980.9297 | 15740.45 | 9024.811 | -759.5195 | 4312.334 | 2393.376 | 9.929486
78.620003 | 15113.249 | 15723.89 | 9024.369 | -610.642 | 4302.901 | 2386.678 | 9.94333
78.629997 | 14997.0781 | 15707.34 | 9023.925 | -710.2615 | 4293.433 | 2380.025 | 9.957251
78.639999 | 15050.9316 | 15690.77 | 9023.477 | -639.8416 | 4283.917 | 2373.408 | 9.97127
78.650002 | 15158.7822 | 15674.2 | 9023.025 | -515.4205 | 4274.362 | 2366.83 | 9.985381
78.660004 | 15247.9756 | 15657.63 | 9022.571 | -409.656 | 4264.767 | 2360.294 | 9.99958
78.669998 | 15016.5068 | 15641.07 | 9022.114 | -624.5648 | 4255.142 | 2353.802 | 10.01386
78.68 | 15301.835 | 15624.5 | 9021.653 | -322.6604 | 4245.468 | 2347.346 | 10.02823
78.690002 | 15537.124 | 15607.92 | 9021.189 | -70.79595 | 4235.76 | 2340.927 | 10.0427
78.699997 | 15678.1924 | 15591.35 | 9020.723 | 86.83869 | 4226.02 | 2334.554 | 10.05725
78.709999 | 15578.2979 | 15574.78 | 9020.253 | 3.521986 | 4216.235 | 2328.216 | 10.07189
78.720001 | 15375.873 | 15558.2 | 9019.779 | -182.3239 | 4206.414 | 2321.917 | 10.08663
78.730003 | 15199.373 | 15541.62 | 9019.303 | -342.2469 | 4196.559 | 2315.657 | 10.10146
78.739998 | 14950.6572 | 15525.05 | 9018.823 | -574.3959 | 4186.674 | 2309.44 | 10.11637
78.75 | 14843.2217 | 15508.47 | 9018.34 | -665.2528 | 4176.745 | 2303.258 | 10.13137
78.760002 | 14950.5254 | 15491.9 | 9017.854 | -541.3738 | 4166.785 | 2297.113 | 10.14648
78.769997 | 15199.1689 | 15475.34 | 9017.365 | -276.1668 | 4156.797 | 2291.012 | 10.16166
78.779999 | 15031.5156 | 15458.76 | 9016.873 | -427.2464 | 4146.767 | 2284.945 | 10.17694
78.790001 | 14755.2188 | 15442.19 | 9016.377 | -686.9734 | 4136.707 | 2278.916 | 10.19232
78.800003 | 14753.5674 | 15425.63 | 9015.878 | -672.0589 | 4126.615 | 2272.925 | 10.20779
78.809998 | 15046.6338 | 15409.07 | 9015.376 | -362.4391 | 4116.497 | 2266.976 | 10.22334
78.82 | 15023.7969 | 15392.51 | 9014.871 | -368.7134 | 4106.339 | 2261.061 | 10.23899
78.830002 | 14627.499 | 15375.95 | 9014.362 | -748.4556 | 4096.155 | 2255.183 | 10.25474
78.839996 | 14512.5635 | 15359.41 | 9013.851 | -846.8506 | 4085.946 | 2249.347 | 10.27057
78.849998 | 14408.1143 | 15342.87 | 9013.336 | -934.7538 | 4075.703 | 2243.543 | 10.28651
78.860001 | 14697.2041 | 15326.32 | 9012.817 | -629.1185 | 4065.426 | 2237.776 | 10.30254
78.870003 | 14905.916 | 15309.79 | 9012.296 | -403.8719 | 4055.126 | 2232.047 | 10.31866
78.879997 | 14600.5 | 15293.27 | 9011.772 | -692.7697 | 4044.805 | 2226.358 | 10.33487
78.889999 | 14388.2832 | 15276.75 | 9011.244 | -888.4628 | 4034.449 | 2220.702 | 10.35118
78.900002 | 14912.7314 | 15260.23 | 9010.713 | -347.4965 | 4024.066 | 2215.081 | 10.36759
78.910004 | 15278.3496 | 15243.72 | 9010.178 | 34.63063 | 4013.659 | 2209.498 | 10.3841
78.919998 | 15041.7158 | 15227.23 | 9009.641 | -185.5155 | 4003.235 | 2203.954 | 10.40068
78.93 | 14893.3438 | 15210.74 | 9009.1 | -317.3938 | 3992.777 | 2198.443 | 10.41738
78.940002 | 14900.8203 | 15194.26 | 9008.556 | -293.435 | 3982.299 | 2192.966 | 10.43417
78.949997 | 14710.208 | 15177.79 | 9008.009 | -467.5846 | 3971.803 | 2187.529 | 10.45105
78.959999 | 14957.0527 | 15161.33 | 9007.459 | -204.2764 | 3961.278 | 2182.125 | 10.46803
78.970001 | 15169.8848 | 15144.87 | 9006.905 | 25.01003 | 3950.73 | 2176.755 | 10.48512
78.980003 | 15054.4482 | 15128.43 | 9006.348 | -73.98536 | 3940.164 | 2171.42 | 10.5023
78.989998 | 14758.8535 | 15112.01 | 9005.788 | -353.1604 | 3929.583 | 2166.123 | 10.51956
79 | 14850.3477 | 15095.59 | 9005.225 | -245.2451 | 3918.973 | 2160.859 | 10.53694
79.010002 | 14974.0518 | 15079.19 | 9004.658 | -105.1353 | 3908.348 | 2155.627 | 10.55442
79.019997 | 14648.5713 | 15062.8 | 9004.088 | -414.233 | 3897.71 | 2150.434 | 10.57198
79.029999 | 14459.3057 | 15046.42 | 9003.515 | -587.117 | 3887.046 | 2145.273 | 10.58965
79.040001 | 14621.8301 | 15030.06 | 9002.938 | -408.2259 | 3876.366 | 2140.144 | 10.60743
79.050003 | 14583.7998 | 15013.7 | 9002.359 | -429.905 | 3865.67 | 2135.05 | 10.6253
79.059998 | 14080.2871 | 14997.38 | 9001.776 | -917.0911 | 3854.966 | 2129.993 | 10.64326
79.07 | 13964.625 | 14981.05 | 9001.19 | -1016.429 | 3844.236 | 2124.967 | 10.66133
79.080002 | 14487.6055 | 14964.75 | 9000.6 | -477.1429 | 3833.496 | 2119.973 | 10.67951
79.089996 | 14450.4668 | 14948.47 | 9000.008 | -498.0032 | 3822.748 | 2115.016 | 10.69777
79.099998 | 14440.29 | 14932.2 | 8999.412 | -491.9077 | 3811.981 | 2110.089 | 10.71615
79.110001 | 14599.3262 | 14915.94 | 8998.813 | -316.6119 | 3801.197 | 2105.194 | 10.73463
79.120003 | 14545.6377 | 14899.7 | 8998.21 | -354.0632 | 3790.405 | 2100.332 | 10.75321
79.129997 | 14389.8721 | 14883.49 | 8997.605 | -493.6201 | 3779.609 | 2095.506 | 10.77188
79.139999 | 14399.6113 | 14867.29 | 8996.995 | -467.6788 | 3768.794 | 2090.71 | 10.79066
79.150002 | 14540.8545 | 14851.11 | 8996.383 | -310.2513 | 3757.969 | 2085.944 | 10.80955
79.160004 | 14412.1465 | 14834.94 | 8995.767 | -422.7962 | 3747.135 | 2081.212 | 10.82855
79.169998 | 14223.3379 | 14818.81 | 8995.149 | -595.4744 | 3736.302 | 2076.514 | 10.84763
79.18 | 14198.1504 | 14802.69 | 8994.527 | -604.5378 | 3725.45 | 2071.845 | 10.86683
79.190002 | 14248.834 | 14786.59 | 8993.901 | -537.7537 | 3714.594 | 2067.206 | 10.88613
79.199997 | 14255.0986 | 14770.52 | 8993.273 | -515.4197 | 3703.737 | 2062.603 | 10.90553
79.209999 | 14411.9043 | 14754.46 | 8992.641 | -342.5558 | 3692.866 | 2058.028 | 10.92505
79.220001 | 14465.9912 | 14738.42 | 8992.005 | -272.4324 | 3681.99 | 2053.483 | 10.94467
79.230003 | 14302.3047 | 14722.41 | 8991.367 | -420.107 | 3671.111 | 2048.969 | 10.9644
79.239998 | 13932.9248 | 14706.43 | 8990.725 | -773.5078 | 3660.234 | 2044.489 | 10.98421
79.25 | 13834.6523 | 14690.47 | 8990.08 | -855.813 | 3649.344 | 2040.037 | 11.00415
79.260002 | 13844.2266 | 14674.52 | 8989.431 | -830.2979 | 3638.455 | 2035.614 | 11.0242
79.269997 | 14014.8223 | 14658.62 | 8988.78 | -643.7956 | 3627.569 | 2031.224 | 11.04435
79.279999 | 14368.6318 | 14642.73 | 8988.125 | -274.0933 | 3616.673 | 2026.862 | 11.06461
79.290001 | 14416.6777 | 14626.86 | 8987.467 | -210.1802 | 3605.777 | 2022.529 | 11.08498
79.300003 | 13985.4365 | 14611.02 | 8986.805 | -625.582 | 3594.882 | 2018.226 | 11.10546
79.309998 | 13796.8037 | 14595.21 | 8986.141 | -798.4108 | 3583.994 | 2013.954 | 11.12604
79.32 | 13808.9561 | 14579.42 | 8985.472 | -770.4685 | 3573.096 | 2009.71 | 11.14673
79.330002 | 13977.9854 | 14563.67 | 8984.801 | -585.6801 | 3562.204 | 2005.493 | 11.16754
79.339996 | 13986.6445 | 14547.94 | 8984.126 | -561.2991 | 3551.319 | 2001.309 | 11.18845
79.349998 | 14142.585 | 14532.24 | 8983.448 | -389.6543 | 3540.431 | 1997.151 | 11.20948
79.360001 | 13948.7061 | 14516.56 | 8982.767 | -567.8536 | 3529.542 | 1993.021 | 11.23062
79.370003 | 13767.4561 | 14500.91 | 8982.082 | -733.4563 | 3518.66 | 1988.919 | 11.25187
79.379997 | 13804.9453 | 14485.3 | 8981.394 | -680.3597 | 3507.79 | 1984.848 | 11.27322
79.389999 | 14115.126 | 14469.72 | 8980.703 | -354.5893 | 3496.915 | 1980.802 | 11.2947
79.400002 | 14103.6885 | 14454.15 | 8980.008 | -350.4653 | 3486.046 | 1976.784 | 11.31629
79.410004 | 13961.2041 | 14438.62 | 8979.31 | -477.4201 | 3475.183 | 1972.793 | 11.33799
79.419998 | 14120.3506 | 14423.14 | 8978.609 | -302.7864 | 3464.335 | 1968.833 | 11.35979
79.43 | 14231.3086 | 14407.67 | 8977.905 | -176.3585 | 3453.483 | 1964.897 | 11.38172
79.440002 | 13885.6572 | 14392.23 | 8977.197 | -506.5741 | 3442.643 | 1960.987 | 11.40376
79.449997 | 13799.624 | 14376.84 | 8976.486 | -577.2122 | 3431.817 | 1957.107 | 11.42591
79.459999 | 14039.9219 | 14361.46 | 8975.772 | -321.5411 | 3420.991 | 1953.252 | 11.44818
79.470001 | 14018.5977 | 14346.12 | 8975.054 | -327.5233 | 3410.174 | 1949.423 | 11.47057
79.480003 | 13897.8457 | 14330.81 | 8974.333 | -432.9676 | 3399.368 | 1945.62 | 11.49308
79.489998 | 13901.0664 | 14315.55 | 8973.609 | -414.4817 | 3388.578 | 1941.845 | 11.51569
79.5 | 13515.4609 | 14300.3 | 8972.881 | -784.8431 | 3377.79 | 1938.095 | 11.53842
79.510002 | 13384.9014 | 14285.1 | 8972.15 | -900.1948 | 3367.017 | 1934.369 | 11.56128
79.519997 | 13499.9814 | 14269.93 | 8971.416 | -769.9499 | 3356.261 | 1930.671 | 11.58424
79.529999 | 13364.1543 | 14254.79 | 8970.678 | -890.6358 | 3345.508 | 1926.997 | 11.60733
79.540001 | 13500.8623 | 14239.68 | 8969.937 | -738.8207 | 3334.769 | 1923.347 | 11.63055
79.550003 | 13485.5459 | 14224.61 | 8969.192 | -739.0666 | 3324.044 | 1919.723 | 11.65388
79.559998 | 13358.9609 | 14209.58 | 8968.445 | -850.6233 | 3313.337 | 1916.125 | 11.67732
79.57 | 13056.2002 | 14194.58 | 8967.694 | -1138.382 | 3302.637 | 1912.55 | 11.70088
79.580002 | 13310.6807 | 14179.62 | 8966.94 | -868.9367 | 3291.955 | 1908.998 | 11.72458
79.589996 | 13431.8926 | 14164.7 | 8966.183 | -732.8049 | 3281.292 | 1905.474 | 11.74837
79.599998 | 13276.915 | 14149.8 | 8965.422 | -872.8889 | 3270.638 | 1901.972 | 11.7723
79.610001 | 13353.7559 | 14134.94 | 8964.657 | -781.1872 | 3259.997 | 1898.492 | 11.79636
79.620003 | 13313.8818 | 14120.12 | 8963.889 | -806.2407 | 3249.376 | 1895.037 | 11.82054
79.629997 | 13340.877 | 14105.35 | 8963.119 | -764.4713 | 3238.777 | 1891.607 | 11.84482
79.639999 | 13226.625 | 14090.6 | 8962.345 | -863.9753 | 3228.188 | 1888.199 | 11.86925
79.650002 | 13221.0879 | 14075.89 | 8961.567 | -854.7997 | 3217.614 | 1884.813 | 11.8938
79.660004 | 13409.6895 | 14061.21 | 8960.786 | -651.5242 | 3207.06 | 1881.45 | 11.91847
79.669998 | 13580.2568 | 14046.59 | 8960.002 | -466.3318 | 3196.531 | 1878.112 | 11.94325
79.68 | 13351.418 | 14031.99 | 8959.214 | -680.5704 | 3186.011 | 1874.795 | 11.96817
79.690002 | 13122.4385 | 14017.43 | 8958.423 | -894.9905 | 3175.514 | 1871.498 | 11.99322
79.699997 | 13228.7939 | 14002.92 | 8957.63 | -774.1222 | 3165.041 | 1868.227 | 12.01838
79.709999 | 13419.5801 | 13988.43 | 8956.832 | -568.8511 | 3154.58 | 1864.976 | 12.04368
79.720001 | 13395.3047 | 13973.98 | 8956.031 | -578.68 | 3144.139 | 1861.746 | 12.06911
79.730003 | 13216.0654 | 13959.58 | 8955.227 | -743.5126 | 3133.719 | 1858.537 | 12.09467
79.739998 | 13098.7998 | 13945.22 | 8954.419 | -846.4192 | 3123.327 | 1855.352 | 12.12033
79.75 | 13080.6875 | 13930.89 | 8953.608 | -850.2 | 3112.946 | 1852.187 | 12.14615
79.760002 | 13316.4336 | 13916.6 | 8952.794 | -600.1645 | 3102.591 | 1849.041 | 12.17209
79.769997 | 13345.4297 | 13902.36 | 8951.977 | -556.9261 | 3092.262 | 1845.918 | 12.19815
79.779999 | 13098.1064 | 13888.14 | 8951.156 | -790.0365 | 3081.948 | 1842.815 | 12.22435
79.790001 | 13045.4404 | 13873.97 | 8950.332 | -828.5288 | 3071.656 | 1839.731 | 12.25069
79.800003 | 12845.2158 | 13859.84 | 8949.504 | -1014.621 | 3061.388 | 1836.668 | 12.27715
79.809998 | 12724.6377 | 13845.75 | 8948.673 | -1121.113 | 3051.148 | 1833.626 | 12.30373
79.82 | 12949.3271 | 13831.7 | 8947.839 | -882.3691 | 3040.924 | 1830.603 | 12.33046
79.830002 | 12831.4189 | 13817.68 | 8947.001 | -986.2644 | 3030.727 | 1827.598 | 12.35732
79.839996 | 12889.4609 | 13803.72 | 8946.161 | -914.2575 | 3020.558 | 1824.615 | 12.3843
79.849998 | 13000.6826 | 13789.78 | 8945.317 | -789.1019 | 3010.407 | 1821.65 | 12.41143
79.860001 | 12976.9941 | 13775.89 | 8944.469 | -798.8934 | 3000.278 | 1818.702 | 12.43869
79.870003 | 12743.0371 | 13762.03 | 8943.618 | -1018.997 | 2990.176 | 1815.774 | 12.46609
79.879997 | 12613.3477 | 13748.23 | 8942.764 | -1134.882 | 2980.106 | 1812.867 | 12.49361
79.889999 | 12911.415 | 13734.46 | 8941.906 | -823.0408 | 2970.053 | 1809.976 | 12.52128
79.900002 | 13035.6924 | 13720.72 | 8941.045 | -685.0281 | 2960.024 | 1807.102 | 12.54909
79.910004 | 12911.8301 | 13707.03 | 8940.181 | -795.1971 | 2950.022 | 1804.247 | 12.57703
79.919998 | 12982.7812 | 13693.38 | 8939.314 | -710.6031 | 2940.054 | 1801.412 | 12.60509
79.93 | 13002.082 | 13679.77 | 8938.442 | -677.6881 | 2930.102 | 1798.592 | 12.63331
79.940002 | 12751.5557 | 13666.2 | 8937.568 | -914.6432 | 2920.18 | 1795.789 | 12.66168
79.949997 | 12992.0479 | 13652.68 | 8936.691 | -660.6285 | 2910.289 | 1793.006 | 12.69016
79.959999 | 12932.3525 | 13639.18 | 8935.81 | -706.8317 | 2900.418 | 1790.238 | 12.7188
79.970001 | 12627.3301 | 13625.73 | 8934.925 | -998.4026 | 2890.574 | 1787.486 | 12.74758
79.980003 | 12634.96 | 13612.32 | 8934.037 | -977.3629 | 2880.758 | 1784.751 | 12.7765
79.989998 | 12988.1152 | 13598.96 | 8933.147 | -610.847 | 2870.975 | 1782.034 | 12.80554
80 | 12947.1377 | 13585.63 | 8932.252 | -638.4934 | 2861.212 | 1779.332 | 12.83474
80.010002 | 12847.0527 | 13572.34 | 8931.355 | -725.2908 | 2851.479 | 1776.645 | 12.86409
80.019997 | 12537.1777 | 13559.1 | 8930.454 | -1021.926 | 2841.78 | 1773.976 | 12.89357
80.029999 | 12735.5166 | 13545.89 | 8929.55 | -810.3782 | 2832.1 | 1771.321 | 12.9232
80.040001 | 12849.2842 | 13532.73 | 8928.642 | -683.4427 | 2822.45 | 1768.682 | 12.95298
80.050003 | 12633.4688 | 13519.6 | 8927.731 | -886.1312 | 2812.829 | 1766.057 | 12.98291
80.059998 | 12890.8174 | 13506.52 | 8926.817 | -615.7033 | 2803.242 | 1763.449 | 13.01296
80.07 | 13137.1484 | 13493.47 | 8925.899 | -356.325 | 2793.677 | 1760.855 | 13.04317
80.080002 | 12769.7949 | 13480.47 | 8924.978 | -710.6732 | 2784.143 | 1758.274 | 13.07354
80.089996 | 12563.748 | 13467.51 | 8924.054 | -903.763 | 2774.643 | 1755.71 | 13.10403
80.099998 | 12625.8242 | 13454.59 | 8923.126 | -828.7614 | 2765.166 | 1753.159 | 13.13469
80.110001 | 12753.9141 | 13441.7 | 8922.195 | -687.7832 | 2755.716 | 1750.621 | 13.1655
80.120003 | 12934.8945 | 13428.85 | 8921.26 | -493.9573 | 2746.298 | 1748.097 | 13.19646
80.129997 | 12848.293 | 13416.06 | 8920.323 | -567.7624 | 2736.916 | 1745.588 | 13.22754
80.139999 | 12780.6172 | 13403.29 | 8919.382 | -622.672 | 2727.556 | 1743.092 | 13.2588
80.150002 | 12373.4268 | 13390.56 | 8918.437 | -1017.135 | 2718.226 | 1740.608 | 13.29021
80.160004 | 12433.2139 | 13377.87 | 8917.489 | -944.6605 | 2708.926 | 1738.138 | 13.32177
80.169998 | 12659.3408 | 13365.24 | 8916.539 | -705.8964 | 2699.663 | 1735.682 | 13.35346
80.18 | 12826.1367 | 13352.63 | 8915.584 | -526.4915 | 2690.422 | 1733.237 | 13.38533
80.190002 | 12692.665 | 13340.06 | 8914.627 | -647.3964 | 2681.214 | 1730.804 | 13.41735
80.199997 | 12454.2422 | 13327.54 | 8913.666 | -873.2989 | 2672.04 | 1728.385 | 13.44951
80.209999 | 12523.4395 | 13315.05 | 8912.701 | -791.6114 | 2662.891 | 1725.977 | 13.48183
80.220001 | 12737.3301 | 13302.6 | 8911.734 | -565.2702 | 2653.772 | 1723.58 | 13.51432
80.230003 | 12500.2998 | 13290.19 | 8910.762 | -789.8898 | 2644.684 | 1721.196 | 13.54696
80.239998 | 12355.5986 | 13277.83 | 8909.789 | -922.2269 | 2635.633 | 1718.824 | 13.57974
80.25 | 12464.6758 | 13265.49 | 8908.811 | -800.8148 | 2626.605 | 1716.462 | 13.61269
80.260002 | 12706.9014 | 13253.2 | 8907.83 | -546.2955 | 2617.611 | 1714.111 | 13.64581
80.269997 | 12867.1201 | 13240.95 | 8906.846 | -373.8288 | 2608.652 | 1711.772 | 13.67906
80.279999 | 12273.7529 | 13228.73 | 8905.858 | -954.9779 | 2599.717 | 1709.444 | 13.71249
80.290001 | 11927.5391 | 13216.55 | 8904.867 | -1289.012 | 2590.814 | 1707.125 | 13.74608
80.300003 | 12092.7324 | 13204.41 | 8903.872 | -1111.678 | 2581.942 | 1704.816 | 13.77983
80.309998 | 12239.1934 | 13192.31 | 8902.875 | -953.1212 | 2573.106 | 1702.52 | 13.81372
80.32 | 12233.1611 | 13180.25 | 8901.874 | -947.0876 | 2564.295 | 1700.232 | 13.8478
80.330002 | 12479.0371 | 13168.22 | 8900.869 | -689.1854 | 2555.518 | 1697.953 | 13.88204
80.339996 | 12390.6924 | 13156.24 | 8899.862 | -765.549 | 2546.776 | 1695.686 | 13.91641
80.349998 | 11926.2969 | 13144.29 | 8898.851 | -1217.993 | 2538.061 | 1693.427 | 13.95098
80.360001 | 12056.7275 | 13132.37 | 8897.837 | -1075.645 | 2529.374 | 1691.176 | 13.98571
80.370003 | 12559.5605 | 13120.5 | 8896.819 | -560.9355 | 2520.721 | 1688.936 | 14.02061
80.379997 | 12538.2715 | 13108.66 | 8895.799 | -570.3931 | 2512.105 | 1686.705 | 14.05564
80.389999 | 12280.0967 | 13096.86 | 8894.774 | -816.764 | 2503.514 | 1684.482 | 14.09087
80.400002 | 12406.0732 | 13085.09 | 8893.747 | -679.0197 | 2494.953 | 1682.267 | 14.12627
80.410004 | 12591.8486 | 13073.36 | 8892.716 | -481.5138 | 2486.425 | 1680.06 | 14.16183
80.419998 | 12455.2256 | 13061.68 | 8891.682 | -606.4519 | 2477.934 | 1677.864 | 14.19754
80.43 | 12361.1025 | 13050.02 | 8890.644 | -688.9164 | 2469.467 | 1675.674 | 14.23343
80.440002 | 12174.7812 | 13038.4 | 8889.604 | -863.6175 | 2461.035 | 1673.491 | 14.26951
80.449997 | 12289.0664 | 13026.82 | 8888.56 | -737.7548 | 2452.638 | 1671.318 | 14.30573
80.459999 | 12186.001 | 13015.27 | 8887.512 | -829.27 | 2444.266 | 1669.151 | 14.34214
80.470001 | 12111.1172 | 13003.76 | 8886.462 | -892.6395 | 2435.926 | 1666.991 | 14.37873
80.480003 | 12058.3418 | 12992.28 | 8885.407 | -933.937 | 2427.618 | 1664.838 | 14.41548
80.489998 | 11975.0225 | 12980.84 | 8884.351 | -1005.821 | 2419.347 | 1662.694 | 14.45239
80.5 | 12149.8418 | 12969.43 | 8883.29 | -819.5924 | 2411.099 | 1660.555 | 14.48949
80.510002 | 12305.4932 | 12958.06 | 8882.226 | -652.5689 | 2402.887 | 1658.423 | 14.52677
80.519997 | 12194.6465 | 12946.73 | 8881.159 | -752.0849 | 2394.71 | 1656.299 | 14.56421
80.529999 | 11980.8135 | 12935.43 | 8880.088 | -954.6141 | 2386.558 | 1654.18 | 14.60183
80.540001 | 12008.1221 | 12924.16 | 8879.014 | -916.0361 | 2378.437 | 1652.067 | 14.63965
80.550003 | 12047.249 | 12912.92 | 8877.937 | -865.675 | 2370.35 | 1649.96 | 14.67763
80.559998 | 12141.3887 | 12901.73 | 8876.857 | -760.341 | 2362.297 | 1647.86 | 14.71577
80.57 | 12136.2842 | 12890.56 | 8875.773 | -754.2784 | 2354.27 | 1645.765 | 14.75411
80.580002 | 12412.8359 | 12879.43 | 8874.686 | -466.5942 | 2346.277 | 1643.675 | 14.79263
80.589996 | 12345.2842 | 12868.34 | 8873.597 | -523.0544 | 2338.319 | 1641.592 | 14.83131
80.599998 | 12266.5293 | 12857.27 | 8872.503 | -590.7436 | 2330.387 | 1639.513 | 14.87019
80.610001 | 12084.2217 | 12846.24 | 8871.406 | -762.0167 | 2322.484 | 1637.439 | 14.90927
80.620003 | 12110.501 | 12835.24 | 8870.305 | -724.7379 | 2314.615 | 1635.37 | 14.94851
80.629997 | 12202.6357 | 12824.28 | 8869.203 | -621.6446 | 2306.782 | 1633.308 | 14.98792
80.639999 | 12249.8184 | 12813.35 | 8868.096 | -563.5276 | 2298.974 | 1631.249 | 15.02753
80.650002 | 12034.6807 | 12802.44 | 8866.985 | -767.7624 | 2291.197 | 1629.194 | 15.06734
80.660004 | 12038.1426 | 12791.57 | 8865.872 | -753.4308 | 2283.451 | 1627.144 | 15.10732
80.669998 | 12260.0732 | 12780.74 | 8864.756 | -520.6709 | 2275.741 | 1625.099 | 15.14746
80.68 | 12286.4873 | 12769.94 | 8863.636 | -483.4504 | 2268.056 | 1623.058 | 15.18782
80.690002 | 12219.7207 | 12759.17 | 8862.513 | -539.4445 | 2260.404 | 1621.02 | 15.22837
80.699997 | 12227.5713 | 12748.43 | 8861.387 | -520.8592 | 2252.787 | 1618.987 | 15.26908
80.709999 | 12076.2959 | 12737.72 | 8860.257 | -661.4233 | 2245.195 | 1616.957 | 15.31
80.720001 | 12057.793 | 12727.04 | 8859.124 | -669.2466 | 2237.633 | 1614.931 | 15.35112
80.730003 | 12064.123 | 12716.39 | 8857.988 | -652.2689 | 2230.103 | 1612.908 | 15.39242
80.739998 | 11873.7822 | 12705.78 | 8856.849 | -831.9996 | 2222.609 | 1610.89 | 15.43389
80.75 | 11530.1064 | 12695.19 | 8855.706 | -1165.088 | 2215.138 | 1608.875 | 15.47557
80.760002 | 11614.6201 | 12684.64 | 8854.56 | -1070.019 | 2207.7 | 1606.861 | 15.51746
80.769997 | 12044.0703 | 12674.12 | 8853.411 | -630.0501 | 2200.297 | 1604.853 | 15.5595
80.779999 | 12169.8379 | 12663.62 | 8852.258 | -493.7868 | 2192.918 | 1602.847 | 15.60176
80.790001 | 11847.6377 | 12653.16 | 8851.103 | -805.5214 | 2185.569 | 1600.843 | 15.64423
80.800003 | 11790.5879 | 12642.72 | 8849.943 | -852.1362 | 2178.252 | 1598.842 | 15.68689
80.809998 | 11951.542 | 12632.32 | 8848.782 | -680.7823 | 2170.968 | 1596.845 | 15.72971
80.82 | 11936.9385 | 12621.95 | 8847.616 | -685.0091 | 2163.71 | 1594.849 | 15.77276
80.830002 | 12053.7217 | 12611.6 | 8846.447 | -557.8802 | 2156.484 | 1592.855 | 15.81601
80.839996 | 12221.1445 | 12601.29 | 8845.276 | -380.147 | 2149.291 | 1590.866 | 15.85943
80.849998 | 12327.0166 | 12591 | 8844.101 | -263.9866 | 2142.123 | 1588.877 | 15.90308
80.860001 | 12352.8486 | 12580.74 | 8842.922 | -227.8932 | 2134.983 | 1586.89 | 15.94693
80.870003 | 12267.7607 | 12570.51 | 8841.74 | -302.7504 | 2127.875 | 1584.905 | 15.99097
80.879997 | 12274.3262 | 12560.32 | 8840.556 | -285.9903 | 2120.801 | 1582.924 | 16.03519
80.889999 | 12141.1133 | 12550.14 | 8839.367 | -409.0289 | 2113.752 | 1580.944 | 16.07964
80.900002 | 12009.04 | 12540 | 8838.176 | -530.9554 | 2106.731 | 1578.965 | 16.1243
80.910004 | 12054.5098 | 12529.88 | 8836.981 | -475.3676 | 2099.74 | 1576.987 | 16.16916
80.919998 | 12151.873 | 12519.8 | 8835.784 | -367.9221 | 2092.784 | 1575.014 | 16.21419
80.93 | 12128.6191 | 12509.73 | 8834.582 | -381.1129 | 2085.85 | 1573.04 | 16.25945
80.940002 | 12280.4941 | 12499.7 | 8833.378 | -219.2044 | 2078.948 | 1571.067 | 16.30493
80.949997 | 12347.6621 | 12489.7 | 8832.171 | -142.036 | 2072.079 | 1569.098 | 16.35058
80.959999 | 12519.1699 | 12479.72 | 8830.96 | 39.45224 | 2065.233 | 1567.128 | 16.39646
80.970001 | 12529.2441 | 12469.76 | 8829.746 | 59.47929 | 2058.416 | 1565.16 | 16.44256
80.980003 | 12303.0859 | 12459.84 | 8828.529 | -156.7535 | 2051.629 | 1563.193 | 16.48886
80.989998 | 12175.5723 | 12449.95 | 8827.309 | -274.3751 | 2044.875 | 1561.229 | 16.53534
81 | 12191.083 | 12440.07 | 8826.085 | -248.9912 | 2038.143 | 1559.264 | 16.58206
81.010002 | 12372.0264 | 12430.23 | 8824.858 | -58.20339 | 2031.442 | 1557.3 | 16.62901
81.019997 | 12272.8789 | 12420.42 | 8823.629 | -147.5383 | 2024.773 | 1555.339 | 16.67612
81.029999 | 12420.3701 | 12410.62 | 8822.396 | 9.746012 | 2018.127 | 1553.378 | 16.72347
81.040001 | 12152.0918 | 12400.86 | 8821.159 | -248.7658 | 2011.51 | 1551.417 | 16.77105
81.050003 | 12366.6826 | 12391.12 | 8819.919 | -24.43476 | 2004.922 | 1549.457 | 16.81883
81.059998 | 12482.7256 | 12381.41 | 8818.677 | 101.3172 | 1998.365 | 1547.499 | 16.8668
81.07 | 12392.3291 | 12371.72 | 8817.431 | 20.60972 | 1991.832 | 1545.542 | 16.91501
81.080002 | 12527.4121 | 12362.06 | 8816.182 | 165.3551 | 1985.328 | 1543.584 | 16.96345
81.089996 | 12575.6846 | 12352.43 | 8814.931 | 223.2581 | 1978.855 | 1541.629 | 17.01206
81.099998 | 12542.0146 | 12342.81 | 8813.675 | 199.2001 | 1972.406 | 1539.673 | 17.06093
81.110001 | 12217.9492 | 12333.23 | 8812.416 | -115.2768 | 1965.983 | 1537.717 | 17.11002
81.120003 | 12115.2295 | 12323.66 | 8811.154 | -208.4352 | 1959.589 | 1535.763 | 17.15932
81.129997 | 12258.6777 | 12314.14 | 8809.89 | -55.45779 | 1953.227 | 1533.81 | 17.20881
81.139999 | 12485.0586 | 12304.62 | 8808.621 | 180.4353 | 1946.887 | 1531.857 | 17.25855
81.150002 | 12732.4736 | 12295.14 | 8807.35 | 437.3379 | 1940.574 | 1529.904 | 17.30852
81.160004 | 12545.2549 | 12285.67 | 8806.075 | 259.5818 | 1934.288 | 1527.951 | 17.35871
81.169998 | 12204.6514 | 12276.24 | 8804.798 | -71.59139 | 1928.034 | 1526.001 | 17.40908
81.18 | 12208.4893 | 12266.83 | 8803.517 | -58.33926 | 1921.801 | 1524.05 | 17.4597
81.190002 | 12516.1055 | 12257.44 | 8802.233 | 258.6647 | 1915.598 | 1522.099 | 17.51057
81.199997 | 12514.4824 | 12248.08 | 8800.947 | 266.3999 | 1909.424 | 1520.15 | 17.56162
81.209999 | 12165.3066 | 12238.74 | 8799.657 | -73.43498 | 1903.271 | 1518.201 | 17.61292
81.220001 | 12406.6855 | 12229.43 | 8798.363 | 177.2603 | 1897.146 | 1516.251 | 17.66445
81.230003 | 12486.7051 | 12220.13 | 8797.066 | 266.5719 | 1891.048 | 1514.303 | 17.71621
81.239998 | 12129.7695 | 12210.87 | 8795.768 | -81.10164 | 1884.98 | 1512.356 | 17.76816
81.25 | 12148.1611 | 12201.63 | 8794.465 | -53.46447 | 1878.932 | 1510.408 | 17.82037
81.260002 | 12068.5664 | 12192.41 | 8793.159 | -123.8395 | 1872.914 | 1508.461 | 17.87282
81.269997 | 11953.3701 | 12183.21 | 8791.85 | -229.8446 | 1866.924 | 1506.515 | 17.92546
81.279999 | 12006.5342 | 12174.04 | 8790.538 | -167.5059 | 1860.955 | 1504.569 | 17.97835
81.290001 | 11993.0332 | 12164.89 | 8789.223 | -171.857 | 1855.012 | 1502.624 | 18.03149
81.300003 | 12026.0869 | 12155.76 | 8787.904 | -129.6765 | 1849.096 | 1500.678 | 18.08485
81.309998 | 12306.7305 | 12146.67 | 8786.583 | 160.0653 | 1843.208 | 1498.735 | 18.13841
81.32 | 12301.3174 | 12137.58 | 8785.259 | 163.7329 | 1837.342 | 1496.791 | 18.19223
81.330002 | 12403.0732 | 12128.53 | 8783.931 | 274.5452 | 1831.503 | 1494.848 | 18.2463
81.339996 | 12516.1826 | 12119.5 | 8782.601 | 396.6824 | 1825.692 | 1492.907 | 18.30056
81.349998 | 12368.6221 | 12110.49 | 8781.267 | 258.1327 | 1819.903 | 1490.965 | 18.35509
81.360001 | 12029.9814 | 12101.5 | 8779.93 | -71.51802 | 1814.137 | 1489.023 | 18.40986
81.370003 | 11853.9463 | 12092.53 | 8778.59 | -238.5882 | 1808.398 | 1487.082 | 18.46486
81.379997 | 12032.6406 | 12083.6 | 8777.247 | -50.95829 | 1802.687 | 1485.144 | 18.52006
81.389999 | 12147.0518 | 12074.68 | 8775.901 | 72.37329 | 1796.997 | 1483.205 | 18.57553
81.400002 | 12042.3428 | 12065.78 | 8774.552 | -23.43771 | 1791.331 | 1481.267 | 18.63125
81.410004 | 11773.4746 | 12056.91 | 8773.199 | -283.431 | 1785.69 | 1479.329 | 18.6872
81.419998 | 11787.4316 | 12048.06 | 8771.845 | -260.6285 | 1780.078 | 1477.394 | 18.74335
81.43 | 11729.2812 | 12039.23 | 8770.486 | -309.9484 | 1774.485 | 1475.459 | 18.79977
81.440002 | 11679.835 | 12030.42 | 8769.124 | -350.5881 | 1768.918 | 1473.524 | 18.85645
81.449997 | 11594.9453 | 12021.64 | 8767.76 | -426.6989 | 1763.379 | 1471.592 | 18.91332
81.459999 | 11584.6387 | 12012.88 | 8766.393 | -428.2422 | 1757.859 | 1469.659 | 18.97046
81.470001 | 11597.5938 | 12004.14 | 8765.022 | -406.5467 | 1752.363 | 1467.728 | 19.02786
81.480003 | 11747.3301 | 11995.42 | 8763.648 | -248.0924 | 1746.891 | 1465.798 | 19.0855
81.489998 | 11581.1416 | 11986.73 | 8762.272 | -405.5909 | 1741.447 | 1463.87 | 19.14334
81.5 | 11602.583 | 11978.06 | 8760.892 | -375.475 | 1736.022 | 1461.942 | 19.20145
81.510002 | 11589.7891 | 11969.41 | 8759.509 | -379.618 | 1730.622 | 1460.016 | 19.25982
81.519997 | 11833.498 | 11960.78 | 8758.124 | -127.2852 | 1725.248 | 1458.092 | 19.31839
81.529999 | 11512.4062 | 11952.17 | 8756.735 | -439.7686 | 1719.894 | 1456.169 | 19.37724
81.540001 | 11482.6992 | 11943.59 | 8755.343 | -460.89 | 1714.563 | 1454.247 | 19.43635
81.550003 | 11648.793 | 11935.03 | 8753.948 | -286.2326 | 1709.256 | 1452.326 | 19.49569
81.559998 | 11645.2568 | 11926.49 | 8752.551 | -281.232 | 1703.974 | 1450.409 | 19.55524
81.57 | 11579.8281 | 11917.97 | 8751.15 | -338.1403 | 1698.712 | 1448.492 | 19.61507
81.580002 | 11555.3486 | 11909.47 | 8749.746 | -354.1224 | 1693.474 | 1446.576 | 19.67517
81.589996 | 11312.3838 | 11901 | 8748.34 | -588.6168 | 1688.261 | 1444.664 | 19.73546
81.599998 | 11142.9307 | 11892.55 | 8746.93 | -749.6154 | 1683.068 | 1442.752 | 19.79604
81.610001 | 11108.9717 | 11884.11 | 8745.517 | -775.1403 | 1677.897 | 1440.842 | 19.85688
81.620003 | 11329.6641 | 11875.7 | 8744.101 | -546.0371 | 1672.748 | 1438.934 | 19.91796
81.629997 | 11490.3682 | 11867.32 | 8742.683 | -376.95 | 1667.626 | 1437.03 | 19.97924
81.639999 | 11417.6006 | 11858.95 | 8741.261 | -441.3494 | 1662.522 | 1435.127 | 20.04082
81.650002 | 11313.3135 | 11850.6 | 8739.836 | -537.2896 | 1657.44 | 1433.225 | 20.10266
81.660004 | 11043.3311 | 11842.28 | 8738.408 | -798.9471 | 1652.38 | 1431.326 | 20.16474
81.669998 | 11148.249 | 11833.98 | 8736.978 | -685.7326 | 1647.346 | 1429.431 | 20.22702
81.68 | 11251.3564 | 11825.7 | 8735.544 | -574.3431 | 1642.329 | 1427.537 | 20.2896
81.690002 | 11046.8662 | 11817.44 | 8734.107 | -770.5742 | 1637.335 | 1425.645 | 20.35245
81.699997 | 11117.416 | 11809.21 | 8732.669 | -691.7915 | 1632.366 | 1423.758 | 20.41549
81.709999 | 11120.8379 | 11800.99 | 8731.226 | -680.1521 | 1627.414 | 1421.871 | 20.47883
81.720001 | 11029.4131 | 11792.79 | 8729.781 | -763.3817 | 1622.484 | 1419.988 | 20.54243
81.730003 | 11045.5732 | 11784.62 | 8728.332 | -739.048 | 1617.576 | 1418.107 | 20.60627
81.739998 | 11045.3945 | 11776.47 | 8726.882 | -731.0797 | 1612.692 | 1416.23 | 20.67033
81.75 | 10996.1201 | 11768.34 | 8725.427 | -772.2224 | 1607.825 | 1414.356 | 20.73468
81.760002 | 10852.7725 | 11760.23 | 8723.97 | -907.4617 | 1602.981 | 1412.484 | 20.79929
81.769997 | 10852.3936 | 11752.15 | 8722.511 | -899.7578 | 1598.16 | 1410.617 | 20.86411
81.779999 | 10981.9434 | 11744.08 | 8721.048 | -762.1407 | 1593.356 | 1408.751 | 20.92922
81.790001 | 11070.4932 | 11736.04 | 8719.582 | -665.5461 | 1588.573 | 1406.89 | 20.9946
81.800003 | 11081.0537 | 11728.02 | 8718.113 | -646.9619 | 1583.812 | 1405.031 | 21.06023
81.809998 | 11069.6953 | 11720.02 | 8716.642 | -650.3228 | 1579.073 | 1403.177 | 21.12606
81.82 | 11029.5479 | 11712.04 | 8715.168 | -682.489 | 1574.351 | 1401.326 | 21.19219
81.830002 | 10939.4229 | 11704.08 | 8713.69 | -764.6552 | 1569.652 | 1399.478 | 21.25858
81.839996 | 10889.4023 | 11696.15 | 8712.211 | -806.7432 | 1564.974 | 1397.635 | 21.32519
81.849998 | 11132.291 | 11688.23 | 8710.728 | -555.9381 | 1560.315 | 1395.795 | 21.39209
81.860001 | 10941.4111 | 11680.33 | 8709.241 | -738.9213 | 1555.674 | 1393.958 | 21.45926
81.870003 | 10903.501 | 11672.46 | 8707.752 | -768.9577 | 1551.054 | 1392.126 | 21.52667
81.879997 | 10944.0459 | 11664.61 | 8706.262 | -720.5664 | 1546.457 | 1390.299 | 21.59429
81.889999 | 10921.9561 | 11656.78 | 8704.767 | -734.8245 | 1541.876 | 1388.475 | 21.66221
81.900002 | 10776.9541 | 11648.97 | 8703.269 | -872.0159 | 1537.315 | 1386.655 | 21.73041
81.910004 | 10860.8008 | 11641.18 | 8701.769 | -780.3804 | 1532.774 | 1384.84 | 21.79884
81.919998 | 10942.4824 | 11633.42 | 8700.267 | -690.9375 | 1528.255 | 1383.03 | 21.86747
81.93 | 10901.6436 | 11625.67 | 8698.761 | -724.0299 | 1523.752 | 1381.224 | 21.93644
81.940002 | 11052.2832 | 11617.95 | 8697.252 | -565.6666 | 1519.27 | 1379.422 | 22.00565
81.949997 | 11065.5557 | 11610.25 | 8695.742 | -544.6952 | 1514.809 | 1377.625 | 22.07505
81.959999 | 11185.4932 | 11602.57 | 8694.227 | -417.0751 | 1510.363 | 1375.833 | 22.14479
81.970001 | 11051.2822 | 11594.91 | 8692.71 | -543.6267 | 1505.938 | 1374.046 | 22.21476
81.980003 | 10827.043 | 11587.27 | 8691.19 | -760.2275 | 1501.532 | 1372.263 | 22.28498
81.989998 | 10664.3291 | 11579.66 | 8689.668 | -915.3263 | 1497.145 | 1370.486 | 22.3554
82 | 10715.8984 | 11572.06 | 8688.143 | -856.1617 | 1492.777 | 1368.714 | 22.42618
82.010002 | 10851.7939 | 11564.49 | 8686.614 | -712.6918 | 1488.427 | 1366.947 | 22.49717
82.019997 | 10944.3096 | 11556.94 | 8685.084 | -612.6265 | 1484.098 | 1365.185 | 22.56835
82.029999 | 10711.8838 | 11549.4 | 8683.55 | -837.5192 | 1479.784 | 1363.429 | 22.63988
82.040001 | 10537.292 | 11541.89 | 8682.014 | -1004.601 | 1475.49 | 1361.678 | 22.71164
82.050003 | 10819.4746 | 11534.4 | 8680.474 | -714.9295 | 1471.214 | 1359.932 | 22.78364
82.059998 | 11002.1797 | 11526.94 | 8678.933 | -524.7583 | 1466.956 | 1358.193 | 22.85585
82.07 | 10693.0566 | 11519.49 | 8677.388 | -826.4356 | 1462.717 | 1356.459 | 22.9284
82.080002 | 10749.957 | 11512.07 | 8675.84 | -762.1102 | 1458.495 | 1354.73 | 23.00117
82.089996 | 10665.8848 | 11504.67 | 8674.291 | -838.7826 | 1454.294 | 1353.008 | 23.07413
82.099998 | 10486.0938 | 11497.28 | 8672.738 | -1011.189 | 1450.106 | 1351.291 | 23.1474
82.110001 | 10731.1719 | 11489.92 | 8671.182 | -758.7503 | 1445.938 | 1349.581 | 23.22096
82.120003 | 10802.5029 | 11482.58 | 8669.624 | -680.0796 | 1441.788 | 1347.876 | 23.29474
82.129997 | 10702.8125 | 11475.27 | 8668.064 | -772.4553 | 1437.657 | 1346.178 | 23.36871
82.139999 | 10591.1426 | 11467.97 | 8666.5 | -876.827 | 1433.541 | 1344.486 | 23.44302
82.150002 | 10578.3408 | 11460.69 | 8664.933 | -882.353 | 1429.443 | 1342.8 | 23.51756
82.160004 | 10421.9346 | 11453.44 | 8663.364 | -1031.505 | 1425.363 | 1341.121 | 23.59233
82.169998 | 10285.2549 | 11446.21 | 8661.793 | -1160.954 | 1421.3 | 1339.449 | 23.66729
82.18 | 10397.5 | 11439 | 8660.218 | -1041.497 | 1417.254 | 1337.783 | 23.74261
82.190002 | 10480.2314 | 11431.81 | 8658.641 | -951.5754 | 1413.225 | 1336.123 | 23.81813
82.199997 | 10687.2832 | 11424.64 | 8657.062 | -737.3576 | 1409.215 | 1334.47 | 23.89385
82.209999 | 10970.3867 | 11417.49 | 8655.479 | -447.1049 | 1405.218 | 1332.824 | 23.9699
82.220001 | 10857.6426 | 11410.37 | 8653.894 | -552.7227 | 1401.241 | 1331.185 | 24.04616
82.230003 | 10759.4512 | 11403.26 | 8652.306 | -643.809 | 1397.279 | 1329.552 | 24.12267
82.239998 | 10931.6514 | 11396.18 | 8650.717 | -464.5267 | 1393.335 | 1327.927 | 24.19936
82.25 | 10951.9229 | 11389.12 | 8649.123 | -437.193 | 1389.407 | 1326.309 | 24.27639
82.260002 | 10657.877 | 11382.07 | 8647.528 | -724.1975 | 1385.496 | 1324.698 | 24.35363
82.269997 | 10216.2422 | 11375.06 | 8645.93 | -1158.815 | 1381.602 | 1323.094 | 24.43105
82.279999 | 10469.2119 | 11368.06 | 8644.329 | -898.8455 | 1377.722 | 1321.497 | 24.5088
82.290001 | 10615.5479 | 11361.08 | 8642.726 | -745.5321 | 1373.86 | 1319.908 | 24.58676
82.300003 | 10727.1426 | 11354.12 | 8641.119 | -626.9813 | 1370.013 | 1318.326 | 24.66496
82.309998 | 10791.668 | 11347.19 | 8639.512 | -555.5222 | 1366.183 | 1316.752 | 24.74333
82.32 | 11063.4199 | 11340.28 | 8637.9 | -276.8571 | 1362.369 | 1315.185 | 24.82205
82.330002 | 10991.8623 | 11333.38 | 8636.286 | -341.5219 | 1358.571 | 1313.626 | 24.90096
82.339996 | 10831.2617 | 11326.52 | 8634.671 | -495.2547 | 1354.791 | 1312.074 | 24.98004
82.349998 | 10663.7881 | 11319.66 | 8633.052 | -655.8763 | 1351.022 | 1310.53 | 25.05941
82.360001 | 10738.2148 | 11312.84 | 8631.43 | -574.6206 | 1347.272 | 1308.994 | 25.13906
82.370003 | 10696.165 | 11306.03 | 8629.806 | -609.8625 | 1343.537 | 1307.466 | 25.2189
82.379997 | 10561.582 | 11299.24 | 8628.181 | -737.6621 | 1339.819 | 1305.946 | 25.2989
82.389999 | 10528.1406 | 11292.48 | 8626.552 | -764.3366 | 1336.113 | 1304.433 | 25.37923
82.400002 | 10400.4238 | 11285.73 | 8624.92 | -885.3089 | 1332.424 | 1302.929 | 25.45977
82.410004 | 10636.3232 | 11279.01 | 8623.285 | -642.6862 | 1328.751 | 1301.432 | 25.54051
82.419998 | 10897.6152 | 11272.31 | 8621.65 | -374.6938 | 1325.093 | 1299.945 | 25.62142
82.43 | 10910.5576 | 11265.63 | 8620.011 | -355.0707 | 1321.45 | 1298.465 | 25.70266
82.440002 | 10917.5811 | 11258.97 | 8618.369 | -341.3869 | 1317.822 | 1296.993 | 25.78408
82.449997 | 10819.3525 | 11252.33 | 8616.726 | -432.9793 | 1314.211 | 1295.529 | 25.86565
82.459999 | 10770.7158 | 11245.71 | 8615.079 | -474.9967 | 1310.612 | 1294.074 | 25.94755
82.470001 | 10845.458 | 11239.12 | 8613.43 | -393.6576 | 1307.029 | 1292.627 | 26.02962
82.480003 | 10779.832 | 11232.54 | 8611.778 | -452.7075 | 1303.461 | 1291.189 | 26.11191
82.489998 | 10814.9561 | 11225.99 | 8610.125 | -411.0299 | 1299.907 | 1289.759 | 26.19435
82.5 | 10880.1709 | 11219.45 | 8608.469 | -339.2814 | 1296.368 | 1288.338 | 26.2771
82.510002 | 10707.5791 | 11212.94 | 8606.81 | -505.3597 | 1292.844 | 1286.925 | 26.36003
82.519997 | 10631.0039 | 11206.45 | 8605.15 | -575.4452 | 1289.336 | 1285.521 | 26.4431
82.529999 | 10376.2373 | 11199.98 | 8603.486 | -823.7392 | 1285.839 | 1284.125 | 26.52647
82.540001 | 10198.0068 | 11193.53 | 8601.819 | -995.5191 | 1282.358 | 1282.738 | 26.61002
82.550003 | 10377.4785 | 11187.1 | 8600.151 | -809.6176 | 1278.892 | 1281.36 | 26.69376
82.559998 | 10532.9424 | 11180.69 | 8598.481 | -647.7459 | 1275.439 | 1279.99 | 26.77764
82.57 | 10532.5459 | 11174.3 | 8596.807 | -641.7546 | 1272.001 | 1278.63 | 26.86183
82.580002 | 10439.333 | 11167.93 | 8595.132 | -728.5996 | 1268.577 | 1277.278 | 26.94617
82.589996 | 10458.6641 | 11161.59 | 8593.455 | -702.9248 | 1265.169 | 1275.935 | 27.03064
82.599998 | 10551.5166 | 11155.26 | 8591.774 | -603.7444 | 1261.771 | 1274.601 | 27.11536
82.610001 | 10392.793 | 11148.96 | 8590.091 | -756.1623 | 1258.388 | 1273.275 | 27.20033
82.620003 | 10388.251 | 11142.67 | 8588.406 | -754.4191 | 1255.02 | 1271.959 | 27.28543
82.629997 | 10509.792 | 11136.41 | 8586.72 | -626.6166 | 1251.666 | 1270.652 | 27.37066
82.639999 | 10531.3789 | 11130.16 | 8585.03 | -598.7847 | 1248.324 | 1269.354 | 27.45617
82.650002 | 10504.4326 | 11123.94 | 8583.337 | -619.5073 | 1244.996 | 1268.064 | 27.54183
82.660004 | 10645.8652 | 11117.74 | 8581.643 | -471.8715 | 1241.682 | 1266.784 | 27.62766
82.669998 | 10864.9785 | 11111.56 | 8579.947 | -246.5773 | 1238.382 | 1265.513 | 27.7136
82.68 | 10900.5781 | 11105.39 | 8578.248 | -204.8159 | 1235.095 | 1264.252 | 27.79983
82.690002 | 10448.8701 | 11099.25 | 8576.546 | -650.3816 | 1231.821 | 1262.998 | 27.88619
82.699997 | 10085.8232 | 11093.13 | 8574.844 | -1007.309 | 1228.562 | 1261.755 | 27.97264
82.709999 | 10286.6387 | 11087.03 | 8573.138 | -800.3914 | 1225.313 | 1260.52 | 28.05936
82.720001 | 10275.6406 | 11080.95 | 8571.429 | -805.3085 | 1222.079 | 1259.295 | 28.14621
82.730003 | 10197.4238 | 11074.89 | 8569.719 | -877.4645 | 1218.858 | 1258.079 | 28.23323
82.739998 | 10447.2607 | 11068.85 | 8568.007 | -621.5877 | 1215.649 | 1256.872 | 28.32032
82.75 | 10545.5654 | 11062.83 | 8566.292 | -517.2628 | 1212.454 | 1255.674 | 28.40769
82.760002 | 10357.9346 | 11056.83 | 8564.575 | -698.8925 | 1209.272 | 1254.485 | 28.49517
82.769997 | 10417.0049 | 11050.85 | 8562.856 | -633.8438 | 1206.103 | 1253.306 | 28.58272
82.779999 | 10603.6465 | 11044.89 | 8561.135 | -441.2403 | 1202.945 | 1252.136 | 28.67053
82.790001 | 10530.4707 | 11038.95 | 8559.411 | -508.4751 | 1199.801 | 1250.975 | 28.75844
82.800003 | 10470.4502 | 11033.02 | 8557.685 | -562.5745 | 1196.67 | 1249.824 | 28.84649
82.809998 | 10253.3564 | 11027.12 | 8555.957 | -773.7681 | 1193.551 | 1248.682 | 28.93461
82.82 | 10174.7451 | 11021.24 | 8554.227 | -846.4982 | 1190.444 | 1247.549 | 29.02297
82.830002 | 10140.0664 | 11015.38 | 8552.494 | -875.3146 | 1187.35 | 1246.425 | 29.11143
82.839996 | 10290.75 | 11009.54 | 8550.761 | -718.7915 | 1184.27 | 1245.311 | 29.19993
82.849998 | 10641.1875 | 11003.72 | 8549.024 | -362.5296 | 1181.199 | 1244.206 | 29.28862
82.860001 | 10660.9141 | 10997.91 | 8547.284 | -336.9998 | 1178.142 | 1243.11 | 29.37749
82.870003 | 10450.7637 | 10992.13 | 8545.543 | -541.366 | 1175.097 | 1242.023 | 29.46642
82.879997 | 10432.9258 | 10986.37 | 8543.801 | -553.4422 | 1172.065 | 1240.946 | 29.5554
82.889999 | 10413.8613 | 10980.62 | 8542.056 | -566.7604 | 1169.043 | 1239.878 | 29.6446
82.900002 | 10522.6953 | 10974.9 | 8540.308 | -452.2004 | 1166.034 | 1238.82 | 29.73387
82.910004 | 10606.4844 | 10969.19 | 8538.558 | -362.7045 | 1163.037 | 1237.77 | 29.82323
82.919998 | 10294.6592 | 10963.5 | 8536.808 | -668.8436 | 1160.052 | 1236.73 | 29.91262
82.93 | 10349.2656 | 10957.83 | 8535.054 | -608.5692 | 1157.079 | 1235.699 | 30.00222
82.940002 | 10508.333 | 10952.18 | 8533.298 | -443.8519 | 1154.118 | 1234.677 | 30.09187
82.949997 | 10305.0088 | 10946.56 | 8531.541 | -641.5478 | 1151.169 | 1233.664 | 30.18154
82.959999 | 10205.4873 | 10940.94 | 8529.781 | -735.4567 | 1148.23 | 1232.661 | 30.27139
82.970001 | 10164.0498 | 10935.35 | 8528.019 | -771.3014 | 1145.304 | 1231.667 | 30.36129
82.980003 | 10531.1777 | 10929.78 | 8526.255 | -398.5995 | 1142.389 | 1230.682 | 30.45126
82.989998 | 10487.1514 | 10924.22 | 8524.49 | -437.0714 | 1139.486 | 1229.706 | 30.54123
83 | 10372.8389 | 10918.69 | 8522.722 | -545.8476 | 1136.594 | 1228.74 | 30.63139
83.010002 | 10059.8652 | 10913.17 | 8520.952 | -853.3025 | 1133.713 | 1227.782 | 30.72156
83.019997 | 10048.0518 | 10907.67 | 8519.181 | -859.6182 | 1130.845 | 1226.833 | 30.81172
83.029999 | 10338.6211 | 10902.19 | 8517.407 | -563.5664 | 1127.986 | 1225.893 | 30.90204
83.040001 | 10402.9404 | 10896.72 | 8515.63 | -493.784 | 1125.139 | 1224.963 | 30.99237
83.050003 | 10277.001 | 10891.28 | 8513.852 | -614.2782 | 1122.303 | 1224.041 | 31.08275
83.059998 | 10344.9932 | 10885.85 | 8512.074 | -540.8605 | 1119.478 | 1223.129 | 31.1731
83.07 | 10458.6309 | 10880.45 | 8510.292 | -421.8144 | 1116.665 | 1222.225 | 31.2636
83.080002 | 10227.1807 | 10875.05 | 8508.508 | -647.8735 | 1113.862 | 1221.33 | 31.35409
83.089996 | 10263.834 | 10869.68 | 8506.723 | -605.85 | 1111.072 | 1220.444 | 31.44453
83.099998 | 10457.3633 | 10864.33 | 8504.936 | -406.9642 | 1108.29 | 1219.567 | 31.53505
83.110001 | 10459.5869 | 10858.99 | 8503.146 | -399.4032 | 1105.52 | 1218.699 | 31.62566
83.120003 | 10291.9424 | 10853.67 | 8501.354 | -561.7279 | 1102.76 | 1217.839 | 31.71622
83.129997 | 10174.7617 | 10848.37 | 8499.562 | -673.6089 | 1100.013 | 1216.989 | 31.80672
83.139999 | 10228.9736 | 10843.09 | 8497.767 | -614.1115 | 1097.274 | 1216.147 | 31.89733
83.150002 | 10385.9629 | 10837.82 | 8495.97 | -451.8548 | 1094.547 | 1215.313 | 31.98792
83.160004 | 10463.375 | 10832.57 | 8494.171 | -369.1927 | 1091.83 | 1214.489 | 32.07848
83.169998 | 10224.7559 | 10827.34 | 8492.371 | -602.5803 | 1089.124 | 1213.672 | 32.16897
83.18 | 10197.6504 | 10822.12 | 8490.569 | -624.4708 | 1086.428 | 1212.865 | 32.25955
83.190002 | 10187.6514 | 10816.92 | 8488.764 | -629.2709 | 1083.743 | 1212.065 | 32.35008
83.199997 | 10386.7627 | 10811.74 | 8486.959 | -424.9799 | 1081.068 | 1211.274 | 32.4405
83.209999 | 10432.5352 | 10806.58 | 8485.151 | -374.0418 | 1078.403 | 1210.492 | 32.53099
83.220001 | 10515.9883 | 10801.43 | 8483.341 | -285.4408 | 1075.748 | 1209.718 | 32.62141
83.230003 | 10614.9443 | 10796.3 | 8481.53 | -181.3535 | 1073.104 | 1208.952 | 32.7118
83.239998 | 10517.8652 | 10791.18 | 8479.718 | -273.3186 | 1070.47 | 1208.194 | 32.80206
83.25 | 10222.2041 | 10786.09 | 8477.902 | -563.882 | 1067.846 | 1207.446 | 32.89238
83.260002 | 10061.6445 | 10781 | 8476.085 | -719.3591 | 1065.232 | 1206.704 | 32.98261
83.269997 | 10113.5547 | 10775.94 | 8474.268 | -662.3843 | 1062.628 | 1205.97 | 33.07269
83.279999 | 9984.4023 | 10770.89 | 8472.448 | -786.4871 | 1060.034 | 1205.245 | 33.16281
83.290001 | 9995.3867 | 10765.86 | 8470.626 | -770.4692 | 1057.45 | 1204.528 | 33.25283
83.300003 | 10270.5518 | 10760.84 | 8468.802 | -490.2864 | 1054.875 | 1203.818 | 33.34276
83.309998 | 10304.7686 | 10755.84 | 8466.978 | -451.069 | 1052.311 | 1203.116 | 33.43253
83.32 | 10176.5342 | 10750.85 | 8465.151 | -574.3181 | 1049.756 | 1202.423 | 33.52233
83.330002 | 10298.6045 | 10745.88 | 8463.322 | -447.277 | 1047.211 | 1201.736 | 33.61199
83.339996 | 10253.1396 | 10740.93 | 8461.493 | -487.7896 | 1044.677 | 1201.058 | 33.70147
83.349998 | 10004.876 | 10735.99 | 8459.661 | -731.1124 | 1042.15 | 1200.387 | 33.7909
83.360001 | 10043.3955 | 10731.06 | 8457.827 | -687.6689 | 1039.634 | 1199.723 | 33.88028
83.370003 | 10108.332 | 10726.16 | 8455.991 | -617.8233 | 1037.127 | 1199.067 | 33.96949
83.379997 | 10261.6104 | 10721.26 | 8454.156 | -459.6524 | 1034.63 | 1198.418 | 34.0585
83.389999 | 10325.0361 | 10716.38 | 8452.317 | -391.3478 | 1032.143 | 1197.777 | 34.14747
83.400002 | 10256.7061 | 10711.52 | 8450.477 | -454.8137 | 1029.664 | 1197.142 | 34.2363
83.410004 | 10193.3936 | 10706.67 | 8448.635 | -513.277 | 1027.195 | 1196.515 | 34.32496
83.419998 | 9842.2881 | 10701.84 | 8446.793 | -859.549 | 1024.736 | 1195.895 | 34.4134
83.43 | 9739.7344 | 10697.02 | 8444.948 | -957.2832 | 1022.285 | 1195.282 | 34.5018
83.440002 | 9951.3018 | 10692.21 | 8443.102 | -740.9098 | 1019.844 | 1194.675 | 34.59
83.449997 | 10041.667 | 10687.42 | 8441.255 | -645.7549 | 1017.413 | 1194.076 | 34.67795
83.459999 | 9951.9814 | 10682.64 | 8439.406 | -730.6625 | 1014.989 | 1193.483 | 34.76583
83.470001 | 10255.2461 | 10677.88 | 8437.555 | -422.6346 | 1012.575 | 1192.897 | 34.85351
83.480003 | 10380.5146 | 10673.13 | 8435.703 | -292.6166 | 1010.17 | 1192.317 | 34.941
83.489998 | 10210.4219 | 10668.4 | 8433.85 | -457.9748 | 1007.775 | 1191.744 | 35.02822
83.5 | 10095.2793 | 10663.68 | 8431.995 | -568.3962 | 1005.388 | 1191.178 | 35.11534
83.510002 | 10142.8682 | 10658.97 | 8430.138 | -516.0985 | 1003.01 | 1190.617 | 35.20223
83.519997 | 10095.6162 | 10654.27 | 8428.281 | -558.6564 | 1000.641 | 1190.063 | 35.28884
83.529999 | 10044.875 | 10649.59 | 8426.421 | -604.7161 | 998.2803 | 1189.515 | 35.37532
83.540001 | 10093.0996 | 10644.92 | 8424.56 | -551.8231 | 995.9287 | 1188.973 | 35.46156
83.550003 | 10220.9258 | 10640.27 | 8422.697 | -419.3413 | 993.5859 | 1188.437 | 35.54756
83.559998 | 10083.2324 | 10635.63 | 8420.834 | -552.3932 | 991.2518 | 1187.906 | 35.63325
83.57 | 10179.7822 | 10631 | 8418.969 | -451.2141 | 988.9264 | 1187.382 | 35.7188
83.580002 | 10386.2959 | 10626.38 | 8417.102 | -240.0829 | 986.6095 | 1186.863 | 35.80407
83.589996 | 10377.0127 | 10621.78 | 8415.236 | -244.7638 | 984.3024 | 1186.349 | 35.88901
83.599998 | 10285.5879 | 10617.18 | 8413.366 | -331.5951 | 982.0015 | 1185.841 | 35.97375
83.610001 | 10162.4219 | 10612.6 | 8411.495 | -450.1811 | 979.7102 | 1185.339 | 36.05827
83.620003 | 10162.792 | 10608.03 | 8409.623 | -445.2429 | 977.4275 | 1184.842 | 36.14248
83.629997 | 10482.084 | 10603.48 | 8407.751 | -121.3962 | 975.1531 | 1184.35 | 36.22633
83.639999 | 10462.2852 | 10598.94 | 8405.877 | -136.6509 | 972.887 | 1183.863 | 36.30999
83.650002 | 10321.6113 | 10594.4 | 8404 | -272.7923 | 970.6293 | 1183.381 | 36.39334
83.660004 | 10280.5137 | 10589.88 | 8402.123 | -309.3689 | 968.3799 | 1182.903 | 36.47637
83.669998 | 10096.832 | 10585.37 | 8400.246 | -488.5422 | 966.1387 | 1182.431 | 36.55903
83.68 | 10154.6514 | 10580.88 | 8398.366 | -426.2252 | 963.9057 | 1181.963 | 36.64148
83.690002 | 10335.7842 | 10576.39 | 8396.485 | -240.6049 | 961.681 | 1181.499 | 36.72358
83.699997 | 10279.6992 | 10571.91 | 8394.604 | -292.2156 | 959.4651 | 1181.04 | 36.80528
83.709999 | 10247.7969 | 10567.45 | 8392.721 | -319.6518 | 957.2557 | 1180.586 | 36.88674
83.720001 | 10260.207 | 10562.99 | 8390.836 | -302.7873 | 955.0551 | 1180.135 | 36.96784
83.730003 | 10205.6387 | 10558.55 | 8388.95 | -352.9115 | 952.8627 | 1179.689 | 37.04859
83.739998 | 10273.54 | 10554.12 | 8387.064 | -280.5777 | 950.6782 | 1179.246 | 37.12892
83.75 | 10223.4658 | 10549.7 | 8385.176 | -326.2292 | 948.5016 | 1178.808 | 37.20898
83.760002 | 10304.127 | 10545.28 | 8383.287 | -241.1543 | 946.3329 | 1178.373 | 37.28867
83.769997 | 10273.9561 | 10540.88 | 8381.398 | -266.923 | 944.1721 | 1177.941 | 37.36791
83.779999 | 10194.6758 | 10536.49 | 8379.506 | -341.8101 | 942.0192 | 1177.514 | 37.44685
83.790001 | 10154.2451 | 10532.1 | 8377.613 | -377.8571 | 939.874 | 1177.089 | 37.5254
83.800003 | 10332.9307 | 10527.73 | 8375.72 | -194.7972 | 937.7366 | 1176.668 | 37.60355
83.809998 | 10124.6768 | 10523.36 | 8373.826 | -398.6874 | 935.6068 | 1176.25 | 37.68124
83.82 | 9870.0889 | 10519.01 | 8371.93 | -648.9203 | 933.4849 | 1175.835 | 37.75861
83.830002 | 9964.8496 | 10514.66 | 8370.033 | -549.8127 | 931.3705 | 1175.423 | 37.83556
83.839996 | 10003.8906 | 10510.33 | 8368.137 | -506.4364 | 929.2648 | 1175.013 | 37.91202
83.849998 | 10032.3848 | 10506 | 8366.238 | -473.6124 | 927.1646 | 1174.607 | 37.98811
83.860001 | 10164.7305 | 10501.68 | 8364.337 | -336.9465 | 925.073 | 1174.203 | 38.06383
83.870003 | 10267.6416 | 10497.37 | 8362.436 | -229.7238 | 922.9889 | 1173.801 | 38.13907
83.879997 | 10267.1709 | 10493.06 | 8360.536 | -225.8922 | 920.9123 | 1173.401 | 38.21381
83.889999 | 10338.1494 | 10488.77 | 8358.633 | -150.6185 | 918.8431 | 1173.004 | 38.28819
83.900002 | 10253.1436 | 10484.48 | 8356.729 | -231.3371 | 916.7813 | 1172.609 | 38.36211
83.910004 | 10223.3984 | 10480.2 | 8354.824 | -256.8029 | 914.7269 | 1172.215 | 38.43555
83.919998 | 10319.0215 | 10475.93 | 8352.919 | -156.9093 | 912.6798 | 1171.823 | 38.50848
83.93 | 10149.541 | 10471.67 | 8351.013 | -322.1261 | 910.64 | 1171.433 | 38.58101
83.940002 | 10027.8828 | 10467.41 | 8349.105 | -439.5272 | 908.6075 | 1171.044 | 38.65306
83.949997 | 10105.1748 | 10463.16 | 8347.198 | -357.9874 | 906.583 | 1170.657 | 38.72456
83.959999 | 10110.9336 | 10458.92 | 8345.288 | -347.9855 | 904.5641 | 1170.271 | 38.79565
83.970001 | 10024.7578 | 10454.68 | 8343.378 | -429.9258 | 902.5533 | 1169.886 | 38.86623
83.980003 | 9822.3164 | 10450.45 | 8341.467 | -628.1384 | 900.5495 | 1169.502 | 38.93632
83.989998 | 9605.9102 | 10446.23 | 8339.556 | -840.3234 | 898.5528 | 1169.119 | 39.00584
84 | 9923.3594 | 10442.02 | 8337.644 | -518.659 | 896.5633 | 1168.737 | 39.07492
84.010002 | 10234.1133 | 10437.81 | 8335.73 | -203.6952 | 894.5807 | 1168.354 | 39.1435
84.019997 | 10019.6377 | 10433.61 | 8333.817 | -413.9685 | 892.6051 | 1167.973 | 39.21148
84.029999 | 9903.5625 | 10429.41 | 8331.902 | -525.8463 | 890.6366 | 1167.591 | 39.279
84.040001 | 10146.0957 | 10425.22 | 8329.986 | -279.1215 | 888.6749 | 1167.21 | 39.34599
84.050003 | 10286.8018 | 10421.03 | 8328.069 | -134.2294 | 886.7203 | 1166.829 | 39.41243
84.059998 | 10200.6562 | 10416.85 | 8326.153 | -216.1956 | 884.7724 | 1166.448 | 39.47828
84.07 | 10029.8545 | 10412.68 | 8324.235 | -382.8225 | 882.8314 | 1166.067 | 39.54366
84.080002 | 9877.1094 | 10408.51 | 8322.316 | -531.3973 | 880.8973 | 1165.685 | 39.60847
84.089996 | 9795.8555 | 10404.34 | 8320.398 | -608.4883 | 878.9707 | 1165.302 | 39.67266
84.099998 | 9949.7949 | 10400.18 | 8318.478 | -450.3877 | 877.0492 | 1164.919 | 39.73635
84.110001 | 10036.1729 | 10396.03 | 8316.557 | -359.8542 | 875.1353 | 1164.535 | 39.79949
84.120003 | 9993.7793 | 10391.88 | 8314.636 | -398.0969 | 873.2281 | 1164.15 | 39.86204
84.129997 | 10133.666 | 10387.73 | 8312.715 | -254.0647 | 871.3276 | 1163.764 | 39.92397
84.139999 | 10309.5312 | 10383.59 | 8310.792 | -74.05713 | 869.4336 | 1163.377 | 39.98537
84.150002 | 10338.9512 | 10379.45 | 8308.869 | -40.49857 | 867.5463 | 1162.988 | 40.04621
84.160004 | 10010.1748 | 10375.32 | 8306.945 | -365.1405 | 865.6656 | 1162.598 | 40.10642
84.169998 | 9986.6748 | 10371.19 | 8305.022 | -384.5109 | 863.7914 | 1162.206 | 40.16599
84.18 | 10191.4072 | 10367.06 | 8303.097 | -175.6516 | 861.9237 | 1161.813 | 40.22504
84.190002 | 10262.3584 | 10362.93 | 8301.172 | -100.5762 | 860.0625 | 1161.417 | 40.28348
84.199997 | 10317.1816 | 10358.82 | 8299.247 | -41.63423 | 858.2085 | 1161.019 | 40.34126
84.209999 | 10225.6631 | 10354.7 | 8297.32 | -129.0346 | 856.3595 | 1160.619 | 40.39847
84.220001 | 9962.9014 | 10350.58 | 8295.393 | -387.6818 | 854.5176 | 1160.217 | 40.45508
84.230003 | 10229.3535 | 10346.47 | 8293.466 | -117.1178 | 852.6821 | 1159.812 | 40.51107
84.239998 | 10082.1904 | 10342.36 | 8291.539 | -260.1728 | 850.8528 | 1159.405 | 40.56638
84.25 | 9766.667 | 10338.26 | 8289.611 | -571.5899 | 849.03 | 1158.995 | 40.62111
84.260002 | 9776.3135 | 10334.15 | 8287.682 | -557.8385 | 847.2134 | 1158.581 | 40.67524
84.269997 | 9985.8379 | 10330.05 | 8285.754 | -344.2129 | 845.403 | 1158.165 | 40.72867
84.279999 | 10234.5439 | 10325.95 | 8283.824 | -91.40664 | 843.5989 | 1157.746 | 40.7815
84.290001 | 10057.8213 | 10321.85 | 8281.894 | -264.0308 | 841.801 | 1157.323 | 40.83371
84.300003 | 9807.582 | 10317.76 | 8279.964 | -510.1731 | 840.0092 | 1156.897 | 40.88527
84.309998 | 9849.791 | 10313.66 | 8278.035 | -463.8701 | 838.2237 | 1156.467 | 40.93613
84.32 | 10008.0859 | 10309.57 | 8276.104 | -301.4815 | 836.4441 | 1156.033 | 40.9864
84.330002 | 10161.5723 | 10305.47 | 8274.172 | -143.9021 | 834.6708 | 1155.595 | 41.03601
84.339996 | 10374.0352 | 10301.39 | 8272.242 | 72.65016 | 832.9044 | 1155.154 | 41.08492
84.349998 | 10440.083 | 10297.29 | 8270.31 | 142.7896 | 831.1422 | 1154.708 | 41.1332
84.360001 | 10124.9219 | 10293.2 | 8268.378 | -168.2814 | 829.387 | 1154.258 | 41.18085
84.370003 | 9964.6826 | 10289.11 | 8266.445 | -324.4314 | 827.6377 | 1153.803 | 41.22782
84.379997 | 10292.7754 | 10285.03 | 8264.514 | 7.748984 | 825.8944 | 1153.344 | 41.27408
84.389999 | 10551.5117 | 10280.94 | 8262.581 | 270.5737 | 824.157 | 1152.88 | 41.31971
84.400002 | 10372.3271 | 10276.85 | 8260.648 | 95.47787 | 822.4255 | 1152.412 | 41.3647
84.410004 | 10379.6494 | 10272.76 | 8258.714 | 106.8885 | 820.6999 | 1151.938 | 41.40898
84.419998 | 10715.6221 | 10268.67 | 8256.782 | 446.9484 | 818.9801 | 1151.459 | 41.45256
84.43 | 10841.4727 | 10264.59 | 8254.849 | 576.8874 | 817.2663 | 1150.975 | 41.49551
84.440002 | 10696.9766 | 10260.5 | 8252.915 | 436.4808 | 815.5581 | 1150.485 | 41.53778
84.449997 | 10852.4004 | 10256.41 | 8250.982 | 595.9924 | 813.8565 | 1149.99 | 41.57932
84.459999 | 10822.8535 | 10252.32 | 8249.048 | 570.5365 | 812.1592 | 1149.49 | 41.62021
84.470001 | 10389.332 | 10248.23 | 8247.114 | 141.1061 | 810.4684 | 1148.983 | 41.66042
84.480003 | 10106.8594 | 10244.13 | 8245.18 | -137.2744 | 808.7833 | 1148.471 | 41.69996
84.489998 | 10350.9912 | 10240.04 | 8243.247 | 110.9496 | 807.1038 | 1147.952 | 41.73877
84.5 | 10527.2432 | 10235.95 | 8241.312 | 291.2958 | 805.43 | 1147.428 | 41.77691
84.510002 | 10520.3086 | 10231.85 | 8239.378 | 288.4574 | 803.7619 | 1146.897 | 41.81439
84.519997 | 10651.415 | 10227.76 | 8237.445 | 423.6599 | 802.0993 | 1146.36 | 41.85113
84.529999 | 10895.502 | 10223.66 | 8235.511 | 671.8459 | 800.4422 | 1145.816 | 41.8872
84.540001 | 10840.2637 | 10219.56 | 8233.577 | 620.7085 | 798.7908 | 1145.265 | 41.92259
84.550003 | 10598.7236 | 10215.45 | 8231.642 | 383.2711 | 797.1449 | 1144.708 | 41.95729
84.559998 | 10411.8662 | 10211.35 | 8229.709 | 200.5171 | 795.5045 | 1144.144 | 41.99125
84.57 | 10423.8047 | 10207.24 | 8227.775 | 216.5622 | 793.8696 | 1143.573 | 42.02456
84.580002 | 10596.3789 | 10203.13 | 8225.841 | 393.2458 | 792.2402 | 1142.994 | 42.05717
84.589996 | 10684.5156 | 10199.02 | 8223.909 | 485.4917 | 790.6169 | 1142.409 | 42.08905
84.599998 | 10610.8203 | 10194.91 | 8221.975 | 415.9112 | 788.9976 | 1141.816 | 42.12026
84.610001 | 10668.8418 | 10190.79 | 8220.042 | 478.0496 | 787.3843 | 1141.216 | 42.15078
84.620003 | 10525.501 | 10186.67 | 8218.108 | 338.828 | 785.7765 | 1140.608 | 42.1806
84.629997 | 10630.2314 | 10182.55 | 8216.176 | 447.6794 | 784.1741 | 1139.992 | 42.2097
84.639999 | 10765.7041 | 10178.43 | 8214.243 | 587.2774 | 782.5769 | 1139.368 | 42.2381
84.650002 | 10703.5879 | 10174.3 | 8212.31 | 529.2899 | 780.9851 | 1138.737 | 42.26586
84.660004 | 10662.0508 | 10170.17 | 8210.378 | 491.8844 | 779.3984 | 1138.097 | 42.29288
84.669998 | 11031.6357 | 10166.03 | 8208.447 | 865.6025 | 777.8171 | 1137.45 | 42.31919
84.68 | 10963.6367 | 10161.89 | 8206.515 | 801.7418 | 776.2411 | 1136.794 | 42.34482
84.690002 | 10778.0869 | 10157.75 | 8204.583 | 620.334 | 774.6702 | 1136.13 | 42.36978
84.699997 | 10954.1855 | 10153.61 | 8202.653 | 800.5761 | 773.105 | 1135.457 | 42.394
84.709999 | 10995.4639 | 10149.46 | 8200.722 | 846.0044 | 771.5439 | 1134.776 | 42.41753
84.720001 | 11094.4229 | 10145.31 | 8198.791 | 949.1165 | 769.9886 | 1134.086 | 42.4404
84.730003 | 11177.4775 | 10141.15 | 8196.861 | 1036.328 | 768.4383 | 1133.388 | 42.46258
84.739998 | 11005.9248 | 10136.99 | 8194.932 | 868.9351 | 766.8931 | 1132.68 | 42.48403
84.75 | 11006.2021 | 10132.82 | 8193.003 | 873.3774 | 765.353 | 1131.964 | 42.50479
84.760002 | 11251.1592 | 10128.66 | 8191.073 | 1122.504 | 763.818 | 1131.239 | 42.52491
84.769997 | 11201.4062 | 10124.48 | 8189.146 | 1076.923 | 762.2881 | 1130.505 | 42.54429
84.779999 | 10923.9688 | 10120.3 | 8187.218 | 803.664 | 760.7631 | 1129.761 | 42.56298
84.790001 | 11063.0898 | 10116.12 | 8185.29 | 946.9677 | 759.2431 | 1129.008 | 42.58103
84.800003 | 11446.9619 | 10111.93 | 8183.362 | 1335.027 | 757.7281 | 1128.246 | 42.59838
84.809998 | 11520.9609 | 10107.74 | 8181.437 | 1413.216 | 756.2181 | 1127.475 | 42.61502
84.82 | 11282.9092 | 10103.55 | 8179.511 | 1179.361 | 754.7129 | 1126.694 | 42.63098
84.830002 | 11315.9268 | 10099.35 | 8177.585 | 1216.58 | 753.2128 | 1125.903 | 42.64631
84.839996 | 11440.585 | 10095.14 | 8175.661 | 1345.442 | 751.7182 | 1125.103 | 42.66091
84.849998 | 11325.1016 | 10090.93 | 8173.737 | 1234.17 | 750.227 | 1124.293 | 42.67485
84.860001 | 11100.5547 | 10086.71 | 8171.812 | 1013.84 | 748.7414 | 1123.473 | 42.68811
84.870003 | 11240.8584 | 10082.49 | 8169.889 | 1158.365 | 747.2607 | 1122.643 | 42.70072
84.879997 | 11358.1377 | 10078.27 | 8167.968 | 1279.869 | 745.7848 | 1121.804 | 42.71263
84.889999 | 11356.373 | 10074.04 | 8166.046 | 1282.336 | 744.3136 | 1120.954 | 42.72386
84.900002 | 11404.6953 | 10069.8 | 8164.124 | 1334.895 | 742.8472 | 1120.094 | 42.73448
84.910004 | 11600.7764 | 10065.56 | 8162.204 | 1535.219 | 741.3856 | 1119.224 | 42.74441
84.919998 | 11313.668 | 10061.31 | 8160.285 | 1252.356 | 739.9287 | 1118.344 | 42.75366
84.93 | 11096.9336 | 10057.06 | 8158.366 | 1039.875 | 738.4765 | 1117.454 | 42.76224
84.940002 | 11547.9346 | 10052.8 | 8156.447 | 1495.135 | 737.029 | 1116.553 | 42.77021
84.949997 | 11684.4277 | 10048.54 | 8154.531 | 1635.89 | 735.5867 | 1115.643 | 42.77749
84.959999 | 11429.8037 | 10044.27 | 8152.614 | 1385.536 | 734.1481 | 1114.722 | 42.7841
84.970001 | 11466.4824 | 10039.99 | 8150.698 | 1426.49 | 732.7146 | 1113.79 | 42.7901
84.980003 | 11419.542 | 10035.71 | 8148.783 | 1383.831 | 731.2856 | 1112.847 | 42.79546
84.989998 | 11202.7891 | 10031.43 | 8146.87 | 1171.363 | 729.8614 | 1111.895 | 42.80015
85 | 11385.8232 | 10027.13 | 8144.956 | 1358.689 | 728.4416 | 1110.932 | 42.80418
85.010002 | 11452.4688 | 10022.84 | 8143.044 | 1429.633 | 727.0264 | 1109.958 | 42.80762
85.019997 | 11424.748 | 10018.53 | 8141.133 | 1406.215 | 725.6158 | 1108.973 | 42.8104
85.029999 | 11525.3613 | 10014.22 | 8139.223 | 1511.138 | 724.2097 | 1107.978 | 42.81251
85.040001 | 11273.6006 | 10009.91 | 8137.313 | 1263.694 | 722.8081 | 1106.972 | 42.81405
85.050003 | 11367.2715 | 10005.59 | 8135.404 | 1361.686 | 721.411 | 1105.955 | 42.81495
85.059998 | 11476.7539 | 10001.26 | 8133.497 | 1475.495 | 720.0183 | 1104.928 | 42.81521
85.07 | 11324.7109 | 9996.925 | 8131.591 | 1327.785 | 718.6301 | 1103.89 | 42.81482
85.080002 | 11128.5752 | 9992.586 | 8129.685 | 1135.99 | 717.2464 | 1102.841 | 42.81388
85.089996 | 11204.9414 | 9988.243 | 8127.782 | 1216.699 | 715.8677 | 1101.781 | 42.81228
85.099998 | 11389.9453 | 9983.891 | 8125.878 | 1406.055 | 714.492 | 1100.711 | 42.81008
85.110001 | 11301.2969 | 9979.533 | 8123.975 | 1321.764 | 713.1215 | 1099.629 | 42.80726
85.120003 | 11151.542 | 9975.169 | 8122.074 | 1176.373 | 711.7552 | 1098.536 | 42.80385
85.129997 | 11002.3545 | 9970.801 | 8120.175 | 1031.553 | 710.3934 | 1097.433 | 42.79983
85.139999 | 11310.7646 | 9966.426 | 8118.276 | 1344.339 | 709.0358 | 1096.319 | 42.79518
85.150002 | 11463.3564 | 9962.044 | 8116.378 | 1501.313 | 707.6826 | 1095.193 | 42.79
85.160004 | 11276.6543 | 9957.656 | 8114.481 | 1318.998 | 706.3337 | 1094.057 | 42.78419
85.169998 | 11197.1494 | 9953.264 | 8112.587 | 1243.885 | 704.989 | 1092.911 | 42.77779
85.18 | 11017.248 | 9948.864 | 8110.692 | 1068.384 | 703.6486 | 1091.753 | 42.77078
85.190002 | 11077.1777 | 9944.459 | 8108.799 | 1132.719 | 702.3124 | 1090.584 | 42.76325
85.199997 | 11322.3516 | 9940.05 | 8106.909 | 1382.302 | 700.9809 | 1089.405 | 42.75511
85.209999 | 11247.0859 | 9935.631 | 8105.018 | 1311.455 | 699.6527 | 1088.214 | 42.74636
85.220001 | 11194.4766 | 9931.208 | 8103.129 | 1263.269 | 698.3292 | 1087.012 | 42.73709
85.230003 | 11342.5957 | 9926.778 | 8101.241 | 1415.818 | 697.0098 | 1085.8 | 42.72724
85.239998 | 11189.9053 | 9922.345 | 8099.356 | 1267.561 | 695.6946 | 1084.577 | 42.71683
85.25 | 10832.5537 | 9917.903 | 8097.471 | 914.6506 | 694.3835 | 1083.343 | 42.70581
85.260002 | 10668.5479 | 9913.456 | 8095.587 | 755.0921 | 693.0765 | 1082.098 | 42.6943
85.269997 | 10816.3838 | 9909.005 | 8093.707 | 907.379 | 691.7737 | 1080.842 | 42.68221
85.279999 | 10889.9424 | 9904.546 | 8091.826 | 985.3964 | 690.4749 | 1079.576 | 42.66953
85.290001 | 10878.6094 | 9900.081 | 8089.946 | 978.5282 | 689.1802 | 1078.298 | 42.65635
85.300003 | 10792.9385 | 9895.611 | 8088.069 | 897.3276 | 687.8896 | 1077.01 | 42.64263
85.309998 | 10460.083 | 9891.137 | 8086.194 | 568.946 | 686.603 | 1075.712 | 42.62836
85.32 | 10326.6201 | 9886.655 | 8084.319 | 439.9652 | 685.3204 | 1074.402 | 42.61351
85.330002 | 10379.6094 | 9882.168 | 8082.446 | 497.4418 | 684.0418 | 1073.082 | 42.5982
85.339996 | 10498.5283 | 9877.678 | 8080.575 | 620.8505 | 682.7679 | 1071.752 | 42.58233
85.349998 | 10375.1943 | 9873.179 | 8078.705 | 502.0154 | 681.4967 | 1070.411 | 42.56593
85.360001 | 10361.1328 | 9868.674 | 8076.837 | 492.4584 | 680.2301 | 1069.059 | 42.54899
85.370003 | 10349.0107 | 9864.165 | 8074.97 | 484.8454 | 678.9675 | 1067.696 | 42.53156
85.379997 | 10187.335 | 9859.653 | 8073.106 | 327.682 | 677.7087 | 1066.324 | 42.51362
85.389999 | 10195.9785 | 9855.133 | 8071.243 | 340.8453 | 676.4539 | 1064.941 | 42.49511
85.400002 | 10265.5039 | 9850.607 | 8069.381 | 414.8965 | 675.203 | 1063.547 | 42.47617
85.410004 | 10392.7305 | 9846.077 | 8067.521 | 546.6536 | 673.956 | 1062.143 | 42.45669
85.419998 | 10410.7148 | 9841.544 | 8065.664 | 569.1707 | 672.7128 | 1060.73 | 42.43672
85.43 | 10138.0225 | 9837.003 | 8063.808 | 301.0193 | 671.4735 | 1059.306 | 42.4162
85.440002 | 10077.6162 | 9832.458 | 8061.953 | 245.1586 | 670.2381 | 1057.871 | 42.39526
85.449997 | 10289.6455 | 9827.91 | 8060.101 | 461.7357 | 669.0068 | 1056.428 | 42.37382
85.459999 | 10511.6807 | 9823.354 | 8058.25 | 688.3266 | 667.7786 | 1054.973 | 42.35183
85.470001 | 10639.5762 | 9818.794 | 8056.401 | 820.7827 | 666.5546 | 1053.508 | 42.32942
85.480003 | 10392.7031 | 9814.229 | 8054.554 | 578.4744 | 665.3344 | 1052.034 | 42.30653
85.489998 | 9886.5967 | 9809.662 | 8052.71 | 76.93507 | 664.1179 | 1050.551 | 42.28315
85.5 | 9938.2773 | 9805.087 | 8050.867 | 133.1901 | 662.9053 | 1049.056 | 42.25926
85.510002 | 10266.4766 | 9800.509 | 8049.025 | 465.9679 | 661.6963 | 1047.552 | 42.23496
85.519997 | 10355.3818 | 9795.928 | 8047.187 | 559.4538 | 660.491 | 1046.04 | 42.21018
85.529999 | 10320.9688 | 9791.341 | 8045.349 | 529.628 | 659.2895 | 1044.517 | 42.18488
85.540001 | 10137.1621 | 9786.749 | 8043.514 | 350.4131 | 658.0917 | 1042.984 | 42.15918
85.550003 | 10062.3252 | 9782.153 | 8041.681 | 280.1719 | 656.8975 | 1041.442 | 42.13303
85.559998 | 10227.7881 | 9777.556 | 8039.851 | 450.2321 | 655.7071 | 1039.892 | 42.10642
85.57 | 10014.0039 | 9772.952 | 8038.021 | 241.052 | 654.5202 | 1038.331 | 42.07931
85.580002 | 9882.2354 | 9768.344 | 8036.194 | 113.891 | 653.337 | 1036.761 | 42.05182
85.589996 | 10105.6133 | 9763.736 | 8034.371 | 341.8772 | 652.158 | 1035.184 | 42.02388
85.599998 | 10213.668 | 9759.121 | 8032.548 | 454.5473 | 650.9815 | 1033.596 | 41.99548
85.610001 | 10120.2607 | 9754.501 | 8030.727 | 365.7594 | 649.8092 | 1031.998 | 41.96662
85.620003 | 10160.7852 | 9749.879 | 8028.909 | 410.906 | 648.6404 | 1030.393 | 41.93737
85.629997 | 10207.5186 | 9745.256 | 8027.094 | 462.2623 | 647.4752 | 1028.78 | 41.90769
85.639999 | 9990.0615 | 9740.628 | 8025.28 | 249.434 | 646.3136 | 1027.156 | 41.87752
85.650002 | 10077.2939 | 9735.995 | 8023.468 | 341.299 | 645.1555 | 1025.524 | 41.847
85.660004 | 10230.3154 | 9731.36 | 8021.659 | 498.9559 | 644.0009 | 1023.884 | 41.81604
85.669998 | 10122.7881 | 9726.724 | 8019.853 | 396.0638 | 642.8499 | 1022.237 | 41.78467
85.68 | 10162.751 | 9722.083 | 8018.048 | 440.6682 | 641.7024 | 1020.579 | 41.75283
85.690002 | 10163.7803 | 9717.439 | 8016.246 | 446.3413 | 640.5584 | 1018.914 | 41.72065
85.699997 | 10068.9873 | 9712.795 | 8014.447 | 356.192 | 639.4182 | 1017.242 | 41.68805
85.709999 | 9800.6357 | 9708.146 | 8012.65 | 92.48978 | 638.2808 | 1015.56 | 41.65499
85.720001 | 9831.8574 | 9703.494 | 8010.855 | 128.3635 | 637.1471 | 1013.87 | 41.62157
85.730003 | 10128.4619 | 9698.84 | 8009.062 | 429.6217 | 636.0169 | 1012.173 | 41.58776
85.739998 | 10058.9121 | 9694.187 | 8007.274 | 364.7255 | 634.8901 | 1010.469 | 41.55356
85.75 | 9983.1182 | 9689.528 | 8005.486 | 293.5904 | 633.7668 | 1008.756 | 41.51891
85.760002 | 10269.292 | 9684.868 | 8003.701 | 584.4244 | 632.6468 | 1007.036 | 41.48393
85.769997 | 10226.2939 | 9680.208 | 8001.92 | 546.0859 | 631.5302 | 1005.309 | 41.44856
85.779999 | 10052.8262 | 9675.544 | 8000.14 | 377.2822 | 630.417 | 1003.574 | 41.41273
85.790001 | 10250.4971 | 9670.878 | 7998.363 | 579.619 | 629.3072 | 1001.832 | 41.37658
85.800003 | 10242.6406 | 9666.211 | 7996.588 | 576.4296 | 628.2008 | 1000.082 | 41.34006
85.809998 | 10098.6113 | 9661.545 | 7994.817 | 437.0662 | 627.0976 | 998.3268 | 41.30316
85.82 | 10146.501 | 9656.875 | 7993.048 | 489.6264 | 625.9978 | 996.5627 | 41.26583
85.830002 | 10326.2793 | 9652.204 | 7991.282 | 674.0756 | 624.9013 | 994.7924 | 41.22819
85.839996 | 10424.3174 | 9647.535 | 7989.519 | 776.7826 | 623.8086 | 993.0166 | 41.19018
85.849998 | 10258.958 | 9642.861 | 7987.758 | 616.0965 | 622.7182 | 991.2331 | 41.15178
85.860001 | 9913.3125 | 9638.187 | 7986 | 275.1257 | 621.6316 | 989.4422 | 41.11298
85.870003 | 9890.9033 | 9633.512 | 7984.245 | 257.3911 | 620.5482 | 987.6455 | 41.07387
85.879997 | 10011.5 | 9628.84 | 7982.493 | 382.66 | 619.4681 | 985.8441 | 41.03441
85.889999 | 9919.0361 | 9624.164 | 7980.744 | 294.8717 | 618.3912 | 984.035 | 40.99453
85.900002 | 9764.5762 | 9619.488 | 7978.997 | 145.0883 | 617.3176 | 982.2192 | 40.95435
85.910004 | 9718.6309 | 9614.812 | 7977.253 | 103.8193 | 616.2472 | 980.3977 | 40.91381
85.919998 | 9952.792 | 9610.139 | 7975.513 | 342.6535 | 615.18 | 978.5723 | 40.87294
85.93 | 10223.1338 | 9605.462 | 7973.775 | 617.672 | 614.116 | 976.7389 | 40.83165
85.940002 | 9958.9092 | 9600.786 | 7972.04 | 358.1232 | 613.0552 | 974.9005 | 40.79008
85.949997 | 9590.4043 | 9596.113 | 7970.31 | -5.708867 | 611.9978 | 973.0577 | 40.74817
85.959999 | 9901.6602 | 9591.438 | 7968.581 | 310.2225 | 610.943 | 971.2082 | 40.70586
85.970001 | 9991.9336 | 9586.762 | 7966.855 | 405.1711 | 609.8916 | 969.3529 | 40.66325
85.980003 | 9926.0684 | 9582.088 | 7965.132 | 343.98 | 608.8434 | 967.4927 | 40.62031
85.989998 | 10064.0566 | 9577.418 | 7963.414 | 486.6384 | 607.7983 | 965.6293 | 40.57707
86 | 10056.4766 | 9572.745 | 7961.697 | 483.7311 | 606.7564 | 963.7587 | 40.53341
86.010002 | 9876.7402 | 9568.074 | 7959.984 | 308.6659 | 605.7175 | 961.8837 | 40.48948
86.019997 | 9911.6064 | 9563.407 | 7958.275 | 348.1994 | 604.6817 | 960.0053 | 40.44524
86.029999 | 10103.0342 | 9558.738 | 7956.568 | 544.2958 | 603.649 | 958.121 | 40.4006
86.040001 | 10074.6445 | 9554.071 | 7954.864 | 520.5736 | 602.6194 | 956.2317 | 40.35569
86.050003 | 9972.0059 | 9549.405 | 7953.164 | 422.6005 | 601.5928 | 954.3384 | 40.31046
86.059998 | 10009.2236 | 9544.744 | 7951.468 | 464.4794 | 600.5693 | 952.4421 | 40.26493
86.07 | 9958.9844 | 9540.082 | 7949.774 | 418.9029 | 599.5488 | 950.5396 | 40.21901
86.080002 | 9871.7139 | 9535.422 | 7948.084 | 336.2923 | 598.5313 | 948.6338 | 40.17283
86.089996 | 9762.9629 | 9530.767 | 7946.398 | 232.196 | 597.5173 | 946.7252 | 40.12635
86.099998 | 9600.4033 | 9526.111 | 7944.714 | 74.29229 | 596.5054 | 944.8116 | 40.07954
86.110001 | 9754.8916 | 9521.457 | 7943.034 | 233.4348 | 595.497 | 942.8933 | 40.03237
86.120003 | 9884.3594 | 9516.806 | 7941.357 | 367.5532 | 594.4915 | 940.9723 | 39.98494
86.129997 | 9828.3164 | 9512.161 | 7939.686 | 316.1557 | 593.489 | 939.049 | 39.93724
86.139999 | 9736.5986 | 9507.515 | 7938.016 | 229.0832 | 592.4894 | 937.121 | 39.88914
86.150002 | 9564.4033 | 9502.872 | 7936.349 | 61.53129 | 591.4929 | 935.1888 | 39.84081
86.160004 | 9541.6631 | 9498.232 | 7934.687 | 43.43096 | 590.4992 | 933.2539 | 39.79216
86.169998 | 9657.749 | 9493.599 | 7933.029 | 164.1501 | 589.5085 | 931.318 | 39.74324
86.18 | 9677.252 | 9488.965 | 7931.374 | 188.287 | 588.5207 | 929.3766 | 39.69395
86.190002 | 9423.6494 | 9484.335 | 7929.722 | -60.68599 | 587.5358 | 927.433 | 39.64442
86.199997 | 9531.1025 | 9479.712 | 7928.075 | 51.39082 | 586.5539 | 925.488 | 39.59461
86.209999 | 9862.0801 | 9475.089 | 7926.431 | 386.9911 | 585.5747 | 923.539 | 39.54445
86.220001 | 9593.1094 | 9470.47 | 7924.79 | 122.6397 | 584.5985 | 921.5868 | 39.49402
86.230003 | 9450.1025 | 9465.855 | 7923.153 | -15.75201 | 583.6252 | 919.6326 | 39.44333
86.239998 | 9774.2744 | 9461.246 | 7921.521 | 313.0279 | 582.6547 | 917.6779 | 39.39237
86.25 | 9772.9473 | 9456.639 | 7919.892 | 316.3083 | 581.687 | 915.7187 | 39.34104
86.260002 | 9466.2393 | 9452.037 | 7918.267 | 14.20271 | 580.7222 | 913.758 | 39.28949
86.269997 | 9435.0469 | 9447.441 | 7916.646 | -12.39404 | 579.7602 | 911.7966 | 39.23767
86.279999 | 9467.5352 | 9442.847 | 7915.029 | 24.68788 | 578.8011 | 909.832 | 39.1855
86.290001 | 9478.5234 | 9438.258 | 7913.415 | 40.26556 | 577.8447 | 907.865 | 39.13309
86.300003 | 9590.7461 | 9433.674 | 7911.805 | 157.0724 | 576.8912 | 905.8968 | 39.08042
86.309998 | 9699.0537 | 9429.097 | 7910.201 | 269.9567 | 575.9404 | 903.9285 | 39.02749
86.32 | 9652.9268 | 9424.522 | 7908.599 | 228.4048 | 574.9924 | 901.9565 | 38.97421
86.330002 | 9584.3086 | 9419.953 | 7907.001 | 164.3557 | 574.0472 | 899.9839 | 38.92071
86.339996 | 9789.5625 | 9415.392 | 7905.409 | 374.1703 | 573.1052 | 898.0113 | 38.86696
86.349998 | 9808.5137 | 9410.833 | 7903.819 | 397.6803 | 572.165 | 896.0363 | 38.81291
86.360001 | 9736.6621 | 9406.279 | 7902.234 | 330.3826 | 571.2281 | 894.0593 | 38.75854
86.370003 | 9800.4717 | 9401.732 | 7900.652 | 398.7396 | 570.2939 | 892.0821 | 38.70396
86.379997 | 9720.3232 | 9397.193 | 7899.076 | 323.1297 | 569.3626 | 890.1053 | 38.64915
86.389999 | 9285.3877 | 9392.657 | 7897.503 | -107.2696 | 568.4335 | 888.1263 | 38.59399
86.400002 | 9472.2666 | 9388.127 | 7895.935 | 84.1399 | 567.5074 | 886.146 | 38.53861
86.410004 | 9753.6133 | 9383.603 | 7894.37 | 370.0106 | 566.5841 | 884.1654 | 38.48297
86.419998 | 9542.8965 | 9379.088 | 7892.811 | 163.8083 | 565.6633 | 882.1865 | 38.42711
86.43 | 9337.9971 | 9374.576 | 7891.256 | -36.57922 | 564.7453 | 880.2046 | 38.3709
86.440002 | 9221.9434 | 9370.072 | 7889.704 | -148.1282 | 563.8299 | 878.2231 | 38.31449
86.449997 | 9509.249 | 9365.576 | 7888.158 | 143.6732 | 562.9172 | 876.2427 | 38.25785
86.459999 | 9824.5381 | 9361.084 | 7886.615 | 463.4539 | 562.0071 | 874.2608 | 38.20088
86.470001 | 9703.2139 | 9356.599 | 7885.077 | 346.6151 | 561.0997 | 872.2782 | 38.14369
86.480003 | 9585.9014 | 9352.121 | 7883.543 | 233.7803 | 560.1949 | 870.2964 | 38.08627
86.489998 | 9681.499 | 9347.653 | 7882.015 | 333.8463 | 559.2927 | 868.3161 | 38.02863
86.5 | 9628.7129 | 9343.188 | 7880.491 | 285.5247 | 558.3932 | 866.3338 | 37.97065
86.510002 | 9484.7959 | 9338.732 | 7878.97 | 146.0642 | 557.4962 | 864.3527 | 37.91248
86.519997 | 9472.6875 | 9334.285 | 7877.456 | 138.4026 | 556.6018 | 862.3731 | 37.8541
86.529999 | 9525.8164 | 9329.843 | 7875.945 | 195.9733 | 555.71 | 860.3928 | 37.79539
86.540001 | 9380.0225 | 9325.408 | 7874.439 | 54.61416 | 554.8208 | 858.4125 | 37.73647
86.550003 | 9346.8691 | 9320.982 | 7872.937 | 25.88724 | 553.9342 | 856.4335 | 37.67732
86.559998 | 9515.4717 | 9316.566 | 7871.441 | 198.9062 | 553.0501 | 854.4565 | 37.61797
86.57 | 9540.0977 | 9312.154 | 7869.949 | 227.9438 | 552.1686 | 852.4782 | 37.5583
86.580002 | 9582.4678 | 9307.751 | 7868.461 | 274.7168 | 551.2896 | 850.5017 | 37.49843
86.589996 | 9527.9521 | 9303.359 | 7866.98 | 224.593 | 550.4136 | 848.5274 | 37.43837
86.599998 | 9329.5293 | 9298.972 | 7865.502 | 30.55714 | 549.5392 | 846.553 | 37.37803
86.610001 | 9332.7432 | 9294.593 | 7864.029 | 38.1503 | 548.6678 | 844.5788 | 37.31741
86.620003 | 9360.4512 | 9290.223 | 7862.561 | 70.22824 | 547.7989 | 842.6067 | 37.25662
86.629997 | 9460.2471 | 9285.864 | 7861.099 | 174.3827 | 546.9328 | 840.6373 | 37.19563
86.639999 | 9617.7607 | 9281.511 | 7859.64 | 336.2496 | 546.0686 | 838.6678 | 37.13433
86.650002 | 9602.5439 | 9277.166 | 7858.187 | 325.3777 | 545.2072 | 836.6991 | 37.07284
86.660004 | 9553.6318 | 9272.83 | 7856.739 | 280.8014 | 544.3482 | 834.7323 | 37.01113
86.669998 | 9446.1201 | 9268.507 | 7855.297 | 177.6132 | 543.4917 | 832.7693 | 36.94923
86.68 | 9314.9229 | 9264.189 | 7853.858 | 50.73432 | 542.6377 | 830.8054 | 36.88703
86.690002 | 9279.3389 | 9259.88 | 7852.425 | 19.45866 | 541.7861 | 828.8441 | 36.82465
86.699997 | 9426.457 | 9255.583 | 7850.998 | 170.8737 | 540.937 | 826.8858 | 36.76209
86.709999 | 9645.0352 | 9251.293 | 7849.576 | 393.7419 | 540.0903 | 824.9281 | 36.69923
86.720001 | 9608.0059 | 9247.012 | 7848.158 | 360.9938 | 539.246 | 822.9718 | 36.63619
86.730003 | 9417.708 | 9242.741 | 7846.746 | 174.967 | 538.4042 | 821.0182 | 36.57294
86.739998 | 9406.6045 | 9238.482 | 7845.34 | 168.1227 | 537.5647 | 819.068 | 36.50952
86.75 | 9345.5059 | 9234.229 | 7843.938 | 111.2768 | 536.7277 | 817.118 | 36.4458
86.760002 | 9285.2354 | 9229.987 | 7842.541 | 55.24845 | 535.893 | 815.1709 | 36.38191
86.769997 | 9411.1514 | 9225.757 | 7841.151 | 185.3945 | 535.0608 | 813.2273 | 36.31786
86.779999 | 9409.8721 | 9221.534 | 7839.765 | 188.3378 | 534.2309 | 811.2848 | 36.25352
86.790001 | 9268.2393 | 9217.321 | 7838.385 | 50.91793 | 533.4034 | 809.3443 | 36.189
86.800003 | 9389.9609 | 9213.119 | 7837.01 | 176.8419 | 532.5782 | 807.4068 | 36.12429
86.809998 | 9523.5137 | 9208.929 | 7835.641 | 314.5844 | 531.7554 | 805.4733 | 36.05942
86.82 | 9397.0664 | 9204.747 | 7834.277 | 192.3198 | 530.935 | 803.5402 | 35.99427
86.830002 | 9325.2891 | 9200.575 | 7832.919 | 124.7139 | 530.1169 | 801.6107 | 35.92894
86.839996 | 9307.4766 | 9196.417 | 7831.567 | 111.0598 | 529.3014 | 799.685 | 35.86347
86.849998 | 9459.9375 | 9192.266 | 7830.22 | 267.6714 | 528.4876 | 797.7611 | 35.79776
86.860001 | 9538.8906 | 9188.125 | 7828.878 | 350.7654 | 527.6765 | 795.8391 | 35.73181
86.870003 | 9613.2588 | 9183.996 | 7827.542 | 429.2629 | 526.8676 | 793.9208 | 35.66571
86.879997 | 9784.1426 | 9179.88 | 7826.212 | 604.2625 | 526.0614 | 792.0068 | 35.59947
86.889999 | 9606.2559 | 9175.772 | 7824.888 | 430.4837 | 525.2569 | 790.0944 | 35.53296
86.900002 | 9395.1787 | 9171.675 | 7823.569 | 223.504 | 524.4549 | 788.1845 | 35.46627
86.910004 | 9482.3896 | 9167.589 | 7822.256 | 314.801 | 523.6553 | 786.278 | 35.39942
86.919998 | 9488.874 | 9163.517 | 7820.95 | 325.3571 | 522.8579 | 784.3769 | 35.33243
86.93 | 9421.458 | 9159.453 | 7819.648 | 262.0053 | 522.0627 | 782.4764 | 35.26518
86.940002 | 9343.0049 | 9155.401 | 7818.353 | 187.6043 | 521.2699 | 780.5801 | 35.19777
86.949997 | 9057.0537 | 9151.362 | 7817.064 | -94.30819 | 520.4792 | 778.6883 | 35.13023
86.959999 | 9020.7148 | 9147.332 | 7815.781 | -126.6175 | 519.6908 | 776.7985 | 35.06244
86.970001 | 9351.1016 | 9143.314 | 7814.503 | 207.7879 | 518.9047 | 774.9116 | 34.99449
86.980003 | 9400.5986 | 9139.307 | 7813.231 | 261.2912 | 518.1208 | 773.0289 | 34.92638
86.989998 | 9334.917 | 9135.315 | 7811.967 | 199.6022 | 517.3391 | 771.151 | 34.85816
87 | 9502.8906 | 9131.331 | 7810.707 | 371.5597 | 516.5596 | 769.2745 | 34.78967
87.010002 | 9586.9541 | 9127.36 | 7809.454 | 459.5944 | 515.7824 | 767.4025 | 34.72104
87.019997 | 9468.3672 | 9123.402 | 7808.207 | 344.965 | 515.0072 | 765.5352 | 34.65231
87.029999 | 9315.1934 | 9119.455 | 7806.966 | 195.7388 | 514.2344 | 763.6704 | 34.58332
87.040001 | 9527.3408 | 9115.518 | 7805.732 | 411.8224 | 513.4637 | 761.8089 | 34.5142
87.050003 | 9480.3066 | 9111.595 | 7804.503 | 368.7118 | 512.6952 | 759.9517 | 34.44493
87.059998 | 9247.125 | 9107.686 | 7803.282 | 139.4395 | 511.9288 | 758.0995 | 34.37554
87.07 | 9359.6963 | 9103.785 | 7802.066 | 255.9109 | 511.1646 | 756.2492 | 34.30592
87.080002 | 9297.3281 | 9099.899 | 7800.856 | 197.4296 | 510.4026 | 754.4037 | 34.23616
87.089996 | 9174.8135 | 9096.026 | 7799.654 | 78.7872 | 509.643 | 752.5631 | 34.16632
87.099998 | 9294.4111 | 9092.164 | 7798.457 | 202.2473 | 508.885 | 750.7256 | 34.09627
87.110001 | 9263.4443 | 9088.313 | 7797.267 | 175.1313 | 508.1294 | 748.8911 | 34.02602
87.120003 | 9133.6836 | 9084.476 | 7796.083 | 49.20797 | 507.3759 | 747.0614 | 33.95568
87.129997 | 9218.0361 | 9080.653 | 7794.906 | 137.3828 | 506.6248 | 745.2371 | 33.88524
87.139999 | 9300.334 | 9076.841 | 7793.735 | 223.4931 | 505.8754 | 743.4155 | 33.81457
87.150002 | 9325.1631 | 9073.041 | 7792.571 | 252.1224 | 505.1282 | 741.5976 | 33.74378
87.160004 | 9354.5654 | 9069.254 | 7791.413 | 285.3118 | 504.3832 | 739.784 | 33.67287
87.169998 | 9311.334 | 9065.482 | 7790.263 | 245.8516 | 503.6403 | 737.9768 | 33.60187
87.18 | 9233.0303 | 9061.721 | 7789.119 | 171.3096 | 502.8995 | 736.1713 | 33.53065
87.190002 | 9352.3613 | 9057.973 | 7787.982 | 294.3886 | 502.1608 | 734.3709 | 33.45932
87.199997 | 9402.8018 | 9054.24 | 7786.852 | 348.5622 | 501.4241 | 732.5759 | 33.38792
87.209999 | 9363.1289 | 9050.518 | 7785.728 | 312.6113 | 500.6895 | 730.784 | 33.31631
87.220001 | 9387.2959 | 9046.808 | 7784.611 | 340.4877 | 499.957 | 728.996 | 33.24459
87.230003 | 9489.2803 | 9043.113 | 7783.5 | 446.1678 | 499.2265 | 727.2129 | 33.17276
87.239998 | 9422.3135 | 9039.432 | 7782.398 | 382.8813 | 498.4981 | 725.4355 | 33.10086
87.25 | 9173.8838 | 9035.762 | 7781.301 | 138.1214 | 497.7717 | 723.6606 | 33.02876
87.260002 | 9100 | 9032.107 | 7780.212 | 67.89345 | 497.0474 | 721.8908 | 32.95655
87.269997 | 9209.8438 | 9028.466 | 7779.13 | 181.3777 | 496.3251 | 720.1267 | 32.8843
87.279999 | 9206.874 | 9024.837 | 7778.055 | 182.0369 | 495.6048 | 718.3658 | 32.81185
87.290001 | 8948.0498 | 9021.221 | 7776.986 | -73.17141 | 494.8865 | 716.6091 | 32.7393
87.300003 | 8968.7549 | 9017.619 | 7775.925 | -48.86446 | 494.1703 | 714.8573 | 32.66666
87.309998 | 9230.3223 | 9014.033 | 7774.872 | 216.2892 | 493.456 | 713.1114 | 32.59397
87.32 | 9244.916 | 9010.458 | 7773.825 | 234.4582 | 492.7438 | 711.3682 | 32.52108
87.330002 | 9116.1104 | 9006.897 | 7772.785 | 109.2133 | 492.0335 | 709.6304 | 32.44811
87.339996 | 9273.0068 | 9003.352 | 7771.753 | 269.6545 | 491.3256 | 707.8982 | 32.3751
87.349998 | 9618.1084 | 8999.819 | 7770.728 | 618.2895 | 490.6189 | 706.1698 | 32.30195
87.360001 | 9640.5342 | 8996.299 | 7769.71 | 644.2355 | 489.9147 | 704.4451 | 32.22866
87.370003 | 9424.0762 | 8992.793 | 7768.7 | 431.2829 | 489.2123 | 702.7259 | 32.15531
87.379997 | 9467.9082 | 8989.304 | 7767.697 | 478.6041 | 488.5121 | 701.0126 | 32.08193
87.389999 | 9612.5342 | 8985.826 | 7766.702 | 626.7078 | 487.8135 | 699.3027 | 32.00838
87.400002 | 9637.6631 | 8982.362 | 7765.713 | 655.3007 | 487.117 | 697.5971 | 31.93475
87.410004 | 9553.4004 | 8978.913 | 7764.733 | 574.4876 | 486.4225 | 695.8965 | 31.86106
87.419998 | 9496.1494 | 8975.48 | 7763.76 | 520.6692 | 485.7299 | 694.2026 | 31.78734
87.43 | 9533.2803 | 8972.059 | 7762.795 | 561.2216 | 485.0393 | 692.5112 | 31.71344
87.440002 | 9562.7227 | 8968.652 | 7761.837 | 594.0706 | 484.3505 | 690.8253 | 31.63949
87.449997 | 9600 | 8965.262 | 7760.887 | 634.7383 | 483.6637 | 689.1453 | 31.56554
87.459999 | 9499.499 | 8961.884 | 7759.944 | 537.6153 | 482.9788 | 687.469 | 31.49143
87.470001 | 9379.0723 | 8958.52 | 7759.01 | 420.5526 | 482.2958 | 685.797 | 31.41726
87.480003 | 9303.9463 | 8955.17 | 7758.082 | 348.7759 | 481.6147 | 684.1302 | 31.34304
87.489998 | 9107.8232 | 8951.838 | 7757.164 | 155.9853 | 480.9355 | 682.47 | 31.26881
87.5 | 9263.4268 | 8948.517 | 7756.252 | 314.9095 | 480.2582 | 680.8126 | 31.19443
87.510002 | 9445.5332 | 8945.212 | 7755.348 | 500.3214 | 479.5828 | 679.1606 | 31.12
87.519997 | 9208.0586 | 8941.923 | 7754.453 | 266.1359 | 478.9092 | 677.5147 | 31.04558
87.529999 | 9308.7217 | 8938.647 | 7753.565 | 370.0751 | 478.2375 | 675.8726 | 30.97103
87.540001 | 9575.0527 | 8935.385 | 7752.686 | 639.6681 | 477.5678 | 674.2349 | 30.89643
87.550003 | 9449.8682 | 8932.138 | 7751.814 | 517.7303 | 476.8998 | 672.6026 | 30.8218
87.559998 | 9254.1572 | 8928.908 | 7750.951 | 325.2494 | 476.2337 | 670.9764 | 30.74718
87.57 | 9341.6494 | 8925.69 | 7750.095 | 415.9594 | 475.5694 | 669.3533 | 30.67241
87.580002 | 9229.3076 | 8922.488 | 7749.247 | 306.8198 | 474.907 | 667.7359 | 30.59763
87.589996 | 8987.5137 | 8919.303 | 7748.409 | 68.21108 | 474.2467 | 666.1244 | 30.52287
87.599998 | 9253.7334 | 8916.13 | 7747.577 | 337.6032 | 473.5877 | 664.5171 | 30.44802
87.610001 | 9520.8584 | 8912.972 | 7746.754 | 607.8863 | 472.9308 | 662.9138 | 30.37308
87.620003 | 9433.5195 | 8909.83 | 7745.94 | 523.6897 | 472.2757 | 661.3162 | 30.29815
87.629997 | 9337.5615 | 8906.705 | 7745.134 | 430.8569 | 471.6226 | 659.7247 | 30.22325
87.639999 | 9345.7334 | 8903.592 | 7744.336 | 442.1412 | 470.971 | 658.137 | 30.14824
87.650002 | 9304.4424 | 8900.495 | 7743.546 | 403.9478 | 470.3213 | 656.5538 | 30.0732
87.660004 | 9386.8281 | 8897.412 | 7742.765 | 489.4156 | 469.6734 | 654.9758 | 29.99816
87.669998 | 9508.4941 | 8894.348 | 7741.993 | 614.146 | 469.0273 | 653.4046 | 29.92315
87.68 | 9309.2148 | 8891.296 | 7741.229 | 417.9186 | 468.383 | 651.8363 | 29.84803
87.690002 | 9249.376 | 8888.26 | 7740.473 | 361.1157 | 467.7405 | 650.2737 | 29.77292
87.699997 | 9441.1475 | 8885.241 | 7739.727 | 555.9062 | 467.0998 | 648.7169 | 29.69786
87.709999 | 9479.4736 | 8882.236 | 7738.988 | 597.2377 | 466.4608 | 647.1642 | 29.6227
87.720001 | 9350.5967 | 8879.246 | 7738.258 | 471.3511 | 465.8236 | 645.616 | 29.54755
87.730003 | 9101.2715 | 8876.271 | 7737.537 | 225.0005 | 465.1881 | 644.0731 | 29.47238
87.739998 | 9036.6572 | 8873.314 | 7736.826 | 163.3432 | 464.5544 | 642.5367 | 29.39728
87.75 | 9087.9639 | 8870.37 | 7736.122 | 217.5939 | 463.9225 | 641.0034 | 29.3221
87.760002 | 8855.7842 | 8867.442 | 7735.427 | -11.65802 | 463.2922 | 639.4757 | 29.24691
87.769997 | 8988.6611 | 8864.531 | 7734.742 | 124.1296 | 462.6637 | 637.954 | 29.1718
87.779999 | 9267.082 | 8861.635 | 7734.065 | 405.4472 | 462.037 | 636.4363 | 29.09662
87.790001 | 9299.2178 | 8858.753 | 7733.397 | 440.4644 | 461.4119 | 634.9231 | 29.02145
87.800003 | 9234.876 | 8855.888 | 7732.738 | 378.9879 | 460.7886 | 633.4153 | 28.94629
87.809998 | 9342.9473 | 8853.04 | 7732.088 | 489.9071 | 460.167 | 631.9137 | 28.87122
87.82 | 9307.6641 | 8850.206 | 7731.447 | 457.4582 | 459.5471 | 630.4154 | 28.79606
87.830002 | 9041.2568 | 8847.388 | 7730.815 | 193.8689 | 458.9289 | 628.9227 | 28.72093
87.839996 | 9042.0918 | 8844.588 | 7730.193 | 197.5042 | 458.3127 | 627.4359 | 28.6459
87.849998 | 9111.123 | 8841.801 | 7729.58 | 269.3218 | 457.6976 | 625.9532 | 28.57083
87.860001 | 9118.0352 | 8839.03 | 7728.975 | 279.005 | 457.0845 | 624.4749 | 28.49574
87.870003 | 9012.5586 | 8836.276 | 7728.38 | 176.2829 | 456.473 | 623.002 | 28.4207
87.879997 | 9061.708 | 8833.539 | 7727.795 | 228.169 | 455.8634 | 621.5352 | 28.34576
87.889999 | 9112.5625 | 8830.816 | 7727.218 | 281.7463 | 455.2551 | 620.0722 | 28.27076
87.900002 | 9108.333 | 8828.109 | 7726.651 | 280.2238 | 454.6487 | 618.6138 | 28.19579
87.910004 | 9055.0342 | 8825.419 | 7726.093 | 229.6157 | 454.0439 | 617.1605 | 28.12089
87.919998 | 8913.9414 | 8822.746 | 7725.545 | 91.1953 | 453.4408 | 615.7138 | 28.04607
87.93 | 8898.7295 | 8820.087 | 7725.007 | 78.64214 | 452.8393 | 614.2702 | 27.9712
87.940002 | 9032.3184 | 8817.445 | 7724.477 | 214.8731 | 452.2395 | 612.8321 | 27.89639
87.949997 | 9144.8652 | 8814.821 | 7723.958 | 330.0443 | 451.6413 | 611.3998 | 27.82169
87.959999 | 9183.6387 | 8812.211 | 7723.448 | 371.4275 | 451.0447 | 609.9715 | 27.74696
87.970001 | 8994.9561 | 8809.617 | 7722.948 | 185.3388 | 450.4497 | 608.5476 | 27.67228
87.980003 | 8931.0859 | 8807.04 | 7722.457 | 124.0456 | 449.8564 | 607.1292 | 27.59765
87.989998 | 9164.3652 | 8804.481 | 7721.976 | 359.8844 | 449.2646 | 605.7166 | 27.52314
88 | 9189.4346 | 8801.936 | 7721.505 | 387.4987 | 448.6745 | 604.3074 | 27.44861
88.010002 | 9112.0693 | 8799.408 | 7721.044 | 312.6615 | 448.086 | 602.9037 | 27.37412
88.019997 | 9108.8613 | 8796.897 | 7720.593 | 311.964 | 447.4991 | 601.5057 | 27.29977
88.029999 | 9054.7959 | 8794.402 | 7720.151 | 260.3939 | 446.9138 | 600.1116 | 27.22541
88.040001 | 9171.6934 | 8791.923 | 7719.72 | 379.7706 | 446.33 | 598.7221 | 27.15111
88.050003 | 9320.9268 | 8789.461 | 7719.298 | 531.4663 | 445.7479 | 597.3378 | 27.07688
88.059998 | 9251.5312 | 8787.016 | 7718.887 | 464.5152 | 445.1673 | 595.9593 | 27.00278
88.07 | 8996.1582 | 8784.586 | 7718.485 | 211.572 | 444.5883 | 594.5841 | 26.92866
88.080002 | 9035.8906 | 8782.174 | 7718.094 | 253.7171 | 444.0108 | 593.2144 | 26.85463
88.089996 | 9287.3984 | 8779.779 | 7717.713 | 507.6195 | 443.4352 | 591.8502 | 26.78074
88.099998 | 9311.9824 | 8777.399 | 7717.342 | 534.583 | 442.8606 | 590.4903 | 26.70687
88.110001 | 9248.0459 | 8775.036 | 7716.981 | 473.0098 | 442.2879 | 589.1344 | 26.63303
88.120003 | 8983.7803 | 8772.69 | 7716.63 | 211.0904 | 441.7166 | 587.7838 | 26.5593
88.129997 | 8848.6895 | 8770.362 | 7716.29 | 78.32752 | 441.1471 | 586.4389 | 26.48571
88.139999 | 8936.5 | 8768.049 | 7715.96 | 168.4508 | 440.5788 | 585.0979 | 26.41213
88.150002 | 8869.6064 | 8765.753 | 7715.641 | 103.8536 | 440.0122 | 583.7612 | 26.33862
88.160004 | 8819.1084 | 8763.474 | 7715.332 | 55.63489 | 439.447 | 582.4294 | 26.26523
88.169998 | 9004.8252 | 8761.213 | 7715.034 | 243.6123 | 438.8834 | 581.1039 | 26.19198
88.18 | 8983.5645 | 8758.967 | 7714.746 | 224.5975 | 438.3214 | 579.7814 | 26.11873
88.190002 | 8865.459 | 8756.739 | 7714.468 | 108.7204 | 437.7608 | 578.4641 | 26.04558
88.199997 | 8904.2891 | 8754.528 | 7714.202 | 149.761 | 437.2017 | 577.1523 | 25.9726
88.209999 | 9029.3457 | 8752.333 | 7713.945 | 277.0122 | 436.6441 | 575.8444 | 25.89964
88.220001 | 9102.0244 | 8750.155 | 7713.7 | 351.869 | 436.088 | 574.5407 | 25.82678
88.230003 | 8831.4238 | 8747.995 | 7713.465 | 83.42897 | 435.5334 | 573.2422 | 25.75401
88.239998 | 8669.1387 | 8745.852 | 7713.242 | -76.71367 | 434.9803 | 571.9492 | 25.68142
88.25 | 8700.7939 | 8743.725 | 7713.028 | -42.93142 | 434.4286 | 570.6594 | 25.60885
88.260002 | 8683.0645 | 8741.616 | 7712.826 | -58.55138 | 433.8784 | 569.3748 | 25.53638
88.269997 | 8812.582 | 8739.525 | 7712.635 | 73.05747 | 433.3297 | 568.0956 | 25.46409
88.279999 | 8760.3799 | 8737.449 | 7712.455 | 22.93064 | 432.7824 | 566.8202 | 25.39184
88.290001 | 8429.7598 | 8735.391 | 7712.286 | -305.6311 | 432.2366 | 565.549 | 25.31969
88.300003 | 8428.2246 | 8733.35 | 7712.127 | -305.1254 | 431.6922 | 564.2828 | 25.24766
88.309998 | 8599.4248 | 8731.327 | 7711.98 | -131.9026 | 431.1493 | 563.022 | 25.17581
88.32 | 8685.0225 | 8729.32 | 7711.844 | -44.29796 | 430.6078 | 561.7644 | 25.10398
88.330002 | 8694.0293 | 8727.331 | 7711.719 | -33.30209 | 430.0677 | 560.5119 | 25.03228
88.339996 | 8568.7607 | 8725.361 | 7711.606 | -156.6 | 429.5293 | 559.2647 | 24.96077
88.349998 | 8604.6973 | 8723.406 | 7711.504 | -118.7088 | 428.9919 | 558.0213 | 24.88933
88.360001 | 8768.5322 | 8721.468 | 7711.413 | 47.06372 | 428.4561 | 556.7818 | 24.81796
88.370003 | 8837.3447 | 8719.549 | 7711.333 | 117.796 | 427.9217 | 555.5473 | 24.74674
88.379997 | 8745.4404 | 8717.647 | 7711.265 | 27.793 | 427.3889 | 554.3181 | 24.67571
88.389999 | 8737.8467 | 8715.762 | 7711.208 | 22.08444 | 426.8571 | 553.0925 | 24.60473
88.400002 | 8889.7344 | 8713.894 | 7711.163 | 175.84 | 426.3269 | 551.871 | 24.53386
88.410004 | 8901.6299 | 8712.044 | 7711.129 | 189.5858 | 425.7981 | 550.654 | 24.46315
88.419998 | 8630.2314 | 8710.213 | 7711.107 | -79.98148 | 425.2706 | 549.4429 | 24.39262
88.43 | 8431.332 | 8708.397 | 7711.096 | -277.0655 | 424.7446 | 548.2346 | 24.32213
88.440002 | 8639.2539 | 8706.6 | 7711.097 | -67.34622 | 424.2199 | 547.0311 | 24.25179
88.449997 | 8756.3848 | 8704.821 | 7711.11 | 51.56362 | 423.6966 | 545.8328 | 24.18165
88.459999 | 8827.8125 | 8703.059 | 7711.135 | 124.7535 | 423.1746 | 544.6381 | 24.11157
88.470001 | 8798.9932 | 8701.314 | 7711.171 | 97.67912 | 422.654 | 543.4473 | 24.04163
88.480003 | 8612.6768 | 8699.587 | 7711.219 | -86.91043 | 422.1347 | 542.2613 | 23.97182
88.489998 | 8544.5186 | 8697.879 | 7711.279 | -153.3603 | 421.6168 | 541.0804 | 23.90222
88.5 | 8463.04 | 8696.187 | 7711.352 | -233.1471 | 421.1003 | 539.9025 | 23.83269
88.510002 | 8569.5381 | 8694.513 | 7711.436 | -124.9753 | 420.585 | 538.7294 | 23.76328
88.519997 | 8668.1387 | 8692.858 | 7711.532 | -24.71947 | 420.071 | 537.5613 | 23.69409
88.529999 | 8609.4482 | 8691.22 | 7711.64 | -81.77184 | 419.5584 | 536.3967 | 23.62498
88.540001 | 8662.9111 | 8689.599 | 7711.76 | -26.68832 | 419.0472 | 535.236 | 23.55601
88.550003 | 8586.9434 | 8687.997 | 7711.893 | -101.0536 | 418.5372 | 534.0799 | 23.48719
88.559998 | 8507.71 | 8686.413 | 7712.037 | -178.7032 | 418.0285 | 532.9288 | 23.41858
88.57 | 8783.54 | 8684.846 | 7712.194 | 98.69393 | 417.5211 | 531.7806 | 23.35004
88.580002 | 8871.3564 | 8683.297 | 7712.364 | 188.059 | 417.015 | 530.6371 | 23.28165
88.589996 | 8611.8613 | 8681.767 | 7712.545 | -69.90619 | 416.5104 | 529.4984 | 23.21348
88.599998 | 8517.0488 | 8680.255 | 7712.739 | -163.2059 | 416.0067 | 528.3634 | 23.14541
88.610001 | 8623.793 | 8678.759 | 7712.946 | -54.96649 | 415.5045 | 527.2318 | 23.07745
88.620003 | 8527.126 | 8677.283 | 7713.165 | -150.1567 | 415.0035 | 526.1049 | 23.00967
88.629997 | 8399.5898 | 8675.825 | 7713.396 | -276.2351 | 414.5039 | 524.9828 | 22.9421
88.639999 | 8519.21 | 8674.384 | 7713.64 | -155.1741 | 414.0053 | 523.864 | 22.87462
88.650002 | 8625.835 | 8672.961 | 7713.897 | -47.12636 | 413.5081 | 522.749 | 22.80728
88.660004 | 8588.5527 | 8671.557 | 7714.166 | -83.00409 | 413.0122 | 521.6381 | 22.74013
88.669998 | 8392.6826 | 8670.172 | 7714.448 | -277.4889 | 412.5175 | 520.5325 | 22.67318
88.68 | 8413.4238 | 8668.803 | 7714.743 | -255.3794 | 412.024 | 519.4296 | 22.60631
88.690002 | 8748.7598 | 8667.454 | 7715.051 | 81.30629 | 411.5318 | 518.3311 | 22.5396
88.699997 | 8795.1572 | 8666.123 | 7715.372 | 129.0346 | 411.0407 | 517.2372 | 22.47313
88.709999 | 8602.6553 | 8664.809 | 7715.705 | -62.15404 | 410.5509 | 516.1466 | 22.40675
88.720001 | 8585.0078 | 8663.514 | 7716.052 | -78.50633 | 410.0623 | 515.0596 | 22.34053
88.730003 | 8724.5527 | 8662.238 | 7716.411 | 62.31512 | 409.575 | 513.977 | 22.27446
88.739998 | 8827.916 | 8660.98 | 7716.784 | 166.9361 | 409.0888 | 512.899 | 22.20863
88.75 | 8826.9795 | 8659.74 | 7717.169 | 167.2399 | 408.6038 | 511.8237 | 22.14288
88.760002 | 8783.1396 | 8658.518 | 7717.568 | 124.6214 | 408.12 | 510.7528 | 22.07731
88.769997 | 8898.1484 | 8657.316 | 7717.98 | 240.8327 | 407.6374 | 509.6865 | 22.01196
88.779999 | 8819.2656 | 8656.131 | 7718.405 | 163.1345 | 407.1559 | 508.6232 | 21.94672
88.790001 | 8723.1182 | 8654.965 | 7718.844 | 68.15342 | 406.6757 | 507.5636 | 21.88164
88.800003 | 8742.6152 | 8653.817 | 7719.296 | 88.79799 | 406.1966 | 506.508 | 21.81673
88.809998 | 8630.7354 | 8652.689 | 7719.761 | -21.95324 | 405.7186 | 505.4571 | 21.75204
88.82 | 8485.7422 | 8651.578 | 7720.24 | -165.8356 | 405.2419 | 504.4088 | 21.68745
88.830002 | 8500.5254 | 8650.486 | 7720.732 | -149.9606 | 404.7662 | 503.3647 | 21.62304
88.839996 | 8707.8604 | 8649.413 | 7721.237 | 58.44716 | 404.2919 | 502.3249 | 21.55886
88.849998 | 8854.9062 | 8648.359 | 7721.757 | 206.5476 | 403.8184 | 501.2885 | 21.4948
88.860001 | 8904.3594 | 8647.322 | 7722.29 | 257.0371 | 403.3462 | 500.2552 | 21.43088
88.870003 | 8873.1729 | 8646.305 | 7722.837 | 226.8678 | 402.8751 | 499.226 | 21.36714
88.879997 | 8797.4785 | 8645.307 | 7723.397 | 152.1714 | 402.4052 | 498.2013 | 21.30364
88.889999 | 8646.0342 | 8644.327 | 7723.971 | 1.707019 | 401.9362 | 497.1795 | 21.24025
88.900002 | 8503.2158 | 8643.366 | 7724.559 | -140.1501 | 401.4684 | 496.161 | 21.17701
88.910004 | 8544.7598 | 8642.424 | 7725.162 | -97.6638 | 401.0018 | 495.1463 | 21.11398
88.919998 | 8558.0859 | 8641.501 | 7725.777 | -83.41489 | 400.5362 | 494.1364 | 21.05116
88.93 | 8543.5156 | 8640.596 | 7726.407 | -97.08035 | 400.0717 | 493.1289 | 20.98845
88.940002 | 8453.376 | 8639.71 | 7727.051 | -186.3345 | 399.6083 | 492.1253 | 20.92591
88.949997 | 8419.8496 | 8638.844 | 7727.709 | -218.9944 | 399.146 | 491.1259 | 20.86361
88.959999 | 8444.6572 | 8637.996 | 7728.381 | -193.3391 | 398.6848 | 490.1294 | 20.80143
88.970001 | 8716.5225 | 8637.167 | 7729.067 | 79.35521 | 398.2246 | 489.1362 | 20.73942
88.980003 | 8932.792 | 8636.358 | 7729.768 | 296.4344 | 397.7655 | 488.1468 | 20.67758
88.989998 | 8844.3193 | 8635.567 | 7730.482 | 208.7522 | 397.3074 | 487.1616 | 20.61598
89 | 8706.0889 | 8634.795 | 7731.211 | 71.29381 | 396.8504 | 486.1789 | 20.55448
89.010002 | 8624.4277 | 8634.043 | 7731.955 | -9.614803 | 396.3943 | 485.2 | 20.49317
89.019997 | 8605.5498 | 8633.309 | 7732.713 | -27.75939 | 395.9394 | 484.2252 | 20.43209
89.029999 | 8684.9775 | 8632.595 | 7733.485 | 52.38266 | 395.4855 | 483.2532 | 20.37114
89.040001 | 8647.3096 | 8631.899 | 7734.272 | 15.41019 | 395.0326 | 482.2844 | 20.31035
89.050003 | 8569.9814 | 8631.223 | 7735.074 | -61.24207 | 394.5807 | 481.3192 | 20.24975
89.059998 | 8521.2402 | 8630.567 | 7735.89 | -109.3266 | 394.1298 | 480.3582 | 20.18938
89.07 | 8356.9053 | 8629.929 | 7736.721 | -273.024 | 393.6799 | 479.3997 | 20.12911
89.080002 | 8269.3857 | 8629.311 | 7737.566 | -359.9251 | 393.231 | 478.4445 | 20.06903
89.089996 | 8338.1689 | 8628.712 | 7738.426 | -290.543 | 392.7833 | 477.4934 | 20.00919
89.099998 | 8426.5264 | 8628.132 | 7739.301 | -201.6059 | 392.3362 | 476.5452 | 19.94949
89.110001 | 8486.0244 | 8627.572 | 7740.192 | -141.5474 | 391.8903 | 475.5999 | 19.88993
89.120003 | 8523.8115 | 8627.031 | 7741.097 | -103.2194 | 391.4453 | 474.6582 | 19.83056
89.129997 | 8584.2119 | 8626.51 | 7742.016 | -42.29767 | 391.0014 | 473.7204 | 19.77143
89.139999 | 8602.4062 | 8626.007 | 7742.952 | -23.60128 | 390.5583 | 472.7852 | 19.71242
89.150002 | 8377.3291 | 8625.525 | 7743.902 | -248.1957 | 390.1162 | 471.853 | 19.65357
89.160004 | 8278.0605 | 8625.062 | 7744.867 | -347.0011 | 389.6751 | 470.9242 | 19.59493
89.169998 | 8540.1963 | 8624.618 | 7745.847 | -84.42195 | 389.2349 | 469.9996 | 19.53651
89.18 | 8629.3154 | 8624.194 | 7746.843 | 5.121391 | 388.7956 | 469.077 | 19.4782
89.190002 | 8470.252 | 8623.79 | 7747.854 | -153.5377 | 388.3573 | 468.1579 | 19.42008
89.199997 | 8412.2998 | 8623.405 | 7748.88 | -211.1051 | 387.9199 | 467.2426 | 19.36219
89.209999 | 8609.8506 | 8623.04 | 7749.922 | -13.18927 | 387.4834 | 466.3298 | 19.30442
89.220001 | 8651.1357 | 8622.694 | 7750.98 | 28.44146 | 387.0478 | 465.4199 | 19.24684
89.230003 | 8362.7002 | 8622.369 | 7752.053 | -259.6684 | 386.6131 | 464.5134 | 19.18943
89.239998 | 8344.9209 | 8622.063 | 7753.14 | -277.1417 | 386.1793 | 463.6107 | 19.13225
89.25 | 8483.3418 | 8621.776 | 7754.245 | -138.4343 | 385.7464 | 462.71 | 19.07519
89.260002 | 8486.498 | 8621.51 | 7755.364 | -135.0118 | 385.3144 | 461.8128 | 19.01831
89.269997 | 8496.8652 | 8621.263 | 7756.499 | -124.3979 | 384.8833 | 460.9191 | 18.96166
89.279999 | 8282.9229 | 8621.036 | 7757.65 | -338.1135 | 384.453 | 460.0279 | 18.90514
89.290001 | 8201.1045 | 8620.829 | 7758.817 | -419.7249 | 384.0236 | 459.1395 | 18.8488
89.300003 | 8380.5605 | 8620.643 | 7760 | -240.082 | 383.595 | 458.2544 | 18.79263
89.309998 | 8237.2686 | 8620.475 | 7761.199 | -383.2068 | 383.1673 | 457.3728 | 18.7367
89.32 | 8130.7969 | 8620.328 | 7762.414 | -489.5315 | 382.7405 | 456.4935 | 18.68088
89.330002 | 8371.6406 | 8620.201 | 7763.645 | -248.5607 | 382.3145 | 455.617 | 18.62524
89.339996 | 8439.6396 | 8620.094 | 7764.891 | -180.4545 | 381.8895 | 454.7442 | 18.56984
89.349998 | 8370.9922 | 8620.007 | 7766.154 | -249.015 | 381.4649 | 453.8739 | 18.51457
89.360001 | 8139.7534 | 8619.94 | 7767.433 | -480.1869 | 381.0414 | 453.0061 | 18.45945
89.370003 | 8072.6431 | 8619.894 | 7768.729 | -547.2505 | 380.6187 | 452.1414 | 18.40453
89.379997 | 8108.6543 | 8619.867 | 7770.04 | -511.2127 | 380.1969 | 451.2803 | 18.34983
89.389999 | 8107.2944 | 8619.861 | 7771.368 | -512.5662 | 379.7757 | 450.4214 | 18.29525
89.400002 | 8320.0762 | 8619.874 | 7772.713 | -299.7983 | 379.3554 | 449.5651 | 18.24084
89.410004 | 8560.3535 | 8619.909 | 7774.074 | -59.55506 | 378.9359 | 448.7117 | 18.18663
89.419998 | 8470.0312 | 8619.963 | 7775.451 | -149.9316 | 378.5171 | 447.8621 | 18.13264
89.43 | 8182.7964 | 8620.037 | 7776.845 | -437.241 | 378.0991 | 447.0141 | 18.07875
89.440002 | 8224.3203 | 8620.133 | 7778.256 | -395.8123 | 377.6819 | 446.1693 | 18.02505
89.449997 | 8441.1787 | 8620.248 | 7779.683 | -179.0691 | 377.2655 | 445.3277 | 17.97158
89.459999 | 8560.9082 | 8620.384 | 7781.127 | -59.47563 | 376.8498 | 444.4884 | 17.91823
89.470001 | 8503.9648 | 8620.54 | 7782.589 | -116.5753 | 376.4349 | 443.6515 | 17.86506
89.480003 | 8270.1348 | 8620.717 | 7784.067 | -350.5822 | 376.0207 | 442.8176 | 17.81205
89.489998 | 8152.1924 | 8620.914 | 7785.561 | -468.7216 | 375.6072 | 441.9869 | 17.75928
89.5 | 8155.3955 | 8621.132 | 7787.073 | -465.7363 | 375.1945 | 441.1581 | 17.70661
89.510002 | 8248.6309 | 8621.37 | 7788.601 | -372.7395 | 374.7825 | 440.3323 | 17.65413
89.519997 | 8183.8135 | 8621.629 | 7790.146 | -437.8156 | 374.3712 | 439.5095 | 17.60187
89.529999 | 8047.7637 | 8621.909 | 7791.71 | -574.1452 | 373.9607 | 438.6889 | 17.54973
89.540001 | 8196.3486 | 8622.209 | 7793.29 | -425.8606 | 373.5508 | 437.8707 | 17.49777
89.550003 | 8315.1348 | 8622.53 | 7794.887 | -307.3957 | 373.1417 | 437.0554 | 17.44598
89.559998 | 8287.1221 | 8622.872 | 7796.501 | -335.7498 | 372.7332 | 436.2431 | 17.3944
89.57 | 8212.1465 | 8623.235 | 7798.133 | -411.0881 | 372.3254 | 435.4329 | 17.34295
89.580002 | 8203.7188 | 8623.618 | 7799.783 | -419.8992 | 371.9183 | 434.625 | 17.29166
89.589996 | 8259.1543 | 8624.022 | 7801.449 | -364.8675 | 371.512 | 433.8204 | 17.2406
89.599998 | 8200 | 8624.447 | 7803.133 | -424.447 | 371.1061 | 433.0179 | 17.18967
89.610001 | 8234.0146 | 8624.893 | 7804.836 | -390.8785 | 370.701 | 432.2175 | 17.13889
89.620003 | 8271.2227 | 8625.36 | 7806.556 | -354.1376 | 370.2966 | 431.4199 | 17.08829
89.629997 | 8130.7393 | 8625.848 | 7808.292 | -495.1085 | 369.8929 | 430.6254 | 17.03791
89.639999 | 7977.9883 | 8626.357 | 7810.047 | -648.3686 | 369.4897 | 429.8327 | 16.98765
89.650002 | 8063.3374 | 8626.887 | 7811.82 | -563.5497 | 369.0872 | 429.0423 | 16.93754
89.660004 | 8168.8516 | 8627.438 | 7813.611 | -458.5867 | 368.6853 | 428.2544 | 16.88762
89.669998 | 8138.9077 | 8628.01 | 7815.418 | -489.1024 | 368.2841 | 427.4698 | 16.83791
89.68 | 8252.0352 | 8628.603 | 7817.245 | -376.5683 | 367.8834 | 426.6866 | 16.78831
89.690002 | 8391.3691 | 8629.218 | 7819.09 | -237.8492 | 367.4834 | 425.9062 | 16.73888
89.699997 | 8254.8428 | 8629.854 | 7820.952 | -375.0108 | 367.084 | 425.1285 | 16.68966
89.709999 | 8327.8828 | 8630.511 | 7822.833 | -302.6282 | 366.6852 | 424.3527 | 16.64057
89.720001 | 8340.4736 | 8631.189 | 7824.732 | -290.7159 | 366.287 | 423.5791 | 16.59164
89.730003 | 8038.9067 | 8631.889 | 7826.649 | -592.9828 | 365.8894 | 422.808 | 16.54287
89.739998 | 8052.3462 | 8632.61 | 7828.584 | -580.2639 | 365.4923 | 422.0397 | 16.49432
89.75 | 8213.2852 | 8633.353 | 7830.538 | -420.0674 | 365.0959 | 421.273 | 16.44587
89.760002 | 8274.6523 | 8634.117 | 7832.51 | -359.4646 | 364.7 | 420.5089 | 16.3976
89.769997 | 8236.6455 | 8634.902 | 7834.5 | -398.2563 | 364.3046 | 419.7475 | 16.34953
89.779999 | 8114.1309 | 8635.709 | 7836.51 | -521.5782 | 363.9099 | 418.9878 | 16.30158
89.790001 | 8233.333 | 8636.538 | 7838.538 | -403.2047 | 363.5157 | 418.2302 | 16.2538
89.800003 | 8293.2539 | 8637.388 | 7840.585 | -344.1343 | 363.122 | 417.4751 | 16.20617
89.809998 | 8381.6396 | 8638.259 | 7842.649 | -256.6198 | 362.7289 | 416.7227 | 16.15876
89.82 | 8220.4111 | 8639.153 | 7844.734 | -418.7421 | 362.3363 | 415.9719 | 16.11145
89.830002 | 8078.5322 | 8640.069 | 7846.837 | -561.5363 | 361.9443 | 415.2232 | 16.0643
89.839996 | 8227.3301 | 8641.005 | 7848.957 | -413.6747 | 361.5529 | 414.4773 | 16.01736
89.849998 | 8179.585 | 8641.964 | 7851.098 | -462.3788 | 361.1617 | 413.7333 | 15.97055
89.860001 | 7948.3101 | 8642.945 | 7853.259 | -694.6345 | 360.7713 | 412.9909 | 15.92388
89.870003 | 8083.4082 | 8643.947 | 7855.438 | -560.5392 | 360.3813 | 412.251 | 15.87737
89.879997 | 8365.5518 | 8644.971 | 7857.634 | -279.4193 | 359.9919 | 411.5138 | 15.83107
89.889999 | 8363.1641 | 8646.018 | 7859.852 | -282.8535 | 359.6028 | 410.7782 | 15.78488
89.900002 | 8306.8223 | 8647.086 | 7862.089 | -340.264 | 359.2143 | 410.0445 | 15.73884
89.910004 | 8087.3579 | 8648.177 | 7864.345 | -560.819 | 358.8264 | 409.3129 | 15.69297
89.919998 | 7913.6509 | 8649.289 | 7866.618 | -735.6377 | 358.4388 | 408.5842 | 15.6473
89.93 | 8048.1416 | 8650.423 | 7868.913 | -602.2817 | 358.0518 | 407.8566 | 15.60173
89.940002 | 8194.0547 | 8651.58 | 7871.227 | -457.5257 | 357.6652 | 407.1314 | 15.55631
89.949997 | 8008.9702 | 8652.758 | 7873.56 | -643.7883 | 357.2791 | 406.4086 | 15.5111
89.959999 | 8013.2925 | 8653.96 | 7875.913 | -640.6675 | 356.8935 | 405.6874 | 15.466
89.970001 | 8166.7646 | 8655.184 | 7878.286 | -488.4191 | 356.5083 | 404.9681 | 15.42106
89.980003 | 8167.4922 | 8656.43 | 7880.679 | -488.9376 | 356.1236 | 404.2509 | 15.37626
89.989998 | 8116.6665 | 8657.697 | 7883.09 | -541.0306 | 355.7393 | 403.5362 | 15.33166
90 | 8116.6665 | 8658.988 | 7885.523 | -542.3213 | 355.3554 | 402.8227 | 15.28717