## Summary
Parameter | MoC_0.66 F m -3 m | Mo2C_Pbcn_fixed | MoO2_P21c_fixed P 21/c
Sample | M25.txt | M25.txt | M25.txt
Method | GSAS-II | GSAS-II | GSAS-II
Phase name | MoC_0.66 F m -3 m | Mo2C_Pbcn_fixed | MoO2_P21c_fixed P 21/c
COD / MP ID | manual | manual | manual
Formula | Mo4 C2.64 | Mo8 C4 | Mo4 O8
Space group
Space group # | 225 | 60 | 14
Crystal system | cubic | orthorhombic | monoclinic
a (Å) | 4.23515 | 4.74086 | 5.54083
b (Å) | 4.23515 | 6.02859 | 4.86854
c (Å) | 4.23515 | 5.1757 | 5.64137
α (°) | 90 | 90 | 90
β (°) | 90 | 90 | 120.175
γ (°) | 90 | 90 | 90
Volume (A^3) | 75.96387 | 147.92505 | 131.55883
da/a0 (%) | -0.42 | -0.279 | 0
db/b0 (%) | -0.42 | -0.788 | 0
dc/c0 (%) | -0.42 | -1.255 | 0
dV/V0 (%) | -1.254 | -2.306 | 0
Weight fraction (%) | 57.4 | 41 | 1.6
GSAS-II mass weight fraction (%) | 58 | 40.4 | 1.7
Weight fraction ± (%) | 1.15 | 1 | 1
Weight fraction error source | integrated_phase_area_diagonal_covariance+systematic_floor | integrated_phase_area_diagonal_covariance+systematic_floor | integrated_phase_area_diagonal_covariance+systematic_floor
Weight fraction propagated sigma (%) | 0.45 | 0.431 | 0.286
Weight fraction systematic floor (%) | 1.148 | 1 | 1
Weight fraction method | integrated_phase_pattern_area | integrated_phase_pattern_area | integrated_phase_pattern_area
Integrated phase fraction (%) | 57.4 | 41 | 1.6
Integrated - wt fraction (percentage points) | -0.62 | 0.64 | -0.12
Integrated phase fraction method | primary_quant_from_refined_phase_envelope | primary_quant_from_refined_phase_envelope | primary_quant_from_refined_phase_envelope
Crystallite size (nm) | 1000 | 1000 | 1000
Crystallite size source | gsas_hap_size | gsas_hap_size | gsas_hap_size
Scale factor | 1344.1894 | 476.84281 | 31.56472
Scale factor sigma | 17.11140035 | 5.64576435 | 5.79971772
Scale factor sigma (%) | 1.273 | 1.184 | 18.374
Scale factor sigma source | gsas_covariance | gsas_covariance | gsas_covariance
Scale * phase mass value | 558469.1 | 388895.8 | 16153.31
Legacy mass-weighted scale value | 558469.1 | 388895.8 | 16153.31
U (Caglioti) | 0.01489 | 0.01489 | 0.01489
V (Caglioti) | -0.01538 | -0.01538 | -0.01538
W (Caglioti) | 0.00566 | 0.00566 | 0.00566
X (Lorentzian) | 0 | 0 | 0
Y (Lorentzian) | 6.24608 | 6.24608 | 6.24608
η at strongest | 1 | 1 | 1
FWHM (°) | 6.5829 | 6.6372 | 6.4109
FWHM reference 2theta (deg) | 36.76 | 39.49 | 25.94
FWHM reference hkl | [1, 1, 1] | [1, 2, 1] | [1, 1, 1]
N reflections | 5 | 20 | 48
Seeded by | gsas2 | gsas2 | gsas2
Zero shift (°) | -0.00155 | -0.00155 | -0.00155
Rwp (%) | 10.91 | 10.91 | 10.91
Rp (%) | 7.17 | 7.17 | 7.17
χ² | 244.46 | 244.46 | 244.46
GoF | 15.635 | 15.635 | 15.635

## Plot Data
2theta | Y_obs | Y_calc | Background | Residual | MoC_0.66 F m -3 m | Mo2C_Pbcn_fixed | MoO2_P21c_fixed P 21/c | MoC_0.66 F m -3 m peak 2θ | MoC_0.66 F m -3 m [hkl] | Mo2C_Pbcn_fixed peak 2θ | Mo2C_Pbcn_fixed [hkl] | MoO2_P21c_fixed P 21/c peak 2θ | MoO2_P21c_fixed P 21/c [hkl]
10 | 37670.5703 | 39773.62 | 39551.46 | -2103.048 | 126.7866 | 90.33246 | 5.038098 | 36.724 | [111] | 34.402 | [021] | 18.508 | [100]
10.01 | 37430.7656 | 39730.04 | 39507.74 | -2299.277 | 126.8658 | 90.38878 | 5.043048 | 42.662 | [200] | 34.633 | [002] | 25.836 | [011]
10.02 | 38079.4883 | 39686.56 | 39464.13 | -1607.076 | 126.9452 | 90.44515 | 5.048006 | 61.918 | [220] | 37.926 | [200] | 25.922 | [111]
10.03 | 37450.8984 | 39643.18 | 39420.6 | -2192.285 | 127.0246 | 90.50158 | 5.052973 | 74.202 | [311] | 39.439 | [121] | 31.696 | [102]
10.04 | 37883.7344 | 39599.9 | 39377.18 | -1716.165 | 127.1042 | 90.55807 | 5.057949 | 78.107 | [222] | 39.645 | [102] | 36.829 | [002]
10.05 | 37984.7695 | 39556.71 | 39333.85 | -1571.942 | 127.1838 | 90.61462 | 5.062933 |  |  | 52.127 | [221] | 36.895 | [020]
10.06 | 38347.7812 | 39513.62 | 39290.62 | -1165.839 | 127.2634 | 90.67123 | 5.067925 |  |  | 52.294 | [202] | 37.078 | [202]
10.07 | 38084.1211 | 39470.63 | 39247.48 | -1386.504 | 127.3432 | 90.72789 | 5.072927 |  |  | 61.472 | [040] | 37.131 | [111]
10.08 | 37189.9219 | 39427.73 | 39204.44 | -2237.804 | 127.4231 | 90.7846 | 5.077937 |  |  | 61.92 | [023] | 37.522 | [200]
10.09 | 37536.957 | 39384.92 | 39161.5 | -1847.966 | 127.503 | 90.84138 | 5.082956 |  |  | 69.518 | [321] | 41.378 | [012]
10.1 | 37933.2148 | 39342.22 | 39118.65 | -1409 | 127.583 | 90.89821 | 5.087984 |  |  | 69.658 | [302] | 42.007 | [210]
10.11 | 37492.5078 | 39299.6 | 39075.89 | -1807.095 | 127.6631 | 90.95509 | 5.093019 |  |  | 72.519 | [042] | 49.414 | [122]
10.12 | 37546.2344 | 39257.08 | 39033.23 | -1710.851 | 127.7432 | 91.01204 | 5.098065 |  |  | 73.069 | [004] | 49.716 | [102]
10.13 | 36828.1406 | 39214.66 | 38990.67 | -2386.522 | 127.8235 | 91.06904 | 5.103119 |  |  | 74.55 | [240] | 52.959 | [113]
10.14 | 36523.5547 | 39172.33 | 38948.2 | -2648.779 | 127.9038 | 91.1261 | 5.108182 |  |  | 74.958 | [223] | 53.1 | [213]
10.15 | 36425.3281 | 39130.1 | 38905.82 | -2704.772 | 127.9842 | 91.18322 | 5.113253 |  |  | 75.665 | [142] | 53.118 | [022]
10.16 | 37086.1172 | 39087.96 | 38863.54 | -2001.844 | 128.0647 | 91.24039 | 5.118334 |  |  | 76.206 | [104] | 53.305 | [222]
10.17 | 38007.2148 | 39045.92 | 38821.35 | -1038.7 | 128.1452 | 91.29762 | 5.123423 |  |  | 81.069 | [400] | 53.639 | [220]
10.18 | 37481.9414 | 39003.96 | 38779.25 | -1522.022 | 128.2259 | 91.35491 | 5.128522 |  |  | 84.882 | [242] | 53.77 | [211]
10.19 | 36610.75 | 38962.1 | 38737.25 | -2351.355 | 128.3066 | 91.41225 | 5.133629 |  |  | 85.409 | [204] | 54.001 | [311]
10.2 | 38219.9961 | 38920.34 | 38695.34 | -700.3434 | 128.3874 | 91.46966 | 5.138745 |  |  |  |  | 57.688 | [300]
10.21 | 37213.2695 | 38878.67 | 38653.53 | -1665.398 | 128.4683 | 91.52712 | 5.143871 |  |  |  |  | 59.94 | [013]
10.22 | 36819.7461 | 38837.09 | 38611.81 | -2017.342 | 128.5493 | 91.58464 | 5.149005 |  |  |  |  | 60.074 | [131]
10.23 | 36921.5312 | 38795.6 | 38570.17 | -1874.07 | 128.6304 | 91.64222 | 5.154148 |  |  |  |  | 60.329 | [313]
10.24 | 36362.1172 | 38754.21 | 38528.64 | -2392.09 | 128.7115 | 91.69985 | 5.159301 |  |  |  |  | 63.492 | [122]
10.25 | 36755.6914 | 38712.91 | 38487.19 | -1957.214 | 128.7927 | 91.75754 | 5.164463 |  |  |  |  | 66.211 | [204]
10.26 | 36970.9258 | 38671.7 | 38445.84 | -1700.769 | 128.874 | 91.8153 | 5.169633 |  |  |  |  | 66.625 | [131]
10.27 | 37566.5938 | 38630.58 | 38404.57 | -1063.983 | 128.9554 | 91.87311 | 5.174812 |  |  |  |  | 67.09 | [202]
10.28 | 37227.9219 | 38589.55 | 38363.4 | -1361.628 | 129.0368 | 91.93097 | 5.180001 |  |  |  |  | 67.577 | [402]
10.29 | 36769.9219 | 38548.61 | 38322.32 | -1778.692 | 129.1184 | 91.9889 | 5.1852 |  |  |  |  | 69.251 | [104]
10.3 | 37491.4102 | 38507.77 | 38281.33 | -1016.36 | 129.2 | 92.04688 | 5.190408 |  |  |  |  | 69.571 | [304]
10.31 | 37236.3711 | 38467.02 | 38240.43 | -1230.645 | 129.2817 | 92.10492 | 5.195623 |  |  |  |  | 72.783 | [113]
10.32 | 37150.6172 | 38426.35 | 38199.63 | -1275.736 | 129.3635 | 92.16303 | 5.200849 |  |  |  |  | 73.658 | [311]
10.33 | 36956.1523 | 38385.78 | 38158.91 | -1429.629 | 129.4454 | 92.22119 | 5.206085 |  |  |  |  | 78.281 | [224]
10.34 | 36746.1836 | 38345.3 | 38118.28 | -1599.115 | 129.5273 | 92.27941 | 5.211329 |  |  |  |  | 78.354 | [133]
10.35 | 36666.4648 | 38304.91 | 38077.74 | -1638.442 | 129.6094 | 92.33769 | 5.216583 |  |  |  |  | 78.362 | [004]
10.36 | 37172.0781 | 38264.6 | 38037.3 | -1092.527 | 129.6915 | 92.39602 | 5.221846 |  |  |  |  | 78.523 | [040]
10.37 | 36774.5 | 38224.39 | 37996.94 | -1449.892 | 129.7737 | 92.45442 | 5.227119 |  |  |  |  | 78.973 | [404]
10.38 | 36954.9062 | 38184.27 | 37956.67 | -1229.363 | 129.856 | 92.51288 | 5.232401 |  |  |  |  | 79.104 | [222]
10.39 | 36918.4648 | 38144.23 | 37916.49 | -1225.77 | 129.9384 | 92.57139 | 5.237692 |  |  |  |  | 79.208 | [331]
10.4 | 36718.375 | 38104.29 | 37876.4 | -1385.915 | 130.0208 | 92.62997 | 5.242993 |  |  |  |  | 79.561 | [422]
10.41 | 36443.9727 | 38064.43 | 37836.39 | -1620.46 | 130.1034 | 92.6886 | 5.248303 |  |  |  |  | 80.067 | [400]
10.42 | 37169.9336 | 38024.67 | 37796.48 | -854.7317 | 130.186 | 92.74729 | 5.253623 |  |  |  |  | 81.141 | [124]
10.43 | 37350.8984 | 37984.99 | 37756.65 | -634.0875 | 130.2687 | 92.80605 | 5.258953 |  |  |  |  | 84.238 | [033]
10.44 | 36961.5508 | 37945.39 | 37716.91 | -983.8437 | 130.3515 | 92.86486 | 5.264291 |  |  |  |  | 84.577 | [333]
10.45 | 36455.7305 | 37905.89 | 37677.26 | -1450.161 | 130.4343 | 92.92373 | 5.26964 |  |  |  |  | 88.363 | [302]
10.46 | 37223.6562 | 37866.48 | 37637.7 | -642.8192 | 130.5173 | 92.98266 | 5.274999 |  |  |  |  | 89.633 | [215]
10.47 | 36876.3477 | 37827.15 | 37598.22 | -950.7995 | 130.6003 | 93.04166 | 5.280367 |  |  |  |  | 89.82 | [315]
10.48 | 36110.918 | 37787.91 | 37558.84 | -1676.988 | 130.6835 | 93.10071 | 5.285743 |  |  |  |  | 89.916 | [024]
10.49 | 36629.2539 | 37748.75 | 37519.53 | -1119.499 | 130.7667 | 93.15982 | 5.291131
10.5 | 36438.625 | 37709.69 | 37480.32 | -1271.06 | 130.85 | 93.219 | 5.296528
10.51 | 36525.4375 | 37670.71 | 37441.19 | -1145.268 | 130.9333 | 93.27823 | 5.301934
10.52 | 37049.5352 | 37631.81 | 37402.15 | -582.2762 | 131.0168 | 93.33752 | 5.30735
10.53 | 36949.7148 | 37593 | 37363.19 | -643.289 | 131.1004 | 93.39687 | 5.312777
10.54 | 36209.4414 | 37554.28 | 37324.32 | -1344.841 | 131.184 | 93.45628 | 5.318214
10.55 | 36116.2344 | 37515.65 | 37285.54 | -1399.412 | 131.2677 | 93.51576 | 5.323659
10.56 | 36531.1328 | 37477.1 | 37246.84 | -945.9639 | 131.3515 | 93.5753 | 5.329114
10.57 | 36586.8867 | 37438.63 | 37208.23 | -851.7455 | 131.4354 | 93.6349 | 5.33458
10.58 | 36118.6484 | 37400.25 | 37169.7 | -1281.604 | 131.5194 | 93.69455 | 5.340056
10.59 | 36878.1523 | 37361.96 | 37131.26 | -483.8063 | 131.6034 | 93.75427 | 5.345542
10.6 | 36611.3945 | 37323.75 | 37092.9 | -712.3546 | 131.6876 | 93.81404 | 5.351037
10.61 | 36167.5117 | 37285.62 | 37054.62 | -1118.113 | 131.7718 | 93.87388 | 5.356542
10.62 | 36572.3672 | 37247.58 | 37016.43 | -675.2166 | 131.8561 | 93.93379 | 5.362058
10.63 | 36739.625 | 37209.63 | 36978.33 | -470.0026 | 131.9405 | 93.99375 | 5.367584
10.64 | 36219.2539 | 37171.76 | 36940.3 | -952.5016 | 132.025 | 94.05377 | 5.37312
10.65 | 36100.2188 | 37133.97 | 36902.37 | -1033.748 | 132.1096 | 94.11386 | 5.378665
10.66 | 36207.6367 | 37096.26 | 36864.51 | -888.6257 | 132.1943 | 94.17401 | 5.384222
10.67 | 35687.9336 | 37058.64 | 36826.74 | -1370.708 | 132.279 | 94.23422 | 5.389788
10.68 | 35708.4141 | 37021.1 | 36789.05 | -1312.689 | 132.3639 | 94.29448 | 5.395365
10.69 | 35925.9062 | 36983.65 | 36751.44 | -1057.742 | 132.4488 | 94.35481 | 5.400951
10.7 | 36646.8203 | 36946.28 | 36713.92 | -299.4553 | 132.5338 | 94.41521 | 5.406548
10.71 | 36929.0195 | 36908.99 | 36676.48 | 20.0335 | 132.6189 | 94.47566 | 5.412156
10.72 | 36018.6836 | 36871.78 | 36639.12 | -853.0952 | 132.7041 | 94.53618 | 5.417773
10.73 | 35818.0703 | 36834.65 | 36601.84 | -1016.583 | 132.7893 | 94.59676 | 5.423401
10.74 | 35457.0781 | 36797.61 | 36564.65 | -1340.533 | 132.8747 | 94.65741 | 5.429039
10.75 | 35206.1953 | 36760.65 | 36527.54 | -1554.454 | 132.9602 | 94.71812 | 5.434689
10.76 | 35841.3008 | 36723.77 | 36490.51 | -882.4693 | 133.0457 | 94.77888 | 5.440347
10.77 | 36107.8398 | 36686.97 | 36453.55 | -579.1322 | 133.1313 | 94.83971 | 5.446016
10.78 | 36489.1758 | 36650.26 | 36416.69 | -161.0794 | 133.217 | 94.9006 | 5.451697
10.79 | 36341.0664 | 36613.62 | 36379.9 | -272.553 | 133.3028 | 94.96156 | 5.457388
10.8 | 35662.75 | 36577.06 | 36343.19 | -914.3144 | 133.3887 | 95.02257 | 5.463089
10.81 | 35112.3672 | 36540.59 | 36306.56 | -1428.223 | 133.4747 | 95.08366 | 5.468801
10.82 | 35249.4688 | 36504.2 | 36270.02 | -1254.727 | 133.5608 | 95.1448 | 5.474523
10.83 | 35675.0352 | 36467.88 | 36233.55 | -792.8474 | 133.6469 | 95.20601 | 5.480256
10.84 | 35867.8047 | 36431.65 | 36197.16 | -563.8443 | 133.7331 | 95.26728 | 5.486001
10.85 | 36251.3203 | 36395.5 | 36160.86 | -144.1751 | 133.8195 | 95.32861 | 5.491755
10.86 | 35706.2305 | 36359.42 | 36124.63 | -653.1909 | 133.9059 | 95.39001 | 5.49752
10.87 | 35549.7812 | 36323.43 | 36088.48 | -773.6457 | 133.9924 | 95.45147 | 5.503296
10.88 | 35563.0977 | 36287.51 | 36052.41 | -724.414 | 134.079 | 95.51299 | 5.509083
10.89 | 35624.1016 | 36251.68 | 36016.42 | -627.574 | 134.1657 | 95.57458 | 5.514881
10.9 | 36116.3945 | 36215.92 | 35980.51 | -99.52389 | 134.2525 | 95.63623 | 5.520688
10.91 | 35499.6289 | 36180.24 | 35944.68 | -680.611 | 134.3393 | 95.69794 | 5.526508
10.92 | 35785.6758 | 36144.64 | 35908.92 | -358.9642 | 134.4263 | 95.75972 | 5.532338
10.93 | 36579.4961 | 36109.12 | 35873.25 | 470.3777 | 134.5133 | 95.82156 | 5.53818
10.94 | 35889.0625 | 36073.67 | 35837.65 | -184.6124 | 134.6005 | 95.88347 | 5.544031
10.95 | 35367.8555 | 36038.31 | 35802.13 | -670.4539 | 134.6877 | 95.94544 | 5.549895
10.96 | 35065.8398 | 36003.02 | 35766.68 | -937.1819 | 134.775 | 96.00748 | 5.55577
10.97 | 34753.7266 | 35967.81 | 35731.32 | -1214.085 | 134.8624 | 96.06958 | 5.561655
10.98 | 34863.6172 | 35932.68 | 35696.03 | -1069.062 | 134.9499 | 96.13175 | 5.56755
10.99 | 35253.0938 | 35897.62 | 35660.82 | -644.5294 | 135.0375 | 96.19397 | 5.573458
11 | 35381.332 | 35862.64 | 35625.68 | -481.3126 | 135.1252 | 96.25627 | 5.579378
11.01 | 35258.0547 | 35827.74 | 35590.63 | -569.6882 | 135.2129 | 96.31863 | 5.585308
11.02 | 35695.8984 | 35792.92 | 35555.64 | -97.01942 | 135.3008 | 96.38105 | 5.591248
11.03 | 35521.1211 | 35758.17 | 35520.74 | -237.0481 | 135.3887 | 96.44353 | 5.5972
11.04 | 35852.7617 | 35723.5 | 35485.91 | 129.2649 | 135.4768 | 96.50609 | 5.603165
11.05 | 35868.1836 | 35688.9 | 35451.16 | 179.2831 | 135.5649 | 96.5687 | 5.60914
11.06 | 35889.9336 | 35654.38 | 35416.48 | 235.5535 | 135.6532 | 96.63139 | 5.615126
11.07 | 35692.3438 | 35619.94 | 35381.88 | 72.40834 | 135.7415 | 96.69414 | 5.621123
11.08 | 35549.3047 | 35585.57 | 35347.35 | -36.26161 | 135.8299 | 96.75696 | 5.627133
11.09 | 35284.7852 | 35551.27 | 35312.9 | -266.4873 | 135.9184 | 96.81983 | 5.633154
11.1 | 35818.1133 | 35517.05 | 35278.52 | 301.0595 | 136.007 | 96.88278 | 5.639187
11.11 | 35518 | 35482.91 | 35244.22 | 35.08989 | 136.0956 | 96.94579 | 5.64523
11.12 | 35164.8086 | 35448.84 | 35210 | -284.0326 | 136.1844 | 97.00886 | 5.651285
11.13 | 35071.2695 | 35414.85 | 35175.84 | -343.5774 | 136.2733 | 97.072 | 5.657352
11.14 | 34923.25 | 35380.93 | 35141.77 | -457.677 | 136.3623 | 97.13522 | 5.663431
11.15 | 34625.7656 | 35347.08 | 35107.76 | -721.3158 | 136.4513 | 97.19849 | 5.669521
11.16 | 34942.2305 | 35313.31 | 35073.83 | -371.0793 | 136.5405 | 97.26183 | 5.675623
11.17 | 35526.9688 | 35279.61 | 35039.98 | 247.3567 | 136.6297 | 97.32524 | 5.681737
11.18 | 35439.8867 | 35245.99 | 35006.19 | 193.8987 | 136.719 | 97.38871 | 5.687863
11.19 | 34868.6641 | 35212.44 | 34972.48 | -343.7734 | 136.8085 | 97.45225 | 5.693999
11.2 | 34536.5 | 35178.96 | 34938.85 | -642.4604 | 136.898 | 97.51586 | 5.700148
11.21 | 34517.4141 | 35145.56 | 34905.28 | -628.1422 | 136.9876 | 97.57953 | 5.70631
11.22 | 34802.0898 | 35112.23 | 34871.79 | -310.1355 | 137.0773 | 97.64327 | 5.712483
11.23 | 35223.543 | 35078.97 | 34838.37 | 144.5759 | 137.1671 | 97.70708 | 5.718667
11.24 | 34909.6406 | 35045.78 | 34805.03 | -136.1408 | 137.257 | 97.77095 | 5.724864
11.25 | 34862.7891 | 35012.67 | 34771.76 | -149.8791 | 137.347 | 97.83489 | 5.731073
11.26 | 35205.5508 | 34979.63 | 34738.55 | 225.9236 | 137.4371 | 97.8989 | 5.737294
11.27 | 35316.9648 | 34946.66 | 34705.42 | 370.3065 | 137.5273 | 97.96297 | 5.743526
11.28 | 34875.1094 | 34913.76 | 34672.37 | -38.65197 | 137.6175 | 98.02712 | 5.749771
11.29 | 34762.1406 | 34880.94 | 34639.38 | -118.7955 | 137.7079 | 98.09132 | 5.756029
11.3 | 35049.9453 | 34848.18 | 34606.47 | 201.7629 | 137.7984 | 98.1556 | 5.762298
11.31 | 35932.7734 | 34815.5 | 34573.62 | 1117.273 | 137.8889 | 98.21995 | 5.768579
11.32 | 35316.7695 | 34782.89 | 34540.85 | 533.8806 | 137.9796 | 98.28437 | 5.774873
11.33 | 34577.2461 | 34750.35 | 34508.15 | -173.1027 | 138.0703 | 98.34885 | 5.781179
11.34 | 34465.5391 | 34717.88 | 34475.52 | -252.3404 | 138.1612 | 98.41339 | 5.787499
11.35 | 34821.6523 | 34685.48 | 34442.96 | 136.1714 | 138.2521 | 98.47801 | 5.793829
11.36 | 35043.6602 | 34653.15 | 34410.47 | 390.5075 | 138.3431 | 98.54269 | 5.800172
11.37 | 34772.9102 | 34620.89 | 34378.05 | 152.0153 | 138.4343 | 98.60745 | 5.806528
11.38 | 35135.0625 | 34588.71 | 34345.7 | 546.3552 | 138.5255 | 98.67227 | 5.812897
11.39 | 35494.1719 | 34556.59 | 34313.42 | 937.5823 | 138.6168 | 98.73715 | 5.819277
11.4 | 35033.7734 | 34524.54 | 34281.21 | 509.2317 | 138.7082 | 98.80212 | 5.82567
11.41 | 34293.6992 | 34492.56 | 34249.06 | -198.8642 | 138.7998 | 98.86714 | 5.832076
11.42 | 33970.2578 | 34460.65 | 34216.99 | -490.3967 | 138.8914 | 98.93224 | 5.838495
11.43 | 34550.5352 | 34428.81 | 34184.99 | 121.7202 | 138.9831 | 98.99741 | 5.844926
11.44 | 34643.6211 | 34397.04 | 34153.06 | 246.5766 | 139.0749 | 99.06264 | 5.85137
11.45 | 34515.0742 | 34365.34 | 34121.19 | 149.7312 | 139.1668 | 99.12794 | 5.857827
11.46 | 34890.2773 | 34333.71 | 34089.39 | 556.5671 | 139.2588 | 99.19331 | 5.864297
11.47 | 34721.5859 | 34302.15 | 34057.67 | 419.4399 | 139.3509 | 99.25875 | 5.870779
11.48 | 34282.0664 | 34270.65 | 34026.01 | 11.41611 | 139.4431 | 99.32426 | 5.877273
11.49 | 33849.9023 | 34239.22 | 33994.41 | -389.3205 | 139.5354 | 99.38984 | 5.883782
11.5 | 34799.9062 | 34207.86 | 33962.89 | 592.0428 | 139.6278 | 99.45549 | 5.890303
11.51 | 34861.6797 | 34176.57 | 33931.43 | 685.1079 | 139.7202 | 99.52121 | 5.896837
11.52 | 34149.2656 | 34145.35 | 33900.04 | 3.917541 | 139.8128 | 99.587 | 5.903384
11.53 | 34479.9961 | 34114.19 | 33868.72 | 365.8042 | 139.9055 | 99.65286 | 5.909944
11.54 | 33828.8281 | 34083.1 | 33837.47 | -254.275 | 139.9983 | 99.71878 | 5.916518
11.55 | 33963.1289 | 34052.08 | 33806.28 | -88.95259 | 140.0912 | 99.78478 | 5.923104
11.56 | 34256.1484 | 34021.13 | 33775.16 | 235.0214 | 140.1841 | 99.85085 | 5.929703
11.57 | 34273.0078 | 33990.24 | 33744.11 | 282.7684 | 140.2772 | 99.917 | 5.936316
11.58 | 34732.3477 | 33959.42 | 33713.12 | 772.9292 | 140.3704 | 99.9832 | 5.942942
11.59 | 34777.8359 | 33928.66 | 33682.2 | 849.1717 | 140.4637 | 100.0495 | 5.949582
11.6 | 33887.7969 | 33897.98 | 33651.35 | -10.17941 | 140.557 | 100.1158 | 5.956235
11.61 | 33436.9531 | 33867.35 | 33620.56 | -430.4015 | 140.6505 | 100.1823 | 5.9629
11.62 | 34081.25 | 33836.8 | 33589.84 | 244.451 | 140.7441 | 100.2487 | 5.96958
11.63 | 34000.2148 | 33806.31 | 33559.18 | 193.9055 | 140.8377 | 100.3153 | 5.976273
11.64 | 33877.543 | 33775.89 | 33528.59 | 101.6576 | 140.9315 | 100.3819 | 5.98298
11.65 | 34148.1641 | 33745.53 | 33498.06 | 402.6371 | 141.0254 | 100.4487 | 5.989699
11.66 | 34057.5938 | 33715.23 | 33467.6 | 342.3598 | 141.1194 | 100.5154 | 5.996433
11.67 | 34044.8672 | 33685.01 | 33437.21 | 359.861 | 141.2134 | 100.5823 | 6.003181
11.68 | 33980.1719 | 33654.84 | 33406.88 | 325.3284 | 141.3076 | 100.6492 | 6.009942
11.69 | 33895 | 33624.75 | 33376.61 | 270.2542 | 141.4018 | 100.7162 | 6.016716
11.7 | 33993.7539 | 33594.71 | 33346.41 | 399.0411 | 141.4962 | 100.7832 | 6.023505
11.71 | 34381.5 | 33564.74 | 33316.27 | 816.7557 | 141.5907 | 100.8504 | 6.030308
11.72 | 34545.2109 | 33534.84 | 33286.2 | 1010.371 | 141.6853 | 100.9176 | 6.037124
11.73 | 34294.3711 | 33505 | 33256.19 | 789.3705 | 141.7799 | 100.9849 | 6.043953
11.74 | 33893.5 | 33475.22 | 33226.25 | 418.275 | 141.8747 | 101.0522 | 6.050797
11.75 | 34386.4648 | 33445.51 | 33196.37 | 940.9515 | 141.9696 | 101.1196 | 6.057656
11.76 | 34424.5312 | 33415.87 | 33166.55 | 1008.666 | 142.0646 | 101.1871 | 6.064528
11.77 | 34225.7539 | 33386.28 | 33136.8 | 839.4728 | 142.1596 | 101.2547 | 6.071413
11.78 | 33609.7227 | 33356.76 | 33107.1 | 252.9624 | 142.2548 | 101.3223 | 6.078313
11.79 | 33416.0078 | 33327.3 | 33077.48 | 88.70506 | 142.3501 | 101.3901 | 6.085229
11.8 | 33696.8711 | 33297.91 | 33047.91 | 398.9627 | 142.4455 | 101.4578 | 6.092158
11.81 | 34068.4414 | 33268.58 | 33018.41 | 799.8645 | 142.541 | 101.5257 | 6.0991
11.82 | 33865.4531 | 33239.31 | 32988.97 | 626.1448 | 142.6365 | 101.5936 | 6.106057
11.83 | 33904.7266 | 33210.1 | 32959.6 | 694.6242 | 142.7322 | 101.6616 | 6.113028
11.84 | 34073.1328 | 33180.96 | 32930.28 | 892.1738 | 142.828 | 101.7297 | 6.120015
11.85 | 34517.7617 | 33151.88 | 32901.03 | 1365.884 | 142.9239 | 101.7979 | 6.127015
11.86 | 34624.7266 | 33122.86 | 32871.84 | 1501.868 | 143.0199 | 101.8661 | 6.13403
11.87 | 34338 | 33093.9 | 32842.71 | 1244.098 | 143.116 | 101.9344 | 6.141059
11.88 | 33877.0977 | 33065.01 | 32813.64 | 812.0906 | 143.2122 | 102.0028 | 6.148104
11.89 | 34580.2266 | 33036.17 | 32784.64 | 1544.053 | 143.3085 | 102.0712 | 6.155162
11.9 | 34304.3867 | 33007.4 | 32755.7 | 1296.985 | 143.4049 | 102.1397 | 6.162235
11.91 | 34314.8086 | 32978.69 | 32726.81 | 1336.117 | 143.5015 | 102.2083 | 6.169323
11.92 | 34326.3008 | 32950.04 | 32697.99 | 1376.258 | 143.5981 | 102.277 | 6.176426
11.93 | 33817.3281 | 32921.45 | 32669.23 | 895.8735 | 143.6948 | 102.3457 | 6.183544
11.94 | 34279.6367 | 32892.93 | 32640.53 | 1386.709 | 143.7916 | 102.4145 | 6.190675
11.95 | 34013.0078 | 32864.46 | 32611.89 | 1148.546 | 143.8886 | 102.4834 | 6.197823
11.96 | 33124.6914 | 32836.06 | 32583.31 | 288.6358 | 143.9856 | 102.5524 | 6.204986
11.97 | 32793.25 | 32807.71 | 32554.79 | -14.46045 | 144.0827 | 102.6214 | 6.212163
11.98 | 33352.3945 | 32779.43 | 32526.34 | 572.9689 | 144.18 | 102.6905 | 6.219355
11.99 | 34802.2148 | 32751.2 | 32497.94 | 2051.014 | 144.2773 | 102.7597 | 6.226563
12 | 35060.8594 | 32723.04 | 32469.6 | 2337.823 | 144.3748 | 102.829 | 6.233786
12.01 | 33495.7656 | 32694.93 | 32441.32 | 800.8342 | 144.4723 | 102.8983 | 6.241023
12.02 | 32688.6074 | 32666.89 | 32413.1 | 21.72118 | 144.57 | 102.9677 | 6.248276
12.03 | 33180.7422 | 32638.9 | 32384.94 | 541.8416 | 144.6678 | 103.0372 | 6.255544
12.04 | 33582.9023 | 32610.97 | 32356.84 | 971.9278 | 144.7656 | 103.1068 | 6.262829
12.05 | 33268.2305 | 32583.11 | 32328.8 | 685.123 | 144.8636 | 103.1764 | 6.270128
12.06 | 32852.5469 | 32555.3 | 32300.81 | 297.2472 | 144.9617 | 103.2461 | 6.277442
12.07 | 33286.543 | 32527.55 | 32272.89 | 758.9922 | 145.0599 | 103.3159 | 6.284772
12.08 | 33711.8477 | 32499.86 | 32245.02 | 1211.987 | 145.1582 | 103.3858 | 6.292118
12.09 | 33554.9023 | 32472.23 | 32217.22 | 1082.673 | 145.2566 | 103.4558 | 6.29948
12.1 | 33412.2969 | 32444.66 | 32189.47 | 967.6406 | 145.3551 | 103.5258 | 6.306857
12.11 | 33640.5273 | 32417.14 | 32161.78 | 1223.386 | 145.4537 | 103.5959 | 6.314249
12.12 | 33706.6406 | 32389.69 | 32134.15 | 1316.955 | 145.5525 | 103.666 | 6.321657
12.13 | 33248.9219 | 32362.29 | 32106.57 | 886.635 | 145.6513 | 103.7363 | 6.329082
12.14 | 33666.1094 | 32334.95 | 32079.05 | 1331.163 | 145.7503 | 103.8066 | 6.336523
12.15 | 33578.1211 | 32307.66 | 32051.59 | 1270.457 | 145.8493 | 103.877 | 6.343978
12.16 | 32956.9883 | 32280.44 | 32024.19 | 676.5497 | 145.9485 | 103.9475 | 6.35145
12.17 | 32848.043 | 32253.27 | 31996.85 | 594.7721 | 146.0477 | 104.0181 | 6.358939
12.18 | 33405.7617 | 32226.16 | 31969.56 | 1179.601 | 146.1471 | 104.0887 | 6.366443
12.19 | 33702.2773 | 32199.11 | 31942.33 | 1503.17 | 146.2466 | 104.1594 | 6.373962
12.2 | 33826.0742 | 32172.11 | 31915.15 | 1653.963 | 146.3462 | 104.2302 | 6.381499
12.21 | 33532.0234 | 32145.17 | 31888.04 | 1386.852 | 146.4459 | 104.301 | 6.389053
12.22 | 33133.5586 | 32118.29 | 31860.97 | 1015.269 | 146.5457 | 104.372 | 6.396622
12.23 | 33135.7812 | 32091.46 | 31833.97 | 1044.318 | 146.6456 | 104.443 | 6.404206
12.24 | 33440.2891 | 32064.69 | 31807.02 | 1375.596 | 146.7456 | 104.5141 | 6.411809
12.25 | 33213.6094 | 32037.98 | 31780.13 | 1175.629 | 146.8458 | 104.5853 | 6.419428
12.26 | 32659.6387 | 32011.32 | 31753.29 | 648.3157 | 146.946 | 104.6565 | 6.427062
12.27 | 32681.1992 | 31984.72 | 31726.51 | 696.4774 | 147.0463 | 104.7279 | 6.434713
12.28 | 32615.377 | 31958.18 | 31699.79 | 657.2006 | 147.1468 | 104.7993 | 6.442381
12.29 | 32732.0352 | 31931.69 | 31673.12 | 800.3484 | 147.2474 | 104.8708 | 6.450067
12.3 | 32929.3711 | 31905.25 | 31646.5 | 1024.118 | 147.348 | 104.9423 | 6.457768
12.31 | 32859.3359 | 31878.87 | 31619.95 | 980.4619 | 147.4488 | 105.014 | 6.465486
12.32 | 32976.0703 | 31852.55 | 31593.44 | 1123.52 | 147.5497 | 105.0857 | 6.473221
12.33 | 33163.4414 | 31826.28 | 31566.99 | 1337.159 | 147.6508 | 105.1575 | 6.480973
12.34 | 32765.2207 | 31800.07 | 31540.6 | 965.1518 | 147.7519 | 105.2294 | 6.488743
12.35 | 32675.9375 | 31773.91 | 31514.26 | 902.027 | 147.8531 | 105.3013 | 6.496529
12.36 | 32449.0664 | 31747.81 | 31487.97 | 701.2597 | 147.9544 | 105.3734 | 6.504331
12.37 | 33048.5508 | 31721.76 | 31461.74 | 1326.793 | 148.0559 | 105.4455 | 6.512152
12.38 | 33061.7461 | 31695.76 | 31435.57 | 1365.983 | 148.1575 | 105.5177 | 6.519991
12.39 | 32687.6855 | 31669.82 | 31409.45 | 1017.863 | 148.2591 | 105.59 | 6.527846
12.4 | 32970.5859 | 31643.94 | 31383.38 | 1326.65 | 148.3609 | 105.6623 | 6.535717
12.41 | 33135.668 | 31618.1 | 31357.36 | 1517.565 | 148.4628 | 105.7348 | 6.543607
12.42 | 32895.4883 | 31592.32 | 31331.4 | 1303.163 | 148.5648 | 105.8073 | 6.551515
12.43 | 33070.1172 | 31566.6 | 31305.49 | 1503.517 | 148.667 | 105.8799 | 6.55944
12.44 | 33140.2461 | 31540.93 | 31279.64 | 1599.317 | 148.7692 | 105.9526 | 6.567381
12.45 | 32591.9258 | 31515.31 | 31253.84 | 1076.615 | 148.8716 | 106.0253 | 6.575341
12.46 | 32745.3223 | 31489.75 | 31228.09 | 1255.576 | 148.974 | 106.0982 | 6.58332
12.47 | 33697.4375 | 31464.24 | 31202.4 | 2233.202 | 149.0766 | 106.1711 | 6.591315
12.48 | 33936.6367 | 31438.78 | 31176.75 | 2497.86 | 149.1793 | 106.2441 | 6.599328
12.49 | 33374.6641 | 31413.37 | 31151.16 | 1961.293 | 149.2821 | 106.3172 | 6.607359
12.5 | 33070.5508 | 31388.02 | 31125.63 | 1682.532 | 149.385 | 106.3903 | 6.615409
12.51 | 32632.6699 | 31362.72 | 31100.14 | 1269.951 | 149.488 | 106.4636 | 6.623476
12.52 | 32400.3555 | 31337.47 | 31074.71 | 1062.884 | 149.5912 | 106.5369 | 6.63156
12.53 | 32940.625 | 31312.28 | 31049.33 | 1628.349 | 149.6944 | 106.6103 | 6.639664
12.54 | 33360.375 | 31287.13 | 31024 | 2073.242 | 149.7978 | 106.6838 | 6.647787
12.55 | 33221.1055 | 31262.04 | 30998.73 | 1959.064 | 149.9013 | 106.7574 | 6.655926
12.56 | 32638.5801 | 31237 | 30973.5 | 1401.578 | 150.0049 | 106.831 | 6.664084
12.57 | 32368.3027 | 31212.02 | 30948.33 | 1156.288 | 150.1086 | 106.9047 | 6.67226
12.58 | 32517.5547 | 31187.08 | 30923.21 | 1330.475 | 150.2124 | 106.9786 | 6.680456
12.59 | 32411.4844 | 31162.2 | 30898.14 | 1249.289 | 150.3163 | 107.0525 | 6.68867
12.6 | 32469.6504 | 31137.36 | 30873.12 | 1332.288 | 150.4204 | 107.1264 | 6.696902
12.61 | 32206.0449 | 31112.58 | 30848.15 | 1093.464 | 150.5246 | 107.2005 | 6.705153
12.62 | 32019.3535 | 31087.85 | 30823.23 | 931.503 | 150.6288 | 107.2746 | 6.713423
12.63 | 32507.9277 | 31063.17 | 30798.37 | 1444.757 | 150.7333 | 107.3489 | 6.721712
12.64 | 32299.6992 | 31038.54 | 30773.55 | 1261.157 | 150.8378 | 107.4232 | 6.73002
12.65 | 32217.2559 | 31013.96 | 30748.79 | 1203.291 | 150.9424 | 107.4976 | 6.738345
12.66 | 32532.6367 | 30989.44 | 30724.07 | 1543.199 | 151.0472 | 107.572 | 6.746691
12.67 | 32402.8477 | 30964.96 | 30699.41 | 1437.887 | 151.152 | 107.6466 | 6.755056
12.68 | 32219.8906 | 30940.53 | 30674.79 | 1279.357 | 151.257 | 107.7212 | 6.76344
12.69 | 32091.4238 | 30916.16 | 30650.23 | 1175.266 | 151.3621 | 107.796 | 6.771842
12.7 | 32035.2168 | 30891.83 | 30625.71 | 1143.386 | 151.4673 | 107.8708 | 6.780264
12.71 | 31630.3965 | 30867.55 | 30601.25 | 762.8417 | 151.5726 | 107.9457 | 6.788707
12.72 | 31581.7734 | 30843.33 | 30576.83 | 738.4452 | 151.6781 | 108.0206 | 6.797168
12.73 | 31880.4004 | 30819.15 | 30552.47 | 1061.249 | 151.7837 | 108.0957 | 6.805648
12.74 | 31637.9199 | 30795.02 | 30528.15 | 842.8961 | 151.8894 | 108.1708 | 6.814148
12.75 | 31695.2871 | 30770.95 | 30503.88 | 924.3414 | 151.9952 | 108.2461 | 6.822669
12.76 | 31996.9004 | 30746.92 | 30479.66 | 1249.983 | 152.1011 | 108.3214 | 6.831208
12.77 | 31652.457 | 30722.94 | 30455.49 | 929.5197 | 152.2071 | 108.3968 | 6.839767
12.78 | 31762.666 | 30699.01 | 30431.37 | 1063.659 | 152.3133 | 108.4723 | 6.848346
12.79 | 32188.0527 | 30675.12 | 30407.3 | 1512.928 | 152.4196 | 108.5478 | 6.856947
12.8 | 32164.8652 | 30651.29 | 30383.28 | 1513.573 | 152.5259 | 108.6235 | 6.865566
12.81 | 31935.0156 | 30627.51 | 30359.3 | 1307.508 | 152.6325 | 108.6992 | 6.874204
12.82 | 31223.1875 | 30603.77 | 30335.37 | 619.4161 | 152.7391 | 108.775 | 6.882864
12.83 | 30760.1543 | 30580.08 | 30311.5 | 180.0704 | 152.8459 | 108.8509 | 6.891544
12.84 | 31044.1152 | 30556.44 | 30287.66 | 487.6707 | 152.9527 | 108.9269 | 6.900245
12.85 | 31450.4258 | 30532.85 | 30263.88 | 917.5725 | 153.0597 | 109.003 | 6.908965
12.86 | 31708.8555 | 30509.31 | 30240.15 | 1199.546 | 153.1668 | 109.0792 | 6.917706
12.87 | 31634.5156 | 30485.81 | 30216.46 | 1148.701 | 153.274 | 109.1554 | 6.926468
12.88 | 31663.8652 | 30462.37 | 30192.82 | 1201.498 | 153.3814 | 109.2318 | 6.935251
12.89 | 31832.8652 | 30438.97 | 30169.23 | 1393.898 | 153.4889 | 109.3082 | 6.944054
12.9 | 31544.6816 | 30415.61 | 30145.68 | 1129.067 | 153.5964 | 109.3847 | 6.952877
12.91 | 31262.4824 | 30392.31 | 30122.18 | 870.1735 | 153.7042 | 109.4613 | 6.961722
12.92 | 31254.6797 | 30369.05 | 30098.73 | 885.6289 | 153.812 | 109.538 | 6.970589
12.93 | 31057.2031 | 30345.84 | 30075.33 | 711.3633 | 153.9199 | 109.6147 | 6.979475
12.94 | 30717.7754 | 30322.68 | 30051.97 | 395.0996 | 154.028 | 109.6916 | 6.988382
12.95 | 30385.502 | 30299.56 | 30028.66 | 85.94341 | 154.1362 | 109.7685 | 6.997311
12.96 | 30750.4648 | 30276.49 | 30005.39 | 473.9767 | 154.2445 | 109.8455 | 7.006263
12.97 | 31209.1211 | 30253.46 | 29982.17 | 955.6568 | 154.353 | 109.9226 | 7.015234
12.98 | 31367.3027 | 30230.49 | 29959 | 1136.816 | 154.4615 | 109.9999 | 7.024227
12.99 | 31509.1289 | 30207.56 | 29935.88 | 1301.573 | 154.5702 | 110.0771 | 7.033242
13 | 31053.623 | 30184.67 | 29912.8 | 868.952 | 154.679 | 110.1545 | 7.042279
13.01 | 30746.3535 | 30161.83 | 29889.76 | 584.5213 | 154.788 | 110.232 | 7.051336
13.02 | 31038.7656 | 30139.04 | 29866.77 | 899.7261 | 154.897 | 110.3095 | 7.060416
13.03 | 31263.418 | 30116.29 | 29843.83 | 1147.125 | 155.0062 | 110.3872 | 7.069518
13.04 | 31425.2695 | 30093.59 | 29820.93 | 1331.678 | 155.1155 | 110.4649 | 7.078643
13.05 | 31690.9219 | 30070.94 | 29798.08 | 1619.986 | 155.2249 | 110.5427 | 7.087788
13.06 | 31359.7812 | 30048.33 | 29775.27 | 1311.455 | 155.3344 | 110.6206 | 7.096955
13.07 | 30967.375 | 30025.76 | 29752.51 | 941.614 | 155.4441 | 110.6986 | 7.106146
13.08 | 31238.4727 | 30003.24 | 29729.8 | 1235.231 | 155.5539 | 110.7767 | 7.115358
13.09 | 31532.4102 | 29980.77 | 29707.12 | 1551.643 | 155.6638 | 110.8549 | 7.124594
13.1 | 31336.8379 | 29958.34 | 29684.5 | 1378.5 | 155.7738 | 110.9331 | 7.133851
13.11 | 31084.5742 | 29935.95 | 29661.91 | 1148.621 | 155.884 | 111.0115 | 7.14313
13.12 | 30700.9492 | 29913.61 | 29639.38 | 787.3357 | 155.9943 | 111.0899 | 7.152433
13.13 | 30430.6816 | 29891.32 | 29616.88 | 539.3632 | 156.1047 | 111.1684 | 7.161759
13.14 | 30573.0645 | 29869.07 | 29594.43 | 703.9966 | 156.2152 | 111.247 | 7.171107
13.15 | 30837.4023 | 29846.86 | 29572.03 | 990.5406 | 156.3259 | 111.3258 | 7.180477
13.16 | 30905.7109 | 29824.7 | 29549.67 | 1081.011 | 156.4367 | 111.4046 | 7.189872
13.17 | 30795.5527 | 29802.58 | 29527.35 | 992.9706 | 156.5476 | 111.4834 | 7.19929
13.18 | 30750.8535 | 29780.51 | 29505.08 | 970.3451 | 156.6586 | 111.5624 | 7.20873
13.19 | 30776.9941 | 29758.48 | 29482.85 | 1018.515 | 156.7698 | 111.6415 | 7.218193
13.2 | 31410.3848 | 29736.49 | 29460.66 | 1673.892 | 156.8811 | 111.7206 | 7.227681
13.21 | 31328.2188 | 29714.55 | 29438.52 | 1613.668 | 156.9925 | 111.7999 | 7.237193
13.22 | 30727.1016 | 29692.65 | 29416.42 | 1034.45 | 157.1041 | 111.8792 | 7.246726
13.23 | 30750.3047 | 29670.8 | 29394.37 | 1079.508 | 157.2157 | 111.9587 | 7.256284
13.24 | 30763.459 | 29648.98 | 29372.35 | 1114.474 | 157.3276 | 112.0382 | 7.265866
13.25 | 30423.1641 | 29627.22 | 29350.38 | 795.9481 | 157.4395 | 112.1178 | 7.275473
13.26 | 29952.5801 | 29605.49 | 29328.46 | 347.0897 | 157.5515 | 112.1975 | 7.285102
13.27 | 30042.9844 | 29583.81 | 29306.57 | 459.1766 | 157.6637 | 112.2773 | 7.294755
13.28 | 30505.0508 | 29562.17 | 29284.73 | 942.8827 | 157.776 | 112.3572 | 7.304433
13.29 | 30611.6328 | 29540.57 | 29262.93 | 1071.062 | 157.8885 | 112.4371 | 7.314137
13.3 | 30533.5508 | 29519.02 | 29241.17 | 1014.534 | 158.001 | 112.5172 | 7.323863
13.31 | 30321.9961 | 29497.51 | 29219.46 | 824.4911 | 158.1137 | 112.5974 | 7.333614
13.32 | 29781.1328 | 29476.04 | 29197.79 | 305.0972 | 158.2265 | 112.6776 | 7.343389
13.33 | 29434.7129 | 29454.61 | 29176.16 | -19.89566 | 158.3395 | 112.758 | 7.35319
13.34 | 29389.7207 | 29433.22 | 29154.57 | -43.50295 | 158.4526 | 112.8384 | 7.363016
13.35 | 29218.584 | 29411.88 | 29133.02 | -193.2968 | 158.5658 | 112.9189 | 7.372866
13.36 | 29668.4531 | 29390.58 | 29111.52 | 277.8732 | 158.6791 | 112.9996 | 7.38274
13.37 | 30067.4863 | 29369.32 | 29090.06 | 698.1654 | 158.7926 | 113.0803 | 7.392641
13.38 | 29997.6543 | 29348.1 | 29068.63 | 649.5508 | 158.9062 | 113.1611 | 7.402568
13.39 | 30498.1035 | 29326.93 | 29047.25 | 1171.176 | 159.0199 | 113.242 | 7.412518
13.4 | 30339.7324 | 29305.79 | 29025.91 | 1033.939 | 159.1338 | 113.323 | 7.422494
13.41 | 29560.2188 | 29284.7 | 29004.62 | 275.518 | 159.2478 | 113.4041 | 7.432495
13.42 | 29759.7422 | 29263.65 | 28983.36 | 496.093 | 159.3619 | 113.4853 | 7.442524
13.43 | 29847.6074 | 29242.64 | 28962.14 | 604.9686 | 159.4761 | 113.5665 | 7.452577
13.44 | 29456.252 | 29221.67 | 28940.97 | 234.5825 | 159.5905 | 113.6479 | 7.462655
13.45 | 29696.2715 | 29200.74 | 28919.83 | 495.5304 | 159.705 | 113.7294 | 7.472761
13.46 | 30136.9805 | 29179.85 | 28898.74 | 957.127 | 159.8197 | 113.8109 | 7.482893
13.47 | 29935.875 | 29159.01 | 28877.69 | 776.8683 | 159.9345 | 113.8926 | 7.49305
13.48 | 29341.5215 | 29138.2 | 28856.67 | 203.321 | 160.0494 | 113.9743 | 7.503233
13.49 | 29501.2148 | 29117.43 | 28835.7 | 383.7801 | 160.1644 | 114.0562 | 7.513443
13.5 | 29829.2441 | 29096.71 | 28814.77 | 732.5347 | 160.2796 | 114.1381 | 7.523681
13.51 | 29897.1953 | 29076.02 | 28793.88 | 821.1711 | 160.3949 | 114.2202 | 7.533944
13.52 | 30357.3008 | 29055.38 | 28773.02 | 1301.921 | 160.5103 | 114.3023 | 7.544234
13.53 | 30156.4688 | 29034.77 | 28752.21 | 1121.694 | 160.6259 | 114.3845 | 7.554551
13.54 | 29518.125 | 29014.21 | 28731.44 | 503.9155 | 160.7416 | 114.4668 | 7.564896
13.55 | 29475.7344 | 28993.68 | 28710.7 | 482.05 | 160.8575 | 114.5492 | 7.575267
13.56 | 29727.668 | 28973.2 | 28690.01 | 754.4689 | 160.9734 | 114.6318 | 7.585665
13.57 | 29736.8926 | 28952.75 | 28669.35 | 784.1393 | 161.0895 | 114.7144 | 7.596091
13.58 | 29980.8555 | 28932.35 | 28648.74 | 1048.508 | 161.2058 | 114.7971 | 7.606544
13.59 | 30356.668 | 28911.98 | 28628.16 | 1444.688 | 161.3222 | 114.8799 | 7.617026
13.6 | 29752.6309 | 28891.65 | 28607.62 | 860.9781 | 161.4387 | 114.9628 | 7.627535
13.61 | 29071.1035 | 28871.36 | 28587.13 | 199.7391 | 161.5553 | 115.0458 | 7.63807
13.62 | 29091.8965 | 28851.12 | 28566.67 | 240.7813 | 161.6721 | 115.1288 | 7.648635
13.63 | 29049.4863 | 28830.9 | 28546.24 | 218.5814 | 161.789 | 115.212 | 7.659229
13.64 | 29024.0645 | 28810.73 | 28525.86 | 213.331 | 161.906 | 115.2953 | 7.66985
13.65 | 29249.8965 | 28790.6 | 28505.52 | 459.2957 | 162.0232 | 115.3787 | 7.680499
13.66 | 29154.5801 | 28770.51 | 28485.21 | 384.0733 | 162.1406 | 115.4622 | 7.691176
13.67 | 29063.8125 | 28750.45 | 28464.95 | 313.3611 | 162.258 | 115.5458 | 7.701884
13.68 | 28911.2852 | 28730.43 | 28444.72 | 180.8509 | 162.3756 | 115.6294 | 7.712619
13.69 | 28563.4785 | 28710.46 | 28424.53 | -146.9772 | 162.4933 | 115.7132 | 7.723382
13.7 | 28782.2168 | 28690.52 | 28404.37 | 91.70158 | 162.6112 | 115.7971 | 7.734176
13.71 | 29110.9746 | 28670.61 | 28384.26 | 440.3617 | 162.7292 | 115.881 | 7.744999
13.72 | 28920.1934 | 28650.75 | 28364.18 | 269.4448 | 162.8473 | 115.9651 | 7.755851
13.73 | 29187.9746 | 28630.92 | 28344.14 | 557.0524 | 162.9656 | 116.0493 | 7.766731
13.74 | 29647.4668 | 28611.13 | 28324.14 | 1036.333 | 163.084 | 116.1335 | 7.777642
13.75 | 29584.5723 | 28591.38 | 28304.17 | 993.1895 | 163.2026 | 116.2179 | 7.788583
13.76 | 29338.2324 | 28571.67 | 28284.25 | 766.5628 | 163.3213 | 116.3024 | 7.799553
13.77 | 29215.9512 | 28551.99 | 28264.36 | 663.9574 | 163.4401 | 116.3869 | 7.810552
13.78 | 29488.9414 | 28532.36 | 28244.5 | 956.586 | 163.5591 | 116.4716 | 7.821583
13.79 | 29716.9277 | 28512.75 | 28224.69 | 1204.173 | 163.6782 | 116.5563 | 7.832645
13.8 | 29217.4082 | 28493.19 | 28204.91 | 724.2177 | 163.7974 | 116.6412 | 7.843735
13.81 | 28423.4473 | 28473.66 | 28185.17 | -50.21645 | 163.9168 | 116.7262 | 7.854856
13.82 | 28391.9258 | 28454.17 | 28165.46 | -62.24818 | 164.0363 | 116.8112 | 7.866008
13.83 | 28820.2773 | 28434.72 | 28145.79 | 385.5562 | 164.156 | 116.8964 | 7.877191
13.84 | 29009.7012 | 28415.3 | 28126.16 | 594.3962 | 164.2758 | 116.9816 | 7.888407
13.85 | 29190.9238 | 28395.93 | 28106.56 | 794.9983 | 164.3957 | 117.067 | 7.899651
13.86 | 29191.9453 | 28376.58 | 28087 | 815.3627 | 164.5158 | 117.1525 | 7.910927
13.87 | 28695.5039 | 28357.28 | 28067.48 | 338.2276 | 164.636 | 117.238 | 7.922235
13.88 | 28510.3398 | 28338.01 | 28047.99 | 172.3335 | 164.7564 | 117.3237 | 7.933576
13.89 | 28934.25 | 28318.77 | 28028.54 | 615.4775 | 164.8769 | 117.4094 | 7.944947
13.9 | 28847.1992 | 28299.57 | 28009.13 | 547.6242 | 164.9976 | 117.4953 | 7.956348
13.91 | 28572.9434 | 28280.41 | 27989.75 | 292.5299 | 165.1184 | 117.5813 | 7.967784
13.92 | 28453.4414 | 28261.29 | 27970.4 | 192.1534 | 165.2393 | 117.6674 | 7.979252
13.93 | 28635.7129 | 28242.2 | 27951.09 | 393.5145 | 165.3603 | 117.7535 | 7.990752
13.94 | 28743.9414 | 28223.14 | 27931.82 | 520.7969 | 165.4815 | 117.8398 | 8.002283
13.95 | 28496.1035 | 28204.13 | 27912.58 | 291.9772 | 165.6029 | 117.9262 | 8.013847
13.96 | 28487.6152 | 28185.14 | 27893.38 | 302.4714 | 165.7244 | 118.0126 | 8.025447
13.97 | 29136.2832 | 28166.2 | 27874.21 | 970.0865 | 165.8461 | 118.0992 | 8.037077
13.98 | 29436.9922 | 28147.28 | 27855.08 | 1289.707 | 165.9678 | 118.1859 | 8.04874
13.99 | 29206.416 | 28128.41 | 27835.99 | 1078.008 | 166.0898 | 118.2727 | 8.060437
14 | 29091.5977 | 28109.57 | 27816.92 | 982.0305 | 166.2119 | 118.3596 | 8.07217
14.01 | 29000.0098 | 28090.76 | 27797.9 | 909.2487 | 166.3341 | 118.4466 | 8.083933
14.02 | 29159.3359 | 28071.99 | 27778.9 | 1087.346 | 166.4564 | 118.5337 | 8.09573
14.03 | 28775.7031 | 28053.25 | 27759.95 | 722.4495 | 166.5789 | 118.6209 | 8.107562
14.04 | 28620.1758 | 28034.55 | 27741.02 | 585.6237 | 166.7016 | 118.7082 | 8.119431
14.05 | 28677.0391 | 28015.89 | 27722.13 | 661.1538 | 166.8243 | 118.7956 | 8.131331
14.06 | 28220.6816 | 27997.25 | 27703.28 | 223.4285 | 166.9473 | 118.8831 | 8.143264
14.07 | 28661.4453 | 27978.66 | 27684.46 | 682.7899 | 167.0704 | 118.9707 | 8.155234
14.08 | 29131.1641 | 27960.09 | 27665.67 | 1171.072 | 167.1936 | 119.0584 | 8.167239
14.09 | 28518.1211 | 27941.56 | 27646.92 | 576.558 | 167.317 | 119.1463 | 8.17928
14.1 | 28267.5332 | 27923.07 | 27628.2 | 344.4649 | 167.4405 | 119.2342 | 8.191354
14.11 | 28127.7051 | 27904.61 | 27609.52 | 223.0974 | 167.5641 | 119.3222 | 8.203463
14.12 | 28199.1719 | 27886.18 | 27590.87 | 312.9908 | 167.6879 | 119.4104 | 8.215609
14.13 | 28206.7969 | 27867.79 | 27572.25 | 339.0085 | 167.8119 | 119.4986 | 8.227792
14.14 | 27959.4238 | 27849.43 | 27553.67 | 109.9942 | 167.936 | 119.587 | 8.24001
14.15 | 27957.8691 | 27831.1 | 27535.12 | 126.7646 | 168.0603 | 119.6754 | 8.252262
14.16 | 28165.2148 | 27812.81 | 27516.6 | 352.4018 | 168.1847 | 119.764 | 8.264553
14.17 | 27931.2539 | 27794.56 | 27498.12 | 136.6988 | 168.3092 | 119.8527 | 8.27688
14.18 | 27628.8828 | 27776.33 | 27479.67 | -147.4479 | 168.4339 | 119.9414 | 8.289243
14.19 | 27824.9004 | 27758.14 | 27461.25 | 66.76081 | 168.5587 | 120.0303 | 8.301642
14.2 | 28426.1289 | 27739.98 | 27442.86 | 686.1471 | 168.6837 | 120.1193 | 8.31408
14.21 | 28344.6562 | 27721.86 | 27424.51 | 622.799 | 168.8089 | 120.2084 | 8.326556
14.22 | 27951.1875 | 27703.77 | 27406.19 | 247.4219 | 168.9341 | 120.2976 | 8.339067
14.23 | 27997.1973 | 27685.71 | 27387.91 | 311.4902 | 169.0596 | 120.3869 | 8.351616
14.24 | 28214.9707 | 27667.68 | 27369.66 | 547.2893 | 169.1852 | 120.4763 | 8.364204
14.25 | 28208.8086 | 27649.69 | 27351.43 | 559.12 | 169.3109 | 120.5658 | 8.376831
14.26 | 28262.3633 | 27631.73 | 27333.25 | 630.6349 | 169.4368 | 120.6555 | 8.389494
14.27 | 28163.1445 | 27613.8 | 27315.09 | 549.3436 | 169.5628 | 120.7452 | 8.402195
14.28 | 27926.8379 | 27595.91 | 27296.97 | 330.932 | 169.689 | 120.8351 | 8.414937
14.29 | 27906.9629 | 27578.04 | 27278.88 | 328.9195 | 169.8153 | 120.925 | 8.427718
14.3 | 27748.4844 | 27560.21 | 27260.82 | 188.2712 | 169.9418 | 121.0151 | 8.440538
14.31 | 27377.8184 | 27542.42 | 27242.79 | -164.5969 | 170.0684 | 121.1053 | 8.453394
14.32 | 27319.7598 | 27524.65 | 27224.79 | -204.8898 | 170.1953 | 121.1955 | 8.466293
14.33 | 27804.9316 | 27506.92 | 27206.83 | 298.0157 | 170.3222 | 121.2859 | 8.479231
14.34 | 27955.7461 | 27489.21 | 27188.9 | 466.5319 | 170.4493 | 121.3764 | 8.492211
14.35 | 27797.6816 | 27471.54 | 27171 | 326.1372 | 170.5765 | 121.467 | 8.505228
14.36 | 27863.0527 | 27453.91 | 27153.13 | 409.1464 | 170.7039 | 121.5578 | 8.518286
14.37 | 27969.7383 | 27436.3 | 27135.29 | 533.4382 | 170.8314 | 121.6486 | 8.531385
14.38 | 27816.9453 | 27418.73 | 27117.48 | 398.2199 | 170.9591 | 121.7395 | 8.544527
14.39 | 27961.9785 | 27401.18 | 27099.71 | 560.7962 | 171.087 | 121.8306 | 8.557708
14.4 | 28308.9551 | 27383.67 | 27081.96 | 925.2845 | 171.215 | 121.9217 | 8.570929
14.41 | 27846.541 | 27366.19 | 27064.25 | 480.3506 | 171.3432 | 122.013 | 8.584194
14.42 | 27712.4297 | 27348.74 | 27046.57 | 363.6884 | 171.4715 | 122.1044 | 8.597501
14.43 | 28156.7734 | 27331.32 | 27028.92 | 825.4499 | 171.5999 | 122.1959 | 8.610849
14.44 | 28573.957 | 27313.94 | 27011.3 | 1260.02 | 171.7286 | 122.2875 | 8.624238
14.45 | 28145.2695 | 27296.58 | 26993.71 | 848.6885 | 171.8573 | 122.3792 | 8.637672
14.46 | 27965.9141 | 27279.26 | 26976.15 | 686.658 | 171.9863 | 122.471 | 8.651149
14.47 | 28031.0879 | 27261.96 | 26958.62 | 769.1258 | 172.1153 | 122.563 | 8.664668
14.48 | 28201.0527 | 27244.7 | 26941.12 | 956.3538 | 172.2446 | 122.655 | 8.678229
14.49 | 28200.3379 | 27227.47 | 26923.65 | 972.8716 | 172.374 | 122.7472 | 8.691834
14.5 | 27776.4863 | 27210.26 | 26906.22 | 566.222 | 172.5035 | 122.8395 | 8.705486
14.51 | 27613.7461 | 27193.09 | 26888.81 | 420.6534 | 172.6332 | 122.9318 | 8.719179
14.52 | 27727.1055 | 27175.95 | 26871.43 | 551.1539 | 172.7631 | 123.0243 | 8.732915
14.53 | 28106.1914 | 27158.84 | 26854.08 | 947.3506 | 172.8931 | 123.1169 | 8.746698
14.54 | 27957.3164 | 27141.76 | 26836.77 | 815.5562 | 173.0233 | 123.2097 | 8.760527
14.55 | 27743.7754 | 27124.71 | 26819.48 | 619.0657 | 173.1536 | 123.3025 | 8.774399
14.56 | 27950.623 | 27107.69 | 26802.22 | 842.9337 | 173.2841 | 123.3955 | 8.788315
14.57 | 27901.8008 | 27090.7 | 26784.99 | 811.1019 | 173.4148 | 123.4885 | 8.802279
14.58 | 27592.875 | 27073.74 | 26767.79 | 519.1367 | 173.5456 | 123.5817 | 8.816288
14.59 | 27684.6582 | 27056.81 | 26750.63 | 627.8506 | 173.6766 | 123.675 | 8.830344
14.6 | 28018.0527 | 27039.91 | 26733.49 | 978.1462 | 173.8077 | 123.7684 | 8.844447
14.61 | 27599.0098 | 27023.04 | 26716.38 | 575.9747 | 173.9389 | 123.8619 | 8.858594
14.62 | 27268.4609 | 27006.19 | 26699.29 | 262.2677 | 174.0704 | 123.9556 | 8.872791
14.63 | 27480.9062 | 26989.38 | 26682.24 | 491.5254 | 174.202 | 124.0493 | 8.887035
14.64 | 27599.832 | 26972.6 | 26665.22 | 627.2342 | 174.3337 | 124.1432 | 8.901326
14.65 | 27263.5508 | 26955.84 | 26648.23 | 307.7067 | 174.4657 | 124.2372 | 8.915663
14.66 | 26749.9785 | 26939.12 | 26631.26 | -189.1411 | 174.5977 | 124.3313 | 8.930051
14.67 | 26880.123 | 26922.42 | 26614.32 | -42.30119 | 174.73 | 124.4255 | 8.944487
14.68 | 27142.8613 | 26905.76 | 26597.42 | 237.1035 | 174.8624 | 124.5198 | 8.958971
14.69 | 26640.0137 | 26889.12 | 26580.54 | -249.1067 | 174.9949 | 124.6142 | 8.973503
14.7 | 26794.8691 | 26872.51 | 26563.69 | -77.64284 | 175.1277 | 124.7088 | 8.988085
14.71 | 27065.1992 | 26855.93 | 26546.87 | 209.267 | 175.2605 | 124.8035 | 9.00272
14.72 | 27185.9902 | 26839.38 | 26530.07 | 346.609 | 175.3936 | 124.8983 | 9.017402
14.73 | 27325.5996 | 26822.86 | 26513.31 | 502.7407 | 175.5268 | 124.9932 | 9.032134
14.74 | 27008.1309 | 26806.37 | 26496.57 | 201.7658 | 175.6602 | 125.0882 | 9.046917
14.75 | 26885.0137 | 26789.9 | 26479.86 | 95.11395 | 175.7937 | 125.1833 | 9.061754
14.76 | 26561.7461 | 26773.46 | 26463.18 | -211.7167 | 175.9274 | 125.2786 | 9.076639
14.77 | 26804.2148 | 26757.05 | 26446.53 | 47.16068 | 176.0612 | 125.374 | 9.091575
14.78 | 27256.373 | 26740.67 | 26429.9 | 515.6993 | 176.1952 | 125.4695 | 9.106565
14.79 | 27361.3027 | 26724.32 | 26413.31 | 636.9813 | 176.3294 | 125.5651 | 9.121609
14.8 | 27504.5488 | 26708 | 26396.74 | 796.5516 | 176.4638 | 125.6608 | 9.136703
14.81 | 27766.0996 | 26691.7 | 26380.19 | 1074.399 | 176.5983 | 125.7567 | 9.15185
14.82 | 27538.6387 | 26675.43 | 26363.68 | 863.206 | 176.733 | 125.8527 | 9.167051
14.83 | 26927.9746 | 26659.19 | 26347.19 | 268.7824 | 176.8678 | 125.9487 | 9.182306
14.84 | 26469.7148 | 26642.98 | 26330.73 | -173.2647 | 177.0028 | 126.045 | 9.197615
14.85 | 26815.7148 | 26626.79 | 26314.3 | 188.9204 | 177.138 | 126.1413 | 9.212979
14.86 | 27151.7324 | 26610.64 | 26297.9 | 541.0955 | 177.2733 | 126.2377 | 9.228394
14.87 | 27100.416 | 26594.51 | 26281.52 | 505.9091 | 177.4088 | 126.3343 | 9.243869
14.88 | 27279.0762 | 26578.4 | 26265.17 | 700.6718 | 177.5445 | 126.431 | 9.259399
14.89 | 27390.4043 | 26562.33 | 26248.85 | 828.0751 | 177.6803 | 126.5278 | 9.274984
14.9 | 27131.9492 | 26546.28 | 26232.55 | 585.6679 | 177.8163 | 126.6247 | 9.290623
14.91 | 26988.8535 | 26530.26 | 26216.28 | 458.593 | 177.9525 | 126.7218 | 9.306321
14.92 | 26995.4336 | 26514.27 | 26200.04 | 481.1667 | 178.0888 | 126.8189 | 9.322077
14.93 | 27019.1523 | 26498.3 | 26183.82 | 520.852 | 178.2253 | 126.9162 | 9.337889
14.94 | 26834.4648 | 26482.36 | 26167.63 | 352.1041 | 178.362 | 127.0136 | 9.353757
14.95 | 26731.9082 | 26466.45 | 26151.47 | 265.4602 | 178.4988 | 127.1112 | 9.369686
14.96 | 26879.0215 | 26450.56 | 26135.33 | 428.4595 | 178.6358 | 127.2088 | 9.385675
14.97 | 26697.9023 | 26434.7 | 26119.22 | 263.1995 | 178.773 | 127.3066 | 9.401721
14.98 | 26746.0547 | 26418.87 | 26103.14 | 327.1844 | 178.9103 | 127.4045 | 9.417825
14.99 | 27118.2754 | 26403.06 | 26087.08 | 715.2111 | 179.0478 | 127.5025 | 9.43399
15 | 27139.1133 | 26387.28 | 26071.05 | 751.8285 | 179.1855 | 127.6007 | 9.450218
15.01 | 26846.6953 | 26371.53 | 26055.04 | 475.1635 | 179.3234 | 127.6989 | 9.466504
15.02 | 26648.5527 | 26355.81 | 26039.06 | 292.7476 | 179.4614 | 127.7973 | 9.48285
15.03 | 26465.7598 | 26340.1 | 26023.11 | 125.6552 | 179.5996 | 127.8958 | 9.49926
15.04 | 26330.7129 | 26324.43 | 26007.18 | 6.282512 | 179.738 | 127.9945 | 9.515734
15.05 | 26375.8828 | 26308.78 | 25991.28 | 67.10054 | 179.8765 | 128.0932 | 9.532266
15.06 | 26515.0898 | 26293.16 | 25975.4 | 221.9296 | 180.0152 | 128.1921 | 9.548861
15.07 | 26530.5117 | 26277.56 | 25959.55 | 252.9476 | 180.1541 | 128.2911 | 9.565522
15.08 | 26028.9492 | 26261.99 | 25943.73 | -233.0447 | 180.2931 | 128.3902 | 9.582246
15.09 | 26207.2012 | 26246.45 | 25927.93 | -39.24829 | 180.4323 | 128.4895 | 9.599036
15.1 | 26492.3262 | 26230.93 | 25912.15 | 261.3954 | 180.5717 | 128.5889 | 9.615889
15.11 | 26686.9531 | 26215.44 | 25896.41 | 471.5152 | 180.7113 | 128.6884 | 9.632806
15.12 | 26782.1426 | 26199.97 | 25880.68 | 582.1721 | 180.851 | 128.788 | 9.649791
15.13 | 26607.8672 | 26184.53 | 25864.98 | 423.3385 | 180.9909 | 128.8878 | 9.666843
15.14 | 26570.8242 | 26169.11 | 25849.31 | 401.7119 | 181.131 | 128.9877 | 9.683961
15.15 | 26596.207 | 26153.72 | 25833.66 | 442.4858 | 181.2713 | 129.0877 | 9.701144
15.16 | 26516.5039 | 26138.36 | 25818.04 | 378.1483 | 181.4117 | 129.1878 | 9.718397
15.17 | 26592.6543 | 26123.02 | 25802.44 | 469.6392 | 181.5523 | 129.2881 | 9.735719
15.18 | 26412.2852 | 26107.7 | 25786.87 | 304.5855 | 181.6931 | 129.3885 | 9.753109
15.19 | 26244.8887 | 26092.41 | 25771.32 | 152.4792 | 181.834 | 129.489 | 9.770566
15.2 | 26062.9961 | 26077.14 | 25755.79 | -14.14816 | 181.9752 | 129.5896 | 9.788095
15.21 | 26138.2539 | 26061.9 | 25740.29 | 76.34992 | 182.1165 | 129.6904 | 9.805697
15.22 | 26382.4355 | 26046.69 | 25724.82 | 335.7469 | 182.258 | 129.7913 | 9.823367
15.23 | 26427.2773 | 26031.5 | 25709.36 | 395.7793 | 182.3996 | 129.8923 | 9.841106
15.24 | 26496.2969 | 26016.33 | 25693.94 | 479.9648 | 182.5414 | 129.9934 | 9.858921
15.25 | 26722.4531 | 26001.19 | 25678.54 | 721.2623 | 182.6835 | 130.0947 | 9.87681
15.26 | 26189.0996 | 25986.07 | 25663.16 | 203.0254 | 182.8256 | 130.1961 | 9.894769
15.27 | 26242.0742 | 25970.98 | 25647.8 | 271.0922 | 182.968 | 130.2977 | 9.912801
15.28 | 26186.1875 | 25955.91 | 25632.47 | 230.2732 | 183.1105 | 130.3993 | 9.930909
15.29 | 25907.8574 | 25940.87 | 25617.17 | -33.0136 | 183.2533 | 130.5011 | 9.949094
15.3 | 26330.1445 | 25925.85 | 25601.89 | 404.2925 | 183.3962 | 130.603 | 9.967353
15.31 | 26217.8418 | 25910.86 | 25586.63 | 306.9846 | 183.5393 | 130.7051 | 9.985685
15.32 | 26203.1953 | 25895.89 | 25571.39 | 307.3088 | 183.6825 | 130.8073 | 10.0041
15.33 | 26022.1406 | 25880.94 | 25556.18 | 141.2006 | 183.826 | 130.9096 | 10.02259
15.34 | 26231.4512 | 25866.02 | 25540.99 | 365.4337 | 183.9696 | 131.012 | 10.04116
15.35 | 26442.0293 | 25851.12 | 25525.83 | 590.9104 | 184.1134 | 131.1146 | 10.0598
15.36 | 26143.627 | 25836.24 | 25510.69 | 307.3828 | 184.2573 | 131.2173 | 10.07853
15.37 | 25705.7832 | 25821.39 | 25495.57 | -115.6101 | 184.4015 | 131.3201 | 10.09733
15.38 | 25771.334 | 25806.57 | 25480.48 | -35.23215 | 184.5458 | 131.4231 | 10.11622
15.39 | 26143.2051 | 25791.76 | 25465.41 | 351.4424 | 184.6903 | 131.5262 | 10.13519
15.4 | 26383.6953 | 25776.98 | 25450.36 | 606.7125 | 184.8351 | 131.6294 | 10.15423
15.41 | 26729.9336 | 25762.23 | 25435.34 | 967.7071 | 184.98 | 131.7328 | 10.17337
15.42 | 26471.9551 | 25747.49 | 25420.34 | 724.4614 | 185.125 | 131.8363 | 10.19258
15.43 | 25752.9785 | 25732.78 | 25405.36 | 20.19429 | 185.2702 | 131.9399 | 10.21189
15.44 | 25605.0352 | 25718.1 | 25390.41 | -113.0629 | 185.4157 | 132.0437 | 10.23127
15.45 | 25799.3242 | 25703.44 | 25375.48 | 95.88897 | 185.5613 | 132.1476 | 10.25074
15.46 | 25657.6484 | 25688.8 | 25360.57 | -31.14719 | 185.7071 | 132.2516 | 10.2703
15.47 | 25754.9375 | 25674.18 | 25345.68 | 80.75843 | 185.8531 | 132.3558 | 10.28994
15.48 | 25918.7363 | 25659.59 | 25330.82 | 259.1507 | 185.9992 | 132.4601 | 10.30967
15.49 | 25539.7812 | 25645.02 | 25315.98 | -105.234 | 186.1456 | 132.5645 | 10.32949
15.5 | 25538.5801 | 25630.47 | 25301.16 | -91.88756 | 186.2921 | 132.669 | 10.34941
15.51 | 25747.8027 | 25615.94 | 25286.36 | 131.8597 | 186.4388 | 132.7737 | 10.36941
15.52 | 26195.9102 | 25601.44 | 25271.59 | 594.4691 | 186.5857 | 132.8786 | 10.3895
15.53 | 26377.8203 | 25586.96 | 25256.84 | 790.8583 | 186.7328 | 132.9835 | 10.40968
15.54 | 25917.2207 | 25572.51 | 25242.11 | 344.7152 | 186.8801 | 133.0886 | 10.42996
15.55 | 25862.0332 | 25558.07 | 25227.4 | 303.9615 | 187.0276 | 133.1939 | 10.45033
15.56 | 25871.3965 | 25543.66 | 25212.72 | 327.7361 | 187.1752 | 133.2992 | 10.47079
15.57 | 25596.2656 | 25529.27 | 25198.05 | 66.99409 | 187.323 | 133.4047 | 10.49135
15.58 | 25248.7246 | 25514.91 | 25183.41 | -266.1805 | 187.4711 | 133.5104 | 10.51201
15.59 | 25686.0762 | 25500.56 | 25168.79 | 185.5152 | 187.6193 | 133.6161 | 10.53276
15.6 | 25889.7676 | 25486.24 | 25154.2 | 403.5285 | 187.7677 | 133.7221 | 10.55361
15.61 | 25984.4004 | 25471.94 | 25139.62 | 512.4609 | 187.9163 | 133.8281 | 10.57456
15.62 | 25523.6934 | 25457.66 | 25125.07 | 66.03136 | 188.065 | 133.9343 | 10.59561
15.63 | 25103.0859 | 25443.41 | 25110.54 | -340.3208 | 188.214 | 134.0406 | 10.61676
15.64 | 25422.5469 | 25429.17 | 25096.03 | -6.626393 | 188.3632 | 134.1471 | 10.63801
15.65 | 25867.7266 | 25414.96 | 25081.54 | 452.7647 | 188.5125 | 134.2537 | 10.65936
15.66 | 25434.9902 | 25400.77 | 25067.07 | 34.21782 | 188.6621 | 134.3604 | 10.68082
15.67 | 24894.8008 | 25386.6 | 25052.62 | -491.8039 | 188.8118 | 134.4673 | 10.70239
15.68 | 24938.9375 | 25372.46 | 25038.2 | -433.5212 | 188.9617 | 134.5743 | 10.72405
15.69 | 25049.123 | 25358.33 | 25023.8 | -309.2115 | 189.1118 | 134.6815 | 10.74583
15.7 | 25333.4707 | 25344.23 | 25009.41 | -10.76122 | 189.2621 | 134.7888 | 10.76771
15.71 | 25339.459 | 25330.15 | 24995.05 | 9.308091 | 189.4125 | 134.8962 | 10.7897
15.72 | 25455.832 | 25316.09 | 24980.71 | 139.7406 | 189.5632 | 135.0038 | 10.8118
15.73 | 24947.9805 | 25302.05 | 24966.39 | -354.0729 | 189.7141 | 135.1115 | 10.83402
15.74 | 25333.2207 | 25288.04 | 24952.1 | 45.18397 | 189.8652 | 135.2194 | 10.85634
15.75 | 25771.9141 | 25274.04 | 24937.82 | 497.8727 | 190.0164 | 135.3274 | 10.87878
15.76 | 25459.2676 | 25260.07 | 24923.56 | 199.2002 | 190.1679 | 135.4355 | 10.90133
15.77 | 25188.0469 | 25246.11 | 24909.33 | -58.06758 | 190.3195 | 135.5438 | 10.924
15.78 | 25480.6875 | 25232.18 | 24895.11 | 248.5047 | 190.4713 | 135.6522 | 10.94678
15.79 | 25696.6387 | 25218.27 | 24880.92 | 478.3666 | 190.6234 | 135.7607 | 10.96968
15.8 | 25692.0215 | 25204.38 | 24866.74 | 487.639 | 190.7756 | 135.8694 | 10.9927
15.81 | 25644.0605 | 25190.51 | 24852.59 | 453.5466 | 190.928 | 135.9783 | 11.01584
15.82 | 24906.9336 | 25176.67 | 24838.46 | -269.7326 | 191.0807 | 136.0873 | 11.0391
15.83 | 24843.6699 | 25162.84 | 24824.35 | -319.1694 | 191.2335 | 136.1964 | 11.06249
15.84 | 25192.8789 | 25149.03 | 24810.25 | 43.84576 | 191.3865 | 136.3057 | 11.086
15.85 | 25331.1777 | 25135.25 | 24796.18 | 195.93 | 191.5397 | 136.4151 | 11.10963
15.86 | 25467.5801 | 25121.48 | 24782.13 | 346.0971 | 191.6931 | 136.5246 | 11.13339
15.87 | 25320.1895 | 25107.74 | 24768.1 | 212.4507 | 191.8467 | 136.6343 | 11.15728
15.88 | 25284.4395 | 25094.02 | 24754.09 | 190.4243 | 192.0005 | 136.7442 | 11.1813
15.89 | 25155.6035 | 25080.31 | 24740.1 | 75.2914 | 192.1545 | 136.8542 | 11.20545
15.9 | 25186.2988 | 25066.63 | 24726.13 | 119.6694 | 192.3086 | 136.9643 | 11.22973
15.91 | 24798.5195 | 25052.97 | 24712.18 | -254.4476 | 192.4631 | 137.0746 | 11.25415
15.92 | 24861.7129 | 25039.33 | 24698.24 | -177.6122 | 192.6177 | 137.185 | 11.2787
15.93 | 25252.8398 | 25025.7 | 24684.33 | 227.1365 | 192.7724 | 137.2956 | 11.30338
15.94 | 25142.4707 | 25012.1 | 24670.44 | 130.369 | 192.9274 | 137.4063 | 11.32821
15.95 | 25119.0898 | 24998.52 | 24656.57 | 120.5696 | 193.0826 | 137.5172 | 11.35317
15.96 | 25136.0742 | 24984.96 | 24642.71 | 151.1154 | 193.238 | 137.6282 | 11.37828
15.97 | 25341.4219 | 24971.42 | 24628.88 | 370.0045 | 193.3936 | 137.7393 | 11.40353
15.98 | 25580.666 | 24957.9 | 24615.07 | 622.77 | 193.5494 | 137.8506 | 11.42892
15.99 | 25145.2168 | 24944.39 | 24601.27 | 200.8223 | 193.7054 | 137.9621 | 11.45446
16 | 25182.4551 | 24930.91 | 24587.5 | 251.5423 | 193.8616 | 138.0737 | 11.48015
16.01 | 24906.5156 | 24917.45 | 24573.74 | -10.93534 | 194.018 | 138.1854 | 11.50598
16.02 | 24781.7715 | 24904.01 | 24560 | -122.2373 | 194.1745 | 138.2973 | 11.53197
16.030001 | 24507.7402 | 24890.58 | 24546.29 | -382.8448 | 194.3314 | 138.4094 | 11.55811
16.040001 | 24567.5996 | 24877.18 | 24532.59 | -309.5825 | 194.4884 | 138.5215 | 11.58441
16.049999 | 25075.5684 | 24863.8 | 24518.91 | 211.767 | 194.6455 | 138.6338 | 11.61086
16.059999 | 25380.3828 | 24850.44 | 24505.25 | 529.9452 | 194.8029 | 138.7463 | 11.63747
16.07 | 25673.4688 | 24837.09 | 24491.61 | 836.3769 | 194.9606 | 138.859 | 11.66424
16.08 | 25703.332 | 24823.77 | 24477.99 | 879.565 | 195.1184 | 138.9718 | 11.69117
16.09 | 25006.4668 | 24810.46 | 24464.38 | 196.0054 | 195.2764 | 139.0847 | 11.71827
16.1 | 25033.4766 | 24797.17 | 24450.8 | 236.3016 | 195.4347 | 139.1978 | 11.74553
16.110001 | 25077.9434 | 24783.91 | 24437.23 | 294.0368 | 195.5931 | 139.311 | 11.77296
16.120001 | 24965.8809 | 24770.66 | 24423.68 | 195.2223 | 195.7518 | 139.4244 | 11.80056
16.129999 | 24405.6895 | 24757.43 | 24410.16 | -351.7429 | 195.9106 | 139.5379 | 11.82833
16.139999 | 24956.9492 | 24744.22 | 24396.65 | 212.7265 | 196.0696 | 139.6516 | 11.85628
16.15 | 25300.7148 | 24731.03 | 24383.15 | 569.6842 | 196.2289 | 139.7655 | 11.8844
16.16 | 24873.7285 | 24717.86 | 24369.68 | 155.8697 | 196.3884 | 139.8794 | 11.91271
16.17 | 24732.127 | 24704.71 | 24356.22 | 27.42109 | 196.5481 | 139.9936 | 11.94119
16.18 | 24713.5371 | 24691.57 | 24342.79 | 21.96525 | 196.7079 | 140.1079 | 11.96986
16.190001 | 25680.5469 | 24678.46 | 24329.37 | 1002.092 | 196.868 | 140.2223 | 11.99871
16.200001 | 25680.0859 | 24665.36 | 24315.97 | 1014.727 | 197.0284 | 140.3369 | 12.02775
16.209999 | 25021.4551 | 24652.28 | 24302.59 | 369.1715 | 197.1888 | 140.4517 | 12.05697
16.219999 | 25067.7812 | 24639.22 | 24289.22 | 428.5568 | 197.3495 | 140.5666 | 12.0864
16.23 | 25027.709 | 24626.18 | 24275.87 | 401.5265 | 197.5105 | 140.6817 | 12.11602
16.24 | 24929.75 | 24613.16 | 24262.55 | 316.5896 | 197.6716 | 140.7969 | 12.14583
16.25 | 24809.2812 | 24600.16 | 24249.24 | 209.1244 | 197.833 | 140.9122 | 12.17585
16.26 | 24404.4258 | 24587.17 | 24235.94 | -182.7458 | 197.9946 | 141.0278 | 12.20607
16.27 | 24676.5039 | 24574.2 | 24222.67 | 102.2991 | 198.1563 | 141.1434 | 12.23649
16.280001 | 25119.8281 | 24561.26 | 24209.41 | 558.573 | 198.3184 | 141.2593 | 12.26713
16.290001 | 25035.9199 | 24548.32 | 24196.17 | 487.595 | 198.4806 | 141.3753 | 12.29797
16.299999 | 24851.959 | 24535.42 | 24182.95 | 316.5435 | 198.6429 | 141.4914 | 12.32902
16.309999 | 24428.2305 | 24522.52 | 24169.75 | -94.29118 | 198.8056 | 141.6077 | 12.3603
16.32 | 25034.4688 | 24509.64 | 24156.56 | 524.8241 | 198.9684 | 141.7242 | 12.3918
16.33 | 25081.5859 | 24496.79 | 24143.39 | 584.7988 | 199.1315 | 141.8408 | 12.42352
16.34 | 24708.7441 | 24483.95 | 24130.24 | 224.7966 | 199.2948 | 141.9576 | 12.45546
16.35 | 24200.0723 | 24471.13 | 24117.11 | -271.0535 | 199.4582 | 142.0745 | 12.48763
16.360001 | 24298.7598 | 24458.32 | 24103.99 | -159.5611 | 199.622 | 142.1916 | 12.52004
16.370001 | 24017.7266 | 24445.54 | 24090.89 | -427.8084 | 199.7859 | 142.3089 | 12.55268
16.379999 | 24493.5781 | 24432.77 | 24077.81 | 60.80857 | 199.95 | 142.4262 | 12.58556
16.389999 | 23982.2324 | 24420.02 | 24064.74 | -437.7869 | 200.1143 | 142.5438 | 12.61868
16.4 | 24375.0762 | 24407.29 | 24051.69 | -32.20927 | 200.2789 | 142.6615 | 12.65205
16.41 | 24537.6562 | 24394.57 | 24038.66 | 143.0856 | 200.4437 | 142.7794 | 12.68567
16.42 | 24205.8008 | 24381.87 | 24025.65 | -176.0726 | 200.6087 | 142.8975 | 12.71954
16.43 | 24662.4805 | 24369.19 | 24012.65 | 293.2868 | 200.7739 | 143.0157 | 12.75366
16.440001 | 24508.7188 | 24356.53 | 23999.67 | 152.1885 | 200.9394 | 143.1341 | 12.78805
16.450001 | 24130.791 | 24343.89 | 23986.71 | -213.0947 | 201.105 | 143.2526 | 12.8227
16.459999 | 24337.7383 | 24331.26 | 23973.76 | 6.477359 | 201.2709 | 143.3712 | 12.85761
16.469999 | 24955.9043 | 24318.65 | 23960.83 | 637.2532 | 201.437 | 143.4901 | 12.89281
16.48 | 24381.7324 | 24306.06 | 23947.92 | 75.67506 | 201.6033 | 143.6091 | 12.92828
16.49 | 24352.5508 | 24293.48 | 23935.02 | 59.06866 | 201.7699 | 143.7283 | 12.96402
16.5 | 23900.4297 | 24280.92 | 23922.14 | -380.4945 | 201.9366 | 143.8476 | 13.00005
16.51 | 23559.2969 | 24268.38 | 23909.28 | -709.0865 | 202.1036 | 143.9671 | 13.03637
16.52 | 23701.1816 | 24255.86 | 23896.43 | -554.6781 | 202.2708 | 144.0868 | 13.07299
16.530001 | 24142.1406 | 24243.35 | 23883.6 | -101.2114 | 202.4382 | 144.2066 | 13.1099
16.540001 | 24398.1172 | 24230.86 | 23870.78 | 167.2547 | 202.6059 | 144.3266 | 13.14711
16.549999 | 24460.8809 | 24218.39 | 23857.99 | 242.4883 | 202.7737 | 144.4467 | 13.18463
16.559999 | 24133.0234 | 24205.94 | 23845.21 | -72.9137 | 202.9418 | 144.567 | 13.22246
16.57 | 23708.4883 | 24193.5 | 23832.44 | -485.009 | 203.1101 | 144.6875 | 13.26061
16.58 | 24312.8223 | 24181.08 | 23819.69 | 131.7467 | 203.2786 | 144.8082 | 13.29908
16.59 | 24502.0488 | 24168.67 | 23806.96 | 333.378 | 203.4474 | 144.929 | 13.33787
16.6 | 24187.7461 | 24156.28 | 23794.24 | 31.46336 | 203.6164 | 145.05 | 13.377
16.610001 | 24377.4961 | 24143.91 | 23781.54 | 233.5859 | 203.7856 | 145.1711 | 13.41647
16.620001 | 24085.2422 | 24131.56 | 23768.85 | -46.31343 | 203.9551 | 145.2924 | 13.45628
16.629999 | 24180.8398 | 24119.22 | 23756.19 | 61.61966 | 204.1247 | 145.4139 | 13.49643
16.639999 | 24468.3047 | 24106.9 | 23743.53 | 361.4059 | 204.2946 | 145.5355 | 13.53694
16.65 | 24319.2598 | 24094.59 | 23730.89 | 224.667 | 204.4647 | 145.6573 | 13.57782
16.66 | 23876.3867 | 24082.3 | 23718.27 | -205.9179 | 204.6351 | 145.7793 | 13.61905
16.67 | 23870.7793 | 24070.03 | 23705.67 | -199.2536 | 204.8056 | 145.9015 | 13.66066
16.68 | 23499.2715 | 24057.78 | 23693.07 | -558.5061 | 204.9764 | 146.0238 | 13.70265
16.690001 | 23523.291 | 24045.54 | 23680.5 | -522.2465 | 205.1475 | 146.1463 | 13.74503
16.700001 | 23474.834 | 24033.31 | 23667.94 | -558.481 | 205.3187 | 146.2689 | 13.78779
16.709999 | 23425.873 | 24021.11 | 23655.4 | -595.2382 | 205.4902 | 146.3917 | 13.83094
16.719999 | 23683.3887 | 24008.92 | 23642.87 | -325.5326 | 205.6619 | 146.5147 | 13.87451
16.73 | 23379.4336 | 23996.75 | 23630.36 | -617.3128 | 205.8339 | 146.6379 | 13.91849
16.74 | 23290.4629 | 23984.59 | 23617.86 | -694.126 | 206.0061 | 146.7612 | 13.96289
16.75 | 23688.4434 | 23972.45 | 23605.38 | -284.0042 | 206.1785 | 146.8847 | 14.00771
16.76 | 23222.6719 | 23960.32 | 23592.91 | -737.6505 | 206.3511 | 147.0084 | 14.05297
16.77 | 23132.7578 | 23948.21 | 23580.46 | -815.4555 | 206.524 | 147.1322 | 14.09867
16.780001 | 23766.459 | 23936.12 | 23568.02 | -169.66 | 206.6971 | 147.2562 | 14.14482
16.790001 | 22944.5859 | 23924.04 | 23555.6 | -979.4561 | 206.8704 | 147.3804 | 14.19143
16.799999 | 23995.1523 | 23911.98 | 23543.2 | 83.16903 | 207.044 | 147.5048 | 14.23849
16.809999 | 23847.9551 | 23899.94 | 23530.8 | -51.98298 | 207.2178 | 147.6293 | 14.28604
16.82 | 23470.4453 | 23887.91 | 23518.43 | -417.4623 | 207.3918 | 147.754 | 14.33407
16.83 | 23521.0898 | 23875.89 | 23506.07 | -354.8044 | 207.5661 | 147.8789 | 14.38259
16.84 | 23862.6367 | 23863.9 | 23493.72 | -1.259845 | 207.7406 | 148.0039 | 14.43161
16.85 | 24418.7285 | 23851.91 | 23481.39 | 566.8138 | 207.9154 | 148.1292 | 14.48115
16.860001 | 23538.1172 | 23839.95 | 23469.07 | -301.8302 | 208.0904 | 148.2546 | 14.53121
16.870001 | 23381.8945 | 23828 | 23456.77 | -446.1026 | 208.2656 | 148.3801 | 14.58179
16.879999 | 23159.877 | 23816.06 | 23444.48 | -656.1877 | 208.441 | 148.5059 | 14.6329
16.889999 | 23520.6074 | 23804.15 | 23432.21 | -283.5382 | 208.6167 | 148.6318 | 14.68457
16.9 | 23790.1758 | 23792.24 | 23419.95 | -2.065179 | 208.7927 | 148.7579 | 14.73681
16.91 | 23561.668 | 23780.35 | 23407.71 | -218.6851 | 208.9688 | 148.8842 | 14.78962
16.92 | 23300.1992 | 23768.48 | 23395.48 | -468.2815 | 209.1452 | 149.0106 | 14.84301
16.93 | 22955.7363 | 23756.62 | 23383.27 | -800.8875 | 209.3219 | 149.1373 | 14.89699
16.940001 | 22657.416 | 23744.78 | 23371.07 | -1087.365 | 209.4988 | 149.2641 | 14.95158
16.950001 | 22818.0801 | 23732.96 | 23358.88 | -914.8752 | 209.6759 | 149.3911 | 15.00679
16.959999 | 23480.7246 | 23721.15 | 23346.71 | -240.4225 | 209.8532 | 149.5182 | 15.06261
16.969999 | 23095.2422 | 23709.35 | 23334.56 | -614.1097 | 210.0308 | 149.6456 | 15.11909
16.98 | 23107.2305 | 23697.57 | 23322.41 | -590.3404 | 210.2087 | 149.7731 | 15.17624
16.99 | 23336.9551 | 23685.81 | 23310.28 | -348.8512 | 210.3868 | 149.9008 | 15.23404
17 | 22745.1172 | 23674.06 | 23298.17 | -928.9399 | 210.5651 | 150.0287 | 15.29253
17.01 | 23327.7988 | 23662.32 | 23286.07 | -334.5243 | 210.7437 | 150.1568 | 15.35172
17.02 | 23409.1973 | 23650.6 | 23273.99 | -241.407 | 210.9225 | 150.285 | 15.41161
17.030001 | 22916.791 | 23638.9 | 23261.91 | -722.1085 | 211.1016 | 150.4134 | 15.47224
17.040001 | 23320.5059 | 23627.21 | 23249.85 | -306.7052 | 211.2809 | 150.542 | 15.53361
17.049999 | 23660.5938 | 23615.54 | 23237.81 | 45.05365 | 211.4604 | 150.6708 | 15.59571
17.059999 | 23834.3867 | 23603.88 | 23225.78 | 230.5047 | 211.6402 | 150.7998 | 15.65861
17.07 | 23911.9922 | 23592.24 | 23213.77 | 319.7545 | 211.8203 | 150.9289 | 15.7223
17.08 | 23487.8281 | 23580.61 | 23201.76 | -92.7816 | 212.0006 | 151.0583 | 15.78679
17.09 | 23102.3359 | 23569 | 23189.78 | -466.6608 | 212.1811 | 151.1878 | 15.8521
17.1 | 23159.918 | 23557.4 | 23177.8 | -397.4807 | 212.3619 | 151.3175 | 15.91826
17.110001 | 23408.0391 | 23545.81 | 23165.84 | -137.7755 | 212.5429 | 151.4474 | 15.98528
17.120001 | 22943.8066 | 23534.25 | 23153.89 | -590.4399 | 212.7242 | 151.5774 | 16.05317
17.129999 | 22756.9609 | 23522.7 | 23141.96 | -765.7348 | 212.9057 | 151.7077 | 16.12195
17.139999 | 23523.8301 | 23511.16 | 23130.04 | 12.67258 | 213.0874 | 151.8381 | 16.19166
17.15 | 23602.9199 | 23499.63 | 23118.13 | 103.2868 | 213.2695 | 151.9687 | 16.26232
17.16 | 22710.5156 | 23488.12 | 23106.24 | -777.6091 | 213.4518 | 152.0996 | 16.33392
17.17 | 22648.1875 | 23476.63 | 23094.36 | -828.4436 | 213.6343 | 152.2305 | 16.40651
17.18 | 22820.793 | 23465.15 | 23082.49 | -644.3594 | 213.8171 | 152.3617 | 16.4801
17.190001 | 22774.291 | 23453.69 | 23070.64 | -679.3964 | 214.0001 | 152.4931 | 16.55472
17.200001 | 23250.8867 | 23442.24 | 23058.8 | -191.3515 | 214.1834 | 152.6247 | 16.63038
17.209999 | 23224.2773 | 23430.81 | 23046.98 | -206.5289 | 214.3669 | 152.7564 | 16.7071
17.219999 | 23277.6113 | 23419.39 | 23035.16 | -141.7753 | 214.5506 | 152.8883 | 16.78493
17.23 | 23064.1484 | 23407.98 | 23023.36 | -343.8323 | 214.7347 | 153.0205 | 16.86389
17.24 | 23378.6055 | 23396.59 | 23011.57 | -17.98509 | 214.919 | 153.1528 | 16.944
17.25 | 23529.625 | 23385.22 | 22999.8 | 144.4098 | 215.1035 | 153.2853 | 17.02527
17.26 | 23317.0566 | 23373.85 | 22988.04 | -56.79796 | 215.2883 | 153.4179 | 17.10775
17.27 | 22904.3965 | 23362.51 | 22976.29 | -458.1121 | 215.4734 | 153.5508 | 17.19146
17.280001 | 22648.959 | 23351.18 | 22964.56 | -702.2172 | 215.6587 | 153.6839 | 17.27643
17.290001 | 22245.3262 | 23339.86 | 22952.84 | -1094.533 | 215.8443 | 153.8172 | 17.36269
17.299999 | 22660.5586 | 23328.56 | 22941.13 | -668.0013 | 216.03 | 153.9506 | 17.45024
17.309999 | 22940.8457 | 23317.27 | 22929.43 | -376.427 | 216.2161 | 154.0842 | 17.53917
17.32 | 22856.9922 | 23306 | 22917.75 | -449.0067 | 216.4025 | 154.2181 | 17.62948
17.33 | 22325.332 | 23294.74 | 22906.08 | -969.4089 | 216.589 | 154.3521 | 17.7212
17.34 | 22165.7754 | 23283.5 | 22894.42 | -1117.722 | 216.7759 | 154.4863 | 17.81437
17.35 | 22452.332 | 23272.27 | 22882.78 | -819.9369 | 216.963 | 154.6208 | 17.90903
17.360001 | 22539.6641 | 23261.05 | 22871.14 | -721.3896 | 217.1504 | 154.7554 | 18.00521
17.370001 | 22666.125 | 23249.85 | 22859.52 | -583.7292 | 217.338 | 154.8902 | 18.10294
17.379999 | 22628.666 | 23238.67 | 22847.92 | -610.0057 | 217.5259 | 155.0251 | 18.20224
17.389999 | 22033.2344 | 23227.5 | 22836.32 | -1194.267 | 217.714 | 155.1603 | 18.30319
17.4 | 21494.2871 | 23216.34 | 22824.74 | -1722.058 | 217.9024 | 155.2957 | 18.40583
17.41 | 22464.2891 | 23205.2 | 22813.17 | -740.9147 | 218.0911 | 155.4313 | 18.51016
17.42 | 22532.834 | 23194.08 | 22801.61 | -661.2435 | 218.2801 | 155.5671 | 18.61625
17.43 | 22235.123 | 23182.97 | 22790.07 | -947.8428 | 218.4692 | 155.7031 | 18.72414
17.440001 | 22013.4902 | 23171.87 | 22778.54 | -1158.377 | 218.6587 | 155.8393 | 18.83388
17.450001 | 22085.7285 | 23160.79 | 22767.02 | -1075.057 | 218.8485 | 155.9757 | 18.94549
17.459999 | 22385.7695 | 23149.72 | 22755.51 | -763.9503 | 219.0384 | 156.1122 | 19.05901
17.469999 | 22151.3477 | 23138.67 | 22744.01 | -987.319 | 219.2286 | 156.249 | 19.17453
17.48 | 22021.0449 | 23127.63 | 22732.53 | -1106.582 | 219.4192 | 156.3859 | 19.29209
17.49 | 22398.707 | 23116.6 | 22721.06 | -717.8966 | 219.61 | 156.5231 | 19.41171
17.5 | 22596.9141 | 23105.59 | 22709.6 | -508.6805 | 219.801 | 156.6605 | 19.53346
17.51 | 22526.4199 | 23094.6 | 22698.15 | -568.1804 | 219.9923 | 156.798 | 19.65739
17.52 | 22038.5801 | 23083.62 | 22686.72 | -1045.041 | 220.1839 | 156.9358 | 19.78355
17.530001 | 22205.8184 | 23072.65 | 22675.29 | -866.8365 | 220.3758 | 157.0738 | 19.91201
17.540001 | 22605.6016 | 23061.7 | 22663.88 | -456.1033 | 220.5679 | 157.212 | 20.0428
17.549999 | 22072.8164 | 23050.77 | 22652.49 | -977.9554 | 220.7603 | 157.3503 | 20.17595
17.559999 | 22476.3945 | 23039.85 | 22641.1 | -563.4569 | 220.9529 | 157.4889 | 20.3116
17.57 | 22444.7129 | 23028.94 | 22629.72 | -584.2319 | 221.1459 | 157.6277 | 20.44977
17.58 | 21793.7109 | 23018.05 | 22618.36 | -1224.343 | 221.3391 | 157.7667 | 20.59051
17.59 | 21891.5703 | 23007.18 | 22607.01 | -1115.608 | 221.5325 | 157.9059 | 20.73389
17.6 | 21814.9766 | 22996.32 | 22595.67 | -1181.341 | 221.7263 | 158.0453 | 20.87998
17.610001 | 22251.4316 | 22985.47 | 22584.34 | -734.0387 | 221.9203 | 158.1849 | 21.02884
17.620001 | 22432.5215 | 22974.64 | 22573.02 | -542.1178 | 222.1146 | 158.3247 | 21.18053
17.629999 | 22057.084 | 22963.83 | 22561.72 | -906.7414 | 222.3091 | 158.4646 | 21.33508
17.639999 | 21732.084 | 22953.02 | 22550.42 | -1220.94 | 222.504 | 158.6048 | 21.49264
17.65 | 22392.1211 | 22942.24 | 22539.14 | -550.1164 | 222.6991 | 158.7453 | 21.65326
17.66 | 22707.9785 | 22931.47 | 22527.87 | -223.4883 | 222.8945 | 158.8859 | 21.81697
17.67 | 22468.584 | 22920.71 | 22516.61 | -452.1271 | 223.0901 | 159.0267 | 21.98387
17.68 | 22153.7812 | 22909.97 | 22505.36 | -756.1895 | 223.2861 | 159.1678 | 22.15403
17.690001 | 22004.2988 | 22899.24 | 22494.13 | -894.9456 | 223.4823 | 159.309 | 22.32754
17.700001 | 21909.3359 | 22888.53 | 22482.9 | -979.1986 | 223.6788 | 159.4505 | 22.50444
17.709999 | 21867.4004 | 22877.84 | 22471.69 | -1010.442 | 223.8755 | 159.5922 | 22.68478
17.719999 | 22269.5957 | 22867.16 | 22460.49 | -597.567 | 224.0726 | 159.734 | 22.86873
17.73 | 22644.3457 | 22856.5 | 22449.3 | -212.1521 | 224.2699 | 159.8761 | 23.05635
17.74 | 22160.5254 | 22845.85 | 22438.12 | -685.3239 | 224.4675 | 160.0184 | 23.24767
17.75 | 21962.8691 | 22835.22 | 22426.95 | -872.3473 | 224.6654 | 160.1609 | 23.44279
17.76 | 21797.5879 | 22824.6 | 22415.79 | -1027.011 | 224.8635 | 160.3037 | 23.6418
17.77 | 22038.2051 | 22814 | 22404.64 | -775.792 | 225.062 | 160.4466 | 23.84477
17.780001 | 22494.9316 | 22803.41 | 22393.51 | -308.4783 | 225.2607 | 160.5898 | 24.05182
17.790001 | 22191.7734 | 22792.84 | 22382.38 | -601.0659 | 225.4597 | 160.7331 | 24.26298
17.799999 | 21816.9434 | 22782.29 | 22371.27 | -965.3433 | 225.659 | 160.8767 | 24.47829
17.809999 | 21500.8281 | 22771.75 | 22360.17 | -1270.92 | 225.8585 | 161.0205 | 24.69795
17.82 | 22272.7148 | 22761.22 | 22349.08 | -488.5086 | 226.0585 | 161.1645 | 24.92202
17.83 | 22027.5625 | 22750.72 | 22338 | -723.1535 | 226.2586 | 161.3087 | 25.15051
17.84 | 21637.8398 | 22740.22 | 22326.93 | -1102.385 | 226.459 | 161.4531 | 25.38354
17.85 | 21695.6016 | 22729.75 | 22315.87 | -1034.148 | 226.6597 | 161.5978 | 25.6212
17.860001 | 22075.0234 | 22719.29 | 22304.82 | -644.2653 | 226.8607 | 161.7427 | 25.86357
17.870001 | 21914.1172 | 22708.85 | 22293.78 | -794.7282 | 227.062 | 161.8877 | 26.11069
17.879999 | 22087.9883 | 22698.42 | 22282.76 | -610.4318 | 227.2635 | 162.033 | 26.36258
17.889999 | 21937.6484 | 22688.01 | 22271.75 | -750.3606 | 227.4654 | 162.1785 | 26.61945
17.9 | 21376.8945 | 22677.61 | 22260.74 | -1300.718 | 227.6676 | 162.3243 | 26.88134
17.91 | 21161.9434 | 22667.23 | 22249.75 | -1505.291 | 227.87 | 162.4703 | 27.14823
17.92 | 21720.0254 | 22656.87 | 22238.76 | -936.8462 | 228.0727 | 162.6164 | 27.42023
17.93 | 21741.041 | 22646.53 | 22227.79 | -905.4843 | 228.2757 | 162.7628 | 27.6974
17.940001 | 21567.6836 | 22636.19 | 22216.83 | -1068.511 | 228.4791 | 162.9095 | 27.9798
17.950001 | 20976.2188 | 22625.88 | 22205.87 | -1649.662 | 228.6826 | 163.0563 | 28.26742
17.959999 | 21434.2246 | 22615.58 | 22194.93 | -1181.36 | 228.8865 | 163.2033 | 28.56027
17.969999 | 22146.9141 | 22605.3 | 22184 | -458.3896 | 229.0906 | 163.3506 | 28.85851
17.98 | 21662.2363 | 22595.04 | 22173.08 | -932.8015 | 229.2952 | 163.4981 | 29.16211
17.99 | 21370.1719 | 22584.79 | 22162.17 | -1214.617 | 229.4999 | 163.6459 | 29.47104
18 | 21449.4902 | 22574.56 | 22151.27 | -1125.066 | 229.705 | 163.7938 | 29.78532
18.01 | 21449.7285 | 22564.34 | 22140.38 | -1114.612 | 229.9103 | 163.942 | 30.10495
18.02 | 21775.0117 | 22554.14 | 22129.5 | -779.1284 | 230.1159 | 164.0904 | 30.4299
18.030001 | 21624.5469 | 22543.96 | 22118.63 | -919.4081 | 230.3219 | 164.2391 | 30.76018
18.040001 | 21295.2188 | 22533.79 | 22107.78 | -1238.568 | 230.5282 | 164.3879 | 31.09565
18.049999 | 21911.377 | 22523.64 | 22096.93 | -612.2596 | 230.7346 | 164.537 | 31.43622
18.059999 | 21939.9082 | 22513.5 | 22086.09 | -573.5919 | 230.9415 | 164.6863 | 31.78195
18.07 | 21777.7969 | 22503.38 | 22075.26 | -725.5814 | 231.1486 | 164.8358 | 32.13272
18.08 | 21220.918 | 22493.27 | 22064.44 | -1272.355 | 231.3561 | 164.9856 | 32.48831
18.09 | 21495.9609 | 22483.18 | 22053.63 | -987.2219 | 231.5638 | 165.1356 | 32.84863
18.1 | 21497.0918 | 22473.11 | 22042.84 | -976.0161 | 231.7718 | 165.2858 | 33.21351
18.110001 | 21416.9766 | 22463.05 | 22032.05 | -1046.07 | 231.9802 | 165.4363 | 33.58281
18.120001 | 21584.7949 | 22453 | 22021.27 | -868.2066 | 232.1888 | 165.5869 | 33.95621
18.129999 | 21552.3594 | 22442.97 | 22010.5 | -890.6131 | 232.3977 | 165.7378 | 34.33344
18.139999 | 21219.3828 | 22432.96 | 21999.75 | -1213.573 | 232.6069 | 165.889 | 34.71441
18.15 | 21762.3477 | 22422.95 | 21989 | -660.6037 | 232.8164 | 166.0403 | 35.09877
18.16 | 21585.5332 | 22412.96 | 21978.26 | -827.4285 | 233.0263 | 166.1919 | 35.4861
18.17 | 21456.9551 | 22402.98 | 21967.53 | -946.0298 | 233.2364 | 166.3438 | 35.87608
18.18 | 21997.875 | 22393.02 | 21956.81 | -395.1457 | 233.4468 | 166.4959 | 36.26831
18.190001 | 22208.9043 | 22383.07 | 21946.1 | -174.1634 | 233.6577 | 166.6482 | 36.66242
18.200001 | 22033.5059 | 22373.13 | 21935.4 | -339.6213 | 233.8687 | 166.8007 | 37.05783
18.209999 | 22043.2832 | 22363.2 | 21924.71 | -319.9166 | 234.08 | 166.9535 | 37.45399
18.219999 | 21680.7832 | 22353.28 | 21914.03 | -672.4977 | 234.2917 | 167.1065 | 37.85056
18.23 | 21633.7832 | 22343.37 | 21903.36 | -709.5878 | 234.5037 | 167.2598 | 38.2469
18.24 | 21420.3145 | 22333.47 | 21892.7 | -913.1568 | 234.716 | 167.4132 | 38.64231
18.25 | 21744.7402 | 22323.58 | 21882.05 | -578.8399 | 234.9286 | 167.567 | 39.03618
18.26 | 21376.4023 | 22313.7 | 21871.41 | -937.2945 | 235.1415 | 167.7209 | 39.42784
18.27 | 21378.9766 | 22303.82 | 21860.77 | -924.8441 | 235.3547 | 167.8751 | 39.81654
18.280001 | 21568.0859 | 22293.95 | 21850.15 | -725.864 | 235.5682 | 168.0296 | 40.20158
18.290001 | 21558.2988 | 22284.09 | 21839.54 | -725.7868 | 235.7821 | 168.1843 | 40.58209
18.299999 | 21463.543 | 22274.23 | 21828.94 | -810.6849 | 235.9962 | 168.3392 | 40.9572
18.309999 | 21039.6387 | 22264.37 | 21818.34 | -1224.733 | 236.2106 | 168.4943 | 41.32625
18.32 | 21594.9785 | 22254.52 | 21807.75 | -659.5396 | 236.4254 | 168.6497 | 41.68832
18.33 | 21608.4395 | 22244.67 | 21797.18 | -636.2276 | 236.6405 | 168.8054 | 42.04245
18.34 | 21754.1738 | 22234.82 | 21786.61 | -480.6435 | 236.8559 | 168.9613 | 42.38778
18.35 | 21781.8086 | 22224.97 | 21776.06 | -443.1589 | 237.0716 | 169.1174 | 42.7234
18.360001 | 21660.9766 | 22215.12 | 21765.51 | -554.1393 | 237.2877 | 169.2738 | 43.04844
18.370001 | 22140.0801 | 22205.26 | 21754.97 | -65.18349 | 237.504 | 169.4304 | 43.36189
18.379999 | 21579.0488 | 22195.41 | 21744.44 | -616.3617 | 237.7206 | 169.5873 | 43.66284
18.389999 | 21259.6836 | 22185.55 | 21733.92 | -925.8683 | 237.9376 | 169.7444 | 43.95052
18.4 | 21201.8418 | 22175.69 | 21723.41 | -973.846 | 238.155 | 169.9017 | 44.22404
18.41 | 21239.8984 | 22165.82 | 21712.9 | -925.9209 | 238.3726 | 170.0593 | 44.48246
18.42 | 21332.7891 | 22155.94 | 21702.41 | -823.1554 | 238.5905 | 170.2172 | 44.72504
18.43 | 21315.8711 | 22146.06 | 21691.93 | -830.1917 | 238.8088 | 170.3753 | 44.95097
18.440001 | 21169.0234 | 22136.17 | 21681.45 | -967.1489 | 239.0274 | 170.5337 | 45.15958
18.450001 | 21068.8652 | 22126.27 | 21670.99 | -1057.409 | 239.2463 | 170.6923 | 45.35013
18.459999 | 21597.2773 | 22116.37 | 21660.53 | -519.092 | 239.4655 | 170.8511 | 45.52202
18.469999 | 21465.3457 | 22106.45 | 21650.08 | -641.1068 | 239.685 | 171.0102 | 45.67478
18.48 | 21058.9473 | 22096.52 | 21639.64 | -1037.577 | 239.9049 | 171.1696 | 45.8079
18.49 | 21230.9707 | 22086.59 | 21629.21 | -855.6165 | 240.1252 | 171.3292 | 45.92096
18.5 | 20785.6055 | 22076.64 | 21618.79 | -1291.033 | 240.3457 | 171.489 | 46.01367
18.51 | 20964.6504 | 22066.68 | 21608.38 | -1102.029 | 240.5665 | 171.6491 | 46.08579
18.52 | 20964.5293 | 22056.71 | 21597.97 | -1092.179 | 240.7877 | 171.8095 | 46.13717
18.530001 | 20773.2324 | 22046.73 | 21587.58 | -1273.493 | 241.0092 | 171.9702 | 46.16776
18.540001 | 20379.0273 | 22036.73 | 21577.19 | -1657.704 | 241.2311 | 172.131 | 46.17759
18.549999 | 21187.0957 | 22026.73 | 21566.82 | -839.6325 | 241.4532 | 172.2921 | 46.16676
18.559999 | 21378.6875 | 22016.71 | 21556.45 | -638.0244 | 241.6756 | 172.4535 | 46.13549
18.57 | 21435.9844 | 22006.68 | 21546.09 | -570.6993 | 241.8985 | 172.6152 | 46.08405
18.58 | 21603.4141 | 21996.65 | 21535.73 | -393.2319 | 242.1217 | 172.7771 | 46.01283
18.59 | 21264.2461 | 21986.6 | 21525.39 | -722.352 | 242.3451 | 172.9393 | 45.92225
18.6 | 21127.9102 | 21976.54 | 21515.06 | -848.6303 | 242.5689 | 173.1017 | 45.81285
18.610001 | 21341.7441 | 21966.47 | 21504.73 | -624.7288 | 242.7931 | 173.2644 | 45.68519
18.620001 | 21045.9004 | 21956.4 | 21494.41 | -910.4974 | 243.0176 | 173.4273 | 45.53995
18.629999 | 21002.3164 | 21946.32 | 21484.11 | -944.0005 | 243.2424 | 173.5905 | 45.37787
18.639999 | 21295.8809 | 21936.23 | 21473.81 | -640.3461 | 243.4675 | 173.754 | 45.19961
18.65 | 21487.5449 | 21926.13 | 21463.51 | -438.5849 | 243.693 | 173.9177 | 45.00599
18.66 | 21277.8887 | 21916.03 | 21453.23 | -638.1394 | 243.9189 | 174.0817 | 44.7979
18.67 | 20931.4004 | 21905.92 | 21442.95 | -974.5214 | 244.145 | 174.2459 | 44.57616
18.68 | 21146.4961 | 21895.81 | 21432.69 | -749.3156 | 244.3715 | 174.4105 | 44.34167
18.690001 | 21122.1426 | 21885.7 | 21422.43 | -763.5552 | 244.5984 | 174.5753 | 44.0953
18.700001 | 21075.8379 | 21875.58 | 21412.18 | -799.7449 | 244.8255 | 174.7403 | 43.83802
18.709999 | 20904.2852 | 21865.47 | 21401.94 | -961.1836 | 245.053 | 174.9056 | 43.57078
18.719999 | 21081.9219 | 21855.35 | 21391.71 | -773.4305 | 245.2808 | 175.0712 | 43.29437
18.73 | 20845.125 | 21845.24 | 21381.48 | -1000.111 | 245.509 | 175.2371 | 43.0097
18.74 | 21372.5469 | 21835.12 | 21371.26 | -462.5747 | 245.7376 | 175.4032 | 42.71775
18.75 | 21329.3418 | 21825.01 | 21361.05 | -495.6681 | 245.9664 | 175.5696 | 42.41936
18.76 | 21637.4473 | 21814.9 | 21350.85 | -177.454 | 246.1956 | 175.7363 | 42.11538
18.77 | 21204.2129 | 21804.8 | 21340.66 | -600.5838 | 246.4252 | 175.9032 | 41.80663
18.780001 | 20664.6133 | 21794.7 | 21330.48 | -1130.083 | 246.6551 | 176.0704 | 41.49387
18.790001 | 20920.498 | 21784.6 | 21320.3 | -864.1037 | 246.8854 | 176.2379 | 41.17797
18.799999 | 20795.3887 | 21774.52 | 21310.13 | -979.127 | 247.1159 | 176.4056 | 40.85967
18.809999 | 21018.9941 | 21764.43 | 21299.97 | -745.4405 | 247.3468 | 176.5736 | 40.53955
18.82 | 21216.8125 | 21754.36 | 21289.82 | -537.5476 | 247.5782 | 176.742 | 40.21828
18.83 | 20926.8496 | 21744.29 | 21279.68 | -817.4451 | 247.8098 | 176.9105 | 39.8966
18.84 | 20914.9434 | 21734.24 | 21269.54 | -819.2947 | 248.0418 | 177.0794 | 39.57506
18.85 | 20586.4121 | 21724.19 | 21259.41 | -1137.779 | 248.2741 | 177.2485 | 39.2542
18.860001 | 20547.6191 | 21714.15 | 21249.29 | -1166.533 | 248.5068 | 177.418 | 38.93451
18.870001 | 20826.5938 | 21704.12 | 21239.18 | -877.5311 | 248.7399 | 177.5876 | 38.61654
18.879999 | 20199.4727 | 21694.11 | 21229.08 | -1494.637 | 248.9732 | 177.7576 | 38.3008
18.889999 | 20742.7578 | 21684.1 | 21218.98 | -941.3467 | 249.2069 | 177.9278 | 37.98753
18.9 | 21055.4102 | 21674.11 | 21208.89 | -618.6991 | 249.441 | 178.0984 | 37.67715
18.91 | 21157.1406 | 21664.13 | 21198.81 | -506.9862 | 249.6755 | 178.2692 | 37.37007
18.92 | 20970.3301 | 21654.16 | 21188.74 | -683.8262 | 249.9103 | 178.4403 | 37.06659
18.93 | 21089.9512 | 21644.2 | 21178.67 | -554.2469 | 250.1454 | 178.6116 | 36.76697
18.940001 | 20750.9746 | 21634.25 | 21168.62 | -883.2769 | 250.381 | 178.7833 | 36.47144
18.950001 | 21095.5723 | 21624.32 | 21158.57 | -528.7462 | 250.6168 | 178.9553 | 36.1803
18.959999 | 21035.0352 | 21614.4 | 21148.53 | -579.3652 | 250.853 | 179.1274 | 35.89378
18.969999 | 20430.7324 | 21604.49 | 21138.49 | -1173.761 | 251.0895 | 179.3 | 35.61191
18.98 | 21038.6621 | 21594.6 | 21128.46 | -555.9364 | 251.3265 | 179.4728 | 35.33488
18.99 | 21012.4434 | 21584.72 | 21118.45 | -572.2745 | 251.5638 | 179.6459 | 35.06289
19 | 20262.5234 | 21574.85 | 21108.43 | -1312.327 | 251.8015 | 179.8192 | 34.79603
19.01 | 20112.2305 | 21565 | 21098.43 | -1452.766 | 252.0395 | 179.9929 | 34.53437
19.02 | 20498.0801 | 21555.16 | 21088.43 | -1057.077 | 252.2779 | 180.1669 | 34.278
19.030001 | 20654.918 | 21545.33 | 21078.44 | -890.411 | 252.5166 | 180.3411 | 34.02693
19.040001 | 20865.543 | 21535.52 | 21068.46 | -669.9729 | 252.7558 | 180.5157 | 33.78129
19.049999 | 20731.0547 | 21525.72 | 21058.49 | -794.6635 | 252.9952 | 180.6905 | 33.54111
19.059999 | 20654.2578 | 21515.93 | 21048.53 | -861.6744 | 253.235 | 180.8656 | 33.3063
19.07 | 20683.125 | 21506.16 | 21038.57 | -823.0338 | 253.4752 | 181.041 | 33.07689
19.08 | 20538.375 | 21496.4 | 21028.61 | -958.0248 | 253.7158 | 181.2167 | 32.85294
19.09 | 20936.8633 | 21486.65 | 21018.67 | -549.791 | 253.9567 | 181.3927 | 32.6344
19.1 | 20922.8887 | 21476.92 | 21008.73 | -554.0335 | 254.198 | 181.569 | 32.42124
19.110001 | 21001.0664 | 21467.2 | 20998.8 | -466.1363 | 254.4397 | 181.7457 | 32.21342
19.120001 | 21113.6426 | 21457.5 | 20988.88 | -343.8547 | 254.6818 | 181.9226 | 32.01092
19.129999 | 20814.5059 | 21447.81 | 20978.97 | -633.3013 | 254.9241 | 182.0997 | 31.81375
19.139999 | 20529.9102 | 21438.13 | 20969.06 | -908.2181 | 255.1669 | 182.2772 | 31.62175
19.15 | 20412.0039 | 21428.46 | 20959.16 | -1016.458 | 255.4101 | 182.455 | 31.43488
19.16 | 20403.9219 | 21418.81 | 20949.27 | -1014.887 | 255.6536 | 182.6332 | 31.25313
19.17 | 20549.5664 | 21409.17 | 20939.38 | -859.6026 | 255.8975 | 182.8116 | 31.07642
19.18 | 20117.5117 | 21399.54 | 20929.51 | -1282.03 | 256.1417 | 182.9903 | 30.90468
19.190001 | 20496.0137 | 21389.93 | 20919.63 | -893.9133 | 256.3864 | 183.1693 | 30.73781
19.200001 | 20780.2695 | 21380.33 | 20909.77 | -600.056 | 256.6315 | 183.3486 | 30.57578
19.209999 | 20590.6074 | 21370.74 | 20899.91 | -780.1311 | 256.8768 | 183.5282 | 30.41855
19.219999 | 20448.5801 | 21361.16 | 20890.07 | -912.582 | 257.1226 | 183.7081 | 30.26595
19.23 | 20567.9512 | 21351.6 | 20880.22 | -783.646 | 257.3688 | 183.8884 | 30.11792
19.24 | 20578.2949 | 21342.05 | 20870.39 | -763.7505 | 257.6153 | 184.0689 | 29.97442
19.25 | 20756.2676 | 21332.51 | 20860.56 | -576.2383 | 257.8622 | 184.2498 | 29.83537
19.26 | 20662.4707 | 21322.98 | 20850.74 | -660.5078 | 258.1095 | 184.431 | 29.70066
19.27 | 20509.7441 | 21313.46 | 20840.92 | -803.7189 | 258.3572 | 184.6125 | 29.57023
19.280001 | 20636.8555 | 21303.96 | 20831.12 | -667.1031 | 258.6053 | 184.7943 | 29.44398
19.290001 | 20550.1816 | 21294.47 | 20821.31 | -744.2852 | 258.8537 | 184.9764 | 29.32186
19.299999 | 20310.1562 | 21284.99 | 20811.52 | -974.8325 | 259.1025 | 185.1588 | 29.20381
19.309999 | 20070.0195 | 21275.52 | 20801.74 | -1205.501 | 259.3516 | 185.3415 | 29.08967
19.32 | 19900.8125 | 21266.06 | 20791.96 | -1365.25 | 259.6013 | 185.5246 | 28.9794
19.33 | 20217.6367 | 21256.62 | 20782.18 | -1038.98 | 259.8513 | 185.708 | 28.87294
19.34 | 20342.9668 | 21247.18 | 20772.42 | -904.2158 | 260.1016 | 185.8917 | 28.7702
19.35 | 20614.6289 | 21237.76 | 20762.66 | -623.1307 | 260.3524 | 186.0757 | 28.6711
19.360001 | 20476.5234 | 21228.35 | 20752.91 | -751.8235 | 260.6036 | 186.26 | 28.57556
19.370001 | 20382.3145 | 21218.95 | 20743.16 | -836.6315 | 260.8551 | 186.4447 | 28.48351
19.379999 | 20774.4805 | 21209.56 | 20733.43 | -435.0775 | 261.1069 | 186.6296 | 28.39492
19.389999 | 20510.1836 | 21200.18 | 20723.7 | -689.9953 | 261.3593 | 186.8149 | 28.30964
19.4 | 20352.2012 | 21190.81 | 20713.97 | -838.6085 | 261.612 | 187.0006 | 28.22763
19.41 | 20485.0645 | 21181.45 | 20704.25 | -696.3877 | 261.8651 | 187.1865 | 28.14883
19.42 | 20553.8496 | 21172.11 | 20694.54 | -618.2555 | 262.1186 | 187.3728 | 28.07318
19.43 | 20557.1738 | 21162.77 | 20684.84 | -605.5948 | 262.3725 | 187.5594 | 28.00059
19.440001 | 20216.8633 | 21153.44 | 20675.14 | -936.5783 | 262.6268 | 187.7463 | 27.93099
19.450001 | 19858.375 | 21144.13 | 20665.45 | -1285.751 | 262.8815 | 187.9336 | 27.86434
19.459999 | 19727.4141 | 21134.82 | 20655.76 | -1407.408 | 263.1365 | 188.1211 | 27.80058
19.469999 | 19927.209 | 21125.53 | 20646.09 | -1198.318 | 263.392 | 188.3091 | 27.73962
19.48 | 19979.6328 | 21116.24 | 20636.41 | -1136.608 | 263.6479 | 188.4973 | 27.6814
19.49 | 20111.9492 | 21106.97 | 20626.75 | -995.0163 | 263.9042 | 188.6859 | 27.62587
19.5 | 20045.1543 | 21097.7 | 20617.09 | -1052.546 | 264.1608 | 188.8749 | 27.57298
19.51 | 20043.9199 | 21088.44 | 20607.44 | -1044.525 | 264.4179 | 189.0641 | 27.52267
19.52 | 19992.3027 | 21079.2 | 20597.8 | -1086.897 | 264.6754 | 189.2537 | 27.47487
19.530001 | 20138.6152 | 21069.96 | 20588.16 | -931.3474 | 264.9333 | 189.4437 | 27.42954
19.540001 | 20221.2188 | 21060.74 | 20578.52 | -839.5176 | 265.1916 | 189.6339 | 27.38663
19.549999 | 20391.9238 | 21051.52 | 20568.9 | -659.5979 | 265.4502 | 189.8245 | 27.34608
19.559999 | 20565.1543 | 21042.31 | 20559.28 | -477.1603 | 265.7093 | 190.0155 | 27.30784
19.57 | 20412.7227 | 21033.12 | 20549.67 | -620.3934 | 265.9688 | 190.2068 | 27.27185
19.58 | 20845.8066 | 21023.93 | 20540.06 | -178.1213 | 266.2288 | 190.3984 | 27.23808
19.59 | 20652.166 | 21014.75 | 20530.46 | -362.5831 | 266.4891 | 190.5904 | 27.20647
19.6 | 20185.9023 | 21005.58 | 20520.87 | -819.6772 | 266.7498 | 190.7827 | 27.17698
19.610001 | 19919.7598 | 20996.42 | 20511.28 | -1076.658 | 267.011 | 190.9754 | 27.14957
19.620001 | 20031.3223 | 20987.27 | 20501.7 | -955.9447 | 267.2725 | 191.1685 | 27.12419
19.629999 | 19891.8145 | 20978.13 | 20492.13 | -1086.312 | 267.5344 | 191.3618 | 27.10082
19.639999 | 19839.2656 | 20968.99 | 20482.56 | -1129.728 | 267.7968 | 191.5555 | 27.07938
19.65 | 20166.3516 | 20959.87 | 20473 | -793.517 | 268.0596 | 191.7496 | 27.05985
19.66 | 20371.9434 | 20950.75 | 20463.44 | -578.8101 | 268.3228 | 191.9441 | 27.04218
19.67 | 20652.9707 | 20941.65 | 20453.9 | -288.6765 | 268.5865 | 192.1388 | 27.02636
19.68 | 20958.8398 | 20932.55 | 20444.35 | 26.2901 | 268.8505 | 192.334 | 27.01233
19.690001 | 20607.0547 | 20923.46 | 20434.82 | -316.4055 | 269.115 | 192.5295 | 27.00006
19.700001 | 20307.6855 | 20914.38 | 20425.29 | -606.6947 | 269.3798 | 192.7253 | 26.9895
19.709999 | 20367.1133 | 20905.31 | 20415.76 | -538.1974 | 269.6451 | 192.9215 | 26.98065
19.719999 | 20194.4707 | 20896.25 | 20406.25 | -701.7773 | 269.9108 | 193.1181 | 26.97345
19.73 | 20195.793 | 20887.19 | 20396.73 | -691.4001 | 270.177 | 193.315 | 26.96787
19.74 | 20200.7129 | 20878.15 | 20387.23 | -677.4347 | 270.4435 | 193.5123 | 26.96389
19.75 | 20496.3555 | 20869.11 | 20377.73 | -372.755 | 270.7105 | 193.71 | 26.96147
19.76 | 20511.4883 | 20860.08 | 20368.24 | -348.5936 | 270.9779 | 193.908 | 26.96059
19.77 | 20082.4102 | 20851.06 | 20358.75 | -768.6515 | 271.2457 | 194.1064 | 26.96121
19.780001 | 20150.9961 | 20842.05 | 20349.27 | -691.0529 | 271.514 | 194.3052 | 26.96331
19.790001 | 20112.4883 | 20833.05 | 20339.79 | -720.5571 | 271.7827 | 194.5043 | 26.96686
19.799999 | 19949.7812 | 20824.05 | 20330.32 | -874.2708 | 272.0517 | 194.7037 | 26.97184
19.809999 | 19796.5645 | 20815.06 | 20320.86 | -1018.5 | 272.3212 | 194.9036 | 26.97821
19.82 | 20088.5352 | 20806.09 | 20311.4 | -717.5501 | 272.5913 | 195.1039 | 26.98595
19.83 | 19968.5664 | 20797.11 | 20301.95 | -828.5482 | 272.8617 | 195.3045 | 26.99505
19.84 | 19763.6816 | 20788.15 | 20292.51 | -1024.47 | 273.1325 | 195.5055 | 27.00547
19.85 | 20016.8887 | 20779.2 | 20283.07 | -762.309 | 273.4037 | 195.7068 | 27.0172
19.860001 | 20300.4277 | 20770.25 | 20273.64 | -469.8227 | 273.6755 | 195.9086 | 27.03022
19.870001 | 19935.0586 | 20761.31 | 20264.21 | -826.2535 | 273.9476 | 196.1107 | 27.04448
19.879999 | 19492.0508 | 20752.38 | 20254.79 | -1260.333 | 274.2201 | 196.3132 | 27.06
19.889999 | 19610.8242 | 20743.46 | 20245.38 | -1132.637 | 274.4931 | 196.5161 | 27.07673
19.9 | 19726.123 | 20734.55 | 20235.97 | -1008.423 | 274.7666 | 196.7193 | 27.09466
19.91 | 19601.2949 | 20725.64 | 20226.56 | -1124.344 | 275.0404 | 196.923 | 27.11377
19.92 | 19429.6582 | 20716.74 | 20217.16 | -1287.082 | 275.3148 | 197.127 | 27.13405
19.93 | 19708.1719 | 20707.85 | 20207.77 | -999.6774 | 275.5895 | 197.3314 | 27.15548
19.940001 | 20348.6641 | 20698.97 | 20198.39 | -350.3013 | 275.8647 | 197.5363 | 27.17804
19.950001 | 20435.5469 | 20690.09 | 20189.01 | -254.5431 | 276.1404 | 197.7415 | 27.2017
19.959999 | 20210.5547 | 20681.22 | 20179.63 | -470.6694 | 276.4164 | 197.947 | 27.22647
19.969999 | 19980.2363 | 20672.36 | 20170.27 | -692.1279 | 276.6929 | 198.153 | 27.25231
19.98 | 19828.4395 | 20663.51 | 20160.9 | -835.0715 | 276.9699 | 198.3594 | 27.27921
19.99 | 19687.166 | 20654.67 | 20151.55 | -967.5005 | 277.2473 | 198.5662 | 27.30717
20 | 19353.8242 | 20645.83 | 20142.19 | -1292.005 | 277.5252 | 198.7734 | 27.33617
20.01 | 19549.4512 | 20637 | 20132.85 | -1087.549 | 277.8035 | 198.981 | 27.36619
20.02 | 19570.3965 | 20628.18 | 20123.51 | -1057.782 | 278.0822 | 199.1889 | 27.39721
20.030001 | 19088.8008 | 20619.36 | 20114.18 | -1530.562 | 278.3615 | 199.3973 | 27.42924
20.040001 | 19188.1602 | 20610.56 | 20104.85 | -1422.396 | 278.6412 | 199.6061 | 27.46225
20.049999 | 19699.3848 | 20601.76 | 20095.53 | -902.3742 | 278.9212 | 199.8153 | 27.49622
20.059999 | 19526.9531 | 20592.97 | 20086.21 | -1066.014 | 279.2018 | 200.0249 | 27.53116
20.07 | 19482.6777 | 20584.18 | 20076.9 | -1101.504 | 279.4829 | 200.2349 | 27.56705
20.08 | 19716.1191 | 20575.41 | 20067.59 | -859.2861 | 279.7643 | 200.4453 | 27.60388
20.09 | 19663.6133 | 20566.64 | 20058.29 | -903.0224 | 280.0462 | 200.6561 | 27.64164
20.1 | 19450.1348 | 20557.87 | 20049 | -1107.739 | 280.3286 | 200.8674 | 27.68031
20.110001 | 19679.1699 | 20549.12 | 20039.71 | -869.9481 | 280.6115 | 201.079 | 27.71989
20.120001 | 19874.1855 | 20540.37 | 20030.42 | -666.1851 | 280.8948 | 201.2911 | 27.76037
20.129999 | 19799.7344 | 20531.63 | 20021.15 | -731.898 | 281.1785 | 201.5036 | 27.80173
20.139999 | 19723.0215 | 20522.9 | 20011.88 | -799.8781 | 281.4627 | 201.7165 | 27.84398
20.15 | 19503.7441 | 20514.17 | 20002.61 | -1010.429 | 281.7475 | 201.9298 | 27.88709
20.16 | 19547.4551 | 20505.46 | 19993.35 | -958 | 282.0327 | 202.1436 | 27.93107
20.17 | 19912.0566 | 20496.74 | 19984.09 | -584.6875 | 282.3182 | 202.3578 | 27.97591
20.18 | 19932.9629 | 20488.04 | 19974.84 | -555.0774 | 282.6043 | 202.5723 | 28.02159
20.190001 | 20039.7637 | 20479.34 | 19965.6 | -439.5793 | 282.8909 | 202.7874 | 28.06812
20.200001 | 19955.3184 | 20470.65 | 19956.36 | -515.3352 | 283.1779 | 203.0029 | 28.11547
20.209999 | 19680.0059 | 20461.97 | 19947.13 | -781.9673 | 283.4654 | 203.2187 | 28.16364
20.219999 | 19636.3359 | 20453.3 | 19937.9 | -816.9622 | 283.7533 | 203.4351 | 28.21264
20.23 | 19650.8008 | 20444.63 | 19928.67 | -793.8286 | 284.0418 | 203.6519 | 28.26246
20.24 | 19541.4141 | 20435.97 | 19919.46 | -894.5546 | 284.3307 | 203.8691 | 28.31307
20.25 | 19193.7871 | 20427.32 | 19910.24 | -1233.528 | 284.62 | 204.0867 | 28.36449
20.26 | 19334.8984 | 20418.67 | 19901.04 | -1083.77 | 284.9099 | 204.3048 | 28.41671
20.27 | 19768.2129 | 20410.03 | 19891.84 | -641.816 | 285.2002 | 204.5233 | 28.46971
20.280001 | 20026.4668 | 20401.4 | 19882.64 | -374.9288 | 285.491 | 204.7423 | 28.5235
20.290001 | 19950.8184 | 20392.77 | 19873.45 | -441.9518 | 285.7823 | 204.9617 | 28.57807
20.299999 | 19856.2578 | 20384.15 | 19864.26 | -527.8958 | 286.074 | 205.1815 | 28.6334
20.309999 | 19761.7246 | 20375.54 | 19855.08 | -613.8176 | 286.3662 | 205.4019 | 28.68951
20.32 | 19661.707 | 20366.94 | 19845.91 | -705.23 | 286.659 | 205.6226 | 28.74638
20.33 | 19752.2148 | 20358.34 | 19836.74 | -606.1248 | 286.9521 | 205.8439 | 28.80402
20.34 | 19737.3359 | 20349.75 | 19827.58 | -612.4133 | 287.2458 | 206.0656 | 28.86241
20.35 | 19384.9375 | 20341.17 | 19818.42 | -956.2282 | 287.5399 | 206.2877 | 28.92156
20.360001 | 19287.2578 | 20332.59 | 19809.26 | -1045.331 | 287.8347 | 206.5103 | 28.98147
20.370001 | 19587.4629 | 20324.02 | 19800.11 | -736.5559 | 288.1298 | 206.7334 | 29.0421
20.379999 | 19670.1445 | 20315.46 | 19790.97 | -645.3133 | 288.4253 | 206.9569 | 29.10348
20.389999 | 19757.5156 | 20306.9 | 19781.83 | -549.3865 | 288.7214 | 207.1809 | 29.1656
20.4 | 19729.8008 | 20298.35 | 19772.7 | -568.5516 | 289.018 | 207.4053 | 29.22847
20.41 | 19886.6074 | 20289.81 | 19763.57 | -403.203 | 289.3152 | 207.6303 | 29.29206
20.42 | 19952.3613 | 20281.28 | 19754.45 | -328.914 | 289.6127 | 207.8557 | 29.35639
20.43 | 19975.7305 | 20272.75 | 19745.33 | -297.0165 | 289.9108 | 208.0815 | 29.42144
20.440001 | 19929.3027 | 20264.22 | 19736.22 | -334.922 | 290.2094 | 208.3079 | 29.48723
20.450001 | 19565.1836 | 20255.71 | 19727.11 | -690.5266 | 290.5084 | 208.5348 | 29.55373
20.459999 | 19296.4883 | 20247.2 | 19718.01 | -950.7158 | 290.8079 | 208.762 | 29.62095
20.469999 | 19139.9844 | 20238.7 | 19708.92 | -1098.719 | 291.1079 | 208.9898 | 29.68889
20.48 | 19236.2812 | 20230.21 | 19699.82 | -993.9269 | 291.4085 | 209.2182 | 29.75756
20.49 | 19529.1582 | 20221.72 | 19690.74 | -692.5626 | 291.7096 | 209.4469 | 29.82694
20.5 | 19456.3809 | 20213.24 | 19681.66 | -756.8593 | 292.0111 | 209.6762 | 29.89703
20.51 | 19547.8652 | 20204.77 | 19672.58 | -656.9013 | 292.3131 | 209.906 | 29.96785
20.52 | 19843.2754 | 20196.3 | 19663.51 | -353.024 | 292.6157 | 210.1362 | 30.03937
20.530001 | 19783.9551 | 20187.84 | 19654.44 | -403.8833 | 292.9188 | 210.367 | 30.1116
20.540001 | 19660.25 | 20179.38 | 19645.38 | -519.1348 | 293.2224 | 210.5983 | 30.18456
20.549999 | 19679.4258 | 20170.94 | 19636.33 | -491.5139 | 293.5264 | 210.83 | 30.25819
20.559999 | 19729.3535 | 20162.5 | 19627.27 | -433.1462 | 293.831 | 211.0622 | 30.33255
20.57 | 19647.5137 | 20154.07 | 19618.23 | -506.5518 | 294.136 | 211.295 | 30.40763
20.58 | 19536.0547 | 20145.64 | 19609.19 | -609.5842 | 294.4416 | 211.5283 | 30.4834
20.59 | 19328.6543 | 20137.22 | 19600.15 | -808.5647 | 294.7477 | 211.7621 | 30.55989
20.6 | 19311.416 | 20128.81 | 19591.12 | -817.3897 | 295.0543 | 211.9964 | 30.63709
20.610001 | 19531.7969 | 20120.4 | 19582.09 | -588.6015 | 295.3616 | 212.2312 | 30.715
20.620001 | 19638.1543 | 20112 | 19573.07 | -473.8443 | 295.6692 | 212.4666 | 30.79359
20.629999 | 19574.3555 | 20103.61 | 19564.05 | -529.2516 | 295.9773 | 212.7024 | 30.8729
20.639999 | 19865.5078 | 20095.22 | 19555.04 | -229.7128 | 296.286 | 212.9388 | 30.95291
20.65 | 20102.3145 | 20086.84 | 19546.04 | 15.47466 | 296.5951 | 213.1757 | 31.03365
20.66 | 19833.9941 | 20078.47 | 19537.03 | -244.4726 | 296.9049 | 213.4132 | 31.11508
20.67 | 19503.6367 | 20070.1 | 19528.04 | -566.4634 | 297.2151 | 213.6512 | 31.19722
20.68 | 19271.8164 | 20061.74 | 19519.04 | -789.9238 | 297.5259 | 213.8897 | 31.28007
20.690001 | 19487.541 | 20053.39 | 19510.06 | -565.8452 | 297.8372 | 214.1288 | 31.36365
20.700001 | 19838.3613 | 20045.04 | 19501.07 | -206.6782 | 298.149 | 214.3684 | 31.44791
20.709999 | 19590.498 | 20036.7 | 19492.1 | -446.2032 | 298.4613 | 214.6085 | 31.53288
20.719999 | 19319.2363 | 20028.37 | 19483.13 | -709.1315 | 298.7741 | 214.8492 | 31.61857
20.73 | 19481.7559 | 20020.04 | 19474.16 | -538.2843 | 299.0875 | 215.0905 | 31.70499
20.74 | 19728.8672 | 20011.72 | 19465.19 | -282.8528 | 299.4014 | 215.3322 | 31.79211
20.75 | 19522.9043 | 20003.41 | 19456.24 | -480.5021 | 299.7159 | 215.5746 | 31.87994
20.76 | 19356.7773 | 19995.1 | 19447.28 | -638.3221 | 300.0308 | 215.8175 | 31.9685
20.77 | 19566.0488 | 19986.8 | 19438.33 | -420.7503 | 300.3463 | 216.061 | 32.05777
20.780001 | 19437.2051 | 19978.5 | 19429.39 | -541.2994 | 300.6624 | 216.3051 | 32.14776
20.790001 | 19394.8398 | 19970.22 | 19420.45 | -575.3775 | 300.979 | 216.5497 | 32.23848
20.799999 | 19732.1055 | 19961.94 | 19411.52 | -229.8328 | 301.296 | 216.7948 | 32.3299
20.809999 | 19601.6348 | 19953.66 | 19402.59 | -352.0295 | 301.6137 | 217.0406 | 32.42206
20.82 | 19541.457 | 19945.4 | 19393.66 | -403.939 | 301.9319 | 217.2869 | 32.51495
20.83 | 19828.6465 | 19937.14 | 19384.74 | -108.4886 | 302.2506 | 217.5338 | 32.60857
20.84 | 19695.7578 | 19928.88 | 19375.83 | -233.123 | 302.5699 | 217.7814 | 32.70291
20.85 | 19355.4141 | 19920.63 | 19366.92 | -565.2189 | 302.8897 | 218.0294 | 32.79799
20.860001 | 19250.7266 | 19912.39 | 19358.01 | -661.6644 | 303.2101 | 218.2782 | 32.89382
20.870001 | 19140.8789 | 19904.16 | 19349.11 | -763.2774 | 303.531 | 218.5274 | 32.99038
20.879999 | 19221.8789 | 19895.93 | 19340.21 | -674.051 | 303.8524 | 218.7773 | 33.08764
20.889999 | 19505.3027 | 19887.71 | 19331.32 | -382.4057 | 304.1744 | 219.0277 | 33.18568
20.9 | 19441.9062 | 19879.49 | 19322.43 | -437.5864 | 304.4969 | 219.2788 | 33.28446
20.91 | 19206.7578 | 19871.28 | 19313.55 | -664.5264 | 304.82 | 219.5305 | 33.38399
20.92 | 19342.8008 | 19863.08 | 19304.67 | -520.2815 | 305.1437 | 219.7829 | 33.48427
20.93 | 19556.1113 | 19854.89 | 19295.8 | -298.7757 | 305.4679 | 220.0358 | 33.58529
20.940001 | 19636.5234 | 19846.7 | 19286.93 | -210.174 | 305.7927 | 220.2893 | 33.6871
20.950001 | 19785 | 19838.52 | 19278.06 | -53.51517 | 306.118 | 220.5435 | 33.78964
20.959999 | 19844.1426 | 19830.34 | 19269.21 | 13.80151 | 306.4438 | 220.7982 | 33.89292
20.969999 | 19495.7617 | 19822.17 | 19260.35 | -326.4102 | 306.7702 | 221.0537 | 33.99699
20.98 | 19331.0801 | 19814.01 | 19251.5 | -482.9284 | 307.0972 | 221.3098 | 34.10184
20.99 | 19358.6055 | 19805.85 | 19242.65 | -447.2469 | 307.4248 | 221.5665 | 34.20745
21 | 19130.752 | 19797.7 | 19233.81 | -666.9509 | 307.7529 | 221.8238 | 34.31384
21.01 | 19356.8379 | 19789.56 | 19224.98 | -432.722 | 308.0815 | 222.0818 | 34.42101
21.02 | 19509.5918 | 19781.42 | 19216.14 | -271.8316 | 308.4108 | 222.3404 | 34.52895
21.030001 | 19367.6035 | 19773.29 | 19207.31 | -405.6892 | 308.7406 | 222.5997 | 34.63769
21.040001 | 19426.1523 | 19765.17 | 19198.49 | -339.017 | 309.071 | 222.8597 | 34.74723
21.049999 | 19359.4668 | 19757.05 | 19189.67 | -397.5874 | 309.4019 | 223.1203 | 34.85751
21.059999 | 19729.5957 | 19748.94 | 19180.86 | -19.34819 | 309.7334 | 223.3816 | 34.96863
21.07 | 19995.6992 | 19740.84 | 19172.05 | 254.8599 | 310.0655 | 223.6436 | 35.08055
21.08 | 19799.2383 | 19732.74 | 19163.24 | 66.4962 | 310.3981 | 223.9062 | 35.19327
21.09 | 20034.4043 | 19724.65 | 19154.44 | 309.7528 | 310.7314 | 224.1695 | 35.30679
21.1 | 20016.2227 | 19716.57 | 19145.65 | 299.6553 | 311.0652 | 224.4335 | 35.42114
21.110001 | 19521.8281 | 19708.49 | 19136.85 | -186.6609 | 311.3996 | 224.6982 | 35.53631
21.120001 | 19422.1816 | 19700.42 | 19128.07 | -278.2364 | 311.7346 | 224.9636 | 35.65229
21.129999 | 19348.4219 | 19692.36 | 19119.29 | -343.9333 | 312.0701 | 225.2297 | 35.76907
21.139999 | 19145.7676 | 19684.3 | 19110.51 | -538.5297 | 312.4062 | 225.4965 | 35.88671
21.15 | 19229.3945 | 19676.25 | 19101.73 | -446.8506 | 312.7429 | 225.764 | 36.00519
21.16 | 19170.9199 | 19668.2 | 19092.96 | -497.2805 | 313.0802 | 226.0322 | 36.1245
21.17 | 19066.4922 | 19660.16 | 19084.2 | -593.67 | 313.4181 | 226.3012 | 36.24466
21.18 | 19220.1641 | 19652.13 | 19075.44 | -431.9664 | 313.7565 | 226.5708 | 36.36567
21.190001 | 19221.8086 | 19644.1 | 19066.68 | -422.2961 | 314.0957 | 226.8412 | 36.48755
21.200001 | 19338.9023 | 19636.09 | 19057.93 | -297.1839 | 314.4353 | 227.1124 | 36.61027
21.209999 | 19464.0859 | 19628.08 | 19049.18 | -163.99 | 314.7755 | 227.3842 | 36.73382
21.219999 | 19656.9766 | 19620.07 | 19040.44 | 36.90601 | 315.1163 | 227.6568 | 36.85828
21.23 | 19921.8008 | 19612.07 | 19031.7 | 309.7298 | 315.4577 | 227.9302 | 36.98362
21.24 | 19659.4727 | 19604.08 | 19022.96 | 55.39383 | 315.7997 | 228.2043 | 37.10983
21.25 | 19550.9082 | 19596.09 | 19014.23 | -45.18509 | 316.1423 | 228.4792 | 37.23693
21.26 | 19404.1816 | 19588.11 | 19005.51 | -183.9328 | 316.4856 | 228.7549 | 37.36492
21.27 | 19144.875 | 19580.14 | 18996.79 | -435.267 | 316.8293 | 229.0313 | 37.49381
21.280001 | 19331.6855 | 19572.18 | 18988.07 | -240.49 | 317.1738 | 229.3085 | 37.62359
21.290001 | 19524.0312 | 19564.22 | 18979.36 | -40.18514 | 317.5188 | 229.5865 | 37.75431
21.299999 | 19266.4922 | 19556.27 | 18970.65 | -289.7732 | 317.8644 | 229.8652 | 37.88589
21.309999 | 18791.1387 | 19548.32 | 18961.95 | -757.1809 | 318.2106 | 230.1448 | 38.01842
21.32 | 18890.1016 | 19540.38 | 18953.24 | -650.2779 | 318.5575 | 230.4252 | 38.15189
21.33 | 19255.3887 | 19532.45 | 18944.55 | -277.0582 | 318.9049 | 230.7064 | 38.28628
21.34 | 19549.3652 | 19524.52 | 18935.86 | 24.84422 | 319.2529 | 230.9884 | 38.42161
21.35 | 19513.4492 | 19516.6 | 18927.17 | -3.152486 | 319.6016 | 231.2713 | 38.55788
21.360001 | 19351.873 | 19508.69 | 18918.49 | -156.8153 | 319.9509 | 231.5549 | 38.69513
21.370001 | 19611.9961 | 19500.78 | 18909.81 | 111.2138 | 320.3008 | 231.8394 | 38.83331
21.379999 | 19524.1836 | 19492.88 | 18901.14 | 31.29895 | 320.6513 | 232.1247 | 38.97242
21.389999 | 19212.9688 | 19484.99 | 18892.47 | -272.0232 | 321.0024 | 232.4109 | 39.11254
21.4 | 18935.6641 | 19477.11 | 18883.8 | -541.4412 | 321.3541 | 232.698 | 39.25365
21.41 | 18817.4395 | 19469.23 | 18875.14 | -651.7866 | 321.7065 | 232.9859 | 39.39573
21.42 | 19039.7305 | 19461.35 | 18866.48 | -421.6231 | 322.0595 | 233.2746 | 39.5388
21.43 | 19103.6582 | 19453.49 | 18857.83 | -349.8296 | 322.4131 | 233.5643 | 39.68287
21.440001 | 18983.7012 | 19445.63 | 18849.18 | -461.9268 | 322.7674 | 233.8548 | 39.82797
21.450001 | 19143.7949 | 19437.78 | 18840.53 | -293.9808 | 323.1222 | 234.1463 | 39.97405
21.459999 | 19180.082 | 19429.93 | 18831.89 | -249.8497 | 323.4777 | 234.4385 | 40.12112
21.469999 | 19108.2949 | 19422.09 | 18823.26 | -313.798 | 323.8338 | 234.7318 | 40.26926
21.48 | 19282.8125 | 19414.26 | 18814.63 | -131.4475 | 324.1905 | 235.0259 | 40.41844
21.49 | 19384.4551 | 19406.43 | 18806 | -21.97964 | 324.5479 | 235.321 | 40.56865
21.5 | 19145.1191 | 19398.62 | 18797.37 | -253.4972 | 324.9059 | 235.617 | 40.71991
21.51 | 19025.8496 | 19390.8 | 18788.75 | -364.955 | 325.2645 | 235.9139 | 40.87223
21.52 | 19395.7109 | 19383 | 18780.14 | 12.71119 | 325.6238 | 236.2118 | 41.02562
21.530001 | 19481.0762 | 19375.2 | 18771.53 | 105.8753 | 325.9838 | 236.5107 | 41.18008
21.540001 | 19163.9531 | 19367.41 | 18762.92 | -203.4565 | 326.3443 | 236.8105 | 41.33565
21.549999 | 19134.1348 | 19359.63 | 18754.32 | -225.4921 | 326.7055 | 237.1112 | 41.49224
21.559999 | 19089.5195 | 19351.85 | 18745.72 | -262.3299 | 327.0674 | 237.413 | 41.64998
21.57 | 19050.248 | 19344.08 | 18737.12 | -293.8299 | 327.4299 | 237.7158 | 41.80883
21.58 | 19416.9199 | 19336.31 | 18728.53 | 80.60574 | 327.7931 | 238.0195 | 41.96879
21.59 | 19729.8438 | 19328.56 | 18719.95 | 401.2865 | 328.1568 | 238.3243 | 42.12987
21.6 | 19530.3965 | 19320.81 | 18711.36 | 209.5892 | 328.5213 | 238.6301 | 42.29208
21.610001 | 19198.0117 | 19313.06 | 18702.78 | -115.0519 | 328.8864 | 238.9369 | 42.45546
21.620001 | 19020.6621 | 19305.33 | 18694.21 | -284.6653 | 329.2521 | 239.2448 | 42.61997
21.629999 | 19088.0801 | 19297.6 | 18685.64 | -209.5198 | 329.6185 | 239.5536 | 42.78559
21.639999 | 19158.4082 | 19289.88 | 18677.08 | -131.4696 | 329.9856 | 239.8636 | 42.95243
21.65 | 19105.1387 | 19282.16 | 18668.51 | -177.0231 | 330.3533 | 240.1746 | 43.12046
21.66 | 19073.9668 | 19274.45 | 18659.96 | -200.4868 | 330.7217 | 240.4867 | 43.28966
21.67 | 19357.8652 | 19266.75 | 18651.4 | 91.11277 | 331.0907 | 240.7999 | 43.46006
21.68 | 19192.3086 | 19259.06 | 18642.85 | -66.7497 | 331.4604 | 241.1142 | 43.63167
21.690001 | 18896.0801 | 19251.37 | 18634.31 | -355.2904 | 331.8309 | 241.4297 | 43.80452
21.700001 | 18921.5 | 19243.69 | 18625.76 | -322.1905 | 332.2019 | 241.7462 | 43.97857
21.709999 | 19139.9355 | 19236.02 | 18617.23 | -96.0836 | 332.5735 | 242.0638 | 44.15382
21.719999 | 19258.8086 | 19228.35 | 18608.69 | 30.45532 | 332.9459 | 242.3826 | 44.33036
21.73 | 18832.3281 | 19220.69 | 18600.16 | -388.3657 | 333.3189 | 242.7026 | 44.50817
21.74 | 18822.3262 | 19213.04 | 18591.64 | -390.716 | 333.6926 | 243.0238 | 44.68723
21.75 | 19066.5352 | 19205.4 | 18583.12 | -138.8626 | 334.067 | 243.3461 | 44.86756
21.76 | 18887.3848 | 19197.76 | 18574.6 | -310.3757 | 334.4421 | 243.6696 | 45.0492
21.77 | 19050.4668 | 19190.13 | 18566.09 | -139.6637 | 334.8178 | 243.9944 | 45.23213
21.780001 | 19551.373 | 19182.51 | 18557.58 | 368.866 | 335.1943 | 244.3203 | 45.41638
21.790001 | 19538.1406 | 19174.89 | 18549.07 | 363.2493 | 335.5714 | 244.6475 | 45.60197
21.799999 | 19287.1914 | 19167.28 | 18540.57 | 119.9068 | 335.9491 | 244.9759 | 45.78883
21.809999 | 18990.0879 | 19159.68 | 18532.07 | -169.5957 | 336.3276 | 245.3056 | 45.97707
21.82 | 18698.084 | 19152.09 | 18523.58 | -454.005 | 336.7068 | 245.6366 | 46.16669
21.83 | 18797 | 19144.5 | 18515.09 | -347.5026 | 337.0866 | 245.9689 | 46.35766
21.84 | 19011.7168 | 19136.92 | 18506.6 | -125.2068 | 337.4672 | 246.3024 | 46.55001
21.85 | 18847.3145 | 19129.35 | 18498.12 | -282.0373 | 337.8483 | 246.6373 | 46.74375
21.860001 | 18815.3008 | 19121.79 | 18489.64 | -306.486 | 338.2304 | 246.9736 | 46.93893
21.870001 | 19031.7949 | 19114.23 | 18481.17 | -82.43501 | 338.6129 | 247.3111 | 47.1355
21.879999 | 18836.3672 | 19106.68 | 18472.7 | -270.3148 | 338.9962 | 247.65 | 47.33344
21.889999 | 18535.4727 | 19099.14 | 18464.24 | -563.6674 | 339.3802 | 247.9903 | 47.53288
21.9 | 18744.0039 | 19091.6 | 18455.77 | -347.6009 | 339.7649 | 248.332 | 47.73378
21.91 | 19115.2773 | 19084.08 | 18447.32 | 31.19946 | 340.1504 | 248.6751 | 47.93614
21.92 | 19145.1992 | 19076.56 | 18438.86 | 68.64075 | 340.5365 | 249.0197 | 48.13997
21.93 | 19158.7754 | 19069.05 | 18430.41 | 89.72882 | 340.9233 | 249.3657 | 48.3453
21.940001 | 19124.334 | 19061.54 | 18421.97 | 62.79231 | 341.3109 | 249.7132 | 48.55217
21.950001 | 19187.9453 | 19054.05 | 18413.52 | 133.9002 | 341.6991 | 250.0621 | 48.76052
21.959999 | 19109.877 | 19046.56 | 18405.09 | 63.31937 | 342.088 | 250.4125 | 48.97037
21.969999 | 19023.502 | 19039.08 | 18396.65 | -15.57438 | 342.4777 | 250.7645 | 49.18181
21.98 | 19045.5195 | 19031.6 | 18388.22 | 13.91746 | 342.8681 | 251.118 | 49.39482
21.99 | 19175 | 19024.14 | 18379.79 | 150.8637 | 343.2592 | 251.473 | 49.6094
22 | 19087.3809 | 19016.68 | 18371.37 | 70.70262 | 343.651 | 251.8297 | 49.82557
22.01 | 18935.4336 | 19009.23 | 18362.95 | -73.79449 | 344.0435 | 252.1879 | 50.04334
22.02 | 18931.209 | 19001.79 | 18354.54 | -70.57678 | 344.4368 | 252.5477 | 50.26274
22.030001 | 18916.9316 | 18994.35 | 18346.13 | -77.41901 | 344.8308 | 252.9092 | 50.4838
22.040001 | 18847.2852 | 18986.92 | 18337.72 | -139.6388 | 345.2254 | 253.2724 | 50.70647
22.049999 | 18766.2617 | 18979.51 | 18329.32 | -213.2452 | 345.6209 | 253.6371 | 50.93077
22.059999 | 18757.207 | 18972.1 | 18320.92 | -214.8893 | 346.017 | 254.0037 | 51.15679
22.07 | 19018.1133 | 18964.69 | 18312.52 | 53.42036 | 346.414 | 254.3719 | 51.38453
22.08 | 19294.7031 | 18957.3 | 18304.13 | 337.4047 | 346.8115 | 254.7419 | 51.61397
22.09 | 19235.6328 | 18949.91 | 18295.74 | 285.7209 | 347.2099 | 255.1136 | 51.84513
22.1 | 19188.9414 | 18942.53 | 18287.36 | 246.4078 | 347.609 | 255.4872 | 52.07804
22.110001 | 19062.1602 | 18935.16 | 18278.98 | 126.9975 | 348.0089 | 255.8626 | 52.31274
22.120001 | 18988.7402 | 18927.8 | 18270.6 | 60.93947 | 348.4094 | 256.2398 | 52.54919
22.129999 | 18859.5117 | 18920.45 | 18262.23 | -60.93685 | 348.8107 | 256.6188 | 52.78738
22.139999 | 18647.752 | 18913.1 | 18253.86 | -265.3511 | 349.2128 | 256.9998 | 53.02743
22.15 | 18993.1738 | 18905.77 | 18245.5 | 87.40854 | 349.6156 | 257.3827 | 53.26934
22.16 | 19074.7305 | 18898.44 | 18237.14 | 176.2939 | 350.0192 | 257.7676 | 53.51307
22.17 | 18940.4082 | 18891.12 | 18228.78 | 49.29197 | 350.4235 | 258.1544 | 53.75867
22.18 | 18877.1406 | 18883.8 | 18220.43 | -6.663758 | 350.8285 | 258.5432 | 54.00615
22.190001 | 18783.4668 | 18876.5 | 18212.08 | -93.03354 | 351.2344 | 258.934 | 54.25557
22.200001 | 18813.8672 | 18869.21 | 18203.73 | -55.33836 | 351.641 | 259.327 | 54.50687
22.209999 | 19071.0527 | 18861.92 | 18195.39 | 209.1319 | 352.0482 | 259.7219 | 54.76006
22.219999 | 18940.0391 | 18854.64 | 18187.05 | 85.39585 | 352.4563 | 260.119 | 55.01526
22.23 | 18748.2441 | 18847.37 | 18178.72 | -99.12949 | 352.8652 | 260.5183 | 55.27245
22.24 | 18653.7773 | 18840.11 | 18170.39 | -186.3362 | 353.2748 | 260.9197 | 55.53163
22.25 | 18871.0469 | 18832.86 | 18162.06 | 38.18475 | 353.6852 | 261.3234 | 55.79281
22.26 | 19094.4727 | 18825.62 | 18153.74 | 268.8531 | 354.0963 | 261.7293 | 56.05604
22.27 | 18965.9414 | 18818.39 | 18145.42 | 147.5554 | 354.5083 | 262.1374 | 56.32132
22.280001 | 18622.1484 | 18811.16 | 18137.1 | -189.0123 | 354.921 | 262.548 | 56.58872
22.290001 | 18748.9941 | 18803.95 | 18128.79 | -54.9509 | 355.3344 | 262.9608 | 56.85817
22.299999 | 19239.5156 | 18796.74 | 18120.49 | 442.7757 | 355.7486 | 263.3759 | 57.12968
22.309999 | 19094.3047 | 18789.54 | 18112.18 | 304.7623 | 356.1637 | 263.7936 | 57.4034
22.32 | 19062.0586 | 18782.35 | 18103.88 | 279.7053 | 356.5795 | 264.2137 | 57.6793
22.33 | 18941.8457 | 18775.17 | 18095.58 | 166.6715 | 356.996 | 264.6363 | 57.95736
22.34 | 18962.875 | 18768 | 18087.29 | 194.8706 | 357.4134 | 265.0614 | 58.23762
22.35 | 19114.375 | 18760.84 | 18079 | 353.5311 | 357.8315 | 265.4891 | 58.52011
22.360001 | 19199.6562 | 18753.69 | 18070.72 | 445.964 | 358.2505 | 265.9195 | 58.80491
22.370001 | 18890.2559 | 18746.55 | 18062.44 | 143.7053 | 358.6702 | 266.3525 | 59.09191
22.379999 | 18557.2324 | 18739.42 | 18054.16 | -182.1876 | 359.0907 | 266.788 | 59.38116
22.389999 | 18822.4062 | 18732.3 | 18045.89 | 90.10863 | 359.512 | 267.2264 | 59.6728
22.4 | 19225.4648 | 18725.18 | 18037.62 | 500.2808 | 359.9341 | 267.6676 | 59.9668
22.41 | 19136.6504 | 18718.08 | 18029.35 | 418.5694 | 360.357 | 268.1116 | 60.26314
22.42 | 19133.2969 | 18710.99 | 18021.09 | 422.3092 | 360.7807 | 268.5585 | 60.56189
22.43 | 18962.9648 | 18703.9 | 18012.83 | 259.0605 | 361.2052 | 269.0083 | 60.86305
22.440001 | 18973.6055 | 18696.83 | 18004.57 | 276.7752 | 361.6306 | 269.4611 | 61.1667
22.450001 | 18923.0625 | 18689.77 | 17996.32 | 233.2957 | 362.0567 | 269.9168 | 61.47277
22.459999 | 18815.6777 | 18682.71 | 17988.07 | 132.9628 | 362.4835 | 270.3755 | 61.78127
22.469999 | 18604.6582 | 18675.67 | 17979.83 | -71.01355 | 362.9113 | 270.8375 | 62.09236
22.48 | 18492.5488 | 18668.64 | 17971.59 | -176.0893 | 363.3398 | 271.3026 | 62.40602
22.49 | 18462.5117 | 18661.62 | 17963.35 | -199.1038 | 363.7692 | 271.7709 | 62.72223
22.5 | 18706.5957 | 18654.6 | 17955.12 | 51.99241 | 364.1994 | 272.2425 | 63.04104
22.51 | 18704.7617 | 18647.6 | 17946.89 | 57.16013 | 364.6304 | 272.7173 | 63.36249
22.52 | 18988.3867 | 18640.61 | 17938.67 | 347.7763 | 365.0622 | 273.1956 | 63.68659
22.530001 | 19110.5664 | 18633.63 | 17930.44 | 476.9371 | 365.4949 | 273.6774 | 64.01342
22.540001 | 18887.793 | 18626.66 | 17922.23 | 261.1335 | 365.9283 | 274.1625 | 64.34293
22.549999 | 18968.1035 | 18619.7 | 17914.01 | 348.4016 | 366.3626 | 274.6511 | 64.6751
22.559999 | 18904.1934 | 18612.75 | 17905.8 | 291.4395 | 366.7977 | 275.1435 | 65.01012
22.57 | 18785.9395 | 18605.82 | 17897.59 | 180.1234 | 367.2337 | 275.6395 | 65.34797
22.58 | 19011.8574 | 18598.89 | 17889.39 | 412.9672 | 367.6705 | 276.1392 | 65.68863
22.59 | 18940.1973 | 18591.98 | 17881.19 | 348.2219 | 368.1081 | 276.6427 | 66.03216
22.6 | 18767.8711 | 18585.07 | 17873 | 182.7992 | 368.5465 | 277.15 | 66.37858
22.610001 | 18672.8281 | 18578.18 | 17864.8 | 94.64893 | 368.9859 | 277.6614 | 66.728
22.620001 | 18632.7773 | 18571.3 | 17856.62 | 61.47881 | 369.4261 | 278.1766 | 67.0803
22.629999 | 18809.8555 | 18564.43 | 17848.43 | 245.4247 | 369.867 | 278.6958 | 67.43552
22.639999 | 18943.9961 | 18557.57 | 17840.25 | 386.4227 | 370.3089 | 279.2193 | 67.79385
22.65 | 19012.5527 | 18550.73 | 17832.07 | 461.8256 | 370.7516 | 279.7469 | 68.15527
22.66 | 19066.7031 | 18543.89 | 17823.9 | 522.8098 | 371.1951 | 280.2788 | 68.51976
22.67 | 18712.293 | 18537.07 | 17815.73 | 175.2214 | 371.6395 | 280.815 | 68.88737
22.68 | 18433.8379 | 18530.26 | 17807.56 | -96.42401 | 372.0847 | 281.3556 | 69.25815
22.690001 | 18397.9141 | 18523.46 | 17799.4 | -125.5498 | 372.531 | 281.9008 | 69.63218
22.700001 | 18859.8457 | 18516.68 | 17791.24 | 343.1669 | 372.9779 | 282.4505 | 70.00939
22.709999 | 18665.9746 | 18509.91 | 17783.09 | 156.0672 | 373.4257 | 283.0046 | 70.38978
22.719999 | 18728.6816 | 18503.15 | 17774.94 | 225.5343 | 373.8744 | 283.5636 | 70.77357
22.73 | 18584.3047 | 18496.4 | 17766.79 | 87.90562 | 374.324 | 284.1275 | 71.16073
22.74 | 18764.6641 | 18489.66 | 17758.64 | 274.9997 | 374.7744 | 284.6961 | 71.55125
22.75 | 18984.5469 | 18482.94 | 17750.5 | 501.6043 | 375.2257 | 285.2698 | 71.94518
22.76 | 19115.2207 | 18476.23 | 17742.36 | 638.9868 | 375.6779 | 285.8484 | 72.34258
22.77 | 18659.9824 | 18469.54 | 17734.23 | 190.4441 | 376.131 | 286.4323 | 72.74348
22.780001 | 18714.4316 | 18462.86 | 17726.1 | 251.5762 | 376.585 | 287.0213 | 73.14798
22.790001 | 18593.7266 | 18456.19 | 17717.98 | 137.5401 | 377.0398 | 287.6156 | 73.556
22.799999 | 18780.4922 | 18449.53 | 17709.85 | 330.9597 | 377.4955 | 288.2152 | 73.96755
22.809999 | 18615.7695 | 18442.89 | 17701.74 | 172.8787 | 377.9521 | 288.8204 | 74.38285
22.82 | 18513.1602 | 18436.26 | 17693.62 | 76.89801 | 378.4096 | 289.4311 | 74.8019
22.83 | 18752.1719 | 18429.65 | 17685.51 | 322.5236 | 378.868 | 290.0475 | 75.22466
22.84 | 18841.6426 | 18423.05 | 17677.4 | 418.5942 | 379.3273 | 290.6696 | 75.65122
22.85 | 18920.3555 | 18416.46 | 17669.3 | 503.8927 | 379.7875 | 291.2976 | 76.08162
22.860001 | 18954.0371 | 18409.89 | 17661.19 | 544.1462 | 380.2486 | 291.9316 | 76.51597
22.870001 | 18515.5 | 18403.33 | 17653.1 | 112.166 | 380.7105 | 292.5716 | 76.95418
22.879999 | 18482.6602 | 18396.79 | 17645.01 | 85.86695 | 381.1734 | 293.2175 | 77.39626
22.889999 | 18876.2734 | 18390.27 | 17636.92 | 486.0075 | 381.6372 | 293.8698 | 77.84246
22.9 | 19059.5918 | 18383.75 | 17628.83 | 675.8391 | 382.1019 | 294.5284 | 78.29278
22.91 | 18794.0332 | 18377.26 | 17620.75 | 416.7778 | 382.5675 | 295.1934 | 78.74718
22.92 | 18854.0645 | 18370.77 | 17612.67 | 483.2913 | 383.034 | 295.865 | 79.20574
22.93 | 18992.459 | 18364.31 | 17604.59 | 628.1526 | 383.5014 | 296.5431 | 79.66853
22.940001 | 18579.5918 | 18357.85 | 17596.52 | 221.7371 | 383.9699 | 297.2281 | 80.13566
22.950001 | 18522.3105 | 18351.42 | 17588.45 | 170.8914 | 384.4392 | 297.9198 | 80.60703
22.959999 | 18769.9277 | 18345 | 17580.39 | 424.9271 | 384.9093 | 298.6182 | 81.08266
22.969999 | 18817.043 | 18338.6 | 17572.33 | 478.4462 | 385.3804 | 299.3238 | 81.56283
22.98 | 18545.7578 | 18332.21 | 17564.27 | 213.5493 | 385.8525 | 300.0365 | 82.04752
22.99 | 18561.8555 | 18325.84 | 17556.22 | 236.0184 | 386.3255 | 300.7564 | 82.5367
23 | 18935.2285 | 18319.48 | 17548.17 | 615.7463 | 386.7994 | 301.4836 | 83.03047
23.01 | 19108.7188 | 18313.14 | 17540.12 | 795.575 | 387.2742 | 302.2182 | 83.52889
23.02 | 18782.416 | 18306.82 | 17532.08 | 475.5937 | 387.75 | 302.9603 | 84.03201
23.030001 | 18814.3145 | 18300.52 | 17524.04 | 513.7975 | 388.2268 | 303.71 | 84.53998
23.040001 | 18935.8203 | 18294.23 | 17516 | 641.591 | 388.7045 | 304.4673 | 85.05268
23.049999 | 18571.0195 | 18287.96 | 17507.97 | 283.0593 | 389.183 | 305.2323 | 85.57013
23.059999 | 18605.8691 | 18281.71 | 17499.95 | 324.162 | 389.6626 | 306.0052 | 86.09266
23.07 | 18529.1406 | 18275.47 | 17491.92 | 253.6699 | 390.1432 | 306.7861 | 86.62021
23.08 | 18444.8965 | 18269.25 | 17483.9 | 175.6438 | 390.6247 | 307.5749 | 87.15279
23.09 | 18602.9102 | 18263.05 | 17475.88 | 339.8577 | 391.1071 | 308.3719 | 87.69051
23.1 | 18367.3848 | 18256.87 | 17467.87 | 110.5146 | 391.5905 | 309.177 | 88.23341
23.110001 | 18113.5527 | 18250.71 | 17459.86 | -137.1528 | 392.0749 | 309.9905 | 88.78165
23.120001 | 18472.4082 | 18244.56 | 17451.85 | 227.8488 | 392.5602 | 310.8121 | 89.33515
23.129999 | 18609.6641 | 18238.43 | 17443.85 | 371.2312 | 393.0464 | 311.642 | 89.89388
23.139999 | 18840.6016 | 18232.32 | 17435.85 | 608.278 | 393.5337 | 312.4804 | 90.45822
23.15 | 18973.4102 | 18226.23 | 17427.85 | 747.178 | 394.0219 | 313.3273 | 91.02812
23.16 | 18961.5215 | 18220.16 | 17419.86 | 741.3613 | 394.5112 | 314.1827 | 91.60359
23.17 | 18957.7617 | 18214.11 | 17411.87 | 743.6548 | 395.0014 | 315.0466 | 92.18473
23.18 | 19475.9512 | 18208.07 | 17403.89 | 1267.879 | 395.4925 | 315.9191 | 92.77161
23.190001 | 19148.207 | 18202.06 | 17395.91 | 946.1503 | 395.9848 | 316.8003 | 93.36441
23.200001 | 19126.332 | 18196.06 | 17387.93 | 930.2716 | 396.4779 | 317.6899 | 93.96301
23.209999 | 18886.3691 | 18190.08 | 17379.96 | 696.2847 | 396.9719 | 318.588 | 94.56744
23.219999 | 18728.1934 | 18184.13 | 17371.99 | 544.0669 | 397.467 | 319.4949 | 95.17806
23.23 | 18592.75 | 18178.19 | 17364.02 | 414.5629 | 397.9632 | 320.4103 | 95.79485
23.24 | 17959.9043 | 18172.27 | 17356.06 | -212.3635 | 398.4603 | 321.3342 | 96.41781
23.25 | 18038.373 | 18166.37 | 17348.1 | -127.9948 | 398.9584 | 322.2667 | 97.04705
23.26 | 18323.7148 | 18160.49 | 17340.14 | 163.2276 | 399.4575 | 323.2075 | 97.68267
23.27 | 18269.6719 | 18154.63 | 17332.19 | 115.0459 | 399.9576 | 324.1567 | 98.32475
23.280001 | 18596.4141 | 18148.78 | 17324.24 | 447.6304 | 400.4588 | 325.1142 | 98.97348
23.290001 | 18853.7305 | 18142.96 | 17316.29 | 710.7692 | 400.9609 | 326.0798 | 99.62872
23.299999 | 18911.3242 | 18137.16 | 17308.35 | 774.1648 | 401.464 | 327.0532 | 100.2905
23.309999 | 18884.9688 | 18131.38 | 17300.41 | 753.5932 | 401.9682 | 328.0347 | 100.9593
23.32 | 18636.791 | 18125.61 | 17292.48 | 511.1807 | 402.4734 | 329.0239 | 101.6351
23.33 | 18370.8125 | 18119.86 | 17284.55 | 250.9476 | 402.9796 | 330.0206 | 102.3177
23.34 | 18489.5547 | 18114.14 | 17276.62 | 375.4163 | 403.4868 | 331.0246 | 103.0075
23.35 | 18371.3633 | 18108.43 | 17268.7 | 262.9324 | 403.9951 | 332.0357 | 103.7044
23.360001 | 18326.9961 | 18102.74 | 17260.77 | 224.2544 | 404.5045 | 333.0538 | 104.4088
23.370001 | 18703.168 | 18097.07 | 17252.86 | 606.0966 | 405.0148 | 334.0783 | 105.1204
23.379999 | 18368.2637 | 18091.42 | 17244.95 | 276.8431 | 405.5261 | 335.1088 | 105.8393
23.389999 | 18554.8066 | 18085.79 | 17237.04 | 469.0197 | 406.0385 | 336.1455 | 106.566
23.4 | 18051.8711 | 18080.17 | 17229.13 | -28.29923 | 406.552 | 337.1878 | 107.3004
23.41 | 18301.4004 | 18074.57 | 17221.23 | 226.8283 | 407.0665 | 338.2352 | 108.0425
23.42 | 18123.8164 | 18068.99 | 17213.33 | 54.82531 | 407.582 | 339.2874 | 108.7926
23.43 | 18810.127 | 18063.43 | 17205.43 | 746.6999 | 408.0986 | 340.3439 | 109.5506
23.440001 | 19123.959 | 18057.88 | 17197.54 | 1066.08 | 408.6163 | 341.4044 | 110.317
23.450001 | 18455.3008 | 18052.35 | 17189.65 | 402.9528 | 409.135 | 342.4681 | 111.0914
23.459999 | 18736.7559 | 18046.83 | 17181.77 | 689.9222 | 409.6547 | 343.5343 | 111.874
23.469999 | 18835.3809 | 18041.33 | 17173.89 | 794.0473 | 410.1755 | 344.6029 | 112.6652
23.48 | 18528.7988 | 18035.85 | 17166.01 | 492.9512 | 410.6975 | 345.6732 | 113.4651
23.49 | 18591.373 | 18030.38 | 17158.14 | 560.9963 | 411.2204 | 346.7444 | 114.2737
23.5 | 18798.9395 | 18024.92 | 17150.27 | 774.0201 | 411.7444 | 347.8158 | 115.0911
23.51 | 18648.7715 | 18019.48 | 17142.4 | 629.2961 | 412.2696 | 348.8868 | 115.9174
23.52 | 18673.2695 | 18014.04 | 17134.54 | 659.2256 | 412.7957 | 349.9567 | 116.7529
23.530001 | 18818.6406 | 18008.62 | 17126.68 | 810.0167 | 413.3231 | 351.0246 | 117.5977
23.540001 | 18572.623 | 18003.22 | 17118.82 | 569.4075 | 413.8514 | 352.0897 | 118.4516
23.549999 | 18464.7734 | 17997.82 | 17110.97 | 466.9546 | 414.3808 | 353.1509 | 119.3149
23.559999 | 18253.5684 | 17992.43 | 17103.12 | 261.1376 | 414.9113 | 354.2079 | 120.1881
23.57 | 18560.2969 | 17987.05 | 17095.28 | 573.2457 | 415.443 | 355.2594 | 121.071
23.58 | 18430.3359 | 17981.68 | 17087.44 | 448.6554 | 415.9757 | 356.3046 | 121.9638
23.59 | 18567.3496 | 17976.32 | 17079.6 | 591.0325 | 416.5095 | 357.3425 | 122.8666
23.6 | 18814.832 | 17970.96 | 17071.76 | 843.8716 | 417.0445 | 358.3721 | 123.7796
23.610001 | 18284.7441 | 17965.61 | 17063.93 | 319.135 | 417.5806 | 359.3926 | 124.7031
23.620001 | 18075 | 17960.26 | 17056.11 | 114.737 | 418.1177 | 360.4027 | 125.637
23.629999 | 18138.4414 | 17954.92 | 17048.28 | 183.5193 | 418.6559 | 361.4012 | 126.5813
23.639999 | 18576.2285 | 17949.58 | 17040.46 | 626.6453 | 419.1953 | 362.3875 | 127.5366
23.65 | 18621.7207 | 17944.25 | 17032.65 | 677.4748 | 419.7358 | 363.3604 | 128.503
23.66 | 18454.2969 | 17938.91 | 17024.83 | 515.3864 | 420.2774 | 364.3187 | 129.4804
23.67 | 18273.5566 | 17933.58 | 17017.02 | 339.981 | 420.8202 | 365.2615 | 130.4692
23.68 | 18448.7461 | 17928.24 | 17009.22 | 520.5059 | 421.364 | 366.1876 | 131.4694
23.690001 | 18485.0195 | 17922.9 | 17001.42 | 562.1164 | 421.9092 | 367.0962 | 132.4814
23.700001 | 18394.7188 | 17917.56 | 16993.62 | 477.1547 | 422.4553 | 367.9858 | 133.5051
23.709999 | 18545.5586 | 17912.22 | 16985.82 | 633.3354 | 423.0024 | 368.8555 | 134.5405
23.719999 | 18601.8906 | 17906.88 | 16978.03 | 695.0133 | 423.5509 | 369.7046 | 135.5884
23.73 | 18729.6836 | 17901.53 | 16970.25 | 828.1575 | 424.1004 | 370.532 | 136.6487
23.74 | 18128.8184 | 17896.17 | 16962.46 | 232.6483 | 424.6511 | 371.3366 | 137.7215
23.75 | 18273.8672 | 17890.81 | 16954.68 | 383.0592 | 425.203 | 372.1176 | 138.807
23.76 | 18644.8457 | 17885.44 | 16946.9 | 759.4067 | 425.756 | 372.874 | 139.9055
23.77 | 18416.4648 | 17880.06 | 16939.13 | 536.4022 | 426.3102 | 373.6051 | 141.0171
23.780001 | 18075.9961 | 17874.68 | 16931.36 | 201.3184 | 426.8656 | 374.3101 | 142.1422
23.790001 | 18727.1172 | 17869.28 | 16923.59 | 857.8325 | 427.4221 | 374.9882 | 143.2807
23.799999 | 18809.8027 | 17863.88 | 16915.83 | 945.919 | 427.9797 | 375.6386 | 144.4328
23.809999 | 18732.248 | 17858.47 | 16908.07 | 873.7757 | 428.5385 | 376.261 | 145.599
23.82 | 18608.3008 | 17853.05 | 16900.32 | 755.2502 | 429.0986 | 376.8548 | 146.7796
23.83 | 18879.6426 | 17847.62 | 16892.57 | 1032.023 | 429.6598 | 377.4194 | 147.9745
23.84 | 18611.0176 | 17842.18 | 16884.82 | 768.8393 | 430.2222 | 377.9544 | 149.184
23.85 | 18530.5391 | 17836.73 | 16877.07 | 693.8122 | 430.7857 | 378.4596 | 150.4085
23.860001 | 18289.3262 | 17831.26 | 16869.33 | 458.0614 | 431.3506 | 378.9347 | 151.6482
23.870001 | 18516.7871 | 17825.79 | 16861.59 | 690.9941 | 431.9165 | 379.3795 | 152.9031
23.879999 | 18621.1602 | 17820.31 | 16853.86 | 800.8479 | 432.4836 | 379.7938 | 154.1733
23.889999 | 18798.416 | 17814.82 | 16846.13 | 983.5952 | 433.0519 | 380.1777 | 155.4597
23.9 | 18408.0801 | 17809.32 | 16838.4 | 598.7608 | 433.6215 | 380.5315 | 156.7623
23.91 | 18089.1777 | 17803.81 | 16830.68 | 285.3683 | 434.1922 | 380.855 | 158.0811
23.92 | 18410.3262 | 17798.29 | 16822.96 | 612.0352 | 434.7642 | 381.1485 | 159.4166
23.93 | 18331.291 | 17792.76 | 16815.25 | 538.5264 | 435.3373 | 381.4124 | 160.769
23.940001 | 18247.2168 | 17787.23 | 16807.53 | 459.9862 | 435.9119 | 381.6471 | 162.1387
23.950001 | 18536.3828 | 17781.69 | 16799.82 | 754.6923 | 436.4875 | 381.853 | 163.5258
23.959999 | 17935.9297 | 17776.15 | 16792.12 | 159.784 | 437.0642 | 382.0306 | 164.9302
23.969999 | 18348.0859 | 17770.6 | 16784.42 | 577.4908 | 437.6422 | 382.1805 | 166.353
23.98 | 18224.373 | 17765.04 | 16776.72 | 459.333 | 438.2216 | 382.3034 | 167.7942
23.99 | 18184.082 | 17759.48 | 16769.03 | 424.5993 | 438.8021 | 382.4 | 169.2539
24 | 17804.498 | 17753.92 | 16761.34 | 50.57444 | 439.3839 | 382.4711 | 170.7326
24.01 | 18182.7441 | 17748.36 | 16753.65 | 434.3803 | 439.9669 | 382.5175 | 172.2305
24.02 | 18202.0879 | 17742.8 | 16745.97 | 459.2832 | 440.5511 | 382.54 | 173.748
24.030001 | 18542.998 | 17737.25 | 16738.29 | 805.751 | 441.1368 | 382.5395 | 175.2856
24.040001 | 18212.2617 | 17731.69 | 16730.61 | 480.569 | 441.7234 | 382.5171 | 176.8433
24.049999 | 18145.1602 | 17726.14 | 16722.94 | 419.0163 | 442.3114 | 382.4736 | 178.4211
24.059999 | 18060.2988 | 17720.6 | 16715.27 | 339.6989 | 442.9007 | 382.4102 | 180.0202
24.07 | 17836.0332 | 17715.06 | 16707.6 | 120.9707 | 443.4912 | 382.3278 | 181.6407
24.08 | 17770.9727 | 17709.53 | 16699.94 | 61.43846 | 444.083 | 382.2275 | 183.2826
24.09 | 18090.7559 | 17704.02 | 16692.28 | 386.74 | 444.6761 | 382.1103 | 184.9466
24.1 | 17935.9824 | 17698.51 | 16684.63 | 237.4733 | 445.2704 | 381.9773 | 186.6329
24.110001 | 17842.127 | 17693.01 | 16676.98 | 149.1123 | 445.8662 | 381.8295 | 188.3422
24.120001 | 17890.3203 | 17687.54 | 16669.33 | 202.7852 | 446.463 | 381.6681 | 190.0744
24.129999 | 18593.9082 | 17682.07 | 16661.69 | 911.8357 | 447.0612 | 381.4942 | 191.8297
24.139999 | 18480.7988 | 17676.63 | 16654.05 | 804.1727 | 447.6607 | 381.3086 | 193.6094
24.15 | 18450.5312 | 17671.2 | 16646.41 | 779.3333 | 448.2615 | 381.1127 | 195.4135
24.16 | 18745.2559 | 17665.79 | 16638.78 | 1079.465 | 448.8636 | 380.9073 | 197.2422
24.17 | 18000.6035 | 17660.4 | 16631.15 | 340.1988 | 449.467 | 380.6934 | 199.0961
24.18 | 18370.5742 | 17655.04 | 16623.52 | 715.5322 | 450.0717 | 380.472 | 200.9756
24.190001 | 18633.6914 | 17649.7 | 16615.9 | 983.9879 | 450.6778 | 380.2442 | 202.8815
24.200001 | 18626.8223 | 17644.39 | 16608.28 | 982.4311 | 451.2851 | 380.0109 | 204.8136
24.209999 | 18263.7227 | 17639.11 | 16600.67 | 624.6155 | 451.8936 | 379.7729 | 206.7722
24.219999 | 17805.0859 | 17633.85 | 16593.06 | 171.2349 | 452.5036 | 379.5313 | 208.7587
24.23 | 18139.8262 | 17628.62 | 16585.45 | 511.2019 | 453.1149 | 379.2868 | 210.7732
24.24 | 18100.4805 | 17623.43 | 16577.85 | 477.0511 | 453.7275 | 379.0403 | 212.8161
24.25 | 18338.0137 | 17618.27 | 16570.25 | 719.7466 | 454.3415 | 378.7925 | 214.8878
24.26 | 18234.4062 | 17613.14 | 16562.65 | 621.2675 | 454.9567 | 378.5443 | 216.9889
24.27 | 18289.3809 | 17608.05 | 16555.06 | 681.3354 | 455.5733 | 378.2963 | 219.12
24.280001 | 19000.8203 | 17602.99 | 16547.47 | 1397.832 | 456.1915 | 378.0492 | 221.2819
24.290001 | 18734.166 | 17597.97 | 16539.88 | 1136.197 | 456.8107 | 377.8038 | 223.4744
24.299999 | 18178.6816 | 17592.99 | 16532.3 | 585.6919 | 457.4313 | 377.5606 | 225.6979
24.309999 | 18315.0371 | 17588.05 | 16524.72 | 726.988 | 458.0533 | 377.3202 | 227.954
24.32 | 18245.9922 | 17583.15 | 16517.15 | 662.8429 | 458.6768 | 377.0834 | 230.243
24.33 | 18082.4766 | 17578.29 | 16509.57 | 504.1847 | 459.3015 | 376.8504 | 232.5651
24.34 | 18424.5039 | 17573.48 | 16502.01 | 851.0259 | 459.9276 | 376.6218 | 234.921
24.35 | 18398.6289 | 17568.71 | 16494.44 | 829.9205 | 460.5552 | 376.3981 | 237.3113
24.360001 | 18321.7949 | 17563.98 | 16486.88 | 757.811 | 461.1842 | 376.1796 | 239.7371
24.370001 | 18135.3574 | 17559.31 | 16479.33 | 576.0514 | 461.8144 | 375.967 | 242.1982
24.379999 | 18267.1211 | 17554.68 | 16471.78 | 712.4445 | 462.446 | 375.7604 | 244.695
24.389999 | 18294.3594 | 17550.09 | 16464.23 | 744.2647 | 463.079 | 375.5603 | 247.2294
24.4 | 17837.6387 | 17545.56 | 16456.68 | 292.0769 | 463.7135 | 375.367 | 249.8016
24.41 | 18241.0664 | 17541.08 | 16449.14 | 699.9866 | 464.3493 | 375.1807 | 252.4118
24.42 | 18173.9453 | 17536.65 | 16441.6 | 637.2962 | 464.9866 | 375.0018 | 255.0611
24.43 | 18032.9883 | 17532.27 | 16434.07 | 500.7175 | 465.6252 | 374.8304 | 257.7501
24.440001 | 17975.6172 | 17527.95 | 16426.53 | 447.6717 | 466.2654 | 374.6667 | 260.4799
24.450001 | 18117.6973 | 17523.67 | 16419.01 | 594.0226 | 466.9069 | 374.5111 | 263.2504
24.459999 | 18483.2695 | 17519.46 | 16411.48 | 963.8099 | 467.5496 | 374.3637 | 266.0622
24.469999 | 18433.3477 | 17515.3 | 16403.96 | 918.0478 | 468.1939 | 374.2245 | 268.9172
24.48 | 18233.6992 | 17511.2 | 16396.45 | 722.5025 | 468.8397 | 374.0939 | 271.8158
24.49 | 18075.5352 | 17507.15 | 16388.93 | 568.3834 | 469.4869 | 373.9718 | 274.7583
24.5 | 18257.4297 | 17503.17 | 16381.43 | 754.2641 | 470.1355 | 373.8584 | 277.7458
24.51 | 18134.1426 | 17499.24 | 16373.92 | 634.9035 | 470.7856 | 373.7538 | 280.7791
24.52 | 18430.9277 | 17495.37 | 16366.42 | 935.5545 | 471.4371 | 373.6581 | 283.859
24.530001 | 18268.2617 | 17491.57 | 16358.92 | 776.6931 | 472.0902 | 373.5711 | 286.9869
24.540001 | 18596.293 | 17487.83 | 16351.43 | 1108.467 | 472.7445 | 373.4932 | 290.1625
24.549999 | 18805.6953 | 17484.15 | 16343.94 | 1321.547 | 473.4004 | 373.4243 | 293.3865
24.559999 | 18644.0352 | 17480.53 | 16336.45 | 1163.502 | 474.0577 | 373.3643 | 296.6613
24.57 | 18206.9629 | 17476.98 | 16328.97 | 729.9791 | 474.7166 | 373.3135 | 299.9874
24.58 | 18003.4629 | 17473.5 | 16321.49 | 529.9626 | 475.3769 | 373.2715 | 303.365
24.59 | 18425.1602 | 17470.08 | 16314.01 | 955.0765 | 476.0386 | 373.2387 | 306.7954
24.6 | 18914.9648 | 17466.74 | 16306.54 | 1448.23 | 476.7019 | 373.2147 | 310.2795
24.610001 | 18680.4902 | 17463.46 | 16299.07 | 1217.035 | 477.3668 | 373.1998 | 313.819
24.620001 | 18015.8711 | 17460.25 | 16291.61 | 555.6259 | 478.0329 | 373.1938 | 317.4135
24.629999 | 17935.0039 | 17457.11 | 16284.15 | 477.8974 | 478.7006 | 373.1966 | 321.0638
24.639999 | 17957.668 | 17454.04 | 16276.69 | 503.6291 | 479.3698 | 373.2083 | 324.7727
24.65 | 18500.9434 | 17451.04 | 16269.23 | 1049.9 | 480.0406 | 373.2289 | 328.5405
24.66 | 18694.5527 | 17448.12 | 16261.78 | 1246.43 | 480.7128 | 373.2581 | 332.3678
24.67 | 18490.1074 | 17445.28 | 16254.34 | 1044.831 | 481.3866 | 373.296 | 336.2559
24.68 | 18709.0098 | 17442.51 | 16246.89 | 1266.505 | 482.0619 | 373.3425 | 340.2059
24.690001 | 18113.1445 | 17439.81 | 16239.46 | 673.3333 | 482.7388 | 373.3976 | 344.2195
24.700001 | 18180.041 | 17437.19 | 16232.02 | 742.8461 | 483.4172 | 373.4611 | 348.2965
24.709999 | 18103.123 | 17434.66 | 16224.59 | 668.4653 | 484.0969 | 373.5329 | 352.4377
24.719999 | 18316.2207 | 17432.2 | 16217.16 | 884.0206 | 484.7783 | 373.6132 | 356.6463
24.73 | 17437.5254 | 17429.82 | 16209.74 | 7.702197 | 485.4614 | 373.7017 | 360.9226
24.74 | 17184.4766 | 17427.53 | 16202.32 | -243.052 | 486.1458 | 373.7983 | 365.2672
24.75 | 17382.2051 | 17425.32 | 16194.9 | -43.11209 | 486.8319 | 373.9029 | 369.6817
24.76 | 18036.1406 | 17423.19 | 16187.49 | 612.9506 | 487.5195 | 374.0155 | 374.1672
24.77 | 18257.3105 | 17421.15 | 16180.08 | 836.1623 | 488.2087 | 374.136 | 378.725
24.780001 | 18115.9863 | 17419.19 | 16172.67 | 696.793 | 488.8996 | 374.2644 | 383.3569
24.790001 | 17886.6387 | 17417.33 | 16165.27 | 469.313 | 489.5918 | 374.4004 | 388.0629
24.799999 | 18017.2852 | 17415.55 | 16157.87 | 601.7378 | 490.2857 | 374.5439 | 392.8437
24.809999 | 18269.6445 | 17413.86 | 16150.48 | 855.7857 | 490.9811 | 374.6951 | 397.7028
24.82 | 18149.3926 | 17412.26 | 16143.09 | 737.1313 | 491.6783 | 374.8537 | 402.6408
24.83 | 17237.0898 | 17410.76 | 16135.7 | -173.6666 | 492.3769 | 375.0196 | 407.6582
24.84 | 17466.0391 | 17409.35 | 16128.32 | 56.69372 | 493.0772 | 375.1928 | 412.7568
24.85 | 17608.7734 | 17408.03 | 16120.94 | 200.7443 | 493.779 | 375.3732 | 417.9377
24.860001 | 17710.5918 | 17406.81 | 16113.56 | 303.7826 | 494.4826 | 375.5605 | 423.2032
24.870001 | 18037.0449 | 17405.69 | 16106.19 | 631.3584 | 495.1876 | 375.7549 | 428.553
24.879999 | 17793.0938 | 17404.66 | 16098.82 | 388.4312 | 495.8943 | 375.9561 | 433.9879
24.889999 | 17767.2109 | 17403.74 | 16091.46 | 363.4725 | 496.6026 | 376.1642 | 439.5118
24.9 | 17922.1719 | 17402.92 | 16084.1 | 519.2566 | 497.3127 | 376.379 | 445.1252
24.91 | 18127.3906 | 17402.19 | 16076.74 | 725.1958 | 498.0242 | 376.6004 | 450.8286
24.92 | 18513.6348 | 17401.58 | 16069.39 | 1112.057 | 498.7375 | 376.8284 | 456.6239
24.93 | 17930.4922 | 17401.07 | 16062.04 | 529.426 | 499.4523 | 377.0627 | 462.5122
24.940001 | 17620.7363 | 17400.66 | 16054.69 | 220.0751 | 500.169 | 377.3035 | 468.4961
24.950001 | 17677.1055 | 17400.36 | 16047.35 | 276.7423 | 500.8872 | 377.5505 | 474.5749
24.959999 | 18068.209 | 17400.17 | 16040.01 | 668.0351 | 501.6069 | 377.8036 | 480.7494
24.969999 | 18192.2148 | 17400.09 | 16032.68 | 792.12 | 502.3284 | 378.0629 | 487.0239
24.98 | 18575.9082 | 17400.13 | 16025.35 | 1175.781 | 503.0516 | 378.3283 | 493.3988
24.99 | 18516.4297 | 17400.27 | 16018.02 | 1116.158 | 503.7765 | 378.5996 | 499.8744
25 | 18011.3652 | 17400.53 | 16010.7 | 610.8347 | 504.503 | 378.8768 | 506.4525
25.01 | 18004.8301 | 17400.9 | 16003.38 | 603.9258 | 505.2312 | 379.1598 | 513.1344
25.02 | 18328.3633 | 17401.39 | 15996.06 | 926.9691 | 505.9611 | 379.4484 | 519.9214
25.030001 | 17871.5 | 17402 | 15988.75 | 469.4977 | 506.6929 | 379.7428 | 526.8158
25.040001 | 18189.502 | 17402.73 | 15981.44 | 786.7739 | 507.4261 | 380.0427 | 533.8166
25.049999 | 17883.8633 | 17403.57 | 15974.14 | 480.2898 | 508.161 | 380.348 | 540.9245
25.059999 | 17978.6543 | 17404.54 | 15966.84 | 574.1143 | 508.8978 | 380.6588 | 548.1439
25.07 | 18172.9844 | 17405.63 | 15959.54 | 767.3561 | 509.6363 | 380.975 | 555.4749
25.08 | 17754.2363 | 17406.84 | 15952.25 | 347.3967 | 510.3765 | 381.2965 | 562.9174
25.09 | 17738.4492 | 17408.17 | 15944.96 | 330.2746 | 511.1184 | 381.6231 | 570.473
25.1 | 17997.209 | 17409.63 | 15937.67 | 587.5745 | 511.862 | 381.9549 | 578.1428
25.110001 | 17544.8086 | 17411.22 | 15930.39 | 133.5879 | 512.6076 | 382.2919 | 585.9288
25.120001 | 17476.6875 | 17412.93 | 15923.11 | 63.75492 | 513.3546 | 382.6338 | 593.8294
25.129999 | 17534.8164 | 17414.77 | 15915.84 | 120.0453 | 514.1034 | 382.9806 | 601.8448
25.139999 | 17340.1367 | 17416.74 | 15908.57 | -76.60145 | 514.8541 | 383.3324 | 609.9795
25.15 | 17502.9434 | 17418.83 | 15901.31 | 84.10991 | 515.6065 | 383.689 | 618.2328
25.16 | 18127.4844 | 17421.06 | 15894.04 | 706.4265 | 516.3607 | 384.0504 | 626.6042
25.17 | 18036.6484 | 17423.41 | 15886.78 | 613.2368 | 517.1167 | 384.4166 | 635.0945
25.18 | 17912.8965 | 17425.9 | 15879.53 | 487.0015 | 517.8744 | 384.7873 | 643.7044
25.190001 | 18003.5879 | 17428.51 | 15872.28 | 575.0788 | 518.6341 | 385.1627 | 652.4353
25.200001 | 17928.0332 | 17431.25 | 15865.03 | 496.7807 | 519.3954 | 385.5427 | 661.2846
25.209999 | 17769.2031 | 17434.12 | 15857.79 | 335.0783 | 520.1584 | 385.927 | 670.2517
25.219999 | 18037.0469 | 17437.13 | 15850.55 | 599.9193 | 520.9233 | 386.3159 | 679.3404
25.23 | 17803.1543 | 17440.26 | 15843.31 | 362.8941 | 521.6901 | 386.7093 | 688.5494
25.24 | 17392.625 | 17443.52 | 15836.08 | -50.89673 | 522.4586 | 387.1069 | 697.8768
25.25 | 17920.0391 | 17446.91 | 15828.85 | 473.1276 | 523.229 | 387.5089 | 707.3225
25.26 | 17875.7617 | 17450.43 | 15821.63 | 425.3326 | 524.0011 | 387.9151 | 716.886
25.27 | 18551.375 | 17454.07 | 15814.41 | 1097.302 | 524.7752 | 388.3255 | 726.5661
25.280001 | 18198.5039 | 17457.84 | 15807.19 | 740.6601 | 525.5513 | 388.7401 | 736.3636
25.290001 | 17900.7188 | 17461.74 | 15799.98 | 438.9813 | 526.3289 | 389.1588 | 746.2739
25.299999 | 18127.8887 | 17465.75 | 15792.77 | 662.136 | 527.1084 | 389.5814 | 756.2946
25.309999 | 18173.9102 | 17469.89 | 15785.56 | 704.0205 | 527.8898 | 390.0082 | 766.4285
25.32 | 17936.4043 | 17474.15 | 15778.36 | 462.2586 | 528.6732 | 390.4391 | 776.6723
25.33 | 18224.7734 | 17478.52 | 15771.16 | 746.2555 | 529.4583 | 390.8738 | 787.0223
25.34 | 18058.875 | 17483 | 15763.97 | 575.8711 | 530.2453 | 391.3125 | 797.4762
25.35 | 17665.4414 | 17487.6 | 15756.78 | 177.8403 | 531.0343 | 391.755 | 808.0317
25.360001 | 17838.0352 | 17492.31 | 15749.59 | 345.7278 | 531.8253 | 392.2015 | 818.6873
25.370001 | 17896.4961 | 17497.12 | 15742.41 | 399.3794 | 532.6179 | 392.6516 | 829.4361
25.379999 | 17828.4785 | 17502.03 | 15735.23 | 326.4527 | 533.4124 | 393.1055 | 840.2735
25.389999 | 17167.0059 | 17507.03 | 15728.06 | -340.0271 | 534.209 | 393.5631 | 851.201
25.4 | 17336.252 | 17512.13 | 15720.89 | -175.8807 | 535.0074 | 394.0246 | 862.212
25.41 | 17774.5547 | 17517.32 | 15713.72 | 257.2348 | 535.8078 | 394.4896 | 873.3005
25.42 | 17742.2656 | 17522.59 | 15706.56 | 219.676 | 536.6101 | 394.9583 | 884.462
25.43 | 17625.7812 | 17527.94 | 15699.4 | 97.84482 | 537.4143 | 395.4306 | 895.6913
25.440001 | 17360.7402 | 17533.36 | 15692.24 | -172.6156 | 538.2206 | 395.9065 | 906.9842
25.450001 | 17726.207 | 17538.84 | 15685.09 | 187.3681 | 539.0288 | 396.3859 | 918.331
25.459999 | 17792.9512 | 17544.38 | 15677.95 | 248.5725 | 539.8386 | 396.8687 | 929.7241
25.469999 | 17918.2969 | 17549.97 | 15670.8 | 368.3255 | 540.6506 | 397.3551 | 941.1617
25.48 | 17892.5137 | 17555.61 | 15663.66 | 336.9052 | 541.4647 | 397.8451 | 952.6351
25.49 | 17736.1445 | 17561.28 | 15656.53 | 174.8635 | 542.2806 | 398.3384 | 964.1341
25.5 | 17883.2324 | 17566.98 | 15649.4 | 316.2511 | 543.0986 | 398.8352 | 975.6514
25.51 | 17972.5293 | 17572.7 | 15642.27 | 399.8288 | 543.9185 | 399.3353 | 987.1785
25.52 | 18004.2422 | 17578.43 | 15635.14 | 425.8128 | 544.7404 | 399.8388 | 998.706
25.530001 | 18154.4277 | 17584.16 | 15628.02 | 570.2681 | 545.5645 | 400.3456 | 1010.226
25.540001 | 18197.2207 | 17589.88 | 15620.91 | 607.3421 | 546.3903 | 400.8558 | 1021.725
25.549999 | 17784.1504 | 17595.58 | 15613.8 | 188.5748 | 547.2182 | 401.3691 | 1033.192
25.559999 | 17492.4668 | 17601.24 | 15606.69 | -108.776 | 548.0481 | 401.8858 | 1044.621
25.57 | 17767.6191 | 17606.87 | 15599.58 | 160.7513 | 548.8801 | 402.4059 | 1055.999
25.58 | 17757.5234 | 17612.44 | 15592.48 | 145.0858 | 549.7142 | 402.9291 | 1067.312
25.59 | 17789.8184 | 17617.94 | 15585.39 | 171.8773 | 550.5502 | 403.4555 | 1078.55
25.6 | 18033.4336 | 17623.37 | 15578.29 | 410.0682 | 551.3883 | 403.9851 | 1089.699
25.610001 | 18035.3652 | 17628.7 | 15571.2 | 406.6663 | 552.2286 | 404.518 | 1100.749
25.620001 | 17977.123 | 17633.93 | 15564.12 | 343.1972 | 553.0707 | 405.0539 | 1111.683
25.629999 | 17877.9219 | 17639.03 | 15557.04 | 238.8894 | 553.9149 | 405.5929 | 1122.486
25.639999 | 17647.1133 | 17644.01 | 15549.96 | 3.105272 | 554.7613 | 406.1351 | 1133.15
25.65 | 17531.9941 | 17648.84 | 15542.89 | -116.843 | 555.6098 | 406.6806 | 1143.659
25.66 | 17767.8027 | 17653.5 | 15535.82 | 114.2982 | 556.4603 | 407.229 | 1153.997
25.67 | 18109.5254 | 17658 | 15528.75 | 451.5291 | 557.3129 | 407.7805 | 1164.15
25.68 | 17884.2598 | 17662.3 | 15521.69 | 221.9623 | 558.1676 | 408.3351 | 1174.103
25.690001 | 17958.3809 | 17666.39 | 15514.63 | 291.9864 | 559.0246 | 408.8928 | 1183.844
25.700001 | 18112.9023 | 17670.27 | 15507.58 | 442.632 | 559.8836 | 409.4535 | 1193.353
25.709999 | 18188.7227 | 17673.91 | 15500.53 | 514.8133 | 560.7444 | 410.0171 | 1202.616
25.719999 | 18495.2051 | 17677.3 | 15493.49 | 817.9054 | 561.6077 | 410.5838 | 1211.622
25.73 | 18124.7207 | 17680.43 | 15486.44 | 444.2953 | 562.473 | 411.1537 | 1220.355
25.74 | 17675.8281 | 17683.27 | 15479.41 | -7.442653 | 563.3405 | 411.7264 | 1228.798
25.75 | 17971.8613 | 17685.82 | 15472.37 | 286.0396 | 564.2102 | 412.3022 | 1236.937
25.76 | 18093.2949 | 17688.06 | 15465.34 | 405.231 | 565.082 | 412.8809 | 1244.758
25.77 | 18179.7285 | 17689.98 | 15458.32 | 489.7453 | 565.9559 | 413.4626 | 1252.248
25.780001 | 18325.9883 | 17691.57 | 15451.29 | 634.4218 | 566.8323 | 414.0473 | 1259.393
25.790001 | 18477.4551 | 17692.8 | 15444.28 | 784.6561 | 567.7105 | 414.6349 | 1266.177
25.799999 | 18620.6152 | 17693.67 | 15437.26 | 926.9466 | 568.5909 | 415.2252 | 1272.589
25.809999 | 18557.7148 | 17694.16 | 15430.25 | 863.5513 | 569.4737 | 415.8187 | 1278.617
25.82 | 18789.9023 | 17694.27 | 15423.25 | 1095.631 | 570.3587 | 416.4151 | 1284.25
25.83 | 18608.8379 | 17693.98 | 15416.25 | 914.8571 | 571.2458 | 417.0145 | 1289.475
25.84 | 18548.2188 | 17693.28 | 15409.25 | 854.9373 | 572.1351 | 417.6167 | 1294.283
25.85 | 18464.9863 | 17692.16 | 15402.25 | 772.8224 | 573.0267 | 418.2218 | 1298.662
25.860001 | 18454.7188 | 17690.62 | 15395.26 | 764.0999 | 573.9207 | 418.8299 | 1302.606
25.870001 | 18341.0918 | 17688.64 | 15388.28 | 652.4538 | 574.8167 | 419.4408 | 1306.104
25.879999 | 18373.3379 | 17686.21 | 15381.3 | 687.1231 | 575.7149 | 420.0544 | 1309.15
25.889999 | 18592.7734 | 17683.34 | 15374.32 | 909.4313 | 576.6155 | 420.6711 | 1311.738
25.9 | 18734.166 | 17680.01 | 15367.34 | 1054.152 | 577.5184 | 421.2907 | 1313.862
25.91 | 18738.9492 | 17676.23 | 15360.37 | 1062.722 | 578.4235 | 421.9132 | 1315.518
25.92 | 18888.0879 | 17671.98 | 15353.41 | 1216.11 | 579.3309 | 422.5385 | 1316.702
25.93 | 18560.0996 | 17667.26 | 15346.44 | 892.8372 | 580.2406 | 423.1666 | 1317.411
25.940001 | 18931.6484 | 17662.08 | 15339.49 | 1269.568 | 581.1528 | 423.7978 | 1317.644
25.950001 | 19299.3125 | 17656.43 | 15332.53 | 1642.882 | 582.0671 | 424.4317 | 1317.401
25.959999 | 18938.1445 | 17650.32 | 15325.58 | 1287.828 | 582.9835 | 425.0683 | 1316.681
25.969999 | 18508.3418 | 17643.74 | 15318.64 | 864.6066 | 583.9024 | 425.7079 | 1315.488
25.98 | 18410.2969 | 17636.69 | 15311.69 | 773.6054 | 584.8238 | 426.3505 | 1313.823
25.99 | 18668.957 | 17629.19 | 15304.76 | 1039.768 | 585.7474 | 426.9958 | 1311.69
26 | 19149.6465 | 17621.23 | 15297.82 | 1528.414 | 586.6733 | 427.644 | 1309.094
26.01 | 19363.627 | 17612.83 | 15290.89 | 1750.799 | 587.6016 | 428.2951 | 1306.039
26.02 | 19025.2559 | 17603.98 | 15283.97 | 1421.276 | 588.5322 | 428.949 | 1302.533
26.030001 | 18757.0293 | 17594.7 | 15277.04 | 1162.333 | 589.4655 | 429.6058 | 1298.582
26.040001 | 18469.2637 | 17584.99 | 15270.13 | 884.276 | 590.4008 | 430.2654 | 1294.196
26.049999 | 18341.4414 | 17574.86 | 15263.21 | 766.5775 | 591.3385 | 430.9277 | 1289.384
26.059999 | 18663.3184 | 17564.33 | 15256.3 | 1098.988 | 592.2788 | 431.593 | 1284.155
26.07 | 18406.1289 | 17553.4 | 15249.4 | 852.7308 | 593.2214 | 432.2613 | 1278.518
26.08 | 18383.1562 | 17542.08 | 15242.5 | 841.0748 | 594.1665 | 432.9324 | 1272.487
26.09 | 18472.6992 | 17530.39 | 15235.6 | 942.3087 | 595.1139 | 433.6063 | 1266.073
26.1 | 18460.6016 | 17518.34 | 15228.7 | 942.2634 | 596.0638 | 434.2831 | 1259.287
26.110001 | 18499.5977 | 17505.94 | 15221.81 | 993.6621 | 597.0163 | 434.9627 | 1252.143
26.120001 | 18906.4277 | 17493.2 | 15214.93 | 1413.228 | 597.9709 | 435.6452 | 1244.655
26.129999 | 19257.7422 | 17480.14 | 15208.05 | 1777.598 | 598.9281 | 436.3304 | 1236.838
26.139999 | 18760.4062 | 17466.78 | 15201.17 | 1293.626 | 599.8878 | 437.0187 | 1228.702
26.15 | 18589.0703 | 17453.12 | 15194.3 | 1135.949 | 600.85 | 437.7099 | 1220.264
26.16 | 18409.8359 | 17439.19 | 15187.43 | 970.6508 | 601.8147 | 438.4039 | 1211.538
26.17 | 18421.2422 | 17424.99 | 15180.56 | 996.2568 | 602.7818 | 439.1008 | 1202.54
26.18 | 17900.2656 | 17410.54 | 15173.7 | 489.7283 | 603.7514 | 439.8006 | 1193.283
26.190001 | 17693.9043 | 17395.85 | 15166.84 | 298.0509 | 604.7238 | 440.5033 | 1183.782
26.200001 | 17703.8301 | 17380.95 | 15159.99 | 322.8773 | 605.6985 | 441.2089 | 1174.054
26.209999 | 17556.6113 | 17365.85 | 15153.14 | 190.7593 | 606.6754 | 441.9172 | 1164.115
26.219999 | 17372.8281 | 17350.56 | 15146.3 | 22.26923 | 607.6552 | 442.6286 | 1153.976
26.23 | 17850.7168 | 17335.09 | 15139.46 | 515.6266 | 608.6375 | 443.343 | 1143.652
26.24 | 18043.9707 | 17319.46 | 15132.62 | 724.5074 | 609.6223 | 444.0602 | 1133.159
26.25 | 18168.0137 | 17303.69 | 15125.79 | 864.3225 | 610.6097 | 444.7804 | 1122.512
26.26 | 18342.7383 | 17287.79 | 15118.96 | 1054.95 | 611.5996 | 445.5035 | 1111.724
26.27 | 18493.502 | 17271.77 | 15112.14 | 1221.735 | 612.5922 | 446.2295 | 1100.809
26.280001 | 18754.4922 | 17255.64 | 15105.32 | 1498.852 | 613.5876 | 446.9585 | 1089.779
26.290001 | 18543.457 | 17239.43 | 15098.5 | 1304.031 | 614.5852 | 447.6905 | 1078.651
26.299999 | 18508.3145 | 17223.14 | 15091.69 | 1285.178 | 615.5855 | 448.4252 | 1067.437
26.309999 | 18422.9062 | 17206.78 | 15084.88 | 1216.127 | 616.5884 | 449.163 | 1056.146
26.32 | 18072.8301 | 17190.37 | 15078.08 | 882.4632 | 617.5941 | 449.904 | 1044.792
26.33 | 17873.1465 | 17173.91 | 15071.28 | 699.2316 | 618.6024 | 450.6477 | 1033.388
26.34 | 17558.5293 | 17157.43 | 15064.48 | 401.0965 | 619.6132 | 451.3946 | 1021.943
26.35 | 17535.8359 | 17140.93 | 15057.69 | 394.9044 | 620.6268 | 452.1444 | 1010.47
26.360001 | 17533.8926 | 17124.42 | 15050.9 | 409.4732 | 621.6431 | 452.8972 | 998.9765
26.370001 | 17364.3223 | 17107.91 | 15044.12 | 256.4113 | 622.6619 | 453.6531 | 987.4764
26.379999 | 17680.0098 | 17091.42 | 15037.34 | 588.5927 | 623.6834 | 454.4118 | 975.98
26.389999 | 17503.3418 | 17074.94 | 15030.57 | 428.402 | 624.7077 | 455.1737 | 964.4913
26.4 | 17160.4512 | 17058.49 | 15023.8 | 101.9612 | 625.7347 | 455.9387 | 953.0206
26.41 | 16755.6152 | 17042.08 | 15017.03 | -286.4634 | 626.7644 | 456.7067 | 941.5781
26.42 | 16981.6816 | 17025.71 | 15010.27 | -44.0306 | 627.7968 | 457.4778 | 930.1705
26.43 | 17372.8984 | 17009.4 | 15003.51 | 363.5001 | 628.8319 | 458.252 | 918.8056
26.440001 | 17284.666 | 16993.14 | 14996.75 | 291.5242 | 629.87 | 459.0293 | 907.4883
26.450001 | 17343.8633 | 16976.95 | 14990 | 366.9099 | 630.9107 | 459.8096 | 896.2288
26.459999 | 17632.25 | 16960.84 | 14983.26 | 671.4092 | 631.9539 | 460.5929 | 885.0342
26.469999 | 17435.459 | 16944.8 | 14976.52 | 490.6561 | 633.0001 | 461.3795 | 873.9051
26.48 | 17334.291 | 16928.85 | 14969.78 | 405.4439 | 634.0491 | 462.1693 | 862.8485
26.49 | 17184.6387 | 16912.98 | 14963.05 | 271.6575 | 635.1008 | 462.9622 | 851.8712
26.5 | 17159.5352 | 16897.21 | 14956.32 | 262.3264 | 636.1554 | 463.7582 | 840.9773
26.51 | 17154.9531 | 16881.53 | 14949.59 | 273.4192 | 637.2128 | 464.5573 | 830.1707
26.52 | 17249.2598 | 16865.96 | 14942.87 | 383.299 | 638.273 | 465.3597 | 819.4558
26.530001 | 17300 | 16850.49 | 14936.16 | 449.509 | 639.3362 | 466.1654 | 808.8343
26.540001 | 16871.6191 | 16835.13 | 14929.44 | 36.48718 | 640.402 | 466.9742 | 798.313
26.549999 | 17200.8965 | 16819.89 | 14922.74 | 381.008 | 641.4707 | 467.786 | 787.8958
26.559999 | 17059.998 | 16804.76 | 14916.03 | 255.2419 | 642.5423 | 468.6012 | 777.5807
26.57 | 16973.0137 | 16789.74 | 14909.33 | 183.2741 | 643.6169 | 469.4198 | 767.3714
26.58 | 17086.4258 | 16774.84 | 14902.64 | 311.582 | 644.6942 | 470.2416 | 757.2721
26.59 | 17222.5156 | 16760.07 | 14895.94 | 462.446 | 645.7745 | 471.0666 | 747.284
26.6 | 17413.9473 | 16745.42 | 14889.26 | 668.5286 | 646.8577 | 471.8949 | 737.4088
26.610001 | 17211.6387 | 16730.89 | 14882.57 | 480.748 | 647.944 | 472.7267 | 727.6464
26.620001 | 16892.4551 | 16716.49 | 14875.89 | 175.9644 | 649.033 | 473.5616 | 718.0013
26.629999 | 16921.4082 | 16702.22 | 14869.22 | 219.1868 | 650.1249 | 474.3998 | 708.4752
26.639999 | 17137.4844 | 16688.08 | 14862.55 | 449.4074 | 651.2198 | 475.2414 | 699.0646
26.65 | 17134.2812 | 16674.06 | 14855.88 | 460.2207 | 652.3178 | 476.0866 | 689.7717
26.66 | 17108.1035 | 16660.17 | 14849.22 | 447.9287 | 653.4187 | 476.935 | 680.5987
26.67 | 16821.5 | 16646.42 | 14842.56 | 175.0809 | 654.5226 | 477.7868 | 671.545
26.68 | 16579.4199 | 16632.79 | 14835.91 | -53.37392 | 655.6294 | 478.6421 | 662.6111
26.690001 | 17028.3555 | 16619.3 | 14829.26 | 409.0581 | 656.7396 | 479.5009 | 653.7957
26.700001 | 17063.7461 | 16605.93 | 14822.62 | 457.813 | 657.8524 | 480.363 | 645.1014
26.709999 | 16741.3652 | 16592.7 | 14815.98 | 148.6631 | 658.9681 | 481.2284 | 636.5288
26.719999 | 16568.5273 | 16579.6 | 14809.34 | -11.07105 | 660.0871 | 482.0976 | 628.0735
26.73 | 16581.8184 | 16566.62 | 14802.71 | 15.19513 | 661.2092 | 482.9703 | 619.7366
26.74 | 16984.5273 | 16553.78 | 14796.08 | 430.7486 | 662.3343 | 483.8465 | 611.5188
26.75 | 16998.668 | 16541.06 | 14789.46 | 457.605 | 663.4625 | 484.7262 | 603.4191
26.76 | 17020.0176 | 16528.48 | 14782.84 | 491.542 | 664.5938 | 485.6095 | 595.4367
26.77 | 17054.3223 | 16516.02 | 14776.22 | 538.3065 | 665.7281 | 486.4964 | 587.5711
26.780001 | 17097.1934 | 16503.68 | 14769.61 | 593.5122 | 666.8658 | 487.3869 | 579.8199
26.790001 | 17382.8359 | 16491.47 | 14763 | 891.362 | 668.0063 | 488.281 | 572.185
26.799999 | 17434.9785 | 16479.39 | 14756.4 | 955.5838 | 669.15 | 489.1786 | 564.6658
26.809999 | 17087.5254 | 16467.44 | 14749.8 | 620.0886 | 670.2968 | 490.08 | 557.2579
26.82 | 16837.6289 | 16455.6 | 14743.21 | 382.028 | 671.4469 | 490.9852 | 549.9614
26.83 | 16817.9473 | 16443.89 | 14736.62 | 374.0591 | 672.6001 | 491.894 | 542.7764
26.84 | 16870.0332 | 16432.3 | 14730.03 | 437.7367 | 673.7565 | 492.8066 | 535.7013
26.85 | 16849.8281 | 16420.82 | 14723.45 | 429.0034 | 674.9162 | 493.7229 | 528.7348
26.860001 | 16981.5 | 16409.47 | 14716.87 | 572.0299 | 676.0791 | 494.6431 | 521.8748
26.870001 | 16908.4883 | 16398.23 | 14710.3 | 510.2538 | 677.245 | 495.567 | 515.122
26.879999 | 16751.2383 | 16387.12 | 14703.73 | 364.1205 | 678.4143 | 496.4944 | 508.4757
26.889999 | 16944.4648 | 16376.11 | 14697.17 | 568.3511 | 679.5868 | 497.426 | 501.9317
26.9 | 17124.6465 | 16365.22 | 14690.61 | 759.4241 | 680.7625 | 498.3615 | 495.4895
26.91 | 17083.0371 | 16354.44 | 14684.05 | 728.5925 | 681.9415 | 499.3009 | 489.1489
26.92 | 16990.2891 | 16343.78 | 14677.5 | 646.5108 | 683.1239 | 500.2441 | 482.9083
26.93 | 16876.3379 | 16333.22 | 14670.96 | 543.1161 | 684.3095 | 501.1913 | 476.766
26.940001 | 16712.5449 | 16322.77 | 14664.41 | 389.7719 | 685.4987 | 502.1425 | 470.72
26.950001 | 16952.6699 | 16312.43 | 14657.87 | 640.2372 | 686.6909 | 503.0976 | 464.7707
26.959999 | 16895.7363 | 16302.2 | 14651.34 | 593.5356 | 687.8862 | 504.0565 | 458.9172
26.969999 | 16799.2715 | 16292.07 | 14644.81 | 507.2003 | 689.0852 | 505.0197 | 453.1554
26.98 | 16821.4297 | 16282.04 | 14638.28 | 539.3855 | 690.2874 | 505.9871 | 447.4847
26.99 | 16712.4609 | 16272.12 | 14631.76 | 440.3404 | 691.493 | 506.9585 | 441.9052
27 | 16715.4258 | 16262.3 | 14625.25 | 453.1282 | 692.7021 | 507.934 | 436.4145
27.01 | 16788.4512 | 16252.57 | 14618.73 | 535.877 | 693.9145 | 508.9136 | 431.0115
27.02 | 16437.8555 | 16242.95 | 14612.23 | 194.9064 | 695.1304 | 509.8975 | 425.6948
27.030001 | 16431.3457 | 16233.42 | 14605.72 | 197.9259 | 696.3498 | 510.8856 | 420.4624
27.040001 | 16546.8457 | 16223.99 | 14599.22 | 322.8586 | 697.5723 | 511.8779 | 415.3144
27.049999 | 16486.8652 | 16214.65 | 14592.73 | 272.214 | 698.7984 | 512.8742 | 410.25
27.059999 | 16615.2832 | 16205.41 | 14586.24 | 409.8769 | 700.028 | 513.875 | 405.2654
27.07 | 16494.334 | 16196.25 | 14579.75 | 298.0817 | 701.2611 | 514.8803 | 400.3601
27.08 | 16188.9111 | 16187.19 | 14573.27 | 1.721242 | 702.4977 | 515.8898 | 395.5337
27.09 | 16378.2012 | 16178.22 | 14566.79 | 199.9844 | 703.7378 | 516.9038 | 390.7844
27.1 | 16666.6562 | 16169.33 | 14560.32 | 497.3242 | 704.9814 | 517.9221 | 386.1111
27.110001 | 16671.2305 | 16160.53 | 14553.85 | 510.6974 | 706.2287 | 518.945 | 381.5117
27.120001 | 16799.084 | 16151.82 | 14547.38 | 647.2631 | 707.4792 | 519.9723 | 376.9865
27.129999 | 16819.4297 | 16143.2 | 14540.92 | 676.2341 | 708.7334 | 521.0038 | 372.5345
27.139999 | 16415.4375 | 16134.65 | 14534.47 | 280.7859 | 709.9912 | 522.0402 | 368.1524
27.15 | 16450.6289 | 16126.19 | 14528.02 | 324.4398 | 711.2526 | 523.0812 | 363.8397
27.16 | 16650 | 16117.81 | 14521.57 | 532.1913 | 712.5176 | 524.1268 | 359.596
27.17 | 16481.6758 | 16109.51 | 14515.13 | 372.1675 | 713.7862 | 525.177 | 355.4198
27.18 | 16286.3916 | 16101.29 | 14508.69 | 185.1047 | 715.0584 | 526.2319 | 351.3098
27.190001 | 16175.9375 | 16093.14 | 14502.25 | 82.79498 | 716.3346 | 527.2916 | 347.2644
27.200001 | 16319.3574 | 16085.08 | 14495.82 | 234.2816 | 717.6141 | 528.356 | 343.2836
27.209999 | 16182.4453 | 16077.09 | 14489.4 | 105.3587 | 718.897 | 529.4249 | 339.3666
27.219999 | 16292.8174 | 16069.17 | 14482.98 | 223.6469 | 720.1839 | 530.4989 | 335.5107
27.23 | 16703.627 | 16061.33 | 14476.56 | 642.2997 | 721.4746 | 531.578 | 331.715
27.24 | 16762.5742 | 16053.56 | 14470.15 | 709.0166 | 722.7688 | 532.6618 | 327.9795
27.25 | 16689.5176 | 16045.86 | 14463.74 | 643.658 | 724.0668 | 533.7506 | 324.3026
27.26 | 17045.584 | 16038.23 | 14457.34 | 1007.351 | 725.3687 | 534.8443 | 320.6834
27.27 | 16935.7227 | 16030.68 | 14450.94 | 905.0476 | 726.6742 | 535.9431 | 317.1208
27.280001 | 16438.4141 | 16023.19 | 14444.54 | 415.2283 | 727.9838 | 537.0471 | 313.6133
27.290001 | 16366.0898 | 16015.77 | 14438.15 | 350.3246 | 729.2966 | 538.156 | 310.1611
27.299999 | 16573.4258 | 16008.41 | 14431.77 | 565.0123 | 730.6135 | 539.2699 | 306.7633
27.309999 | 16779.5449 | 16001.13 | 14425.39 | 778.4185 | 731.9342 | 540.3892 | 303.4175
27.32 | 16711.6387 | 15993.9 | 14419.01 | 717.735 | 733.2588 | 541.5139 | 300.1233
27.33 | 16590.8027 | 15986.75 | 14412.64 | 604.0563 | 734.5873 | 542.6438 | 296.8802
27.34 | 16661.291 | 15979.65 | 14406.27 | 681.6384 | 735.9196 | 543.7789 | 293.6872
27.35 | 16821.0234 | 15972.62 | 14399.9 | 848.4017 | 737.2557 | 544.9195 | 290.5434
27.360001 | 16927.3555 | 15965.65 | 14393.54 | 961.7035 | 738.596 | 546.0656 | 287.4473
27.370001 | 16645.4023 | 15958.74 | 14387.19 | 686.6581 | 739.9398 | 547.2171 | 284.3992
27.379999 | 16196.7441 | 15951.9 | 14380.84 | 244.8455 | 741.2877 | 548.3737 | 281.3983
27.389999 | 16372.3281 | 15945.11 | 14374.49 | 427.2171 | 742.6395 | 549.5363 | 278.4425
27.4 | 16649.3203 | 15938.38 | 14368.15 | 710.9385 | 743.9953 | 550.7045 | 275.5315
27.41 | 16533.8203 | 15931.71 | 14361.81 | 602.1088 | 745.355 | 551.8783 | 272.6648
27.42 | 16195.2412 | 15925.1 | 14355.48 | 270.1424 | 746.7189 | 553.0578 | 269.8415
27.43 | 16162.0254 | 15918.54 | 14349.15 | 243.4827 | 748.0866 | 554.2431 | 267.0608
27.440001 | 16236.4922 | 15912.04 | 14342.83 | 324.4498 | 749.4587 | 555.4343 | 264.3216
27.450001 | 16339.8652 | 15905.6 | 14336.51 | 434.2671 | 750.8345 | 556.6313 | 261.624
27.459999 | 16513.8066 | 15899.21 | 14330.19 | 614.5967 | 752.2142 | 557.8338 | 258.9673
27.469999 | 16533.334 | 15892.87 | 14323.88 | 640.4594 | 753.5981 | 559.0427 | 256.3497
27.48 | 16467.3105 | 15886.59 | 14317.58 | 580.7183 | 754.9862 | 560.2577 | 253.771
27.49 | 16237.1885 | 15880.36 | 14311.28 | 356.8251 | 756.3784 | 561.4786 | 251.2307
27.5 | 15973.9541 | 15874.19 | 14304.98 | 99.76708 | 757.7747 | 562.7057 | 248.7281
27.51 | 16254.4961 | 15868.06 | 14298.69 | 386.4337 | 759.1751 | 563.939 | 246.2624
27.52 | 16608.6973 | 15861.99 | 14292.4 | 746.7083 | 760.5797 | 565.1785 | 243.8331
27.530001 | 16386.875 | 15855.97 | 14286.11 | 530.9095 | 761.9886 | 566.4245 | 241.4391
27.540001 | 16144.7422 | 15849.99 | 14279.83 | 294.7495 | 763.4014 | 567.6767 | 239.0805
27.549999 | 16090.8105 | 15844.07 | 14273.56 | 246.7395 | 764.8185 | 568.935 | 236.7569
27.559999 | 16212.7383 | 15838.2 | 14267.29 | 374.5414 | 766.2398 | 570.2002 | 234.4667
27.57 | 16341.4336 | 15832.37 | 14261.02 | 509.0628 | 767.6655 | 571.472 | 232.2095
27.58 | 16042.9814 | 15826.59 | 14254.76 | 216.388 | 769.0954 | 572.7503 | 229.9852
27.59 | 15945.4492 | 15820.86 | 14248.51 | 124.5857 | 770.5296 | 574.0353 | 227.793
27.6 | 16116.667 | 15815.18 | 14242.25 | 301.4863 | 771.968 | 575.3271 | 225.6323
27.610001 | 15922.0684 | 15809.54 | 14236 | 112.5245 | 773.411 | 576.6258 | 223.5024
27.620001 | 15973.7158 | 15803.95 | 14229.76 | 169.762 | 774.8579 | 577.9312 | 221.4032
27.629999 | 16296.6191 | 15798.41 | 14223.52 | 498.2081 | 776.3093 | 579.2433 | 219.3346
27.639999 | 16475.5332 | 15792.91 | 14217.29 | 682.6212 | 777.7651 | 580.5627 | 217.2948
27.65 | 16708.709 | 15787.46 | 14211.06 | 921.2517 | 779.2253 | 581.8894 | 215.2838
27.66 | 16750.0508 | 15782.05 | 14204.83 | 968.0029 | 780.6899 | 583.223 | 213.3014
27.67 | 16600.1836 | 15776.68 | 14198.61 | 823.5011 | 782.1589 | 584.564 | 211.3469
27.68 | 16384.4707 | 15771.36 | 14192.4 | 613.1098 | 783.6324 | 585.9122 | 209.42
27.690001 | 16109.415 | 15766.08 | 14186.18 | 343.3328 | 785.1106 | 587.2679 | 207.5197
27.700001 | 16012.3359 | 15760.85 | 14179.98 | 251.489 | 786.5929 | 588.631 | 205.6463
27.709999 | 16221.7393 | 15755.66 | 14173.78 | 466.084 | 788.0795 | 590.0012 | 203.7994
27.719999 | 16518.9688 | 15750.5 | 14167.58 | 768.4639 | 789.5709 | 591.3794 | 201.9777
27.73 | 16437.4805 | 15745.4 | 14161.38 | 692.0846 | 791.0668 | 592.7655 | 200.181
27.74 | 16197.2295 | 15740.33 | 14155.19 | 456.9003 | 792.5672 | 594.1591 | 198.4093
27.75 | 16048.6074 | 15735.3 | 14149.01 | 313.3037 | 794.0723 | 595.5607 | 196.662
27.76 | 16066.9541 | 15730.32 | 14142.83 | 336.6348 | 795.5819 | 596.9701 | 194.9386
27.77 | 16288.1406 | 15725.38 | 14136.65 | 562.7649 | 797.0962 | 598.3876 | 193.2388
27.780001 | 16379.6465 | 15720.47 | 14130.48 | 659.1745 | 798.6152 | 599.8133 | 191.5619
27.790001 | 16342.7061 | 15715.61 | 14124.31 | 627.0974 | 800.1385 | 601.2471 | 189.9081
27.799999 | 16141.5361 | 15710.79 | 14118.15 | 430.7494 | 801.6666 | 602.6888 | 188.277
27.809999 | 16041.2422 | 15706 | 14112 | 335.239 | 803.1994 | 604.1392 | 186.6676
27.82 | 16117.9434 | 15701.26 | 14105.84 | 416.6849 | 804.737 | 605.5983 | 185.0797
27.83 | 16288.7031 | 15696.55 | 14099.7 | 592.1497 | 806.2793 | 607.0658 | 183.5133
27.84 | 16414.0723 | 15691.89 | 14093.55 | 722.185 | 807.8263 | 608.5418 | 181.9678
27.85 | 16089.1279 | 15687.26 | 14087.41 | 401.868 | 809.3781 | 610.0266 | 180.4429
27.860001 | 15958.7031 | 15682.67 | 14081.28 | 276.0326 | 810.9349 | 611.5204 | 178.9381
27.870001 | 16270.5166 | 15678.12 | 14075.15 | 592.397 | 812.4961 | 613.0231 | 177.4534
27.879999 | 16401.377 | 15673.61 | 14069.02 | 727.769 | 814.0622 | 614.5343 | 175.9887
27.889999 | 16251.0176 | 15669.13 | 14062.9 | 581.8844 | 815.6332 | 616.0551 | 174.543
27.9 | 16236.5762 | 15664.7 | 14056.78 | 571.8808 | 817.2091 | 617.5852 | 173.1161
27.91 | 16220.1201 | 15660.3 | 14050.67 | 559.8243 | 818.7899 | 619.1246 | 171.7081
27.92 | 16005.8232 | 15655.93 | 14044.57 | 349.8898 | 820.3757 | 620.6733 | 170.3184
27.93 | 16015.9336 | 15651.61 | 14038.46 | 364.3254 | 821.9664 | 622.2317 | 168.9468
27.940001 | 16247.8623 | 15647.32 | 14032.36 | 600.5426 | 823.5623 | 623.7998 | 167.5928
27.950001 | 16332.5654 | 15643.07 | 14026.27 | 689.4972 | 825.1627 | 625.3776 | 166.2565
27.959999 | 16371.8223 | 15638.85 | 14020.18 | 732.968 | 826.768 | 626.9648 | 164.9378
27.969999 | 16280.6182 | 15634.68 | 14014.1 | 645.9421 | 828.3785 | 628.5624 | 163.6357
27.98 | 16117.5137 | 15630.53 | 14008.02 | 486.9798 | 829.9941 | 630.1702 | 162.3502
27.99 | 16056.1133 | 15626.43 | 14001.94 | 429.6849 | 831.6148 | 631.7882 | 161.0812
28 | 15969.3662 | 15622.36 | 13995.87 | 347.007 | 833.2405 | 633.4165 | 159.8284
28.01 | 15974.999 | 15618.33 | 13989.81 | 356.673 | 834.8713 | 635.0551 | 158.5915
28.02 | 15939.167 | 15614.33 | 13983.75 | 324.8383 | 836.5072 | 636.7044 | 157.3703
28.030001 | 16095.4004 | 15610.37 | 13977.69 | 485.0333 | 838.1486 | 638.3646 | 156.1644
28.040001 | 16380.0254 | 15606.44 | 13971.64 | 773.5841 | 839.7946 | 640.0354 | 154.9738
28.049999 | 16132.5312 | 15602.55 | 13965.59 | 529.9787 | 841.446 | 641.7167 | 153.7984
28.059999 | 15875 | 15598.7 | 13959.55 | 276.3018 | 843.1026 | 643.4095 | 152.6375
28.07 | 16132.3467 | 15594.88 | 13953.51 | 537.4677 | 844.7645 | 645.1137 | 151.4909
28.08 | 16473.8887 | 15591.1 | 13947.48 | 882.793 | 846.4316 | 646.829 | 150.3588
28.09 | 16382.582 | 15587.35 | 13941.45 | 795.2341 | 848.104 | 648.5558 | 149.2407
28.1 | 16131.6924 | 15583.64 | 13935.42 | 548.057 | 849.7817 | 650.2942 | 148.1364
28.110001 | 16007.1475 | 15579.96 | 13929.4 | 427.1895 | 851.4651 | 652.0445 | 147.0456
28.120001 | 16085.5869 | 15576.32 | 13923.39 | 509.271 | 853.1532 | 653.8065 | 145.9684
28.129999 | 16197.1533 | 15572.71 | 13917.38 | 624.4432 | 854.8469 | 655.58 | 144.9046
28.139999 | 16248.0098 | 15569.14 | 13911.37 | 678.8711 | 856.546 | 657.3662 | 143.8536
28.15 | 16150.7305 | 15565.6 | 13905.37 | 585.1286 | 858.2506 | 659.1648 | 142.8154
28.16 | 15999.1885 | 15562.1 | 13899.37 | 437.0877 | 859.9606 | 660.9756 | 141.7899
28.17 | 15799.5049 | 15558.63 | 13893.38 | 240.8702 | 861.6761 | 662.799 | 140.7768
28.18 | 15756.4072 | 15555.2 | 13887.4 | 201.2034 | 863.3971 | 664.6351 | 139.776
28.190001 | 15827.1348 | 15551.81 | 13881.41 | 275.3269 | 865.124 | 666.4844 | 138.7871
28.200001 | 15987.0811 | 15548.45 | 13875.43 | 438.634 | 866.8558 | 668.3464 | 137.8103
28.209999 | 16216.5166 | 15545.12 | 13869.46 | 671.3944 | 868.5931 | 670.2211 | 136.8454
28.219999 | 16164.1768 | 15541.83 | 13863.49 | 622.3451 | 870.3363 | 672.1096 | 135.8918
28.23 | 16303.9209 | 15538.58 | 13857.53 | 765.3449 | 872.0851 | 674.0118 | 134.9496
28.24 | 16295.4385 | 15535.36 | 13851.57 | 760.0828 | 873.8394 | 675.9273 | 134.0187
28.25 | 15964.7715 | 15532.17 | 13845.62 | 432.6007 | 875.5996 | 677.8567 | 133.0988
28.26 | 15919.8896 | 15529.02 | 13839.67 | 390.8687 | 877.3653 | 679.8001 | 132.1898
28.27 | 16014.2217 | 15525.91 | 13833.72 | 488.3154 | 879.1368 | 681.7575 | 131.2916
28.280001 | 16002.2217 | 15522.83 | 13827.78 | 479.3949 | 880.9142 | 683.7294 | 130.4038
28.290001 | 16315.0537 | 15519.78 | 13821.84 | 795.2712 | 882.6969 | 685.7156 | 129.5266
28.299999 | 16443.5332 | 15516.77 | 13815.91 | 926.7586 | 884.4856 | 687.7158 | 128.6598
28.309999 | 16216.0713 | 15513.8 | 13809.99 | 702.2699 | 886.2801 | 689.7313 | 127.803
28.32 | 16260.3252 | 15510.86 | 13804.06 | 749.4621 | 888.0805 | 691.7619 | 126.9562
28.33 | 16546.7422 | 15507.96 | 13798.15 | 1038.781 | 889.8868 | 693.8074 | 126.1193
28.34 | 16329.2354 | 15505.09 | 13792.23 | 824.1415 | 891.6989 | 695.8681 | 125.292
28.35 | 16232.2871 | 15502.26 | 13786.33 | 730.0244 | 893.517 | 697.9442 | 124.4744
28.360001 | 16068.4492 | 15499.47 | 13780.42 | 568.9822 | 895.3413 | 700.0363 | 123.6661
28.370001 | 15758.7422 | 15496.71 | 13774.52 | 262.0353 | 897.171 | 702.1438 | 122.8673
28.379999 | 15626.459 | 15493.98 | 13768.63 | 132.4753 | 899.0069 | 704.2666 | 122.0778
28.389999 | 15663.4912 | 15491.3 | 13762.74 | 172.1956 | 900.8489 | 706.4062 | 121.2972
28.4 | 15518.2998 | 15488.64 | 13756.86 | 29.65675 | 902.697 | 708.5622 | 120.5254
28.41 | 15584.2471 | 15486.03 | 13750.98 | 98.22017 | 904.5511 | 710.7344 | 119.7625
28.42 | 15810.5732 | 15483.45 | 13745.1 | 327.1263 | 906.4113 | 712.9232 | 119.0084
28.43 | 15685.3662 | 15480.9 | 13739.23 | 204.4632 | 908.2777 | 715.1288 | 118.2628
28.440001 | 15919.6982 | 15478.4 | 13733.37 | 441.3027 | 910.1507 | 717.3516 | 117.5255
28.450001 | 16112.5693 | 15475.92 | 13727.51 | 636.645 | 912.0293 | 719.5913 | 116.7968
28.459999 | 15680.5635 | 15473.49 | 13721.65 | 207.0737 | 913.9138 | 721.8476 | 116.0764
28.469999 | 15726.5645 | 15471.09 | 13715.8 | 255.4728 | 915.805 | 724.1219 | 115.364
28.48 | 16028.084 | 15468.73 | 13709.95 | 559.3543 | 917.7025 | 726.4141 | 114.6595
28.49 | 16122.4004 | 15466.4 | 13704.11 | 655.9957 | 919.6063 | 728.7238 | 113.963
28.5 | 16351.4521 | 15464.12 | 13698.27 | 887.3355 | 921.5163 | 731.0515 | 113.2743
28.51 | 16227.5596 | 15461.87 | 13692.44 | 765.6943 | 923.4328 | 733.3972 | 112.5933
28.52 | 15913.6992 | 15459.65 | 13686.61 | 454.0483 | 925.3555 | 735.7612 | 111.9198
28.530001 | 16032.998 | 15457.47 | 13680.79 | 575.5243 | 927.2851 | 738.1439 | 111.2538
28.540001 | 15937.8398 | 15455.33 | 13674.97 | 482.5066 | 929.2205 | 740.5448 | 110.5953
28.549999 | 16114.3174 | 15453.23 | 13669.16 | 661.0864 | 931.1626 | 742.9638 | 109.9443
28.559999 | 16050.5234 | 15451.17 | 13663.35 | 599.3581 | 933.1113 | 745.4023 | 109.3003
28.57 | 15913.7012 | 15449.14 | 13657.55 | 464.5646 | 935.0664 | 747.8599 | 108.6633
28.58 | 15840.4209 | 15447.15 | 13651.75 | 393.275 | 937.0282 | 750.3365 | 108.0335
28.59 | 15831.3086 | 15445.19 | 13645.95 | 386.116 | 938.9966 | 752.8323 | 107.4105
28.6 | 16120.6787 | 15443.28 | 13640.16 | 677.4018 | 940.9717 | 755.3474 | 106.7945
28.610001 | 16182.1846 | 15441.4 | 13634.38 | 740.7858 | 942.9535 | 757.8824 | 106.185
28.620001 | 15929.2998 | 15439.56 | 13628.6 | 489.7416 | 944.9416 | 760.4367 | 105.5824
28.629999 | 15874.1338 | 15437.76 | 13622.82 | 436.3776 | 946.9365 | 763.01 | 104.9865
28.639999 | 15996.2607 | 15435.99 | 13617.05 | 560.2692 | 948.9384 | 765.6037 | 104.3969
28.65 | 15817.6592 | 15434.26 | 13611.29 | 383.395 | 950.9469 | 768.2177 | 103.8137
28.66 | 15928.8906 | 15432.58 | 13605.52 | 496.3153 | 952.9624 | 770.8514 | 103.2369
28.67 | 16030.8369 | 15430.92 | 13599.77 | 599.9128 | 954.9845 | 773.505 | 102.6664
28.68 | 15841.1182 | 15429.31 | 13594.02 | 411.8073 | 957.0136 | 776.1788 | 102.102
28.690001 | 15388.5889 | 15427.74 | 13588.27 | -39.14716 | 959.0502 | 778.8732 | 101.5437
28.700001 | 15246.7002 | 15426.2 | 13582.53 | -179.4985 | 961.093 | 781.5874 | 100.9915
28.709999 | 15183.4766 | 15424.7 | 13576.79 | -241.2231 | 963.1425 | 784.3211 | 100.4454
28.719999 | 15375.0859 | 15423.24 | 13571.06 | -48.15242 | 965.1994 | 787.0759 | 99.90502
28.73 | 15424.1836 | 15421.81 | 13565.33 | 2.368999 | 967.2634 | 789.8511 | 99.37044
28.74 | 15808.71 | 15420.43 | 13559.61 | 388.281 | 969.3344 | 792.6464 | 98.84165
28.75 | 16166.9609 | 15419.08 | 13553.89 | 747.8796 | 971.4125 | 795.4619 | 98.31852
28.76 | 16152.3428 | 15417.77 | 13548.17 | 734.5715 | 973.4978 | 798.2976 | 97.80102
28.77 | 16145.7256 | 15416.5 | 13542.47 | 729.2266 | 975.5903 | 801.1535 | 97.28904
28.780001 | 16004.2832 | 15415.26 | 13536.76 | 589.019 | 977.6902 | 804.0298 | 96.78246
28.790001 | 15956.5029 | 15414.07 | 13531.06 | 542.4359 | 979.7972 | 806.9258 | 96.28137
28.799999 | 16143.5459 | 15412.91 | 13525.37 | 730.6389 | 981.9108 | 809.8409 | 95.78575
28.809999 | 16264.0566 | 15411.78 | 13519.68 | 852.2725 | 984.0323 | 812.7765 | 95.29529
28.82 | 16001.5049 | 15410.7 | 13513.99 | 590.8071 | 986.1611 | 815.732 | 94.81
28.83 | 15797.9922 | 15409.65 | 13508.31 | 388.3435 | 988.2973 | 818.7067 | 94.32992
28.84 | 16050.6963 | 15408.64 | 13502.64 | 642.0603 | 990.4409 | 821.7006 | 93.85494
28.85 | 16172.5166 | 15407.66 | 13496.97 | 764.8568 | 992.592 | 824.7135 | 93.385
28.860001 | 16080.168 | 15406.72 | 13491.3 | 673.4483 | 994.7508 | 827.7457 | 92.91997
28.870001 | 16024.8281 | 15405.82 | 13485.64 | 619.0128 | 996.9168 | 830.7959 | 92.45993
28.879999 | 15890.3447 | 15404.95 | 13479.99 | 485.3983 | 999.09 | 833.8637 | 92.00488
28.889999 | 15950.4434 | 15404.11 | 13474.34 | 546.3309 | 1001.271 | 836.9501 | 91.55453
28.9 | 15972.8965 | 15403.31 | 13468.69 | 569.5833 | 1003.46 | 840.0543 | 91.1089
28.91 | 15934.4727 | 15402.55 | 13463.05 | 531.9242 | 1005.656 | 843.1755 | 90.66801
28.92 | 16018.3047 | 15401.82 | 13457.41 | 616.4871 | 1007.861 | 846.3134 | 90.23178
28.93 | 16147.7842 | 15401.12 | 13451.78 | 746.6639 | 1010.072 | 849.4676 | 89.80014
28.940001 | 16493.6777 | 15400.46 | 13446.15 | 1093.221 | 1012.293 | 852.6382 | 89.37298
28.950001 | 16111.5547 | 15399.82 | 13440.53 | 711.7302 | 1014.52 | 855.8236 | 88.9504
28.959999 | 15351.4346 | 15399.22 | 13434.91 | -47.7899 | 1016.755 | 859.0231 | 88.53236
28.969999 | 15360.3652 | 15398.66 | 13429.3 | -38.29069 | 1018.998 | 862.2375 | 88.11862
28.98 | 15788.9268 | 15398.12 | 13423.69 | 390.809 | 1021.249 | 865.4658 | 87.7092
28.99 | 15698.2383 | 15397.61 | 13418.09 | 300.6285 | 1023.508 | 868.7068 | 87.30412
29 | 15577.2695 | 15397.13 | 13412.49 | 180.1381 | 1025.775 | 871.9601 | 86.9033
29.01 | 15577.4619 | 15396.68 | 13406.9 | 180.7804 | 1028.05 | 875.2249 | 86.50669
29.02 | 15749.7275 | 15396.26 | 13401.31 | 353.468 | 1030.334 | 878.5004 | 86.11425
29.030001 | 15901.6934 | 15395.86 | 13395.73 | 505.8286 | 1032.625 | 881.7863 | 85.72586
29.040001 | 15725.4775 | 15395.5 | 13390.15 | 329.9816 | 1034.925 | 885.0809 | 85.34162
29.049999 | 15730.3457 | 15395.15 | 13384.58 | 335.1934 | 1037.232 | 888.3828 | 84.96151
29.059999 | 15911.9229 | 15394.83 | 13379.01 | 517.0898 | 1039.548 | 891.6929 | 84.58529
29.07 | 15690.1436 | 15394.54 | 13373.44 | 295.6066 | 1041.872 | 895.0095 | 84.213
29.08 | 15470.8838 | 15394.26 | 13367.88 | 76.62021 | 1044.204 | 898.3312 | 83.84466
29.09 | 15660.0967 | 15394.01 | 13362.33 | 266.0852 | 1046.545 | 901.6571 | 83.48017
29.1 | 15737.3457 | 15393.78 | 13356.78 | 343.5662 | 1048.895 | 904.9861 | 83.11953
29.110001 | 15489.8984 | 15393.57 | 13351.23 | 96.33138 | 1051.253 | 908.3176 | 82.7626
29.120001 | 15711.7324 | 15393.37 | 13345.69 | 318.3602 | 1053.619 | 911.6495 | 82.40951
29.129999 | 15927.3486 | 15393.19 | 13340.16 | 534.1546 | 1055.993 | 914.9802 | 82.0602
29.139999 | 15557.5947 | 15393.03 | 13334.63 | 164.5633 | 1058.376 | 918.3101 | 81.71449
29.15 | 15624.1816 | 15392.88 | 13329.1 | 231.299 | 1060.768 | 921.6374 | 81.3724
29.16 | 15456.4102 | 15392.75 | 13323.58 | 63.66311 | 1063.169 | 924.9602 | 81.03392
29.17 | 15762.7256 | 15392.62 | 13318.07 | 370.1024 | 1065.578 | 928.2774 | 80.69903
29.18 | 15970.7295 | 15392.51 | 13312.56 | 578.2202 | 1067.996 | 931.5876 | 80.36767
29.190001 | 16079.8633 | 15392.4 | 13307.05 | 687.4588 | 1070.423 | 934.89 | 80.03974
29.200001 | 15849.5986 | 15392.31 | 13301.55 | 457.2917 | 1072.858 | 938.182 | 79.71534
29.209999 | 15556.21 | 15392.22 | 13296.06 | 163.995 | 1075.302 | 941.4621 | 79.39446
29.219999 | 15663.9336 | 15392.13 | 13290.57 | 271.806 | 1077.755 | 944.73 | 79.07689
29.23 | 15993.71 | 15392.04 | 13285.08 | 601.667 | 1080.218 | 947.9841 | 78.76266
29.24 | 15883.3232 | 15391.96 | 13279.6 | 491.3633 | 1082.689 | 951.222 | 78.45178
29.25 | 15651.8115 | 15391.88 | 13274.12 | 259.9348 | 1085.169 | 954.4426 | 78.14423
29.26 | 15828.5928 | 15391.79 | 13268.65 | 436.8009 | 1087.658 | 957.6443 | 77.83993
29.27 | 16017.7686 | 15391.7 | 13263.18 | 626.0646 | 1090.157 | 960.8256 | 77.53888
29.280001 | 16089.7021 | 15391.61 | 13257.72 | 698.0905 | 1092.665 | 963.9853 | 77.24099
29.290001 | 15732.1836 | 15391.51 | 13252.26 | 340.6709 | 1095.182 | 967.121 | 76.94634
29.299999 | 15561.9424 | 15391.41 | 13246.81 | 170.5365 | 1097.708 | 970.2308 | 76.65491
29.309999 | 16055.1787 | 15391.29 | 13241.37 | 663.889 | 1100.243 | 973.3147 | 76.36653
29.32 | 16339.5137 | 15391.16 | 13235.92 | 948.3511 | 1102.788 | 976.3708 | 76.08123
29.33 | 16005.2012 | 15391.02 | 13230.49 | 614.1776 | 1105.342 | 979.3969 | 75.79902
29.34 | 15736.7119 | 15390.87 | 13225.05 | 345.8414 | 1107.906 | 982.3918 | 75.51984
29.35 | 15835.1025 | 15390.7 | 13219.63 | 444.4001 | 1110.479 | 985.3541 | 75.2437
29.360001 | 15996.7461 | 15390.52 | 13214.2 | 606.2283 | 1113.062 | 988.2825 | 74.97049
29.370001 | 15899.8623 | 15390.32 | 13208.78 | 509.5471 | 1115.655 | 991.1754 | 74.7003
29.379999 | 15856.0781 | 15390.09 | 13203.37 | 465.985 | 1118.256 | 994.0307 | 74.4331
29.389999 | 15464.6094 | 15389.85 | 13197.97 | 74.75894 | 1120.868 | 996.8485 | 74.16875
29.4 | 15556.9209 | 15389.59 | 13192.56 | 167.3349 | 1123.49 | 999.6275 | 73.90728
29.41 | 15417.6328 | 15389.3 | 13187.16 | 28.33409 | 1126.121 | 1002.366 | 73.64869
29.42 | 15557.1094 | 15388.99 | 13181.77 | 168.122 | 1128.762 | 1005.062 | 73.39293
29.43 | 15821.4863 | 15388.65 | 13176.38 | 432.8354 | 1131.413 | 1007.716 | 73.14
29.440001 | 15419.5391 | 15388.29 | 13171 | 31.25069 | 1134.074 | 1010.326 | 72.88982
29.450001 | 15492.1699 | 15387.9 | 13165.62 | 104.2707 | 1136.746 | 1012.891 | 72.64245
29.459999 | 15826.7939 | 15387.48 | 13160.25 | 439.3119 | 1139.426 | 1015.41 | 72.3979
29.469999 | 15849.3613 | 15387.04 | 13154.88 | 462.3251 | 1142.117 | 1017.884 | 72.15601
29.48 | 15901.2617 | 15386.56 | 13149.52 | 514.7006 | 1144.819 | 1020.311 | 71.91681
29.49 | 15711.8193 | 15386.06 | 13144.16 | 325.7627 | 1147.53 | 1022.69 | 71.68032
29.5 | 15232.3525 | 15385.52 | 13138.8 | -153.1693 | 1150.252 | 1025.021 | 71.44649
29.51 | 15774.8135 | 15384.96 | 13133.45 | 389.8571 | 1152.984 | 1027.303 | 71.21531
29.52 | 15832.1377 | 15384.36 | 13128.11 | 447.7776 | 1155.727 | 1029.537 | 70.98676
29.530001 | 15433.1562 | 15383.73 | 13122.77 | 49.42349 | 1158.48 | 1031.722 | 70.76077
29.540001 | 15460.7998 | 15383.07 | 13117.44 | 77.72555 | 1161.243 | 1033.857 | 70.5374
29.549999 | 15763.6777 | 15382.38 | 13112.11 | 381.2929 | 1164.017 | 1035.943 | 70.31666
29.559999 | 15971.7773 | 15381.66 | 13106.78 | 590.1135 | 1166.801 | 1037.98 | 70.09841
29.57 | 15692.7012 | 15380.91 | 13101.46 | 311.7891 | 1169.596 | 1039.969 | 69.88268
29.58 | 15365.2988 | 15380.13 | 13096.15 | -14.83109 | 1172.402 | 1041.908 | 69.66948
29.59 | 15624.4648 | 15379.32 | 13090.84 | 245.1474 | 1175.219 | 1043.799 | 69.45877
29.6 | 15440.3398 | 15378.48 | 13085.54 | 61.86459 | 1178.046 | 1045.642 | 69.25055
29.610001 | 15532.5371 | 15377.6 | 13080.24 | 154.9334 | 1180.885 | 1047.438 | 69.04475
29.620001 | 16015.6494 | 15376.7 | 13074.94 | 638.9455 | 1183.734 | 1049.186 | 68.84143
29.629999 | 15635.127 | 15375.78 | 13069.65 | 259.3506 | 1186.593 | 1050.889 | 68.6406
29.639999 | 15407.2402 | 15374.82 | 13064.37 | 32.4183 | 1189.465 | 1052.546 | 68.44212
29.65 | 15522.8721 | 15373.84 | 13059.09 | 149.0308 | 1192.347 | 1054.159 | 68.24603
29.66 | 15701.1797 | 15372.84 | 13053.81 | 328.3439 | 1195.24 | 1055.729 | 68.05234
29.67 | 15622.0879 | 15371.81 | 13048.54 | 250.2815 | 1198.145 | 1057.255 | 67.86101
29.68 | 15920.3721 | 15370.75 | 13043.28 | 549.6179 | 1201.061 | 1058.741 | 67.67204
29.690001 | 15860.1406 | 15369.68 | 13038.02 | 490.4603 | 1203.989 | 1060.187 | 67.48537
29.700001 | 15388.0391 | 15368.59 | 13032.76 | 19.45245 | 1206.928 | 1061.593 | 67.30107
29.709999 | 15650.459 | 15367.47 | 13027.52 | 282.9849 | 1209.877 | 1062.962 | 67.11912
29.719999 | 15671.335 | 15366.34 | 13022.27 | 304.9914 | 1212.839 | 1064.294 | 66.93943
29.73 | 15550.5352 | 15365.2 | 13017.03 | 185.3381 | 1215.812 | 1065.593 | 66.762
29.74 | 15439.0371 | 15364.04 | 13011.8 | 75.00089 | 1218.797 | 1066.857 | 66.58687
29.75 | 15507.6387 | 15362.86 | 13006.57 | 144.7763 | 1221.793 | 1068.09 | 66.41399
29.76 | 15646.7471 | 15361.68 | 13001.34 | 285.0698 | 1224.801 | 1069.292 | 66.24337
29.77 | 15359.6914 | 15360.48 | 12996.12 | -0.7908915 | 1227.822 | 1070.465 | 66.07498
29.780001 | 15515.9238 | 15359.28 | 12990.9 | 156.6447 | 1230.854 | 1071.611 | 65.90879
29.790001 | 15822.7949 | 15358.07 | 12985.69 | 464.7253 | 1233.898 | 1072.732 | 65.74483
29.799999 | 15602.5059 | 15356.86 | 12980.49 | 245.6503 | 1236.954 | 1073.828 | 65.58313
29.809999 | 15137.9775 | 15355.64 | 12975.29 | -217.6606 | 1240.021 | 1074.903 | 65.42358
29.82 | 14983.2139 | 15354.42 | 12970.09 | -371.2055 | 1243.102 | 1075.957 | 65.26619
29.83 | 15452.4619 | 15353.2 | 12964.9 | 99.2608 | 1246.194 | 1076.991 | 65.111
29.84 | 15583.1699 | 15351.98 | 12959.72 | 231.185 | 1249.299 | 1078.009 | 64.95795
29.85 | 15480.1338 | 15350.77 | 12954.54 | 129.3612 | 1252.416 | 1079.011 | 64.80706
29.860001 | 15481.3506 | 15349.57 | 12949.36 | 131.785 | 1255.546 | 1079.998 | 64.65829
29.870001 | 15806.5215 | 15348.37 | 12944.19 | 458.1553 | 1258.688 | 1080.974 | 64.51169
29.879999 | 15620.7539 | 15347.18 | 12939.03 | 273.578 | 1261.842 | 1081.938 | 64.36725
29.889999 | 15633.9072 | 15346 | 12933.87 | 287.9112 | 1265.009 | 1082.894 | 64.22488
29.9 | 15334.042 | 15344.83 | 12928.71 | -10.78645 | 1268.188 | 1083.843 | 64.08461
29.91 | 15563.3994 | 15343.67 | 12923.56 | 219.7246 | 1271.381 | 1084.785 | 63.94646
29.92 | 15701.2227 | 15342.54 | 12918.42 | 358.6859 | 1274.586 | 1085.723 | 63.8104
29.93 | 15460.6865 | 15341.42 | 12913.28 | 119.2705 | 1277.804 | 1086.659 | 63.67642
29.940001 | 15497.1016 | 15340.31 | 12908.14 | 156.7879 | 1281.036 | 1087.592 | 63.54451
29.950001 | 15625.2822 | 15339.23 | 12903.01 | 286.05 | 1284.281 | 1088.527 | 63.41468
29.959999 | 15513.6016 | 15338.17 | 12897.89 | 175.4293 | 1287.537 | 1089.462 | 63.28696
29.969999 | 15159.8398 | 15337.14 | 12892.77 | -177.2957 | 1290.808 | 1090.401 | 63.16126
29.98 | 15412.2129 | 15336.12 | 12887.65 | 76.08955 | 1294.091 | 1091.345 | 63.0376
29.99 | 15606.5859 | 15335.14 | 12882.54 | 271.4485 | 1297.388 | 1092.294 | 62.91601
30 | 15614.2119 | 15334.18 | 12877.43 | 280.033 | 1300.699 | 1093.25 | 62.79645
30.01 | 15410.3545 | 15333.25 | 12872.33 | 77.10527 | 1304.023 | 1094.214 | 62.67893
30.02 | 15652.1162 | 15332.35 | 12867.24 | 319.7665 | 1307.36 | 1095.188 | 62.56344
30.030001 | 15696.9746 | 15331.48 | 12862.15 | 365.4933 | 1310.712 | 1096.172 | 62.45
30.040001 | 15877.374 | 15330.65 | 12857.06 | 546.7285 | 1314.077 | 1097.169 | 62.33853
30.049999 | 15615.541 | 15329.84 | 12851.98 | 285.6974 | 1317.455 | 1098.177 | 62.22914
30.059999 | 15306.3223 | 15329.08 | 12846.91 | -22.75409 | 1320.847 | 1099.201 | 62.12174
30.07 | 15321.4453 | 15328.35 | 12841.84 | -6.899796 | 1324.253 | 1100.239 | 62.01634
30.08 | 15500.5273 | 15327.65 | 12836.77 | 172.8765 | 1327.674 | 1101.293 | 61.91295
30.09 | 15257.3799 | 15326.99 | 12831.71 | -69.61463 | 1331.108 | 1102.364 | 61.81156
30.1 | 15778.3516 | 15326.38 | 12826.66 | 451.9743 | 1334.557 | 1103.453 | 61.71218
30.110001 | 15886.3262 | 15325.8 | 12821.6 | 560.5266 | 1338.02 | 1104.56 | 61.61477
30.120001 | 15515.7393 | 15325.26 | 12816.56 | 190.476 | 1341.497 | 1105.687 | 61.51939
30.129999 | 15490.0557 | 15324.77 | 12811.52 | 165.2872 | 1344.988 | 1106.834 | 61.42602
30.139999 | 15344.3691 | 15324.32 | 12806.48 | 20.05296 | 1348.494 | 1108.003 | 61.33461
30.15 | 15389.7461 | 15323.91 | 12801.45 | 65.83891 | 1352.015 | 1109.193 | 61.24519
30.16 | 15592.9531 | 15323.54 | 12796.43 | 269.4109 | 1355.55 | 1110.406 | 61.15776
30.17 | 15642.2656 | 15323.22 | 12791.41 | 319.0435 | 1359.1 | 1111.641 | 61.07233
30.18 | 15344.7607 | 15322.95 | 12786.39 | 21.81324 | 1362.665 | 1112.901 | 60.98887
30.190001 | 15235.8574 | 15322.72 | 12781.38 | -86.86149 | 1366.245 | 1114.184 | 60.90738
30.200001 | 15344.8428 | 15322.54 | 12776.38 | 22.30517 | 1369.84 | 1115.492 | 60.8279
30.209999 | 15471.8418 | 15322.4 | 12771.38 | 149.4384 | 1373.449 | 1116.826 | 60.75042
30.219999 | 15636.7988 | 15322.32 | 12766.38 | 314.4817 | 1377.074 | 1118.185 | 60.6749
30.23 | 15228.0352 | 15322.28 | 12761.39 | -94.24416 | 1380.714 | 1119.571 | 60.60137
30.24 | 14821.9473 | 15322.29 | 12756.41 | -500.3434 | 1384.369 | 1120.984 | 60.52981
30.25 | 15305.2725 | 15322.35 | 12751.43 | -17.07926 | 1388.04 | 1122.424 | 60.46025
30.26 | 15521.2832 | 15322.46 | 12746.45 | 198.8205 | 1391.726 | 1123.891 | 60.39267
30.27 | 15479.6816 | 15322.62 | 12741.48 | 157.0573 | 1395.428 | 1125.386 | 60.32707
30.280001 | 15465.334 | 15322.84 | 12736.52 | 142.4973 | 1399.146 | 1126.909 | 60.26348
30.290001 | 15714.5547 | 15323.1 | 12731.56 | 391.4542 | 1402.88 | 1128.461 | 60.20183
30.299999 | 15665.4092 | 15323.42 | 12726.6 | 341.9933 | 1406.629 | 1130.041 | 60.14223
30.309999 | 15370.2549 | 15323.78 | 12721.65 | 46.47153 | 1410.394 | 1131.651 | 60.08459
30.32 | 15285.4229 | 15324.2 | 12716.71 | -38.78051 | 1414.175 | 1133.291 | 60.02895
30.33 | 14928.2588 | 15324.68 | 12711.77 | -396.4174 | 1417.972 | 1134.959 | 59.97531
30.34 | 14990.9316 | 15325.2 | 12706.83 | -334.2704 | 1421.786 | 1136.658 | 59.92365
30.35 | 15279.5811 | 15325.78 | 12701.9 | -46.20013 | 1425.616 | 1138.386 | 59.87401
30.360001 | 15260.2773 | 15326.41 | 12696.98 | -66.13681 | 1429.463 | 1140.145 | 59.82635
30.370001 | 15583.8203 | 15327.1 | 12692.06 | 256.7192 | 1433.326 | 1141.934 | 59.78073
30.379999 | 15358.5879 | 15327.84 | 12687.15 | 30.74587 | 1437.205 | 1143.753 | 59.73712
30.389999 | 15164.0156 | 15328.64 | 12682.24 | -164.6218 | 1441.101 | 1145.604 | 59.6955
30.4 | 15470.0264 | 15329.49 | 12677.33 | 140.5386 | 1445.014 | 1147.486 | 59.65591
30.41 | 15510.1045 | 15330.39 | 12672.43 | 179.7116 | 1448.944 | 1149.398 | 59.61833
30.42 | 15440.1514 | 15331.35 | 12667.54 | 108.7982 | 1452.891 | 1151.341 | 59.58278
30.43 | 15762.5068 | 15332.37 | 12662.65 | 430.138 | 1456.855 | 1153.315 | 59.54926
30.440001 | 15435.2812 | 15333.44 | 12657.76 | 101.8413 | 1460.837 | 1155.321 | 59.51776
30.450001 | 15199.9277 | 15334.57 | 12652.89 | -134.6395 | 1464.836 | 1157.358 | 59.48831
30.459999 | 15044.043 | 15335.75 | 12648.01 | -291.7066 | 1468.851 | 1159.426 | 59.46091
30.469999 | 14692.7939 | 15336.99 | 12643.14 | -644.1945 | 1472.885 | 1161.525 | 59.43554
30.48 | 14997.584 | 15338.28 | 12638.28 | -340.6996 | 1476.936 | 1163.657 | 59.41222
30.49 | 15108.3994 | 15339.64 | 12633.42 | -231.2358 | 1481.004 | 1165.82 | 59.39095
30.5 | 15255.7598 | 15341.04 | 12628.57 | -85.28353 | 1485.091 | 1168.015 | 59.37175
30.51 | 15192.9453 | 15342.51 | 12623.72 | -149.563 | 1489.196 | 1170.241 | 59.3546
30.52 | 14913.293 | 15344.03 | 12618.87 | -430.7372 | 1493.319 | 1172.499 | 59.33952
30.530001 | 15179.2871 | 15345.61 | 12614.03 | -166.3222 | 1497.46 | 1174.789 | 59.32653
30.540001 | 15249.3418 | 15347.25 | 12609.2 | -97.90348 | 1501.619 | 1177.111 | 59.31558
30.549999 | 14879.6982 | 15348.94 | 12604.37 | -469.2403 | 1505.796 | 1179.464 | 59.30675
30.559999 | 14823.4805 | 15350.69 | 12599.55 | -527.2088 | 1509.992 | 1181.849 | 59.29999
30.57 | 15345.1758 | 15352.5 | 12594.73 | -7.322287 | 1514.206 | 1184.267 | 59.29532
30.58 | 15048.5742 | 15354.36 | 12589.92 | -305.7902 | 1518.44 | 1186.717 | 59.29274
30.59 | 15442.4268 | 15356.29 | 12585.11 | 86.13803 | 1522.692 | 1189.198 | 59.29228
30.6 | 15877.9531 | 15358.27 | 12580.3 | 519.682 | 1526.963 | 1191.711 | 59.29391
30.610001 | 15501.4922 | 15360.31 | 12575.5 | 141.1806 | 1531.253 | 1194.256 | 59.29766
30.620001 | 15314.3164 | 15362.41 | 12570.71 | -48.09423 | 1535.563 | 1196.833 | 59.30352
30.629999 | 15485.4541 | 15364.57 | 12565.92 | 120.8866 | 1539.89 | 1199.441 | 59.31151
30.639999 | 15285.2764 | 15366.78 | 12561.14 | -81.50686 | 1544.238 | 1202.082 | 59.32161
30.65 | 15085.0059 | 15369.06 | 12556.36 | -284.0521 | 1548.605 | 1204.756 | 59.33384
30.66 | 15435.749 | 15371.39 | 12551.59 | 64.35742 | 1552.992 | 1207.461 | 59.34819
30.67 | 15525.8262 | 15373.78 | 12546.82 | 152.042 | 1557.399 | 1210.199 | 59.36469
30.68 | 15556.7852 | 15376.24 | 12542.06 | 180.5495 | 1561.826 | 1212.968 | 59.38333
30.690001 | 15488.0586 | 15378.75 | 12537.3 | 109.3116 | 1566.273 | 1215.769 | 59.40411
30.700001 | 15322.6572 | 15381.32 | 12532.55 | -58.66071 | 1570.74 | 1218.603 | 59.42702
30.709999 | 15206.3281 | 15383.95 | 12527.8 | -177.6191 | 1575.226 | 1221.468 | 59.4521
30.719999 | 15106.6348 | 15386.64 | 12523.06 | -280.0019 | 1579.733 | 1224.366 | 59.47931
30.73 | 15491.0264 | 15389.39 | 12518.32 | 101.6396 | 1584.261 | 1227.297 | 59.50868
30.74 | 15452.3008 | 15392.2 | 12513.59 | 60.10436 | 1588.809 | 1230.259 | 59.5402
30.75 | 15616.5645 | 15395.07 | 12508.86 | 221.4979 | 1593.379 | 1233.254 | 59.57387
30.76 | 15611.7109 | 15398 | 12504.14 | 213.714 | 1597.969 | 1236.281 | 59.6097
30.77 | 15924.2422 | 15400.99 | 12499.42 | 523.2543 | 1602.58 | 1239.34 | 59.64767
30.780001 | 15838.9062 | 15404.04 | 12494.71 | 434.8663 | 1607.213 | 1242.432 | 59.68783
30.790001 | 15474.9004 | 15407.15 | 12490 | 67.74804 | 1611.866 | 1245.556 | 59.73009
30.799999 | 15457.8574 | 15410.33 | 12485.3 | 47.53211 | 1616.54 | 1248.711 | 59.77452
30.809999 | 15350.2354 | 15413.56 | 12480.6 | -63.32453 | 1621.236 | 1251.9 | 59.8211
30.82 | 15433.543 | 15416.86 | 12475.91 | 16.6865 | 1625.954 | 1255.123 | 59.86981
30.83 | 15599.9482 | 15420.21 | 12471.22 | 179.734 | 1630.694 | 1258.377 | 59.92067
30.84 | 15508.5059 | 15423.63 | 12466.54 | 84.87199 | 1635.456 | 1261.663 | 59.97366
30.85 | 15707.6436 | 15427.12 | 12461.86 | 280.5283 | 1640.239 | 1264.983 | 60.02878
30.860001 | 15600.543 | 15430.66 | 12457.19 | 169.8837 | 1645.046 | 1268.335 | 60.08602
30.870001 | 15558.6074 | 15434.27 | 12452.53 | 124.342 | 1649.874 | 1271.72 | 60.14537
30.879999 | 15293.8398 | 15437.93 | 12447.87 | -144.0934 | 1654.724 | 1275.137 | 60.20682
30.889999 | 15489.7236 | 15441.66 | 12443.21 | 48.05922 | 1659.598 | 1278.587 | 60.27037
30.9 | 15878.9141 | 15445.46 | 12438.56 | 433.4551 | 1664.494 | 1282.072 | 60.336
30.91 | 15908.0117 | 15449.32 | 12433.91 | 458.6953 | 1669.413 | 1285.589 | 60.4037
30.92 | 15694.79 | 15453.24 | 12429.27 | 241.5528 | 1674.355 | 1289.139 | 60.47345
30.93 | 15306.2598 | 15457.22 | 12424.63 | -150.9618 | 1679.321 | 1292.722 | 60.54524
30.940001 | 15300 | 15461.27 | 12420 | -161.2701 | 1684.31 | 1296.339 | 60.61907
30.950001 | 15218.2598 | 15465.38 | 12415.38 | -247.1231 | 1689.323 | 1299.989 | 60.69489
30.959999 | 15404.3691 | 15469.56 | 12410.76 | -65.18913 | 1694.358 | 1303.672 | 60.77269
30.969999 | 15612.0312 | 15473.8 | 12406.14 | 138.2322 | 1699.417 | 1307.389 | 60.85246
30.98 | 15787.499 | 15478.11 | 12401.53 | 309.3938 | 1704.501 | 1311.141 | 60.93418
30.99 | 15409.9404 | 15482.48 | 12396.92 | -72.53528 | 1709.609 | 1314.926 | 61.01781
31 | 15245.9336 | 15486.91 | 12392.32 | -240.9779 | 1714.741 | 1318.745 | 61.10333
31.01 | 15775.9854 | 15491.41 | 12387.73 | 284.5725 | 1719.897 | 1322.598 | 61.19071
31.02 | 15363.2842 | 15495.98 | 12383.14 | -132.6959 | 1725.079 | 1326.485 | 61.27993
31.030001 | 15156.3291 | 15500.61 | 12378.55 | -344.2843 | 1730.285 | 1330.407 | 61.37097
31.040001 | 15343.3584 | 15505.31 | 12373.97 | -161.9543 | 1735.516 | 1334.362 | 61.46374
31.049999 | 15229.3467 | 15510.08 | 12369.4 | -280.7306 | 1740.771 | 1338.352 | 61.55824
31.059999 | 15136.6641 | 15514.91 | 12364.83 | -378.2453 | 1746.052 | 1342.377 | 61.65444
31.07 | 14868.7568 | 15519.81 | 12360.26 | -651.0524 | 1751.358 | 1346.438 | 61.75228
31.08 | 15370.6162 | 15524.78 | 12355.7 | -154.1596 | 1756.69 | 1350.533 | 61.85173
31.09 | 16150.8486 | 15529.81 | 12351.15 | 621.0385 | 1762.048 | 1354.664 | 61.95274
31.1 | 15489.2168 | 15534.91 | 12346.6 | -45.69523 | 1767.432 | 1358.829 | 62.05527
31.110001 | 15203.4434 | 15540.08 | 12342.05 | -336.639 | 1772.842 | 1363.03 | 62.15926
31.120001 | 15016.7168 | 15545.32 | 12337.51 | -528.604 | 1778.278 | 1367.267 | 62.26466
31.129999 | 15429.1133 | 15550.63 | 12332.98 | -121.5135 | 1783.739 | 1371.539 | 62.37137
31.139999 | 15386.5908 | 15556 | 12328.45 | -169.4117 | 1789.228 | 1375.847 | 62.4794
31.15 | 15130.1123 | 15561.45 | 12323.92 | -431.336 | 1794.743 | 1380.193 | 62.58866
31.16 | 15069.2656 | 15566.96 | 12319.4 | -497.6974 | 1800.286 | 1384.574 | 62.69908
31.17 | 15113.9893 | 15572.55 | 12314.89 | -458.5582 | 1805.856 | 1388.991 | 62.81061
31.18 | 15156.0371 | 15578.2 | 12310.38 | -422.1651 | 1811.453 | 1393.446 | 62.92315
31.190001 | 15354.8594 | 15583.93 | 12305.88 | -229.0684 | 1817.078 | 1397.937 | 63.03667
31.200001 | 15358.8184 | 15589.72 | 12301.38 | -230.9057 | 1822.73 | 1402.466 | 63.15107
31.209999 | 15037.0986 | 15595.59 | 12296.88 | -558.4908 | 1828.409 | 1407.03 | 63.26623
31.219999 | 15540.7383 | 15601.53 | 12292.4 | -60.78908 | 1834.116 | 1411.633 | 63.38213
31.23 | 15551.5732 | 15607.54 | 12287.91 | -55.96485 | 1839.853 | 1416.275 | 63.49867
31.24 | 15854.04 | 15613.62 | 12283.43 | 240.4202 | 1845.617 | 1420.954 | 63.61576
31.25 | 15478.0732 | 15619.77 | 12278.96 | -141.7008 | 1851.41 | 1425.671 | 63.73331
31.26 | 15247.9834 | 15626 | 12274.49 | -378.0174 | 1857.232 | 1430.427 | 63.85122
31.27 | 15148.0078 | 15632.3 | 12270.03 | -484.2932 | 1863.083 | 1435.221 | 63.9694
31.280001 | 15250.0801 | 15638.67 | 12265.57 | -388.5947 | 1868.964 | 1440.055 | 64.08777
31.290001 | 15150.1025 | 15645.12 | 12261.12 | -495.019 | 1874.873 | 1444.927 | 64.20617
31.299999 | 15512.1201 | 15651.64 | 12256.67 | -139.521 | 1880.811 | 1449.838 | 64.32455
31.309999 | 15248.8857 | 15658.24 | 12252.23 | -409.3504 | 1886.779 | 1454.789 | 64.4428
31.32 | 15201.9248 | 15664.91 | 12247.79 | -462.982 | 1892.778 | 1459.782 | 64.5608
31.33 | 15522.5068 | 15671.65 | 12243.35 | -149.1452 | 1898.806 | 1464.813 | 64.67844
31.34 | 15680.3174 | 15678.47 | 12238.93 | 1.844978 | 1904.865 | 1469.885 | 64.79561
31.35 | 15477.3906 | 15685.37 | 12234.5 | -207.9784 | 1910.955 | 1474.998 | 64.9122
31.360001 | 15389.5762 | 15692.34 | 12230.09 | -302.766 | 1917.077 | 1480.152 | 65.02809
31.370001 | 15474.8535 | 15699.39 | 12225.67 | -224.5379 | 1923.228 | 1485.347 | 65.14317
31.379999 | 15475.7197 | 15706.52 | 12221.27 | -230.7963 | 1929.41 | 1490.583 | 65.25726
31.389999 | 15254.5811 | 15713.72 | 12216.86 | -459.1384 | 1935.624 | 1495.862 | 65.37033
31.4 | 15468.5508 | 15721 | 12212.47 | -252.4505 | 1941.869 | 1501.184 | 65.48221
31.41 | 15809.8018 | 15728.36 | 12208.07 | 81.44117 | 1948.147 | 1506.547 | 65.59279
31.42 | 15773.6113 | 15735.8 | 12203.69 | 37.81246 | 1954.456 | 1511.953 | 65.70194
31.43 | 15494.915 | 15743.32 | 12199.3 | -248.4006 | 1960.798 | 1517.403 | 65.80953
31.440001 | 15835.9131 | 15750.91 | 12194.93 | 85.00025 | 1967.174 | 1522.896 | 65.91546
31.450001 | 16078.1113 | 15758.59 | 12190.56 | 319.5217 | 1973.581 | 1528.433 | 66.0196
31.459999 | 15732.0273 | 15766.34 | 12186.19 | -34.31668 | 1980.02 | 1534.013 | 66.12178
31.469999 | 15796.6201 | 15774.18 | 12181.83 | 22.43881 | 1986.493 | 1539.638 | 66.22194
31.48 | 15935.5557 | 15782.1 | 12177.47 | 153.4551 | 1993 | 1545.31 | 66.31994
31.49 | 15778.1748 | 15790.1 | 12173.12 | -11.92585 | 1999.54 | 1551.025 | 66.41564
31.5 | 15974.6055 | 15798.18 | 12168.77 | 176.4223 | 2006.114 | 1556.787 | 66.50895
31.51 | 15992.5557 | 15806.35 | 12164.43 | 186.2073 | 2012.723 | 1562.594 | 66.59973
31.52 | 15545.7666 | 15814.6 | 12160.1 | -268.8299 | 2019.365 | 1568.448 | 66.68789
31.530001 | 15640.04 | 15822.93 | 12155.76 | -182.8894 | 2026.044 | 1574.348 | 66.7733
31.540001 | 16058.2402 | 15831.35 | 12151.44 | 226.8949 | 2032.756 | 1580.296 | 66.85584
31.549999 | 15797.8408 | 15839.84 | 12147.12 | -42.00366 | 2039.502 | 1586.289 | 66.93542
31.559999 | 15529.5625 | 15848.43 | 12142.8 | -318.8681 | 2046.285 | 1592.332 | 67.01195
31.57 | 15536.834 | 15857.1 | 12138.49 | -320.2694 | 2053.103 | 1598.425 | 67.08532
31.58 | 15754.9248 | 15865.86 | 12134.18 | -110.9371 | 2059.957 | 1604.565 | 67.15543
31.59 | 15665.8818 | 15874.71 | 12129.88 | -208.8255 | 2066.847 | 1610.754 | 67.2222
31.6 | 15474.1338 | 15883.64 | 12125.59 | -409.5067 | 2073.774 | 1616.992 | 67.28555
31.610001 | 15413.4258 | 15892.66 | 12121.3 | -479.2365 | 2080.738 | 1623.281 | 67.34538
31.620001 | 15488.6533 | 15901.77 | 12117.01 | -413.1194 | 2087.738 | 1629.621 | 67.40164
31.629999 | 15893.5957 | 15910.97 | 12112.73 | -17.37477 | 2094.774 | 1636.009 | 67.45423
31.639999 | 16139.1719 | 15920.26 | 12108.46 | 218.912 | 2101.849 | 1642.451 | 67.50311
31.65 | 15803.5244 | 15929.64 | 12104.19 | -126.1173 | 2108.961 | 1648.946 | 67.54823
31.66 | 16025.4951 | 15939.11 | 12099.92 | 86.3812 | 2116.111 | 1655.492 | 67.58951
31.67 | 15581.7939 | 15948.68 | 12095.66 | -366.8844 | 2123.3 | 1662.09 | 67.62693
31.68 | 15790.0664 | 15958.34 | 12091.41 | -168.2694 | 2130.527 | 1668.742 | 67.66044
31.690001 | 15797.2783 | 15968.09 | 12087.16 | -170.8096 | 2137.794 | 1675.448 | 67.69001
31.700001 | 15842.0527 | 15977.93 | 12082.91 | -135.8818 | 2145.099 | 1682.208 | 67.71563
31.709999 | 15914.665 | 15987.87 | 12078.67 | -73.20743 | 2152.441 | 1689.022 | 67.73725
31.719999 | 15530.5381 | 15997.91 | 12074.44 | -467.3714 | 2159.825 | 1695.892 | 67.75488
31.73 | 15259.0537 | 16008.04 | 12070.21 | -748.9905 | 2167.249 | 1702.819 | 67.76852
31.74 | 15375.0684 | 16018.28 | 12065.98 | -643.2071 | 2174.712 | 1709.802 | 67.77815
31.75 | 15449.9316 | 16028.61 | 12061.76 | -578.6738 | 2182.217 | 1716.841 | 67.78381
31.76 | 15323.0498 | 16039.03 | 12057.55 | -715.9849 | 2189.762 | 1723.938 | 67.78549
31.77 | 15122.3193 | 16049.56 | 12053.34 | -927.2451 | 2197.348 | 1731.093 | 67.78323
31.780001 | 15219.3633 | 16060.2 | 12049.14 | -840.8337 | 2204.978 | 1738.307 | 67.77705
31.790001 | 15489.5117 | 16070.93 | 12044.94 | -581.417 | 2212.646 | 1745.579 | 67.76698
31.799999 | 15724.1777 | 16081.76 | 12040.74 | -357.5849 | 2220.356 | 1752.91 | 67.7531
31.809999 | 15885.3301 | 16092.7 | 12036.55 | -207.3723 | 2228.11 | 1760.303 | 67.73542
31.82 | 15457.6191 | 16103.75 | 12032.37 | -646.1293 | 2235.906 | 1767.759 | 67.71401
31.83 | 15297.6758 | 16114.9 | 12028.19 | -817.2231 | 2243.745 | 1775.274 | 67.68893
31.84 | 15858.6865 | 16126.16 | 12024.02 | -267.4704 | 2251.627 | 1782.852 | 67.66025
31.85 | 15938.6523 | 16137.52 | 12019.85 | -198.8702 | 2259.553 | 1790.493 | 67.62804
31.860001 | 15576.8135 | 16149 | 12015.68 | -572.185 | 2267.525 | 1798.197 | 67.59237
31.870001 | 15571.1318 | 16160.58 | 12011.53 | -589.4511 | 2275.538 | 1805.965 | 67.55335
31.879999 | 15604.2275 | 16172.28 | 12007.37 | -568.049 | 2283.596 | 1813.796 | 67.51106
31.889999 | 15935.0654 | 16184.08 | 12003.22 | -249.019 | 2291.699 | 1821.695 | 67.46558
31.9 | 16055.5107 | 16196.01 | 11999.08 | -140.4965 | 2299.848 | 1829.661 | 67.41701
31.91 | 16108.2217 | 16208.04 | 11994.94 | -99.82157 | 2308.042 | 1837.693 | 67.36545
31.92 | 15694.9795 | 16220.19 | 11990.81 | -525.2154 | 2316.282 | 1845.792 | 67.31102
31.93 | 15594.5332 | 16232.46 | 11986.68 | -637.9302 | 2324.569 | 1853.959 | 67.25382
31.940001 | 16046.21 | 16244.85 | 11982.56 | -198.6411 | 2332.903 | 1862.196 | 67.19393
31.950001 | 16127.9189 | 16257.36 | 11978.44 | -129.4384 | 2341.284 | 1870.502 | 67.13153
31.959999 | 15747.6377 | 16269.98 | 11974.33 | -522.3425 | 2349.709 | 1878.876 | 67.0667
31.969999 | 15632.4258 | 16282.73 | 11970.22 | -650.3019 | 2358.184 | 1887.324 | 66.99956
31.98 | 15611.3291 | 16295.6 | 11966.12 | -684.2708 | 2366.707 | 1895.846 | 66.93022
31.99 | 16024.4951 | 16308.59 | 11962.02 | -284.0994 | 2375.278 | 1904.438 | 66.85881
32 | 16062.1914 | 16321.71 | 11957.93 | -259.5233 | 2383.899 | 1913.104 | 66.78546
32.009998 | 15886.8848 | 16334.96 | 11953.84 | -448.0747 | 2392.567 | 1921.843 | 66.71028
32.02 | 15856.7832 | 16348.34 | 11949.76 | -491.5532 | 2401.287 | 1930.66 | 66.63342
32.029999 | 15770.3154 | 16361.84 | 11945.68 | -591.5237 | 2410.055 | 1939.55 | 66.55496
32.040001 | 15912.1846 | 16375.48 | 11941.61 | -463.2921 | 2418.876 | 1948.52 | 66.47506
32.049999 | 15639.7412 | 16389.24 | 11937.54 | -749.4997 | 2427.744 | 1957.564 | 66.39386
32.060001 | 15856.1348 | 16403.14 | 11933.48 | -547.0094 | 2436.666 | 1966.691 | 66.31143
32.07 | 15898.124 | 16417.18 | 11929.42 | -519.0542 | 2445.636 | 1975.894 | 66.22797
32.080002 | 16032.4922 | 16431.35 | 11925.37 | -398.8599 | 2454.663 | 1985.18 | 66.1435
32.09 | 15892.6475 | 16445.66 | 11921.32 | -553.0116 | 2463.737 | 1994.544 | 66.05825
32.099998 | 16063.7646 | 16460.11 | 11917.28 | -396.3405 | 2472.865 | 2003.989 | 65.97226
32.110001 | 15749.9697 | 16474.7 | 11913.24 | -724.7282 | 2482.05 | 2013.522 | 65.88566
32.119999 | 15671.6416 | 16489.43 | 11909.21 | -817.7837 | 2491.283 | 2023.135 | 65.79862
32.130001 | 15568.7383 | 16504.3 | 11905.18 | -935.5651 | 2500.574 | 2032.836 | 65.71118
32.139999 | 15660.9795 | 16519.32 | 11901.16 | -858.3394 | 2509.916 | 2042.619 | 65.62352
32.150002 | 15890.1328 | 16534.49 | 11897.14 | -644.3561 | 2519.316 | 2052.494 | 65.53569
32.16 | 16265.1963 | 16549.8 | 11893.13 | -284.6041 | 2528.768 | 2062.454 | 65.44787
32.169998 | 15961.2061 | 16565.26 | 11889.13 | -604.0557 | 2538.276 | 2072.5 | 65.3601
32.18 | 16068.792 | 16580.88 | 11885.12 | -512.0867 | 2547.842 | 2082.641 | 65.2725
32.189999 | 16249.7139 | 16596.64 | 11881.13 | -346.9302 | 2557.463 | 2092.869 | 65.18519
32.200001 | 16171.9658 | 16612.57 | 11877.13 | -440.604 | 2567.144 | 2103.193 | 65.09823
32.209999 | 16148.2051 | 16628.64 | 11873.15 | -480.4385 | 2576.878 | 2113.605 | 65.01178
32.220001 | 16456.6836 | 16644.88 | 11869.17 | -188.1995 | 2586.674 | 2124.116 | 64.92586
32.23 | 16626.3262 | 16661.28 | 11865.19 | -34.94902 | 2596.524 | 2134.72 | 64.84063
32.240002 | 16266.5361 | 16677.83 | 11861.22 | -411.2971 | 2606.437 | 2145.422 | 64.75609
32.25 | 15885.9004 | 16694.55 | 11857.25 | -808.648 | 2616.405 | 2156.218 | 64.67244
32.259998 | 16073.751 | 16711.43 | 11853.29 | -637.6771 | 2626.434 | 2167.112 | 64.58964
32.27 | 16195.2246 | 16728.48 | 11849.34 | -533.2542 | 2636.524 | 2178.111 | 64.50786
32.279999 | 15963.3164 | 16745.69 | 11845.38 | -782.3763 | 2646.675 | 2189.206 | 64.42711
32.290001 | 15930.2764 | 16763.08 | 11841.44 | -832.8054 | 2656.889 | 2200.408 | 64.34749
32.299999 | 16050.8408 | 16780.63 | 11837.5 | -729.7941 | 2667.16 | 2211.708 | 64.26911
32.310001 | 16179.4707 | 16798.37 | 11833.56 | -618.8978 | 2677.498 | 2223.118 | 64.19196
32.32 | 16182.748 | 16816.27 | 11829.63 | -633.5237 | 2687.894 | 2234.632 | 64.11618
32.330002 | 16232.4502 | 16834.36 | 11825.7 | -601.9057 | 2698.358 | 2246.253 | 64.04175
32.34 | 16447.4844 | 16852.61 | 11821.78 | -405.1284 | 2708.88 | 2257.981 | 63.96883
32.349998 | 16292.1758 | 16871.05 | 11817.87 | -578.875 | 2719.469 | 2269.817 | 63.89737
32.360001 | 16263.0684 | 16889.68 | 11813.96 | -626.6104 | 2730.126 | 2281.769 | 63.82748
32.369999 | 16572.5957 | 16908.48 | 11810.05 | -335.8855 | 2740.843 | 2293.828 | 63.75923
32.380001 | 16628.7539 | 16927.48 | 11806.15 | -298.7256 | 2751.631 | 2306.007 | 63.69262
32.389999 | 16358.1182 | 16946.66 | 11802.25 | -588.538 | 2762.479 | 2318.295 | 63.62773
32.400002 | 16205.7754 | 16966.03 | 11798.36 | -760.258 | 2773.4 | 2330.706 | 63.56458
32.41 | 16013.7656 | 16985.59 | 11794.48 | -971.8286 | 2784.383 | 2343.231 | 63.50325
32.419998 | 15933.2637 | 17005.35 | 11790.6 | -1072.086 | 2795.436 | 2355.873 | 63.44373
32.43 | 16193.9453 | 17025.31 | 11786.72 | -831.3615 | 2806.559 | 2368.641 | 63.38608
32.439999 | 16401.9258 | 17045.46 | 11782.85 | -643.5312 | 2817.75 | 2381.526 | 63.33033
32.450001 | 16379.3789 | 17065.82 | 11778.98 | -686.4365 | 2829.014 | 2394.541 | 63.27652
32.459999 | 16277.5264 | 17086.37 | 11775.12 | -808.8396 | 2840.342 | 2407.675 | 63.22469
32.470001 | 16163.1572 | 17107.13 | 11771.27 | -943.9748 | 2851.747 | 2420.943 | 63.17484
32.48 | 16201.4258 | 17128.1 | 11767.42 | -926.6708 | 2863.218 | 2434.334 | 63.12704
32.490002 | 16509.1582 | 17149.28 | 11763.57 | -640.1183 | 2874.766 | 2447.858 | 63.08125
32.5 | 16602.168 | 17170.66 | 11759.73 | -568.4932 | 2886.381 | 2461.511 | 63.03757
32.509998 | 16273.9639 | 17192.26 | 11755.9 | -918.2954 | 2898.071 | 2475.295 | 62.99595
32.52 | 16324.0801 | 17214.08 | 11752.07 | -890.0002 | 2909.838 | 2489.221 | 62.95648
32.529999 | 16254.6895 | 17236.11 | 11748.24 | -981.424 | 2921.677 | 2503.277 | 62.91911
32.540001 | 16410.0645 | 17258.37 | 11744.42 | -848.3098 | 2933.594 | 2517.477 | 62.8839
32.549999 | 16355.2295 | 17280.85 | 11740.6 | -925.6193 | 2945.582 | 2531.811 | 62.85087
32.560001 | 16247.46 | 17303.56 | 11736.79 | -1056.098 | 2957.651 | 2546.294 | 62.82002
32.57 | 16413.3086 | 17326.49 | 11732.99 | -913.1798 | 2969.793 | 2560.916 | 62.79137
32.580002 | 16331.793 | 17349.65 | 11729.19 | -1017.862 | 2982.018 | 2575.685 | 62.76491
32.59 | 16002.8047 | 17373.05 | 11725.39 | -1370.242 | 2994.315 | 2590.599 | 62.74069
32.599998 | 16002.6113 | 17396.67 | 11721.6 | -1394.062 | 3006.693 | 2605.659 | 62.71867
32.610001 | 16391.0059 | 17420.55 | 11717.82 | -1029.542 | 3019.155 | 2620.878 | 62.69891
32.619999 | 16543.0312 | 17444.65 | 11714.04 | -901.6196 | 3031.691 | 2636.242 | 62.68139
32.630001 | 16502.0215 | 17469.01 | 11710.26 | -966.9865 | 3044.314 | 2651.767 | 62.66612
32.639999 | 16423.4883 | 17493.6 | 11706.49 | -1070.111 | 3057.013 | 2667.442 | 62.65312
32.650002 | 16376.1133 | 17518.45 | 11702.72 | -1142.338 | 3069.801 | 2683.284 | 62.64238
32.66 | 16378.584 | 17543.54 | 11698.96 | -1164.96 | 3082.665 | 2699.281 | 62.63392
32.669998 | 16704.4199 | 17568.89 | 11695.21 | -864.4702 | 3095.615 | 2715.437 | 62.62771
32.68 | 16857.0664 | 17594.5 | 11691.46 | -737.4342 | 3108.652 | 2731.765 | 62.6238
32.689999 | 16837.0645 | 17620.36 | 11687.71 | -783.2989 | 3121.774 | 2748.253 | 62.62215
32.700001 | 16222.4297 | 17646.5 | 11683.97 | -1424.068 | 3134.985 | 2764.917 | 62.6228
32.709999 | 16051.6318 | 17672.88 | 11680.24 | -1621.252 | 3148.276 | 2781.744 | 62.62573
32.720001 | 16230.3809 | 17699.55 | 11676.51 | -1469.17 | 3161.661 | 2798.752 | 62.63094
32.73 | 16432.5234 | 17726.48 | 11672.78 | -1293.956 | 3175.129 | 2815.93 | 62.63846
32.740002 | 16462.3848 | 17753.69 | 11669.06 | -1291.304 | 3188.691 | 2833.288 | 62.64823
32.75 | 16596.0859 | 17781.17 | 11665.35 | -1185.081 | 3202.338 | 2850.822 | 62.66031
32.759998 | 16739.9609 | 17808.92 | 11661.64 | -1068.963 | 3216.077 | 2868.536 | 62.67465
32.77 | 16437.5684 | 17836.97 | 11657.93 | -1399.405 | 3229.91 | 2886.442 | 62.69132
32.779999 | 16657.3789 | 17865.3 | 11654.23 | -1207.921 | 3243.834 | 2904.526 | 62.71023
32.790001 | 16996.2227 | 17893.93 | 11650.53 | -897.7025 | 3257.854 | 2922.806 | 62.73144
32.799999 | 16913.1797 | 17922.83 | 11646.84 | -1009.652 | 3271.963 | 2941.27 | 62.75493
32.810001 | 16933.9316 | 17952.05 | 11643.16 | -1018.113 | 3286.172 | 2959.935 | 62.78071
32.82 | 16779.375 | 17981.55 | 11639.48 | -1202.175 | 3300.472 | 2978.792 | 62.80877
32.830002 | 16571.1074 | 18011.36 | 11635.8 | -1440.255 | 3314.874 | 2997.848 | 62.83909
32.84 | 16969.1855 | 18041.47 | 11632.13 | -1072.286 | 3329.366 | 3017.102 | 62.87169
32.849998 | 17300.7363 | 18071.89 | 11628.47 | -771.1524 | 3343.959 | 3036.556 | 62.90653
32.860001 | 17415.3574 | 18102.63 | 11624.8 | -687.2744 | 3358.657 | 3056.226 | 62.94368
32.869999 | 17333.5625 | 18133.67 | 11621.15 | -800.1113 | 3373.447 | 3076.094 | 62.98307
32.880001 | 17095.998 | 18165.05 | 11617.5 | -1069.052 | 3388.345 | 3096.182 | 63.02474
32.889999 | 17234.8965 | 18196.73 | 11613.85 | -961.8381 | 3403.338 | 3116.474 | 63.06865
32.900002 | 17392.5273 | 18228.76 | 11610.21 | -836.2332 | 3418.441 | 3136.993 | 63.11484
32.91 | 17258.7891 | 18261.1 | 11606.58 | -1002.314 | 3433.641 | 3157.723 | 63.16327
32.919998 | 17290.2207 | 18293.78 | 11602.95 | -1003.557 | 3448.947 | 3178.67 | 63.21394
32.93 | 17336.0547 | 18326.8 | 11599.32 | -990.7452 | 3464.361 | 3199.852 | 63.26689
32.939999 | 17249.332 | 18360.15 | 11595.7 | -1110.82 | 3479.881 | 3221.25 | 63.32206
32.950001 | 17163.6348 | 18393.86 | 11592.08 | -1230.227 | 3495.512 | 3242.888 | 63.3795
32.959999 | 16779.3242 | 18427.9 | 11588.47 | -1648.579 | 3511.245 | 3264.747 | 63.43915
32.970001 | 16961.5117 | 18462.31 | 11584.87 | -1500.8 | 3527.093 | 3286.852 | 63.50106
32.98 | 17213.8027 | 18497.07 | 11581.26 | -1283.263 | 3543.048 | 3309.188 | 63.56521
32.990002 | 17266.6094 | 18532.19 | 11577.67 | -1265.577 | 3559.119 | 3331.768 | 63.63158
33 | 17407.5605 | 18567.66 | 11574.08 | -1160.1 | 3575.296 | 3354.586 | 63.70018
33.009998 | 17579.7012 | 18603.5 | 11570.49 | -1023.799 | 3591.589 | 3377.648 | 63.77099
33.02 | 17578.3555 | 18639.72 | 11566.91 | -1061.367 | 3607.999 | 3400.969 | 63.84408
33.029999 | 17336.084 | 18676.31 | 11563.33 | -1340.226 | 3624.524 | 3424.532 | 63.91936
33.040001 | 17153.8613 | 18713.29 | 11559.76 | -1559.427 | 3641.169 | 3448.36 | 63.99689
33.049999 | 17176.7207 | 18750.63 | 11556.2 | -1573.913 | 3657.926 | 3472.435 | 64.07661
33.060001 | 17600.4961 | 18788.38 | 11552.63 | -1187.887 | 3674.809 | 3496.781 | 64.15859
33.07 | 17949.6152 | 18826.51 | 11549.08 | -876.8954 | 3691.804 | 3521.386 | 64.24277
33.080002 | 17379.8809 | 18865.04 | 11545.53 | -1485.162 | 3708.928 | 3546.259 | 64.32918
33.09 | 17287.5273 | 18903.96 | 11541.98 | -1616.435 | 3726.167 | 3571.398 | 64.4178
33.099998 | 17710.9688 | 18943.29 | 11538.44 | -1232.316 | 3743.533 | 3596.805 | 64.50861
33.110001 | 17322.998 | 18983.03 | 11534.9 | -1660.034 | 3761.03 | 3622.5 | 64.6017
33.119999 | 17137.7715 | 19023.17 | 11531.37 | -1885.399 | 3778.643 | 3648.461 | 64.69697
33.130001 | 17703.5898 | 19063.74 | 11527.84 | -1360.155 | 3796.392 | 3674.716 | 64.79448
33.139999 | 17753.5156 | 19104.72 | 11524.32 | -1351.202 | 3814.261 | 3701.242 | 64.89419
33.150002 | 17678.3184 | 19146.14 | 11520.8 | -1467.82 | 3832.268 | 3728.071 | 64.99615
33.16 | 17633.8672 | 19187.97 | 11517.29 | -1554.101 | 3850.397 | 3755.179 | 65.10029
33.169998 | 17697.793 | 19230.23 | 11513.78 | -1532.438 | 3868.662 | 3782.577 | 65.20665
33.18 | 17911.8477 | 19272.94 | 11510.28 | -1361.096 | 3887.063 | 3810.284 | 65.31528
33.189999 | 17920.7871 | 19316.08 | 11506.78 | -1395.298 | 3905.596 | 3838.278 | 65.42609
33.200001 | 17811.7832 | 19359.69 | 11503.29 | -1547.904 | 3924.27 | 3866.587 | 65.53917
33.209999 | 17843.3184 | 19403.72 | 11499.8 | -1560.402 | 3943.074 | 3895.187 | 65.65443
33.220001 | 18192.6465 | 19448.23 | 11496.32 | -1255.58 | 3962.023 | 3924.11 | 65.77196
33.23 | 18150.1172 | 19493.18 | 11492.84 | -1343.06 | 3981.106 | 3953.335 | 65.8917
33.240002 | 17954.0605 | 19538.6 | 11489.37 | -1584.54 | 4000.338 | 3982.878 | 66.01369
33.25 | 17921.8711 | 19584.48 | 11485.9 | -1662.606 | 4019.703 | 4012.733 | 66.13789
33.259998 | 17992.4902 | 19630.82 | 11482.44 | -1638.334 | 4039.217 | 4042.902 | 66.26431
33.27 | 18178.3418 | 19677.66 | 11478.98 | -1499.319 | 4058.878 | 4073.408 | 66.39305
33.279999 | 18054.8535 | 19724.96 | 11475.53 | -1670.109 | 4078.684 | 4104.225 | 66.52398
33.290001 | 18131.1367 | 19772.77 | 11472.08 | -1641.629 | 4098.643 | 4135.384 | 66.6572
33.299999 | 18093.8301 | 19821.03 | 11468.64 | -1727.204 | 4118.745 | 4166.859 | 66.79264
33.310001 | 18268.5762 | 19869.82 | 11465.2 | -1601.241 | 4139.007 | 4198.681 | 66.93038
33.32 | 18364.9375 | 19919.08 | 11461.77 | -1554.141 | 4159.411 | 4230.832 | 67.07037
33.330002 | 18541.1777 | 19968.85 | 11458.34 | -1427.674 | 4179.98 | 4263.323 | 67.21265
33.34 | 18561.1777 | 20019.11 | 11454.91 | -1457.937 | 4200.695 | 4296.15 | 67.35716
33.349998 | 18244.7109 | 20069.88 | 11451.49 | -1825.171 | 4221.57 | 4329.313 | 67.50394
33.360001 | 18284.1113 | 20121.18 | 11448.08 | -1837.073 | 4242.614 | 4362.838 | 67.65308
33.369999 | 18292.1465 | 20172.98 | 11444.67 | -1880.829 | 4263.805 | 4396.694 | 67.80446
33.380001 | 18498.8457 | 20225.31 | 11441.27 | -1726.464 | 4285.17 | 4430.915 | 67.95818
33.389999 | 18487.3105 | 20278.14 | 11437.87 | -1790.831 | 4306.688 | 4465.472 | 68.11416
33.400002 | 18578.9277 | 20331.53 | 11434.47 | -1752.598 | 4328.382 | 4500.399 | 68.27252
33.41 | 18699.9961 | 20385.42 | 11431.08 | -1685.422 | 4350.232 | 4535.669 | 68.43314
33.419998 | 18753.166 | 20439.84 | 11427.7 | -1686.674 | 4372.255 | 4571.29 | 68.59608
33.43 | 18795.0254 | 20494.82 | 11424.32 | -1699.793 | 4394.453 | 4607.285 | 68.76142
33.439999 | 18682.4883 | 20550.32 | 11420.94 | -1867.828 | 4416.82 | 4643.623 | 68.92905
33.450001 | 18435.084 | 20606.38 | 11417.57 | -2171.294 | 4439.366 | 4680.34 | 69.09909
33.459999 | 18553.6562 | 20662.96 | 11414.21 | -2109.304 | 4462.08 | 4717.4 | 69.27142
33.470001 | 18618.1758 | 20720.11 | 11410.85 | -2101.938 | 4484.979 | 4754.841 | 69.4462
33.48 | 18407.5547 | 20777.8 | 11407.49 | -2370.247 | 4508.05 | 4792.636 | 69.62331
33.490002 | 18323.0312 | 20836.05 | 11404.14 | -2513.024 | 4531.312 | 4830.798 | 69.80284
33.5 | 18817.0957 | 20894.85 | 11400.8 | -2077.751 | 4554.746 | 4869.32 | 69.98473
33.509998 | 19094.9746 | 20954.19 | 11397.46 | -1859.22 | 4578.369 | 4908.2 | 70.169
33.52 | 18656.25 | 21014.12 | 11394.12 | -2357.871 | 4602.182 | 4947.464 | 70.35579
33.529999 | 18830.752 | 21074.59 | 11390.79 | -2243.838 | 4626.183 | 4987.074 | 70.54494
33.540001 | 19042.2754 | 21135.64 | 11387.46 | -2093.367 | 4650.378 | 5027.067 | 70.73659
33.549999 | 18987.2715 | 21197.23 | 11384.14 | -2209.963 | 4674.759 | 5067.404 | 70.93064
33.560001 | 19171.8867 | 21259.42 | 11380.82 | -2087.531 | 4699.344 | 5108.124 | 71.12721
33.57 | 19358.834 | 21322.15 | 11377.51 | -1963.314 | 4724.114 | 5149.196 | 71.32621
33.580002 | 19293.4922 | 21385.46 | 11374.2 | -2091.965 | 4749.095 | 5190.631 | 71.52776
33.59 | 19227.4219 | 21449.32 | 11370.9 | -2221.897 | 4774.266 | 5232.419 | 71.73174
33.599998 | 19079.8379 | 21513.74 | 11367.61 | -2433.905 | 4799.643 | 5274.556 | 71.93822
33.610001 | 19143.4668 | 21578.76 | 11364.31 | -2435.297 | 4825.236 | 5317.069 | 72.14734
33.619999 | 19183.9121 | 21644.32 | 11361.03 | -2460.406 | 4851.022 | 5359.912 | 72.35891
33.630001 | 19065.8379 | 21710.47 | 11357.74 | -2644.633 | 4877.03 | 5403.125 | 72.5731
33.639999 | 19254.6562 | 21777.15 | 11354.47 | -2522.499 | 4903.238 | 5446.662 | 72.78981
33.650002 | 19556.498 | 21844.44 | 11351.19 | -2287.94 | 4929.672 | 5490.566 | 73.00919
33.66 | 19845.6797 | 21912.26 | 11347.92 | -2066.576 | 4956.31 | 5534.791 | 73.23107
33.669998 | 19870.2207 | 21980.63 | 11344.66 | -2110.409 | 4983.171 | 5579.342 | 73.45558
33.68 | 19952.0176 | 22049.59 | 11341.4 | -2097.568 | 5010.258 | 5624.243 | 73.6828
33.689999 | 20231.0371 | 22119.07 | 11338.15 | -1888.037 | 5037.565 | 5669.448 | 73.9126
33.700001 | 20119.2812 | 22189.14 | 11334.9 | -2069.857 | 5065.103 | 5714.992 | 74.14513
33.709999 | 19890.8418 | 22259.72 | 11331.65 | -2368.879 | 5092.86 | 5760.825 | 74.38026
33.720001 | 19868.4316 | 22330.88 | 11328.41 | -2462.446 | 5120.858 | 5806.986 | 74.61817
33.73 | 20218.7754 | 22402.55 | 11325.18 | -2183.778 | 5149.079 | 5853.434 | 74.85875
33.740002 | 20427.5117 | 22474.78 | 11321.95 | -2047.267 | 5177.547 | 5900.179 | 75.1021
33.75 | 20329.3027 | 22547.51 | 11318.73 | -2218.21 | 5206.24 | 5947.198 | 75.34815
33.759998 | 20455.7246 | 22620.77 | 11315.51 | -2165.044 | 5235.179 | 5994.486 | 75.59693
33.77 | 20546.2207 | 22694.57 | 11312.29 | -2148.346 | 5264.366 | 6042.062 | 75.84863
33.779999 | 20390.5039 | 22768.85 | 11309.08 | -2378.348 | 5293.796 | 6089.872 | 76.10305
33.790001 | 20210.3203 | 22843.67 | 11305.87 | -2633.346 | 5323.48 | 6137.951 | 76.36037
33.799999 | 20276.8652 | 22918.95 | 11302.67 | -2642.08 | 5353.407 | 6186.244 | 76.62045
33.810001 | 20607.377 | 22994.74 | 11299.48 | -2387.367 | 5383.599 | 6234.784 | 76.88349
33.82 | 20719.9648 | 23071 | 11296.29 | -2351.031 | 5414.034 | 6283.527 | 77.14936
33.830002 | 20868.3633 | 23147.73 | 11293.1 | -2279.371 | 5444.743 | 6332.474 | 77.41819
33.84 | 21152.4902 | 23224.91 | 11289.92 | -2072.422 | 5475.702 | 6381.602 | 77.68989
33.849998 | 21108.3633 | 23302.53 | 11286.74 | -2194.17 | 5506.93 | 6430.897 | 77.9645
33.860001 | 20787.8477 | 23380.63 | 11283.57 | -2592.779 | 5538.44 | 6480.376 | 78.24223
33.869999 | 20767.3887 | 23459.11 | 11280.4 | -2691.718 | 5570.203 | 6529.979 | 78.52285
33.880001 | 20820.2207 | 23538.04 | 11277.24 | -2717.817 | 5602.257 | 6579.735 | 78.80657
33.889999 | 20710.916 | 23617.33 | 11274.08 | -2906.415 | 5634.573 | 6629.583 | 79.09325
33.900002 | 20858.5488 | 23697.05 | 11270.93 | -2838.505 | 5667.186 | 6679.557 | 79.38313
33.91 | 21187.0098 | 23777.12 | 11267.78 | -2590.106 | 5700.067 | 6729.593 | 79.67596
33.919998 | 21581.1992 | 23857.53 | 11264.64 | -2276.335 | 5733.24 | 6779.684 | 79.97192
33.93 | 21821.7129 | 23938.32 | 11261.5 | -2116.61 | 5766.709 | 6829.845 | 80.27113
33.939999 | 21724.7578 | 24019.41 | 11258.36 | -2294.657 | 5800.469 | 6880.008 | 80.57342
33.950001 | 21582.1289 | 24100.85 | 11255.23 | -2518.718 | 5834.532 | 6930.202 | 80.87899
33.959999 | 21601.6562 | 24182.54 | 11252.11 | -2580.882 | 5868.883 | 6980.357 | 81.18767
33.970001 | 21740.1348 | 24264.54 | 11248.99 | -2524.408 | 5903.55 | 7030.502 | 81.49971
33.98 | 22004.7402 | 24346.78 | 11245.88 | -2342.041 | 5938.513 | 7080.577 | 81.81496
33.990002 | 22119.5293 | 24429.28 | 11242.76 | -2309.749 | 5973.801 | 7130.58 | 82.13356
34 | 22100.7012 | 24511.97 | 11239.66 | -2411.272 | 6009.385 | 7180.473 | 82.45541
34.009998 | 22328.4531 | 24594.87 | 11236.56 | -2266.415 | 6045.294 | 7230.234 | 82.78059
34.02 | 22685.834 | 24677.97 | 11233.46 | -1992.138 | 6081.529 | 7279.871 | 83.10931
34.029999 | 22525.3242 | 24761.21 | 11230.37 | -2235.888 | 6118.087 | 7329.312 | 83.44133
34.040001 | 22368.084 | 24844.62 | 11227.29 | -2476.536 | 6154.98 | 7378.578 | 83.7769
34.049999 | 22709.4219 | 24928.11 | 11224.2 | -2218.689 | 6192.193 | 7427.598 | 84.11583
34.060001 | 22925.0977 | 25011.74 | 11221.13 | -2086.638 | 6229.758 | 7476.393 | 84.45838
34.07 | 23020.8262 | 25095.4 | 11218.05 | -2074.578 | 6267.645 | 7524.9 | 84.80441
34.080002 | 22946.2617 | 25179.14 | 11214.99 | -2232.883 | 6305.895 | 7573.109 | 85.15407
34.09 | 23077.5039 | 25262.89 | 11211.92 | -2185.386 | 6344.475 | 7620.983 | 85.50723
34.099998 | 23560.5547 | 25346.64 | 11208.87 | -1786.082 | 6383.413 | 7668.492 | 85.86401
34.110001 | 23832.623 | 25430.4 | 11205.81 | -1597.777 | 6422.723 | 7715.64 | 86.22464
34.119999 | 24125.5586 | 25514.08 | 11202.76 | -1388.52 | 6462.372 | 7762.352 | 86.5888
34.130001 | 24231.6699 | 25597.73 | 11199.72 | -1366.058 | 6502.405 | 7808.645 | 86.95684
34.139999 | 24320.0488 | 25681.25 | 11196.68 | -1361.196 | 6542.788 | 7854.447 | 87.32852
34.150002 | 24472.9531 | 25764.69 | 11193.65 | -1291.735 | 6583.563 | 7899.775 | 87.70418
34.16 | 24456.2891 | 25847.96 | 11190.62 | -1391.667 | 6624.697 | 7944.559 | 88.08351
34.169998 | 24864.6602 | 25931.05 | 11187.59 | -1066.389 | 6666.212 | 7988.778 | 88.46673
34.18 | 25494.5996 | 26013.99 | 11184.57 | -519.3936 | 6708.134 | 8032.433 | 88.85402
34.189999 | 26112.9043 | 26096.69 | 11181.56 | 16.21055 | 6750.438 | 8075.454 | 89.24514
34.200001 | 26298.2168 | 26179.18 | 11178.54 | 119.0363 | 6793.145 | 8117.851 | 89.64037
34.209999 | 26280.625 | 26261.37 | 11175.54 | 19.25486 | 6836.237 | 8159.555 | 90.03949
34.220001 | 26660.8242 | 26343.31 | 11172.54 | 317.5158 | 6879.75 | 8200.579 | 90.44283
34.23 | 27308.0195 | 26424.91 | 11169.54 | 883.1103 | 6923.658 | 8240.861 | 90.85019
34.240002 | 27889.2012 | 26506.2 | 11166.55 | 1383.003 | 6967.999 | 8280.389 | 91.26178
34.25 | 28273.2324 | 26587.1 | 11163.56 | 1686.13 | 7012.739 | 8319.126 | 91.67745
34.259998 | 28801.3691 | 26667.63 | 11160.58 | 2133.739 | 7057.91 | 8357.044 | 92.09732
34.27 | 29392.627 | 26747.78 | 11157.6 | 2644.847 | 7103.52 | 8394.139 | 92.52167
34.279999 | 29862.6465 | 26827.49 | 11154.63 | 3035.16 | 7149.56 | 8430.35 | 92.9502
34.290001 | 30260.6328 | 26906.77 | 11151.66 | 3353.86 | 7196.048 | 8465.684 | 93.38321
34.299999 | 31077.9199 | 26985.57 | 11148.69 | 4092.355 | 7242.968 | 8500.084 | 93.82048
34.310001 | 31640.2148 | 27063.91 | 11145.73 | 4576.307 | 7290.357 | 8533.556 | 94.26236
34.32 | 31958.2793 | 27141.72 | 11142.78 | 4816.562 | 7338.178 | 8566.052 | 94.70862
34.330002 | 32947.1484 | 27219.04 | 11139.83 | 5728.112 | 7386.487 | 8597.561 | 95.15956
34.34 | 34259.6719 | 27295.79 | 11136.88 | 6963.883 | 7435.238 | 8628.052 | 95.61492
34.349998 | 34776.3281 | 27371.99 | 11133.94 | 7404.335 | 7484.471 | 8657.504 | 96.07492
34.360001 | 34928.9414 | 27447.66 | 11131.01 | 7481.28 | 7534.202 | 8685.914 | 96.53982
34.369999 | 35840.3555 | 27522.71 | 11128.08 | 8317.643 | 7584.39 | 8713.237 | 97.00927
34.380001 | 36606.7422 | 27597.2 | 11125.15 | 9009.539 | 7635.093 | 8739.478 | 97.48364
34.389999 | 37087.1406 | 27671.05 | 11122.23 | 9416.087 | 7686.268 | 8764.597 | 97.96271
34.400002 | 37094.4961 | 27744.32 | 11119.31 | 9350.171 | 7737.97 | 8788.6 | 98.44687
34.41 | 37474.7539 | 27816.94 | 11116.4 | 9657.815 | 7790.156 | 8811.451 | 98.93576
34.419998 | 38220.8203 | 27888.92 | 11113.49 | 10331.9 | 7842.856 | 8833.142 | 99.42964
34.43 | 38423.4922 | 27960.29 | 11110.58 | 10463.2 | 7896.104 | 8853.672 | 99.92876
34.439999 | 38540.75 | 28031 | 11107.69 | 10509.75 | 7949.866 | 8873.013 | 100.4328
34.450001 | 38368.1211 | 28101.08 | 11104.79 | 10267.05 | 8004.175 | 8891.168 | 100.9422
34.459999 | 38099.7344 | 28170.47 | 11101.9 | 9929.262 | 8058.999 | 8908.115 | 101.4566
34.470001 | 37686.4805 | 28239.25 | 11099.02 | 9447.233 | 8114.396 | 8923.86 | 101.9764
34.48 | 37227.9805 | 28307.34 | 11096.14 | 8920.639 | 8170.32 | 8938.385 | 102.5015
34.490002 | 37186.8789 | 28374.81 | 11093.26 | 8812.065 | 8226.832 | 8951.692 | 103.032
34.5 | 36972.8477 | 28441.61 | 11090.39 | 8531.237 | 8283.884 | 8963.771 | 103.5678
34.509998 | 36454.3008 | 28507.77 | 11087.52 | 7946.527 | 8341.521 | 8974.622 | 104.1091
34.52 | 36487.543 | 28573.31 | 11084.66 | 7914.23 | 8399.747 | 8984.251 | 104.6562
34.529999 | 36551.2695 | 28638.22 | 11081.8 | 7913.051 | 8458.558 | 8992.65 | 105.2087
34.540001 | 35594.1055 | 28702.52 | 11078.95 | 6891.59 | 8517.976 | 8999.824 | 105.7671
34.549999 | 34585.9219 | 28766.18 | 11076.1 | 5819.738 | 8577.977 | 9005.775 | 106.331
34.560001 | 34298.3398 | 28829.28 | 11073.26 | 5469.061 | 8638.613 | 9010.508 | 106.901
34.57 | 33985.6836 | 28891.76 | 11070.42 | 5093.92 | 8699.839 | 9014.03 | 107.4766
34.580002 | 33663.7031 | 28953.71 | 11067.58 | 4709.992 | 8761.721 | 9016.349 | 108.0584
34.59 | 33333.0938 | 29015.08 | 11064.75 | 4318.018 | 8824.206 | 9017.47 | 108.646
34.599998 | 33006.3906 | 29075.92 | 11061.93 | 3930.472 | 8887.343 | 9017.407 | 109.2396
34.610001 | 32462.8047 | 29136.27 | 11059.11 | 3326.533 | 8951.156 | 9016.168 | 109.8396
34.619999 | 31920.7344 | 29196.1 | 11056.29 | 2724.637 | 9015.591 | 9013.768 | 110.4456
34.630001 | 31874.916 | 29255.48 | 11053.48 | 2619.438 | 9080.722 | 9010.218 | 111.0581
34.639999 | 31829.748 | 29314.38 | 11050.67 | 2515.363 | 9146.497 | 9005.537 | 111.6768
34.650002 | 31542.2793 | 29372.89 | 11047.87 | 2169.385 | 9212.987 | 8999.734 | 112.3021
34.66 | 31547.3418 | 29430.97 | 11045.07 | 2116.367 | 9280.135 | 8992.832 | 112.9337
34.669998 | 31462.5508 | 29488.69 | 11042.28 | 1973.863 | 9347.984 | 8984.852 | 113.5718
34.68 | 30712.4863 | 29546.08 | 11039.49 | 1166.402 | 9416.573 | 8975.802 | 114.2169
34.689999 | 30467.5254 | 29603.16 | 11036.71 | 864.3692 | 9485.863 | 8965.717 | 114.8684
34.700001 | 30680.1699 | 29659.96 | 11033.93 | 1020.215 | 9555.897 | 8954.603 | 115.527
34.709999 | 30772.2656 | 29716.47 | 11031.15 | 1055.791 | 9626.632 | 8942.497 | 116.1922
34.720001 | 30316.5996 | 29772.8 | 11028.38 | 543.8005 | 9698.147 | 8929.406 | 116.8646
34.73 | 29879.9922 | 29828.91 | 11025.62 | 51.0857 | 9770.38 | 8915.366 | 117.5439
34.740002 | 30234.4668 | 29884.9 | 11022.85 | 349.5703 | 9843.413 | 8900.398 | 118.2305
34.75 | 30874.4785 | 29940.73 | 11020.1 | 933.748 | 9917.182 | 8884.526 | 118.9241
34.759998 | 30704.5566 | 29996.5 | 11017.35 | 708.0561 | 9991.746 | 8867.783 | 119.6249
34.77 | 30200.2109 | 30052.22 | 11014.6 | 147.9881 | 10067.11 | 8850.177 | 120.3334
34.779999 | 30227.459 | 30107.94 | 11011.86 | 119.5162 | 10143.28 | 8831.761 | 121.0491
34.790001 | 30243.0078 | 30163.69 | 11009.12 | 79.3174 | 10220.27 | 8812.534 | 121.7726
34.799999 | 30125.3965 | 30219.49 | 11006.38 | -94.09365 | 10298.05 | 8792.552 | 122.5035
34.810001 | 30054.6191 | 30275.41 | 11003.65 | -220.7935 | 10376.7 | 8771.816 | 123.2423
34.82 | 30096.3496 | 30331.45 | 11000.93 | -235.0979 | 10456.16 | 8750.374 | 123.9888
34.830002 | 30368.2832 | 30387.7 | 10998.21 | -19.42028 | 10536.5 | 8728.249 | 124.7435
34.84 | 30635.2227 | 30444.14 | 10995.49 | 191.0795 | 10617.68 | 8705.47 | 125.5058
34.849998 | 30802.6582 | 30500.87 | 10992.78 | 301.7928 | 10699.73 | 8682.074 | 126.2762
34.860001 | 30846.1523 | 30557.91 | 10990.07 | 288.2423 | 10782.71 | 8658.07 | 127.0552
34.869999 | 30978.168 | 30615.27 | 10987.37 | 362.9021 | 10866.54 | 8633.513 | 127.8422
34.880001 | 30712.0352 | 30673.03 | 10984.67 | 39.00297 | 10951.32 | 8608.405 | 128.6378
34.889999 | 30408.0664 | 30731.2 | 10981.98 | -323.1299 | 11036.97 | 8582.804 | 129.4416
34.900002 | 31086.1035 | 30789.85 | 10979.29 | 296.2504 | 11123.6 | 8556.712 | 130.2544
34.91 | 31747.0645 | 30848.98 | 10976.61 | 898.0809 | 11211.12 | 8530.178 | 131.0755
34.919998 | 31526.6191 | 30908.68 | 10973.93 | 617.936 | 11299.62 | 8503.233 | 131.9054
34.93 | 31439.9453 | 30968.97 | 10971.25 | 470.976 | 11389.09 | 8475.884 | 132.7445
34.939999 | 31617.7656 | 31029.89 | 10968.58 | 587.8722 | 11479.53 | 8448.188 | 133.5925
34.950001 | 31659.7031 | 31091.5 | 10965.91 | 568.2079 | 11570.99 | 8420.145 | 134.4497
34.959999 | 31420.2793 | 31153.78 | 10963.25 | 266.5016 | 11663.4 | 8391.812 | 135.3159
34.970001 | 31416.7188 | 31216.84 | 10960.59 | 199.8786 | 11756.87 | 8363.187 | 136.1917
34.98 | 31877.293 | 31280.65 | 10957.94 | 596.6389 | 11851.32 | 8334.32 | 137.0767
34.990002 | 32103.0176 | 31345.35 | 10955.29 | 757.6699 | 11946.85 | 8305.232 | 137.9716
35 | 32030.1758 | 31410.86 | 10952.65 | 619.3115 | 12043.39 | 8275.948 | 138.8758
35.009998 | 31909.6289 | 31477.31 | 10950.01 | 432.315 | 12141.01 | 8246.504 | 139.7898
35.02 | 31852.2266 | 31544.71 | 10947.37 | 307.5167 | 12239.72 | 8216.901 | 140.7141
35.029999 | 31596.6602 | 31613.1 | 10944.74 | -16.44302 | 12339.52 | 8187.198 | 141.6481
35.040001 | 31425 | 31682.53 | 10942.11 | -257.5278 | 12440.44 | 8157.384 | 142.5925
35.049999 | 31495.6621 | 31752.98 | 10939.49 | -257.3211 | 12542.43 | 8127.519 | 143.5469
35.060001 | 31490.1328 | 31824.57 | 10936.87 | -334.4372 | 12645.59 | 8097.592 | 144.512
35.07 | 31568.6543 | 31897.25 | 10934.26 | -328.5975 | 12749.85 | 8067.651 | 145.4874
35.080002 | 32154.6504 | 31971.16 | 10931.65 | 183.4915 | 12855.32 | 8037.714 | 146.4736
35.09 | 31885.0801 | 32046.23 | 10929.05 | -161.1452 | 12961.91 | 8007.799 | 147.4704
35.099998 | 31683.4824 | 32122.56 | 10926.45 | -439.0798 | 13069.7 | 7977.939 | 148.478
35.110001 | 32050.377 | 32200.2 | 10923.85 | -149.8269 | 13178.72 | 7948.129 | 149.4971
35.119999 | 31822.5996 | 32279.12 | 10921.26 | -456.5178 | 13288.91 | 7918.422 | 150.5269
35.130001 | 31752.2344 | 32359.42 | 10918.68 | -607.1823 | 13400.37 | 7888.805 | 151.5684
35.139999 | 32038.1602 | 32441.06 | 10916.09 | -402.8997 | 13513.01 | 7859.33 | 152.621
35.150002 | 32385.5273 | 32524.16 | 10913.52 | -138.6304 | 13626.97 | 7829.983 | 153.6856
35.16 | 32635.7734 | 32608.66 | 10910.94 | 27.11803 | 13742.14 | 7800.806 | 154.7615
35.169998 | 32614.1465 | 32694.66 | 10908.37 | -80.5152 | 13858.62 | 7771.819 | 155.8492
35.18 | 32775.1836 | 32782.18 | 10905.81 | -6.995795 | 13976.41 | 7743.013 | 156.9493
35.189999 | 32739.3457 | 32871.25 | 10903.25 | -131.9053 | 14095.5 | 7714.435 | 158.0613
35.200001 | 32474.0527 | 32961.91 | 10900.69 | -487.856 | 14215.96 | 7686.072 | 159.1858
35.209999 | 33044.0078 | 33054.13 | 10898.14 | -10.11961 | 14337.7 | 7657.967 | 160.3224
35.220001 | 33583.9805 | 33148.02 | 10895.6 | 435.9564 | 14460.85 | 7630.105 | 161.472
35.23 | 33176.0508 | 33243.53 | 10893.05 | -67.4801 | 14585.32 | 7602.523 | 162.634
35.240002 | 32681.7695 | 33340.79 | 10890.51 | -659.0201 | 14711.24 | 7575.229 | 163.8092
35.25 | 33195.4336 | 33439.71 | 10887.98 | -244.2735 | 14838.5 | 7548.231 | 164.997
35.259998 | 33570.375 | 33540.4 | 10885.45 | 29.97535 | 14967.19 | 7521.554 | 166.198
35.27 | 33710.0625 | 33642.87 | 10882.93 | 67.19152 | 15097.35 | 7495.184 | 167.4128
35.279999 | 33990.168 | 33747.15 | 10880.41 | 243.0162 | 15228.94 | 7469.167 | 168.6407
35.290001 | 34633.5195 | 33853.27 | 10877.89 | 780.2457 | 15362.03 | 7443.476 | 169.8826
35.299999 | 34859.8594 | 33961.2 | 10875.38 | 898.6585 | 15496.53 | 7418.156 | 171.138
35.310001 | 34414.9453 | 34071.05 | 10872.87 | 343.8905 | 15632.59 | 7393.186 | 172.4077
35.32 | 34071.8906 | 34182.75 | 10870.37 | -110.8631 | 15770.1 | 7368.597 | 173.6913
35.330002 | 34228.8945 | 34296.45 | 10867.87 | -67.55451 | 15909.2 | 7344.395 | 174.9895
35.34 | 34689.6992 | 34412.02 | 10865.37 | 277.6756 | 16049.77 | 7320.581 | 176.3017
35.349998 | 35249.7461 | 34529.6 | 10862.88 | 720.142 | 16191.92 | 7297.176 | 177.6286
35.360001 | 35921.082 | 34649.23 | 10860.4 | 1271.856 | 16335.69 | 7274.164 | 178.9709
35.369999 | 36090.8438 | 34770.8 | 10857.92 | 1320.046 | 16480.97 | 7251.58 | 180.3276
35.380001 | 35851.7812 | 34894.47 | 10855.44 | 957.3123 | 16627.93 | 7229.404 | 181.6999
35.389999 | 35607.8086 | 35020.15 | 10852.97 | 587.6621 | 16776.42 | 7207.668 | 183.0871
35.400002 | 35413.1016 | 35147.97 | 10850.5 | 265.136 | 16926.62 | 7186.353 | 184.4903
35.41 | 35659.9922 | 35277.82 | 10848.03 | 382.1686 | 17078.4 | 7165.483 | 185.9087
35.419998 | 35697.1758 | 35409.83 | 10845.58 | 287.342 | 17231.85 | 7145.063 | 187.3428
35.43 | 35948.3945 | 35544 | 10843.12 | 404.391 | 17387.01 | 7125.082 | 188.7936
35.439999 | 36092.3789 | 35680.33 | 10840.67 | 412.0457 | 17543.84 | 7105.565 | 190.2601
35.450001 | 36033.8477 | 35818.87 | 10838.22 | 214.975 | 17702.41 | 7086.496 | 191.7434
35.459999 | 36235.9961 | 35959.55 | 10835.78 | 276.4502 | 17862.62 | 7067.899 | 193.2428
35.470001 | 36630.9414 | 36102.5 | 10833.34 | 528.4379 | 18024.64 | 7049.758 | 194.7595
35.48 | 37172.9492 | 36247.62 | 10830.91 | 925.3309 | 18188.33 | 7032.09 | 196.2926
35.490002 | 36940.8945 | 36395.07 | 10828.48 | 545.8233 | 18353.85 | 7014.899 | 197.8434
35.5 | 36903.082 | 36544.7 | 10826.05 | 358.3798 | 18521.06 | 6998.178 | 199.4109
35.509998 | 37496.2578 | 36696.65 | 10823.63 | 799.6074 | 18690.08 | 6981.943 | 200.9957
35.52 | 38012.5547 | 36850.91 | 10821.21 | 1161.643 | 18860.92 | 6966.178 | 202.599
35.529999 | 38115.6289 | 37007.48 | 10818.8 | 1108.146 | 19033.55 | 6950.907 | 204.2196
35.540001 | 37898.6328 | 37166.41 | 10816.39 | 732.2222 | 19208.05 | 6936.111 | 205.8586
35.549999 | 38115.3203 | 37327.6 | 10813.99 | 787.7192 | 19384.29 | 6921.81 | 207.5154
35.560001 | 38188.9531 | 37491.22 | 10811.59 | 697.7352 | 19562.45 | 6907.988 | 209.1911
35.57 | 38363.3008 | 37657.12 | 10809.19 | 706.1858 | 19742.38 | 6894.66 | 210.885
35.580002 | 38602.1758 | 37825.48 | 10806.8 | 776.6977 | 19924.25 | 6881.827 | 212.5982
35.59 | 39145.8789 | 37996.13 | 10804.42 | 1149.75 | 20107.9 | 6869.481 | 214.3296
35.599998 | 39394.0742 | 38169.18 | 10802.03 | 1224.891 | 20293.43 | 6857.635 | 216.0803
35.610001 | 39141.3359 | 38344.77 | 10799.66 | 796.5684 | 20480.98 | 6846.277 | 217.8511
35.619999 | 39068.6094 | 38522.63 | 10797.28 | 545.9758 | 20670.29 | 6835.42 | 219.6407
35.630001 | 39398.2031 | 38703 | 10794.91 | 695.1994 | 20861.59 | 6825.05 | 221.4505
35.639999 | 39480.2109 | 38885.71 | 10792.55 | 594.4975 | 21054.7 | 6815.184 | 223.2797
35.650002 | 39107.9453 | 39070.94 | 10790.18 | 37.00206 | 21249.82 | 6805.809 | 225.1297
35.66 | 39427.5547 | 39258.52 | 10787.83 | 169.0389 | 21446.76 | 6796.931 | 226.9992
35.669998 | 39454.2266 | 39448.56 | 10785.48 | 5.662274 | 21645.65 | 6788.554 | 228.8891
35.68 | 40147.7617 | 39641.08 | 10783.13 | 506.6788 | 21846.49 | 6780.67 | 230.8004
35.689999 | 40233.6836 | 39836.04 | 10780.78 | 397.6464 | 22049.23 | 6773.288 | 232.732
35.700001 | 40314.9062 | 40033.48 | 10778.44 | 281.4239 | 22253.96 | 6766.397 | 234.685
35.709999 | 40975.4062 | 40233.28 | 10776.11 | 742.1252 | 22460.51 | 6760.009 | 236.6585
35.720001 | 41014.3906 | 40435.62 | 10773.77 | 578.7705 | 22669.08 | 6754.112 | 238.6541
35.73 | 40930.582 | 40640.3 | 10771.45 | 290.2808 | 22879.47 | 6748.713 | 240.6705
35.740002 | 41137.918 | 40847.53 | 10769.12 | 290.3869 | 23091.89 | 6743.815 | 242.7093
35.75 | 42191.6406 | 41057.09 | 10766.8 | 1134.554 | 23306.11 | 6739.406 | 244.7691
35.759998 | 41903.1016 | 41269.11 | 10764.49 | 633.9873 | 23522.28 | 6735.499 | 246.8509
35.77 | 41340.7852 | 41483.59 | 10762.18 | -142.8033 | 23740.37 | 6732.082 | 248.9556
35.779999 | 41771.9883 | 41700.47 | 10759.87 | 71.52096 | 23960.35 | 6729.167 | 251.0821
35.790001 | 42426.8477 | 41919.8 | 10757.57 | 507.0476 | 24182.26 | 6726.74 | 253.2315
35.799999 | 42593.8555 | 42141.42 | 10755.27 | 452.4402 | 24405.93 | 6724.811 | 255.4029
35.810001 | 42103.1445 | 42365.51 | 10752.98 | -262.3701 | 24631.57 | 6723.373 | 257.5977
35.82 | 42078.3516 | 42591.87 | 10750.69 | -513.52 | 24858.94 | 6722.427 | 259.8149
35.830002 | 42592.2852 | 42820.69 | 10748.4 | -228.4039 | 25088.25 | 6721.98 | 262.0556
35.84 | 43402.4766 | 43051.72 | 10746.12 | 350.7604 | 25319.26 | 6722.017 | 264.3187
35.849998 | 43004.4062 | 43285.09 | 10743.84 | -280.6855 | 25552.09 | 6722.552 | 266.605
35.860001 | 43095.1172 | 43520.85 | 10741.57 | -425.7308 | 25786.79 | 6723.577 | 268.9158
35.869999 | 43507.043 | 43758.73 | 10739.3 | -251.6877 | 26023.09 | 6725.092 | 271.249
35.880001 | 43688.3164 | 43998.97 | 10737.03 | -310.6512 | 26261.23 | 6727.097 | 273.6066
35.889999 | 43694.0352 | 44241.3 | 10734.77 | -547.2607 | 26500.94 | 6729.594 | 275.9871
35.900002 | 44443.7773 | 44485.92 | 10732.52 | -42.14479 | 26742.43 | 6732.58 | 278.3924
35.91 | 44599.2305 | 44732.57 | 10730.26 | -133.3412 | 26985.43 | 6736.052 | 280.8204
35.919998 | 44685.1289 | 44981.37 | 10728.02 | -296.2424 | 27230.07 | 6740.014 | 283.2724
35.93 | 44893.5352 | 45232.29 | 10725.77 | -338.75 | 27476.3 | 6744.465 | 285.7492
35.939999 | 44844.3555 | 45485.22 | 10723.53 | -640.8634 | 27724.03 | 6749.407 | 288.2495
35.950001 | 44716.3359 | 45740.2 | 10721.3 | -1023.866 | 27973.3 | 6754.834 | 290.7744
35.959999 | 45067.1562 | 45997.01 | 10719.06 | -929.857 | 28223.88 | 6760.75 | 293.3226
35.970001 | 45477.8789 | 46255.85 | 10716.84 | -777.9692 | 28475.96 | 6767.153 | 295.8958
35.98 | 45588.3906 | 46516.41 | 10714.61 | -928.0187 | 28729.26 | 6774.04 | 298.4924
35.990002 | 46024.2422 | 46778.91 | 10712.39 | -754.6642 | 28983.98 | 6781.421 | 301.1139
36 | 46044.3516 | 47043.01 | 10710.18 | -998.6603 | 29239.79 | 6789.281 | 303.7586
36.009998 | 46589.1602 | 47308.85 | 10707.97 | -719.6937 | 29496.83 | 6797.632 | 306.4273
36.02 | 46536.1914 | 47576.36 | 10705.76 | -1040.168 | 29755.01 | 6806.469 | 309.1211
36.029999 | 46216.7383 | 47845.41 | 10703.56 | -1628.675 | 30014.22 | 6815.795 | 311.8382
36.040001 | 46508.668 | 48116.03 | 10701.36 | -1607.357 | 30274.48 | 6825.607 | 314.5798
36.049999 | 46632.9141 | 48387.93 | 10699.16 | -1755.018 | 30535.52 | 6835.905 | 317.3444
36.060001 | 47072.2305 | 48661.32 | 10696.97 | -1589.091 | 30797.53 | 6846.691 | 320.1337
36.07 | 47321.6094 | 48935.86 | 10694.78 | -1614.252 | 31060.17 | 6857.961 | 322.9459
36.080002 | 47110.1133 | 49211.73 | 10692.6 | -2101.62 | 31323.62 | 6869.727 | 325.7823
36.09 | 47870.5117 | 49488.58 | 10690.42 | -1618.069 | 31587.54 | 6881.972 | 328.6411
36.099998 | 48267.0469 | 49766.5 | 10688.25 | -1499.455 | 31852.02 | 6894.706 | 331.523
36.110001 | 47912.1445 | 50045.48 | 10686.08 | -2133.334 | 32117.04 | 6907.934 | 334.4292
36.119999 | 48188.2227 | 50325.15 | 10683.91 | -2136.926 | 32382.23 | 6921.647 | 337.357
36.130001 | 47804.4609 | 50605.7 | 10681.75 | -2801.24 | 32647.79 | 6935.853 | 340.3083
36.139999 | 49193.0078 | 50886.77 | 10679.59 | -1693.765 | 32913.36 | 6950.545 | 343.2809
36.150002 | 49177.0859 | 51168.53 | 10677.44 | -1991.447 | 33179.09 | 6965.734 | 346.2768
36.16 | 49668.9062 | 51450.6 | 10675.29 | -1781.69 | 33444.61 | 6981.405 | 349.2932
36.169998 | 49169.3867 | 51733.04 | 10673.14 | -2563.651 | 33709.99 | 6997.572 | 352.3309
36.18 | 49699.4531 | 52015.75 | 10671 | -2316.296 | 33975.13 | 7014.234 | 355.3909
36.189999 | 49609.4727 | 52298.54 | 10668.86 | -2689.07 | 34239.82 | 7031.39 | 358.4709
36.200001 | 49506.2344 | 52581.39 | 10666.73 | -3075.156 | 34504.05 | 7049.042 | 361.5719
36.209999 | 49453.9414 | 52863.96 | 10664.6 | -3410.023 | 34767.49 | 7067.185 | 364.6919
36.220001 | 49966.7109 | 53146.41 | 10662.47 | -3179.698 | 35030.28 | 7085.829 | 367.8323
36.23 | 50280.4297 | 53428.32 | 10660.35 | -3147.895 | 35292.02 | 7104.966 | 370.9911
36.240002 | 50669.9023 | 53709.85 | 10658.23 | -3039.952 | 35552.85 | 7124.611 | 374.1693
36.25 | 50608.332 | 53990.58 | 10656.12 | -3382.249 | 35812.36 | 7144.743 | 377.3643
36.259998 | 50595.1172 | 54270.51 | 10654.01 | -3675.397 | 36070.55 | 7165.381 | 380.5768
36.27 | 50597.4141 | 54549.63 | 10651.9 | -3952.218 | 36327.4 | 7186.524 | 383.8074
36.279999 | 50949.1055 | 54827.6 | 10649.8 | -3878.499 | 36582.58 | 7208.17 | 387.0535
36.290001 | 51101.6914 | 55104.4 | 10647.7 | -4002.711 | 36836.06 | 7230.326 | 390.316
36.299999 | 50936.9961 | 55379.69 | 10645.61 | -4442.698 | 37087.52 | 7252.979 | 393.5925
36.310001 | 51983.8125 | 55653.58 | 10643.51 | -3669.763 | 37337.03 | 7276.149 | 396.8844
36.32 | 51605.2773 | 55925.65 | 10641.43 | -4320.368 | 37584.21 | 7299.822 | 400.1892
36.330002 | 51355.5078 | 56196 | 10639.35 | -4840.489 | 37829.13 | 7324.016 | 403.5076
36.34 | 51555.3633 | 56464.22 | 10637.27 | -4908.853 | 38071.4 | 7348.712 | 406.8368
36.349998 | 52329.5664 | 56730.3 | 10635.19 | -4400.738 | 38311.01 | 7373.922 | 410.1772
36.360001 | 52861.1445 | 56994.18 | 10633.12 | -4133.034 | 38547.86 | 7399.66 | 413.5296
36.369999 | 52631.3633 | 57255.41 | 10631.06 | -4624.052 | 38781.56 | 7425.906 | 416.89
36.380001 | 52893.7227 | 57514.12 | 10629 | -4620.399 | 39012.18 | 7452.682 | 420.2601
36.389999 | 53830.3828 | 57769.89 | 10626.94 | -3939.508 | 39239.35 | 7479.97 | 423.6367
36.400002 | 53550.0586 | 58022.8 | 10624.88 | -4472.741 | 39463.1 | 7507.796 | 427.0214
36.41 | 53391.9883 | 58272.43 | 10622.83 | -4880.437 | 39683.05 | 7536.132 | 430.4101
36.419998 | 53804.2773 | 58518.74 | 10620.79 | -4714.466 | 39899.15 | 7565.002 | 433.8034
36.43 | 53988.7969 | 58761.69 | 10618.74 | -4772.889 | 40111.33 | 7594.407 | 437.2015
36.439999 | 53553.6641 | 59000.92 | 10616.7 | -5447.257 | 40319.27 | 7624.342 | 440.601
36.450001 | 53367.3281 | 59236.4 | 10614.67 | -5869.071 | 40522.91 | 7654.818 | 444.0026
36.459999 | 53903.1797 | 59467.78 | 10612.64 | -5564.598 | 40721.91 | 7685.821 | 447.4031
36.470001 | 54495.1328 | 59695.12 | 10610.61 | -5199.99 | 40916.33 | 7717.374 | 450.8035
36.48 | 54282.3906 | 59918.06 | 10608.59 | -5635.669 | 41105.81 | 7749.461 | 454.2006
36.490002 | 53434.9258 | 60136.63 | 10606.57 | -6701.705 | 41290.36 | 7782.104 | 457.5949
36.5 | 55069.9219 | 60350.47 | 10604.55 | -5280.546 | 41469.65 | 7815.276 | 460.983
36.509998 | 56075.2148 | 60559.53 | 10602.54 | -4484.316 | 41643.62 | 7849.004 | 464.3646
36.52 | 55631.7031 | 60763.75 | 10600.54 | -5132.045 | 41812.18 | 7883.291 | 467.7398
36.529999 | 55648.3086 | 60962.83 | 10598.53 | -5314.526 | 41975.07 | 7918.126 | 471.105
36.540001 | 55117.9609 | 61156.74 | 10596.53 | -6038.778 | 42132.22 | 7953.528 | 474.4603
36.549999 | 54852.043 | 61345.18 | 10594.54 | -6493.137 | 42283.36 | 7989.476 | 477.8027
36.560001 | 55205.4062 | 61528.19 | 10592.54 | -6322.786 | 42428.52 | 8025.999 | 481.1326
36.57 | 55681.582 | 61705.48 | 10590.56 | -6023.898 | 42567.4 | 8063.077 | 484.4467
36.580002 | 55765.1406 | 61877.06 | 10588.57 | -6111.924 | 42700.01 | 8100.737 | 487.7451
36.59 | 56000.0703 | 62042.67 | 10586.59 | -6042.596 | 42826.1 | 8138.953 | 491.0243
36.599998 | 55819.5625 | 62202.25 | 10584.62 | -6382.688 | 42945.61 | 8177.739 | 494.2838
36.610001 | 56153.3242 | 62355.79 | 10582.64 | -6202.47 | 43058.51 | 8217.12 | 497.5235
36.619999 | 56355.1875 | 62503 | 10580.67 | -6147.817 | 43164.53 | 8257.062 | 500.7391
36.630001 | 56293.2422 | 62643.92 | 10578.71 | -6350.682 | 43263.68 | 8297.601 | 503.9312
36.639999 | 55581.5312 | 62778.33 | 10576.75 | -7196.804 | 43355.78 | 8338.709 | 507.0962
36.650002 | 55649.5352 | 62906.28 | 10574.79 | -7256.746 | 43440.83 | 8380.426 | 510.2347
36.66 | 56666.5117 | 63027.55 | 10572.84 | -6361.037 | 43518.66 | 8422.71 | 513.3424
36.669998 | 56591.5234 | 63142.13 | 10570.89 | -6550.606 | 43589.23 | 8465.593 | 516.419
36.68 | 56948.3164 | 63250 | 10568.94 | -6301.679 | 43652.51 | 8509.082 | 519.464
36.689999 | 56839.8086 | 63351.01 | 10567 | -6511.204 | 43708.38 | 8553.162 | 522.4737
36.700001 | 57099.3438 | 63445.17 | 10565.06 | -6345.83 | 43756.81 | 8597.854 | 525.4478
36.709999 | 57183.1484 | 63532.38 | 10563.13 | -6349.23 | 43797.73 | 8643.135 | 528.3833
36.720001 | 56832.5547 | 63612.65 | 10561.2 | -6780.1 | 43831.14 | 8689.039 | 531.28
36.73 | 56806.7578 | 63685.91 | 10559.27 | -6879.156 | 43856.96 | 8735.545 | 534.135
36.740002 | 57757.1562 | 63752.18 | 10557.35 | -5995.022 | 43875.21 | 8782.671 | 536.9476
36.75 | 57805.1953 | 63811.39 | 10555.43 | -6006.197 | 43885.85 | 8830.4 | 539.7146
36.759998 | 57684.8281 | 63863.57 | 10553.51 | -6178.745 | 43888.88 | 8878.742 | 542.4353
36.77 | 57603.5469 | 63908.73 | 10551.6 | -6305.188 | 43884.3 | 8927.723 | 545.1092
36.779999 | 58572.0938 | 63946.86 | 10549.7 | -5374.765 | 43872.11 | 8977.318 | 547.7327
36.790001 | 57868.3047 | 63977.99 | 10547.79 | -6109.682 | 43852.34 | 9027.551 | 550.3056
36.799999 | 57791.7695 | 64002.12 | 10545.89 | -6210.354 | 43825.01 | 9078.395 | 552.8249
36.810001 | 58350.957 | 64019.32 | 10544 | -5668.363 | 43790.15 | 9129.889 | 555.2904
36.82 | 58622.043 | 64029.61 | 10542.1 | -5407.567 | 43747.81 | 9182.001 | 557.6996
36.830002 | 58851.6367 | 64033.04 | 10540.21 | -5181.398 | 43698 | 9234.768 | 560.0517
36.84 | 58196.6445 | 64029.67 | 10538.33 | -5833.023 | 43640.84 | 9288.153 | 562.344
36.849998 | 57181.6523 | 64019.56 | 10536.45 | -6837.912 | 43576.37 | 9342.173 | 564.5756
36.860001 | 58027.1328 | 64002.76 | 10534.57 | -5975.631 | 43504.59 | 9396.862 | 566.7464
36.869999 | 59222.0391 | 63979.41 | 10532.7 | -4757.368 | 43425.69 | 9452.172 | 568.8529
36.880001 | 59091.1719 | 63949.53 | 10530.83 | -4858.358 | 43339.66 | 9508.149 | 570.8952
36.889999 | 58044.5312 | 63913.27 | 10528.96 | -5868.734 | 43246.68 | 9564.756 | 572.8708
36.900002 | 58081.3398 | 63870.67 | 10527.1 | -5789.326 | 43146.75 | 9622.035 | 574.7797
36.91 | 58177.707 | 63821.88 | 10525.24 | -5644.17 | 43040.08 | 9679.939 | 576.6192
36.919998 | 58557.5469 | 63767 | 10523.38 | -5209.457 | 42926.73 | 9738.5 | 578.3886
36.93 | 59364.2344 | 63706.1 | 10521.53 | -4341.87 | 42806.75 | 9797.731 | 580.0879
36.939999 | 59008.5977 | 63639.36 | 10519.68 | -4630.767 | 42680.36 | 9857.605 | 581.7144
36.950001 | 58495.957 | 63566.88 | 10517.84 | -5070.918 | 42547.61 | 9918.153 | 583.2679
36.959999 | 58176.6094 | 63488.82 | 10516 | -5312.213 | 42408.74 | 9979.335 | 584.7468
36.970001 | 58506.2188 | 63405.27 | 10514.16 | -4899.049 | 42263.76 | 10041.2 | 586.1509
36.98 | 58616.2695 | 63316.44 | 10512.33 | -4700.167 | 42112.93 | 10103.7 | 587.4786
36.990002 | 59020.7734 | 63222.37 | 10510.5 | -4201.596 | 41956.25 | 10166.88 | 588.7295
37 | 58893.5117 | 63123.33 | 10508.68 | -4229.816 | 41794.04 | 10230.71 | 589.9022
37.009998 | 59306.625 | 63019.39 | 10506.85 | -3712.767 | 41626.36 | 10295.18 | 590.9963
37.02 | 58632.5312 | 62910.67 | 10505.04 | -4278.14 | 41453.29 | 10360.33 | 592.0117
37.029999 | 58930.3047 | 62797.4 | 10503.22 | -3867.094 | 41275.1 | 10426.13 | 592.9469
37.040001 | 58411.2773 | 62679.69 | 10501.41 | -4268.413 | 41091.87 | 10492.61 | 593.802
37.049999 | 58396.0859 | 62557.79 | 10499.6 | -4161.702 | 40903.89 | 10559.71 | 594.5759
37.060001 | 59296.6445 | 62431.72 | 10497.8 | -3135.08 | 40711.15 | 10627.5 | 595.2687
37.07 | 58830.8984 | 62301.82 | 10496 | -3470.918 | 40514.01 | 10695.93 | 595.8797
37.080002 | 58289.7578 | 62168.05 | 10494.2 | -3878.292 | 40312.41 | 10765.02 | 596.4088
37.09 | 58544.6875 | 62030.76 | 10492.41 | -3486.069 | 40106.75 | 10834.74 | 596.8554
37.099998 | 58900.8633 | 61890 | 10490.62 | -2989.139 | 39897.05 | 10905.11 | 597.2195
37.110001 | 59448.0586 | 61745.92 | 10488.84 | -2297.858 | 39683.42 | 10976.16 | 597.5013
37.119999 | 58936.6211 | 61598.82 | 10487.06 | -2662.197 | 39466.24 | 11047.82 | 597.7003
37.130001 | 58141.25 | 61448.69 | 10485.28 | -3307.44 | 39245.45 | 11120.14 | 597.8167
37.139999 | 58734.5039 | 61295.87 | 10483.5 | -2561.37 | 39021.44 | 11193.08 | 597.8508
37.150002 | 58561.9062 | 61140.36 | 10481.73 | -2578.453 | 38794.15 | 11266.68 | 597.8022
37.16 | 57834.5469 | 60982.46 | 10479.97 | -3147.916 | 38563.95 | 11340.87 | 597.6714
37.169998 | 58004.5391 | 60822.29 | 10478.2 | -2817.749 | 38330.93 | 11415.7 | 597.4587
37.18 | 57553.0117 | 60659.87 | 10476.44 | -3106.863 | 38095.11 | 11491.16 | 597.1643
37.189999 | 56976.1367 | 60495.53 | 10474.69 | -3519.39 | 37856.83 | 11567.22 | 596.7886
37.200001 | 58457.543 | 60329.31 | 10472.93 | -1871.768 | 37616.13 | 11643.91 | 596.3318
37.209999 | 58251.6953 | 60161.51 | 10471.18 | -1909.815 | 37373.35 | 11721.18 | 595.7949
37.220001 | 58318.5117 | 59992.09 | 10469.44 | -1673.582 | 37128.4 | 11799.07 | 595.1779
37.23 | 58975 | 59821.4 | 10467.7 | -846.4049 | 36881.69 | 11877.53 | 594.482
37.240002 | 58944.6094 | 59649.38 | 10465.96 | -704.7715 | 36633.11 | 11956.6 | 593.7071
37.25 | 58158.9062 | 59476.35 | 10464.22 | -1317.448 | 36383.06 | 12036.22 | 592.8546
37.259998 | 58612.0195 | 59302.37 | 10462.49 | -690.3521 | 36131.56 | 12116.39 | 591.9249
37.27 | 57973.9336 | 59127.47 | 10460.76 | -1153.536 | 35878.63 | 12197.16 | 590.9186
37.279999 | 57221.4805 | 58951.92 | 10459.04 | -1730.44 | 35624.59 | 12278.46 | 589.8369
37.290001 | 58177.7148 | 58775.78 | 10457.32 | -598.0614 | 35369.46 | 12360.32 | 588.6803
37.299999 | 58835.3555 | 58599.28 | 10455.6 | 236.0722 | 35113.55 | 12442.68 | 587.4505
37.310001 | 59464.0273 | 58422.39 | 10453.89 | 1041.642 | 34856.75 | 12525.6 | 586.1475
37.32 | 58750.3477 | 58245.4 | 10452.18 | 504.9488 | 34599.43 | 12609.01 | 584.7731
37.330002 | 58439.0859 | 58068.21 | 10450.47 | 370.8754 | 34341.47 | 12692.94 | 583.3277
37.34 | 58311.4766 | 57891.15 | 10448.77 | 420.3234 | 34083.24 | 12777.33 | 581.8133
37.349998 | 57366.3867 | 57714.18 | 10447.07 | -347.7885 | 33824.68 | 12862.19 | 580.2304
37.360001 | 57736.1094 | 57537.36 | 10445.38 | 198.7486 | 33565.84 | 12947.56 | 578.5795
37.369999 | 57452.418 | 57361 | 10443.68 | 91.41624 | 33307.1 | 13033.35 | 576.8633
37.380001 | 57131.0938 | 57184.96 | 10441.99 | -53.86652 | 33048.28 | 13119.6 | 575.0816
37.389999 | 56996.5352 | 57009.54 | 10440.31 | -13.00683 | 32789.73 | 13206.26 | 573.237
37.400002 | 56770.5664 | 56834.64 | 10438.63 | -64.07046 | 32531.32 | 13293.36 | 571.3292
37.41 | 56456.6523 | 56660.51 | 10436.95 | -203.8574 | 32273.37 | 13380.83 | 569.3612
37.419998 | 56336.4805 | 56487.1 | 10435.28 | -150.6209 | 32015.82 | 13468.67 | 567.3335
37.43 | 57351.1445 | 56314.53 | 10433.6 | 1036.614 | 31758.75 | 13556.93 | 565.2468
37.439999 | 57465.8984 | 56142.86 | 10431.94 | 1323.034 | 31502.33 | 13645.5 | 563.1036
37.450001 | 57374.7656 | 55972.15 | 10430.27 | 1402.618 | 31246.53 | 13734.44 | 560.9042
37.459999 | 57340.125 | 55802.58 | 10428.61 | 1537.548 | 30991.64 | 13823.67 | 558.6514
37.470001 | 57066.3164 | 55634.02 | 10426.95 | 1432.299 | 30737.48 | 13913.24 | 556.345
37.48 | 56982.2344 | 55466.74 | 10425.3 | 1515.497 | 30484.37 | 14003.08 | 553.9879
37.490002 | 56592.6172 | 55300.57 | 10423.65 | 1292.051 | 30232.13 | 14093.2 | 551.5801
37.5 | 57266.6758 | 55135.77 | 10422 | 2130.91 | 29981.08 | 14183.56 | 549.1248
37.509998 | 58057.2383 | 54972.24 | 10420.36 | 3084.998 | 29731.12 | 14274.14 | 546.6224
37.52 | 57501.5547 | 54810.07 | 10418.72 | 2691.483 | 29482.29 | 14364.98 | 544.0735
37.529999 | 57632.7773 | 54649.31 | 10417.08 | 2983.471 | 29234.75 | 14456 | 541.4813
37.540001 | 57243.8477 | 54489.94 | 10415.45 | 2753.908 | 28988.43 | 14547.21 | 538.8457
37.549999 | 57614.0547 | 54332.16 | 10413.82 | 3281.899 | 28743.59 | 14638.57 | 536.1699
37.560001 | 56748.9844 | 54175.78 | 10412.19 | 2573.201 | 28500.04 | 14730.1 | 533.4533
37.57 | 56881.9492 | 54021.06 | 10410.57 | 2860.887 | 28258.05 | 14821.74 | 530.6994
37.580002 | 57015.1797 | 53867.8 | 10408.95 | 3147.377 | 28017.44 | 14913.5 | 527.908
37.59 | 57279.9883 | 53716.23 | 10407.34 | 3563.762 | 27778.48 | 15005.33 | 525.0822
37.599998 | 57234.0312 | 53566.22 | 10405.72 | 3667.813 | 27541.05 | 15097.22 | 522.2226
37.610001 | 58439.5508 | 53417.79 | 10404.12 | 5021.758 | 27305.14 | 15189.21 | 519.3295
37.619999 | 57630.7422 | 53271.11 | 10402.51 | 4359.63 | 27071.01 | 15281.19 | 516.4067
37.630001 | 56340.2188 | 53126.02 | 10400.91 | 3214.2 | 26838.44 | 15373.21 | 513.4534
37.639999 | 56994.8398 | 52982.69 | 10399.31 | 4012.145 | 26607.7 | 15465.21 | 510.4732
37.650002 | 57799.7734 | 52840.98 | 10397.71 | 4958.796 | 26378.58 | 15557.22 | 507.465
37.66 | 57564.0898 | 52701.04 | 10396.12 | 4863.053 | 26151.33 | 15649.16 | 504.4329
37.669998 | 56655.2383 | 52562.76 | 10394.53 | 4092.48 | 25925.82 | 15741.03 | 501.3771
37.68 | 56860.8164 | 52426.2 | 10392.95 | 4434.615 | 25702.09 | 15832.86 | 498.2978
37.689999 | 57856.4336 | 52291.34 | 10391.37 | 5565.092 | 25480.2 | 15924.57 | 495.1984
37.700001 | 58466.625 | 52158.18 | 10389.79 | 6308.441 | 25260.11 | 16016.21 | 492.0785
37.709999 | 57642.0039 | 52026.82 | 10388.21 | 5615.187 | 25041.98 | 16107.69 | 488.9414
37.720001 | 57059.2773 | 51897.11 | 10386.64 | 5162.169 | 24825.63 | 16199.06 | 485.7862
37.73 | 58533.9805 | 51769.21 | 10385.07 | 6764.774 | 24611.27 | 16290.25 | 482.6161
37.740002 | 59179.4023 | 51642.94 | 10383.51 | 7536.461 | 24398.71 | 16381.3 | 479.431
37.75 | 58556.5234 | 51518.46 | 10381.94 | 7038.06 | 24188.16 | 16472.13 | 476.2339
37.759998 | 58420.8867 | 51395.66 | 10380.39 | 7025.224 | 23979.49 | 16562.76 | 473.025
37.77 | 58817.6836 | 51274.58 | 10378.83 | 7543.107 | 23772.72 | 16653.22 | 469.8044
37.779999 | 59530.0977 | 51155.2 | 10377.28 | 8374.903 | 23567.91 | 16743.44 | 466.5753
37.790001 | 60302.0781 | 51037.47 | 10375.73 | 9264.604 | 23364.98 | 16833.43 | 463.3372
37.799999 | 60445.1328 | 50921.54 | 10374.19 | 9523.595 | 23164.09 | 16923.17 | 460.0934
37.810001 | 59198.0586 | 50807.2 | 10372.64 | 8390.854 | 22965.05 | 17012.67 | 456.8425
37.82 | 60686.418 | 50694.65 | 10371.1 | 9991.769 | 22768.05 | 17101.9 | 453.5879
37.830002 | 61155.8867 | 50583.7 | 10369.57 | 10572.19 | 22572.91 | 17190.89 | 450.3288
37.84 | 60912.9961 | 50474.47 | 10368.04 | 10438.52 | 22379.8 | 17279.57 | 447.0685
37.849998 | 61700.7344 | 50366.92 | 10366.51 | 11333.82 | 22188.64 | 17367.96 | 443.8069
37.860001 | 62390.8203 | 50260.92 | 10364.98 | 12129.9 | 21999.28 | 17456.11 | 440.5433
37.869999 | 62369.6641 | 50156.68 | 10363.46 | 12212.99 | 21811.99 | 17543.94 | 437.282
37.880001 | 63392.8203 | 50054.03 | 10361.94 | 13338.79 | 21626.55 | 17631.51 | 434.0212
37.889999 | 63615.5234 | 49953.09 | 10360.43 | 13662.43 | 21443.13 | 17718.77 | 430.7641
37.900002 | 63939.8203 | 49853.74 | 10358.92 | 14086.08 | 21261.55 | 17805.76 | 427.5093
37.91 | 64469.168 | 49756.06 | 10357.41 | 14713.1 | 21081.97 | 17892.43 | 424.2604
37.919998 | 64774.6602 | 49659.99 | 10355.9 | 15114.67 | 20904.27 | 17978.8 | 421.017
37.93 | 64337.1797 | 49565.55 | 10354.4 | 14771.63 | 20728.44 | 18064.93 | 417.7786
37.939999 | 65082.957 | 49472.72 | 10352.9 | 15610.24 | 20554.52 | 18150.75 | 414.5482
37.950001 | 65703.6797 | 49381.49 | 10351.4 | 16322.19 | 20382.44 | 18236.31 | 411.3252
37.959999 | 65008.3242 | 49291.94 | 10349.91 | 15716.38 | 20212.33 | 18321.59 | 408.1119
37.970001 | 64810.3242 | 49203.95 | 10348.42 | 15606.37 | 20043.99 | 18406.63 | 404.9069
37.98 | 64745.5508 | 49117.65 | 10346.94 | 15627.9 | 19877.6 | 18491.4 | 401.7132
37.990002 | 64834.8711 | 49032.91 | 10345.45 | 15801.97 | 19712.96 | 18575.96 | 398.5297
38 | 64236.7305 | 48949.82 | 10343.97 | 15286.91 | 19550.24 | 18660.25 | 395.359
38.009998 | 63881.9023 | 48868.33 | 10342.5 | 15013.57 | 19389.32 | 18744.32 | 392.2007
38.02 | 63077.332 | 48788.48 | 10341.02 | 14288.85 | 19230.18 | 18828.23 | 389.0543
38.029999 | 61333.4414 | 48710.25 | 10339.55 | 12623.19 | 19072.84 | 18911.93 | 385.9224
38.040001 | 60752.832 | 48633.61 | 10338.09 | 12119.22 | 18917.26 | 18995.46 | 382.804
38.049999 | 60447.2266 | 48558.68 | 10336.62 | 11888.55 | 18763.52 | 19078.84 | 379.7013
38.060001 | 59510.2656 | 48485.32 | 10335.16 | 11024.95 | 18611.47 | 19162.07 | 376.6132
38.07 | 57836.8477 | 48413.68 | 10333.7 | 9423.172 | 18461.24 | 19245.19 | 373.5417
38.080002 | 57148.1953 | 48343.64 | 10332.25 | 8804.558 | 18312.67 | 19328.24 | 370.4859
38.09 | 57375.4922 | 48275.29 | 10330.8 | 9100.205 | 18165.88 | 19411.16 | 367.4481
38.099998 | 56116.2969 | 48208.59 | 10329.35 | 7907.708 | 18020.78 | 19494.03 | 364.4277
38.110001 | 55061.5508 | 48143.55 | 10327.91 | 6918.001 | 17877.31 | 19576.91 | 361.4237
38.119999 | 54586.4688 | 48080.24 | 10326.47 | 6506.227 | 17735.6 | 19659.74 | 358.4392
38.130001 | 53796.9258 | 48018.59 | 10325.03 | 5778.333 | 17595.47 | 19742.62 | 355.4726
38.139999 | 53147.75 | 47958.71 | 10323.59 | 5189.038 | 17457.07 | 19825.52 | 352.5257
38.150002 | 52613.875 | 47900.5 | 10322.16 | 4713.373 | 17320.23 | 19908.51 | 349.5971
38.16 | 51771.5469 | 47844.05 | 10320.73 | 3927.501 | 17185.08 | 19991.55 | 346.6894
38.169998 | 51457.2695 | 47789.32 | 10319.31 | 3667.952 | 17051.5 | 20074.7 | 343.8018
38.18 | 50112.1289 | 47736.36 | 10317.88 | 2375.765 | 16919.5 | 20158.05 | 340.9334
38.189999 | 48987.4766 | 47685.18 | 10316.46 | 1302.301 | 16789.07 | 20241.55 | 338.0864
38.200001 | 49191.9375 | 47635.73 | 10315.05 | 1556.206 | 16660.18 | 20325.24 | 335.2596
38.209999 | 48676.3672 | 47588.16 | 10313.64 | 1088.211 | 16532.89 | 20409.17 | 332.4547
38.220001 | 48136.4023 | 47542.32 | 10312.22 | 594.0846 | 16407.07 | 20493.35 | 329.6703
38.23 | 47543.8555 | 47498.37 | 10310.82 | 45.48124 | 16282.83 | 20577.82 | 326.9081
38.240002 | 47588.0742 | 47456.24 | 10309.41 | 131.8367 | 16160.02 | 20662.63 | 324.1668
38.25 | 47734.4609 | 47415.96 | 10308.01 | 318.5032 | 16038.76 | 20747.73 | 321.4485
38.259998 | 46795.2969 | 47377.54 | 10306.62 | -582.2402 | 15918.95 | 20833.22 | 318.7522
38.27 | 46132.2383 | 47341.02 | 10305.22 | -1208.777 | 15800.57 | 20919.15 | 316.077
38.279999 | 45754.3594 | 47306.39 | 10303.83 | -1552.032 | 15683.64 | 21005.49 | 313.4249
38.290001 | 44877.6992 | 47273.64 | 10302.44 | -2395.939 | 15568.11 | 21092.29 | 310.7947
38.299999 | 44997.3945 | 47242.88 | 10301.06 | -2245.483 | 15454.05 | 21179.58 | 308.1877
38.310001 | 44995.3945 | 47213.99 | 10299.67 | -2218.593 | 15341.33 | 21267.38 | 305.6026
38.32 | 44548.2422 | 47187.11 | 10298.3 | -2638.871 | 15230.05 | 21355.73 | 303.0407
38.330002 | 44845.8633 | 47162.18 | 10296.92 | -2316.317 | 15120.07 | 21444.69 | 300.5009
38.34 | 44965.3438 | 47139.22 | 10295.55 | -2173.878 | 15011.51 | 21534.18 | 297.9849
38.349998 | 43702.3477 | 47118.25 | 10294.18 | -3415.9 | 14904.26 | 21624.32 | 295.4916
38.360001 | 43562.7148 | 47099.27 | 10292.81 | -3536.559 | 14798.29 | 21715.15 | 293.0201
38.369999 | 44571.3828 | 47082.34 | 10291.45 | -2510.958 | 14693.7 | 21806.62 | 290.5724
38.380001 | 44276.3125 | 47067.41 | 10290.09 | -2791.102 | 14590.35 | 21898.83 | 288.1469
38.389999 | 43704.8945 | 47054.56 | 10288.73 | -3349.666 | 14488.33 | 21991.76 | 285.745
38.400002 | 43385.1445 | 47043.73 | 10287.37 | -3658.586 | 14387.53 | 22085.46 | 283.3649
38.41 | 43437.4609 | 47034.95 | 10286.02 | -3597.486 | 14288.04 | 22179.88 | 281.0087
38.419998 | 43697.4219 | 47028.22 | 10284.67 | -3330.796 | 14189.77 | 22275.1 | 278.6753
38.43 | 43297.3867 | 47023.6 | 10283.33 | -3726.211 | 14092.71 | 22371.2 | 276.3637
38.439999 | 42341.0352 | 47021.04 | 10281.99 | -4680.001 | 13996.87 | 22468.11 | 274.0754
38.450001 | 42440.1133 | 47020.52 | 10280.65 | -4580.411 | 13902.21 | 22565.86 | 271.8093
38.459999 | 42496.6953 | 47022.16 | 10279.31 | -4525.462 | 13808.78 | 22664.5 | 269.5663
38.470001 | 42268.9414 | 47025.83 | 10277.98 | -4756.893 | 13716.48 | 22764.03 | 267.3452
38.48 | 42024.2656 | 47031.66 | 10276.65 | -5007.391 | 13625.39 | 22864.47 | 265.1469
38.490002 | 41718.1445 | 47039.56 | 10275.32 | -5321.411 | 13535.4 | 22965.86 | 262.9704
38.5 | 42415.2266 | 47049.53 | 10273.99 | -4634.305 | 13446.6 | 23068.13 | 260.8169
38.509998 | 42468.7539 | 47061.6 | 10272.67 | -4592.844 | 13358.9 | 23171.34 | 258.6856
38.52 | 41491.1797 | 47075.8 | 10271.35 | -5584.619 | 13272.3 | 23275.57 | 256.5754
38.529999 | 41991.3906 | 47092.08 | 10270.04 | -5100.69 | 13186.8 | 23380.76 | 254.4877
38.540001 | 41957.168 | 47110.41 | 10268.72 | -5153.245 | 13102.37 | 23486.9 | 252.4214
38.549999 | 41234.5664 | 47130.88 | 10267.42 | -5896.318 | 13019.05 | 23594.04 | 250.3774
38.560001 | 40895.9766 | 47153.38 | 10266.11 | -6257.4 | 12936.76 | 23702.15 | 248.3542
38.57 | 41178.1797 | 47177.98 | 10264.8 | -5999.8 | 12855.56 | 23811.26 | 246.3529
38.580002 | 41659.1211 | 47204.64 | 10263.5 | -5545.521 | 12775.36 | 23921.41 | 244.3723
38.59 | 41506.6055 | 47233.32 | 10262.21 | -5726.714 | 12696.22 | 24032.48 | 242.4137
38.599998 | 41282.7422 | 47264.02 | 10260.91 | -5981.277 | 12618.09 | 24144.54 | 240.4761
38.610001 | 41398.3164 | 47296.76 | 10259.62 | -5898.447 | 12540.93 | 24257.66 | 238.5585
38.619999 | 41537.8242 | 47331.53 | 10258.33 | -5793.706 | 12464.81 | 24371.73 | 236.6623
38.630001 | 41333.0469 | 47368.25 | 10257.04 | -6035.2 | 12389.63 | 24486.79 | 234.7862
38.639999 | 40666.0859 | 47406.97 | 10255.76 | -6740.884 | 12315.47 | 24602.81 | 232.9311
38.650002 | 40578.0703 | 47447.64 | 10254.48 | -6869.569 | 12242.22 | 24719.84 | 231.0955
38.66 | 40106.8906 | 47490.21 | 10253.2 | -7383.316 | 12169.97 | 24837.75 | 229.2808
38.669998 | 40800.1406 | 47534.66 | 10251.93 | -6734.516 | 12098.64 | 24956.6 | 227.4861
38.68 | 40565.875 | 47581.05 | 10250.66 | -7015.171 | 12028.24 | 25076.44 | 225.7105
38.689999 | 40143.0234 | 47629.26 | 10249.39 | -7486.238 | 11958.75 | 25197.17 | 223.9551
38.700001 | 40123.7305 | 47679.27 | 10248.12 | -7555.536 | 11890.16 | 25318.77 | 222.2187
38.709999 | 40265.3906 | 47731.1 | 10246.86 | -7465.714 | 11822.51 | 25441.24 | 220.5021
38.720001 | 40145.9414 | 47784.67 | 10245.6 | -7638.73 | 11755.71 | 25564.56 | 218.8042
38.73 | 39534.7109 | 47840 | 10244.34 | -8305.286 | 11689.82 | 25688.71 | 217.1257
38.740002 | 39783.2578 | 47897.01 | 10243.09 | -8113.752 | 11624.77 | 25813.69 | 215.4656
38.75 | 40072.4102 | 47955.63 | 10241.83 | -7883.222 | 11560.62 | 25939.36 | 213.8247
38.759998 | 39792.6289 | 48015.86 | 10240.59 | -8223.232 | 11497.3 | 26065.77 | 212.2024
38.77 | 39959.0312 | 48077.72 | 10239.34 | -8118.69 | 11434.82 | 26192.96 | 210.5977
38.779999 | 40193.8789 | 48141.07 | 10238.1 | -7947.189 | 11373.18 | 26320.78 | 209.0117
38.790001 | 40356.8281 | 48205.89 | 10236.86 | -7849.059 | 11312.35 | 26449.24 | 207.4433
38.799999 | 40218.9414 | 48272.17 | 10235.62 | -8053.228 | 11252.36 | 26578.3 | 205.8932
38.810001 | 40114.9492 | 48339.81 | 10234.38 | -8224.861 | 11193.15 | 26707.91 | 204.3603
38.82 | 40482.332 | 48408.81 | 10233.15 | -7926.48 | 11134.77 | 26838.04 | 202.8452
38.830002 | 40675.7266 | 48479.1 | 10231.92 | -7803.378 | 11077.15 | 26968.68 | 201.347
38.84 | 40870.125 | 48550.58 | 10230.7 | -7680.454 | 11020.35 | 27099.67 | 199.8666
38.849998 | 40228.9414 | 48623.21 | 10229.47 | -8394.266 | 10964.3 | 27231.03 | 198.4032
38.860001 | 40142.8281 | 48697 | 10228.25 | -8554.172 | 10909 | 27362.79 | 196.9559
38.869999 | 40307.3086 | 48771.84 | 10227.04 | -8464.528 | 10854.49 | 27494.79 | 195.5259
38.880001 | 39976.6016 | 48847.64 | 10225.82 | -8871.038 | 10800.7 | 27627.01 | 194.112
38.889999 | 40087.3984 | 48924.39 | 10224.61 | -8836.989 | 10747.68 | 27759.38 | 192.7147
38.900002 | 40288.3125 | 49002.01 | 10223.4 | -8713.697 | 10695.37 | 27891.91 | 191.3332
38.91 | 40264.457 | 49080.37 | 10222.19 | -8815.918 | 10643.81 | 28024.4 | 189.9682
38.919998 | 40841 | 49159.45 | 10220.99 | -8318.454 | 10592.97 | 28156.87 | 188.6191
38.93 | 40795.5977 | 49239.23 | 10219.79 | -8443.635 | 10542.82 | 28289.34 | 187.2851
38.939999 | 40194.4258 | 49319.56 | 10218.59 | -9125.139 | 10493.39 | 28421.62 | 185.9671
38.950001 | 40004.8711 | 49400.38 | 10217.4 | -9395.506 | 10444.64 | 28553.68 | 184.6641
38.959999 | 40758.8828 | 49481.64 | 10216.2 | -8722.755 | 10396.61 | 28685.45 | 183.3767
38.970001 | 41289.6758 | 49563.23 | 10215.01 | -8273.552 | 10349.24 | 28816.87 | 182.104
38.98 | 41488.0352 | 49645.1 | 10213.83 | -8157.066 | 10302.57 | 28947.86 | 180.8465
38.990002 | 41808.7461 | 49727.18 | 10212.64 | -7918.43 | 10256.55 | 29078.38 | 179.6034
39 | 41498.9648 | 49809.29 | 10211.46 | -8310.33 | 10211.21 | 29208.25 | 178.3753
39.009998 | 41472.7734 | 49891.43 | 10210.28 | -8418.66 | 10166.53 | 29337.46 | 177.1617
39.02 | 41062.3516 | 49973.56 | 10209.1 | -8911.207 | 10122.49 | 29466 | 175.9618
39.029999 | 41879.7188 | 50055.49 | 10207.93 | -8175.774 | 10079.1 | 29593.69 | 174.7765
39.040001 | 42217.1562 | 50137.18 | 10206.76 | -7920.028 | 10036.34 | 29720.48 | 173.6049
39.049999 | 42432.2422 | 50218.55 | 10205.59 | -7786.305 | 9994.227 | 29846.28 | 172.4474
39.060001 | 42667.0273 | 50299.48 | 10204.43 | -7632.448 | 9952.726 | 29971.02 | 171.3033
39.07 | 42670.8203 | 50379.91 | 10203.26 | -7709.087 | 9911.869 | 30094.6 | 170.173
39.080002 | 43227.1719 | 50459.74 | 10202.1 | -7232.568 | 9871.607 | 30216.97 | 169.0559
39.09 | 42815.457 | 50538.82 | 10200.95 | -7723.365 | 9831.974 | 30337.95 | 167.9524
39.099998 | 43192.668 | 50617.11 | 10199.79 | -7424.438 | 9792.937 | 30457.51 | 166.862
39.110001 | 43725.4727 | 50694.55 | 10198.64 | -6969.074 | 9754.485 | 30575.64 | 165.7842
39.119999 | 44326.8906 | 50770.99 | 10197.49 | -6444.097 | 9716.65 | 30692.13 | 164.7196
39.130001 | 45387.2695 | 50846.34 | 10196.34 | -5459.069 | 9679.385 | 30806.94 | 163.6674
39.139999 | 45578.8086 | 50920.52 | 10195.2 | -5341.711 | 9642.721 | 30919.97 | 162.6281
39.150002 | 45926.6133 | 50993.45 | 10194.06 | -5066.835 | 9606.617 | 31031.17 | 161.6009
39.16 | 46600.9336 | 51064.96 | 10192.92 | -4464.029 | 9571.107 | 31140.35 | 160.5864
39.169998 | 46850.375 | 51135.01 | 10191.78 | -4284.634 | 9536.163 | 31247.48 | 159.5841
39.18 | 47800.6211 | 51203.54 | 10190.65 | -3402.916 | 9501.764 | 31352.53 | 158.5934
39.189999 | 48678.1914 | 51270.38 | 10189.52 | -2592.186 | 9467.932 | 31455.31 | 157.615
39.200001 | 49511.7344 | 51335.47 | 10188.39 | -1823.738 | 9434.647 | 31555.78 | 156.6482
39.209999 | 50776.2773 | 51398.73 | 10187.27 | -622.4496 | 9401.929 | 31653.84 | 155.6933
39.220001 | 51744.7695 | 51460.03 | 10186.14 | 284.7358 | 9369.739 | 31749.4 | 154.7497
39.23 | 52432.375 | 51519.32 | 10185.02 | 913.0581 | 9338.108 | 31842.37 | 153.8178
39.240002 | 54192.8828 | 51576.48 | 10183.91 | 2616.401 | 9306.996 | 31932.68 | 152.8969
39.25 | 55282.2969 | 51631.4 | 10182.79 | 3650.895 | 9276.43 | 32020.19 | 151.9876
39.259998 | 56328.8867 | 51684 | 10181.68 | 4644.887 | 9246.385 | 32104.85 | 151.0893
39.27 | 58701.1836 | 51734.26 | 10180.57 | 6966.928 | 9216.865 | 32186.62 | 150.2017
39.279999 | 60554.4297 | 51782 | 10179.46 | 8772.433 | 9187.861 | 32265.35 | 149.3252
39.290001 | 62692.957 | 51827.18 | 10178.36 | 10865.78 | 9159.373 | 32340.99 | 148.4592
39.299999 | 64996.0078 | 51869.71 | 10177.26 | 13126.3 | 9131.401 | 32413.45 | 147.6041
39.310001 | 67318.1172 | 51909.51 | 10176.16 | 15408.61 | 9103.93 | 32482.66 | 146.7593
39.32 | 69284.4922 | 51946.51 | 10175.06 | 17337.98 | 9076.979 | 32548.54 | 145.925
39.330002 | 72259.3984 | 51980.62 | 10173.97 | 20278.78 | 9050.513 | 32611.04 | 145.1009
39.34 | 75036.0547 | 52011.75 | 10172.87 | 23024.31 | 9024.557 | 32670.03 | 144.2873
39.349998 | 77087.5781 | 52039.84 | 10171.78 | 25047.74 | 8999.087 | 32725.48 | 143.4837
39.360001 | 80598.6328 | 52064.85 | 10170.7 | 28533.79 | 8974.101 | 32777.36 | 142.6898
39.369999 | 84336.5625 | 52086.68 | 10169.61 | 32249.88 | 8949.616 | 32825.54 | 141.9061
39.380001 | 87617.4609 | 52105.27 | 10168.53 | 35512.19 | 8925.603 | 32870 | 141.1321
39.389999 | 90308.9766 | 52120.57 | 10167.45 | 38188.41 | 8902.082 | 32910.67 | 140.3678
39.400002 | 94441.25 | 52132.52 | 10166.38 | 42308.73 | 8879.028 | 32947.5 | 139.6129
39.41 | 97317.3594 | 52141.05 | 10165.3 | 45176.31 | 8856.461 | 32980.42 | 138.8679
39.419998 | 99564.4141 | 52146.12 | 10164.23 | 47418.3 | 8834.357 | 33009.39 | 138.1322
39.43 | 102316.0547 | 52147.69 | 10163.16 | 50168.37 | 8812.723 | 33034.4 | 137.4056
39.439999 | 104293.4297 | 52145.69 | 10162.1 | 52147.74 | 8791.55 | 33055.36 | 136.6884
39.450001 | 104731.1328 | 52140.11 | 10161.03 | 52591.03 | 8770.841 | 33072.25 | 135.9803
39.459999 | 106636.9062 | 52130.89 | 10159.97 | 54506.02 | 8750.597 | 33085.04 | 135.2813
39.470001 | 106982.8438 | 52118 | 10158.91 | 54864.84 | 8730.807 | 33093.69 | 134.5911
39.48 | 107224.2734 | 52101.42 | 10157.86 | 55122.85 | 8711.476 | 33098.18 | 133.9099
39.490002 | 107571.4141 | 52081.11 | 10156.8 | 55490.31 | 8692.59 | 33098.48 | 133.2374
39.5 | 107571 | 52057.05 | 10155.75 | 55513.95 | 8674.162 | 33094.57 | 132.5738
39.509998 | 106006.8906 | 52029.23 | 10154.7 | 53977.66 | 8656.177 | 33086.43 | 131.9188
39.52 | 103955.8125 | 51997.63 | 10153.66 | 51958.19 | 8638.637 | 33074.06 | 131.2721
39.529999 | 102191.0938 | 51962.23 | 10152.61 | 50228.87 | 8621.538 | 33057.44 | 130.6341
39.540001 | 100924.8281 | 51923.03 | 10151.57 | 49001.8 | 8604.881 | 33036.57 | 130.0043
39.549999 | 99074.8438 | 51880.03 | 10150.53 | 47194.81 | 8588.664 | 33011.45 | 129.383
39.560001 | 96541.4922 | 51833.22 | 10149.5 | 44708.27 | 8572.879 | 32982.08 | 128.7698
39.57 | 93877.3438 | 51782.63 | 10148.46 | 42094.72 | 8557.538 | 32948.46 | 128.1648
39.580002 | 90635.4375 | 51728.22 | 10147.43 | 38907.22 | 8542.62 | 32910.6 | 127.5678
39.59 | 88468.4531 | 51670.05 | 10146.4 | 36798.4 | 8528.138 | 32868.54 | 126.979
39.599998 | 85541.0078 | 51608.13 | 10145.37 | 33932.88 | 8514.081 | 32822.27 | 126.3981
39.610001 | 82582.7891 | 51542.43 | 10144.35 | 31040.36 | 8500.447 | 32771.81 | 125.8249
39.619999 | 80429.8672 | 51473.04 | 10143.33 | 28956.83 | 8487.246 | 32717.21 | 125.2596
39.630001 | 77520.8516 | 51399.94 | 10142.31 | 26120.91 | 8474.461 | 32658.47 | 124.702
39.639999 | 74700.2734 | 51323.19 | 10141.29 | 23377.08 | 8462.105 | 32595.64 | 124.1521
39.650002 | 72510.4297 | 51242.78 | 10140.28 | 21267.65 | 8450.163 | 32528.73 | 123.6097
39.66 | 69799.7812 | 51158.83 | 10139.26 | 18640.95 | 8438.648 | 32457.84 | 123.075
39.669998 | 68029.3281 | 51071.31 | 10138.26 | 16958.02 | 8427.542 | 32382.97 | 122.5478
39.68 | 66629.0312 | 50980.26 | 10137.25 | 15648.77 | 8416.856 | 32304.13 | 122.0278
39.689999 | 64198.0195 | 50885.76 | 10136.24 | 13312.26 | 8406.579 | 32221.43 | 121.5152
39.700001 | 62537.918 | 50787.85 | 10135.24 | 11750.06 | 8396.719 | 32134.88 | 121.0099
39.709999 | 60992.5625 | 50686.59 | 10134.24 | 10305.97 | 8387.27 | 32044.57 | 120.5119
39.720001 | 59683.4609 | 50582.02 | 10133.24 | 9101.437 | 8378.232 | 31950.53 | 120.0209
39.73 | 58053.75 | 50474.22 | 10132.25 | 7579.526 | 8369.607 | 31852.83 | 119.5372
39.740002 | 57232.4219 | 50363.21 | 10131.25 | 6869.21 | 8361.385 | 31751.51 | 119.0604
39.75 | 56135.4375 | 50249.14 | 10130.26 | 5886.302 | 8353.574 | 31646.71 | 118.5907
39.759998 | 55007.1016 | 50132 | 10129.27 | 4875.098 | 8346.166 | 31538.44 | 118.128
39.77 | 54590.0938 | 50011.84 | 10128.29 | 4578.249 | 8339.168 | 31426.72 | 117.672
39.779999 | 52988.5352 | 49888.8 | 10127.3 | 3099.738 | 8332.568 | 31311.7 | 117.2229
39.790001 | 51135.8828 | 49762.9 | 10126.32 | 1372.978 | 8326.377 | 31193.42 | 116.7806
39.799999 | 50766.2227 | 49634.26 | 10125.34 | 1131.966 | 8320.588 | 31071.98 | 116.345
39.810001 | 50816.1094 | 49502.91 | 10124.37 | 1313.201 | 8315.199 | 30947.43 | 115.9161
39.82 | 50252.4609 | 49368.97 | 10123.39 | 883.4951 | 8310.22 | 30819.86 | 115.4938
39.830002 | 49845.5625 | 49232.45 | 10122.42 | 613.1104 | 8305.635 | 30689.32 | 115.0781
39.84 | 49472.418 | 49093.55 | 10121.45 | 378.8709 | 8301.453 | 30555.98 | 114.669
39.849998 | 48444.3867 | 48952.28 | 10120.48 | -507.8915 | 8297.667 | 30419.86 | 114.2664
39.860001 | 47635.1992 | 48808.65 | 10119.52 | -1173.452 | 8294.283 | 30280.98 | 113.87
39.869999 | 47234.2773 | 48662.87 | 10118.55 | -1428.593 | 8291.299 | 30139.54 | 113.4802
39.880001 | 46974.6797 | 48514.95 | 10117.59 | -1540.272 | 8288.714 | 29995.55 | 113.0967
39.889999 | 46583.2969 | 48365.02 | 10116.64 | -1781.724 | 8286.528 | 29849.14 | 112.7195
39.900002 | 45699.5273 | 48213.09 | 10115.68 | -2513.563 | 8284.739 | 29700.32 | 112.3484
39.91 | 45614.7969 | 48059.38 | 10114.73 | -2444.581 | 8283.354 | 29549.31 | 111.9838
39.919998 | 44352.7305 | 47903.89 | 10113.77 | -3551.158 | 8282.359 | 29396.13 | 111.6253
39.93 | 44160.3945 | 47746.64 | 10112.82 | -3586.249 | 8281.769 | 29240.78 | 111.2727
39.939999 | 43881.9023 | 47587.84 | 10111.88 | -3705.934 | 8281.569 | 29083.46 | 110.9264
39.950001 | 43325.8242 | 47427.5 | 10110.93 | -4101.677 | 8281.773 | 28924.21 | 110.5861
39.959999 | 42739.7305 | 47265.76 | 10109.99 | -4526.028 | 8282.371 | 28763.15 | 110.2519
39.970001 | 42591.8359 | 47102.65 | 10109.05 | -4510.818 | 8283.371 | 28600.31 | 109.9235
39.98 | 42258.1055 | 46938.31 | 10108.11 | -4680.207 | 8284.77 | 28435.83 | 109.6011
39.990002 | 41464.6875 | 46772.75 | 10107.18 | -5308.067 | 8286.565 | 28269.73 | 109.2846
40 | 41141.7188 | 46606.19 | 10106.24 | -5464.474 | 8288.758 | 28102.22 | 108.974
40.009998 | 41133.332 | 46438.63 | 10105.31 | -5305.296 | 8291.346 | 27933.3 | 108.6692
40.02 | 40543.0977 | 46270.08 | 10104.38 | -5726.979 | 8294.343 | 27762.98 | 108.3701
40.029999 | 39757.1758 | 46100.73 | 10103.46 | -6343.555 | 8297.73 | 27591.47 | 108.0769
40.040001 | 39189.6289 | 45930.62 | 10102.53 | -6740.99 | 8301.525 | 27418.77 | 107.7893
40.049999 | 38948.2227 | 45759.86 | 10101.61 | -6811.638 | 8305.714 | 27245.03 | 107.5074
40.060001 | 38727.707 | 45588.49 | 10100.69 | -6860.781 | 8310.309 | 27070.26 | 107.2311
40.07 | 38321.9492 | 45416.63 | 10099.77 | -7094.677 | 8315.308 | 26894.59 | 106.9605
40.080002 | 38229.2109 | 45244.28 | 10098.85 | -7015.074 | 8320.708 | 26718.03 | 106.6954
40.09 | 37815.0156 | 45071.67 | 10097.94 | -7256.651 | 8326.508 | 26540.78 | 106.4359
40.099998 | 37536.9844 | 44898.77 | 10097.03 | -7361.783 | 8332.708 | 26362.85 | 106.182
40.110001 | 37462.4648 | 44725.58 | 10096.12 | -7263.114 | 8339.32 | 26184.21 | 105.9334
40.119999 | 37281.8633 | 44552.31 | 10095.21 | -7270.451 | 8346.334 | 26005.08 | 105.6903
40.130001 | 36719.4844 | 44378.96 | 10094.31 | -7659.477 | 8353.758 | 25825.44 | 105.4526
40.139999 | 36194.3008 | 44205.64 | 10093.41 | -8011.343 | 8361.585 | 25645.43 | 105.2204
40.150002 | 36001.6016 | 44032.34 | 10092.5 | -8030.741 | 8369.825 | 25465.02 | 104.9934
40.16 | 35953.5312 | 43859.28 | 10091.61 | -7905.746 | 8378.475 | 25284.42 | 104.7718
40.169998 | 36102.3633 | 43686.42 | 10090.71 | -7584.057 | 8387.528 | 25103.63 | 104.5555
40.18 | 36309.2773 | 43513.76 | 10089.82 | -7204.479 | 8397.003 | 24922.59 | 104.3443
40.189999 | 36407.0117 | 43341.48 | 10088.92 | -6934.464 | 8406.88 | 24741.53 | 104.1385
40.200001 | 36212.0117 | 43169.58 | 10088.03 | -6957.566 | 8417.181 | 24560.43 | 103.9378
40.209999 | 36091.668 | 42998.16 | 10087.15 | -6906.488 | 8427.888 | 24379.38 | 103.7423
40.220001 | 35969.6836 | 42827.23 | 10086.26 | -6857.545 | 8439.021 | 24198.4 | 103.552
40.23 | 35825.8984 | 42656.89 | 10085.38 | -6830.993 | 8450.568 | 24017.58 | 103.3667
40.240002 | 35809.7461 | 42487.13 | 10084.49 | -6677.388 | 8462.537 | 23836.92 | 103.1865
40.25 | 35830.2734 | 42318.14 | 10083.62 | -6487.865 | 8474.921 | 23656.59 | 103.0114
40.259998 | 35712.3242 | 42149.87 | 10082.74 | -6437.544 | 8487.724 | 23476.56 | 102.8413
40.27 | 35720.4258 | 41982.31 | 10081.86 | -6261.883 | 8500.964 | 23296.81 | 102.6761
40.279999 | 35688.0664 | 41815.62 | 10080.99 | -6127.554 | 8514.618 | 23117.5 | 102.5159
40.290001 | 35510.9297 | 41649.79 | 10080.12 | -6138.863 | 8528.709 | 22938.6 | 102.3606
40.299999 | 35751.6914 | 41484.91 | 10079.25 | -5733.217 | 8543.219 | 22760.23 | 102.2102
40.310001 | 35582.2852 | 41320.97 | 10078.38 | -5738.686 | 8558.17 | 22582.35 | 102.0647
40.32 | 34940.4414 | 41158.06 | 10077.52 | -6217.621 | 8573.551 | 22405.07 | 101.924
40.330002 | 34885.6367 | 40996.15 | 10076.66 | -6110.513 | 8589.362 | 22228.34 | 101.788
40.34 | 35277.5234 | 40835.42 | 10075.8 | -5557.893 | 8605.614 | 22052.35 | 101.6569
40.349998 | 35441.668 | 40675.8 | 10074.94 | -5234.132 | 8622.295 | 21877.04 | 101.5305
40.360001 | 35142.6367 | 40517.27 | 10074.08 | -5374.634 | 8639.429 | 21702.35 | 101.4087
40.369999 | 34814.2695 | 40360 | 10073.23 | -5545.726 | 8656.997 | 21528.48 | 101.2916
40.380001 | 35069.0234 | 40203.93 | 10072.37 | -5134.905 | 8675.017 | 21355.36 | 101.1792
40.389999 | 35452.4297 | 40049.15 | 10071.52 | -4596.72 | 8693.475 | 21183.08 | 101.0714
40.400002 | 35348.6758 | 39895.61 | 10070.67 | -4546.935 | 8712.392 | 21011.58 | 100.9681
40.41 | 35395.2773 | 39743.48 | 10069.83 | -4348.207 | 8731.756 | 20841.03 | 100.8693
40.419998 | 35538.8906 | 39592.71 | 10068.98 | -4053.816 | 8751.566 | 20671.38 | 100.7751
40.43 | 35985.2305 | 39443.24 | 10068.14 | -3458.011 | 8771.845 | 20502.57 | 100.6852
40.439999 | 36111.2578 | 39295.21 | 10067.3 | -3183.954 | 8792.57 | 20334.74 | 100.5998
40.450001 | 35869.8945 | 39148.62 | 10066.46 | -3278.726 | 8813.768 | 20167.87 | 100.5188
40.459999 | 35997.2266 | 39003.49 | 10065.63 | -3006.268 | 8835.416 | 20002.01 | 100.4421
40.470001 | 36247.5078 | 38859.83 | 10064.79 | -2612.319 | 8857.543 | 19837.12 | 100.3698
40.48 | 36266.3711 | 38717.67 | 10063.96 | -2451.304 | 8880.132 | 19673.28 | 100.3016
40.490002 | 36092.7969 | 38577 | 10063.13 | -2484.207 | 8903.198 | 19510.44 | 100.2378
40.5 | 35779.6172 | 38437.94 | 10062.3 | -2658.321 | 8926.726 | 19348.73 | 100.178
40.509998 | 35843.2617 | 38300.43 | 10061.48 | -2457.165 | 8950.729 | 19188.1 | 100.1225
40.52 | 35878.5898 | 38164.43 | 10060.65 | -2285.84 | 8975.227 | 19028.48 | 100.071
40.529999 | 35882.9922 | 38030.05 | 10059.83 | -2147.061 | 9000.193 | 18870.01 | 100.0235
40.540001 | 35953.1992 | 37897.28 | 10059.01 | -1944.077 | 9025.658 | 18712.63 | 99.98013
40.549999 | 36422.6602 | 37766.13 | 10058.19 | -1343.469 | 9051.595 | 18556.4 | 99.94064
40.560001 | 36535.4922 | 37636.61 | 10057.37 | -1101.114 | 9078.039 | 18401.29 | 99.9051
40.57 | 36478.9688 | 37508.74 | 10056.56 | -1029.77 | 9104.969 | 18247.34 | 99.87338
40.580002 | 36336.3281 | 37382.49 | 10055.75 | -1046.16 | 9132.396 | 18094.5 | 99.8455
40.59 | 35959.1797 | 37257.98 | 10054.93 | -1298.8 | 9160.326 | 17942.9 | 99.82135
40.599998 | 35703.3906 | 37135.14 | 10054.13 | -1431.75 | 9188.748 | 17792.47 | 99.80094
40.610001 | 35147.3867 | 37013.93 | 10053.32 | -1866.543 | 9217.695 | 17643.13 | 99.78418
40.619999 | 35151.6094 | 36894.47 | 10052.51 | -1742.861 | 9247.136 | 17495.05 | 99.77098
40.630001 | 35702.1289 | 36776.68 | 10051.71 | -1074.546 | 9277.106 | 17348.1 | 99.76138
40.639999 | 35493.6172 | 36660.62 | 10050.91 | -1167.001 | 9307.576 | 17202.38 | 99.7552
40.650002 | 35114.0312 | 36546.24 | 10050.11 | -1432.208 | 9338.582 | 17057.79 | 99.75251
40.66 | 35198.7461 | 36433.66 | 10049.31 | -1234.912 | 9370.104 | 16914.49 | 99.75313
40.669998 | 35362.8086 | 36322.79 | 10048.52 | -959.9857 | 9402.144 | 16772.37 | 99.75707
40.68 | 35278.1641 | 36213.62 | 10047.72 | -935.4568 | 9434.734 | 16631.4 | 99.76425
40.689999 | 35515.2695 | 36106.2 | 10046.93 | -590.9352 | 9467.84 | 16491.66 | 99.77461
40.700001 | 35383.9102 | 36000.54 | 10046.14 | -616.6344 | 9501.502 | 16353.11 | 99.7881
40.709999 | 34864.0469 | 35896.63 | 10045.36 | -1032.585 | 9535.687 | 16215.79 | 99.80457
40.720001 | 34950.9883 | 35794.46 | 10044.57 | -843.4752 | 9570.436 | 16079.63 | 99.82407
40.73 | 35555.3789 | 35694.06 | 10043.78 | -138.6762 | 9605.723 | 15944.7 | 99.84641
40.740002 | 35644.1875 | 35595.37 | 10043 | 48.81853 | 9641.565 | 15810.93 | 99.87162
40.75 | 35032.2305 | 35498.5 | 10042.22 | -466.2701 | 9677.962 | 15678.42 | 99.89953
40.759998 | 34303.1445 | 35403.38 | 10041.44 | -1100.236 | 9714.91 | 15547.1 | 99.93014
40.77 | 34187.9883 | 35309.98 | 10040.67 | -1121.993 | 9752.444 | 15416.91 | 99.96334
40.779999 | 34471.2383 | 35218.35 | 10039.89 | -747.1157 | 9790.529 | 15287.93 | 99.99906
40.790001 | 34818.6875 | 35128.5 | 10039.12 | -309.8131 | 9829.204 | 15160.14 | 100.0372
40.799999 | 34953.0312 | 35040.4 | 10038.35 | -87.36541 | 9868.435 | 15033.54 | 100.0777
40.810001 | 34790.1328 | 34954.06 | 10037.58 | -163.9303 | 9908.267 | 14908.1 | 100.1205
40.82 | 34598.1445 | 34869.49 | 10036.81 | -271.3426 | 9948.673 | 14783.84 | 100.1654
40.830002 | 34879.5977 | 34786.64 | 10036.04 | 92.95928 | 9989.67 | 14660.71 | 100.2124
40.84 | 35121.0898 | 34705.6 | 10035.28 | 415.4858 | 10031.26 | 14538.8 | 100.2614
40.849998 | 35040.5703 | 34626.31 | 10034.52 | 414.2605 | 10073.43 | 14418.04 | 100.3124
40.860001 | 35166.8555 | 34548.74 | 10033.76 | 618.114 | 10116.24 | 14298.38 | 100.3651
40.869999 | 35355.4961 | 34472.95 | 10033 | 882.5435 | 10159.62 | 14179.91 | 100.4196
40.880001 | 34975.4922 | 34398.89 | 10032.24 | 576.6021 | 10203.64 | 14062.53 | 100.4757
40.889999 | 34550.4609 | 34326.59 | 10031.49 | 223.8744 | 10248.25 | 13946.32 | 100.5332
40.900002 | 34575.207 | 34256.02 | 10030.73 | 319.1908 | 10293.51 | 13831.18 | 100.5923
40.91 | 34494.1641 | 34187.22 | 10029.98 | 306.9451 | 10339.36 | 13717.22 | 100.6526
40.919998 | 34435.2617 | 34120.16 | 10029.23 | 315.1018 | 10385.84 | 13604.38 | 100.7141
40.93 | 34893.1953 | 34054.81 | 10028.49 | 838.3857 | 10432.97 | 13492.57 | 100.7768
40.939999 | 34997.375 | 33991.21 | 10027.74 | 1006.167 | 10480.72 | 13381.9 | 100.8404
40.950001 | 35126.293 | 33929.33 | 10026.99 | 1196.959 | 10529.14 | 13272.3 | 100.905
40.959999 | 35595.6055 | 33869.19 | 10026.25 | 1726.413 | 10578.17 | 13163.8 | 100.9704
40.970001 | 35554.1445 | 33810.78 | 10025.51 | 1743.367 | 10627.9 | 13056.33 | 101.0364
40.98 | 35550.9492 | 33754.08 | 10024.77 | 1796.871 | 10678.23 | 12949.97 | 101.103
40.990002 | 35384.9102 | 33699.09 | 10024.03 | 1685.824 | 10729.26 | 12844.62 | 101.1701
41 | 34694.5117 | 33645.83 | 10023.3 | 1048.685 | 10780.92 | 12740.38 | 101.2374
41.009998 | 34319.8906 | 33594.26 | 10022.56 | 725.6288 | 10833.25 | 12637.14 | 101.305
41.02 | 34706.2109 | 33544.42 | 10021.83 | 1161.795 | 10886.28 | 12534.93 | 101.3728
41.029999 | 35023.2383 | 33496.26 | 10021.1 | 1526.982 | 10939.96 | 12433.75 | 101.4405
41.040001 | 35004.4492 | 33449.81 | 10020.37 | 1554.634 | 10994.37 | 12333.56 | 101.5081
41.049999 | 35341.3242 | 33405.04 | 10019.65 | 1936.282 | 11049.41 | 12234.42 | 101.5754
41.060001 | 35491.5859 | 33361.99 | 10018.92 | 2129.6 | 11105.19 | 12136.23 | 101.6424
41.07 | 35587.6406 | 33320.6 | 10018.2 | 2267.043 | 11161.62 | 12039.07 | 101.7089
41.080002 | 35686.3281 | 33280.89 | 10017.47 | 2405.44 | 11218.79 | 11942.85 | 101.7749
41.09 | 35406.4414 | 33242.87 | 10016.75 | 2163.574 | 11276.63 | 11847.64 | 101.84
41.099998 | 35558.1094 | 33206.5 | 10016.04 | 2351.605 | 11335.18 | 11753.38 | 101.9044
41.110001 | 35744.9102 | 33171.83 | 10015.32 | 2573.077 | 11394.5 | 11660.05 | 101.9678
41.119999 | 35562.6289 | 33138.79 | 10014.6 | 2423.834 | 11454.46 | 11567.7 | 102.0301
41.130001 | 35683.8164 | 33107.45 | 10013.89 | 2576.368 | 11515.22 | 11476.25 | 102.0912
41.139999 | 35831.8828 | 33077.72 | 10013.18 | 2754.16 | 11576.63 | 11385.77 | 102.151
41.150002 | 35643.832 | 33049.67 | 10012.47 | 2594.158 | 11638.84 | 11296.16 | 102.2094
41.16 | 35482.6875 | 33023.26 | 10011.76 | 2459.423 | 11701.73 | 11207.51 | 102.2662
41.169998 | 35496.8906 | 32998.48 | 10011.05 | 2498.408 | 11765.37 | 11119.74 | 102.3213
41.18 | 35692.9922 | 32975.36 | 10010.35 | 2717.634 | 11829.78 | 11032.86 | 102.3746
41.189999 | 35781.2422 | 32953.84 | 10009.64 | 2827.4 | 11894.91 | 10946.86 | 102.426
41.200001 | 35545.1797 | 32933.99 | 10008.94 | 2611.192 | 11960.85 | 10861.73 | 102.4754
41.209999 | 35610.0156 | 32915.71 | 10008.24 | 2694.304 | 12027.46 | 10777.49 | 102.5227
41.220001 | 36051.1445 | 32899.1 | 10007.54 | 3152.049 | 12094.91 | 10694.08 | 102.5677
41.23 | 35751.5977 | 32884.06 | 10006.84 | 2867.536 | 12163.06 | 10611.55 | 102.6103
41.240002 | 34888.8789 | 32870.65 | 10006.15 | 2018.233 | 12232.03 | 10529.82 | 102.6505
41.25 | 34846.8359 | 32858.83 | 10005.45 | 1988.009 | 12301.71 | 10448.97 | 102.6881
41.259998 | 35386.6758 | 32848.6 | 10004.76 | 2538.078 | 12372.19 | 10368.92 | 102.7229
41.27 | 35768.4531 | 32839.98 | 10004.07 | 2928.468 | 12443.47 | 10289.69 | 102.755
41.279999 | 35929.2852 | 32832.93 | 10003.38 | 3096.353 | 12515.5 | 10211.26 | 102.7842
41.290001 | 35694.0977 | 32827.5 | 10002.69 | 2866.598 | 12588.37 | 10133.62 | 102.8104
41.299999 | 35571.3945 | 32823.59 | 10002.01 | 2747.801 | 12661.95 | 10056.8 | 102.8335
41.310001 | 35712.5469 | 32821.31 | 10001.32 | 2891.238 | 12736.4 | 9980.73 | 102.8533
41.32 | 35525.0469 | 32820.55 | 10000.64 | 2704.495 | 12811.58 | 9905.464 | 102.8699
41.330002 | 35100.5703 | 32821.37 | 9999.958 | 2279.2 | 12887.6 | 9830.929 | 102.8831
41.34 | 35310.3281 | 32823.73 | 9999.279 | 2486.595 | 12964.37 | 9757.191 | 102.8928
41.349998 | 35820.2422 | 32827.64 | 9998.601 | 2992.606 | 13041.95 | 9684.184 | 102.8989
41.360001 | 35400.8203 | 32833.12 | 9997.924 | 2567.698 | 13120.39 | 9611.904 | 102.9014
41.369999 | 34986.3203 | 32840.09 | 9997.249 | 2146.231 | 13199.56 | 9540.385 | 102.9001
41.380001 | 35465.1289 | 32848.64 | 9996.575 | 2616.485 | 13279.61 | 9469.565 | 102.895
41.389999 | 35796.9062 | 32858.66 | 9995.903 | 2938.246 | 13360.38 | 9399.489 | 102.8861
41.400002 | 35831.3789 | 32870.25 | 9995.232 | 2961.13 | 13442.05 | 9330.093 | 102.8732
41.41 | 35945.5586 | 32883.31 | 9994.563 | 3062.244 | 13524.46 | 9261.435 | 102.8562
41.419998 | 36112.8086 | 32897.88 | 9993.896 | 3214.928 | 13607.69 | 9193.454 | 102.8351
41.43 | 36108.7422 | 32913.97 | 9993.23 | 3194.774 | 13691.77 | 9126.159 | 102.8098
41.439999 | 35727.0352 | 32931.52 | 9992.566 | 2795.516 | 13776.63 | 9059.546 | 102.7803
41.450001 | 35476.0547 | 32950.6 | 9991.902 | 2525.456 | 13862.36 | 8993.591 | 102.7466
41.459999 | 35465.8164 | 32971.09 | 9991.241 | 2494.731 | 13948.81 | 8928.326 | 102.7085
41.470001 | 35427.4258 | 32993.11 | 9990.581 | 2434.319 | 14036.16 | 8863.695 | 102.666
41.48 | 35682.7344 | 33016.53 | 9989.923 | 2666.202 | 14124.25 | 8799.738 | 102.619
41.490002 | 35825.5938 | 33041.44 | 9989.266 | 2784.153 | 14213.21 | 8736.395 | 102.5676
41.5 | 35811.2031 | 33067.77 | 9988.61 | 2743.436 | 14302.92 | 8673.723 | 102.5116
41.509998 | 36069.4922 | 33095.52 | 9987.956 | 2973.971 | 14393.45 | 8611.662 | 102.4511
41.52 | 35850.207 | 33124.73 | 9987.304 | 2725.477 | 14484.82 | 8550.223 | 102.3859
41.529999 | 35768.793 | 33155.32 | 9986.653 | 2613.471 | 14576.95 | 8489.398 | 102.3162
41.540001 | 35947.8281 | 33187.37 | 9986.003 | 2760.455 | 14669.96 | 8429.17 | 102.2417
41.549999 | 35833.5664 | 33220.74 | 9985.355 | 2612.825 | 14763.66 | 8369.568 | 102.1626
41.560001 | 35620.4727 | 33255.57 | 9984.708 | 2364.903 | 14858.25 | 8310.537 | 102.0787
41.57 | 35643.3477 | 33291.71 | 9984.063 | 2351.635 | 14953.54 | 8252.116 | 101.9901
41.580002 | 35606.8398 | 33329.26 | 9983.419 | 2277.584 | 15049.69 | 8194.25 | 101.8968
41.59 | 35186.4062 | 33368.12 | 9982.777 | 1818.29 | 15146.55 | 8136.99 | 101.7987
41.599998 | 35147.6367 | 33408.32 | 9982.136 | 1739.32 | 15244.2 | 8080.283 | 101.6959
41.610001 | 35502.6758 | 33449.9 | 9981.497 | 2052.776 | 15342.69 | 8024.127 | 101.5882
41.619999 | 35871.2773 | 33492.72 | 9980.859 | 2378.562 | 15441.83 | 7968.547 | 101.4758
41.630001 | 35818.6797 | 33536.92 | 9980.222 | 2281.764 | 15541.84 | 7913.496 | 101.3586
41.639999 | 35669.207 | 33582.32 | 9979.587 | 2086.889 | 15642.48 | 7859.01 | 101.2367
41.650002 | 35589.7109 | 33629.07 | 9978.953 | 1960.637 | 15743.98 | 7805.035 | 101.11
41.66 | 35788.5742 | 33677.03 | 9978.321 | 2111.545 | 15846.11 | 7751.62 | 100.9784
41.669998 | 36424.207 | 33726.23 | 9977.69 | 2697.973 | 15948.99 | 7698.716 | 100.8422
41.68 | 35997.4492 | 33776.7 | 9977.06 | 2220.751 | 16052.61 | 7646.33 | 100.7012
41.689999 | 35387.957 | 33828.34 | 9976.432 | 1559.617 | 16156.89 | 7594.457 | 100.5555
41.700001 | 35618.8398 | 33881.24 | 9975.805 | 1737.6 | 16261.95 | 7543.083 | 100.405
41.709999 | 36083.3281 | 33935.23 | 9975.18 | 2148.1 | 16367.57 | 7492.229 | 100.2499
41.720001 | 36020.9883 | 33990.46 | 9974.556 | 2030.524 | 16473.97 | 7441.852 | 100.0902
41.73 | 35486.4922 | 34046.77 | 9973.933 | 1439.72 | 16580.93 | 7391.983 | 99.92577
41.740002 | 35530.6641 | 34104.25 | 9973.312 | 1426.416 | 16688.6 | 7342.577 | 99.75678
41.75 | 36040.582 | 34162.78 | 9972.692 | 1877.8 | 16796.83 | 7293.676 | 99.5832
41.759998 | 36207.1016 | 34222.4 | 9972.074 | 1984.698 | 16905.69 | 7245.236 | 99.40515
41.77 | 35913.7344 | 34283.12 | 9971.457 | 1630.612 | 17015.18 | 7197.263 | 99.22247
41.779999 | 35780.4922 | 34344.84 | 9970.841 | 1435.65 | 17125.21 | 7149.754 | 99.0354
41.790001 | 35576.1211 | 34407.64 | 9970.226 | 1168.477 | 17235.88 | 7102.693 | 98.84386
41.799999 | 35131.9531 | 34471.34 | 9969.613 | 660.6093 | 17346.98 | 7056.103 | 98.64798
41.810001 | 35219.707 | 34536.11 | 9969.001 | 683.5978 | 17458.72 | 7009.942 | 98.44773
41.82 | 35648.9648 | 34601.74 | 9968.391 | 1047.226 | 17570.86 | 6964.24 | 98.24319
41.830002 | 35534.7266 | 34668.34 | 9967.781 | 866.3844 | 17683.57 | 6918.956 | 98.0344
41.84 | 35788.0781 | 34735.79 | 9967.174 | 1052.292 | 17796.66 | 6874.127 | 97.82141
41.849998 | 35664.1289 | 34804.11 | 9966.567 | 860.0235 | 17910.22 | 6829.714 | 97.60435
41.860001 | 35639.5625 | 34873.33 | 9965.962 | 766.2355 | 18024.27 | 6785.714 | 97.38302
41.869999 | 35924.4609 | 34943.26 | 9965.358 | 981.2046 | 18138.59 | 6742.148 | 97.15776
41.880001 | 35591.2305 | 35014.07 | 9964.755 | 577.165 | 18253.4 | 6698.979 | 96.92846
41.889999 | 35696.4102 | 35085.52 | 9964.154 | 610.8903 | 18368.44 | 6656.233 | 96.69527
41.900002 | 35893.0078 | 35157.79 | 9963.554 | 735.2204 | 18483.9 | 6613.872 | 96.45816
41.91 | 35676.332 | 35230.66 | 9962.955 | 445.6679 | 18599.56 | 6571.933 | 96.21727
41.919998 | 35723.8359 | 35304.2 | 9962.358 | 419.6335 | 18715.5 | 6530.376 | 95.97269
41.93 | 35670.2266 | 35378.39 | 9961.762 | 291.8323 | 18831.7 | 6489.208 | 95.72427
41.939999 | 35799.2344 | 35453.13 | 9961.167 | 346.1077 | 18948.06 | 6448.426 | 95.4723
41.950001 | 35740.1172 | 35528.47 | 9960.573 | 211.6422 | 19064.67 | 6408.017 | 95.21673
41.959999 | 35539.2344 | 35604.23 | 9959.981 | -64.99687 | 19181.29 | 6367.999 | 94.95771
41.970001 | 36003.6797 | 35680.56 | 9959.39 | 323.1215 | 19298.13 | 6328.339 | 94.69521
41.98 | 36104.6602 | 35757.23 | 9958.8 | 347.4265 | 19414.94 | 6289.062 | 94.42939
41.990002 | 35757.1914 | 35834.36 | 9958.211 | -77.17175 | 19531.86 | 6250.13 | 94.16023
42 | 35794.4805 | 35911.78 | 9957.624 | -117.3038 | 19648.69 | 6211.579 | 93.8879
42.009998 | 35562.3398 | 35989.53 | 9957.038 | -427.1873 | 19765.5 | 6173.373 | 93.61247
42.02 | 35593.0312 | 36067.57 | 9956.453 | -474.5413 | 19882.27 | 6135.518 | 93.3338
42.029999 | 35779.1055 | 36145.8 | 9955.87 | -366.6973 | 19998.87 | 6098.01 | 93.05222
42.040001 | 35877.375 | 36224.28 | 9955.287 | -346.9099 | 20115.39 | 6060.839 | 92.76766
42.049999 | 35830.4258 | 36302.8 | 9954.706 | -472.371 | 20231.59 | 6024.022 | 92.4803
42.060001 | 35800.0586 | 36381.5 | 9954.126 | -581.4393 | 20347.66 | 5987.526 | 92.19008
42.07 | 35961.0078 | 36460.16 | 9953.547 | -499.1494 | 20463.34 | 5951.376 | 91.89721
42.080002 | 35819.6797 | 36538.87 | 9952.97 | -719.1868 | 20578.76 | 5915.537 | 91.60166
42.09 | 35789.7891 | 36617.46 | 9952.393 | -827.6737 | 20693.72 | 5880.041 | 91.30362
42.099998 | 35859.8438 | 36695.96 | 9951.818 | -836.1202 | 20808.29 | 5844.857 | 91.00315
42.110001 | 35658.4727 | 36774.38 | 9951.244 | -1115.905 | 20922.45 | 5809.983 | 90.70011
42.119999 | 34953.8828 | 36852.48 | 9950.671 | -1898.597 | 21035.98 | 5775.435 | 90.39487
42.130001 | 34899.293 | 36930.42 | 9950.1 | -2031.131 | 21149.05 | 5741.185 | 90.08733
42.139999 | 35460.9258 | 37007.95 | 9949.529 | -1547.025 | 21261.39 | 5707.253 | 89.7777
42.150002 | 35551.2266 | 37085.21 | 9948.96 | -1533.982 | 21373.17 | 5673.608 | 89.46589
42.16 | 35099.8242 | 37161.97 | 9948.392 | -2062.147 | 21484.15 | 5640.281 | 89.15218
42.169998 | 34726.6055 | 37238.26 | 9947.825 | -2511.658 | 21594.36 | 5607.242 | 88.8366
42.18 | 34925.8438 | 37314.06 | 9947.26 | -2388.218 | 21703.79 | 5574.493 | 88.51901
42.189999 | 34984.8086 | 37389.23 | 9946.695 | -2404.424 | 21812.3 | 5542.035 | 88.19977
42.200001 | 34807.2383 | 37463.83 | 9946.131 | -2656.59 | 21919.96 | 5509.856 | 87.87879
42.209999 | 35099.6836 | 37537.62 | 9945.569 | -2437.936 | 22026.52 | 5477.972 | 87.5563
42.220001 | 35218.3398 | 37610.75 | 9945.008 | -2392.408 | 22132.15 | 5446.356 | 87.23221
42.23 | 34962.0938 | 37682.98 | 9944.448 | -2720.884 | 22236.59 | 5415.029 | 86.90675
42.240002 | 34956.3984 | 37754.39 | 9943.889 | -2797.987 | 22339.96 | 5383.96 | 86.57987
42.25 | 35073.3008 | 37824.8 | 9943.332 | -2751.502 | 22442.04 | 5353.177 | 86.25182
42.259998 | 34758.3945 | 37894.23 | 9942.775 | -3135.837 | 22542.88 | 5322.654 | 85.92262
42.27 | 34445.8242 | 37962.64 | 9942.219 | -3516.814 | 22642.43 | 5292.395 | 85.59213
42.279999 | 34631.2656 | 38029.9 | 9941.665 | -3398.63 | 22740.57 | 5262.396 | 85.26073
42.290001 | 35086.2812 | 38096.04 | 9941.112 | -3009.759 | 22837.35 | 5232.651 | 84.9283
42.299999 | 34889.0117 | 38160.86 | 9940.56 | -3271.847 | 22932.53 | 5203.172 | 84.5951
42.310001 | 34691.7148 | 38224.47 | 9940.009 | -3532.756 | 23026.27 | 5173.935 | 84.26102
42.32 | 34240.1484 | 38286.66 | 9939.459 | -4046.509 | 23118.32 | 5144.958 | 83.92627
42.330002 | 34418.5391 | 38347.47 | 9938.91 | -3928.935 | 23208.76 | 5116.215 | 83.59084
42.34 | 34748.3281 | 38406.78 | 9938.362 | -3658.449 | 23297.43 | 5087.73 | 83.25495
42.349998 | 34779.7578 | 38464.55 | 9937.815 | -3684.796 | 23384.34 | 5059.481 | 82.91862
42.360001 | 34588.0078 | 38520.79 | 9937.27 | -3932.782 | 23469.48 | 5031.464 | 82.58169
42.369999 | 34692.5977 | 38575.3 | 9936.725 | -3882.703 | 23552.64 | 5003.694 | 82.24457
42.380001 | 34646.8672 | 38628.18 | 9936.182 | -3981.311 | 23633.94 | 4976.146 | 81.90712
42.389999 | 34898.2266 | 38679.22 | 9935.639 | -3780.99 | 23713.17 | 4948.841 | 81.56957
42.400002 | 35205.5508 | 38728.5 | 9935.098 | -3522.953 | 23790.42 | 4921.751 | 81.23179
42.41 | 35079.5234 | 38775.87 | 9934.558 | -3696.343 | 23865.51 | 4894.902 | 80.8941
42.419998 | 34899.4102 | 38821.3 | 9934.018 | -3921.889 | 23938.46 | 4868.269 | 80.55649
42.43 | 34764.6016 | 38864.78 | 9933.48 | -4100.173 | 24009.22 | 4841.857 | 80.21881
42.439999 | 34847.3984 | 38906.18 | 9932.943 | -4058.784 | 24077.7 | 4815.663 | 79.88141
42.450001 | 34693 | 38945.54 | 9932.407 | -4252.545 | 24143.91 | 4789.68 | 79.54418
42.459999 | 34224.9062 | 38982.71 | 9931.872 | -4757.802 | 24207.71 | 4763.921 | 79.20734
42.470001 | 33751.5625 | 39017.74 | 9931.338 | -5266.173 | 24269.16 | 4738.364 | 78.8708
42.48 | 33725.7891 | 39050.48 | 9930.805 | -5324.695 | 24328.12 | 4713.026 | 78.53475
42.490002 | 33809.1641 | 39080.97 | 9930.272 | -5271.807 | 24384.62 | 4687.883 | 78.19913
42.5 | 34410.2148 | 39109.11 | 9929.742 | -4698.893 | 24438.54 | 4662.958 | 77.86418
42.509998 | 34704.9961 | 39134.87 | 9929.212 | -4429.869 | 24489.89 | 4638.23 | 77.52989
42.52 | 34295.5312 | 39158.23 | 9928.683 | -4862.7 | 24538.65 | 4613.702 | 77.19611
42.529999 | 34022.3555 | 39179.11 | 9928.155 | -5156.758 | 24584.72 | 4589.372 | 76.86317
42.540001 | 33881.9141 | 39197.53 | 9927.628 | -5315.619 | 24628.14 | 4565.234 | 76.53099
42.549999 | 33915.9922 | 39213.38 | 9927.102 | -5297.388 | 24668.78 | 4541.298 | 76.19973
42.560001 | 33600.9141 | 39226.69 | 9926.576 | -5625.779 | 24706.7 | 4517.546 | 75.86929
42.57 | 34050.1719 | 39237.38 | 9926.052 | -5187.207 | 24741.79 | 4493.993 | 75.53986
42.580002 | 34461.3945 | 39245.44 | 9925.529 | -4784.042 | 24774.08 | 4470.618 | 75.21139
42.59 | 34287.2695 | 39250.83 | 9925.007 | -4963.564 | 24803.5 | 4447.441 | 74.88408
42.599998 | 34122.0859 | 39253.53 | 9924.486 | -5131.447 | 24830.05 | 4424.442 | 74.55792
42.610001 | 33994.6406 | 39253.53 | 9923.966 | -5258.887 | 24853.71 | 4401.621 | 74.23274
42.619999 | 33697.1641 | 39250.77 | 9923.447 | -5553.606 | 24874.43 | 4378.989 | 73.9089
42.630001 | 33716.7656 | 39245.27 | 9922.928 | -5528.5 | 24892.22 | 4356.527 | 73.58623
42.639999 | 33766.957 | 39236.97 | 9922.411 | -5470.015 | 24907.04 | 4334.251 | 73.26491
42.650002 | 33293.457 | 39225.89 | 9921.895 | -5932.43 | 24918.91 | 4312.139 | 72.94484
42.66 | 33347.6641 | 39212 | 9921.379 | -5864.335 | 24927.78 | 4290.213 | 72.62626
42.669998 | 33073.8203 | 39195.28 | 9920.865 | -6121.46 | 24933.65 | 4268.452 | 72.30913
42.68 | 32281.168 | 39175.74 | 9920.351 | -6894.572 | 24936.53 | 4246.861 | 71.99328
42.689999 | 32744.6445 | 39153.35 | 9919.839 | -6408.709 | 24936.4 | 4225.438 | 71.67904
42.700001 | 33126.0273 | 39128.12 | 9919.327 | -6002.096 | 24933.25 | 4204.177 | 71.36625
42.709999 | 33263.957 | 39100.06 | 9918.816 | -5836.1 | 24927.1 | 4183.089 | 71.05508
42.720001 | 33056.457 | 39069.13 | 9918.306 | -6012.678 | 24917.93 | 4162.157 | 70.74546
42.73 | 32733.9062 | 39035.39 | 9917.798 | -6301.48 | 24905.76 | 4141.394 | 70.43749
42.740002 | 32952.7812 | 38998.78 | 9917.289 | -6045.996 | 24890.58 | 4120.781 | 70.1311
42.75 | 33044.3203 | 38959.36 | 9916.782 | -5915.04 | 24872.41 | 4100.338 | 69.82651
42.759998 | 32978.9336 | 38917.11 | 9916.276 | -5938.177 | 24851.26 | 4080.046 | 69.52364
42.77 | 32734.1738 | 38872.05 | 9915.771 | -6137.874 | 24827.15 | 4059.91 | 69.22235
42.779999 | 33164.4023 | 38824.19 | 9915.266 | -5659.789 | 24800.07 | 4039.927 | 68.92292
42.790001 | 32872.5156 | 38773.54 | 9914.763 | -5901.022 | 24770.06 | 4020.094 | 68.62522
42.799999 | 32529.2344 | 38720.15 | 9914.26 | -6190.92 | 24737.15 | 4000.418 | 68.32938
42.810001 | 32707.6113 | 38663.99 | 9913.758 | -5956.382 | 24701.31 | 3980.885 | 68.03531
42.82 | 32701.877 | 38605.15 | 9913.257 | -5903.269 | 24662.64 | 3961.508 | 67.74312
42.830002 | 32539.2051 | 38543.57 | 9912.757 | -6004.36 | 24621.09 | 3942.268 | 67.45273
42.84 | 32430.5996 | 38479.36 | 9912.258 | -6048.763 | 24576.76 | 3923.184 | 67.16433
42.849998 | 32164.2305 | 38412.5 | 9911.759 | -6248.27 | 24529.62 | 3904.239 | 66.87784
42.860001 | 32154.2773 | 38343 | 9911.262 | -6188.724 | 24479.71 | 3885.433 | 66.59312
42.869999 | 32452.7871 | 38270.98 | 9910.765 | -5818.189 | 24427.12 | 3866.776 | 66.31044
42.880001 | 32369.7148 | 38196.35 | 9910.269 | -5826.639 | 24371.8 | 3848.251 | 66.02962
42.889999 | 32451.6172 | 38119.28 | 9909.774 | -5667.665 | 24313.88 | 3829.873 | 65.75082
42.900002 | 32299.0527 | 38039.68 | 9909.28 | -5740.628 | 24253.3 | 3811.624 | 65.4739
42.91 | 32150.7852 | 37957.71 | 9908.787 | -5806.926 | 24190.21 | 3793.52 | 65.19906
42.919998 | 32041.9336 | 37873.33 | 9908.294 | -5831.397 | 24124.56 | 3775.547 | 64.92623
42.93 | 32001.2891 | 37786.59 | 9907.803 | -5785.302 | 24056.43 | 3757.708 | 64.65526
42.939999 | 32531.998 | 37697.56 | 9907.312 | -5165.564 | 23985.86 | 3740.001 | 64.38638
42.950001 | 31834.1367 | 37606.23 | 9906.822 | -5772.095 | 23912.87 | 3722.422 | 64.11944
42.959999 | 31545.4434 | 37512.76 | 9906.332 | -5967.32 | 23837.6 | 3704.981 | 63.85458
42.970001 | 31591.1641 | 37417.06 | 9905.844 | -5825.891 | 23759.96 | 3687.662 | 63.5917
42.98 | 31625.2305 | 37319.3 | 9905.356 | -5694.07 | 23680.14 | 3670.477 | 63.33086
42.990002 | 31309.6973 | 37219.42 | 9904.869 | -5909.718 | 23598.06 | 3653.412 | 63.072
43 | 31315.6582 | 37117.58 | 9904.383 | -5801.924 | 23513.9 | 3636.481 | 62.81526
43.009998 | 31324.7793 | 37013.76 | 9903.898 | -5688.983 | 23427.63 | 3619.671 | 62.56057
43.02 | 31082.8789 | 36908.01 | 9903.413 | -5825.127 | 23339.3 | 3602.984 | 62.30779
43.029999 | 31057.1523 | 36800.42 | 9902.93 | -5743.265 | 23249.01 | 3586.419 | 62.05711
43.040001 | 31401.8984 | 36690.96 | 9902.447 | -5289.061 | 23156.73 | 3569.973 | 61.80844
43.049999 | 31529.5352 | 36579.85 | 9901.965 | -5050.312 | 23062.67 | 3553.653 | 61.56184
43.060001 | 31004.6621 | 36466.94 | 9901.483 | -5462.277 | 22966.69 | 3537.446 | 61.31724
43.07 | 31141.7812 | 36352.47 | 9901.003 | -5210.691 | 22869.03 | 3521.364 | 61.07469
43.080002 | 31722.9922 | 36236.34 | 9900.523 | -4513.351 | 22769.59 | 3505.392 | 60.83412
43.09 | 31156.293 | 36118.76 | 9900.043 | -4962.465 | 22668.57 | 3489.545 | 60.59566
43.099998 | 31209.2246 | 35999.67 | 9899.565 | -4790.45 | 22565.94 | 3473.809 | 60.35924
43.110001 | 31345.2715 | 35879.1 | 9899.087 | -4533.831 | 22461.71 | 3458.183 | 60.12472
43.119999 | 30843.3906 | 35757.27 | 9898.611 | -4913.881 | 22356.09 | 3442.678 | 59.89229
43.130001 | 30442.166 | 35634.02 | 9898.134 | -5191.856 | 22248.95 | 3427.278 | 59.66183
43.139999 | 30329.6055 | 35509.62 | 9897.659 | -5180.019 | 22140.54 | 3411.996 | 59.43341
43.150002 | 30477.8418 | 35383.92 | 9897.184 | -4906.076 | 22030.71 | 3396.817 | 59.20693
43.16 | 30883.1484 | 35257.17 | 9896.71 | -4374.02 | 21919.72 | 3381.756 | 58.98252
43.169998 | 30702.2168 | 35129.3 | 9896.237 | -4427.087 | 21807.51 | 3366.8 | 58.76012
43.18 | 30444.0781 | 35000.37 | 9895.764 | -4556.295 | 21694.12 | 3351.951 | 58.53959
43.189999 | 30216.6309 | 34870.49 | 9895.292 | -4653.863 | 21579.67 | 3337.209 | 58.3211
43.200001 | 29841.7812 | 34739.61 | 9894.821 | -4897.834 | 21464.12 | 3322.57 | 58.10452
43.209999 | 30170.6816 | 34607.98 | 9894.351 | -4437.3 | 21347.7 | 3308.042 | 57.88996
43.220001 | 30093.1152 | 34475.41 | 9893.881 | -4382.294 | 21230.24 | 3293.612 | 57.67729
43.23 | 29543.9961 | 34342.17 | 9893.412 | -4798.174 | 21112 | 3279.291 | 57.46659
43.240002 | 29545.3574 | 34208.13 | 9892.943 | -4662.775 | 20992.87 | 3265.066 | 57.25778
43.25 | 29706.7344 | 34073.52 | 9892.476 | -4366.781 | 20873.04 | 3250.95 | 57.05096
43.259998 | 30151.4238 | 33938.26 | 9892.009 | -3786.835 | 20752.47 | 3236.931 | 56.84607
43.27 | 29965.8848 | 33802.4 | 9891.542 | -3836.515 | 20631.2 | 3223.012 | 56.64297
43.279999 | 29440.4648 | 33666.06 | 9891.077 | -4225.597 | 20509.35 | 3209.191 | 56.44183
43.290001 | 29050.543 | 33529.18 | 9890.611 | -4478.635 | 20386.86 | 3195.467 | 56.24255
43.299999 | 28853.125 | 33392 | 9890.147 | -4538.87 | 20263.96 | 3181.845 | 56.04516
43.310001 | 29424.8047 | 33254.32 | 9889.683 | -3829.511 | 20140.47 | 3168.314 | 55.84962
43.32 | 28981.9004 | 33116.41 | 9889.22 | -4134.51 | 20016.65 | 3154.885 | 55.65593
43.330002 | 28313.2871 | 32978.13 | 9888.758 | -4664.847 | 19892.37 | 3141.544 | 55.46406
43.34 | 28278.4277 | 32839.71 | 9888.296 | -4561.28 | 19767.83 | 3128.305 | 55.27407
43.349998 | 28782.2148 | 32701.06 | 9887.835 | -3918.844 | 19642.98 | 3115.155 | 55.08592
43.360001 | 28665.7168 | 32562.17 | 9887.374 | -3896.455 | 19517.8 | 3102.096 | 54.89948
43.369999 | 28262.4551 | 32423.3 | 9886.915 | -4160.843 | 19392.53 | 3089.134 | 54.7149
43.380001 | 28553.1738 | 32284.22 | 9886.455 | -3731.047 | 19266.98 | 3076.258 | 54.53207
43.389999 | 29099.0371 | 32145.24 | 9885.997 | -3046.198 | 19141.41 | 3063.477 | 54.35104
43.400002 | 29110.0859 | 32006.13 | 9885.539 | -2896.042 | 19015.64 | 3050.78 | 54.17173
43.41 | 28954.334 | 31867.17 | 9885.081 | -2912.832 | 18889.91 | 3038.179 | 53.99422
43.419998 | 29020.6191 | 31728.26 | 9884.625 | -2707.638 | 18764.15 | 3025.663 | 53.81848
43.43 | 29099.7812 | 31589.42 | 9884.169 | -2489.638 | 18638.37 | 3013.234 | 53.64437
43.439999 | 28821.2695 | 31450.77 | 9883.713 | -2629.499 | 18512.69 | 3000.893 | 53.47202
43.450001 | 28599.043 | 31312.21 | 9883.258 | -2713.17 | 18387.02 | 2988.635 | 53.30136
43.459999 | 28415.5801 | 31173.99 | 9882.804 | -2758.412 | 18261.59 | 2976.467 | 53.1324
43.470001 | 28277.5898 | 31035.89 | 9882.35 | -2758.3 | 18136.2 | 2964.379 | 52.96511
43.48 | 28488.543 | 30898.16 | 9881.897 | -2409.622 | 18011.09 | 2952.38 | 52.7995
43.490002 | 28785.334 | 30760.66 | 9881.444 | -1975.323 | 17886.12 | 2940.458 | 52.6355
43.5 | 28674.9062 | 30623.56 | 9880.992 | -1948.658 | 17761.47 | 2928.626 | 52.47321
43.509998 | 28410.6035 | 30486.81 | 9880.541 | -2076.204 | 17637.08 | 2916.873 | 52.31255
43.52 | 28191.8457 | 30350.39 | 9880.09 | -2158.548 | 17512.95 | 2905.2 | 52.15343
43.529999 | 28283.4805 | 30214.43 | 9879.639 | -1930.949 | 17389.19 | 2893.609 | 51.99597
43.540001 | 28551.7598 | 30078.82 | 9879.19 | -1527.059 | 17265.69 | 2882.095 | 51.84008
43.549999 | 27653.3438 | 29943.79 | 9878.74 | -2290.446 | 17142.7 | 2870.666 | 51.68579
43.560001 | 27089.0215 | 29809.12 | 9878.292 | -2720.096 | 17019.98 | 2859.31 | 51.53305
43.57 | 27027.4922 | 29675.05 | 9877.844 | -2647.56 | 16897.79 | 2848.037 | 51.38188
43.580002 | 27412.9121 | 29541.42 | 9877.396 | -2128.513 | 16775.96 | 2836.837 | 51.23223
43.59 | 27375 | 29408.43 | 9876.949 | -2033.427 | 16654.67 | 2825.719 | 51.08416
43.599998 | 27490.8242 | 29275.97 | 9876.503 | -1785.146 | 16533.85 | 2814.674 | 50.93762
43.610001 | 27864.2969 | 29144.02 | 9876.057 | -1279.719 | 16413.46 | 2803.703 | 50.79252
43.619999 | 27796.25 | 29012.78 | 9875.611 | -1216.529 | 16293.71 | 2792.812 | 50.64896
43.630001 | 27418.1543 | 28882.04 | 9875.166 | -1463.886 | 16174.38 | 2781.99 | 50.50687
43.639999 | 27196.1074 | 28752.05 | 9874.722 | -1555.946 | 16055.72 | 2771.247 | 50.36627
43.650002 | 27561.0508 | 28622.59 | 9874.278 | -1061.543 | 15937.52 | 2760.572 | 50.22709
43.66 | 27575.8984 | 28493.9 | 9873.835 | -917.9992 | 15820 | 2749.975 | 50.08942
43.669998 | 26926.7695 | 28365.86 | 9873.392 | -1439.087 | 15703.06 | 2739.447 | 49.95319
43.68 | 26591.8125 | 28238.47 | 9872.95 | -1646.654 | 15586.71 | 2728.991 | 49.81833
43.689999 | 27053.4414 | 28111.82 | 9872.508 | -1058.375 | 15471.02 | 2718.606 | 49.68491
43.700001 | 27399.373 | 27985.8 | 9872.066 | -586.4293 | 15355.89 | 2708.289 | 49.55289
43.709999 | 27059.6855 | 27860.63 | 9871.626 | -800.9437 | 15241.54 | 2698.046 | 49.42228
43.720001 | 26891.2441 | 27736.08 | 9871.185 | -844.831 | 15127.73 | 2687.868 | 49.29303
43.73 | 27035.2129 | 27612.36 | 9870.745 | -577.1497 | 15014.69 | 2677.763 | 49.16516
43.740002 | 27163.0078 | 27489.33 | 9870.306 | -326.32 | 14902.26 | 2667.721 | 49.03863
43.75 | 26932.6758 | 27367.13 | 9869.867 | -434.4534 | 14790.6 | 2657.753 | 48.91349
43.759998 | 27015.6328 | 27245.68 | 9869.429 | -230.0493 | 14679.62 | 2647.848 | 48.78969
43.77 | 26804.6406 | 27124.98 | 9868.991 | -320.3361 | 14569.31 | 2638.01 | 48.66716
43.779999 | 26699.7871 | 27005.09 | 9868.553 | -305.306 | 14459.76 | 2628.239 | 48.54597
43.790001 | 26301.8477 | 26885.93 | 9868.116 | -584.079 | 14350.85 | 2618.53 | 48.42608
43.799999 | 26070.7871 | 26767.67 | 9867.679 | -696.8784 | 14242.79 | 2608.891 | 48.3075
43.810001 | 26158.6992 | 26650.1 | 9867.243 | -491.4025 | 14135.36 | 2599.312 | 48.19018
43.82 | 26058.5449 | 26533.43 | 9866.807 | -474.8847 | 14028.75 | 2589.8 | 48.07415
43.830002 | 25911.9199 | 26417.5 | 9866.372 | -505.5796 | 13922.82 | 2580.348 | 47.95936
43.84 | 25937.4941 | 26302.46 | 9865.937 | -364.9616 | 13817.71 | 2570.964 | 47.84585
43.849998 | 25857.2285 | 26188.21 | 9865.503 | -330.9844 | 13713.34 | 2561.639 | 47.7336
43.860001 | 25430.5488 | 26074.72 | 9865.069 | -644.1717 | 13609.65 | 2552.375 | 47.62252
43.869999 | 25657.6543 | 25962.16 | 9864.636 | -304.5014 | 13506.83 | 2543.175 | 47.51269
43.880001 | 25908.9219 | 25850.32 | 9864.202 | 58.60626 | 13404.68 | 2534.033 | 47.40406
43.889999 | 25693.4082 | 25739.4 | 9863.77 | -45.99576 | 13303.38 | 2524.955 | 47.29665
43.900002 | 25587.3965 | 25629.22 | 9863.337 | -41.82307 | 13202.76 | 2515.933 | 47.1904
43.91 | 25211.7656 | 25519.95 | 9862.906 | -308.1861 | 13102.99 | 2506.975 | 47.08536
43.919998 | 25394.373 | 25411.5 | 9862.474 | -17.12425 | 13003.97 | 2498.073 | 46.98151
43.93 | 25362.9316 | 25303.84 | 9862.043 | 59.09117 | 12905.69 | 2489.23 | 46.87877
43.939999 | 25573.3027 | 25197.05 | 9861.612 | 376.2544 | 12808.21 | 2480.446 | 46.77721
43.950001 | 25488.9824 | 25091.02 | 9861.182 | 397.9598 | 12711.45 | 2471.717 | 46.67678
43.959999 | 25030.4473 | 24985.92 | 9860.752 | 44.52314 | 12615.55 | 2463.048 | 46.57749
43.970001 | 24508.5684 | 24881.56 | 9860.323 | -372.992 | 12520.33 | 2454.433 | 46.47932
43.98 | 24873.2578 | 24778.1 | 9859.894 | 95.15461 | 12425.95 | 2445.877 | 46.38227
43.990002 | 24930.5312 | 24675.41 | 9859.465 | 255.1198 | 12332.29 | 2437.374 | 46.28632
44 | 24547.9902 | 24573.61 | 9859.037 | -25.61758 | 12239.45 | 2428.93 | 46.19148
44.009998 | 24182.4336 | 24472.61 | 9858.609 | -290.1781 | 12147.37 | 2420.539 | 46.09775
44.02 | 24437.0566 | 24372.41 | 9858.181 | 64.65002 | 12056.02 | 2412.202 | 46.00504
44.029999 | 24622.709 | 24273.05 | 9857.754 | 349.6567 | 11965.47 | 2403.919 | 45.91343
44.040001 | 24450.8398 | 24174.46 | 9857.327 | 276.3843 | 11875.62 | 2395.689 | 45.82288
44.049999 | 24434.9062 | 24076.76 | 9856.901 | 358.1459 | 11786.61 | 2387.515 | 45.73339
44.060001 | 24745.459 | 23979.79 | 9856.474 | 765.6693 | 11698.28 | 2379.39 | 45.64494
44.07 | 24589.6172 | 23883.7 | 9856.049 | 705.9187 | 11610.77 | 2371.321 | 45.55752
44.080002 | 24729.9629 | 23788.35 | 9855.623 | 941.6088 | 11523.96 | 2363.3 | 45.47113
44.09 | 24484.5039 | 23693.87 | 9855.198 | 790.6331 | 11437.95 | 2355.334 | 45.38578
44.099998 | 24003 | 23600.17 | 9854.773 | 402.8294 | 11352.68 | 2347.418 | 45.30145
44.110001 | 24289.1406 | 23507.21 | 9854.349 | 781.9343 | 11268.09 | 2339.551 | 45.21808
44.119999 | 24570.332 | 23415.12 | 9853.925 | 1155.214 | 11184.32 | 2331.738 | 45.13574
44.130001 | 24672.0137 | 23323.73 | 9853.501 | 1348.281 | 11101.21 | 2323.971 | 45.05436
44.139999 | 24328.3535 | 23233.21 | 9853.077 | 1095.142 | 11018.9 | 2316.256 | 44.97399
44.150002 | 23984.0801 | 23143.38 | 9852.654 | 840.6955 | 10937.25 | 2308.588 | 44.89456
44.16 | 23894.5938 | 23054.4 | 9852.231 | 840.1923 | 10856.38 | 2300.972 | 44.81613
44.169998 | 23902.4062 | 22966.17 | 9851.809 | 936.2327 | 10776.22 | 2293.402 | 44.73866
44.18 | 23524.3926 | 22878.68 | 9851.387 | 645.7099 | 10696.75 | 2285.88 | 44.66211
44.189999 | 23453.7031 | 22791.98 | 9850.965 | 661.724 | 10618.02 | 2278.406 | 44.58652
44.200001 | 23325.5039 | 22705.98 | 9850.543 | 619.5268 | 10539.94 | 2270.978 | 44.51186
44.209999 | 23385.7031 | 22620.8 | 9850.122 | 764.8996 | 10462.64 | 2263.599 | 44.43814
44.220001 | 23428.4141 | 22536.3 | 9849.701 | 892.1157 | 10385.97 | 2256.264 | 44.36533
44.23 | 23198.2031 | 22452.6 | 9849.28 | 745.6062 | 10310.05 | 2248.978 | 44.29344
44.240002 | 23161.5098 | 22369.58 | 9848.859 | 791.9285 | 10234.77 | 2241.734 | 44.22246
44.25 | 23209.5156 | 22287.34 | 9848.439 | 922.1708 | 10160.21 | 2234.54 | 44.15239
44.259998 | 23177.8438 | 22205.82 | 9848.019 | 972.0225 | 10086.33 | 2227.388 | 44.08322
44.27 | 23133.7266 | 22124.99 | 9847.6 | 1008.733 | 10013.1 | 2220.281 | 44.01491
44.279999 | 22724.9863 | 22044.9 | 9847.18 | 680.0836 | 9940.556 | 2213.219 | 43.94749
44.290001 | 22214.4395 | 21965.48 | 9846.761 | 248.9637 | 9868.635 | 2206.199 | 43.88095
44.299999 | 22861.0039 | 21886.82 | 9846.343 | 974.1813 | 9797.439 | 2199.225 | 43.81529
44.310001 | 23462.4707 | 21808.8 | 9845.924 | 1653.673 | 9726.831 | 2192.292 | 43.75048
44.32 | 23357.2344 | 21731.52 | 9845.506 | 1625.71 | 9656.927 | 2185.405 | 43.68652
44.330002 | 22743.9102 | 21654.89 | 9845.087 | 1089.018 | 9587.624 | 2178.556728 | 43.62342
44.34 | 22892.8086 | 21578.99 | 9844.67 | 1313.82 | 9519.003 | 2171.755 | 43.56116
44.349998 | 22933.5957 | 21503.75 | 9844.252 | 1429.843 | 9451.008 | 2164.993 | 43.49976
44.360001 | 22864.9316 | 21429.14 | 9843.835 | 1435.791 | 9383.596 | 2158.271 | 43.43916
44.369999 | 22747.5801 | 21355.26 | 9843.418 | 1392.319 | 9316.871 | 2151.593 | 43.3794
44.380001 | 22816.5137 | 21281.98 | 9843.001 | 1534.536 | 9250.703 | 2144.954 | 43.32045
44.389999 | 22624.7461 | 21209.41 | 9842.584 | 1415.333 | 9185.209 | 2138.357 | 43.26233
44.400002 | 22899.9219 | 21137.43 | 9842.168 | 1762.49 | 9120.261 | 2131.798 | 43.205
44.41 | 22267.7168 | 21066.15 | 9841.752 | 1201.566 | 9055.968 | 2125.283 | 43.14849
44.419998 | 22487.1406 | 20995.5 | 9841.336 | 1491.644 | 8992.263 | 2118.806 | 43.09279
44.43 | 22416.666 | 20925.45 | 9840.92 | 1491.212 | 8929.128 | 2112.368 | 43.03785
44.439999 | 22424.2812 | 20856.06 | 9840.504 | 1568.222 | 8866.603 | 2105.969 | 42.98372
44.450001 | 22470.4492 | 20787.25 | 9840.089 | 1683.203 | 8804.619 | 2099.607 | 42.93036
44.459999 | 22475.3867 | 20719.11 | 9839.674 | 1756.277 | 8743.271 | 2093.287 | 42.87778
44.470001 | 22347.2598 | 20651.52 | 9839.259 | 1695.735 | 8682.437 | 2087.003 | 42.82598
44.48 | 22173.791 | 20584.59 | 9838.844 | 1589.197 | 8622.216 | 2080.758 | 42.77493
44.490002 | 22332.5625 | 20518.22 | 9838.429 | 1814.34 | 8562.52 | 2074.549 | 42.72465
44.5 | 22168.709 | 20452.49 | 9838.015 | 1716.222 | 8503.416 | 2068.38 | 42.67513
44.509998 | 22124.4863 | 20387.33 | 9837.601 | 1737.156 | 8444.856 | 2062.247 | 42.62638
44.52 | 22209.2031 | 20322.74 | 9837.187 | 1886.466 | 8386.822 | 2056.15 | 42.57833
44.529999 | 21257.0957 | 20258.74 | 9836.773 | 998.3544 | 8329.346 | 2050.091 | 42.53105
44.540001 | 21206.8945 | 20195.28 | 9836.359 | 1011.613 | 8272.372 | 2044.066 | 42.48451
44.549999 | 21540.584 | 20132.45 | 9835.946 | 1408.138 | 8215.982 | 2038.08 | 42.4387
44.560001 | 21462.2988 | 20070.12 | 9835.533 | 1392.182 | 8160.064 | 2032.127 | 42.39361
44.57 | 21267.1992 | 20008.39 | 9835.119 | 1258.809 | 8104.71 | 2026.212 | 42.34925
44.580002 | 20906.7129 | 19947.18 | 9834.706 | 959.534 | 8049.838 | 2020.329 | 42.3056
44.59 | 21174.0273 | 19886.55 | 9834.294 | 1287.476 | 7995.511 | 2014.484 | 42.26268
44.599998 | 20998.0664 | 19826.46 | 9833.881 | 1171.611 | 7941.681 | 2008.673 | 42.22048
44.610001 | 21225.207 | 19766.86 | 9833.468 | 1458.346 | 7888.318 | 2002.895 | 42.17896
44.619999 | 21051.0059 | 19707.85 | 9833.056 | 1343.157 | 7835.501 | 1997.154 | 42.13815
44.630001 | 20979.9785 | 19649.31 | 9832.644 | 1330.666 | 7783.127 | 1991.444 | 42.09803
44.639999 | 21190.4277 | 19591.35 | 9832.232 | 1599.079 | 7731.287 | 1985.771 | 42.05862
44.650002 | 21309.166 | 19533.85 | 9831.819 | 1775.319 | 7679.88 | 1980.128 | 42.01989
44.66 | 21322.9727 | 19476.9 | 9831.408 | 1846.071 | 7628.99 | 1974.522 | 41.98185
44.669998 | 20709.5254 | 19420.45 | 9830.996 | 1289.072 | 7578.565 | 1968.947 | 41.9445
44.68 | 21204.0762 | 19364.49 | 9830.584 | 1839.588 | 7528.591 | 1963.405 | 41.90781
44.689999 | 21422.2734 | 19309.04 | 9830.173 | 2113.236 | 7479.097 | 1957.896 | 41.8718
44.700001 | 21168.6855 | 19254.04 | 9829.761 | 1914.641 | 7430.028 | 1952.418 | 41.83646
44.709999 | 21142.748 | 19199.59 | 9829.35 | 1943.162 | 7381.459 | 1946.975 | 41.80179
44.720001 | 21255.2734 | 19145.56 | 9828.939 | 2109.711 | 7333.294 | 1941.561 | 41.76779
44.73 | 21157.5312 | 19092.05 | 9828.528 | 2065.476 | 7285.611 | 1936.181 | 41.73444
44.740002 | 21037.4102 | 19038.99 | 9828.117 | 1998.424 | 7238.337 | 1930.831 | 41.70175
44.75 | 21016.1152 | 18986.42 | 9827.706 | 2029.694 | 7191.53 | 1925.515 | 41.66971
44.759998 | 20671.0586 | 18934.31 | 9827.296 | 1736.75 | 7145.146 | 1920.228 | 41.63834
44.77 | 20885.6699 | 18882.64 | 9826.885 | 2003.031 | 7099.174 | 1914.973 | 41.60758
44.779999 | 21303.7422 | 18831.44 | 9826.474 | 2472.303 | 7053.639 | 1909.748 | 41.57748
44.790001 | 20971.8223 | 18780.66 | 9826.064 | 2191.164 | 7008.493 | 1904.553 | 41.54803
44.799999 | 20102.2949 | 18730.37 | 9825.653 | 1371.928 | 6963.803 | 1899.391 | 41.5192
44.810001 | 19944.5684 | 18680.47 | 9825.243 | 1264.097 | 6919.481 | 1894.256 | 41.49101
44.82 | 20584.5762 | 18631.05 | 9824.833 | 1953.526 | 6875.6 | 1889.154 | 41.46344
44.830002 | 20856.1621 | 18582.03 | 9824.423 | 2274.133 | 6832.091 | 1884.079 | 41.43651
44.84 | 20358.9668 | 18533.47 | 9824.013 | 1825.499 | 6789.008 | 1879.037 | 41.4102
44.849998 | 20201.0391 | 18485.32 | 9823.603 | 1715.72 | 6746.31 | 1874.022 | 41.38452
44.860001 | 20444.6113 | 18437.56 | 9823.193 | 2007.048 | 6703.975 | 1869.037 | 41.35944
44.869999 | 20223.7305 | 18390.26 | 9822.783 | 1833.467 | 6662.064 | 1864.082 | 41.33498
44.880001 | 20404.0039 | 18343.33 | 9822.373 | 2060.671 | 6620.495 | 1859.154 | 41.31114
44.889999 | 20237.2539 | 18296.85 | 9821.963 | 1940.404 | 6579.342 | 1854.257 | 41.2879
44.900002 | 19720.2188 | 18250.73 | 9821.553 | 1469.491 | 6538.523 | 1849.387 | 41.26528
44.91 | 19794.0039 | 18205.04 | 9821.143 | 1588.964 | 6498.105 | 1844.548 | 41.24324
44.919998 | 20129.1738 | 18159.74 | 9820.734 | 1969.435 | 6458.048 | 1839.735 | 41.22183
44.93 | 19750.457 | 18114.81 | 9820.324 | 1635.643 | 6418.338 | 1834.951 | 41.201
44.939999 | 19259.4121 | 18070.29 | 9819.915 | 1189.122 | 6379 | 1830.195 | 41.18077
44.950001 | 19415.4062 | 18026.12 | 9819.505 | 1389.285 | 6339.989 | 1825.466 | 41.16114
44.959999 | 20001.1875 | 17982.37 | 9819.095 | 2018.816 | 6301.367 | 1820.767 | 41.1421
44.970001 | 19449.9219 | 17938.96 | 9818.686 | 1510.964 | 6263.056 | 1816.093 | 41.12365
44.98 | 19791.9863 | 17895.95 | 9818.276 | 1896.039 | 6225.116 | 1811.448 | 41.10578
44.990002 | 20155.4355 | 17853.28 | 9817.867 | 2302.157 | 6187.494 | 1806.829 | 41.0885
45 | 19958.0508 | 17811 | 9817.457 | 2147.052 | 6150.23 | 1802.24 | 41.0718
45.009998 | 19796.0059 | 17769.07 | 9817.048 | 2026.932 | 6113.294 | 1797.676 | 41.05568
45.02 | 19795.5078 | 17727.49 | 9816.638 | 2068.015 | 6076.676 | 1793.139 | 41.04013
45.029999 | 20080.3242 | 17686.28 | 9816.229 | 2394.047 | 6040.394 | 1788.628 | 41.02517
45.040001 | 19397.4863 | 17645.39 | 9815.819 | 1752.1 | 6004.412 | 1784.144 | 41.01078
45.049999 | 19319.2695 | 17604.88 | 9815.41 | 1714.392 | 5968.783 | 1779.688 | 40.99695
45.060001 | 19612.9102 | 17564.68 | 9815 | 2048.235 | 5933.435 | 1775.256 | 40.9837
45.07 | 19810.7363 | 17524.84 | 9814.591 | 2285.894 | 5898.429 | 1770.852 | 40.97101
45.080002 | 19609.4824 | 17485.32 | 9814.181 | 2124.161 | 5863.709 | 1766.472 | 40.95889
45.09 | 19057.3223 | 17446.16 | 9813.772 | 1611.166 | 5829.316 | 1762.121 | 40.94733
45.099998 | 19384.4004 | 17407.31 | 9813.363 | 1977.086 | 5795.221 | 1757.794 | 40.93634
45.110001 | 19303.3027 | 17368.78 | 9812.953 | 1934.527 | 5761.405 | 1753.492 | 40.9259
45.119999 | 19252.1309 | 17330.59 | 9812.543 | 1921.539 | 5727.916 | 1749.217 | 40.91602
45.130001 | 19278.5137 | 17292.7 | 9812.134 | 1985.818 | 5694.689 | 1744.966 | 40.9067
45.139999 | 19336.8086 | 17255.15 | 9811.724 | 2081.661 | 5661.783 | 1740.742 | 40.89793
45.150002 | 19521.9453 | 17217.88 | 9811.314 | 2304.066 | 5629.133 | 1736.542 | 40.88972
45.16 | 19086.8086 | 17180.95 | 9810.905 | 1905.859 | 5596.794 | 1732.368 | 40.88205
45.169998 | 18730.5527 | 17144.32 | 9810.495 | 1586.233 | 5564.731 | 1728.218 | 40.87494
45.18 | 18516.9473 | 17107.98 | 9810.085 | 1408.964 | 5532.937 | 1724.094 | 40.86837
45.189999 | 18661.1836 | 17071.96 | 9809.675 | 1589.226 | 5501.427 | 1719.994 | 40.86235
45.200001 | 19157.4648 | 17036.21 | 9809.265 | 2121.255 | 5470.171 | 1715.917 | 40.85688
45.209999 | 18856.3867 | 17000.79 | 9808.855 | 1855.599 | 5439.213 | 1711.867 | 40.85195
45.220001 | 18932.7031 | 16965.63 | 9808.445 | 1967.077 | 5408.494 | 1707.84 | 40.84756
45.23 | 18923.1309 | 16930.78 | 9808.035 | 1992.352 | 5378.062 | 1703.838 | 40.84371
45.240002 | 18883.3965 | 16896.2 | 9807.625 | 1987.199 | 5347.873 | 1699.859 | 40.84041
45.25 | 18653.7559 | 16861.92 | 9807.215 | 1791.836 | 5317.962 | 1695.906 | 40.83763
45.259998 | 18377.3418 | 16827.92 | 9806.805 | 1549.424 | 5288.302 | 1691.975 | 40.8354
45.27 | 18337.2422 | 16794.18 | 9806.394 | 1543.059 | 5258.886 | 1688.069 | 40.83369
45.279999 | 18831.416 | 16760.73 | 9805.984 | 2070.683 | 5229.73 | 1684.186 | 40.83253
45.290001 | 18893.0781 | 16727.54 | 9805.573 | 2165.542 | 5200.805 | 1680.326 | 40.8319
45.299999 | 18543.2246 | 16694.64 | 9805.163 | 1848.586 | 5172.152 | 1676.492 | 40.8318
45.310001 | 18124.5605 | 16661.98 | 9804.752 | 1462.582 | 5143.715 | 1672.678 | 40.83223
45.32 | 18331.2441 | 16629.61 | 9804.341 | 1701.638 | 5115.541 | 1668.89 | 40.83319
45.330002 | 18080.8047 | 16597.48 | 9803.93 | 1483.328 | 5087.588 | 1665.123 | 40.83469
45.34 | 18319.7734 | 16565.63 | 9803.519 | 1754.148 | 5059.888 | 1661.382 | 40.83669
45.349998 | 18838.9121 | 16534.03 | 9803.108 | 2304.886 | 5032.417 | 1657.662 | 40.83924
45.360001 | 18681.2422 | 16502.66 | 9802.697 | 2178.579 | 5005.159 | 1653.964 | 40.84231
45.369999 | 18770.9023 | 16471.58 | 9802.286 | 2299.324 | 4978.156 | 1650.291 | 40.8459
45.380001 | 18675.543 | 16440.72 | 9801.874 | 2234.827 | 4951.353 | 1646.639 | 40.85003
45.389999 | 18137.8633 | 16410.13 | 9801.463 | 1727.736 | 4924.799 | 1643.01 | 40.85467
45.400002 | 17702.3965 | 16379.76 | 9801.051 | 1322.641 | 4898.442 | 1639.403 | 40.85984
45.41 | 18012.6621 | 16349.65 | 9800.639 | 1663.013 | 4872.325 | 1635.82 | 40.86552
45.419998 | 18092.7949 | 16319.78 | 9800.228 | 1773.017 | 4846.421 | 1632.258 | 40.87173
45.43 | 18217.4277 | 16290.14 | 9799.816 | 1927.293 | 4820.723 | 1628.718 | 40.87845
45.439999 | 17683.1367 | 16260.74 | 9799.404 | 1422.401 | 4795.246 | 1625.201 | 40.8857
45.450001 | 17969.3652 | 16231.55 | 9798.991 | 1737.812 | 4769.964 | 1621.704 | 40.89348
45.459999 | 18006.9453 | 16202.63 | 9798.579 | 1804.32 | 4744.914 | 1618.231 | 40.90175
45.470001 | 17848.9609 | 16173.9 | 9798.166 | 1675.06 | 4720.046 | 1614.778 | 40.91056
45.48 | 18133.334 | 16145.42 | 9797.754 | 1987.91 | 4695.402 | 1611.349 | 40.91988
45.490002 | 18114.918 | 16117.15 | 9797.341 | 1997.764 | 4670.944 | 1607.939 | 40.92972
45.5 | 17765.4336 | 16089.12 | 9796.928 | 1676.31 | 4646.703 | 1604.553 | 40.94006
45.509998 | 17742.875 | 16061.31 | 9796.515 | 1681.568 | 4622.655 | 1601.187 | 40.95094
45.52 | 17761.1328 | 16033.7 | 9796.102 | 1727.432 | 4598.795 | 1597.842 | 40.96232
45.529999 | 17656.1992 | 16006.32 | 9795.688 | 1649.881 | 4575.137 | 1594.519 | 40.97421
45.540001 | 17793.5859 | 15979.13 | 9795.275 | 1814.453 | 4551.656 | 1591.216 | 40.98664
45.549999 | 18002.0098 | 15952.18 | 9794.861 | 2049.827 | 4528.388 | 1587.935 | 40.99955
45.560001 | 17859.0176 | 15925.42 | 9794.447 | 1933.598 | 4505.285 | 1584.674 | 41.013
45.57 | 17692.7363 | 15898.88 | 9794.033 | 1793.854 | 4482.387 | 1581.435 | 41.02695
45.580002 | 17701.3203 | 15872.54 | 9793.619 | 1828.785 | 4459.66 | 1578.216 | 41.04143
45.59 | 17349.3184 | 15846.41 | 9793.204 | 1502.911 | 4437.129 | 1575.018 | 41.0564
45.599998 | 17320.998 | 15820.48 | 9792.79 | 1500.52 | 4414.775 | 1571.841 | 41.0719
45.610001 | 17044.541 | 15794.73 | 9792.375 | 1249.808 | 4392.587 | 1568.683 | 41.08791
45.619999 | 17541.5352 | 15769.21 | 9791.96 | 1772.327 | 4370.596 | 1565.547 | 41.10442
45.630001 | 17935.373 | 15743.86 | 9791.545 | 2191.516 | 4348.76 | 1562.43 | 41.12146
45.639999 | 17355.2832 | 15718.72 | 9791.13 | 1636.561 | 4327.119 | 1559.335 | 41.139
45.650002 | 17713.127 | 15693.76 | 9790.714 | 2019.37 | 4305.628 | 1556.258 | 41.15707
45.66 | 17601.4434 | 15669 | 9790.298 | 1932.441 | 4284.325 | 1553.203 | 41.17563
45.669998 | 17184.7852 | 15644.43 | 9789.883 | 1540.353 | 4263.188 | 1550.167 | 41.19472
45.68 | 17455.7891 | 15620.04 | 9789.466 | 1835.748 | 4242.21 | 1547.151 | 41.21431
45.689999 | 17137.2969 | 15595.84 | 9789.05 | 1541.453 | 4221.405 | 1544.154 | 41.23442
45.700001 | 17264.4922 | 15571.82 | 9788.634 | 1692.677 | 4200.75 | 1541.177 | 41.25505
45.709999 | 17447.3789 | 15547.99 | 9788.217 | 1899.389 | 4180.276 | 1538.221 | 41.27617
45.720001 | 17103.4922 | 15524.32 | 9787.8 | 1579.168 | 4159.944 | 1535.283 | 41.29783
45.73 | 17490.8848 | 15500.85 | 9787.383 | 1990.031 | 4139.786 | 1532.365 | 41.31999
45.740002 | 17167.7656 | 15477.55 | 9786.965 | 1690.219 | 4119.773 | 1529.466 | 41.34267
45.75 | 16908.5527 | 15454.43 | 9786.548 | 1454.123 | 4099.928 | 1526.587 | 41.36585
45.759998 | 16918.3535 | 15431.48 | 9786.13 | 1486.872 | 4080.235 | 1523.727 | 41.38955
45.77 | 16987.8047 | 15408.7 | 9785.712 | 1579.105 | 4060.688 | 1520.886 | 41.41377
45.779999 | 17171.5586 | 15386.1 | 9785.294 | 1785.464 | 4041.298 | 1518.064 | 41.4385
45.790001 | 17367.0996 | 15363.65 | 9784.875 | 2003.453 | 4022.046 | 1515.261 | 41.46375
45.799999 | 17024.459 | 15341.38 | 9784.457 | 1683.075 | 4002.961 | 1512.477 | 41.48951
45.810001 | 17005.0156 | 15319.27 | 9784.038 | 1685.746 | 3984.004 | 1509.712 | 41.5158
45.82 | 17241.998 | 15297.33 | 9783.618 | 1944.663 | 3965.208 | 1506.966 | 41.54258
45.830002 | 17246.498 | 15275.55 | 9783.199 | 1970.948 | 3946.544 | 1504.237 | 41.56992
45.84 | 16633.9336 | 15253.94 | 9782.779 | 1379.994 | 3928.034 | 1501.529 | 41.59773
45.849998 | 16680.2227 | 15232.49 | 9782.359 | 1447.737 | 3909.662 | 1498.838 | 41.62608
45.860001 | 17456.8457 | 15211.18 | 9781.939 | 2245.666 | 3891.42 | 1496.165 | 41.65495
45.869999 | 17358.2441 | 15190.05 | 9781.519 | 2168.197 | 3873.332 | 1493.512 | 41.68433
45.880001 | 16814.0254 | 15169.05 | 9781.098 | 1644.971 | 3855.366 | 1490.876 | 41.71425
45.889999 | 16631.4199 | 15148.23 | 9780.677 | 1483.188 | 3837.551 | 1488.259 | 41.74466
45.900002 | 16491.666 | 15127.55 | 9780.256 | 1364.121 | 3819.855 | 1485.659 | 41.77563
45.91 | 16491.082 | 15107.03 | 9779.834 | 1384.056 | 3802.306 | 1483.079 | 41.80708
45.919998 | 16441.3066 | 15086.65 | 9779.413 | 1354.653 | 3784.886 | 1480.516 | 41.83908
45.93 | 16409.4883 | 15066.42 | 9778.991 | 1343.064 | 3767.592 | 1477.971 | 41.8716
45.939999 | 16527.7012 | 15046.35 | 9778.568 | 1481.353 | 3750.432 | 1475.443 | 41.90464
45.950001 | 16827.1621 | 15026.41 | 9778.146 | 1800.754 | 3733.391 | 1472.933 | 41.93822
45.959999 | 17088.1816 | 15006.63 | 9777.723 | 2081.552 | 3716.492 | 1470.442 | 41.9723
45.970001 | 16606.8086 | 14986.98 | 9777.3 | 1619.831 | 3699.704 | 1467.968 | 42.00693
45.98 | 16366.8477 | 14967.48 | 9776.876 | 1399.364 | 3683.053 | 1465.512 | 42.04208
45.990002 | 16399.6992 | 14948.12 | 9776.452 | 1451.582 | 3666.515 | 1463.072 | 42.07777
46 | 16334.2705 | 14928.9 | 9776.029 | 1405.366 | 3650.111 | 1460.651 | 42.11396
46.009998 | 16591.3477 | 14909.83 | 9775.604 | 1681.521 | 3633.825 | 1458.247 | 42.1507
46.02 | 16475.1836 | 14890.88 | 9775.18 | 1584.302 | 3617.654 | 1455.86 | 42.18797
46.029999 | 16575.2598 | 14872.08 | 9774.755 | 1703.181 | 3601.607 | 1453.491 | 42.22577
46.040001 | 16849.9766 | 14853.4 | 9774.33 | 1996.576 | 3585.668 | 1451.138 | 42.26412
46.049999 | 16450.334 | 14834.87 | 9773.904 | 1615.463 | 3569.861 | 1448.804 | 42.30298
46.060001 | 16483.2754 | 14816.46 | 9773.478 | 1666.815 | 3554.155 | 1446.485 | 42.34241
46.07 | 16059.4434 | 14798.19 | 9773.052 | 1261.249 | 3538.575 | 1444.185 | 42.38234
46.080002 | 16739.2754 | 14780.05 | 9772.626 | 1959.227 | 3523.1 | 1441.9 | 42.42285
46.09 | 16119.4092 | 14762.04 | 9772.199 | 1357.367 | 3507.746 | 1439.633 | 42.46386
46.099998 | 16182.9814 | 14744.16 | 9771.772 | 1438.819 | 3492.502 | 1437.383 | 42.50542
46.110001 | 16150.2051 | 14726.4 | 9771.345 | 1423.805 | 3477.359 | 1435.149 | 42.54755
46.119999 | 15769.3672 | 14708.78 | 9770.917 | 1060.588 | 3462.339 | 1432.933 | 42.59019
46.130001 | 16312.3057 | 14691.27 | 9770.489 | 1621.037 | 3447.414 | 1430.732 | 42.63341
46.139999 | 15961.4912 | 14673.9 | 9770.061 | 1287.594 | 3432.61 | 1428.55 | 42.67714
46.150002 | 15727.2617 | 14656.63 | 9769.632 | 1070.628 | 3417.898 | 1426.382 | 42.72146
46.16 | 15716.7549 | 14639.51 | 9769.203 | 1077.249 | 3403.304 | 1424.232 | 42.76629
46.169998 | 16219.1758 | 14622.5 | 9768.774 | 1596.68 | 3388.812 | 1422.098 | 42.81169
46.18 | 16340.2275 | 14605.6 | 9768.344 | 1734.626 | 3374.419 | 1419.981 | 42.85764
46.189999 | 16522.5762 | 14588.83 | 9767.914 | 1933.746 | 3360.133 | 1417.88 | 42.90415
46.200001 | 16204.5811 | 14572.17 | 9767.483 | 1632.412 | 3345.94 | 1415.795 | 42.95122
46.209999 | 15986.5781 | 14555.64 | 9767.053 | 1430.939 | 3331.861 | 1413.727 | 42.99883
46.220001 | 16426.2012 | 14539.21 | 9766.621 | 1886.99 | 3317.869 | 1411.674 | 43.04702
46.23 | 16195.709 | 14522.91 | 9766.19 | 1672.799 | 3303.986 | 1409.638 | 43.09575
46.240002 | 15815.0811 | 14506.71 | 9765.758 | 1308.368 | 3290.193 | 1407.617 | 43.14508
46.25 | 15800.1543 | 14490.64 | 9765.326 | 1309.514 | 3276.505 | 1405.614 | 43.19492
46.259998 | 16012.4736 | 14474.68 | 9764.894 | 1537.796 | 3262.912 | 1403.626 | 43.24535
46.27 | 15902.3594 | 14458.82 | 9764.461 | 1443.538 | 3249.41 | 1401.654 | 43.29636
46.279999 | 15753.165 | 14443.08 | 9764.028 | 1310.084 | 3236.007 | 1399.698 | 43.34793
46.290001 | 16092.3105 | 14427.44 | 9763.594 | 1664.869 | 3222.69 | 1397.757 | 43.40009
46.299999 | 15554.4189 | 14411.92 | 9763.16 | 1142.495 | 3209.477 | 1395.833 | 43.45279
46.310001 | 15435.9014 | 14396.5 | 9762.726 | 1039.4 | 3196.345 | 1393.924 | 43.5061
46.32 | 15571.5176 | 14381.2 | 9762.291 | 1190.321 | 3183.314 | 1392.032 | 43.55996
46.330002 | 15794.2744 | 14365.99 | 9761.856 | 1428.285 | 3170.365 | 1390.154 | 43.61444
46.34 | 15710.7451 | 14350.9 | 9761.421 | 1359.848 | 3157.514 | 1388.293 | 43.66945
46.349998 | 15724.5469 | 14335.91 | 9760.985 | 1388.64 | 3144.75 | 1386.447 | 43.72507
46.360001 | 15846.4941 | 14321.01 | 9760.548 | 1525.481 | 3132.067 | 1384.616 | 43.78128
46.369999 | 15461.5645 | 14306.23 | 9760.112 | 1155.331 | 3119.482 | 1382.802 | 43.83806
46.380001 | 15231.7002 | 14291.54 | 9759.675 | 940.1555 | 3106.972 | 1381.002 | 43.89546
46.389999 | 15596.5879 | 14276.97 | 9759.238 | 1319.618 | 3094.559 | 1379.219 | 43.95342
46.400002 | 15777.8203 | 14262.48 | 9758.8 | 1515.338 | 3082.22 | 1377.45 | 44.01201
46.41 | 15484.9795 | 14248.11 | 9758.362 | 1236.873 | 3069.976 | 1375.698 | 44.07115
46.419998 | 15515.2822 | 14233.83 | 9757.923 | 1281.456 | 3057.812 | 1373.96 | 44.13092
46.43 | 15460.3213 | 14219.64 | 9757.484 | 1240.68 | 3045.728 | 1372.238 | 44.19129
46.439999 | 15257.2803 | 14205.56 | 9757.045 | 1051.723 | 3033.729 | 1370.531 | 44.25226
46.450001 | 15571.3984 | 14191.56 | 9756.605 | 1379.836 | 3021.805 | 1368.839 | 44.31385
46.459999 | 15792.0566 | 14177.68 | 9756.165 | 1614.381 | 3009.972 | 1367.163 | 44.37603
46.470001 | 15719.793 | 14163.87 | 9755.724 | 1555.92 | 2998.209 | 1365.501 | 44.43884
46.48 | 15436.1934 | 14150.17 | 9755.283 | 1286.02 | 2986.533 | 1363.855 | 44.50224
46.490002 | 15184.8076 | 14136.56 | 9754.841 | 1048.247 | 2974.93 | 1362.224 | 44.56629
46.5 | 15374.9814 | 14123.05 | 9754.4 | 1251.931 | 2963.411 | 1360.608 | 44.63092
46.509998 | 15575.1455 | 14109.63 | 9753.957 | 1465.517 | 2951.968 | 1359.007 | 44.69618
46.52 | 15247.9609 | 14096.3 | 9753.515 | 1151.665 | 2940.598 | 1357.422 | 44.76208
46.529999 | 15568.4072 | 14083.06 | 9753.072 | 1485.349 | 2929.307 | 1355.851 | 44.8286
46.540001 | 15328.2666 | 14069.9 | 9752.628 | 1258.363 | 2918.085 | 1354.295 | 44.89576
46.549999 | 15316.667 | 14056.85 | 9752.184 | 1259.817 | 2906.948 | 1352.754 | 44.96353
46.560001 | 15467.8438 | 14043.87 | 9751.74 | 1423.969 | 2895.875 | 1351.228 | 45.03197
46.57 | 15538.5967 | 14031 | 9751.295 | 1507.6 | 2884.883 | 1349.717 | 45.101
46.580002 | 15136.5977 | 14018.2 | 9750.849 | 1118.399 | 2873.958 | 1348.221 | 45.17073
46.59 | 14910.3447 | 14005.5 | 9750.404 | 904.8481 | 2863.112 | 1346.74 | 45.24104
46.599998 | 15090.2822 | 13992.88 | 9749.958 | 1097.404 | 2852.335 | 1345.273 | 45.31203
46.610001 | 15171.292 | 13980.34 | 9749.511 | 1190.953 | 2841.623 | 1343.821 | 45.38368
46.619999 | 14953.3994 | 13967.9 | 9749.064 | 985.5029 | 2830.992 | 1342.385 | 45.45596
46.630001 | 14680.7266 | 13955.53 | 9748.616 | 725.1989 | 2820.42 | 1340.963 | 45.52892
46.639999 | 14808.8711 | 13943.25 | 9748.168 | 865.6176 | 2809.927 | 1339.556 | 45.60251
46.650002 | 15242.9014 | 13931.05 | 9747.72 | 1311.849 | 2799.493 | 1338.163 | 45.67681
46.66 | 15542.6846 | 13918.94 | 9747.271 | 1623.741 | 2789.135 | 1336.785 | 45.75171
46.669998 | 15329.8359 | 13906.91 | 9746.822 | 1422.922 | 2778.843 | 1335.422 | 45.82731
46.68 | 15174.9668 | 13894.96 | 9746.372 | 1280.002 | 2768.615 | 1334.074 | 45.90358
46.689999 | 15237.4531 | 13883.1 | 9745.922 | 1354.354 | 2758.457 | 1332.74 | 45.98053
46.700001 | 15045.2109 | 13871.31 | 9745.471 | 1173.904 | 2748.358 | 1331.42 | 46.05817
46.709999 | 15009.7793 | 13859.61 | 9745.02 | 1150.174 | 2738.334 | 1330.116 | 46.13646
46.720001 | 15031.8662 | 13847.97 | 9744.568 | 1183.892 | 2728.365 | 1328.825 | 46.21548
46.73 | 15056.8457 | 13836.43 | 9744.116 | 1220.417 | 2718.468 | 1327.55 | 46.29514
46.740002 | 14737.29 | 13824.96 | 9743.663 | 912.3339 | 2708.629 | 1326.289 | 46.37554
46.75 | 14990.4854 | 13813.57 | 9743.21 | 1176.917 | 2698.858 | 1325.043 | 46.45658
46.759998 | 15164.6621 | 13802.26 | 9742.757 | 1362.406 | 2689.15 | 1323.811 | 46.53834
46.77 | 15065.667 | 13791.02 | 9742.303 | 1274.65 | 2679.5 | 1322.594 | 46.62082
46.779999 | 15300.2129 | 13779.86 | 9741.848 | 1520.355 | 2669.915 | 1321.391 | 46.70399
46.790001 | 14895.7031 | 13768.77 | 9741.393 | 1126.935 | 2660.385 | 1320.202 | 46.78789
46.799999 | 14928.9766 | 13757.76 | 9740.938 | 1171.213 | 2650.925 | 1319.029 | 46.87248
46.810001 | 15057.8418 | 13746.82 | 9740.482 | 1311.017 | 2641.516 | 1317.869 | 46.95781
46.82 | 14957.8184 | 13735.97 | 9740.025 | 1221.851 | 2632.174 | 1316.725 | 47.04383
46.830002 | 14716.96 | 13725.18 | 9739.568 | 991.7824 | 2622.885 | 1315.594 | 47.13063
46.84 | 14793.1328 | 13714.47 | 9739.111 | 1078.665 | 2613.661 | 1314.478 | 47.21809
46.849998 | 15210.9727 | 13703.83 | 9738.653 | 1507.143 | 2604.494 | 1313.376 | 47.30631
46.860001 | 15125.457 | 13693.26 | 9738.194 | 1432.2 | 2595.379 | 1312.289 | 47.39529
46.869999 | 15085.7051 | 13682.77 | 9737.735 | 1402.939 | 2586.329 | 1311.217 | 47.48498
46.880001 | 14882.2598 | 13672.34 | 9737.276 | 1209.922 | 2577.328 | 1310.158 | 47.57545
46.889999 | 14503.5107 | 13661.99 | 9736.816 | 841.5219 | 2568.392 | 1309.114 | 47.66662
46.900002 | 14536.7588 | 13651.7 | 9736.355 | 885.0574 | 2559.503 | 1308.085 | 47.75861
46.91 | 14927.3184 | 13641.49 | 9735.894 | 1285.826 | 2550.677 | 1307.07 | 47.85128
46.919998 | 15027.6895 | 13631.35 | 9735.433 | 1396.338 | 2541.905 | 1306.069 | 47.94474
46.93 | 14802.3525 | 13621.28 | 9734.971 | 1181.076 | 2533.184 | 1305.083 | 48.03898
46.939999 | 14729.4854 | 13611.27 | 9734.508 | 1118.212 | 2524.521 | 1304.111 | 48.13398
46.950001 | 14655.8281 | 13601.33 | 9734.045 | 1054.495 | 2515.905 | 1303.153 | 48.22979
46.959999 | 14734.4678 | 13591.47 | 9733.582 | 1142.998 | 2507.352 | 1302.21 | 48.32631
46.970001 | 15086.9111 | 13581.66 | 9733.118 | 1505.247 | 2498.843 | 1301.281 | 48.42368
46.98 | 14940.3643 | 13571.93 | 9732.653 | 1368.43 | 2490.393 | 1300.366 | 48.52178
46.990002 | 14480.8066 | 13562.26 | 9732.188 | 918.5423 | 2481.99 | 1299.466 | 48.62074
47 | 14311.5869 | 13552.67 | 9731.722 | 758.9198 | 2473.644 | 1298.58 | 48.72042
47.009998 | 14865.7266 | 13543.13 | 9731.256 | 1322.593 | 2465.348 | 1297.708 | 48.82092
47.02 | 14687.5215 | 13533.66 | 9730.789 | 1153.858 | 2457.101 | 1296.852 | 48.92226
47.029999 | 14414.8301 | 13524.26 | 9730.322 | 890.5689 | 2448.906 | 1296.009 | 49.02438
47.040001 | 14437.415 | 13514.92 | 9729.854 | 922.4967 | 2440.757 | 1295.18 | 49.12735
47.049999 | 14494.9922 | 13505.65 | 9729.386 | 989.3445 | 2432.665 | 1294.366 | 49.2311
47.060001 | 14713.1123 | 13496.43 | 9728.917 | 1216.679 | 2424.614 | 1293.566 | 49.33572
47.07 | 14223.8369 | 13487.29 | 9728.447 | 736.5481 | 2416.619 | 1292.781 | 49.44112
47.080002 | 14494.1035 | 13478.2 | 9727.977 | 1015.901 | 2408.668 | 1292.01 | 49.54742
47.09 | 14912.1396 | 13469.18 | 9727.507 | 1442.956 | 2400.769 | 1291.253 | 49.65447
47.099998 | 14821.0674 | 13460.23 | 9727.036 | 1360.841 | 2392.918 | 1290.511 | 49.76241
47.110001 | 14527.9639 | 13451.33 | 9726.564 | 1076.637 | 2385.109 | 1289.783 | 49.87122
47.119999 | 14121.457 | 13442.5 | 9726.092 | 678.9608 | 2377.354 | 1289.07 | 49.98085
47.130001 | 14385.8994 | 13433.72 | 9725.619 | 952.1799 | 2369.639 | 1288.37 | 50.09138
47.139999 | 14273.0742 | 13425.01 | 9725.146 | 848.0627 | 2361.977 | 1287.686 | 50.20273
47.150002 | 14530.1621 | 13416.36 | 9724.672 | 1113.806 | 2354.355 | 1287.015 | 50.31501
47.16 | 14845.0098 | 13407.77 | 9724.197 | 1437.241 | 2346.784 | 1286.359 | 50.42809
47.169998 | 15108.6611 | 13399.24 | 9723.723 | 1709.422 | 2339.257 | 1285.718 | 50.54208
47.18 | 14817.04 | 13390.77 | 9723.247 | 1426.273 | 2331.773 | 1285.091 | 50.65697
47.189999 | 14610.2783 | 13382.36 | 9722.771 | 1227.921 | 2324.336 | 1284.478 | 50.77274
47.200001 | 14148.1348 | 13374 | 9722.294 | 774.1337 | 2316.938 | 1283.879 | 50.88944
47.209999 | 14039.9131 | 13365.71 | 9721.817 | 674.2018 | 2309.592 | 1283.296 | 51.00699
47.220001 | 14716.2178 | 13357.47 | 9721.339 | 1358.745 | 2302.282 | 1282.726 | 51.1255
47.23 | 14596.7295 | 13349.3 | 9720.86 | 1247.431 | 2295.022 | 1282.172 | 51.24487
47.240002 | 13968.2305 | 13341.18 | 9720.381 | 627.0537 | 2287.799 | 1281.631 | 51.36523
47.25 | 13937.4219 | 13333.12 | 9719.902 | 604.3038 | 2280.625 | 1281.105 | 51.48642
47.259998 | 14442.6768 | 13325.11 | 9719.422 | 1117.562 | 2273.491 | 1280.593 | 51.60858
47.27 | 14320.6924 | 13317.17 | 9718.941 | 1003.526 | 2266.397 | 1280.097 | 51.7317
47.279999 | 14061.1338 | 13309.28 | 9718.46 | 751.8564 | 2259.348 | 1279.614 | 51.85574
47.290001 | 13772.3037 | 13301.44 | 9717.978 | 470.8637 | 2252.335 | 1279.146 | 51.98076
47.299999 | 13756.5693 | 13293.67 | 9717.495 | 462.9042 | 2245.37 | 1278.693 | 52.10669
47.310001 | 13654.1055 | 13285.94 | 9717.012 | 368.1662 | 2238.439 | 1278.254 | 52.23362
47.32 | 13753.2412 | 13278.28 | 9716.528 | 474.966 | 2231.555 | 1277.83 | 52.36147
47.330002 | 13840.9844 | 13270.66 | 9716.044 | 570.3229 | 2224.706 | 1277.421 | 52.49037
47.34 | 14013.3535 | 13263.11 | 9715.559 | 750.2463 | 2217.902 | 1277.026 | 52.62014
47.349998 | 13773.6807 | 13255.61 | 9715.074 | 518.0745 | 2211.136 | 1276.645 | 52.75094
47.360001 | 13608.249 | 13248.16 | 9714.588 | 360.0932 | 2204.405 | 1276.28 | 52.88276
47.369999 | 13769.4004 | 13240.77 | 9714.101 | 528.6345 | 2197.72 | 1275.929 | 53.01553
47.380001 | 13680.6807 | 13233.42 | 9713.614 | 447.2574 | 2191.067 | 1275.593 | 53.14936
47.389999 | 13762.7695 | 13226.14 | 9713.126 | 536.6284 | 2184.459 | 1275.272 | 53.28413
47.400002 | 13575.5771 | 13218.91 | 9712.637 | 356.6714 | 2177.884 | 1274.965 | 53.42
47.41 | 13579.5186 | 13211.73 | 9712.148 | 367.7898 | 2171.351 | 1274.673 | 53.55679
47.419998 | 14379.6221 | 13204.6 | 9711.659 | 1175.019 | 2164.855 | 1274.395 | 53.69464
47.43 | 14409.668 | 13197.53 | 9711.168 | 1212.139 | 2158.394 | 1274.133 | 53.83355
47.439999 | 14083.5166 | 13190.51 | 9710.677 | 893.0076 | 2151.973 | 1273.885 | 53.97349
47.450001 | 14254.9209 | 13183.54 | 9710.186 | 1071.384 | 2145.584 | 1273.653 | 54.11452
47.459999 | 14268.6387 | 13176.62 | 9709.694 | 1092.015 | 2139.238 | 1273.435 | 54.25652
47.470001 | 13892.292 | 13169.76 | 9709.201 | 722.5368 | 2132.923 | 1273.232 | 54.39965
47.48 | 14083.6963 | 13162.94 | 9708.708 | 920.7527 | 2126.648 | 1273.044 | 54.54378
47.490002 | 14116.667 | 13156.18 | 9708.213 | 960.4883 | 2120.406 | 1272.87 | 54.68907
47.5 | 13911.6689 | 13149.47 | 9707.719 | 762.1992 | 2114.203 | 1272.713 | 54.83533
47.509998 | 14110.0957 | 13142.81 | 9707.224 | 967.2858 | 2108.034 | 1272.569 | 54.98271
47.52 | 13849.3271 | 13136.2 | 9706.728 | 713.1279 | 2101.899 | 1272.442 | 55.13123
47.529999 | 13786.4268 | 13129.64 | 9706.231 | 656.7863 | 2095.8 | 1272.328 | 55.28082
47.540001 | 14133.5244 | 13123.13 | 9705.734 | 1010.396 | 2089.732 | 1272.23 | 55.43154
47.549999 | 14562.374 | 13116.67 | 9705.236 | 1445.702 | 2083.705 | 1272.148 | 55.58332
47.560001 | 14594.8184 | 13110.26 | 9704.738 | 1484.559 | 2077.705 | 1272.08 | 55.7363
47.57 | 14184.1855 | 13103.9 | 9704.239 | 1080.284 | 2071.744 | 1272.028 | 55.89031
47.580002 | 13914.168 | 13097.59 | 9703.739 | 816.5795 | 2065.814 | 1271.99 | 56.04556
47.59 | 14210.1992 | 13091.33 | 9703.239 | 1118.87 | 2059.92 | 1271.968 | 56.20183
47.599998 | 14330.9062 | 13085.12 | 9702.738 | 1245.789 | 2054.059 | 1271.961 | 56.3593
47.610001 | 13841.3516 | 13078.95 | 9702.236 | 762.4011 | 2048.227 | 1271.97 | 56.51797
47.619999 | 13592.7969 | 13072.84 | 9701.734 | 519.9588 | 2042.433 | 1271.994 | 56.67772
47.630001 | 13769.3369 | 13066.77 | 9701.231 | 702.5684 | 2036.666 | 1272.033 | 56.83872
47.639999 | 13611.9707 | 13060.75 | 9700.727 | 551.218 | 2030.937 | 1272.088 | 57.00081
47.650002 | 13894.0322 | 13054.78 | 9700.223 | 839.2528 | 2025.234 | 1272.158 | 57.1642
47.66 | 13963.3242 | 13048.86 | 9699.718 | 914.4656 | 2019.568 | 1272.244 | 57.32864
47.669998 | 13779.1318 | 13042.98 | 9699.213 | 736.1476 | 2013.932 | 1272.345 | 57.49432
47.68 | 13757.207 | 13037.16 | 9698.707 | 720.0507 | 2008.327 | 1272.462 | 57.66124
47.689999 | 13563.9268 | 13031.38 | 9698.2 | 532.5501 | 2002.754 | 1272.594 | 57.82934
47.700001 | 13382.2607 | 13025.64 | 9697.692 | 356.6196 | 1997.208 | 1272.742 | 57.99871
47.709999 | 13286.457 | 13019.96 | 9697.184 | 266.4991 | 1991.699 | 1272.905 | 58.16922
47.720001 | 13748.9697 | 13014.32 | 9696.675 | 734.6536 | 1986.215 | 1273.085 | 58.34104
47.73 | 13710.1992 | 13008.73 | 9696.166 | 701.4735 | 1980.766 | 1273.28 | 58.51402
47.740002 | 13455.0967 | 13003.18 | 9695.656 | 451.9192 | 1975.343 | 1273.491 | 58.68834
47.75 | 13760.4678 | 12997.68 | 9695.145 | 762.7875 | 1969.954 | 1273.718 | 58.86379
47.759998 | 14195.9482 | 12992.23 | 9694.634 | 1203.721 | 1964.593 | 1273.96 | 59.04053
47.77 | 13843.6338 | 12986.82 | 9694.121 | 856.8142 | 1959.261 | 1274.219 | 59.21859
47.779999 | 13682.1309 | 12981.46 | 9693.609 | 700.6719 | 1953.959 | 1274.493 | 59.39789
47.790001 | 13959.3037 | 12976.14 | 9693.095 | 983.1628 | 1948.683 | 1274.784 | 59.5785
47.799999 | 13901.3643 | 12970.87 | 9692.581 | 930.4908 | 1943.441 | 1275.091 | 59.76034
47.810001 | 13612.582 | 12965.65 | 9692.066 | 646.9353 | 1938.224 | 1275.413 | 59.94355
47.82 | 13395.8154 | 12960.47 | 9691.551 | 435.3462 | 1933.038 | 1275.752 | 60.12797
47.830002 | 13601.3818 | 12955.33 | 9691.035 | 646.0479 | 1927.878 | 1276.108 | 60.31381
47.84 | 13755.3682 | 12950.25 | 9690.518 | 805.1215 | 1922.749 | 1276.479 | 60.50082
47.849998 | 13618.7969 | 12945.2 | 9690 | 673.5938 | 1917.647 | 1276.866 | 60.6892
47.860001 | 14074.0557 | 12940.2 | 9689.482 | 1133.854 | 1912.57 | 1277.27 | 60.87899
47.869999 | 13811.0332 | 12935.25 | 9688.963 | 875.7831 | 1907.526 | 1277.691 | 61.07001
47.880001 | 13459.6562 | 12930.34 | 9688.444 | 529.3184 | 1902.504 | 1278.128 | 61.26245
47.889999 | 13613.5195 | 12925.47 | 9687.924 | 688.0446 | 1897.514 | 1278.581 | 61.45615
47.900002 | 14017.5986 | 12920.65 | 9687.402 | 1096.947 | 1892.546 | 1279.051 | 61.65132
47.91 | 14118.6484 | 12915.88 | 9686.881 | 1202.772 | 1887.61 | 1279.538 | 61.84771
47.919998 | 13659.2461 | 12911.14 | 9686.359 | 748.1022 | 1882.699 | 1280.041 | 62.04552
47.93 | 13518.5947 | 12906.45 | 9685.836 | 612.1399 | 1877.813 | 1280.561 | 62.24473
47.939999 | 13881.6953 | 12901.81 | 9685.312 | 979.8848 | 1872.955 | 1281.098 | 62.4453
47.950001 | 13851.4619 | 12897.21 | 9684.788 | 954.2548 | 1868.121 | 1281.652 | 62.64731
47.959999 | 13397.332 | 12892.65 | 9684.263 | 504.6802 | 1863.316 | 1282.222 | 62.8506
47.970001 | 13112.9082 | 12888.14 | 9683.737 | 224.7726 | 1858.534 | 1282.81 | 63.05541
47.98 | 13524.2822 | 12883.67 | 9683.21 | 640.6155 | 1853.78 | 1283.415 | 63.26151
47.990002 | 13517.1523 | 12879.24 | 9682.683 | 637.9146 | 1849.05 | 1284.036 | 63.46914
48 | 13401.8906 | 12874.86 | 9682.155 | 527.0353 | 1844.347 | 1284.675 | 63.67803
48.009998 | 13201.2891 | 12870.51 | 9681.627 | 330.7743 | 1839.669 | 1285.33 | 63.8884
48.02 | 13691.3359 | 12866.22 | 9681.097 | 825.1192 | 1835.015 | 1286.004 | 64.10023
48.029999 | 13777.6875 | 12861.96 | 9680.567 | 915.7251 | 1830.387 | 1286.694 | 64.31348
48.040001 | 13216.3271 | 12857.75 | 9680.037 | 358.579 | 1825.781 | 1287.402 | 64.52819
48.049999 | 12996.6963 | 12853.58 | 9679.505 | 143.1153 | 1821.204 | 1288.128 | 64.74428
48.060001 | 13323.5635 | 12849.45 | 9678.973 | 474.1113 | 1816.647 | 1288.87 | 64.9619
48.07 | 13524.0049 | 12845.37 | 9678.44 | 678.635 | 1812.117 | 1289.631 | 65.18087
48.080002 | 13619.5908 | 12841.33 | 9677.907 | 778.2639 | 1807.609 | 1290.409 | 65.40142
48.09 | 13563.8027 | 12837.33 | 9677.373 | 726.4735 | 1803.128 | 1291.205 | 65.62328
48.099998 | 13556.9473 | 12833.37 | 9676.838 | 723.5746 | 1798.67 | 1292.018 | 65.84665
48.110001 | 13745.7402 | 12829.46 | 9676.302 | 916.2837 | 1794.233 | 1292.85 | 66.07159
48.119999 | 13755.5938 | 12825.59 | 9675.766 | 930.0074 | 1789.823 | 1293.699 | 66.29788
48.130001 | 13805.4316 | 12821.75 | 9675.228 | 983.6775 | 1785.433 | 1294.567 | 66.52575
48.139999 | 13740.5146 | 12817.97 | 9674.691 | 922.5465 | 1781.07 | 1295.452 | 66.755
48.150002 | 13628.1641 | 12814.22 | 9674.152 | 813.9441 | 1776.726 | 1296.356 | 66.98587
48.16 | 13926.2334 | 12810.52 | 9673.613 | 1115.716 | 1772.408 | 1297.278 | 67.21806
48.169998 | 13632.6143 | 12806.85 | 9673.073 | 825.7594 | 1768.113 | 1298.217 | 67.4518
48.18 | 13606.625 | 12803.23 | 9672.532 | 803.3908 | 1763.838 | 1299.177 | 67.68708
48.189999 | 13023.8809 | 12799.66 | 9671.991 | 224.2252 | 1759.588 | 1300.153 | 67.92382
48.200001 | 13430.2891 | 12796.12 | 9671.449 | 634.1726 | 1755.357 | 1301.149 | 68.16213
48.209999 | 13665.5225 | 12792.62 | 9670.906 | 872.8996 | 1751.153 | 1302.163 | 68.40183
48.220001 | 13849.79 | 12789.17 | 9670.362 | 1060.623 | 1746.966 | 1303.195 | 68.64315
48.23 | 13656.6582 | 12785.76 | 9669.818 | 870.9025 | 1742.805 | 1304.247 | 68.88586
48.240002 | 13539.7031 | 12782.38 | 9669.273 | 757.32 | 1738.663 | 1305.317 | 69.13022
48.25 | 13607.2842 | 12779.05 | 9668.727 | 828.2294 | 1734.545 | 1306.407 | 69.37592
48.259998 | 13453.7227 | 12775.77 | 9668.18 | 677.9563 | 1730.449 | 1307.514 | 69.62318
48.27 | 13498.8086 | 12772.52 | 9667.633 | 726.2894 | 1726.372 | 1308.642 | 69.87201
48.279999 | 13687.6465 | 12769.31 | 9667.085 | 918.3326 | 1722.318 | 1309.789 | 70.12231
48.290001 | 13677.167 | 12766.15 | 9666.536 | 911.0198 | 1718.282 | 1310.954 | 70.37419
48.299999 | 13571.084 | 12763.03 | 9665.987 | 808.0586 | 1714.272 | 1312.139 | 70.62746
48.310001 | 13352.1787 | 12759.94 | 9665.436 | 592.2376 | 1710.278 | 1313.344 | 70.88237
48.32 | 13321.9639 | 12756.9 | 9664.886 | 565.0628 | 1706.309 | 1314.568 | 71.13866
48.330002 | 13352.2383 | 12753.9 | 9664.334 | 598.3389 | 1702.357 | 1315.812 | 71.39661
48.34 | 13365.1367 | 12750.94 | 9663.781 | 614.1953 | 1698.429 | 1317.075 | 71.65589
48.349998 | 13264.6992 | 12748.02 | 9663.228 | 516.6763 | 1694.52 | 1318.358 | 71.91673
48.360001 | 13153.3721 | 12745.14 | 9662.674 | 408.2278 | 1690.63 | 1319.661 | 72.17919
48.369999 | 12990.8271 | 12742.31 | 9662.12 | 248.5176 | 1686.762 | 1320.984 | 72.443
48.380001 | 13188.8584 | 12739.51 | 9661.564 | 449.3465 | 1682.912 | 1322.328 | 72.70843
48.389999 | 13092.6328 | 12736.76 | 9661.008 | 355.8739 | 1679.085 | 1323.691 | 72.97525
48.400002 | 12929.7334 | 12734.04 | 9660.451 | 195.69 | 1675.274 | 1325.075 | 73.2437
48.41 | 12960.8633 | 12731.37 | 9659.893 | 229.492 | 1671.486 | 1326.479 | 73.51345
48.419998 | 13265.5381 | 12728.74 | 9659.335 | 536.7994 | 1667.717 | 1327.902 | 73.78475
48.43 | 13272.5762 | 12726.15 | 9658.776 | 546.4289 | 1663.966 | 1329.348 | 74.05758
48.439999 | 13453.9385 | 12723.6 | 9658.216 | 730.3417 | 1660.235 | 1330.814 | 74.33184
48.450001 | 13216.9551 | 12721.08 | 9657.655 | 495.8703 | 1656.522 | 1332.3 | 74.60764
48.459999 | 13176.9336 | 12718.62 | 9657.094 | 458.3167 | 1652.831 | 1333.808 | 74.88478
48.470001 | 13021.873 | 12716.19 | 9656.531 | 305.6863 | 1649.156 | 1335.336 | 75.1635
48.48 | 12996.7764 | 12713.8 | 9655.968 | 282.9764 | 1645.502 | 1336.886 | 75.44355
48.490002 | 13141.0332 | 12711.45 | 9655.404 | 429.5821 | 1641.865 | 1338.457 | 75.72518
48.5 | 13356.1719 | 12709.15 | 9654.84 | 647.0261 | 1638.249 | 1340.049 | 76.00805
48.509998 | 13534.0859 | 12706.88 | 9654.275 | 827.2064 | 1634.65 | 1341.662 | 76.2924
48.52 | 13312.124 | 12704.65 | 9653.709 | 607.4697 | 1631.07 | 1343.298 | 76.57824
48.529999 | 13109.4531 | 12702.47 | 9653.142 | 406.9832 | 1627.508 | 1344.954 | 76.86543
48.540001 | 12820.8975 | 12700.32 | 9652.574 | 120.5734 | 1623.963 | 1346.633 | 77.15409
48.549999 | 12885.2754 | 12698.22 | 9652.006 | 187.0531 | 1620.439 | 1348.333 | 77.44401
48.560001 | 12983.4199 | 12696.16 | 9651.437 | 287.2619 | 1616.93 | 1350.056 | 77.73543
48.57 | 13293.4629 | 12694.14 | 9650.867 | 599.3258 | 1613.441 | 1351.801 | 78.02806
48.580002 | 13366.667 | 12692.15 | 9650.297 | 674.5124 | 1609.969 | 1353.567 | 78.32222
48.59 | 13186.8984 | 12690.21 | 9649.725 | 496.6834 | 1606.515 | 1355.357 | 78.6175
48.599998 | 13154.9717 | 12688.31 | 9649.153 | 466.657 | 1603.08 | 1357.168 | 78.91416
48.610001 | 13118.4541 | 12686.45 | 9648.58 | 431.9996 | 1599.659 | 1359.003 | 79.21226
48.619999 | 13354.0449 | 12684.64 | 9648.007 | 669.4076 | 1596.259 | 1360.86 | 79.51151
48.630001 | 13410.0312 | 12682.86 | 9647.432 | 727.1732 | 1592.874 | 1362.74 | 79.81214
48.639999 | 13196.1924 | 12681.12 | 9646.857 | 515.0702 | 1589.508 | 1364.643 | 80.11391
48.650002 | 12982.6982 | 12679.42 | 9646.281 | 303.2736 | 1586.157 | 1366.57 | 80.41712
48.66 | 13087.2617 | 12677.77 | 9645.704 | 409.4915 | 1582.825 | 1368.52 | 80.72132
48.669998 | 13005.9795 | 12676.16 | 9645.127 | 329.8244 | 1579.51 | 1370.492 | 81.02681
48.68 | 13371.3936 | 12674.58 | 9644.548 | 696.8122 | 1576.21 | 1372.49 | 81.33355
48.689999 | 13468.3994 | 12673.05 | 9643.969 | 795.3508 | 1572.928 | 1374.51 | 81.64141
48.700001 | 13249.0254 | 12671.56 | 9643.389 | 577.4703 | 1569.661 | 1376.554 | 81.95052
48.709999 | 13310.2773 | 12670.11 | 9642.808 | 640.172 | 1566.414 | 1378.622 | 82.26062
48.720001 | 13361.418 | 12668.69 | 9642.227 | 692.7243 | 1563.18 | 1380.715 | 82.57197
48.73 | 13504.8076 | 12667.33 | 9641.645 | 837.482 | 1559.965 | 1382.832 | 82.88429
48.740002 | 13357.6377 | 12666 | 9641.062 | 691.6416 | 1556.764 | 1384.973 | 83.19784
48.75 | 13282.0664 | 12664.71 | 9640.478 | 617.3563 | 1553.581 | 1387.139 | 83.51222
48.759998 | 13032.2373 | 12663.46 | 9639.893 | 368.7737 | 1550.414 | 1389.329 | 83.8277
48.77 | 13228.8867 | 12662.26 | 9639.308 | 566.6277 | 1547.262 | 1391.545 | 84.14425
48.779999 | 13286.9004 | 12661.1 | 9638.722 | 625.8047 | 1544.127 | 1393.785 | 84.46173
48.790001 | 13054.2852 | 12659.97 | 9638.135 | 394.3136 | 1541.006 | 1396.051 | 84.78025
48.799999 | 12821.6631 | 12658.89 | 9637.547 | 162.7713 | 1537.903 | 1398.342 | 85.09954
48.810001 | 12918.7256 | 12657.85 | 9636.958 | 260.8751 | 1534.813 | 1400.659 | 85.41989
48.82 | 13402.1924 | 12656.85 | 9636.369 | 745.3392 | 1531.741 | 1403.002 | 85.74096
48.830002 | 13401.0869 | 12655.9 | 9635.779 | 745.1918 | 1528.683 | 1405.37 | 86.06306
48.84 | 13106.0225 | 12654.98 | 9635.188 | 451.0419 | 1525.642 | 1407.764 | 86.38576
48.849998 | 12942.1865 | 12654.11 | 9634.597 | 288.0804 | 1522.616 | 1410.184 | 86.70931
48.860001 | 12949.1914 | 12653.27 | 9634.004 | 295.9183 | 1519.604 | 1412.632 | 87.03376
48.869999 | 12802.3496 | 12652.48 | 9633.411 | 149.8661 | 1516.609 | 1415.105 | 87.35879
48.880001 | 12621.9648 | 12651.73 | 9632.817 | -29.76847 | 1513.626 | 1417.606 | 87.68464
48.889999 | 13102.3848 | 12651.03 | 9632.222 | 451.3574 | 1510.662 | 1420.133 | 88.01103
48.900002 | 13165.7266 | 12650.36 | 9631.626 | 515.3654 | 1507.709 | 1422.687 | 88.33826
48.91 | 12914.9717 | 12649.74 | 9631.03 | 265.2331 | 1504.774 | 1425.269 | 88.66586
48.919998 | 12843.5283 | 12649.16 | 9630.433 | 194.3715 | 1501.853 | 1427.877 | 88.99411
48.93 | 12835.2012 | 12648.62 | 9629.834 | 186.5832 | 1498.946 | 1430.515 | 89.32297
48.939999 | 12852.7139 | 12648.12 | 9629.236 | 204.5928 | 1496.054 | 1433.179 | 89.6523
48.950001 | 12761.5117 | 12647.67 | 9628.636 | 113.8467 | 1493.175 | 1435.872 | 89.98218
48.959999 | 12855.8682 | 12647.25 | 9628.036 | 208.6144 | 1490.313 | 1438.593 | 90.31237
48.970001 | 13078.5332 | 12646.88 | 9627.434 | 431.6507 | 1487.463 | 1441.342 | 90.64311
48.98 | 13146.21 | 12646.56 | 9626.832 | 499.654 | 1484.63 | 1444.12 | 90.9741
48.990002 | 13014.915 | 12646.27 | 9626.229 | 368.645 | 1481.808 | 1446.927 | 91.3056
49 | 12872.166 | 12646.03 | 9625.626 | 226.1372 | 1479.003 | 1449.763 | 91.63717
49.009998 | 12681.127 | 12645.83 | 9625.021 | 35.29833 | 1476.212 | 1452.627 | 91.9691
49.02 | 12947.7207 | 12645.67 | 9624.416 | 302.048 | 1473.433 | 1455.522 | 92.30132
49.029999 | 12669.8535 | 12645.56 | 9623.81 | 24.29443 | 1470.669 | 1458.446 | 92.63369
49.040001 | 12750.4854 | 12645.49 | 9623.203 | 104.9979 | 1467.918 | 1461.4 | 92.96632
49.049999 | 12744.3379 | 12645.46 | 9622.596 | 98.87662 | 1465.183 | 1464.384 | 93.29891
49.060001 | 13044.7041 | 12645.48 | 9621.987 | 399.228 | 1462.459 | 1467.399 | 93.63176
49.07 | 13026.6719 | 12645.54 | 9621.378 | 381.1354 | 1459.751 | 1470.444 | 93.96449
49.080002 | 13061.8809 | 12645.64 | 9620.768 | 416.2424 | 1457.054 | 1473.519 | 94.29743
49.09 | 12949.4023 | 12645.79 | 9620.157 | 303.6165 | 1454.373 | 1476.626 | 94.63012
49.099998 | 12647.0742 | 12645.98 | 9619.545 | 1.098832 | 1451.705 | 1479.762 | 94.96281
49.110001 | 12687.6348 | 12646.21 | 9618.933 | 41.42556 | 1449.049 | 1482.932 | 95.29554
49.119999 | 12915.8379 | 12646.49 | 9618.319 | 269.3493 | 1446.408 | 1486.133 | 95.62799
49.130001 | 12746.1914 | 12646.81 | 9617.705 | 99.38165 | 1443.778 | 1489.366 | 95.96038
49.139999 | 12802.0068 | 12647.18 | 9617.09 | 154.8295 | 1441.164 | 1492.631 | 96.29243
49.150002 | 12917.8057 | 12647.59 | 9616.474 | 270.2182 | 1438.561 | 1495.928 | 96.62444
49.16 | 12795.8584 | 12648.04 | 9615.858 | 147.8147 | 1435.972 | 1499.258 | 96.95591
49.169998 | 12851.3447 | 12648.54 | 9615.241 | 202.8018 | 1433.396 | 1502.619 | 97.28714
49.18 | 12952.9482 | 12649.09 | 9614.622 | 303.8596 | 1430.832 | 1506.016 | 97.6181
49.189999 | 12557.668 | 12649.68 | 9614.003 | -92.01066 | 1428.282 | 1509.445 | 97.94862
49.200001 | 12582.9453 | 12650.31 | 9613.384 | -67.36738 | 1425.743 | 1512.907 | 98.27878
49.209999 | 12961.5771 | 12650.99 | 9612.763 | 310.5833 | 1423.219 | 1516.403 | 98.60833
49.220001 | 12745.0107 | 12651.72 | 9612.141 | 93.29225 | 1420.705 | 1519.934 | 98.93754
49.23 | 12837.0156 | 12652.49 | 9611.519 | 184.5249 | 1418.206 | 1523.499 | 99.26608
49.240002 | 12629.2637 | 12653.31 | 9610.896 | -24.04302 | 1415.718 | 1527.098 | 99.59422
49.25 | 12585.7021 | 12654.17 | 9610.272 | -68.46853 | 1413.244 | 1530.732 | 99.92154
49.259998 | 12631.4268 | 12655.08 | 9609.648 | -23.65167 | 1410.782 | 1534.4 | 100.2483
49.27 | 12553.7461 | 12656.03 | 9609.022 | -102.2886 | 1408.332 | 1538.106 | 100.5745
49.279999 | 12769.7119 | 12657.04 | 9608.396 | 112.6757 | 1405.894 | 1541.846 | 100.8999
49.290001 | 12868.8076 | 12658.08 | 9607.768 | 210.7242 | 1403.467 | 1545.623 | 101.2247
49.299999 | 13232.0449 | 12659.18 | 9607.141 | 572.8656 | 1401.055 | 1549.435 | 101.5485
49.310001 | 13162.2422 | 12660.32 | 9606.512 | 501.922 | 1398.653 | 1553.284 | 101.8717
49.32 | 13074.9873 | 12661.51 | 9605.882 | 413.477 | 1396.264 | 1557.17 | 102.194
49.330002 | 12947.957 | 12662.75 | 9605.252 | 285.2111 | 1393.886 | 1561.093 | 102.5156
49.34 | 12870.8779 | 12664.03 | 9604.62 | 206.8473 | 1391.521 | 1565.053 | 102.8361
49.349998 | 12733.5889 | 12665.36 | 9603.988 | 68.22771 | 1389.168 | 1569.049 | 103.1558
49.360001 | 13140.3623 | 12666.74 | 9603.355 | 473.6213 | 1386.825 | 1573.086 | 103.4747
49.369999 | 13347.7061 | 12668.17 | 9602.722 | 679.5365 | 1384.497 | 1577.159 | 103.7924
49.380001 | 13142.7021 | 12669.64 | 9602.087 | 473.0572 | 1382.177 | 1581.271 | 104.1094
49.389999 | 12923.7002 | 12671.17 | 9601.452 | 252.5299 | 1379.872 | 1585.422 | 104.4251
49.400002 | 12968.1592 | 12672.74 | 9600.815 | 295.4158 | 1377.576 | 1589.612 | 104.7401
49.41 | 13297.8545 | 12674.37 | 9600.179 | 623.4879 | 1375.293 | 1593.841 | 105.0538
49.419998 | 13245 | 12676.04 | 9599.541 | 568.9627 | 1373.021 | 1598.109 | 105.3665
49.43 | 12962.4629 | 12677.76 | 9598.902 | 284.7033 | 1370.76 | 1602.419 | 105.6782
49.439999 | 12685.2715 | 12679.53 | 9598.263 | 5.740987 | 1368.511 | 1606.768 | 105.9888
49.450001 | 12938.2412 | 12681.35 | 9597.622 | 256.8904 | 1366.272 | 1611.158 | 106.2983
49.459999 | 12815.2031 | 12683.22 | 9596.981 | 131.9803 | 1364.047 | 1615.588 | 106.6066
49.470001 | 12554.2998 | 12685.14 | 9596.339 | -130.8437 | 1361.83 | 1620.061 | 106.9139
49.48 | 12485.498 | 12687.12 | 9595.696 | -201.6188 | 1359.626 | 1624.574 | 107.2199
49.490002 | 12662.0615 | 12689.14 | 9595.053 | -27.07785 | 1357.432 | 1629.129 | 107.525
49.5 | 12644.9492 | 12691.21 | 9594.408 | -46.26563 | 1355.251 | 1633.727 | 107.8286
49.509998 | 12487.4639 | 12693.34 | 9593.763 | -205.8756 | 1353.08 | 1638.365 | 108.1312
49.52 | 12429.3721 | 12695.52 | 9593.117 | -266.1465 | 1350.92 | 1643.049 | 108.4327
49.529999 | 12529.415 | 12697.75 | 9592.47 | -168.3332 | 1348.771 | 1647.774 | 108.7329
49.540001 | 12486.8887 | 12700.03 | 9591.822 | -213.1411 | 1346.632 | 1652.544 | 109.032
49.549999 | 12672.9385 | 12702.37 | 9591.174 | -29.42673 | 1344.505 | 1657.357 | 109.3298
49.560001 | 12958.2949 | 12704.75 | 9590.524 | 253.5428 | 1342.387 | 1662.214 | 109.6266
49.57 | 12880.3057 | 12707.19 | 9589.874 | 173.1119 | 1340.282 | 1667.116 | 109.922
49.580002 | 12733.2617 | 12709.69 | 9589.223 | 23.57416 | 1338.185 | 1672.063 | 110.2165
49.59 | 12736.6641 | 12712.24 | 9588.571 | 24.42789 | 1336.101 | 1677.055 | 110.5095
49.599998 | 12811.0547 | 12714.84 | 9587.918 | 96.21776 | 1334.027 | 1682.09 | 110.8015
49.610001 | 12839.4336 | 12717.49 | 9587.265 | 121.9397 | 1331.962 | 1687.175 | 111.0925
49.619999 | 12622.2441 | 12720.21 | 9586.61 | -97.96185 | 1329.91 | 1692.304 | 111.3821
49.630001 | 12371.1504 | 12722.97 | 9585.955 | -351.8211 | 1327.866 | 1697.48 | 111.6707
49.639999 | 12624.7363 | 12725.79 | 9585.299 | -101.0574 | 1325.834 | 1702.702 | 111.9581
49.650002 | 12601.8379 | 12728.67 | 9584.642 | -126.8328 | 1323.811 | 1707.973 | 112.2445
49.66 | 12659.3379 | 12731.6 | 9583.984 | -72.26637 | 1321.8 | 1713.29 | 112.5297
49.669998 | 12754.6221 | 12734.59 | 9583.326 | 20.02963 | 1319.798 | 1718.654 | 112.8138
49.68 | 13132.7744 | 12737.64 | 9582.667 | 395.1342 | 1317.807 | 1724.07 | 113.097
49.689999 | 12854.668 | 12740.74 | 9582.006 | 113.9248 | 1315.825 | 1729.532 | 113.3791
49.700001 | 12736.3223 | 12743.9 | 9581.345 | -7.580843 | 1313.853 | 1735.044 | 113.6602
49.709999 | 12574.5938 | 12747.12 | 9580.684 | -172.5283 | 1311.893 | 1740.605 | 113.9403
49.720001 | 12375.3799 | 12750.4 | 9580.021 | -375.0181 | 1309.941 | 1746.217 | 114.2195
49.73 | 12500.1074 | 12753.73 | 9579.357 | -253.6259 | 1308 | 1751.878 | 114.4977
49.740002 | 12518.4023 | 12757.13 | 9578.693 | -238.724 | 1306.068 | 1757.591 | 114.7751
49.75 | 12596.4463 | 12760.58 | 9578.028 | -164.1332 | 1304.147 | 1763.353 | 115.0514
49.759998 | 12579.1279 | 12764.09 | 9577.362 | -184.9623 | 1302.236 | 1769.166 | 115.327
49.77 | 12654.6162 | 12767.66 | 9576.695 | -113.0476 | 1300.334 | 1775.034 | 115.6019
49.779999 | 12661.6035 | 12771.3 | 9576.027 | -109.6925 | 1298.442 | 1780.951 | 115.8759
49.790001 | 12595.9336 | 12774.99 | 9575.358 | -179.0549 | 1296.559 | 1786.922 | 116.1493
49.799999 | 12575 | 12778.74 | 9574.689 | -203.7431 | 1294.687 | 1792.945 | 116.4218
49.810001 | 12455.0557 | 12782.56 | 9574.019 | -327.5024 | 1292.823 | 1799.023 | 116.6939
49.82 | 12264.5234 | 12786.44 | 9573.348 | -521.9127 | 1290.97 | 1805.153 | 116.9652
49.830002 | 12579.5273 | 12790.38 | 9572.676 | -210.8481 | 1289.125 | 1811.338 | 117.2361
49.84 | 12952.3125 | 12794.38 | 9572.003 | 157.9345 | 1287.291 | 1817.577 | 117.5062
49.849998 | 12390.1934 | 12798.44 | 9571.33 | -408.248 | 1285.467 | 1823.869 | 117.776
49.860001 | 12210.9658 | 12802.57 | 9570.655 | -591.6053 | 1283.65 | 1830.22 | 118.0454
49.869999 | 12259.5664 | 12806.76 | 9569.98 | -547.1977 | 1281.845 | 1836.624 | 118.3143
49.880001 | 12391.8604 | 12811.02 | 9569.304 | -419.1601 | 1280.047 | 1843.086 | 118.583
49.889999 | 12346.3623 | 12815.34 | 9568.627 | -468.98 | 1278.261 | 1849.603 | 118.8513
49.900002 | 12463.0713 | 12819.73 | 9567.949 | -356.6586 | 1276.482 | 1856.179 | 119.1195
49.91 | 12388.2334 | 12824.18 | 9567.271 | -435.948 | 1274.713 | 1862.81 | 119.3874
49.919998 | 12273.9199 | 12828.7 | 9566.592 | -554.7777 | 1272.954 | 1869.497 | 119.6552
49.93 | 12303.4268 | 12833.28 | 9565.911 | -529.8572 | 1271.203 | 1876.247 | 119.9229
49.939999 | 12781.7051 | 12837.94 | 9565.23 | -56.22999 | 1269.461 | 1883.053 | 120.1906
49.950001 | 12960.7402 | 12842.65 | 9564.548 | 118.0869 | 1267.728 | 1889.918 | 120.4584
49.959999 | 12460.9561 | 12847.44 | 9563.866 | -386.4839 | 1266.005 | 1896.842 | 120.7262
49.970001 | 12453.5654 | 12852.29 | 9563.182 | -398.7287 | 1264.29 | 1903.827 | 120.9943
49.98 | 12734.3105 | 12857.22 | 9562.498 | -122.9074 | 1262.585 | 1910.872 | 121.2625
49.990002 | 12621.7656 | 12862.21 | 9561.813 | -240.444 | 1260.888 | 1917.978 | 121.5311
50 | 12559.3701 | 12867.27 | 9561.127 | -307.9015 | 1259.201 | 1925.144 | 121.7998
50.009998 | 12507.7061 | 12872.4 | 9560.44 | -364.6948 | 1257.523 | 1932.369 | 122.069
50.02 | 12182.8906 | 12877.6 | 9559.752 | -694.7144 | 1255.852 | 1939.662 | 122.3387
50.029999 | 12040.6748 | 12882.88 | 9559.064 | -842.2026 | 1254.192 | 1947.013 | 122.609
50.040001 | 12397.957 | 12888.22 | 9558.374 | -490.2641 | 1252.538 | 1954.429 | 122.8798
50.049999 | 12661.6445 | 12893.64 | 9557.684 | -231.9926 | 1250.895 | 1961.906 | 123.1512
50.060001 | 12590.9121 | 12899.13 | 9556.993 | -308.213 | 1249.26 | 1969.449 | 123.4235
50.07 | 12248.3633 | 12904.69 | 9556.301 | -656.3232 | 1247.634 | 1977.055 | 123.6964
50.080002 | 12593.8867 | 12910.32 | 9555.608 | -316.4335 | 1246.016 | 1984.726 | 123.9703
50.09 | 12809.2354 | 12916.03 | 9554.915 | -106.7924 | 1244.407 | 1992.461 | 124.2449
50.099998 | 12471.4502 | 12921.81 | 9554.22 | -450.3568 | 1242.807 | 2000.259 | 124.5207
50.110001 | 12307.4619 | 12927.66 | 9553.525 | -620.2029 | 1241.214 | 2008.128 | 124.7975
50.119999 | 12358.4121 | 12933.6 | 9552.829 | -575.1839 | 1239.631 | 2016.061 | 125.0753
50.130001 | 12587.6016 | 12939.6 | 9552.132 | -352.0007 | 1238.055 | 2024.061 | 125.3545
50.139999 | 12675 | 12945.68 | 9551.434 | -270.6849 | 1236.489 | 2032.127 | 125.6348
50.150002 | 12750.7422 | 12951.85 | 9550.736 | -201.1031 | 1234.93 | 2040.263 | 125.9165
50.16 | 12696.0127 | 12958.08 | 9550.036 | -262.0674 | 1233.381 | 2048.464 | 126.1995
50.169998 | 12669.9658 | 12964.39 | 9549.336 | -294.425 | 1231.839 | 2056.731 | 126.484
50.18 | 12506.4658 | 12970.78 | 9548.635 | -464.3182 | 1230.306 | 2065.073 | 126.7701
50.189999 | 12450.7529 | 12977.25 | 9547.933 | -526.4996 | 1228.781 | 2073.481 | 127.0577
50.200001 | 12574.3662 | 12983.8 | 9547.23 | -409.4342 | 1227.263 | 2081.96 | 127.3471
50.209999 | 12671.374 | 12990.43 | 9546.527 | -319.0534 | 1225.755 | 2090.507 | 127.6382
50.220001 | 12494.7451 | 12997.13 | 9545.822 | -502.3891 | 1224.254 | 2099.127 | 127.9311
50.23 | 12408.333 | 13003.92 | 9545.117 | -595.5884 | 1222.762 | 2107.816 | 128.2258
50.240002 | 12448.8076 | 13010.79 | 9544.411 | -561.9809 | 1221.278 | 2116.577 | 128.5226
50.25 | 12316.4629 | 13017.74 | 9543.704 | -701.2742 | 1219.802 | 2125.41 | 128.8213
50.259998 | 12428.9375 | 13024.76 | 9542.997 | -595.8268 | 1218.334 | 2134.311 | 129.1221
50.27 | 12531.4023 | 13031.88 | 9542.288 | -500.4763 | 1216.874 | 2143.292 | 129.4251
50.279999 | 12328.458 | 13039.07 | 9541.579 | -710.6139 | 1215.422 | 2152.341 | 129.7303
50.290001 | 12308.1807 | 13046.35 | 9540.868 | -738.1682 | 1213.977 | 2161.466 | 130.0379
50.299999 | 12082.7988 | 13053.71 | 9540.157 | -970.9102 | 1212.542 | 2170.662 | 130.3477
50.310001 | 12150.5947 | 13061.15 | 9539.445 | -910.5582 | 1211.112 | 2179.935 | 130.6601
50.32 | 12595.1338 | 13068.68 | 9538.733 | -473.5476 | 1209.692 | 2189.281 | 130.9748
50.330002 | 12287.8174 | 13076.29 | 9538.019 | -788.4776 | 1208.279 | 2198.704 | 131.2923
50.34 | 12252.7266 | 13083.99 | 9537.305 | -831.2649 | 1206.875 | 2208.199 | 131.6122
50.349998 | 12614.0186 | 13091.77 | 9536.59 | -477.7529 | 1205.478 | 2217.769 | 131.9349
50.360001 | 12541.3477 | 13099.64 | 9535.873 | -558.2948 | 1204.088 | 2227.42 | 132.2605
50.369999 | 12673.0234 | 13107.6 | 9535.157 | -434.574 | 1202.708 | 2237.144 | 132.5888
50.380001 | 12860.7061 | 13115.64 | 9534.439 | -254.933 | 1201.333 | 2246.947 | 132.9201
50.389999 | 12671.6455 | 13123.77 | 9533.721 | -452.1222 | 1199.968 | 2256.825 | 133.2542
50.400002 | 12486.8105 | 13131.98 | 9533.001 | -645.174 | 1198.609 | 2266.783 | 133.5916
50.41 | 12563.9834 | 13140.29 | 9532.281 | -576.3049 | 1197.258 | 2276.817 | 133.9319
50.419998 | 12497.085 | 13148.68 | 9531.56 | -651.5923 | 1195.915 | 2286.927 | 134.2754
50.43 | 12179.9482 | 13157.16 | 9530.838 | -977.2128 | 1194.579 | 2297.122 | 134.6222
50.439999 | 12075.3877 | 13165.73 | 9530.115 | -1090.342 | 1193.251 | 2307.391 | 134.9722
50.450001 | 12128.7725 | 13174.39 | 9529.392 | -1045.617 | 1191.93 | 2317.741 | 135.3257
50.459999 | 11905.9717 | 13183.14 | 9528.668 | -1277.166 | 1190.618 | 2328.17 | 135.6825
50.470001 | 12177.2441 | 13191.98 | 9527.942 | -1014.732 | 1189.311 | 2338.68 | 136.0429
50.48 | 12522.6309 | 13200.91 | 9527.217 | -678.2749 | 1188.014 | 2349.269 | 136.4068
50.490002 | 12452.8232 | 13209.93 | 9526.49 | -757.102 | 1186.722 | 2359.939 | 136.7744
50.5 | 12422.9238 | 13219.04 | 9525.762 | -796.112 | 1185.439 | 2370.689 | 137.1455
50.509998 | 12588.5938 | 13228.23 | 9525.034 | -639.6405 | 1184.164 | 2381.517 | 137.5204
50.52 | 12709.1494 | 13237.53 | 9524.304 | -528.3813 | 1182.895 | 2392.433 | 137.8991
50.529999 | 12727.6914 | 13246.92 | 9523.574 | -519.2237 | 1181.633 | 2403.426 | 138.2817
50.540001 | 12685.543 | 13256.39 | 9522.843 | -570.8496 | 1180.379 | 2414.502 | 138.6683
50.549999 | 12531.501 | 13265.96 | 9522.112 | -734.4609 | 1179.133 | 2425.659 | 139.0587
50.560001 | 12044.6309 | 13275.62 | 9521.379 | -1230.993 | 1177.892 | 2436.9 | 139.4533
50.57 | 12077.8066 | 13285.38 | 9520.646 | -1207.573 | 1176.661 | 2448.222 | 139.8519
50.580002 | 12410.7539 | 13295.23 | 9519.911 | -884.4754 | 1175.435 | 2459.628 | 140.2548
50.59 | 12432.4736 | 13305.17 | 9519.176 | -872.6953 | 1174.217 | 2471.113 | 140.6616
50.599998 | 12279.5049 | 13315.2 | 9518.441 | -1035.695 | 1173.007 | 2482.68 | 141.0729
50.610001 | 12465.9434 | 13325.33 | 9517.704 | -859.3876 | 1171.803 | 2494.336 | 141.4886
50.619999 | 12600.1289 | 13335.55 | 9516.966 | -735.4239 | 1170.607 | 2506.071 | 141.9085
50.630001 | 12412.5488 | 13345.87 | 9516.228 | -933.32 | 1169.416 | 2517.891 | 142.3331
50.639999 | 12171.3496 | 13356.28 | 9515.489 | -1184.929 | 1168.235 | 2529.793 | 142.7619
50.650002 | 12384.8027 | 13366.78 | 9514.749 | -981.9805 | 1167.059 | 2541.78 | 143.1955
50.66 | 12268.3369 | 13377.38 | 9514.008 | -1109.044 | 1165.891 | 2553.849 | 143.6334
50.669998 | 12242.0146 | 13388.07 | 9513.267 | -1146.055 | 1164.73 | 2565.997 | 144.0762
50.68 | 12397.5 | 13398.86 | 9512.524 | -1001.36 | 1163.575 | 2578.237 | 144.5236
50.689999 | 12650.3564 | 13409.74 | 9511.781 | -759.3836 | 1162.428 | 2590.555 | 144.9759
50.700001 | 12727.7568 | 13420.72 | 9511.037 | -692.9588 | 1161.287 | 2602.959 | 145.4331
50.709999 | 12555.542 | 13431.78 | 9510.292 | -876.2426 | 1160.154 | 2615.444 | 145.8949
50.720001 | 12264.0498 | 13442.95 | 9509.546 | -1178.899 | 1159.026 | 2628.014 | 146.3619
50.73 | 12141.6934 | 13454.21 | 9508.8 | -1312.514 | 1157.907 | 2640.667 | 146.8336
50.740002 | 12255.2559 | 13465.56 | 9508.052 | -1210.304 | 1156.794 | 2653.403 | 147.3107
50.75 | 12211.459 | 13477.01 | 9507.304 | -1265.546 | 1155.688 | 2666.221 | 147.7925
50.759998 | 12385.167 | 13488.54 | 9506.555 | -1103.374 | 1154.589 | 2679.118 | 148.2796
50.77 | 12577.3896 | 13500.18 | 9505.806 | -922.7891 | 1153.496 | 2692.105 | 148.7719
50.779999 | 12693.9912 | 13511.9 | 9505.055 | -817.9137 | 1152.41 | 2705.17 | 149.2694
50.790001 | 12567.7793 | 13523.73 | 9504.304 | -955.9465 | 1151.331 | 2718.319 | 149.7724
50.799999 | 12439.2227 | 13535.64 | 9503.551 | -1096.416 | 1150.259 | 2731.548 | 150.2804
50.810001 | 12427.6846 | 13547.65 | 9502.798 | -1119.961 | 1149.193 | 2744.861 | 150.7941
50.82 | 12323.2441 | 13559.74 | 9502.045 | -1236.501 | 1148.134 | 2758.253 | 151.3129
50.830002 | 12266.667 | 13571.94 | 9501.29 | -1305.27 | 1147.081 | 2771.729 | 151.8376
50.84 | 12656.8213 | 13584.22 | 9500.534 | -927.3968 | 1146.036 | 2785.28 | 152.3674
50.849998 | 12616.7529 | 13596.59 | 9499.778 | -979.835 | 1144.997 | 2798.909 | 152.9029
50.860001 | 12590.4111 | 13609.06 | 9499.021 | -1018.645 | 1143.964 | 2812.627 | 153.4442
50.869999 | 12553.9678 | 13621.61 | 9498.263 | -1067.643 | 1142.939 | 2826.418 | 153.991
50.880001 | 12152.3594 | 13634.26 | 9497.504 | -1481.898 | 1141.919 | 2840.29 | 154.5437
50.889999 | 11994.0264 | 13646.99 | 9496.745 | -1652.965 | 1140.907 | 2854.237 | 155.102
50.900002 | 12008.333 | 13659.82 | 9495.985 | -1651.484 | 1139.9 | 2868.265 | 155.6663
50.91 | 12499.9678 | 13672.73 | 9495.224 | -1172.76 | 1138.901 | 2882.367 | 156.2362
50.919998 | 12589.1357 | 13685.72 | 9494.462 | -1096.588 | 1137.908 | 2896.542 | 156.8121
50.93 | 12603.6133 | 13698.81 | 9493.699 | -1095.201 | 1136.921 | 2910.8 | 157.394
50.939999 | 12402.2432 | 13711.99 | 9492.936 | -1309.743 | 1135.941 | 2925.127 | 157.9819
50.950001 | 12353.7725 | 13725.25 | 9492.171 | -1371.473 | 1134.967 | 2939.531 | 158.576
50.959999 | 12584.9424 | 13738.59 | 9491.406 | -1153.645 | 1134 | 2954.005 | 159.1759
50.970001 | 12710.5078 | 13752.01 | 9490.64 | -1041.507 | 1133.039 | 2968.554 | 159.7821
50.98 | 12925.9199 | 13765.52 | 9489.873 | -839.6048 | 1132.084 | 2983.173 | 160.3943
50.990002 | 12962.7998 | 13779.12 | 9489.106 | -816.3171 | 1131.136 | 2997.862 | 161.0131
51 | 12686.4727 | 13792.79 | 9488.337 | -1106.316 | 1130.194 | 3012.619 | 161.6377
51.009998 | 12368.7568 | 13806.54 | 9487.568 | -1437.78 | 1129.259 | 3027.441 | 162.2688
51.02 | 12401.9639 | 13820.37 | 9486.798 | -1418.409 | 1128.33 | 3042.338 | 162.9063
51.029999 | 12404.7051 | 13834.28 | 9486.028 | -1429.576 | 1127.407 | 3057.296 | 163.5502
51.040001 | 12388.2773 | 13848.27 | 9485.256 | -1459.991 | 1126.49 | 3072.321 | 164.2007
51.049999 | 12572.7402 | 13862.33 | 9484.484 | -1289.588 | 1125.58 | 3087.407 | 164.8573
51.060001 | 12569.583 | 13876.46 | 9483.711 | -1306.881 | 1124.676 | 3102.557 | 165.5207
51.07 | 12495.1104 | 13890.67 | 9482.937 | -1395.562 | 1123.778 | 3117.767 | 166.1905
51.080002 | 12585.6367 | 13904.95 | 9482.162 | -1319.318 | 1122.887 | 3133.039 | 166.8672
51.09 | 12560.9688 | 13919.3 | 9481.386 | -1358.333 | 1122.002 | 3148.364 | 167.55
51.099998 | 12489.79 | 13933.72 | 9480.61 | -1443.925 | 1121.123 | 3163.743 | 168.2398
51.110001 | 12372.9561 | 13948.2 | 9479.833 | -1575.248 | 1120.249 | 3179.186 | 168.9365
51.119999 | 12300.5684 | 13962.75 | 9479.055 | -1662.186 | 1119.383 | 3194.676 | 169.6397
51.130001 | 12136.1797 | 13977.37 | 9478.276 | -1841.189 | 1118.522 | 3210.221 | 170.3499
51.139999 | 12044.6426 | 13992.04 | 9477.497 | -1947.402 | 1117.668 | 3225.813 | 171.0668
51.150002 | 12084.4863 | 14006.78 | 9476.717 | -1922.296 | 1116.819 | 3241.456 | 171.7909
51.16 | 12204.5967 | 14021.58 | 9475.936 | -1816.98 | 1115.977 | 3257.143 | 172.5214
51.169998 | 12285.0508 | 14036.42 | 9475.154 | -1751.373 | 1115.141 | 3272.869 | 173.2591
51.18 | 12428.1338 | 14051.33 | 9474.371 | -1623.201 | 1114.311 | 3288.648 | 174.004
51.189999 | 12313.2969 | 14066.29 | 9473.588 | -1752.994 | 1113.487 | 3304.461 | 174.7558
51.200001 | 12160.3643 | 14081.3 | 9472.803 | -1920.937 | 1112.668 | 3320.315 | 175.5148
51.209999 | 12245.165 | 14096.36 | 9472.019 | -1851.193 | 1111.857 | 3336.202 | 176.2807
51.220001 | 12244.4834 | 14111.46 | 9471.233 | -1866.98 | 1111.051 | 3352.126 | 177.054
51.23 | 12288.0771 | 14126.61 | 9470.446 | -1838.534 | 1110.251 | 3368.08 | 177.8342
51.240002 | 12099.6152 | 14141.8 | 9469.659 | -2042.188 | 1109.457 | 3384.066 | 178.6221
51.25 | 12025.0469 | 14157.03 | 9468.871 | -2131.983 | 1108.669 | 3400.073 | 179.4167
51.259998 | 12169.6914 | 14172.29 | 9468.082 | -2002.599 | 1107.887 | 3416.102 | 180.2189
51.27 | 12646.5967 | 14187.59 | 9467.292 | -1540.998 | 1107.111 | 3432.163 | 181.0285
51.279999 | 12793.3398 | 14202.92 | 9466.502 | -1409.585 | 1106.341 | 3448.237 | 181.8454
51.290001 | 12355.5508 | 14218.29 | 9465.71 | -1862.736 | 1105.577 | 3464.33 | 182.6699
51.299999 | 12180.8965 | 14233.67 | 9464.918 | -2052.776 | 1104.819 | 3480.434 | 183.5015
51.310001 | 12562.1123 | 14249.08 | 9464.125 | -1686.973 | 1104.066 | 3496.553 | 184.3409
51.32 | 12729.7363 | 14264.52 | 9463.332 | -1534.78 | 1103.32 | 3512.677 | 185.1876
51.330002 | 12550.1943 | 14279.97 | 9462.537 | -1729.773 | 1102.579 | 3528.809 | 186.0422
51.34 | 12231.8594 | 14295.43 | 9461.742 | -2063.571 | 1101.845 | 3544.94 | 186.9038
51.349998 | 12236.8213 | 14310.9 | 9460.947 | -2074.081 | 1101.116 | 3561.066 | 187.7733
51.360001 | 12532.2402 | 14326.39 | 9460.15 | -1794.151 | 1100.392 | 3577.199 | 188.6507
51.369999 | 12590.0391 | 14341.88 | 9459.352 | -1751.842 | 1099.676 | 3593.318 | 189.5354
51.380001 | 12534.2529 | 14357.37 | 9458.554 | -1823.122 | 1098.964 | 3609.429 | 190.4281
51.389999 | 12755.7578 | 14372.87 | 9457.755 | -1617.108 | 1098.259 | 3625.524 | 191.3283
51.400002 | 12807.8262 | 14388.36 | 9456.955 | -1580.532 | 1097.558 | 3641.608 | 192.2367
51.41 | 12878.752 | 14403.83 | 9456.155 | -1525.083 | 1096.865 | 3657.663 | 193.1523
51.419998 | 12698.9053 | 14419.3 | 9455.354 | -1720.393 | 1096.177 | 3673.693 | 194.076
51.43 | 12597.04 | 14434.76 | 9454.551 | -1837.717 | 1095.494 | 3689.704 | 195.0076
51.439999 | 12562.333 | 14450.19 | 9453.749 | -1887.858 | 1094.817 | 3705.678 | 195.9471
51.450001 | 12989.3848 | 14465.61 | 9452.945 | -1476.221 | 1094.146 | 3721.62 | 196.8946
51.459999 | 13209.3193 | 14480.99 | 9452.141 | -1271.673 | 1093.481 | 3737.521 | 197.8497
51.470001 | 13117.7021 | 14496.35 | 9451.335 | -1378.649 | 1092.821 | 3753.381 | 198.8132
51.48 | 12984.4473 | 14511.67 | 9450.529 | -1527.228 | 1092.167 | 3769.194 | 199.7843
51.490002 | 12945.8008 | 14526.96 | 9449.723 | -1581.164 | 1091.519 | 3784.959 | 200.7639
51.5 | 13010.29 | 14542.21 | 9448.915 | -1531.917 | 1090.877 | 3800.664 | 201.7508
51.509998 | 12719.8096 | 14557.4 | 9448.107 | -1837.592 | 1090.24 | 3816.308 | 202.7461
51.52 | 12395.3291 | 14572.56 | 9447.298 | -2177.227 | 1089.609 | 3831.9 | 203.7496
51.529999 | 12658.7051 | 14587.65 | 9446.489 | -1928.945 | 1088.983 | 3847.418 | 204.7611
51.540001 | 13063.4307 | 14602.69 | 9445.678 | -1539.259 | 1088.363 | 3862.868 | 205.7809
51.549999 | 12914.3066 | 14617.66 | 9444.867 | -1703.358 | 1087.749 | 3878.24 | 206.8084
51.560001 | 12734.4922 | 14632.57 | 9444.055 | -1898.082 | 1087.14 | 3893.535 | 207.8445
51.57 | 12890.2734 | 14647.41 | 9443.242 | -1757.14 | 1086.537 | 3908.746 | 208.8884
51.580002 | 12976.1855 | 14662.18 | 9442.429 | -1685.992 | 1085.939 | 3923.868 | 209.941
51.59 | 12786.207 | 14676.86 | 9441.614 | -1890.653 | 1085.348 | 3938.896 | 211.0011
51.599998 | 12556.5127 | 14691.45 | 9440.8 | -2134.941 | 1084.762 | 3953.823 | 212.0696
51.610001 | 12612.0137 | 14705.97 | 9439.984 | -2093.955 | 1084.18 | 3968.657 | 213.1467
51.619999 | 12995.0938 | 14720.38 | 9439.167 | -1725.29 | 1083.606 | 3983.379 | 214.2316
51.630001 | 13173.0566 | 14734.7 | 9438.35 | -1561.647 | 1083.036 | 3997.993 | 215.3251
51.639999 | 13253.9463 | 14748.92 | 9437.532 | -1494.973 | 1082.472 | 4012.489 | 216.4264
51.650002 | 13031.3301 | 14763.03 | 9436.713 | -1731.703 | 1081.913 | 4026.87 | 217.5366
51.66 | 13063.3467 | 14777.03 | 9435.894 | -1713.681 | 1081.36 | 4041.119 | 218.6542
51.669998 | 13217.2715 | 14790.9 | 9435.074 | -1573.633 | 1080.813 | 4055.237 | 219.7804
51.68 | 13248.6836 | 14804.67 | 9434.253 | -1555.984 | 1080.271 | 4069.229 | 220.915
51.689999 | 13370.8027 | 14818.3 | 9433.431 | -1447.497 | 1079.734 | 4083.076 | 222.0577
51.700001 | 13518.2852 | 14831.8 | 9432.609 | -1313.518 | 1079.203 | 4096.783 | 223.2089
51.709999 | 13403.3545 | 14845.17 | 9431.786 | -1441.815 | 1078.678 | 4110.338 | 224.368
51.720001 | 13172.5205 | 14858.4 | 9430.962 | -1685.876 | 1078.157 | 4123.742 | 225.5357
51.73 | 13310.7432 | 14871.48 | 9430.137 | -1560.735 | 1077.643 | 4136.987 | 226.7113
51.740002 | 13338.0098 | 14884.41 | 9429.311 | -1546.403 | 1077.134 | 4150.072 | 227.8957
51.75 | 13246.3223 | 14897.19 | 9428.485 | -1650.865 | 1076.63 | 4162.984 | 229.0874
51.759998 | 13309.5605 | 14909.8 | 9427.659 | -1600.241 | 1076.132 | 4175.723 | 230.2877
51.77 | 13312.6367 | 14922.26 | 9426.831 | -1609.621 | 1075.639 | 4188.291 | 231.4963
51.779999 | 13633.3779 | 14934.54 | 9426.003 | -1301.163 | 1075.152 | 4200.673 | 232.713
51.790001 | 13863.4023 | 14946.65 | 9425.174 | -1083.25 | 1074.67 | 4212.871 | 233.9381
51.799999 | 13836.2803 | 14958.58 | 9424.344 | -1122.303 | 1074.193 | 4224.875 | 235.1709
51.810001 | 13705.3438 | 14970.33 | 9423.513 | -1264.989 | 1073.722 | 4236.686 | 236.4123
51.82 | 13916.459 | 14981.89 | 9422.682 | -1065.435 | 1073.256 | 4248.295 | 237.6613
51.830002 | 14044.4336 | 14993.27 | 9421.85 | -948.8319 | 1072.796 | 4259.701 | 238.919
51.84 | 13978.0508 | 15004.43 | 9421.018 | -1026.384 | 1072.341 | 4270.892 | 240.1838
51.849998 | 13882.6904 | 15015.4 | 9420.184 | -1132.711 | 1071.891 | 4281.869 | 241.457
51.860001 | 14110.4531 | 15026.17 | 9419.35 | -915.7151 | 1071.447 | 4292.633 | 242.7386
51.869999 | 14442.6943 | 15036.72 | 9418.515 | -594.0261 | 1071.008 | 4303.169 | 244.0275
51.880001 | 14617.1162 | 15047.06 | 9417.679 | -429.943 | 1070.574 | 4313.481 | 245.3248
51.889999 | 14686.7695 | 15057.18 | 9416.843 | -370.4079 | 1070.147 | 4323.558 | 246.6294
51.900002 | 14925.96 | 15067.08 | 9416.006 | -141.1157 | 1069.723 | 4333.404 | 247.9426
51.91 | 14984.6934 | 15076.74 | 9415.169 | -92.04711 | 1069.306 | 4343.003 | 249.2625
51.919998 | 14970.1152 | 15086.17 | 9414.33 | -116.058 | 1068.894 | 4352.358 | 250.5905
51.93 | 15290.4912 | 15095.37 | 9413.491 | 195.1168 | 1068.487 | 4361.47 | 251.9264
51.939999 | 15613.4424 | 15104.33 | 9412.651 | 509.1102 | 1068.086 | 4370.326 | 253.2697
51.950001 | 15744.999 | 15113.05 | 9411.81 | 631.9517 | 1067.689 | 4378.927 | 254.6208
51.959999 | 15745.0264 | 15121.51 | 9410.969 | 623.5136 | 1067.299 | 4387.266 | 255.9789
51.970001 | 15739.9736 | 15129.73 | 9410.127 | 610.2454 | 1066.913 | 4395.344 | 257.3449
51.98 | 16074.1592 | 15137.69 | 9409.284 | 936.472 | 1066.532 | 4403.152 | 258.7178
51.990002 | 16471.0469 | 15145.39 | 9408.441 | 1325.658 | 1066.157 | 4410.692 | 260.0986
52 | 16885.4004 | 15152.82 | 9407.597 | 1732.577 | 1065.788 | 4417.954 | 261.4856
52.009998 | 16929.1309 | 15159.99 | 9406.752 | 1769.137 | 1065.423 | 4424.939 | 262.8802
52.02 | 17361.7598 | 15166.9 | 9405.907 | 2194.862 | 1065.064 | 4431.645 | 264.2819
52.029999 | 18132.1914 | 15173.53 | 9405.06 | 2958.665 | 1064.71 | 4438.065 | 265.6905
52.040001 | 18522.4473 | 15179.88 | 9404.213 | 3342.567 | 1064.361 | 4444.2 | 267.1062
52.049999 | 18803.2461 | 15185.96 | 9403.366 | 3617.291 | 1064.018 | 4450.043 | 268.5281
52.060001 | 19139.7852 | 15191.75 | 9402.517 | 3948.035 | 1063.68 | 4455.596 | 269.9572
52.07 | 19844.1035 | 15197.26 | 9401.668 | 4646.843 | 1063.347 | 4460.852 | 271.3924
52.080002 | 20668.4473 | 15202.49 | 9400.819 | 5465.962 | 1063.019 | 4465.813 | 272.8348
52.09 | 21174.1562 | 15207.42 | 9399.968 | 5966.739 | 1062.697 | 4470.47 | 274.2825
52.099998 | 21583.2109 | 15212.06 | 9399.117 | 6371.151 | 1062.38 | 4474.826 | 275.7369
52.110001 | 21549.6699 | 15216.41 | 9398.265 | 6333.261 | 1062.067 | 4478.879 | 277.1979
52.119999 | 21651.3047 | 15220.46 | 9397.413 | 6430.842 | 1061.761 | 4482.624 | 278.6641
52.130001 | 22391.1797 | 15224.22 | 9396.56 | 7166.962 | 1061.459 | 4486.062 | 280.1369
52.139999 | 22743.9805 | 15227.67 | 9395.706 | 7516.306 | 1061.163 | 4489.19 | 281.6148
52.150002 | 22692.0918 | 15230.83 | 9394.851 | 7461.261 | 1060.872 | 4492.008 | 283.0993
52.16 | 22895.9785 | 15233.68 | 9393.996 | 7662.297 | 1060.586 | 4494.511 | 284.5881
52.169998 | 23246.2559 | 15236.23 | 9393.14 | 8010.026 | 1060.306 | 4496.701 | 286.0827
52.18 | 23329.4102 | 15238.47 | 9392.283 | 8090.938 | 1060.03 | 4498.576 | 287.5827
52.189999 | 23208.4004 | 15240.41 | 9391.426 | 7967.991 | 1059.76 | 4500.136 | 289.0876
52.200001 | 23164.6816 | 15242.04 | 9390.568 | 7922.643 | 1059.495 | 4501.378 | 290.5977
52.209999 | 23175 | 15243.36 | 9389.71 | 7931.64 | 1059.235 | 4502.303 | 292.1121
52.220001 | 23429.0371 | 15244.37 | 9388.85 | 8184.665 | 1058.98 | 4502.911 | 293.6315
52.23 | 23632.7383 | 15245.08 | 9387.99 | 8387.662 | 1058.731 | 4503.2 | 295.1549
52.240002 | 23333 | 15245.47 | 9387.129 | 8087.53 | 1058.486 | 4503.172 | 296.6833
52.25 | 23244.7695 | 15245.55 | 9386.268 | 7999.216 | 1058.247 | 4502.823 | 298.2147
52.259998 | 23078.7656 | 15245.33 | 9385.406 | 7833.437 | 1058.013 | 4502.158 | 299.7505
52.27 | 22376.0469 | 15244.79 | 9384.543 | 7131.255 | 1057.784 | 4501.174 | 301.2901
52.279999 | 21687.5625 | 15243.95 | 9383.68 | 6443.616 | 1057.561 | 4499.873 | 302.8332
52.290001 | 21657.4277 | 15242.79 | 9382.816 | 6414.635 | 1057.342 | 4498.255 | 304.3799
52.299999 | 21581.6699 | 15241.33 | 9381.951 | 6340.34 | 1057.129 | 4496.321 | 305.9291
52.310001 | 21022.6504 | 15239.56 | 9381.086 | 5783.091 | 1056.921 | 4494.071 | 307.4819
52.32 | 20428.1992 | 15237.48 | 9380.22 | 5190.717 | 1056.718 | 4491.507 | 309.0368
52.330002 | 20169.6191 | 15235.1 | 9379.353 | 4934.52 | 1056.52 | 4488.631 | 310.5951
52.34 | 19866.0684 | 15232.41 | 9378.486 | 4633.659 | 1056.328 | 4485.442 | 312.1546
52.349998 | 19550.7246 | 15229.42 | 9377.618 | 4321.305 | 1056.14 | 4481.945 | 313.7165
52.360001 | 19389.4395 | 15226.12 | 9376.749 | 4163.316 | 1055.957 | 4478.136 | 315.2809
52.369999 | 19154.8984 | 15222.53 | 9375.88 | 3932.37 | 1055.781 | 4474.022 | 316.8461
52.380001 | 18870.8125 | 15218.63 | 9375.01 | 3652.178 | 1055.608 | 4469.603 | 318.4134
52.389999 | 18214.3262 | 15214.44 | 9374.139 | 2999.883 | 1055.442 | 4464.881 | 319.9812
52.400002 | 17696.416 | 15209.96 | 9373.268 | 2486.46 | 1055.28 | 4459.858 | 321.5508
52.41 | 17560.2734 | 15205.18 | 9372.396 | 2355.097 | 1055.123 | 4454.537 | 323.1199
52.419998 | 17356.9395 | 15200.11 | 9371.524 | 2156.831 | 1054.972 | 4448.923 | 324.6899
52.43 | 16705.5977 | 15194.75 | 9370.65 | 1510.851 | 1054.825 | 4443.01 | 326.2603
52.439999 | 15976.332 | 15189.1 | 9369.776 | 787.2308 | 1054.684 | 4436.81 | 327.8303
52.450001 | 15830.3643 | 15183.17 | 9368.902 | 647.1931 | 1054.548 | 4430.321 | 329.4004
52.459999 | 15712.1416 | 15176.96 | 9368.027 | 535.1799 | 1054.417 | 4423.548 | 330.9692
52.470001 | 15734.002 | 15170.47 | 9367.151 | 563.53 | 1054.291 | 4416.492 | 332.5377
52.48 | 15514.3984 | 15163.71 | 9366.274 | 350.6909 | 1054.171 | 4409.158 | 334.1044
52.490002 | 14890.833 | 15156.67 | 9365.397 | -265.8377 | 1054.055 | 4401.548 | 335.6705
52.5 | 14845.5596 | 15149.37 | 9364.52 | -303.8057 | 1053.945 | 4393.667 | 337.2336
52.509998 | 15111.9561 | 15141.8 | 9363.641 | -29.84042 | 1053.84 | 4385.52 | 338.7952
52.52 | 14988.1592 | 15133.96 | 9362.762 | -145.7995 | 1053.74 | 4377.102 | 340.3546
52.529999 | 14646.6621 | 15125.87 | 9361.883 | -479.2034 | 1053.645 | 4368.427 | 341.9112
52.540001 | 14576.0332 | 15117.51 | 9361.002 | -541.4811 | 1053.555 | 4359.492 | 343.4653
52.549999 | 14334.2119 | 15108.91 | 9360.122 | -774.7007 | 1053.47 | 4350.305 | 345.0154
52.560001 | 13994.4814 | 15100.06 | 9359.24 | -1105.579 | 1053.391 | 4340.867 | 346.5626
52.57 | 13770.8809 | 15090.96 | 9358.358 | -1320.083 | 1053.316 | 4331.184 | 348.1054
52.580002 | 13500.9199 | 15081.62 | 9357.475 | -1580.705 | 1053.247 | 4321.258 | 349.6447
52.59 | 13379.7314 | 15072.05 | 9356.592 | -1692.319 | 1053.183 | 4311.097 | 351.1785
52.599998 | 13624.4297 | 15062.25 | 9355.708 | -1437.815 | 1053.124 | 4300.705 | 352.7079
52.610001 | 13775.2705 | 15052.2 | 9354.823 | -1276.932 | 1053.07 | 4290.078 | 354.2325
52.619999 | 13452.6924 | 15041.94 | 9353.938 | -1589.247 | 1053.021 | 4279.229 | 355.751
52.630001 | 13050.542 | 15031.45 | 9353.052 | -1980.911 | 1052.977 | 4268.159 | 357.2643
52.639999 | 13147.5039 | 15020.75 | 9352.165 | -1873.247 | 1052.939 | 4256.875 | 358.7709
52.650002 | 13306.1729 | 15009.83 | 9351.278 | -1703.658 | 1052.906 | 4245.375 | 360.2718
52.66 | 13070.6367 | 14998.71 | 9350.391 | -1928.07 | 1052.878 | 4233.674 | 361.7648
52.669998 | 13125.5361 | 14987.38 | 9349.502 | -1861.844 | 1052.855 | 4221.772 | 363.2511
52.68 | 13398.5859 | 14975.85 | 9348.613 | -1577.259 | 1052.837 | 4209.665 | 364.73
52.689999 | 13217.0225 | 14964.12 | 9347.724 | -1747.097 | 1052.824 | 4197.37 | 366.2009
52.700001 | 13101.0225 | 14952.2 | 9346.833 | -1851.176 | 1052.816 | 4184.885 | 367.664
52.709999 | 13096.4316 | 14940.09 | 9345.943 | -1843.661 | 1052.814 | 4172.218 | 369.118
52.720001 | 13027.6318 | 14927.8 | 9345.051 | -1900.169 | 1052.816 | 4159.37 | 370.5636
52.73 | 13026.0146 | 14915.33 | 9344.16 | -1889.317 | 1052.824 | 4146.349 | 371.9995
52.740002 | 13136.0752 | 14902.69 | 9343.267 | -1766.611 | 1052.837 | 4133.156 | 373.4266
52.75 | 13253.9951 | 14889.87 | 9342.374 | -1635.879 | 1052.855 | 4119.803 | 374.8427
52.759998 | 13194.7568 | 14876.9 | 9341.48 | -1682.143 | 1052.878 | 4106.292 | 376.2489
52.77 | 13041.1582 | 14863.75 | 9340.586 | -1822.596 | 1052.906 | 4092.617 | 377.6446
52.779999 | 12872.6162 | 14850.46 | 9339.691 | -1977.841 | 1052.94 | 4078.797 | 379.0292
52.790001 | 12680.0732 | 14837.01 | 9338.795 | -2156.933 | 1052.978 | 4064.83 | 380.4028
52.799999 | 12810.0127 | 14823.41 | 9337.899 | -2013.396 | 1053.022 | 4050.723 | 381.7641
52.810001 | 12992.6162 | 14809.67 | 9337.002 | -1817.049 | 1053.071 | 4036.478 | 383.1139
52.82 | 12791.3105 | 14795.78 | 9336.105 | -2004.474 | 1053.126 | 4022.103 | 384.4508
52.830002 | 12657.4346 | 14781.77 | 9335.207 | -2124.331 | 1053.185 | 4007.598 | 385.7757
52.84 | 12738.8867 | 14767.62 | 9334.309 | -2028.734 | 1053.249 | 3992.976 | 387.0865
52.849998 | 12778.708 | 14753.35 | 9333.41 | -1974.644 | 1053.319 | 3978.238 | 388.3843
52.860001 | 12899.7754 | 14738.95 | 9332.51 | -1839.175 | 1053.394 | 3963.378 | 389.6686
52.869999 | 12750.668 | 14724.44 | 9331.61 | -1973.771 | 1053.474 | 3948.417 | 390.9382
52.880001 | 12734.5283 | 14709.81 | 9330.709 | -1975.281 | 1053.559 | 3933.348 | 392.1939
52.889999 | 12993.9531 | 14695.07 | 9329.808 | -1701.121 | 1053.649 | 3918.183 | 393.4342
52.900002 | 12908.3389 | 14680.23 | 9328.906 | -1771.889 | 1053.745 | 3902.917 | 394.6601
52.91 | 12904.6992 | 14665.29 | 9328.003 | -1760.587 | 1053.846 | 3887.568 | 395.8695
52.919998 | 12855.7705 | 14650.25 | 9327.1 | -1794.481 | 1053.952 | 3872.136 | 397.0636
52.93 | 12545.873 | 14635.11 | 9326.196 | -2089.239 | 1054.063 | 3856.611 | 398.2415
52.939999 | 12588.1475 | 14619.89 | 9325.292 | -2031.743 | 1054.179 | 3841.016 | 399.4029
52.950001 | 12837.9502 | 14604.58 | 9324.387 | -1766.631 | 1054.3 | 3825.345 | 400.5478
52.959999 | 12825.0488 | 14589.19 | 9323.482 | -1764.144 | 1054.427 | 3809.609 | 401.675
52.970001 | 12864.4219 | 14573.72 | 9322.576 | -1709.302 | 1054.559 | 3793.804 | 402.7852
52.98 | 12972.0518 | 14558.18 | 9321.67 | -1586.132 | 1054.696 | 3777.941 | 403.8773
52.990002 | 12796.0117 | 14542.57 | 9320.763 | -1746.559 | 1054.838 | 3762.018 | 404.9519
53 | 12568.6299 | 14526.9 | 9319.855 | -1958.267 | 1054.986 | 3746.049 | 406.0073
53.009998 | 12672.5215 | 14511.16 | 9318.947 | -1838.642 | 1055.139 | 3730.033 | 407.0444
53.02 | 12721.7549 | 14495.36 | 9318.038 | -1773.605 | 1055.296 | 3713.962 | 408.0625
53.029999 | 12695.5273 | 14479.51 | 9317.129 | -1783.981 | 1055.46 | 3697.858 | 409.0614
53.040001 | 12542.2861 | 14463.6 | 9316.219 | -1921.316 | 1055.628 | 3681.713 | 410.0409
53.049999 | 12351.5205 | 14447.65 | 9315.309 | -2096.13 | 1055.802 | 3665.539 | 411.0002
53.060001 | 12533.873 | 14431.65 | 9314.398 | -1897.777 | 1055.981 | 3649.331 | 411.9398
53.07 | 12486.0352 | 14415.61 | 9313.487 | -1929.575 | 1056.165 | 3633.1 | 412.8587
53.080002 | 12182.1494 | 14399.53 | 9312.575 | -2217.382 | 1056.355 | 3616.845 | 413.7574
53.09 | 12124.0918 | 14383.42 | 9311.662 | -2259.327 | 1056.549 | 3600.573 | 414.6345
53.099998 | 12208.1045 | 14367.28 | 9310.749 | -2159.174 | 1056.749 | 3584.289 | 415.4909
53.110001 | 12367.5381 | 14351.1 | 9309.836 | -1983.561 | 1056.954 | 3567.983 | 416.326
53.119999 | 12403.4326 | 14334.9 | 9308.922 | -1931.468 | 1057.165 | 3551.675 | 417.1392
53.130001 | 12598.1982 | 14318.68 | 9308.007 | -1720.478 | 1057.381 | 3535.358 | 417.9308
53.139999 | 12542.3203 | 14302.44 | 9307.092 | -1760.115 | 1057.602 | 3519.041 | 418.7
53.150002 | 12559.9209 | 14286.17 | 9306.176 | -1726.25 | 1057.828 | 3502.719 | 419.4474
53.16 | 12951.1963 | 14269.9 | 9305.26 | -1318.703 | 1058.06 | 3486.408 | 420.1717
53.169998 | 13135.3135 | 14253.62 | 9304.343 | -1118.306 | 1058.297 | 3470.105 | 420.8736
53.18 | 12983.1172 | 14237.32 | 9303.426 | -1254.203 | 1058.539 | 3453.802 | 421.5525
53.189999 | 12514.6318 | 14221.02 | 9302.508 | -1706.389 | 1058.787 | 3437.518 | 422.2083
53.200001 | 12326.877 | 14204.72 | 9301.589 | -1877.838 | 1059.04 | 3421.245 | 422.8409
53.209999 | 12547.8662 | 14188.41 | 9300.671 | -1640.546 | 1059.298 | 3404.994 | 423.4499
53.220001 | 12639.1855 | 14172.11 | 9299.751 | -1532.922 | 1059.561 | 3388.759 | 424.0354
53.23 | 12608.333 | 14155.81 | 9298.831 | -1547.474 | 1059.83 | 3372.549 | 424.597
53.240002 | 12787.0869 | 14139.51 | 9297.911 | -1352.424 | 1060.105 | 3356.361 | 425.1348
53.25 | 12901.4824 | 14123.23 | 9296.99 | -1221.747 | 1060.384 | 3340.207 | 425.6483
53.259998 | 12692.6914 | 14106.96 | 9296.069 | -1414.269 | 1060.669 | 3324.085 | 426.1377
53.27 | 12612.9775 | 14090.69 | 9295.147 | -1477.716 | 1060.959 | 3307.985 | 426.6026
53.279999 | 12652.7354 | 14074.45 | 9294.225 | -1421.715 | 1061.255 | 3291.927 | 427.0431
53.290001 | 12655.5781 | 14058.22 | 9293.301 | -1402.641 | 1061.556 | 3275.902 | 427.4592
53.299999 | 12759.4551 | 14042.01 | 9292.378 | -1282.556 | 1061.863 | 3259.92 | 427.8503
53.310001 | 12855.5391 | 14025.82 | 9291.454 | -1170.282 | 1062.174 | 3243.976 | 428.2169
53.32 | 12959.3047 | 14009.66 | 9290.53 | -1050.351 | 1062.492 | 3228.076 | 428.5584
53.330002 | 12771.7783 | 13993.51 | 9289.605 | -1221.734 | 1062.814 | 3212.218 | 428.8751
53.34 | 12674.542 | 13977.4 | 9288.679 | -1302.859 | 1063.142 | 3196.413 | 429.1666
53.349998 | 12667.7607 | 13961.32 | 9287.754 | -1293.56 | 1063.476 | 3180.658 | 429.4331
53.360001 | 12576.0186 | 13945.26 | 9286.827 | -1369.242 | 1063.814 | 3164.945 | 429.6745
53.369999 | 12627.0049 | 13929.24 | 9285.9 | -1302.235 | 1064.159 | 3149.29 | 429.8905
53.380001 | 12843.6943 | 13913.25 | 9284.973 | -1069.554 | 1064.509 | 3133.685 | 430.0815
53.389999 | 12911.3262 | 13897.3 | 9284.045 | -985.9692 | 1064.864 | 3118.139 | 430.247
53.400002 | 12758.918 | 13881.37 | 9283.116 | -1122.457 | 1065.225 | 3102.646 | 430.3874
53.41 | 12783.6289 | 13865.5 | 9282.188 | -1081.867 | 1065.591 | 3087.215 | 430.5023
53.419998 | 12963.875 | 13849.66 | 9281.259 | -885.7857 | 1065.962 | 3071.848 | 430.5921
53.43 | 12843.0459 | 13833.86 | 9280.329 | -990.8106 | 1066.34 | 3056.532 | 430.6564
53.439999 | 12597.3242 | 13818.1 | 9279.399 | -1220.777 | 1066.722 | 3041.285 | 430.6954
53.450001 | 12659.6436 | 13802.39 | 9278.468 | -1142.742 | 1067.11 | 3026.099 | 430.7092
53.459999 | 12732.043 | 13786.72 | 9277.537 | -1054.676 | 1067.504 | 3010.981 | 430.6976
53.470001 | 12791.5127 | 13771.1 | 9276.605 | -979.5823 | 1067.903 | 2995.927 | 430.6609
53.48 | 12945.3975 | 13755.52 | 9275.673 | -810.1221 | 1068.307 | 2980.941 | 430.5989
53.490002 | 12968.5967 | 13739.99 | 9274.74 | -771.3932 | 1068.718 | 2966.02 | 430.5118
53.5 | 12855.1426 | 13724.52 | 9273.807 | -869.373 | 1069.133 | 2951.175 | 430.3996
53.509998 | 12713.1484 | 13709.09 | 9272.874 | -995.9453 | 1069.555 | 2936.403 | 430.2624
53.52 | 12654.7412 | 13693.71 | 9271.94 | -1038.973 | 1069.981 | 2921.692 | 430.1002
53.529999 | 12919.2148 | 13678.39 | 9271.005 | -759.1784 | 1070.414 | 2907.061 | 429.9131
53.540001 | 13084.7451 | 13663.12 | 9270.07 | -578.3772 | 1070.852 | 2892.499 | 429.7012
53.549999 | 12933.7246 | 13647.91 | 9269.135 | -714.1852 | 1071.296 | 2878.015 | 429.4646
53.560001 | 12858.6846 | 13632.75 | 9268.199 | -774.0641 | 1071.745 | 2863.602 | 429.2033
53.57 | 12801.5879 | 13617.65 | 9267.263 | -816.0583 | 1072.2 | 2849.266 | 428.9176
53.580002 | 12711.3242 | 13602.6 | 9266.326 | -891.2731 | 1072.66 | 2835.004 | 428.6074
53.59 | 12800.2637 | 13587.61 | 9265.389 | -787.3492 | 1073.126 | 2820.825 | 428.2732
53.599998 | 12791.5088 | 13572.69 | 9264.452 | -781.1794 | 1073.598 | 2806.724 | 427.9147
53.610001 | 12545 | 13557.81 | 9263.513 | -1012.813 | 1074.075 | 2792.693 | 427.532
53.619999 | 12550.5557 | 13543.01 | 9262.575 | -992.45 | 1074.558 | 2778.747 | 427.1257
53.630001 | 12713.8359 | 13528.25 | 9261.636 | -814.419 | 1075.047 | 2764.877 | 426.6955
53.639999 | 12551.6855 | 13513.57 | 9260.697 | -961.8837 | 1075.541 | 2751.089 | 426.2418
53.650002 | 12448.5049 | 13498.94 | 9259.757 | -1050.436 | 1076.041 | 2737.378 | 425.7645
53.66 | 12434.6299 | 13484.38 | 9258.817 | -1049.749 | 1076.547 | 2723.751 | 425.2643
53.669998 | 12397.2939 | 13469.88 | 9257.876 | -1072.59 | 1077.059 | 2710.208 | 424.741
53.68 | 12312.7998 | 13455.44 | 9256.935 | -1142.644 | 1077.576 | 2696.739 | 424.1945
53.689999 | 12419.124 | 13441.07 | 9255.994 | -1021.95 | 1078.099 | 2683.356 | 423.6255
53.700001 | 12796.2676 | 13426.77 | 9255.052 | -630.4978 | 1078.627 | 2670.053 | 423.0338
53.709999 | 12920.0127 | 13412.53 | 9254.109 | -492.5128 | 1079.162 | 2656.834 | 422.4199
53.720001 | 12870.2666 | 13398.35 | 9253.167 | -528.0814 | 1079.702 | 2643.696 | 421.7837
53.73 | 12678.958 | 13384.24 | 9252.223 | -705.2806 | 1080.248 | 2630.642 | 421.1258
53.740002 | 12516.667 | 13370.19 | 9251.28 | -853.5272 | 1080.8 | 2617.669 | 420.4457
53.75 | 12584.959 | 13356.22 | 9250.336 | -771.2605 | 1081.358 | 2604.781 | 419.7448
53.759998 | 12603.0918 | 13342.31 | 9249.392 | -739.2231 | 1081.921 | 2591.98 | 419.0223
53.77 | 12413.4775 | 13328.47 | 9248.447 | -914.992 | 1082.49 | 2579.254 | 418.2786
53.779999 | 12368.6445 | 13314.7 | 9247.502 | -946.0537 | 1083.065 | 2566.617 | 417.5141
53.790001 | 12394.543 | 13300.99 | 9246.556 | -906.4487 | 1083.646 | 2554.061 | 416.7289
53.799999 | 12167.6299 | 13287.36 | 9245.61 | -1119.727 | 1084.233 | 2541.591 | 415.9235
53.810001 | 12012.5781 | 13273.79 | 9244.663 | -1261.211 | 1084.826 | 2529.202 | 415.0978
53.82 | 12305.0566 | 13260.29 | 9243.717 | -955.2346 | 1085.424 | 2516.898 | 414.2524
53.830002 | 12714.6846 | 13246.86 | 9242.769 | -532.1752 | 1086.029 | 2504.675 | 413.387
53.84 | 12765.4678 | 13233.5 | 9241.822 | -468.0362 | 1086.639 | 2492.54 | 412.5028
53.849998 | 12543.6387 | 13220.22 | 9240.874 | -676.5805 | 1087.256 | 2480.49 | 411.5992
53.860001 | 12581.6963 | 13207 | 9239.925 | -625.2999 | 1087.878 | 2468.517 | 410.6765
53.869999 | 12682.3447 | 13193.85 | 9238.977 | -511.505 | 1088.506 | 2456.631 | 409.7355
53.880001 | 12574.5918 | 13180.77 | 9238.027 | -606.1786 | 1089.14 | 2444.827 | 408.7759
53.889999 | 12651.2266 | 13167.76 | 9237.078 | -516.5382 | 1089.781 | 2433.107 | 407.7985
53.900002 | 12817.2734 | 13154.83 | 9236.128 | -337.5524 | 1090.427 | 2421.468 | 406.8027
53.91 | 12727.7861 | 13141.96 | 9235.178 | -414.1757 | 1091.079 | 2409.915 | 405.7903
53.919998 | 12511.8955 | 13129.17 | 9234.227 | -617.2756 | 1091.738 | 2398.446 | 404.7603
53.93 | 12265.335 | 13116.44 | 9233.276 | -851.1095 | 1092.402 | 2387.054 | 403.7131
53.939999 | 12162.9727 | 13103.79 | 9232.325 | -940.8214 | 1093.072 | 2375.748 | 402.6493
53.950001 | 12296.1924 | 13091.21 | 9231.373 | -795.0198 | 1093.749 | 2364.522 | 401.569
53.959999 | 12282.9717 | 13078.7 | 9230.421 | -795.7333 | 1094.431 | 2353.38 | 400.4729
53.970001 | 12179.0527 | 13066.27 | 9229.468 | -887.2134 | 1095.12 | 2342.318 | 399.3606
53.98 | 12116.5674 | 13053.9 | 9228.515 | -937.3334 | 1095.814 | 2331.338 | 398.2332
53.990002 | 12212.7637 | 13041.61 | 9227.562 | -828.8421 | 1096.516 | 2320.439 | 397.0899
54 | 12525.2041 | 13029.39 | 9226.608 | -504.181 | 1097.223 | 2309.622 | 395.9326
54.009998 | 12691.6641 | 13017.24 | 9225.654 | -325.5743 | 1097.936 | 2298.888 | 394.7602
54.02 | 12429.3486 | 13005.16 | 9224.7 | -575.8076 | 1098.655 | 2288.228 | 393.5733
54.029999 | 12353.8818 | 12993.15 | 9223.745 | -639.2693 | 1099.381 | 2277.653 | 392.3726
54.040001 | 12637.208 | 12981.21 | 9222.79 | -344.0067 | 1100.112 | 2267.155 | 391.1578
54.049999 | 12575.6162 | 12969.35 | 9221.835 | -393.7372 | 1100.85 | 2256.738 | 389.93
54.060001 | 12250.667 | 12957.56 | 9220.879 | -706.8939 | 1101.595 | 2246.399 | 388.6886
54.07 | 12261.627 | 12945.84 | 9219.923 | -684.2154 | 1102.345 | 2236.139 | 387.4348
54.080002 | 12346.332 | 12934.19 | 9218.966 | -587.8604 | 1103.102 | 2225.956 | 386.1678
54.09 | 12192.208 | 12922.62 | 9218.01 | -730.4119 | 1103.865 | 2215.856 | 384.8895
54.099998 | 11955.4902 | 12911.12 | 9217.053 | -955.6294 | 1104.634 | 2205.834 | 383.599
54.110001 | 11754.5068 | 12899.68 | 9216.095 | -1145.177 | 1105.41 | 2195.883 | 382.2964
54.119999 | 11687.791 | 12888.33 | 9215.138 | -1200.535 | 1106.192 | 2186.013 | 380.983
54.130001 | 11950.9365 | 12877.04 | 9214.179 | -926.0995 | 1106.98 | 2176.218 | 379.6581
54.139999 | 12138.832 | 12865.82 | 9213.221 | -726.9892 | 1107.775 | 2166.502 | 378.3231
54.150002 | 12173.085 | 12854.67 | 9212.262 | -681.5888 | 1108.576 | 2156.859 | 376.9768
54.16 | 12329.1094 | 12843.6 | 9211.303 | -514.4922 | 1109.384 | 2147.293 | 375.6215
54.169998 | 12321.0156 | 12832.6 | 9210.344 | -511.5871 | 1110.198 | 2137.805 | 374.256
54.18 | 12205.7842 | 12821.67 | 9209.384 | -615.885 | 1111.018 | 2128.386 | 372.8808
54.189999 | 12026.2344 | 12810.81 | 9208.424 | -784.5767 | 1111.845 | 2119.046 | 371.4965
54.200001 | 11978.6602 | 12800.02 | 9207.463 | -821.3615 | 1112.678 | 2109.777 | 370.1031
54.209999 | 11844.7168 | 12789.31 | 9206.503 | -944.5896 | 1113.518 | 2100.584 | 368.7016
54.220001 | 11544.2295 | 12778.66 | 9205.542 | -1234.43 | 1114.364 | 2091.462 | 367.2913
54.23 | 11526.7324 | 12768.09 | 9204.581 | -1241.353 | 1115.217 | 2082.414 | 365.8735
54.240002 | 11943.6807 | 12757.58 | 9203.619 | -813.8995 | 1116.077 | 2073.438 | 364.4473
54.25 | 12254.0752 | 12747.15 | 9202.657 | -493.0735 | 1116.943 | 2064.534 | 363.0148
54.259998 | 12233.9062 | 12736.79 | 9201.695 | -502.8832 | 1117.815 | 2055.704 | 361.5747
54.27 | 12399.501 | 12726.49 | 9200.732 | -326.9937 | 1118.694 | 2046.941 | 360.1276
54.279999 | 12506.5381 | 12716.27 | 9199.77 | -209.7369 | 1119.58 | 2038.251 | 358.6742
54.290001 | 12383.9746 | 12706.12 | 9198.806 | -322.148 | 1120.472 | 2029.63 | 357.2142
54.299999 | 12090.6445 | 12696.04 | 9197.843 | -605.3992 | 1121.372 | 2021.08 | 355.7489
54.310001 | 11889.375 | 12686.03 | 9196.879 | -796.6569 | 1122.277 | 2012.598 | 354.2773
54.32 | 12031.6748 | 12676.09 | 9195.915 | -644.4173 | 1123.19 | 2004.186 | 352.801
54.330002 | 12233.2207 | 12666.22 | 9194.951 | -432.9999 | 1124.109 | 1995.842 | 351.3187
54.34 | 12262.1162 | 12656.42 | 9193.987 | -394.3051 | 1125.035 | 1987.567 | 349.8328
54.349998 | 12072.7822 | 12646.69 | 9193.022 | -573.9108 | 1125.968 | 1979.361 | 348.3419
54.360001 | 11939.7734 | 12637.03 | 9192.057 | -697.2549 | 1126.907 | 1971.218 | 346.8463
54.369999 | 11906.958 | 12627.44 | 9191.091 | -720.4798 | 1127.853 | 1963.146 | 345.3474
54.380001 | 11897.6719 | 12617.91 | 9190.126 | -720.2416 | 1128.806 | 1955.137 | 343.8442
54.389999 | 11664.7227 | 12608.46 | 9189.16 | -943.7385 | 1129.767 | 1947.197 | 342.3382
54.400002 | 11768.2861 | 12599.07 | 9188.193 | -830.7869 | 1130.733 | 1939.318 | 340.828
54.41 | 12147.5537 | 12589.76 | 9187.227 | -442.2057 | 1131.707 | 1931.509 | 339.3163
54.419998 | 12004.1377 | 12580.51 | 9186.261 | -576.3768 | 1132.688 | 1923.765 | 337.8013
54.43 | 11779.0059 | 12571.33 | 9185.293 | -792.327 | 1133.675 | 1916.081 | 336.2838
54.439999 | 12071.501 | 12562.22 | 9184.326 | -490.7223 | 1134.67 | 1908.463 | 334.7643
54.450001 | 12259.3789 | 12553.18 | 9183.359 | -293.8005 | 1135.671 | 1900.907 | 333.2426
54.459999 | 11881.3232 | 12544.21 | 9182.391 | -662.8833 | 1136.679 | 1893.416 | 331.7198
54.470001 | 11708.457 | 12535.3 | 9181.423 | -826.8416 | 1137.695 | 1885.986 | 330.1951
54.48 | 11684.7344 | 12526.46 | 9180.455 | -841.7256 | 1138.717 | 1878.618 | 328.6698
54.490002 | 11737.2129 | 12517.69 | 9179.486 | -780.4748 | 1139.747 | 1871.312 | 327.1428
54.5 | 12116.7617 | 12508.98 | 9178.517 | -392.2232 | 1140.784 | 1864.068 | 325.6162
54.509998 | 12189.0654 | 12500.35 | 9177.549 | -311.2852 | 1141.828 | 1856.886 | 324.0887
54.52 | 11792.2227 | 12491.78 | 9176.579 | -699.5555 | 1142.878 | 1849.76 | 322.5609
54.529999 | 11607.1357 | 12483.28 | 9175.61 | -876.1407 | 1143.936 | 1842.697 | 321.0332
54.540001 | 11824.1045 | 12474.84 | 9174.64 | -650.7343 | 1145.002 | 1835.692 | 319.5054
54.549999 | 11747.1963 | 12466.47 | 9173.67 | -719.2741 | 1146.074 | 1828.748 | 317.9786
54.560001 | 11597.0586 | 12458.17 | 9172.7 | -861.1071 | 1147.154 | 1821.861 | 316.452
54.57 | 11776.915 | 12449.93 | 9171.729 | -673.0138 | 1148.241 | 1815.032 | 314.9267
54.580002 | 11947.8223 | 12441.76 | 9170.758 | -493.9342 | 1149.335 | 1808.261 | 313.4018
54.59 | 11920.6543 | 12433.65 | 9169.788 | -512.9977 | 1150.436 | 1801.549 | 311.8793
54.599998 | 12101.793 | 12425.61 | 9168.817 | -323.8214 | 1151.545 | 1794.895 | 310.3578
54.610001 | 12198.7295 | 12417.64 | 9167.845 | -218.9075 | 1152.661 | 1788.293 | 308.8376
54.619999 | 11947.9297 | 12409.73 | 9166.874 | -461.7993 | 1153.785 | 1781.751 | 307.3199
54.630001 | 11641.1016 | 12401.88 | 9165.902 | -760.7818 | 1154.915 | 1775.263 | 305.8037
54.639999 | 11467.3008 | 12394.11 | 9164.93 | -926.8046 | 1156.054 | 1768.831 | 304.2903
54.650002 | 11729.9238 | 12386.39 | 9163.958 | -656.464 | 1157.2 | 1762.452 | 302.7786
54.66 | 11725.6016 | 12378.74 | 9162.985 | -653.1377 | 1158.353 | 1756.131 | 301.2706
54.669998 | 11547.0938 | 12371.16 | 9162.013 | -824.0616 | 1159.513 | 1749.864 | 299.765
54.68 | 11478.0693 | 12363.63 | 9161.04 | -885.5621 | 1160.682 | 1743.648 | 298.2621
54.689999 | 11589.0967 | 12356.17 | 9160.067 | -767.0774 | 1161.857 | 1737.487 | 296.7626
54.700001 | 11755.4834 | 12348.78 | 9159.094 | -593.2949 | 1163.041 | 1731.378 | 295.266
54.709999 | 11764.5293 | 12341.45 | 9158.12 | -576.9192 | 1164.232 | 1725.323 | 293.7735
54.720001 | 11877.9131 | 12334.18 | 9157.147 | -456.2666 | 1165.43 | 1719.319 | 292.284
54.73 | 11923.8564 | 12326.98 | 9156.173 | -403.1191 | 1166.636 | 1713.367 | 290.7989
54.740002 | 12077.1787 | 12319.83 | 9155.199 | -242.654 | 1167.85 | 1707.467 | 289.3169
54.75 | 12215.1113 | 12312.75 | 9154.225 | -97.64333 | 1169.072 | 1701.618 | 287.8401
54.759998 | 11991.9199 | 12305.74 | 9153.251 | -313.8202 | 1170.301 | 1695.821 | 286.367
54.77 | 11819.5674 | 12298.78 | 9152.276 | -479.2162 | 1171.538 | 1690.071 | 284.8981
54.779999 | 12057.7178 | 12291.89 | 9151.301 | -234.1745 | 1172.784 | 1684.374 | 283.4339
54.790001 | 12271.1309 | 12285.06 | 9150.326 | -13.92964 | 1174.036 | 1678.724 | 281.974
54.799999 | 11952.2695 | 12278.29 | 9149.351 | -326.0235 | 1175.297 | 1673.125 | 280.5194
54.810001 | 11721.749 | 12271.58 | 9148.376 | -549.8356 | 1176.565 | 1667.574 | 279.0691
54.82 | 11827.9209 | 12264.94 | 9147.401 | -437.018 | 1177.842 | 1662.072 | 277.6244
54.830002 | 12113.1133 | 12258.35 | 9146.425 | -145.2395 | 1179.126 | 1656.618 | 276.184
54.84 | 12190.9316 | 12251.83 | 9145.449 | -60.89793 | 1180.418 | 1651.212 | 274.75
54.849998 | 12021.793 | 12245.37 | 9144.474 | -223.5749 | 1181.718 | 1645.855 | 273.3208
54.860001 | 12038.377 | 12238.96 | 9143.497 | -200.5853 | 1183.027 | 1640.542 | 271.8967
54.869999 | 12130.1504 | 12232.62 | 9142.521 | -102.4699 | 1184.343 | 1635.277 | 270.4787
54.880001 | 11970.9414 | 12226.34 | 9141.545 | -255.3947 | 1185.667 | 1630.058 | 269.0659
54.889999 | 11784.6758 | 12220.11 | 9140.568 | -435.4383 | 1187 | 1624.886 | 267.6594
54.900002 | 11873.8311 | 12213.95 | 9139.591 | -340.1177 | 1188.341 | 1619.759 | 266.2579
54.91 | 11915.8828 | 12207.85 | 9138.615 | -291.9625 | 1189.689 | 1614.678 | 264.8635
54.919998 | 11648.5996 | 12201.8 | 9137.638 | -553.2023 | 1191.046 | 1609.643 | 263.4747
54.93 | 11591.1885 | 12195.81 | 9136.661 | -604.6252 | 1192.412 | 1604.65 | 262.0918
54.939999 | 11868.8848 | 12189.89 | 9135.683 | -321.002 | 1193.785 | 1599.703 | 260.7152
54.950001 | 11984.7666 | 12184.02 | 9134.706 | -199.25 | 1195.167 | 1594.799 | 259.3447
54.959999 | 12054.1709 | 12178.21 | 9133.728 | -124.036 | 1196.557 | 1589.94 | 257.981
54.970001 | 11972.0967 | 12172.45 | 9132.751 | -200.3565 | 1197.956 | 1585.124 | 256.6233
54.98 | 11761.3906 | 12166.76 | 9131.773 | -405.368 | 1199.363 | 1580.351 | 255.2726
54.990002 | 11824.3115 | 12161.12 | 9130.795 | -336.8093 | 1200.778 | 1575.62 | 253.9277
55 | 11890.9121 | 12155.54 | 9129.817 | -264.6297 | 1202.202 | 1570.933 | 252.5904
55.009998 | 11820.5029 | 12150.02 | 9128.839 | -329.5181 | 1203.634 | 1566.288 | 251.2595
55.02 | 11645.582 | 12144.55 | 9127.86 | -498.9716 | 1205.075 | 1561.683 | 249.9351
55.029999 | 11686.0088 | 12139.15 | 9126.882 | -453.1369 | 1206.524 | 1557.122 | 248.6177
55.040001 | 11699.0312 | 12133.79 | 9125.903 | -434.7613 | 1207.982 | 1552.6 | 247.3069
55.049999 | 11629.7793 | 12128.5 | 9124.925 | -498.7185 | 1209.449 | 1548.121 | 246.0035
55.060001 | 11740.2998 | 12123.26 | 9123.946 | -382.9574 | 1210.924 | 1543.681 | 244.7066
55.07 | 11659.416 | 12118.07 | 9122.967 | -458.6582 | 1212.408 | 1539.282 | 243.4172
55.080002 | 11539.8545 | 12112.95 | 9121.988 | -573.0911 | 1213.901 | 1534.923 | 242.1341
55.09 | 11699.4941 | 12107.87 | 9121.009 | -408.38 | 1215.402 | 1530.604 | 240.8592
55.099998 | 12035.8545 | 12102.86 | 9120.03 | -67.00429 | 1216.913 | 1526.325 | 239.5909
55.110001 | 11965.083 | 12097.89 | 9119.05 | -132.8118 | 1218.431 | 1522.083 | 238.3294
55.119999 | 11829.9512 | 12092.99 | 9118.071 | -263.0379 | 1219.96 | 1517.882 | 237.0758
55.130001 | 11675.9199 | 12088.14 | 9117.092 | -412.216 | 1221.496 | 1513.719 | 235.8289
55.139999 | 11572.4385 | 12083.34 | 9116.112 | -510.9008 | 1223.042 | 1509.595 | 234.5898
55.150002 | 11785.5889 | 12078.59 | 9115.132 | -293.0059 | 1224.597 | 1505.508 | 233.3573
55.16 | 11973.0498 | 12073.91 | 9114.153 | -100.8565 | 1226.161 | 1501.46 | 232.133
55.169998 | 11923.8506 | 12069.27 | 9113.173 | -145.4219 | 1227.734 | 1497.45 | 230.9157
55.18 | 11645.2305 | 12064.69 | 9112.193 | -419.4588 | 1229.316 | 1493.475 | 229.7056
55.189999 | 11556.29 | 12060.16 | 9111.213 | -503.8716 | 1230.907 | 1489.539 | 228.5031
55.200001 | 11733.0527 | 12055.69 | 9110.233 | -322.6332 | 1232.507 | 1485.638 | 227.3077
55.209999 | 11899.7793 | 12051.27 | 9109.253 | -151.4857 | 1234.116 | 1481.776 | 226.1202
55.220001 | 11688.8604 | 12046.9 | 9108.273 | -358.0349 | 1235.735 | 1477.948 | 224.9397
55.23 | 11685.165 | 12042.58 | 9107.292 | -357.4144 | 1237.363 | 1474.157 | 223.7671
55.240002 | 11835.0654 | 12038.32 | 9106.312 | -203.2499 | 1239 | 1470.402 | 222.6013
55.25 | 11871.4678 | 12034.1 | 9105.332 | -162.6366 | 1240.647 | 1466.682 | 221.4439
55.259998 | 11956.8066 | 12029.95 | 9104.351 | -73.14002 | 1242.303 | 1462.999 | 220.2936
55.27 | 12082.8223 | 12025.84 | 9103.371 | 56.98461 | 1243.968 | 1459.348 | 219.1507
55.279999 | 11929.833 | 12021.78 | 9102.39 | -91.94968 | 1245.643 | 1455.734 | 218.0153
55.290001 | 11835.499 | 12017.78 | 9101.409 | -182.2785 | 1247.328 | 1452.153 | 216.8872
55.299999 | 11797.0547 | 12013.83 | 9100.429 | -216.7709 | 1249.022 | 1448.608 | 215.7671
55.310001 | 11883.752 | 12009.92 | 9099.448 | -126.1709 | 1250.725 | 1445.096 | 214.654
55.32 | 12061.043 | 12006.07 | 9098.467 | 54.97045 | 1252.438 | 1441.618 | 213.5488
55.330002 | 12118.3779 | 12002.27 | 9097.486 | 116.1059 | 1254.162 | 1438.173 | 212.4505
55.34 | 11860.2715 | 11998.52 | 9096.506 | -138.2517 | 1255.894 | 1434.763 | 211.3606
55.349998 | 11635.373 | 11994.83 | 9095.525 | -359.4525 | 1257.636 | 1431.386 | 210.2777
55.360001 | 11598.4014 | 11991.17 | 9094.544 | -392.7734 | 1259.389 | 1428.04 | 209.202
55.369999 | 11538.5068 | 11987.58 | 9093.563 | -449.0701 | 1261.151 | 1424.729 | 208.1344
55.380001 | 11652.0684 | 11984.03 | 9092.582 | -331.9587 | 1262.923 | 1421.449 | 207.0737
55.389999 | 11872.9004 | 11980.53 | 9091.601 | -107.6283 | 1264.705 | 1418.202 | 206.0209
55.400002 | 11884.3906 | 11977.08 | 9090.62 | -92.68714 | 1266.497 | 1414.986 | 204.9749
55.41 | 11893.1709 | 11973.68 | 9089.639 | -80.50675 | 1268.298 | 1411.803 | 203.9372
55.419998 | 12069.1416 | 11970.33 | 9088.658 | 98.81412 | 1270.11 | 1408.653 | 202.9065
55.43 | 12201.3887 | 11967.02 | 9087.677 | 234.365 | 1271.932 | 1405.531 | 201.8831
55.439999 | 12065.9473 | 11963.77 | 9086.696 | 102.1769 | 1273.765 | 1402.443 | 200.8672
55.450001 | 12025.333 | 11960.56 | 9085.714 | 64.76855 | 1275.607 | 1399.385 | 199.8584
55.459999 | 11967.9531 | 11957.41 | 9084.734 | 10.5446 | 1277.46 | 1396.358 | 198.8574
55.470001 | 11784.9941 | 11954.3 | 9083.752 | -169.3051 | 1279.322 | 1393.361 | 197.8633
55.48 | 11689.1768 | 11951.24 | 9082.771 | -262.0622 | 1281.196 | 1390.395 | 196.8769
55.490002 | 11700.2266 | 11948.23 | 9081.79 | -247.9998 | 1283.08 | 1387.46 | 195.8972
55.5 | 11686.5322 | 11945.26 | 9080.809 | -258.7299 | 1284.974 | 1384.554 | 194.9255
55.509998 | 11635.7891 | 11942.35 | 9079.828 | -306.5571 | 1286.878 | 1381.679 | 193.9608
55.52 | 11693.1104 | 11939.48 | 9078.847 | -246.3647 | 1288.793 | 1378.832 | 193.0032
55.529999 | 11742.8223 | 11936.65 | 9077.866 | -193.8312 | 1290.719 | 1376.016 | 192.0529
55.540001 | 11722.5781 | 11933.88 | 9076.884 | -211.2993 | 1292.655 | 1373.228 | 191.1095
55.549999 | 11762.0508 | 11931.15 | 9075.903 | -169.099 | 1294.602 | 1370.47 | 190.1737
55.560001 | 11686.6621 | 11928.47 | 9074.922 | -241.8053 | 1296.56 | 1367.741 | 189.2446
55.57 | 11595.2998 | 11925.83 | 9073.941 | -330.5331 | 1298.528 | 1365.041 | 188.323
55.580002 | 11868.9854 | 11923.24 | 9072.96 | -54.25883 | 1300.508 | 1362.369 | 187.408
55.59 | 11907.3604 | 11920.7 | 9071.979 | -13.34227 | 1302.498 | 1359.725 | 186.5007
55.599998 | 11698.8555 | 11918.21 | 9070.998 | -219.3526 | 1304.499 | 1357.111 | 185.6001
55.610001 | 11667.8828 | 11915.76 | 9070.017 | -247.8739 | 1306.51 | 1354.523 | 184.7062
55.619999 | 11683.2158 | 11913.35 | 9069.036 | -230.138 | 1308.534 | 1351.964 | 183.8198
55.630001 | 11610.1416 | 11910.99 | 9068.055 | -300.8533 | 1310.568 | 1349.432 | 182.9399
55.639999 | 11551.7959 | 11908.68 | 9067.075 | -356.8874 | 1312.613 | 1346.929 | 182.0672
55.650002 | 11726.9023 | 11906.42 | 9066.094 | -179.5134 | 1314.669 | 1344.452 | 181.201
55.66 | 11730.4648 | 11904.19 | 9065.113 | -173.7296 | 1316.737 | 1342.002 | 180.3422
55.669998 | 11872.498 | 11902.02 | 9064.133 | -29.52099 | 1318.815 | 1339.581 | 179.49
55.68 | 12194.2061 | 11899.89 | 9063.152 | 294.3195 | 1320.906 | 1337.185 | 178.6445
55.689999 | 11959.7861 | 11897.8 | 9062.171 | 61.98529 | 1323.007 | 1334.817 | 177.8058
55.700001 | 11719.5312 | 11895.76 | 9061.19 | -176.2272 | 1325.12 | 1332.474 | 176.9735
55.709999 | 11802.2285 | 11893.76 | 9060.21 | -91.53391 | 1327.245 | 1330.159 | 176.1485
55.720001 | 11760.3994 | 11891.81 | 9059.23 | -131.4099 | 1329.381 | 1327.87 | 175.3296
55.73 | 11827.3643 | 11889.9 | 9058.249 | -62.53754 | 1331.528 | 1325.607 | 174.5178
55.740002 | 12098.6924 | 11888.04 | 9057.269 | 210.6543 | 1333.688 | 1323.37 | 173.7121
55.75 | 12014.2158 | 11886.22 | 9056.289 | 127.9968 | 1335.858 | 1321.158 | 172.9136
55.759998 | 11656.7881 | 11884.44 | 9055.309 | -227.6567 | 1338.041 | 1318.974 | 172.1212
55.77 | 11691.5557 | 11882.71 | 9054.328 | -191.1566 | 1340.236 | 1316.813 | 171.3354
55.779999 | 12017.1885 | 11881.03 | 9053.349 | 136.1631 | 1342.442 | 1314.679 | 170.5561
55.790001 | 12000.7061 | 11879.38 | 9052.368 | 121.3251 | 1344.661 | 1312.569 | 169.7831
55.799999 | 11680.6973 | 11877.78 | 9051.389 | -197.0843 | 1346.891 | 1310.485 | 169.0167
55.810001 | 11658.8311 | 11876.22 | 9050.409 | -217.393 | 1349.133 | 1308.426 | 168.2564
55.82 | 12013.4248 | 11874.71 | 9049.429 | 138.7134 | 1351.388 | 1306.392 | 167.5027
55.830002 | 11985.2578 | 11873.24 | 9048.449 | 112.0166 | 1353.655 | 1304.382 | 166.7549
55.84 | 11798.585 | 11871.81 | 9047.47 | -73.22955 | 1355.933 | 1302.397 | 166.014
55.849998 | 11956.207 | 11870.43 | 9046.491 | 85.7751 | 1358.224 | 1300.438 | 165.279
55.860001 | 11975.7549 | 11869.09 | 9045.511 | 106.6649 | 1360.528 | 1298.501 | 164.55
55.869999 | 11952.0459 | 11867.79 | 9044.532 | 84.25306 | 1362.844 | 1296.589 | 163.8275
55.880001 | 11952.8428 | 11866.54 | 9043.553 | 86.30572 | 1365.172 | 1294.701 | 163.1107
55.889999 | 12095.5879 | 11865.33 | 9042.574 | 230.2624 | 1367.513 | 1292.838 | 162.4005
55.900002 | 12314.6543 | 11864.16 | 9041.595 | 450.4991 | 1369.867 | 1290.998 | 161.6958
55.91 | 12196.6611 | 11863.03 | 9040.616 | 333.6329 | 1372.233 | 1289.181 | 160.9977
55.919998 | 11984.624 | 11861.94 | 9039.638 | 122.6798 | 1374.612 | 1287.389 | 160.3054
55.93 | 11929.4736 | 11860.9 | 9038.659 | 68.57282 | 1377.003 | 1285.62 | 159.6189
55.939999 | 11955.8672 | 11859.9 | 9037.681 | 95.96625 | 1379.408 | 1283.874 | 158.9385
55.950001 | 11920.0957 | 11858.94 | 9036.702 | 61.15357 | 1381.825 | 1282.151 | 158.2637
55.959999 | 12010.6406 | 11858.03 | 9035.724 | 152.6138 | 1384.256 | 1280.452 | 157.5951
55.970001 | 12177.8174 | 11857.15 | 9034.746 | 320.6652 | 1386.699 | 1278.775 | 156.932
55.98 | 12241.667 | 11856.32 | 9033.768 | 385.3466 | 1389.156 | 1277.122 | 156.275
55.990002 | 12006.085 | 11855.53 | 9032.79 | 150.5548 | 1391.626 | 1275.491 | 155.6234
56 | 11724.6436 | 11854.78 | 9031.812 | -130.138 | 1394.108 | 1273.883 | 154.9779
56.009998 | 12077.4561 | 11854.08 | 9030.835 | 223.3802 | 1396.604 | 1272.299 | 154.3379
56.02 | 12395.207 | 11853.41 | 9029.857 | 541.7973 | 1399.114 | 1270.735 | 153.7036
56.029999 | 12220.2871 | 11852.79 | 9028.88 | 367.5005 | 1401.637 | 1269.195 | 153.0748
56.040001 | 12116.667 | 11852.2 | 9027.903 | 264.4631 | 1404.173 | 1267.676 | 152.4516
56.049999 | 12150.5811 | 11851.66 | 9026.926 | 298.9173 | 1406.724 | 1266.18 | 151.8341
56.060001 | 11945.9307 | 11851.16 | 9025.949 | 94.76674 | 1409.287 | 1264.706 | 151.2219
56.07 | 11602.0703 | 11850.71 | 9024.972 | -248.636 | 1411.865 | 1263.254 | 150.6153
56.080002 | 11638.2871 | 11850.29 | 9023.996 | -212.0025 | 1414.456 | 1261.824 | 150.0139
56.09 | 11670.4717 | 11849.91 | 9023.02 | -179.4423 | 1417.061 | 1260.415 | 149.4184
56.099998 | 11667.6699 | 11849.58 | 9022.044 | -181.9106 | 1419.68 | 1259.029 | 148.828
56.110001 | 11542.9111 | 11849.29 | 9021.067 | -306.3749 | 1422.313 | 1257.663 | 148.2428
56.119999 | 11560.7227 | 11849.03 | 9020.092 | -288.3118 | 1424.96 | 1256.32 | 147.6633
56.130001 | 11735.4971 | 11848.82 | 9019.116 | -113.3255 | 1427.621 | 1254.997 | 147.0887
56.139999 | 11828.3574 | 11848.65 | 9018.14 | -20.29553 | 1430.297 | 1253.696 | 146.5197
56.150002 | 11823.2734 | 11848.52 | 9017.165 | -25.24992 | 1432.987 | 1252.416 | 145.9555
56.16 | 11741.3438 | 11848.43 | 9016.19 | -107.0909 | 1435.691 | 1251.158 | 145.3969
56.169998 | 11768.8027 | 11848.39 | 9015.215 | -79.58502 | 1438.409 | 1249.921 | 144.8433
56.18 | 11961.6748 | 11848.38 | 9014.24 | 113.2948 | 1441.142 | 1248.703 | 144.2948
56.189999 | 11859.8486 | 11848.41 | 9013.265 | 11.43449 | 1443.89 | 1247.508 | 143.7513
56.200001 | 11726.6738 | 11848.49 | 9012.291 | -121.8142 | 1446.652 | 1246.333 | 143.2128
56.209999 | 11779.9883 | 11848.6 | 9011.317 | -68.61533 | 1449.429 | 1245.179 | 142.6796
56.220001 | 11836.5928 | 11848.76 | 9010.342 | -12.166 | 1452.221 | 1244.045 | 142.1512
56.23 | 11875.0527 | 11848.96 | 9009.369 | 26.09707 | 1455.027 | 1242.932 | 141.6279
56.240002 | 11783.6201 | 11849.19 | 9008.395 | -65.57261 | 1457.849 | 1241.839 | 141.1092
56.25 | 11633.6064 | 11849.47 | 9007.422 | -215.8639 | 1460.686 | 1240.767 | 140.5959
56.259998 | 11800.0605 | 11849.79 | 9006.448 | -49.72858 | 1463.538 | 1239.716 | 140.0872
56.27 | 12070.749 | 11850.15 | 9005.475 | 220.6021 | 1466.405 | 1238.683 | 139.5834
56.279999 | 11967.9482 | 11850.55 | 9004.503 | 117.4019 | 1469.287 | 1237.672 | 139.0843
56.290001 | 12006.9346 | 11850.99 | 9003.53 | 155.9493 | 1472.185 | 1236.681 | 138.59
56.299999 | 12058.9561 | 11851.47 | 9002.557 | 207.4901 | 1475.098 | 1235.71 | 138.1006
56.310001 | 12249.3838 | 11851.99 | 9001.585 | 397.3978 | 1478.027 | 1234.758 | 137.6157
56.32 | 12236.2129 | 11852.55 | 9000.613 | 383.6657 | 1480.971 | 1233.827 | 137.1357
56.330002 | 12057.3008 | 11853.15 | 8999.641 | 204.1524 | 1483.932 | 1232.915 | 136.6601
56.34 | 11991.667 | 11853.79 | 8998.67 | 137.8767 | 1486.907 | 1232.023 | 136.1895
56.349998 | 12073.5898 | 11854.47 | 8997.699 | 219.1164 | 1489.899 | 1231.152 | 135.7233
56.360001 | 12124.7188 | 11855.19 | 8996.728 | 269.5239 | 1492.907 | 1230.299 | 135.2615
56.369999 | 12031.2188 | 11855.96 | 8995.757 | 175.2603 | 1495.931 | 1229.466 | 134.8046
56.380001 | 12128.7109 | 11856.76 | 8994.786 | 271.9494 | 1498.971 | 1228.653 | 134.3519
56.389999 | 12146.7207 | 11857.61 | 8993.816 | 289.1149 | 1502.027 | 1227.859 | 133.9039
56.400002 | 11959.8438 | 11858.49 | 8992.846 | 101.3534 | 1505.1 | 1227.085 | 133.4601
56.41 | 12008.0166 | 11859.41 | 8991.876 | 148.6018 | 1508.188 | 1226.329 | 133.0211
56.419998 | 12303.4199 | 11860.38 | 8990.907 | 443.0395 | 1511.294 | 1225.594 | 132.5864
56.43 | 12231.1904 | 11861.39 | 8989.937 | 369.805 | 1514.416 | 1224.877 | 132.156
56.439999 | 11840.209 | 11862.43 | 8988.968 | -22.22279 | 1517.555 | 1224.179 | 131.7299
56.450001 | 11635.1895 | 11863.52 | 8987.999 | -228.3282 | 1520.71 | 1223.501 | 131.3081
56.459999 | 11725.2803 | 11864.65 | 8987.031 | -139.365 | 1523.882 | 1222.842 | 130.8908
56.470001 | 11931.7988 | 11865.81 | 8986.062 | 65.98662 | 1527.071 | 1222.201 | 130.4775
56.48 | 12047.0596 | 11867.02 | 8985.094 | 180.0392 | 1530.278 | 1221.58 | 130.0687
56.490002 | 12205.0342 | 11868.27 | 8984.126 | 336.7648 | 1533.502 | 1220.978 | 129.6638
56.5 | 12207.0156 | 11869.56 | 8983.159 | 337.4573 | 1536.742 | 1220.394 | 129.2635
56.509998 | 12095.2939 | 11870.89 | 8982.192 | 224.4052 | 1540 | 1219.83 | 128.8671
56.52 | 12161.8906 | 11872.26 | 8981.225 | 289.6323 | 1543.275 | 1219.283 | 128.475
56.529999 | 11855.0498 | 11873.67 | 8980.258 | -18.61977 | 1546.568 | 1218.756 | 128.0869
56.540001 | 11799.9756 | 11875.12 | 8979.291 | -75.14519 | 1549.879 | 1218.247 | 127.7028
56.549999 | 11936.5332 | 11876.61 | 8978.326 | 59.91964 | 1553.207 | 1217.758 | 127.3229
56.560001 | 11932.0771 | 11878.15 | 8977.36 | 53.93083 | 1556.554 | 1217.286 | 126.9469
56.57 | 11983.7129 | 11879.72 | 8976.394 | 103.9925 | 1559.918 | 1216.834 | 126.5751
56.580002 | 12113.9883 | 11881.34 | 8975.429 | 232.6532 | 1563.3 | 1216.399 | 126.2071
56.59 | 12105.4102 | 11882.99 | 8974.464 | 222.4194 | 1566.7 | 1215.984 | 125.8433
56.599998 | 11972.8906 | 11884.69 | 8973.499 | 88.20275 | 1570.118 | 1215.587 | 125.4833
56.610001 | 11963.9658 | 11886.42 | 8972.535 | 77.54139 | 1573.555 | 1215.207 | 125.1271
56.619999 | 12155.9355 | 11888.2 | 8971.571 | 267.7319 | 1577.01 | 1214.847 | 124.7751
56.630001 | 12195.2979 | 11890.02 | 8970.607 | 305.2753 | 1580.484 | 1214.505 | 124.4267
56.639999 | 12139.665 | 11891.88 | 8969.644 | 247.7815 | 1583.976 | 1214.181 | 124.0823
56.650002 | 12051.9785 | 11893.79 | 8968.68 | 158.1929 | 1587.488 | 1213.876 | 123.7415
56.66 | 11837.9785 | 11895.73 | 8967.718 | -57.74966 | 1591.018 | 1213.588 | 123.4048
56.669998 | 11828.8574 | 11897.71 | 8966.755 | -68.85533 | 1594.566 | 1213.319 | 123.0717
56.68 | 11885.873 | 11899.74 | 8965.793 | -13.86498 | 1598.135 | 1213.068 | 122.7424
56.689999 | 11691.1475 | 11901.81 | 8964.831 | -210.6577 | 1601.722 | 1212.835 | 122.4168
56.700001 | 11745.8057 | 11903.91 | 8963.87 | -158.1074 | 1605.328 | 1212.62 | 122.0949
56.709999 | 12189.1973 | 11906.06 | 8962.909 | 283.1341 | 1608.954 | 1212.424 | 121.7768
56.720001 | 12361.2256 | 11908.25 | 8961.948 | 452.9712 | 1612.6 | 1212.245 | 121.4622
56.73 | 12257.3232 | 11910.49 | 8960.987 | 346.8354 | 1616.265 | 1212.084 | 121.1514
56.740002 | 12264.5684 | 11912.76 | 8960.027 | 351.8054 | 1619.95 | 1211.942 | 120.844
56.75 | 12252.0752 | 11915.08 | 8959.067 | 336.9961 | 1623.654 | 1211.817 | 120.5405
56.759998 | 12292.6924 | 11917.44 | 8958.108 | 375.2541 | 1627.379 | 1211.711 | 120.2404
56.77 | 12308.333 | 11919.84 | 8957.149 | 388.495 | 1631.124 | 1211.622 | 119.9439
56.779999 | 12274.1006 | 11922.28 | 8956.19 | 351.8198 | 1634.889 | 1211.551 | 119.6509
56.790001 | 12083.0146 | 11924.76 | 8955.231 | 158.2498 | 1638.674 | 1211.498 | 119.3614
56.799999 | 11911.1074 | 11927.29 | 8954.273 | -16.18455 | 1642.48 | 1211.464 | 119.0755
56.810001 | 12049.6084 | 11929.86 | 8953.315 | 119.7477 | 1646.306 | 1211.447 | 118.793
56.82 | 12040.4336 | 11932.47 | 8952.358 | 107.9615 | 1650.153 | 1211.447 | 118.514
56.830002 | 11969.9316 | 11935.13 | 8951.401 | 34.80567 | 1654.021 | 1211.466 | 118.2383
56.84 | 12215.5137 | 11937.82 | 8950.444 | 277.6916 | 1657.909 | 1211.502 | 117.9662
56.849998 | 12306.2051 | 11940.56 | 8949.488 | 365.6436 | 1661.819 | 1211.557 | 117.6974
56.860001 | 12088.7246 | 11943.34 | 8948.532 | 145.3822 | 1665.75 | 1211.629 | 117.432
56.869999 | 12098.6152 | 11946.17 | 8947.577 | 152.448 | 1669.702 | 1211.719 | 117.17
56.880001 | 12372.8135 | 11949.03 | 8946.621 | 423.7794 | 1673.675 | 1211.826 | 116.9112
56.889999 | 12220.6377 | 11951.94 | 8945.667 | 268.6929 | 1677.67 | 1211.952 | 116.6559
56.900002 | 11999.918 | 11954.9 | 8944.712 | 45.01921 | 1681.688 | 1212.095 | 116.4037
56.91 | 12118.3721 | 11957.89 | 8943.758 | 160.4772 | 1685.726 | 1212.256 | 116.155
56.919998 | 12055.1963 | 11960.94 | 8942.805 | 94.26111 | 1689.786 | 1212.435 | 115.9095
56.93 | 11909.9922 | 11964.02 | 8941.851 | -54.02605 | 1693.869 | 1212.631 | 115.6672
56.939999 | 11935.5654 | 11967.15 | 8940.899 | -31.58001 | 1697.974 | 1212.845 | 115.4281
56.950001 | 11928.0469 | 11970.32 | 8939.946 | -42.26867 | 1702.101 | 1213.077 | 115.1922
56.959999 | 12006.3594 | 11973.53 | 8938.994 | 32.82903 | 1706.25 | 1213.326 | 114.9596
56.970001 | 12109.0225 | 11976.79 | 8938.042 | 132.2343 | 1710.422 | 1213.593 | 114.7301
56.98 | 12024.1758 | 11980.09 | 8937.091 | 44.08512 | 1714.617 | 1213.878 | 114.5038
56.990002 | 12034.874 | 11983.44 | 8936.14 | 51.43615 | 1718.836 | 1214.182 | 114.2805
57 | 12271.127 | 11986.83 | 8935.19 | 284.2992 | 1723.076 | 1214.501 | 114.0606
57.009998 | 12406.8594 | 11990.26 | 8934.24 | 416.5962 | 1727.34 | 1214.84 | 113.8436
57.02 | 12365.9414 | 11993.74 | 8933.29 | 372.1992 | 1731.627 | 1215.195 | 113.6298
57.029999 | 12431.4268 | 11997.27 | 8932.341 | 434.1601 | 1735.937 | 1215.569 | 113.419
57.040001 | 12496.6895 | 12000.84 | 8931.392 | 495.8539 | 1740.272 | 1215.961 | 113.2112
57.049999 | 12310.2041 | 12004.45 | 8930.444 | 305.7547 | 1744.629 | 1216.369 | 113.0065
57.060001 | 12402.25 | 12008.11 | 8929.496 | 394.1418 | 1749.011 | 1216.796 | 112.8048
57.07 | 12548.6455 | 12011.81 | 8928.548 | 536.8335 | 1753.417 | 1217.241 | 112.6062
57.080002 | 12363.8682 | 12015.56 | 8927.601 | 348.3063 | 1757.847 | 1217.703 | 112.4104
57.09 | 12336.2314 | 12019.36 | 8926.655 | 316.8752 | 1762.301 | 1218.183 | 112.2179
57.099998 | 11969.832 | 12023.2 | 8925.709 | -53.36514 | 1766.779 | 1218.681 | 112.0281
57.110001 | 12172.3828 | 12027.08 | 8924.763 | 145.3003 | 1771.282 | 1219.196 | 111.8413
57.119999 | 12421.4775 | 12031.01 | 8923.818 | 390.4626 | 1775.81 | 1219.729 | 111.6575
57.130001 | 12546.4541 | 12034.99 | 8922.873 | 511.4616 | 1780.363 | 1220.28 | 111.4765
57.139999 | 12576.8789 | 12039.02 | 8921.928 | 537.8617 | 1784.941 | 1220.849 | 111.2985
57.150002 | 12382.1826 | 12043.09 | 8920.984 | 339.094 | 1789.545 | 1221.437 | 111.1233
57.16 | 12332.2061 | 12047.2 | 8920.041 | 285.0014 | 1794.172 | 1222.041 | 110.9512
57.169998 | 12329.6182 | 12051.37 | 8919.098 | 278.2494 | 1798.826 | 1222.663 | 110.7817
57.18 | 12362.6279 | 12055.58 | 8918.155 | 307.0488 | 1803.506 | 1223.303 | 110.6152
57.189999 | 12404.7607 | 12059.84 | 8917.213 | 344.9239 | 1808.211 | 1223.961 | 110.4515
57.200001 | 12485.0947 | 12064.14 | 8916.271 | 420.9535 | 1812.942 | 1224.637 | 110.2905
57.209999 | 12331.3105 | 12068.49 | 8915.33 | 262.8168 | 1817.699 | 1225.332 | 110.1324
57.220001 | 12293.1494 | 12072.89 | 8914.389 | 220.2564 | 1822.483 | 1226.043 | 109.9771
57.23 | 12468.0283 | 12077.34 | 8913.449 | 390.6878 | 1827.293 | 1226.773 | 109.8246
57.240002 | 12673.5869 | 12081.84 | 8912.509 | 591.7503 | 1832.131 | 1227.522 | 109.6748
57.25 | 12630.8623 | 12086.38 | 8911.57 | 544.4834 | 1836.994 | 1228.287 | 109.5278
57.259998 | 12477.751 | 12090.97 | 8910.632 | 386.7805 | 1841.884 | 1229.071 | 109.3835
57.27 | 12251.0029 | 12095.61 | 8909.693 | 155.393 | 1846.802 | 1229.873 | 109.242
57.279999 | 12412.1016 | 12100.3 | 8908.755 | 311.8031 | 1851.747 | 1230.693 | 109.1032
57.290001 | 12417.9297 | 12105.04 | 8907.818 | 312.8942 | 1856.719 | 1231.531 | 108.967
57.299999 | 12329.2168 | 12109.82 | 8906.881 | 219.3953 | 1861.719 | 1232.387 | 108.8336
57.310001 | 12240.1074 | 12114.66 | 8905.945 | 125.4506 | 1866.747 | 1233.262 | 108.7028
57.32 | 12169.1924 | 12119.54 | 8905.009 | 49.6513 | 1871.803 | 1234.154 | 108.5748
57.330002 | 12207.6338 | 12124.48 | 8904.073 | 83.15806 | 1876.888 | 1235.065 | 108.4493
57.34 | 12285.5195 | 12129.46 | 8903.139 | 156.0606 | 1882 | 1235.994 | 108.3266
57.349998 | 12293.041 | 12134.49 | 8902.205 | 158.5478 | 1887.141 | 1236.942 | 108.2064
57.360001 | 12358.333 | 12139.58 | 8901.27 | 218.7564 | 1892.31 | 1237.907 | 108.0889
57.369999 | 12306.4111 | 12144.71 | 8900.337 | 161.7001 | 1897.509 | 1238.891 | 107.9741
57.380001 | 12219.8564 | 12149.9 | 8899.404 | 69.96083 | 1902.736 | 1239.893 | 107.8617
57.389999 | 12187.0068 | 12155.13 | 8898.472 | 31.8753 | 1907.993 | 1240.914 | 107.7521
57.400002 | 12146.5391 | 12160.42 | 8897.54 | -13.87983 | 1913.28 | 1241.954 | 107.6449
57.41 | 12220.7607 | 12165.76 | 8896.609 | 55.00514 | 1918.595 | 1243.011 | 107.5404
57.419998 | 12193.5039 | 12171.14 | 8895.679 | 22.359 | 1923.941 | 1244.087 | 107.4384
57.43 | 12497.1846 | 12176.59 | 8894.748 | 320.5991 | 1929.316 | 1245.182 | 107.339
57.439999 | 12912.626 | 12182.08 | 8893.819 | 730.5476 | 1934.722 | 1246.295 | 107.2422
57.450001 | 12699.9121 | 12187.62 | 8892.889 | 512.2892 | 1940.158 | 1247.427 | 107.1478
57.459999 | 12131.5635 | 12193.22 | 8891.961 | -61.65682 | 1945.625 | 1248.578 | 107.056
57.470001 | 12399.0098 | 12198.87 | 8891.033 | 200.1402 | 1951.123 | 1249.748 | 106.9667
57.48 | 12792.2451 | 12204.57 | 8890.105 | 587.673 | 1956.651 | 1250.936 | 106.88
57.490002 | 12804.7705 | 12210.33 | 8889.178 | 594.442 | 1962.211 | 1252.143 | 106.7956
57.5 | 12571.7773 | 12216.14 | 8888.252 | 355.6411 | 1967.802 | 1253.369 | 106.714
57.509998 | 12309.2812 | 12222 | 8887.326 | 87.28235 | 1973.424 | 1254.613 | 106.6346
57.52 | 12433.7725 | 12227.91 | 8886.401 | 205.8579 | 1979.079 | 1255.877 | 106.5579
57.529999 | 12432.5244 | 12233.88 | 8885.476 | 198.6397 | 1984.765 | 1257.16 | 106.4835
57.540001 | 12198.0283 | 12239.91 | 8884.552 | -41.88082 | 1990.484 | 1258.462 | 106.4116
57.549999 | 11978.373 | 12245.99 | 8883.629 | -267.6146 | 1996.234 | 1259.782 | 106.3423
57.560001 | 12342.1553 | 12252.12 | 8882.705 | 90.03418 | 2002.018 | 1261.123 | 106.2753
57.57 | 12900.1768 | 12258.31 | 8881.783 | 641.8674 | 2007.834 | 1262.481 | 106.2108
57.580002 | 12753.918 | 12264.55 | 8880.861 | 489.3635 | 2013.684 | 1263.861 | 106.1487
57.59 | 12302.0176 | 12270.85 | 8879.94 | 31.16517 | 2019.566 | 1265.258 | 106.0891
57.599998 | 12088.7637 | 12277.21 | 8879.019 | -188.4444 | 2025.482 | 1266.675 | 106.0319
57.610001 | 12206.3389 | 12283.62 | 8878.099 | -77.27969 | 2031.432 | 1268.111 | 105.9771
57.619999 | 12664.4248 | 12290.09 | 8877.179 | 374.3383 | 2037.415 | 1269.567 | 105.9248
57.630001 | 12782.9395 | 12296.61 | 8876.26 | 486.329 | 2043.433 | 1271.043 | 105.8748
57.639999 | 12277.6445 | 12303.19 | 8875.342 | -25.54705 | 2049.485 | 1272.538 | 105.8273
57.650002 | 12205.4268 | 12309.83 | 8874.424 | -104.4043 | 2055.572 | 1274.053 | 105.7821
57.66 | 12777.5957 | 12316.53 | 8873.507 | 461.0701 | 2061.693 | 1275.587 | 105.7394
57.669998 | 12839.3135 | 12323.28 | 8872.59 | 516.0347 | 2067.849 | 1277.141 | 105.6989
57.68 | 12442.335 | 12330.09 | 8871.674 | 112.2446 | 2074.04 | 1278.715 | 105.661
57.689999 | 12282.5693 | 12336.96 | 8870.759 | -54.39111 | 2080.267 | 1280.309 | 105.6254
57.700001 | 12662.9092 | 12343.89 | 8869.844 | 319.0207 | 2086.53 | 1281.922 | 105.5922
57.709999 | 12820.3838 | 12350.88 | 8868.93 | 469.5078 | 2092.829 | 1283.556 | 105.5613
57.720001 | 12613.832 | 12357.92 | 8868.016 | 255.9096 | 2099.163 | 1285.21 | 105.5328
57.73 | 12635.9814 | 12365.03 | 8867.103 | 270.9528 | 2105.535 | 1286.884 | 105.5068
57.740002 | 12595.2803 | 12372.2 | 8866.191 | 223.0846 | 2111.943 | 1288.579 | 105.4829
57.75 | 12302.4121 | 12379.42 | 8865.279 | -77.00849 | 2118.387 | 1290.293 | 105.4616
57.759998 | 12024.0742 | 12386.71 | 8864.368 | -362.6329 | 2124.869 | 1292.028 | 105.4425
57.77 | 12245.4004 | 12394.05 | 8863.457 | -148.6539 | 2131.388 | 1293.783 | 105.4259
57.779999 | 12463.7852 | 12401.46 | 8862.548 | 62.32228 | 2137.945 | 1295.559 | 105.4115
57.790001 | 12347.0615 | 12408.93 | 8861.638 | -61.87127 | 2144.539 | 1297.356 | 105.3995
57.799999 | 12181.1895 | 12416.46 | 8860.73 | -235.2745 | 2151.172 | 1299.172 | 105.3899
57.810001 | 12464.7637 | 12424.06 | 8859.822 | 40.7059 | 2157.843 | 1301.01 | 105.3826
57.82 | 12576.4131 | 12431.71 | 8858.914 | 144.6998 | 2164.553 | 1302.868 | 105.3777
57.830002 | 12550.3574 | 12439.43 | 8858.007 | 110.9237 | 2171.303 | 1304.749 | 105.375
57.84 | 12736.2607 | 12447.21 | 8857.102 | 289.0471 | 2178.089 | 1306.648 | 105.3748
57.849998 | 12660.2275 | 12455.06 | 8856.196 | 205.1686 | 2184.916 | 1308.569 | 105.3768
57.860001 | 12646.2744 | 12462.97 | 8855.291 | 183.3069 | 2191.783 | 1310.512 | 105.3812
57.869999 | 12848.8691 | 12470.94 | 8854.387 | 377.9284 | 2198.69 | 1312.475 | 105.3879
57.880001 | 12722.8564 | 12478.98 | 8853.484 | 243.8788 | 2205.637 | 1314.46 | 105.397
57.889999 | 12723.584 | 12487.08 | 8852.581 | 236.5041 | 2212.624 | 1316.466 | 105.4084
57.900002 | 12891.3975 | 12495.25 | 8851.679 | 396.1487 | 2219.653 | 1318.495 | 105.422
57.91 | 12994.4248 | 12503.48 | 8850.777 | 490.945 | 2226.722 | 1320.543 | 105.4381
57.919998 | 12555.79 | 12511.78 | 8849.877 | 44.01149 | 2233.832 | 1322.613 | 105.4564
57.93 | 12059.3828 | 12520.14 | 8848.976 | -460.7603 | 2240.984 | 1324.706 | 105.4772
57.939999 | 12273.0186 | 12528.57 | 8848.077 | -255.5559 | 2248.177 | 1326.82 | 105.5002
57.950001 | 12331.7578 | 12537.07 | 8847.178 | -205.3149 | 2255.413 | 1328.956 | 105.5255
57.959999 | 12637.292 | 12545.64 | 8846.28 | 91.65334 | 2262.691 | 1331.114 | 105.5531
57.970001 | 12693.1338 | 12554.27 | 8845.383 | 138.862 | 2270.012 | 1333.294 | 105.5831
57.98 | 12573.6377 | 12562.97 | 8844.486 | 10.66456 | 2277.376 | 1335.496 | 105.6155
57.990002 | 12933.8838 | 12571.74 | 8843.59 | 362.1392 | 2284.784 | 1337.721 | 105.65
58 | 12738.8516 | 12580.58 | 8842.694 | 158.2696 | 2292.234 | 1339.967 | 105.687
58.009998 | 12638.1846 | 12589.49 | 8841.8 | 48.69455 | 2299.728 | 1342.236 | 105.7262
58.02 | 12627.1719 | 12598.47 | 8840.906 | 28.70439 | 2307.267 | 1344.527 | 105.7679
58.029999 | 12588.9912 | 12607.52 | 8840.013 | -18.52449 | 2314.85 | 1346.841 | 105.8118
58.040001 | 12733.6709 | 12616.63 | 8839.12 | 117.037 | 2322.477 | 1349.179 | 105.858
58.049999 | 12861.6992 | 12625.82 | 8838.228 | 235.8768 | 2330.15 | 1351.538 | 105.9066
58.060001 | 12980.9297 | 12635.08 | 8837.337 | 345.8468 | 2337.868 | 1353.921 | 105.9575
58.07 | 13001.3252 | 12644.41 | 8836.446 | 356.9109 | 2345.632 | 1356.326 | 106.0107
58.080002 | 12918.3584 | 12653.82 | 8835.556 | 264.5383 | 2353.442 | 1358.755 | 106.0662
58.09 | 12911.8877 | 12663.29 | 8834.668 | 248.5933 | 2361.297 | 1361.206 | 106.1241
58.099998 | 12543.2832 | 12672.84 | 8833.779 | -129.5605 | 2369.199 | 1363.681 | 106.1842
58.110001 | 12472.748 | 12682.47 | 8832.891 | -209.7188 | 2377.149 | 1366.18 | 106.2467
58.119999 | 12695.5957 | 12692.16 | 8832.005 | 3.43291 | 2385.145 | 1368.701 | 106.3115
58.130001 | 12854.0566 | 12701.93 | 8831.118 | 152.1237 | 2393.189 | 1371.247 | 106.3787
58.139999 | 13013.8066 | 12711.78 | 8830.233 | 302.0283 | 2401.281 | 1373.816 | 106.4481
58.150002 | 13127.2041 | 12721.7 | 8829.348 | 405.5037 | 2409.422 | 1376.411 | 106.5199
58.16 | 12878.5576 | 12731.69 | 8828.464 | 146.8637 | 2417.609 | 1379.027 | 106.594
58.169998 | 13101.6387 | 12741.77 | 8827.581 | 359.8731 | 2425.846 | 1381.668 | 106.6703
58.18 | 12944.5781 | 12751.91 | 8826.699 | 192.6647 | 2434.133 | 1384.333 | 106.7492
58.189999 | 12241.1143 | 12762.14 | 8825.817 | -521.0239 | 2442.468 | 1387.023 | 106.8302
58.200001 | 12439.0928 | 12772.44 | 8824.936 | -333.3469 | 2450.854 | 1389.737 | 106.9136
58.209999 | 12533.9277 | 12782.82 | 8824.056 | -248.8922 | 2459.29 | 1392.475 | 106.9993
58.220001 | 12509.8896 | 12793.28 | 8823.176 | -283.3879 | 2467.776 | 1395.238 | 107.0873
58.23 | 12455.1348 | 12803.81 | 8822.297 | -348.6794 | 2476.313 | 1398.026 | 107.1776
58.240002 | 12811.1465 | 12814.43 | 8821.419 | -3.284875 | 2484.903 | 1400.84 | 107.2702
58.25 | 12919.4736 | 12825.12 | 8820.542 | 94.34869 | 2493.541 | 1403.677 | 107.3653
58.259998 | 12855.0801 | 12835.9 | 8819.665 | 19.17975 | 2502.233 | 1406.539 | 107.4624
58.27 | 12935.1426 | 12846.76 | 8818.79 | 88.38647 | 2510.977 | 1409.428 | 107.5621
58.279999 | 13035.9561 | 12857.69 | 8817.915 | 178.2631 | 2519.773 | 1412.341 | 107.664
58.290001 | 12845.123 | 12868.71 | 8817.04 | -23.58919 | 2528.623 | 1415.281 | 107.7682
58.299999 | 12795.9326 | 12879.81 | 8816.167 | -83.87923 | 2537.526 | 1418.244 | 107.8747
58.310001 | 13150.2617 | 12891 | 8815.294 | 259.2667 | 2546.482 | 1421.235 | 107.9836
58.32 | 13337.5273 | 12902.26 | 8814.422 | 435.267 | 2555.492 | 1424.251 | 108.0948
58.330002 | 13025.665 | 12913.61 | 8813.551 | 112.0531 | 2564.559 | 1427.294 | 108.2081
58.34 | 12924.9092 | 12925.04 | 8812.681 | -0.1336006 | 2573.677 | 1430.361 | 108.3239
58.349998 | 12969.3779 | 12936.56 | 8811.811 | 32.81737 | 2582.852 | 1433.455 | 108.4419
58.360001 | 13210.835 | 12948.16 | 8810.942 | 262.671 | 2592.082 | 1436.577 | 108.5623
58.369999 | 13164.2207 | 12959.85 | 8810.075 | 204.369 | 2601.368 | 1439.724 | 108.6849
58.380001 | 13046.6533 | 12971.63 | 8809.207 | 75.02759 | 2610.711 | 1442.898 | 108.8098
58.389999 | 13065.8027 | 12983.49 | 8808.341 | 82.31613 | 2620.11 | 1446.098 | 108.937
58.400002 | 13060.9609 | 12995.44 | 8807.475 | 65.52417 | 2629.568 | 1449.327 | 109.0665
58.41 | 12973.5869 | 13007.47 | 8806.611 | -33.88264 | 2639.08 | 1452.581 | 109.1983
58.419998 | 12918.9248 | 13019.59 | 8805.747 | -100.6683 | 2648.651 | 1455.863 | 109.3322
58.43 | 12842.3057 | 13031.81 | 8804.883 | -189.4996 | 2658.281 | 1459.172 | 109.4686
58.439999 | 12718.3086 | 13044.11 | 8804.021 | -325.798 | 2667.97 | 1462.509 | 109.6071
58.450001 | 13312.8574 | 13056.5 | 8803.159 | 256.3598 | 2677.717 | 1465.873 | 109.7479
58.459999 | 13578.6045 | 13068.98 | 8802.299 | 509.6258 | 2687.524 | 1469.265 | 109.8909
58.470001 | 13575.6953 | 13081.55 | 8801.439 | 494.1448 | 2697.39 | 1472.685 | 110.0362
58.48 | 13355.8789 | 13094.21 | 8800.58 | 261.6645 | 2707.318 | 1476.133 | 110.1838
58.490002 | 13479.8994 | 13106.97 | 8799.721 | 372.9279 | 2717.307 | 1479.61 | 110.3335
58.5 | 13754.9609 | 13119.82 | 8798.864 | 635.1434 | 2727.354 | 1483.114 | 110.4855
58.509998 | 13595.8145 | 13132.76 | 8798.007 | 463.0565 | 2737.464 | 1486.647 | 110.6397
58.52 | 13224.9766 | 13145.79 | 8797.151 | 79.1841 | 2747.636 | 1490.209 | 110.7962
58.529999 | 12802.5527 | 13158.92 | 8796.297 | -356.3686 | 2757.87 | 1493.799 | 110.9548
58.540001 | 13149.3887 | 13172.15 | 8795.442 | -22.75657 | 2768.168 | 1497.42 | 111.1156
58.549999 | 13686.7432 | 13185.46 | 8794.589 | 501.28 | 2778.528 | 1501.067 | 111.2786
58.560001 | 13705.1709 | 13198.88 | 8793.736 | 506.2929 | 2788.952 | 1504.746 | 111.4437
58.57 | 13474.4727 | 13212.39 | 8792.885 | 262.0841 | 2799.44 | 1508.453 | 111.6111
58.580002 | 13495.2695 | 13226 | 8792.034 | 269.2703 | 2809.994 | 1512.191 | 111.7805
58.59 | 13435.084 | 13239.7 | 8791.184 | 195.3817 | 2820.61 | 1515.956 | 111.9522
58.599998 | 13785.9336 | 13253.51 | 8790.335 | 532.4279 | 2831.292 | 1519.752 | 112.1258
58.610001 | 13828.5244 | 13267.41 | 8789.487 | 561.1149 | 2842.041 | 1523.58 | 112.3018
58.619999 | 13816.667 | 13281.41 | 8788.64 | 535.2562 | 2852.856 | 1527.435 | 112.4797
58.630001 | 13699.2275 | 13295.51 | 8787.793 | 403.7147 | 2863.738 | 1531.322 | 112.6598
58.639999 | 13365.2617 | 13309.72 | 8786.948 | 55.54601 | 2874.686 | 1535.24 | 112.842
58.650002 | 13322.8359 | 13324.02 | 8786.103 | -1.186406 | 2885.704 | 1539.19 | 113.0262
58.66 | 13457.0967 | 13338.43 | 8785.259 | 118.6712 | 2896.787 | 1543.167 | 113.2125
58.669998 | 13517.8721 | 13352.93 | 8784.416 | 164.9383 | 2907.94 | 1547.177 | 113.4007
58.68 | 13778.6543 | 13367.54 | 8783.574 | 411.1093 | 2919.162 | 1551.219 | 113.5911
58.689999 | 13636.9199 | 13382.26 | 8782.732 | 254.6596 | 2930.453 | 1555.291 | 113.7834
58.700001 | 13736.3721 | 13397.08 | 8781.892 | 339.2924 | 2941.815 | 1559.395 | 113.9778
58.709999 | 13879.4531 | 13412 | 8781.053 | 467.449 | 2953.246 | 1563.531 | 114.1741
58.720001 | 13528.6094 | 13427.03 | 8780.214 | 101.5755 | 2964.749 | 1567.699 | 114.3723
58.73 | 13594.4814 | 13442.17 | 8779.376 | 152.3113 | 2976.323 | 1571.899 | 114.5726
58.740002 | 13803.4375 | 13457.42 | 8778.539 | 346.022 | 2987.97 | 1576.132 | 114.7746
58.75 | 13868.5879 | 13472.76 | 8777.703 | 395.824 | 2999.687 | 1580.395 | 114.9787
58.759998 | 13824.5879 | 13488.22 | 8776.868 | 336.3658 | 3011.478 | 1584.692 | 115.1845
58.77 | 13523.1562 | 13503.79 | 8776.034 | 19.36617 | 3023.342 | 1589.022 | 115.3923
58.779999 | 13685.8057 | 13519.47 | 8775.201 | 166.3389 | 3035.28 | 1593.384 | 115.6019
58.790001 | 13825.3232 | 13535.26 | 8774.368 | 290.0682 | 3047.293 | 1597.781 | 115.8133
58.799999 | 13792.6572 | 13551.15 | 8773.537 | 241.5053 | 3059.38 | 1602.209 | 116.0265
58.810001 | 13674.7158 | 13567.16 | 8772.706 | 107.554 | 3071.542 | 1606.672 | 116.2414
58.82 | 13450.0479 | 13583.28 | 8771.877 | -133.2346 | 3083.781 | 1611.167 | 116.4582
58.830002 | 13828.2637 | 13599.52 | 8771.048 | 228.7438 | 3096.097 | 1615.699 | 116.6766
58.84 | 13867.5947 | 13615.86 | 8770.22 | 251.7306 | 3108.487 | 1620.261 | 116.8967
58.849998 | 13903.2246 | 13632.33 | 8769.393 | 270.8995 | 3120.955 | 1624.858 | 117.1184
58.860001 | 14032.5654 | 13648.9 | 8768.567 | 383.6625 | 3133.502 | 1629.492 | 117.3419
58.869999 | 14187.9932 | 13665.59 | 8767.742 | 522.3994 | 3146.127 | 1634.158 | 117.567
58.880001 | 13852.2666 | 13682.4 | 8766.918 | 169.8651 | 3158.831 | 1638.859 | 117.7936
58.889999 | 13729.2559 | 13699.33 | 8766.095 | 29.92927 | 3171.614 | 1643.596 | 118.0218
58.900002 | 13907.3066 | 13716.37 | 8765.272 | 190.9345 | 3184.479 | 1648.369 | 118.2515
58.91 | 13991.9697 | 13733.53 | 8764.451 | 258.4408 | 3197.421 | 1653.174 | 118.4828
58.919998 | 13743.5625 | 13750.81 | 8763.631 | -7.245898 | 3210.445 | 1658.017 | 118.7153
58.93 | 13584.21 | 13768.21 | 8762.811 | -183.9972 | 3223.552 | 1662.895 | 118.9495
58.939999 | 13772.9014 | 13785.73 | 8761.993 | -12.82469 | 3236.74 | 1667.809 | 119.185
58.950001 | 13956.0537 | 13803.37 | 8761.175 | 152.6875 | 3250.011 | 1672.759 | 119.4219
58.959999 | 13820.3408 | 13821.13 | 8760.359 | -0.7872427 | 3263.364 | 1677.745 | 119.6601
58.970001 | 14024.1895 | 13839.01 | 8759.543 | 185.1772 | 3276.802 | 1682.768 | 119.8996
58.98 | 14062.1436 | 13857.02 | 8758.728 | 205.1243 | 3290.324 | 1687.827 | 120.1404
58.990002 | 14031.9404 | 13875.15 | 8757.914 | 156.7865 | 3303.933 | 1692.925 | 120.3824
59 | 14100.5205 | 13893.41 | 8757.101 | 207.1149 | 3317.623 | 1698.056 | 120.6256
59.009998 | 14331.1768 | 13911.79 | 8756.29 | 419.3907 | 3331.401 | 1703.226 | 120.8698
59.02 | 13983.2148 | 13930.29 | 8755.479 | 52.92197 | 3345.265 | 1708.434 | 121.1153
59.029999 | 13747.3789 | 13948.93 | 8754.669 | -201.5468 | 3359.216 | 1713.679 | 121.3618
59.040001 | 14118.8604 | 13967.69 | 8753.86 | 151.1726 | 3373.255 | 1718.964 | 121.6093
59.049999 | 14542.2705 | 13986.58 | 8753.052 | 555.6955 | 3387.382 | 1724.283 | 121.8578
59.060001 | 14464.0674 | 14005.59 | 8752.245 | 458.4736 | 3401.598 | 1729.644 | 122.1073
59.07 | 14234.5439 | 14024.74 | 8751.439 | 209.8046 | 3415.902 | 1735.04 | 122.3577
59.080002 | 14272.7568 | 14044.02 | 8750.634 | 228.736 | 3430.3 | 1740.479 | 122.6089
59.09 | 13818.5986 | 14063.42 | 8749.83 | -244.8259 | 3444.782 | 1745.952 | 122.8609
59.099998 | 13478.9941 | 14082.96 | 8749.027 | -603.9702 | 3459.359 | 1751.465 | 123.1136
59.110001 | 13902.5557 | 14102.64 | 8748.224 | -200.0821 | 3474.026 | 1757.02 | 123.3672
59.119999 | 14077.9736 | 14122.44 | 8747.423 | -44.46861 | 3488.786 | 1762.611 | 123.6214
59.130001 | 14348.3887 | 14142.38 | 8746.623 | 206.0074 | 3503.639 | 1768.243 | 123.8762
59.139999 | 14665.2725 | 14162.46 | 8745.824 | 502.8171 | 3518.584 | 1773.915 | 124.1315
59.150002 | 14582.8838 | 14182.67 | 8745.026 | 400.2153 | 3533.626 | 1779.629 | 124.3874
59.16 | 14499.1553 | 14203.01 | 8744.229 | 296.1454 | 3548.758 | 1785.379 | 124.6438
59.169998 | 14344.2734 | 14223.49 | 8743.433 | 120.7813 | 3563.987 | 1791.171 | 124.9005
59.18 | 14523.5166 | 14244.11 | 8742.638 | 279.4045 | 3579.312 | 1797.004 | 125.1578
59.189999 | 14797.7725 | 14264.87 | 8741.843 | 532.9026 | 3594.733 | 1802.878 | 125.4152
59.200001 | 14245.8506 | 14285.77 | 8741.05 | -39.91657 | 3610.251 | 1808.793 | 125.6729
59.209999 | 14028.8574 | 14306.8 | 8740.258 | -277.9468 | 3625.867 | 1814.748 | 125.9308
59.220001 | 14639.7178 | 14327.98 | 8739.467 | 311.7362 | 3641.58 | 1820.746 | 126.1889
59.23 | 14685.2666 | 14349.3 | 8738.677 | 335.9661 | 3657.392 | 1826.784 | 126.4471
59.240002 | 14254.6094 | 14370.77 | 8737.888 | -116.1563 | 3673.306 | 1832.867 | 126.7053
59.25 | 14098.542 | 14392.36 | 8737.1 | -293.8223 | 3689.314 | 1838.987 | 126.9635
59.259998 | 14527.9912 | 14414.11 | 8736.313 | 113.8804 | 3705.425 | 1845.151 | 127.2214
59.27 | 14604.0342 | 14436 | 8735.527 | 168.0317 | 3721.638 | 1851.358 | 127.4795
59.279999 | 14574.5029 | 14458.04 | 8734.742 | 116.4644 | 3737.952 | 1857.608 | 127.7372
59.290001 | 14629.9404 | 14480.22 | 8733.958 | 149.7188 | 3754.368 | 1863.901 | 127.9947
59.299999 | 14914.0938 | 14502.55 | 8733.175 | 411.5454 | 3770.887 | 1870.235 | 128.2518
59.310001 | 14873.2705 | 14525.03 | 8732.393 | 348.2452 | 3787.509 | 1876.614 | 128.5086
59.32 | 14931.5771 | 14547.65 | 8731.613 | 383.9302 | 3804.235 | 1883.034 | 128.765
59.330002 | 14877.1943 | 14570.42 | 8730.833 | 306.7707 | 3821.069 | 1889.501 | 129.0207
59.34 | 14572.5654 | 14593.34 | 8730.054 | -20.77521 | 3838.003 | 1896.008 | 129.276
59.349998 | 14565.3926 | 14616.41 | 8729.277 | -51.01877 | 3855.045 | 1902.56 | 129.5304
59.360001 | 14704.1045 | 14639.64 | 8728.5 | 64.4691 | 3872.193 | 1909.158 | 129.7844
59.369999 | 14740.2148 | 14663.01 | 8727.724 | 77.20697 | 3889.449 | 1915.797 | 130.0374
59.380001 | 14889.6543 | 14686.54 | 8726.95 | 203.1187 | 3906.812 | 1922.484 | 130.2897
59.389999 | 14889.4053 | 14710.21 | 8726.176 | 179.1921 | 3924.284 | 1929.212 | 130.541
59.400002 | 14719.9746 | 14734.05 | 8725.404 | -14.07637 | 3941.867 | 1935.989 | 130.7914
59.41 | 14477.626 | 14758.03 | 8724.633 | -280.4075 | 3959.554 | 1942.806 | 131.0407
59.419998 | 14787.6152 | 14782.18 | 8723.862 | 5.439017 | 3977.354 | 1949.671 | 131.2887
59.43 | 14745.5635 | 14806.47 | 8723.093 | -60.91127 | 3995.265 | 1956.581 | 131.5358
59.439999 | 14289.5674 | 14830.93 | 8722.325 | -541.3621 | 4013.286 | 1963.537 | 131.7815
59.450001 | 14158.2129 | 14855.54 | 8721.558 | -697.3287 | 4031.42 | 1970.538 | 132.0259
59.459999 | 14536.9668 | 14880.31 | 8720.792 | -343.3456 | 4049.666 | 1977.585 | 132.2689
59.470001 | 14937.832 | 14905.24 | 8720.027 | 32.59059 | 4068.026 | 1984.678 | 132.5105
59.48 | 14766.5479 | 14930.33 | 8719.263 | -163.7819 | 4086.499 | 1991.817 | 132.7505
59.490002 | 14818.7314 | 14955.58 | 8718.5 | -136.8526 | 4105.089 | 1999.006 | 132.9888
59.5 | 14919.793 | 14980.99 | 8717.739 | -61.19479 | 4123.788 | 2006.235 | 133.2255
59.509998 | 15154.8545 | 15006.56 | 8716.978 | 148.2968 | 4142.605 | 2013.514 | 133.4603
59.52 | 14954.7119 | 15032.29 | 8716.219 | -77.57961 | 4161.539 | 2020.84 | 133.6935
59.529999 | 14786.3389 | 15058.19 | 8715.46 | -271.8478 | 4180.589 | 2028.213 | 133.9247
59.540001 | 14710.752 | 15084.25 | 8714.703 | -373.4989 | 4199.76 | 2035.634 | 134.1539
59.549999 | 15091.8672 | 15110.47 | 8713.947 | -18.60292 | 4219.042 | 2043.1 | 134.3811
59.560001 | 15342.3975 | 15136.86 | 8713.192 | 205.5346 | 4238.449 | 2050.616 | 134.6061
59.57 | 15154.2139 | 15163.41 | 8712.438 | -9.19816 | 4257.969 | 2058.177 | 134.829
59.580002 | 14891.4531 | 15190.14 | 8711.685 | -298.6843 | 4277.614 | 2065.789 | 135.0495
59.59 | 14971.3711 | 15217.02 | 8710.933 | -245.6472 | 4297.373 | 2073.445 | 135.2677
59.599998 | 15198.29 | 15244.07 | 8710.183 | -45.78225 | 4317.256 | 2081.15 | 135.4834
59.610001 | 15391.1475 | 15271.3 | 8709.433 | 119.8513 | 4337.26 | 2088.906 | 135.6968
59.619999 | 15477.9287 | 15298.69 | 8708.685 | 179.2434 | 4357.386 | 2096.707 | 135.9076
59.630001 | 15460.9697 | 15326.25 | 8707.937 | 134.7229 | 4377.635 | 2104.559 | 136.1157
59.639999 | 15015.8828 | 15353.97 | 8707.191 | -338.092 | 4398.006 | 2112.457 | 136.3211
59.650002 | 15016.4971 | 15381.88 | 8706.446 | -365.3836 | 4418.504 | 2120.408 | 136.5237
59.66 | 15384.3232 | 15409.95 | 8705.702 | -25.62313 | 4439.119 | 2128.401 | 136.7235
59.669998 | 15420.7734 | 15438.19 | 8704.959 | -17.41519 | 4459.863 | 2136.446 | 136.9202
59.68 | 15440.2959 | 15466.6 | 8704.217 | -26.30801 | 4480.731 | 2144.541 | 137.1141
59.689999 | 15887.1602 | 15495.19 | 8703.477 | 391.9686 | 4501.725 | 2152.685 | 137.3049
59.700001 | 15581.7539 | 15523.95 | 8702.737 | 57.80157 | 4522.845 | 2160.878 | 137.4925
59.709999 | 15287.9668 | 15552.89 | 8701.999 | -264.9199 | 4544.091 | 2169.12 | 137.6769
59.720001 | 14954.0459 | 15582 | 8701.262 | -627.9496 | 4565.465 | 2177.411 | 137.8581
59.73 | 15320.7549 | 15611.28 | 8700.526 | -290.5247 | 4586.966 | 2185.752 | 138.0359
59.740002 | 15643.9639 | 15640.74 | 8699.791 | 3.21942 | 4608.599 | 2194.145 | 138.2102
59.75 | 15548.1006 | 15670.37 | 8699.057 | -122.2726 | 4630.353 | 2202.581 | 138.3811
59.759998 | 15718.6279 | 15700.18 | 8698.325 | 18.44471 | 4652.24 | 2211.07 | 138.5484
59.77 | 15961.2363 | 15730.17 | 8697.593 | 231.0645 | 4674.256 | 2219.61 | 138.7122
59.779999 | 15911.7188 | 15760.34 | 8696.863 | 151.3824 | 4696.402 | 2228.199 | 138.8722
59.790001 | 15621.5879 | 15790.68 | 8696.134 | -169.0961 | 4718.683 | 2236.839 | 139.0285
59.799999 | 15877.4971 | 15821.2 | 8695.406 | 56.29822 | 4741.086 | 2245.525 | 139.1809
59.810001 | 15868.041 | 15851.9 | 8694.679 | 16.13762 | 4763.629 | 2254.266 | 139.3295
59.82 | 15901.9375 | 15882.78 | 8693.954 | 19.16178 | 4786.296 | 2263.052 | 139.4742
59.830002 | 15906.3994 | 15913.84 | 8693.229 | -7.439472 | 4809.102 | 2271.893 | 139.6148
59.84 | 15946.3223 | 15945.07 | 8692.506 | 1.253668 | 4832.034 | 2280.778 | 139.7514
59.849998 | 16092.2949 | 15976.48 | 8691.784 | 115.8108 | 4855.102 | 2289.715 | 139.8838
59.860001 | 16155.0986 | 16008.08 | 8691.063 | 147.0156 | 4878.303 | 2298.705 | 140.0122
59.869999 | 16490.291 | 16039.86 | 8690.343 | 450.4332 | 4901.638 | 2307.741 | 140.1363
59.880001 | 16619.2559 | 16071.82 | 8689.624 | 547.4386 | 4925.107 | 2316.83 | 140.256
59.889999 | 16508.2754 | 16103.95 | 8688.907 | 404.3215 | 4948.71 | 2325.965 | 140.3715
59.900002 | 16251.4922 | 16136.28 | 8688.191 | 115.2118 | 4972.452 | 2335.156 | 140.4825
59.91 | 16379.3213 | 16168.77 | 8687.476 | 210.5464 | 4996.32 | 2344.39 | 140.5891
59.919998 | 16247.7939 | 16201.46 | 8686.762 | 46.33693 | 5020.328 | 2353.675 | 140.6912
59.93 | 16283.2959 | 16234.32 | 8686.049 | 48.97374 | 5044.472 | 2363.013 | 140.7888
59.939999 | 16192.7451 | 16267.37 | 8685.338 | -74.62409 | 5068.751 | 2372.399 | 140.8817
59.950001 | 16444.0742 | 16300.6 | 8684.627 | 143.4765 | 5093.166 | 2381.834 | 140.97
59.959999 | 16772.3945 | 16334.01 | 8683.918 | 438.3856 | 5117.718 | 2391.319 | 141.0536
59.970001 | 16893.8906 | 16367.6 | 8683.21 | 526.2885 | 5142.406 | 2400.853 | 141.1325
59.98 | 16462.6328 | 16401.38 | 8682.504 | 61.25476 | 5167.231 | 2410.437 | 141.2067
59.990002 | 16163.2959 | 16435.34 | 8681.798 | -272.0475 | 5192.197 | 2420.073 | 141.276
60 | 16375.0586 | 16469.48 | 8681.094 | -94.41895 | 5217.292 | 2429.751 | 141.3405
60.009998 | 16768.6504 | 16503.8 | 8680.391 | 264.8508 | 5242.528 | 2439.481 | 141.4
60.02 | 16654.6602 | 16538.31 | 8679.689 | 116.3545 | 5267.901 | 2449.261 | 141.4547
60.029999 | 16113.2002 | 16572.99 | 8678.988 | -459.7932 | 5293.412 | 2459.089 | 141.5044
60.040001 | 16495.4648 | 16607.87 | 8678.289 | -112.404 | 5319.064 | 2468.967 | 141.5491
60.049999 | 16762.1484 | 16642.92 | 8677.591 | 119.2334 | 5344.847 | 2478.889 | 141.5888
60.060001 | 16417.6172 | 16678.16 | 8676.894 | -260.5379 | 5370.775 | 2488.864 | 141.6234
60.07 | 16446.9277 | 16713.56 | 8676.198 | -266.6368 | 5396.832 | 2498.882 | 141.653
60.080002 | 16514.8281 | 16749.17 | 8675.503 | -234.3411 | 5423.035 | 2508.953 | 141.6775
60.09 | 16268.4531 | 16784.94 | 8674.81 | -516.4869 | 5449.368 | 2519.065 | 141.6969
60.099998 | 16963.1973 | 16820.9 | 8674.118 | 142.2998 | 5475.842 | 2529.226 | 141.7111
60.110001 | 16710.8145 | 16857.04 | 8673.427 | -146.2259 | 5502.455 | 2539.438 | 141.7201
60.119999 | 16177.8672 | 16893.36 | 8672.737 | -715.4914 | 5529.205 | 2549.692 | 141.724
60.130001 | 16651.4043 | 16929.86 | 8672.049 | -278.4556 | 5556.092 | 2559.997 | 141.7227
60.139999 | 17110.1641 | 16966.54 | 8671.362 | 143.6275 | 5583.116 | 2570.343 | 141.7162
60.150002 | 17606.5293 | 17003.4 | 8670.676 | 603.1273 | 5610.282 | 2580.74 | 141.7045
60.16 | 17012.6543 | 17040.43 | 8669.991 | -27.77668 | 5637.576 | 2591.176 | 141.6875
60.169998 | 17090.8027 | 17077.64 | 8669.308 | 13.1586 | 5665.011 | 2601.659 | 141.6653
60.18 | 17222.7344 | 17115.04 | 8668.626 | 107.6982 | 5692.583 | 2612.19 | 141.6379
60.189999 | 17253.4453 | 17152.6 | 8667.945 | 100.8417 | 5720.29 | 2622.763 | 141.6052
60.200001 | 17155.2832 | 17190.35 | 8667.265 | -35.06866 | 5748.139 | 2633.381 | 141.5672
60.209999 | 17095.8535 | 17228.27 | 8666.587 | -132.4117 | 5776.113 | 2644.042 | 141.5241
60.220001 | 17193.4258 | 17266.36 | 8665.909 | -72.9371 | 5804.232 | 2654.746 | 141.4756
60.23 | 17356.6191 | 17304.63 | 8665.233 | 51.9938 | 5832.476 | 2665.493 | 141.422
60.240002 | 17396.9531 | 17343.07 | 8664.559 | 53.88077 | 5860.864 | 2676.286 | 141.363
60.25 | 17940.2539 | 17381.68 | 8663.885 | 558.5782 | 5889.377 | 2687.114 | 141.2989
60.259998 | 17927.3867 | 17420.46 | 8663.213 | 506.9308 | 5918.027 | 2697.986 | 141.2295
60.27 | 17393.9922 | 17459.41 | 8662.542 | -65.41648 | 5946.811 | 2708.9 | 141.1549
60.279999 | 17246.6191 | 17498.53 | 8661.873 | -251.9093 | 5975.726 | 2719.854 | 141.0752
60.290001 | 17472.6113 | 17537.82 | 8661.204 | -65.20765 | 6004.774 | 2730.85 | 140.9902
60.299999 | 17887.7207 | 17577.27 | 8660.538 | 310.4498 | 6033.952 | 2741.881 | 140.9001
60.310001 | 17850.4199 | 17616.89 | 8659.872 | 233.5275 | 6063.261 | 2752.955 | 140.8048
60.32 | 17853.6387 | 17656.67 | 8659.207 | 196.9651 | 6092.699 | 2764.063 | 140.7044
60.330002 | 17802.668 | 17696.63 | 8658.544 | 106.0406 | 6122.27 | 2775.214 | 140.5988
60.34 | 18052.4629 | 17736.73 | 8657.882 | 315.7366 | 6151.961 | 2786.395 | 140.4883
60.349998 | 18095.5 | 17776.99 | 8657.222 | 318.5079 | 6181.783 | 2797.615 | 140.3727
60.360001 | 17997.1855 | 17817.42 | 8656.562 | 179.7649 | 6211.731 | 2808.875 | 140.2519
60.369999 | 18081.0977 | 17858 | 8655.904 | 223.0977 | 6241.805 | 2820.164 | 140.1263
60.380001 | 18100.0156 | 17898.74 | 8655.247 | 201.2768 | 6272.003 | 2831.493 | 139.9956
60.389999 | 17806.1094 | 17939.63 | 8654.592 | -133.5174 | 6302.325 | 2842.85 | 139.8601
60.400002 | 18273.5703 | 17980.68 | 8653.938 | 292.8935 | 6332.774 | 2854.246 | 139.7195
60.41 | 18717.4629 | 18021.86 | 8653.285 | 695.6035 | 6363.334 | 2865.667 | 139.5742
60.419998 | 18545.5332 | 18063.2 | 8652.633 | 482.335 | 6394.019 | 2877.121 | 139.4241
60.43 | 18335.9785 | 18104.68 | 8651.983 | 231.2943 | 6424.823 | 2888.609 | 139.2691
60.439999 | 18257.4922 | 18146.31 | 8651.334 | 111.1792 | 6455.745 | 2900.125 | 139.1094
60.450001 | 18465.8867 | 18188.09 | 8650.686 | 277.7979 | 6486.787 | 2911.67 | 138.9449
60.459999 | 18714.2188 | 18229.99 | 8650.04 | 484.2246 | 6517.935 | 2923.243 | 138.7759
60.470001 | 18880.9531 | 18272.05 | 8649.395 | 608.9064 | 6549.206 | 2934.843 | 138.6021
60.48 | 18622.7383 | 18314.22 | 8648.751 | 308.5137 | 6580.58 | 2946.47 | 138.4239
60.490002 | 18356.1113 | 18356.55 | 8648.109 | -0.4373198 | 6612.073 | 2958.126 | 138.2411
60.5 | 18227.4336 | 18398.99 | 8647.468 | -171.5527 | 6643.667 | 2969.798 | 138.0538
60.509998 | 18812.3477 | 18441.56 | 8646.828 | 370.7887 | 6675.372 | 2981.497 | 137.8622
60.52 | 19324.8398 | 18484.26 | 8646.19 | 840.5814 | 6707.183 | 2993.22 | 137.6661
60.529999 | 19098.3398 | 18527.08 | 8645.553 | 571.2594 | 6739.098 | 3004.964 | 137.4657
60.540001 | 19253.3438 | 18570.02 | 8644.917 | 683.3205 | 6771.115 | 3016.73 | 137.261
60.549999 | 19087.3145 | 18613.08 | 8644.282 | 474.2358 | 6803.233 | 3028.511 | 137.0522
60.560001 | 18587.7422 | 18656.25 | 8643.649 | -68.51006 | 6835.449 | 3040.316 | 136.8392
60.57 | 18996.1738 | 18699.53 | 8643.017 | 296.6411 | 6867.761 | 3052.132 | 136.6221
60.580002 | 19241.3867 | 18742.93 | 8642.387 | 498.4536 | 6900.174 | 3063.971 | 136.4009
60.59 | 19305.4961 | 18786.42 | 8641.758 | 519.077 | 6932.668 | 3075.817 | 136.1758
60.599998 | 19168.1758 | 18830.01 | 8641.13 | 338.1609 | 6965.258 | 3087.68 | 135.9469
60.610001 | 19211.6074 | 18873.71 | 8640.503 | 337.8941 | 6997.936 | 3099.56 | 135.7139
60.619999 | 19272.3516 | 18917.5 | 8639.878 | 354.852 | 7030.699 | 3111.445 | 135.4773
60.630001 | 19438.9727 | 18961.38 | 8639.255 | 477.5891 | 7063.547 | 3123.345 | 135.2368
60.639999 | 19264.8672 | 19005.35 | 8638.632 | 259.518 | 7096.475 | 3135.25 | 134.9928
60.650002 | 19075.0391 | 19049.41 | 8638.011 | 25.62879 | 7129.486 | 3147.168 | 134.745
60.66 | 19410.4902 | 19093.53 | 8637.391 | 316.9566 | 7162.564 | 3159.085 | 134.4939
60.669998 | 19745.1289 | 19137.74 | 8636.773 | 607.3874 | 7195.72 | 3171.009 | 134.2393
60.68 | 19492.5156 | 19182.02 | 8636.156 | 310.4917 | 7228.947 | 3182.939 | 133.9811
60.689999 | 19436.6426 | 19226.37 | 8635.541 | 210.27 | 7262.242 | 3194.87 | 133.7197
60.700001 | 19607.373 | 19270.79 | 8634.926 | 336.5786 | 7295.608 | 3206.806 | 133.4549
60.709999 | 19582.8945 | 19315.26 | 8634.313 | 267.635 | 7329.025 | 3218.734 | 133.1871
60.720001 | 19788.4766 | 19359.8 | 8633.702 | 428.6793 | 7362.513 | 3230.667 | 132.916
60.73 | 19763.8613 | 19404.37 | 8633.092 | 359.4927 | 7396.045 | 3242.59 | 132.6419
60.740002 | 19764.2891 | 19449.01 | 8632.483 | 315.2836 | 7429.643 | 3254.515 | 132.3648
60.75 | 19939.7441 | 19493.67 | 8631.875 | 446.079 | 7463.28 | 3266.425 | 132.0848
60.759998 | 19862.916 | 19538.37 | 8631.269 | 324.5454 | 7496.968 | 3278.331 | 131.8021
60.77 | 19979.293 | 19583.11 | 8630.665 | 396.1821 | 7530.701 | 3290.229 | 131.5163
60.779999 | 19769.1836 | 19627.88 | 8630.061 | 141.3063 | 7564.474 | 3302.114 | 131.228
60.790001 | 19758.5254 | 19672.67 | 8629.459 | 85.85542 | 7598.284 | 3313.99 | 130.937
60.799999 | 20037.5898 | 19717.47 | 8628.859 | 320.1154 | 7632.127 | 3325.846 | 130.6434
60.810001 | 20314.5781 | 19762.3 | 8628.26 | 552.2813 | 7666 | 3337.69 | 130.3473
60.82 | 20330.7656 | 19807.12 | 8627.662 | 523.6446 | 7699.898 | 3349.513 | 130.0488
60.830002 | 20286.4395 | 19851.96 | 8627.065 | 434.4799 | 7733.825 | 3361.322 | 129.748
60.84 | 20352.6895 | 19896.78 | 8626.47 | 455.9138 | 7767.759 | 3373.102 | 129.4448
60.849998 | 20574.0586 | 19941.59 | 8625.877 | 632.468 | 7801.713 | 3384.862 | 129.1396
60.860001 | 20357.5312 | 19986.4 | 8625.284 | 371.1294 | 7835.683 | 3396.602 | 128.832
60.869999 | 19678.7109 | 20031.17 | 8624.694 | -352.4631 | 7869.648 | 3408.309 | 128.5224
60.880001 | 20126.0879 | 20075.94 | 8624.104 | 50.15096 | 7903.628 | 3419.994 | 128.2108
60.889999 | 20241.666 | 20120.65 | 8623.516 | 121.0162 | 7937.593 | 3431.643 | 127.8973
60.900002 | 20308.8574 | 20165.34 | 8622.93 | 143.5135 | 7971.565 | 3443.267 | 127.5819
60.91 | 20544.3555 | 20209.97 | 8622.344 | 334.3824 | 8005.514 | 3454.85 | 127.2647
60.919998 | 20232.502 | 20254.56 | 8621.761 | -22.05848 | 8039.454 | 3466.399 | 126.946
60.93 | 20121.2148 | 20299.09 | 8621.178 | -177.8788 | 8073.376 | 3477.914 | 126.6253
60.939999 | 20280.7715 | 20343.56 | 8620.597 | -62.79033 | 8107.273 | 3489.388 | 126.3032
60.950001 | 21015.418 | 20387.97 | 8620.017 | 627.4505 | 8141.147 | 3500.824 | 125.9795
60.959999 | 21369.1094 | 20432.28 | 8619.439 | 936.8282 | 8174.976 | 3512.211 | 125.6545
60.970001 | 20755.4902 | 20476.53 | 8618.863 | 278.9617 | 8208.78 | 3523.558 | 125.328
60.98 | 20653.1934 | 20520.67 | 8618.287 | 132.5249 | 8242.528 | 3534.853 | 125.0002
60.990002 | 20615.5586 | 20564.73 | 8617.713 | 50.8299 | 8276.239 | 3546.105 | 124.6712
61 | 20680.3164 | 20608.67 | 8617.141 | 71.64836 | 8309.887 | 3557.299 | 124.341
61.009998 | 20570.084 | 20652.5 | 8616.57 | -82.41966 | 8343.482 | 3568.442 | 124.0098
61.02 | 21064.6465 | 20696.22 | 8616 | 368.4219 | 8377.014 | 3579.533 | 123.6773
61.029999 | 21305.7832 | 20739.82 | 8615.432 | 565.9652 | 8410.477 | 3590.565 | 123.3441
61.040001 | 21194.5508 | 20783.28 | 8614.865 | 411.2685 | 8443.867 | 3601.54 | 123.0098
61.049999 | 21090.1953 | 20826.6 | 8614.3 | 263.5936 | 8477.178 | 3612.45 | 122.6747
61.060001 | 21147.877 | 20869.78 | 8613.736 | 278.0985 | 8510.403 | 3623.301 | 122.3388
61.07 | 21479.2637 | 20912.8 | 8613.173 | 566.4676 | 8543.539 | 3634.081 | 122.0022
61.080002 | 21562.668 | 20955.66 | 8612.612 | 607.0055 | 8576.585 | 3644.801 | 121.6649
61.09 | 21378.2051 | 20998.34 | 8612.052 | 379.8642 | 8609.518 | 3655.443 | 121.3271
61.099998 | 21664.7754 | 21040.85 | 8611.494 | 623.9256 | 8642.35 | 3666.017 | 120.9888
61.110001 | 21494.5371 | 21083.18 | 8610.937 | 411.3534 | 8675.075 | 3676.522 | 120.6498
61.119999 | 21728.7773 | 21125.31 | 8610.382 | 603.4703 | 8707.67 | 3686.944 | 120.3106
61.130001 | 22012.0332 | 21167.24 | 8609.828 | 844.7885 | 8740.151 | 3697.294 | 119.9708
61.139999 | 22014.6621 | 21208.96 | 8609.276 | 805.7042 | 8772.492 | 3707.559 | 119.631
61.150002 | 22393.793 | 21250.47 | 8608.725 | 1143.324 | 8804.706 | 3717.747 | 119.2907
61.16 | 22640.6621 | 21291.74 | 8608.175 | 1348.923 | 8836.768 | 3727.845 | 118.9503
61.169998 | 22127.832 | 21332.78 | 8607.628 | 795.0505 | 8868.686 | 3737.858 | 118.6099
61.18 | 21704.8281 | 21373.59 | 8607.081 | 331.2425 | 8900.45 | 3747.786 | 118.2692
61.189999 | 22198.5703 | 21414.14 | 8606.536 | 784.4327 | 8932.052 | 3757.621 | 117.9286
61.200001 | 22590.2188 | 21454.44 | 8605.992 | 1135.78 | 8963.492 | 3767.366 | 117.588
61.209999 | 22897.8027 | 21494.46 | 8605.45 | 1403.344 | 8994.749 | 3777.012 | 117.2476
61.220001 | 22689.5039 | 21534.21 | 8604.909 | 1155.29 | 9025.832 | 3786.565 | 116.9071
61.23 | 22926.4023 | 21573.68 | 8604.37 | 1352.722 | 9056.728 | 3796.015 | 116.567
61.240002 | 22878.752 | 21612.86 | 8603.832 | 1265.888 | 9087.437 | 3805.369 | 116.227
61.25 | 22652.998 | 21651.73 | 8603.296 | 1001.265 | 9117.936 | 3814.614 | 115.8874
61.259998 | 22948.7793 | 21690.3 | 8602.761 | 1258.48 | 9148.236 | 3823.754 | 115.5482
61.27 | 23298.6191 | 21728.55 | 8602.227 | 1570.069 | 9178.323 | 3832.791 | 115.2091
61.279999 | 23205.5645 | 21766.47 | 8601.695 | 1439.091 | 9208.191 | 3841.716 | 114.8707
61.290001 | 23288.3262 | 21804.07 | 8601.165 | 1484.257 | 9237.839 | 3850.532 | 114.5326
61.299999 | 23725.4238 | 21841.31 | 8600.636 | 1884.116 | 9267.246 | 3859.231 | 114.1952
61.310001 | 23509.334 | 21878.21 | 8600.108 | 1631.124 | 9296.426 | 3867.818 | 113.8582
61.32 | 23764.1426 | 21914.74 | 8599.582 | 1849.407 | 9325.349 | 3876.283 | 113.5219
61.330002 | 24175 | 21950.91 | 8599.058 | 2224.091 | 9354.032 | 3884.633 | 113.1862
61.34 | 24221.3145 | 21986.69 | 8598.535 | 2234.626 | 9382.446 | 3892.857 | 112.8513
61.349998 | 24463.7676 | 22022.09 | 8598.013 | 2441.679 | 9410.6 | 3900.958 | 112.5172
61.360001 | 24465.9258 | 22057.1 | 8597.493 | 2408.823 | 9438.487 | 3908.939 | 112.1836
61.369999 | 24436.0117 | 22091.7 | 8596.974 | 2344.313 | 9466.087 | 3916.786 | 111.8511
61.380001 | 24942.416 | 22125.9 | 8596.457 | 2816.519 | 9493.411 | 3924.509 | 111.5192
61.389999 | 24839.5078 | 22159.66 | 8595.942 | 2679.846 | 9520.436 | 3932.096 | 111.1884
61.400002 | 25023.9863 | 22193.01 | 8595.427 | 2830.976 | 9547.17 | 3939.554 | 110.8585
61.41 | 25462.8691 | 22225.91 | 8594.915 | 3236.959 | 9573.592 | 3946.874 | 110.5295
61.419998 | 25928.0273 | 22258.37 | 8594.404 | 3669.659 | 9599.706 | 3954.057 | 110.2017
61.43 | 25806.0508 | 22290.38 | 8593.894 | 3515.674 | 9625.503 | 3961.104 | 109.8747
61.439999 | 26208.1582 | 22321.92 | 8593.386 | 3886.238 | 9650.975 | 3968.01 | 109.5489
61.450001 | 26073.6797 | 22353 | 8592.879 | 3720.679 | 9676.121 | 3974.776 | 109.2241
61.459999 | 26224.7734 | 22383.59 | 8592.374 | 3841.184 | 9700.92 | 3981.395 | 108.9006
61.470001 | 27166.5176 | 22413.7 | 8591.871 | 4752.813 | 9725.384 | 3987.871 | 108.5781
61.48 | 27617.4629 | 22443.31 | 8591.369 | 5174.15 | 9749.49 | 3994.197 | 108.257
61.490002 | 27236.4004 | 22472.43 | 8590.868 | 4763.97 | 9773.247 | 4000.378 | 107.937
61.5 | 27637.0117 | 22501.03 | 8590.369 | 5135.987 | 9796.632 | 4006.406 | 107.6183
61.509998 | 28153.0605 | 22529.11 | 8589.871 | 5623.954 | 9819.652 | 4012.282 | 107.3011
61.52 | 28885.1895 | 22556.67 | 8589.375 | 6328.524 | 9842.298 | 4018.007 | 106.9849
61.529999 | 28817.7109 | 22583.69 | 8588.881 | 6234.023 | 9864.56 | 4023.577 | 106.6702
61.540001 | 28672.5762 | 22610.18 | 8588.388 | 6062.401 | 9886.44 | 4028.992 | 106.3568
61.549999 | 28982.9238 | 22636.1 | 8587.896 | 6346.821 | 9907.916 | 4034.245 | 106.0449
61.560001 | 29813.3926 | 22661.49 | 8587.406 | 7151.906 | 9929.002 | 4039.344 | 105.7343
61.57 | 30140.9238 | 22686.29 | 8586.918 | 7454.63 | 9949.672 | 4044.279 | 105.4253
61.580002 | 30314.4648 | 22710.54 | 8586.431 | 7603.922 | 9969.94 | 4049.055 | 105.1177
61.59 | 30579.0293 | 22734.21 | 8585.946 | 7844.824 | 9989.782 | 4053.666 | 104.8116
61.599998 | 30926.9902 | 22757.29 | 8585.462 | 8169.702 | 10009.21 | 4058.114 | 104.5072
61.610001 | 31343.998 | 22779.79 | 8584.979 | 8564.211 | 10028.2 | 4062.399 | 104.204
61.619999 | 30879.5977 | 22801.68 | 8584.499 | 8077.922 | 10046.76 | 4066.515 | 103.9026
61.630001 | 31581.9883 | 22822.97 | 8584.019 | 8759.016 | 10064.88 | 4070.466 | 103.6026
61.639999 | 31428.3301 | 22843.65 | 8583.542 | 8584.682 | 10082.56 | 4074.247 | 103.3044
61.650002 | 31441.1562 | 22863.72 | 8583.065 | 8577.438 | 10099.79 | 4077.86 | 103.0077
61.66 | 31678.7305 | 22883.16 | 8582.591 | 8795.574 | 10116.55 | 4081.301 | 102.7127
61.669998 | 31790.502 | 22901.97 | 8582.118 | 8888.531 | 10132.86 | 4084.571 | 102.4195
61.68 | 32399.8008 | 22920.15 | 8581.646 | 9479.647 | 10148.71 | 4087.671 | 102.1277
61.689999 | 32922.5352 | 22937.7 | 8581.176 | 9984.84 | 10164.08 | 4090.598 | 101.8378
61.700001 | 32814.9531 | 22954.6 | 8580.708 | 9860.355 | 10178.99 | 4093.352 | 101.5494
61.709999 | 32206.4023 | 22970.84 | 8580.241 | 9235.56 | 10193.41 | 4095.93 | 101.2629
61.720001 | 31779.0234 | 22986.44 | 8579.775 | 8792.583 | 10207.35 | 4098.335 | 100.9781
61.73 | 31609.5508 | 23001.37 | 8579.312 | 8608.18 | 10220.8 | 4100.563 | 100.695
61.740002 | 31699.2129 | 23015.64 | 8578.849 | 8683.569 | 10233.76 | 4102.617 | 100.4137
61.75 | 32195.4355 | 23029.24 | 8578.389 | 9166.192 | 10246.23 | 4104.493 | 100.1342
61.759998 | 32237.709 | 23042.17 | 8577.929 | 9195.536 | 10258.19 | 4106.192 | 99.85661
61.77 | 32061.8555 | 23054.43 | 8577.472 | 9007.429 | 10269.66 | 4107.716 | 99.58057
61.779999 | 31929.0059 | 23066 | 8577.016 | 8863.007 | 10280.61 | 4109.062 | 99.30651
61.790001 | 31266.4922 | 23076.89 | 8576.561 | 8189.602 | 10291.06 | 4110.23 | 99.03418
61.799999 | 30995.2148 | 23087.09 | 8576.108 | 7908.127 | 10301 | 4111.219 | 98.76379
61.810001 | 30781.1211 | 23096.6 | 8575.657 | 7684.52 | 10310.42 | 4112.032 | 98.49514
61.82 | 30158.8828 | 23105.41 | 8575.207 | 7053.468 | 10319.31 | 4112.664 | 98.22841
61.830002 | 29611.0605 | 23113.54 | 8574.759 | 6497.523 | 10327.7 | 4113.12 | 97.96354
61.84 | 30225.0938 | 23120.96 | 8574.312 | 7104.138 | 10335.55 | 4113.397 | 97.70053
61.849998 | 30138.625 | 23127.68 | 8573.867 | 7010.95 | 10342.87 | 4113.495 | 97.43953
61.860001 | 29882.7441 | 23133.69 | 8573.424 | 6749.051 | 10349.67 | 4113.416 | 97.18016
61.869999 | 29651.6797 | 23139 | 8572.982 | 6512.679 | 10355.94 | 4113.158 | 96.92288
61.880001 | 29395.582 | 23143.61 | 8572.541 | 6251.977 | 10361.67 | 4112.723 | 96.66739
61.889999 | 28674.5078 | 23147.5 | 8572.103 | 5527.011 | 10366.87 | 4112.11 | 96.4139
61.900002 | 28520.1309 | 23150.68 | 8571.665 | 5369.448 | 10371.54 | 4111.319 | 96.16225
61.91 | 28469.1289 | 23153.16 | 8571.23 | 5315.974 | 10375.66 | 4110.353 | 95.91254
61.919998 | 27990.2695 | 23154.91 | 8570.796 | 4835.355 | 10379.24 | 4109.209 | 95.66488
61.93 | 27794.1113 | 23155.96 | 8570.363 | 4638.147 | 10382.29 | 4107.89 | 95.41891
61.939999 | 27674.125 | 23156.3 | 8569.932 | 4517.826 | 10384.8 | 4106.395 | 95.17504
61.950001 | 28031.4062 | 23155.92 | 8569.503 | 4875.482 | 10386.76 | 4104.725 | 94.933
61.959999 | 27282.3457 | 23154.83 | 8569.075 | 4127.514 | 10388.18 | 4102.881 | 94.693
61.970001 | 26940.2637 | 23153.03 | 8568.649 | 3787.232 | 10389.06 | 4100.863 | 94.45485
61.98 | 26885.7891 | 23150.51 | 8568.225 | 3735.274 | 10389.4 | 4098.672 | 94.21869
61.990002 | 27196.4551 | 23147.29 | 8567.802 | 4049.165 | 10389.2 | 4096.308 | 93.98449
62 | 26679.3633 | 23143.35 | 8567.38 | 3536.009 | 10388.45 | 4093.776 | 93.7522
62.009998 | 26534.2305 | 23138.71 | 8566.961 | 3395.52 | 10387.16 | 4091.071 | 93.52199
62.02 | 26095 | 23133.36 | 8566.542 | 2961.642 | 10385.32 | 4088.198 | 93.2935
62.029999 | 26019.4082 | 23127.3 | 8566.126 | 2892.108 | 10382.95 | 4085.156 | 93.06712
62.040001 | 26139.1289 | 23120.54 | 8565.711 | 3018.591 | 10380.04 | 4081.945 | 92.84259
62.049999 | 26435.6992 | 23113.07 | 8565.297 | 3322.624 | 10376.59 | 4078.57 | 92.62011
62.060001 | 26234.2129 | 23104.91 | 8564.886 | 3129.3 | 10372.6 | 4075.028 | 92.39949
62.07 | 25516.2578 | 23096.05 | 8564.475 | 2420.204 | 10368.07 | 4071.323 | 92.18087
62.080002 | 25418.0332 | 23086.5 | 8564.067 | 2331.534 | 10363.02 | 4067.453 | 91.96419
62.09 | 25146.7441 | 23076.26 | 8563.66 | 2070.488 | 10357.42 | 4063.424 | 91.74945
62.099998 | 25104.4453 | 23065.32 | 8563.255 | 2039.121 | 10351.3 | 4059.233 | 91.53677
62.110001 | 24980.6836 | 23053.71 | 8562.851 | 1926.976 | 10344.65 | 4054.883 | 91.3258
62.119999 | 25009.4512 | 23041.41 | 8562.449 | 1968.04 | 10337.47 | 4050.376 | 91.11694
62.130001 | 24606.291 | 23028.44 | 8562.048 | 1577.854 | 10329.77 | 4045.712 | 90.90993
62.139999 | 24833.375 | 23014.79 | 8561.649 | 1818.582 | 10321.55 | 4040.894 | 90.70494
62.150002 | 24507.4531 | 23000.47 | 8561.252 | 1506.978 | 10312.8 | 4035.92 | 90.50182
62.16 | 24226.207 | 22985.5 | 8560.856 | 1240.708 | 10303.54 | 4030.798 | 90.30062
62.169998 | 24349.7676 | 22969.86 | 8560.462 | 1379.907 | 10293.77 | 4025.524 | 90.10148
62.18 | 24770.002 | 22953.57 | 8560.07 | 1816.433 | 10283.49 | 4020.101 | 89.90405
62.189999 | 24845.3867 | 22936.63 | 8559.679 | 1908.761 | 10272.71 | 4014.532 | 89.70869
62.200001 | 24384.2871 | 22919.04 | 8559.289 | 1465.25 | 10261.42 | 4008.815 | 89.51515
62.209999 | 24191.6621 | 22900.81 | 8558.902 | 1290.848 | 10249.63 | 4002.958 | 89.3236
62.220001 | 24063.3848 | 22881.95 | 8558.516 | 1181.432 | 10237.35 | 3996.956 | 89.13388
62.23 | 24362.6992 | 22862.47 | 8558.131 | 1500.231 | 10224.57 | 3990.816 | 88.9461
62.240002 | 24112.9727 | 22842.36 | 8557.749 | 1270.617 | 10211.31 | 3984.534 | 88.76023
62.25 | 23816.3223 | 22821.64 | 8557.368 | 994.6855 | 10197.57 | 3978.121 | 88.57622
62.259998 | 23936.3887 | 22800.3 | 8556.988 | 1136.086 | 10183.35 | 3971.571 | 88.3942
62.27 | 23624.2891 | 22778.37 | 8556.61 | 845.923 | 10168.65 | 3964.887 | 88.21386
62.279999 | 24180.0762 | 22755.83 | 8556.234 | 1424.244 | 10153.49 | 3958.073 | 88.03553
62.290001 | 23916.666 | 22732.71 | 8555.859 | 1183.959 | 10137.86 | 3951.129 | 87.85899
62.299999 | 23961.0703 | 22709 | 8555.487 | 1252.068 | 10121.77 | 3944.06 | 87.68438
62.310001 | 24282.3281 | 22684.72 | 8555.115 | 1597.612 | 10105.23 | 3936.863 | 87.51155
62.32 | 24303.0527 | 22659.87 | 8554.746 | 1643.185 | 10088.24 | 3929.546 | 87.34061
62.330002 | 24438.4531 | 22634.45 | 8554.377 | 1804.005 | 10070.8 | 3922.103 | 87.17152
62.34 | 23966.7773 | 22608.48 | 8554.011 | 1358.293 | 10052.92 | 3914.547 | 87.00422
62.349998 | 24201.6621 | 22581.97 | 8553.646 | 1619.692 | 10034.61 | 3906.872 | 86.83886
62.360001 | 23662.2832 | 22554.91 | 8553.283 | 1107.375 | 10015.87 | 3899.08 | 86.67512
62.369999 | 23708.3926 | 22527.33 | 8552.922 | 1181.067 | 9996.713 | 3891.178 | 86.51333
62.380001 | 23734.332 | 22499.21 | 8552.562 | 1235.122 | 9977.133 | 3883.162 | 86.35326
62.389999 | 23070.7715 | 22470.58 | 8552.204 | 600.1867 | 9957.145 | 3875.041 | 86.19506
62.400002 | 23688.0723 | 22441.44 | 8551.847 | 1246.629 | 9936.75 | 3866.808 | 86.03859
62.41 | 23808.3164 | 22411.81 | 8551.492 | 1396.506 | 9915.958 | 3858.477 | 85.88389
62.419998 | 23423.0977 | 22381.68 | 8551.139 | 1041.414 | 9894.772 | 3850.041 | 85.73107
62.43 | 22959.6543 | 22351.07 | 8550.787 | 608.5865 | 9873.196 | 3841.504 | 85.57983
62.439999 | 23409.957 | 22319.98 | 8550.437 | 1089.978 | 9851.241 | 3832.87 | 85.43046
62.450001 | 23291.4863 | 22288.42 | 8550.089 | 1003.07 | 9828.907 | 3824.138 | 85.28276
62.459999 | 22747.4102 | 22256.41 | 8549.742 | 491.005 | 9806.21 | 3815.316 | 85.13687
62.470001 | 22532.3848 | 22223.93 | 8549.397 | 308.4517 | 9783.145 | 3806.399 | 84.99262
62.48 | 22588.2578 | 22191.03 | 8549.054 | 397.2289 | 9759.729 | 3797.396 | 84.85014
62.490002 | 22993.041 | 22157.68 | 8548.712 | 835.3611 | 9735.958 | 3788.3 | 84.70937
62.5 | 22303.0098 | 22123.92 | 8548.372 | 179.0909 | 9711.85 | 3779.127 | 84.57026
62.509998 | 22530.2012 | 22089.73 | 8548.034 | 440.4668 | 9687.4 | 3769.868 | 84.43293
62.52 | 23051.6523 | 22055.14 | 8547.697 | 996.5095 | 9662.622 | 3760.526 | 84.29712
62.529999 | 22627.7676 | 22020.15 | 8547.362 | 607.6169 | 9637.518 | 3751.107 | 84.16309
62.540001 | 22370.1758 | 21984.76 | 8547.029 | 385.411 | 9612.095 | 3741.61 | 84.03064
62.549999 | 22796.3242 | 21949.01 | 8546.697 | 847.3174 | 9586.367 | 3732.043 | 83.89991
62.560001 | 22753.8516 | 21912.87 | 8546.367 | 840.9863 | 9560.328 | 3722.399 | 83.77075
62.57 | 22621.7344 | 21876.37 | 8546.039 | 745.3625 | 9533.999 | 3712.691 | 83.64325
62.580002 | 22410.7383 | 21839.51 | 8545.712 | 571.2286 | 9507.372 | 3702.908 | 83.51738
62.59 | 22565.7617 | 21802.32 | 8545.387 | 763.4464 | 9480.468 | 3693.067 | 83.39307
62.599998 | 22553.8281 | 21764.78 | 8545.063 | 789.0505 | 9453.283 | 3683.16 | 83.27046
62.610001 | 22494.2305 | 21726.9 | 8544.742 | 767.328 | 9425.823 | 3673.188 | 83.14927
62.619999 | 22336.043 | 21688.72 | 8544.422 | 647.3235 | 9398.106 | 3663.162 | 83.02977
62.630001 | 22546.1914 | 21650.21 | 8544.103 | 895.9776 | 9370.124 | 3653.075 | 82.91176
62.639999 | 22451.2559 | 21611.42 | 8543.787 | 839.8384 | 9341.899 | 3642.937 | 82.79537
62.650002 | 23028.9668 | 21572.31 | 8543.471 | 1456.653 | 9313.422 | 3632.74 | 82.68049
62.66 | 22452.5059 | 21532.94 | 8543.158 | 919.5668 | 9284.714 | 3622.5 | 82.56711
62.669998 | 22076.2793 | 21493.28 | 8542.847 | 582.9975 | 9255.772 | 3612.208 | 82.45535
62.68 | 22311.3418 | 21453.35 | 8542.537 | 857.9876 | 9226.605 | 3601.868 | 82.34495
62.689999 | 22400.5137 | 21413.17 | 8542.228 | 987.3457 | 9197.22 | 3591.484 | 82.23615
62.700001 | 22347.1777 | 21372.72 | 8541.922 | 974.4534 | 9167.619 | 3581.055 | 82.12877
62.709999 | 22471.8359 | 21332.05 | 8541.617 | 1139.785 | 9137.821 | 3570.59 | 82.02293
62.720001 | 22495.2148 | 21291.13 | 8541.313 | 1204.083 | 9107.818 | 3560.082 | 81.91849
62.73 | 22313.4609 | 21250 | 8541.012 | 1063.462 | 9077.63 | 3549.541 | 81.81553
62.740002 | 22365.9922 | 21208.63 | 8540.712 | 1157.359 | 9047.248 | 3538.96 | 81.71404
62.75 | 22372.3223 | 21167.08 | 8540.414 | 1205.246 | 9016.695 | 3528.354 | 81.61392
62.759998 | 21786.0801 | 21125.31 | 8540.117 | 660.7694 | 8985.965 | 3517.713 | 81.5153
62.77 | 21375.0684 | 21083.35 | 8539.822 | 291.7173 | 8955.069 | 3507.042 | 81.41798
62.779999 | 21469.2441 | 21041.21 | 8539.529 | 428.0362 | 8924.012 | 3496.344 | 81.32213
62.790001 | 21660.8281 | 20998.88 | 8539.238 | 661.9481 | 8892.796 | 3485.619 | 81.22761
62.799999 | 21875.6406 | 20956.4 | 8538.948 | 919.2412 | 8861.442 | 3474.875 | 81.13452
62.810001 | 22194.7305 | 20913.74 | 8538.66 | 1280.988 | 8829.935 | 3464.105 | 81.04273
62.82 | 21622.4238 | 20870.95 | 8538.373 | 751.4753 | 8798.303 | 3453.32 | 80.95232
62.830002 | 21659.4414 | 20827.99 | 8538.089 | 831.4485 | 8766.531 | 3442.51 | 80.86327
62.84 | 21488.9453 | 20784.92 | 8537.806 | 704.0272 | 8734.646 | 3431.691 | 80.77549
62.849998 | 21251.1934 | 20741.71 | 8537.524 | 509.4878 | 8702.637 | 3420.855 | 80.68912
62.860001 | 21457.0781 | 20698.36 | 8537.245 | 758.7179 | 8670.51 | 3410.002 | 80.60391
62.869999 | 21778.6133 | 20654.92 | 8536.967 | 1123.697 | 8638.287 | 3399.143 | 80.5201
62.880001 | 21229.8145 | 20611.35 | 8536.69 | 618.4634 | 8605.953 | 3388.27 | 80.4375
62.889999 | 20894.5 | 20567.7 | 8536.416 | 326.7992 | 8573.535 | 3377.394 | 80.35624
62.900002 | 21031.7617 | 20523.94 | 8536.143 | 507.8215 | 8541.016 | 3366.505 | 80.2762
62.91 | 21351.5156 | 20480.11 | 8535.872 | 871.4036 | 8508.424 | 3355.619 | 80.19737
62.919998 | 21522.6387 | 20436.2 | 8535.603 | 1086.443 | 8475.747 | 3344.727 | 80.11987
62.93 | 21481.9805 | 20392.21 | 8535.335 | 1089.773 | 8442.998 | 3333.831 | 80.04347
62.939999 | 21284.1562 | 20348.15 | 8535.069 | 936.0032 | 8410.18 | 3322.936 | 79.96836
62.950001 | 20998.7617 | 20304.03 | 8534.804 | 694.7283 | 8377.294 | 3312.04 | 79.89441
62.959999 | 20491.5 | 20259.88 | 8534.542 | 231.623 | 8344.362 | 3301.152 | 79.82169
62.970001 | 20446.0273 | 20215.67 | 8534.281 | 230.3603 | 8311.373 | 3290.263 | 79.7501
62.98 | 20828.918 | 20171.42 | 8534.022 | 657.4977 | 8278.334 | 3279.385 | 79.67971
62.990002 | 20924.084 | 20127.13 | 8533.764 | 796.9533 | 8245.249 | 3268.507 | 79.6105
63 | 20673.4941 | 20082.83 | 8533.509 | 590.6612 | 8212.136 | 3257.646 | 79.54237
63.009998 | 20734.1152 | 20038.51 | 8533.255 | 695.6086 | 8178.985 | 3246.792 | 79.47545
63.02 | 20665.8496 | 19994.16 | 8533.002 | 671.6848 | 8145.807 | 3235.946 | 79.40957
63.029999 | 20690.7969 | 19949.82 | 8532.751 | 740.9819 | 8112.604 | 3225.114 | 79.34486
63.040001 | 20139.2617 | 19905.46 | 8532.502 | 233.8062 | 8079.378 | 3214.294 | 79.28122
63.049999 | 19791.3027 | 19861.11 | 8532.255 | -69.81157 | 8046.147 | 3203.493 | 79.2187
63.060001 | 19987.0957 | 19816.77 | 8532.01 | 170.3277 | 8012.897 | 3192.704 | 79.15723
63.07 | 20270.8555 | 19772.45 | 8531.766 | 498.4043 | 7979.651 | 3181.937 | 79.09685
63.080002 | 20124.8652 | 19728.14 | 8531.524 | 396.7283 | 7946.393 | 3171.182 | 79.03755
63.09 | 19968.9004 | 19683.87 | 8531.284 | 285.0335 | 7913.149 | 3160.455 | 78.97925
63.099998 | 20176.0723 | 19639.62 | 8531.045 | 536.4531 | 7879.906 | 3149.746 | 78.92207
63.110001 | 20273.5605 | 19595.4 | 8530.808 | 678.1628 | 7846.67 | 3139.054 | 78.86581
63.119999 | 20240.4238 | 19551.23 | 8530.573 | 689.1898 | 7813.459 | 3128.391 | 78.81064
63.130001 | 20050 | 19507.1 | 8530.339 | 542.9 | 7780.256 | 3117.748 | 78.75645
63.139999 | 20035.1035 | 19463.03 | 8530.108 | 572.071 | 7747.087 | 3107.134 | 78.7033
63.150002 | 19853.8242 | 19419 | 8529.877 | 434.8202 | 7713.934 | 3096.541 | 78.65113
63.16 | 19601.1191 | 19375.05 | 8529.649 | 226.0652 | 7680.822 | 3085.982 | 78.5999
63.169998 | 19346.5586 | 19331.16 | 8529.423 | 15.39924 | 7647.738 | 3075.449 | 78.54973
63.18 | 19415.9941 | 19287.33 | 8529.198 | 128.6617 | 7614.691 | 3064.943 | 78.50041
63.189999 | 19606.1953 | 19243.58 | 8528.975 | 362.6147 | 7581.686 | 3054.468 | 78.45212
63.200001 | 19763.2246 | 19199.9 | 8528.753 | 563.3242 | 7548.719 | 3044.024 | 78.40474
63.209999 | 19742.8066 | 19156.31 | 8528.533 | 586.4932 | 7515.811 | 3033.611 | 78.35834
63.220001 | 19888.5215 | 19112.8 | 8528.315 | 775.7194 | 7482.942 | 3023.232 | 78.31282
63.23 | 19263.1973 | 19069.39 | 8528.099 | 193.8059 | 7450.139 | 3012.885 | 78.26825
63.240002 | 18924.8086 | 19026.06 | 8527.885 | -101.2512 | 7417.381 | 3002.57 | 78.22463
63.25 | 18766.877 | 18982.84 | 8527.672 | -215.9673 | 7384.694 | 2992.297 | 78.18184
63.259998 | 19161.3457 | 18939.72 | 8527.461 | 221.6232 | 7352.064 | 2982.057 | 78.14002
63.27 | 19303.6172 | 18896.7 | 8527.251 | 406.9138 | 7319.501 | 2971.852 | 78.09902
63.279999 | 19419.873 | 18853.79 | 8527.044 | 566.0784 | 7287.007 | 2961.685 | 78.05895
63.290001 | 19155.5 | 18811 | 8526.838 | 344.5047 | 7254.583 | 2951.555 | 78.01972
63.299999 | 19047.8691 | 18768.32 | 8526.634 | 279.5534 | 7222.233 | 2941.467 | 77.9814
63.310001 | 19308.2168 | 18725.75 | 8526.431 | 582.4656 | 7189.961 | 2931.415 | 77.94389
63.32 | 19212.8574 | 18683.31 | 8526.231 | 529.5457 | 7157.767 | 2921.407 | 77.90727
63.330002 | 19276.9531 | 18640.99 | 8526.032 | 635.9651 | 7125.651 | 2911.434 | 77.87153
63.34 | 19395.5234 | 18598.81 | 8525.835 | 796.7143 | 7093.628 | 2901.51 | 77.83655
63.349998 | 19300.9629 | 18556.75 | 8525.639 | 744.2096 | 7061.687 | 2891.625 | 77.8025
63.360001 | 18800.1113 | 18514.82 | 8525.445 | 285.2891 | 7029.829 | 2881.778 | 77.76918
63.369999 | 18723.9043 | 18473.04 | 8525.253 | 250.8613 | 6998.073 | 2871.98 | 77.73675
63.380001 | 19019.168 | 18431.39 | 8525.063 | 587.7741 | 6966.404 | 2862.221 | 77.7051
63.389999 | 19027.6055 | 18389.89 | 8524.875 | 637.7143 | 6934.831 | 2852.511 | 77.6743
63.400002 | 18738.8652 | 18348.52 | 8524.688 | 390.3434 | 6903.349 | 2842.841 | 77.64431
63.41 | 18596.9238 | 18307.32 | 8524.503 | 289.6064 | 6871.978 | 2833.222 | 77.61506
63.419998 | 18536.9238 | 18266.25 | 8524.319 | 270.6701 | 6840.701 | 2823.646 | 77.5867
63.43 | 18299.5098 | 18225.34 | 8524.138 | 74.16934 | 6809.529 | 2814.115 | 77.55904
63.439999 | 18720.9004 | 18184.58 | 8523.958 | 536.3193 | 6778.46 | 2804.631 | 77.53223
63.450001 | 18738.3223 | 18143.97 | 8523.78 | 594.3483 | 6747.494 | 2795.194 | 77.50618
63.459999 | 18270.2539 | 18103.53 | 8523.604 | 166.7198 | 6716.646 | 2785.804 | 77.48094
63.470001 | 18354.1113 | 18063.24 | 8523.429 | 290.8667 | 6685.897 | 2776.463 | 77.45644
63.48 | 18774.3047 | 18023.13 | 8523.256 | 751.1774 | 6655.269 | 2767.169 | 77.43274
63.490002 | 17883.4434 | 17983.16 | 8523.085 | -99.71704 | 6624.745 | 2757.921 | 77.40985
63.5 | 17779.0879 | 17943.38 | 8522.916 | -164.2875 | 6594.344 | 2748.728 | 77.38764
63.509998 | 17845.5234 | 17903.75 | 8522.748 | -58.22707 | 6564.054 | 2739.582 | 77.36628
63.52 | 18003.7168 | 17864.29 | 8522.582 | 139.4234 | 6533.882 | 2730.484 | 77.34561
63.529999 | 17950.8438 | 17825.01 | 8522.418 | 125.8363 | 6503.827 | 2721.436 | 77.32576
63.540001 | 18081.8418 | 17785.89 | 8522.256 | 295.9489 | 6473.893 | 2712.437 | 77.30662
63.549999 | 18165.3652 | 17746.95 | 8522.095 | 418.4106 | 6444.079 | 2703.493 | 77.28829
63.560001 | 18032.7695 | 17708.19 | 8521.936 | 324.5803 | 6414.388 | 2694.595 | 77.27067
63.57 | 18015.4824 | 17669.6 | 8521.779 | 345.8786 | 6384.819 | 2685.752 | 77.25382
63.580002 | 17876.0996 | 17631.19 | 8521.623 | 244.9134 | 6355.37 | 2676.955 | 77.23777
63.59 | 17778.3184 | 17592.96 | 8521.47 | 185.3547 | 6326.056 | 2668.215 | 77.22239
63.599998 | 17836.5391 | 17554.91 | 8521.318 | 281.625 | 6296.863 | 2659.525 | 77.20784
63.610001 | 17991.2637 | 17517.04 | 8521.168 | 474.221 | 6267.798 | 2650.883 | 77.19396
63.619999 | 17825.4277 | 17479.36 | 8521.019 | 346.0686 | 6238.86 | 2642.298 | 77.18089
63.630001 | 17257.0586 | 17441.86 | 8520.873 | -184.7965 | 6210.052 | 2633.762 | 77.16853
63.639999 | 17586.6055 | 17404.54 | 8520.728 | 182.0669 | 6181.372 | 2625.281 | 77.15696
63.650002 | 17426.2676 | 17367.4 | 8520.585 | 58.86838 | 6152.819 | 2616.849 | 77.14615
63.66 | 17938.0938 | 17330.46 | 8520.443 | 607.6328 | 6124.407 | 2608.475 | 77.13602
63.669998 | 17975.7539 | 17293.7 | 8520.304 | 682.0504 | 6096.122 | 2600.151 | 77.12673
63.68 | 17476.0059 | 17257.13 | 8520.166 | 218.8734 | 6067.969 | 2591.88 | 77.11811
63.689999 | 17266.041 | 17220.75 | 8520.03 | 45.29059 | 6039.949 | 2583.661 | 77.1103
63.700001 | 17589.543 | 17184.55 | 8519.895 | 404.9889 | 6012.059 | 2575.496 | 77.10322
63.709999 | 16930.1172 | 17148.56 | 8519.763 | -218.4389 | 5984.312 | 2567.384 | 77.09692
63.720001 | 17041.375 | 17112.74 | 8519.632 | -71.36628 | 5956.692 | 2559.327 | 77.09136
63.73 | 17547.9805 | 17077.13 | 8519.503 | 470.8547 | 5929.215 | 2551.322 | 77.08656
63.740002 | 17504.1289 | 17041.69 | 8519.375 | 462.4387 | 5901.865 | 2543.367 | 77.08258
63.75 | 17317.2988 | 17006.46 | 8519.25 | 310.8365 | 5874.661 | 2535.473 | 77.07927
63.759998 | 17455.3652 | 16971.42 | 8519.126 | 483.9455 | 5847.588 | 2527.629 | 77.07681
63.77 | 17411.2812 | 16936.57 | 8519.004 | 474.7119 | 5820.652 | 2519.838 | 77.07506
63.779999 | 17434.4277 | 16901.91 | 8518.883 | 532.5159 | 5793.853 | 2512.101 | 77.07412
63.790001 | 17028.1992 | 16867.45 | 8518.765 | 160.7516 | 5767.192 | 2504.417 | 77.07393
63.799999 | 16674.0371 | 16833.18 | 8518.648 | -159.1432 | 5740.668 | 2496.79 | 77.07455
63.810001 | 16684.125 | 16799.11 | 8518.533 | -114.9804 | 5714.284 | 2489.213 | 77.07593
63.82 | 17113.5488 | 16765.23 | 8518.419 | 348.3219 | 5688.036 | 2481.693 | 77.07811
63.830002 | 17197.1758 | 16731.53 | 8518.308 | 465.641 | 5661.923 | 2474.223 | 77.08113
63.84 | 17142.9883 | 16698.05 | 8518.198 | 444.9364 | 5635.957 | 2466.812 | 77.08484
63.849998 | 17015.7188 | 16664.76 | 8518.09 | 350.9611 | 5610.126 | 2459.453 | 77.08944
63.860001 | 16880.9043 | 16631.65 | 8517.984 | 249.2494 | 5584.433 | 2452.143 | 77.09477
63.869999 | 17240.6055 | 16598.75 | 8517.879 | 641.8543 | 5558.878 | 2444.893 | 77.10095
63.880001 | 16787.582 | 16566.04 | 8517.777 | 221.5423 | 5533.463 | 2437.692 | 77.10793
63.889999 | 16721.1719 | 16533.53 | 8517.676 | 187.6457 | 5508.186 | 2430.549 | 77.11574
63.900002 | 16790.1641 | 16501.2 | 8517.576 | 288.9644 | 5483.044 | 2423.455 | 77.12441
63.91 | 16625.5391 | 16469.08 | 8517.479 | 156.4562 | 5458.051 | 2416.419 | 77.1338
63.919998 | 16770.125 | 16437.15 | 8517.383 | 332.9718 | 5433.19 | 2409.436 | 77.14412
63.93 | 16524.5957 | 16405.42 | 8517.289 | 119.1775 | 5408.47 | 2402.504 | 77.1552
63.939999 | 16369.7012 | 16373.88 | 8517.197 | -4.176104 | 5383.887 | 2395.626 | 77.16717
63.950001 | 16446.0762 | 16342.53 | 8517.107 | 103.5485 | 5359.439 | 2388.802 | 77.17997
63.959999 | 16844.002 | 16311.38 | 8517.018 | 532.6221 | 5335.137 | 2382.031 | 77.19364
63.970001 | 17018.3828 | 16280.42 | 8516.931 | 737.9641 | 5310.966 | 2375.314 | 77.20815
63.98 | 16578.293 | 16249.66 | 8516.846 | 328.6335 | 5286.941 | 2368.649 | 77.22354
63.990002 | 16478.75 | 16219.08 | 8516.762 | 259.6671 | 5263.046 | 2362.034 | 77.23984
64 | 16392.4922 | 16188.71 | 8516.681 | 203.7789 | 5239.297 | 2355.479 | 77.25692
64.010002 | 16393.5781 | 16158.52 | 8516.601 | 235.0548 | 5215.677 | 2348.97 | 77.27498
64.019997 | 16101.8291 | 16128.55 | 8516.523 | -26.71784 | 5192.21 | 2342.52 | 77.29387
64.029999 | 15993.5439 | 16098.74 | 8516.447 | -105.196 | 5168.861 | 2336.118 | 77.31364
64.040001 | 16350.3379 | 16069.13 | 8516.372 | 281.2057 | 5145.657 | 2329.769 | 77.33432
64.050003 | 16207.5225 | 16039.71 | 8516.299 | 167.8174 | 5122.578 | 2323.472 | 77.35597
64.059998 | 16516.7461 | 16010.5 | 8516.228 | 506.2503 | 5099.657 | 2317.232 | 77.37847
64.07 | 16353.1172 | 15981.46 | 8516.159 | 371.6551 | 5076.861 | 2311.04 | 77.40187
64.080002 | 16391.1699 | 15952.61 | 8516.091 | 438.5561 | 5054.198 | 2304.898 | 77.42629
64.089996 | 15862.4541 | 15923.98 | 8516.026 | -61.52161 | 5031.684 | 2298.815 | 77.45152
64.099998 | 15802.71 | 15895.5 | 8515.962 | -92.79445 | 5009.287 | 2292.778 | 77.4778
64.110001 | 16357.75 | 15867.23 | 8515.899 | 490.5215 | 4987.032 | 2286.792 | 77.50495
64.120003 | 15802.124 | 15839.13 | 8515.839 | -37.00735 | 4964.9 | 2280.859 | 77.53312
64.129997 | 15493.1445 | 15811.25 | 8515.78 | -318.1097 | 4942.931 | 2274.981 | 77.56221
64.139999 | 15547.3369 | 15783.54 | 8515.723 | -236.1984 | 4921.07 | 2269.15 | 77.59224
64.150002 | 16020.9971 | 15756.01 | 8515.668 | 264.9901 | 4899.346 | 2263.369 | 77.62333
64.160004 | 15743.5293 | 15728.66 | 8515.615 | 14.86659 | 4877.752 | 2257.641 | 77.6553
64.169998 | 15602.4932 | 15701.53 | 8515.563 | -99.03199 | 4856.306 | 2251.967 | 77.6883
64.18 | 15666.8008 | 15674.56 | 8515.513 | -7.758274 | 4834.983 | 2246.34 | 77.72227
64.190002 | 15833.1729 | 15647.77 | 8515.465 | 185.4006 | 4813.787 | 2240.763 | 77.75732
64.199997 | 15255.5645 | 15621.19 | 8515.419 | -365.6236 | 4792.736 | 2235.24 | 77.7933
64.209999 | 15222.5166 | 15594.77 | 8515.374 | -372.25 | 4771.798 | 2229.764 | 77.83028
64.220001 | 15936.9141 | 15568.54 | 8515.332 | 368.3777 | 4750.998 | 2224.339 | 77.8683
64.230003 | 15829.0332 | 15542.48 | 8515.291 | 286.5512 | 4730.323 | 2218.961 | 77.90741
64.239998 | 15922.6709 | 15516.63 | 8515.251 | 406.0432 | 4709.791 | 2213.638 | 77.94747
64.25 | 15860.7363 | 15490.94 | 8515.214 | 369.8012 | 4689.371 | 2208.362 | 77.98859
64.260002 | 15707.8613 | 15465.42 | 8515.178 | 242.4372 | 4669.082 | 2203.133 | 78.03082
64.269997 | 15484.2422 | 15440.11 | 8515.144 | 44.13215 | 4648.934 | 2197.958 | 78.07403
64.279999 | 15311.501 | 15414.96 | 8515.112 | -103.455 | 4628.897 | 2192.829 | 78.1183
64.290001 | 15611.0654 | 15389.98 | 8515.081 | 221.0827 | 4608.989 | 2187.749 | 78.16366
64.300003 | 15885.4102 | 15365.18 | 8515.053 | 520.2254 | 4589.204 | 2182.718 | 78.21014
64.309998 | 15704.8818 | 15340.58 | 8515.026 | 364.2988 | 4569.562 | 2177.738 | 78.25762
64.32 | 15186.3955 | 15316.15 | 8515.001 | -129.7496 | 4550.034 | 2172.804 | 78.3062
64.330002 | 15287.2627 | 15291.88 | 8514.977 | -4.615084 | 4530.628 | 2167.917 | 78.35596
64.339996 | 15848.0117 | 15267.8 | 8514.956 | 580.2086 | 4511.358 | 2163.082 | 78.40666
64.349998 | 16209.9678 | 15243.88 | 8514.936 | 966.0847 | 4492.196 | 2158.292 | 78.4586
64.360001 | 15346.1914 | 15220.14 | 8514.918 | 126.0491 | 4473.164 | 2153.549 | 78.51159
64.370003 | 15235.874 | 15196.57 | 8514.901 | 39.30873 | 4454.244 | 2148.854 | 78.56576
64.379997 | 15073.8545 | 15173.19 | 8514.887 | -99.33373 | 4435.47 | 2144.21 | 78.62099
64.389999 | 15043.9307 | 15149.96 | 8514.874 | -106.0266 | 4416.796 | 2139.61 | 78.67734
64.400002 | 15110.291 | 15126.9 | 8514.863 | -16.60926 | 4398.246 | 2135.056 | 78.73491
64.410004 | 15162.2441 | 15104.01 | 8514.854 | 58.23346 | 4379.813 | 2130.55 | 78.79353
64.419998 | 15039.3418 | 15081.31 | 8514.846 | -41.96633 | 4361.515 | 2126.094 | 78.85331
64.43 | 15227.7295 | 15058.76 | 8514.841 | 168.9673 | 4343.326 | 2121.681 | 78.91423
64.440002 | 15551.4033 | 15036.38 | 8514.837 | 515.0242 | 4325.253 | 2117.313 | 78.97641
64.449997 | 15346.668 | 15014.18 | 8514.835 | 332.4891 | 4307.309 | 2112.996 | 79.03964
64.459999 | 15489.3428 | 14992.13 | 8514.834 | 497.2158 | 4289.468 | 2108.721 | 79.10405
64.470001 | 15150.377 | 14970.25 | 8514.835 | 180.1293 | 4271.749 | 2104.494 | 79.16965
64.480003 | 14891.8926 | 14948.53 | 8514.839 | -56.63529 | 4254.143 | 2100.309 | 79.23649
64.489998 | 14647.5879 | 14926.98 | 8514.843 | -279.3932 | 4236.659 | 2096.175 | 79.30441
64.5 | 15105.125 | 14905.59 | 8514.85 | 199.5324 | 4219.286 | 2092.083 | 79.37356
64.510002 | 14995.8604 | 14884.36 | 8514.858 | 111.4986 | 4202.025 | 2088.035 | 79.44397
64.519997 | 14858.5732 | 14863.31 | 8514.869 | -4.734572 | 4184.889 | 2084.035 | 79.51547
64.529999 | 14868.3252 | 14842.4 | 8514.88 | 25.92729 | 4167.851 | 2080.078 | 79.58819
64.540001 | 14930.375 | 14821.65 | 8514.894 | 108.7241 | 4150.93 | 2076.165 | 79.66213
64.550003 | 15108.3721 | 14801.06 | 8514.91 | 307.3117 | 4134.116 | 2072.297 | 79.73734
64.559998 | 14805.9912 | 14780.65 | 8514.927 | 25.34598 | 4117.429 | 2068.476 | 79.81366
64.57 | 14412.6875 | 14760.38 | 8514.946 | -347.689 | 4100.843 | 2064.696 | 79.89122
64.580002 | 13978.3584 | 14740.26 | 8514.967 | -761.9035 | 4084.366 | 2060.959 | 79.9701
64.589996 | 14407.0293 | 14720.32 | 8514.989 | -313.2876 | 4068.008 | 2057.27 | 80.05001
64.599998 | 14361.5439 | 14700.51 | 8515.013 | -338.9681 | 4051.746 | 2053.621 | 80.13132
64.610001 | 14492.8193 | 14680.87 | 8515.039 | -188.0468 | 4035.598 | 2050.015 | 80.21379
64.620003 | 14856.6729 | 14661.37 | 8515.067 | 195.3005 | 4019.554 | 2046.454 | 80.29755
64.629997 | 14785.7432 | 14642.04 | 8515.097 | 143.699 | 4003.628 | 2042.937 | 80.38247
64.639999 | 14553.6182 | 14622.85 | 8515.128 | -69.23515 | 3987.796 | 2039.461 | 80.46863
64.650002 | 14707.3174 | 14603.82 | 8515.161 | 103.5006 | 3972.072 | 2036.027 | 80.55613
64.660004 | 15010.667 | 14584.93 | 8515.196 | 425.7386 | 3956.451 | 2032.637 | 80.64477
64.669998 | 15098.3877 | 14566.21 | 8515.232 | 532.1826 | 3940.947 | 2029.29 | 80.73465
64.68 | 14674.624 | 14547.62 | 8515.271 | 127.0009 | 3925.541 | 2025.986 | 80.82578
64.690002 | 14654.8232 | 14529.18 | 8515.311 | 125.6387 | 3910.235 | 2022.721 | 80.91827
64.699997 | 14506.3525 | 14510.91 | 8515.353 | -4.55406 | 3895.041 | 2019.501 | 81.01188
64.709999 | 14784.1797 | 14492.76 | 8515.396 | 291.4178 | 3879.938 | 2016.321 | 81.10676
64.720001 | 14446.3926 | 14474.77 | 8515.442 | -28.37681 | 3864.942 | 2013.183 | 81.20292
64.730003 | 14663.7461 | 14456.92 | 8515.489 | 206.8275 | 3850.045 | 2010.085 | 81.30039
64.739998 | 14520.1123 | 14439.22 | 8515.538 | 80.89293 | 3835.252 | 2007.031 | 81.399
64.75 | 14284.4902 | 14421.66 | 8515.589 | -137.1709 | 3820.557 | 2004.016 | 81.49891
64.760002 | 14345.7188 | 14404.24 | 8515.641 | -58.52353 | 3805.96 | 2001.041 | 81.60016
64.769997 | 14547.7764 | 14386.98 | 8515.695 | 160.798 | 3791.471 | 1998.11 | 81.70254
64.779999 | 14430.0654 | 14369.84 | 8515.751 | 60.22244 | 3777.068 | 1995.218 | 81.8062
64.790001 | 14261.9902 | 14352.85 | 8515.809 | -90.86326 | 3762.768 | 1992.366 | 81.91113
64.800003 | 14463.1064 | 14336 | 8515.868 | 127.1094 | 3748.557 | 1989.554 | 82.01739
64.809998 | 14721.498 | 14319.3 | 8515.929 | 402.2016 | 3734.458 | 1986.784 | 82.12478
64.82 | 14527.4258 | 14302.73 | 8515.992 | 224.6994 | 3720.447 | 1984.053 | 82.23346
64.830002 | 14664.1562 | 14286.29 | 8516.057 | 377.8652 | 3706.53 | 1981.361 | 82.34349
64.839996 | 14511.3525 | 14270.01 | 8516.123 | 241.3474 | 3692.716 | 1978.711 | 82.45455
64.849998 | 14192.1992 | 14253.84 | 8516.192 | -61.64353 | 3678.985 | 1976.099 | 82.56706
64.860001 | 14224.0908 | 14237.82 | 8516.262 | -13.73 | 3665.353 | 1973.525 | 82.68074
64.870003 | 14170.4658 | 14221.93 | 8516.333 | -51.46621 | 3651.811 | 1970.992 | 82.79574
64.879997 | 14412.7178 | 14206.19 | 8516.407 | 206.5293 | 3638.371 | 1968.499 | 82.91187
64.889999 | 14152.4043 | 14190.57 | 8516.482 | -38.16182 | 3625.011 | 1966.044 | 83.02926
64.900002 | 14320.0596 | 14175.08 | 8516.559 | 144.9802 | 3611.746 | 1963.627 | 83.148
64.910004 | 14551.1641 | 14159.72 | 8516.638 | 391.4404 | 3598.568 | 1961.25 | 83.26786
64.919998 | 14030.9004 | 14144.51 | 8516.718 | -113.6107 | 3585.493 | 1958.911 | 83.38892
64.93 | 13853.0068 | 14129.42 | 8516.801 | -276.4169 | 3572.5 | 1956.611 | 83.51124
64.940002 | 14087.8135 | 14114.46 | 8516.885 | -26.6488 | 3559.595 | 1954.348 | 83.6349
64.949997 | 14437.5254 | 14099.64 | 8516.97 | 337.8839 | 3546.786 | 1952.125 | 83.75961
64.959999 | 14100.1953 | 14084.94 | 8517.058 | 15.2577 | 3534.055 | 1949.939 | 83.88558
64.970001 | 14124.2354 | 14070.37 | 8517.147 | 53.86738 | 3521.417 | 1947.791 | 84.01279
64.980003 | 14786.0762 | 14055.92 | 8517.238 | 730.1542 | 3508.863 | 1945.68 | 84.14127
64.989998 | 15028.7451 | 14041.61 | 8517.331 | 987.136 | 3496.399 | 1943.608 | 84.27081
65 | 14594.0469 | 14027.42 | 8517.425 | 566.6269 | 3484.02 | 1941.573 | 84.4016
65.010002 | 14017.4033 | 14013.35 | 8517.522 | 4.04987 | 3471.724 | 1939.574 | 84.53368
65.019997 | 14090.3291 | 13999.42 | 8517.619 | 90.90735 | 3459.521 | 1937.615 | 84.66678
65.029999 | 13951.208 | 13985.6 | 8517.719 | -34.39533 | 3447.392 | 1935.691 | 84.80111
65.040001 | 14080.3682 | 13971.91 | 8517.821 | 108.4551 | 3435.352 | 1933.804 | 84.93663
65.050003 | 13743.4639 | 13958.34 | 8517.924 | -214.876 | 3423.388 | 1931.955 | 85.07338
65.059998 | 13961.2354 | 13944.9 | 8518.029 | 16.3337 | 3411.519 | 1930.143 | 85.21115
65.07 | 14322.0488 | 13931.58 | 8518.135 | 390.4692 | 3399.727 | 1928.367 | 85.35012
65.080002 | 13931.7832 | 13918.37 | 8518.244 | 13.40822 | 3388.014 | 1926.626 | 85.49035
65.089996 | 13716.7227 | 13905.3 | 8518.354 | -188.5782 | 3376.391 | 1924.924 | 85.63144
65.099998 | 13725.2129 | 13892.34 | 8518.466 | -167.123 | 3364.838 | 1923.258 | 85.77391
65.110001 | 13756.9805 | 13879.49 | 8518.58 | -122.5134 | 3353.37 | 1921.626 | 85.91741
65.120003 | 13534.5547 | 13866.77 | 8518.695 | -332.2142 | 3341.98 | 1920.032 | 86.06209
65.129997 | 13750 | 13854.17 | 8518.812 | -104.1695 | 3330.676 | 1918.474 | 86.20774
65.139999 | 13750.1221 | 13841.68 | 8518.931 | -91.55643 | 3319.442 | 1916.951 | 86.35452
65.150002 | 13773.0508 | 13829.31 | 8519.052 | -56.25487 | 3308.288 | 1915.464 | 86.50249
65.160004 | 13342.9717 | 13817.05 | 8519.174 | -474.0766 | 3297.21 | 1914.013 | 86.65142
65.169998 | 13658.6143 | 13804.91 | 8519.298 | -146.3005 | 3286.218 | 1912.597 | 86.80136
65.18 | 13732.8291 | 13792.89 | 8519.424 | -60.06341 | 3275.298 | 1911.218 | 86.9524
65.190002 | 13582.7607 | 13780.98 | 8519.552 | -198.2197 | 3264.452 | 1909.872 | 87.1046
65.199997 | 13393.1016 | 13769.19 | 8519.681 | -376.0895 | 3253.689 | 1908.564 | 87.25764
65.209999 | 13942.0381 | 13757.51 | 8519.812 | 184.5329 | 3242.992 | 1907.289 | 87.41176
65.220001 | 14108.1016 | 13745.94 | 8519.945 | 362.1647 | 3232.375 | 1906.051 | 87.56691
65.230003 | 13983.0625 | 13734.48 | 8520.079 | 248.5851 | 3221.83 | 1904.845 | 87.72313
65.239998 | 13799.8438 | 13723.13 | 8520.215 | 76.71047 | 3211.361 | 1903.677 | 87.88015
65.25 | 13658.2129 | 13711.9 | 8520.353 | -53.68634 | 3200.965 | 1902.543 | 88.03823
65.260002 | 13491.6953 | 13700.77 | 8520.493 | -209.0771 | 3190.64 | 1901.442 | 88.19736
65.269997 | 13574.998 | 13689.76 | 8520.635 | -114.7656 | 3180.395 | 1900.377 | 88.35725
65.279999 | 13899.8691 | 13678.86 | 8520.778 | 221.014 | 3170.213 | 1899.347 | 88.51814
65.290001 | 13275.4863 | 13668.06 | 8520.923 | -392.5731 | 3160.106 | 1898.35 | 88.67996
65.300003 | 13516.3877 | 13657.37 | 8521.069 | -140.9782 | 3150.065 | 1897.389 | 88.84275
65.309998 | 13500.0254 | 13646.79 | 8521.218 | -146.7655 | 3140.105 | 1896.462 | 89.00626
65.32 | 13450.0947 | 13636.32 | 8521.368 | -186.2234 | 3130.211 | 1895.569 | 89.17073
65.330002 | 13865.7188 | 13625.95 | 8521.519 | 239.7697 | 3120.384 | 1894.709 | 89.33614
65.339996 | 13741.998 | 13615.69 | 8521.673 | 126.3045 | 3110.634 | 1893.885 | 89.50211
65.349998 | 13251.4863 | 13605.54 | 8521.828 | -354.0494 | 3100.944 | 1893.094 | 89.66918
65.360001 | 13382.8809 | 13595.49 | 8521.985 | -212.6048 | 3091.327 | 1892.337 | 89.83697
65.370003 | 13715.4102 | 13585.54 | 8522.144 | 129.8711 | 3081.776 | 1891.614 | 90.00562
65.379997 | 13293.4277 | 13575.7 | 8522.304 | -282.2739 | 3072.298 | 1890.924 | 90.17489
65.389999 | 13399.5107 | 13565.96 | 8522.466 | -166.4498 | 3062.88 | 1890.269 | 90.34497
65.400002 | 13093.1738 | 13556.32 | 8522.63 | -463.1502 | 3053.531 | 1889.647 | 90.51591
65.410004 | 12992.1924 | 13546.79 | 8522.796 | -554.5964 | 3044.246 | 1889.059 | 90.68745
65.419998 | 13281.6904 | 13537.36 | 8522.963 | -255.6716 | 3035.035 | 1888.504 | 90.85964
65.43 | 13043.1172 | 13528.03 | 8523.132 | -484.9172 | 3025.886 | 1887.984 | 91.03257
65.440002 | 13190.71 | 13518.8 | 8523.303 | -328.0938 | 3016.799 | 1887.495 | 91.20629
65.449997 | 13613.7998 | 13509.68 | 8523.475 | 104.119 | 3007.784 | 1887.041 | 91.38045
65.459999 | 13757.3252 | 13500.65 | 8523.65 | 256.6753 | 2998.825 | 1886.62 | 91.55532
65.470001 | 13328.2451 | 13491.72 | 8523.825 | -163.4779 | 2989.934 | 1886.233 | 91.73081
65.480003 | 13002.5537 | 13482.89 | 8524.003 | -480.3385 | 2981.104 | 1885.878 | 91.90697
65.489998 | 13223.1484 | 13474.16 | 8524.182 | -251.0143 | 2972.34 | 1885.557 | 92.08351
65.5 | 13629.8223 | 13465.53 | 8524.363 | 164.2908 | 2963.638 | 1885.269 | 92.26069
65.510002 | 13790.2471 | 13456.99 | 8524.546 | 333.2523 | 2954.997 | 1885.013 | 92.4385
65.519997 | 13428.4238 | 13448.56 | 8524.73 | -20.13825 | 2946.424 | 1884.791 | 92.61662
65.529999 | 13482.7676 | 13440.22 | 8524.917 | 42.54902 | 2937.904 | 1884.602 | 92.7953
65.540001 | 13574.0762 | 13431.97 | 8525.104 | 142.1013 | 2929.45 | 1884.446 | 92.97445
65.550003 | 13418.3203 | 13423.82 | 8525.294 | -5.501983 | 2921.051 | 1884.323 | 93.15412
65.559998 | 13367.207 | 13415.77 | 8525.485 | -48.56678 | 2912.722 | 1884.233 | 93.33404
65.57 | 13399.627 | 13407.82 | 8525.678 | -8.189452 | 2904.448 | 1884.176 | 93.51442
65.580002 | 13194.0723 | 13399.95 | 8525.873 | -205.8796 | 2896.233 | 1884.15 | 93.69528
65.589996 | 13018.752 | 13392.19 | 8526.069 | -373.4344 | 2888.083 | 1884.158 | 93.8762
65.599998 | 12942.5879 | 13384.51 | 8526.267 | -441.9206 | 2879.984 | 1884.199 | 94.05772
65.610001 | 12777.1084 | 13376.93 | 8526.467 | -599.8186 | 2871.948 | 1884.273 | 94.23944
65.620003 | 13071.0957 | 13369.44 | 8526.669 | -298.3415 | 2863.968 | 1884.379 | 94.42152
65.629997 | 12721.4619 | 13362.04 | 8526.872 | -640.5816 | 2856.051 | 1884.518 | 94.60368
65.639999 | 13045.417 | 13354.74 | 8527.077 | -309.3195 | 2848.184 | 1884.689 | 94.78614
65.650002 | 13173.2354 | 13347.52 | 8527.283 | -174.2876 | 2840.378 | 1884.893 | 94.9689
65.660004 | 12961.4707 | 13340.4 | 8527.492 | -378.9287 | 2832.625 | 1885.131 | 95.15173
65.669998 | 12670.9961 | 13333.37 | 8527.701 | -662.3753 | 2824.936 | 1885.399 | 95.33462
65.68 | 13290.3672 | 13326.43 | 8527.913 | -36.06569 | 2817.3 | 1885.702 | 95.51772
65.690002 | 13513.292 | 13319.58 | 8528.127 | 193.7113 | 2809.718 | 1886.035 | 95.70103
65.699997 | 13246.0498 | 13312.82 | 8528.342 | -66.77421 | 2802.196 | 1886.402 | 95.88421
65.709999 | 13143.2969 | 13306.15 | 8528.558 | -162.8533 | 2794.723 | 1886.801 | 96.06751
65.720001 | 13305.5557 | 13299.57 | 8528.777 | 5.985961 | 2787.309 | 1887.234 | 96.25084
65.730003 | 13472.1611 | 13293.07 | 8528.997 | 179.0864 | 2779.946 | 1887.697 | 96.43423
65.739998 | 13196.5957 | 13286.67 | 8529.219 | -90.07426 | 2772.64 | 1888.194 | 96.61741
65.75 | 12798.7705 | 13280.35 | 8529.442 | -481.583 | 2765.387 | 1888.723 | 96.80062
65.760002 | 13061.6836 | 13274.12 | 8529.667 | -212.4381 | 2758.187 | 1889.284 | 96.98383
65.769997 | 13033.9492 | 13267.98 | 8529.894 | -234.0326 | 2751.044 | 1889.877 | 97.16672
65.779999 | 13074.2148 | 13261.92 | 8530.123 | -187.709 | 2743.947 | 1890.504 | 97.34954
65.790001 | 12805.2822 | 13255.96 | 8530.353 | -450.673 | 2736.907 | 1891.163 | 97.53221
65.800003 | 12873.5322 | 13250.07 | 8530.585 | -376.5361 | 2729.914 | 1891.855 | 97.71474
65.809998 | 12989.3408 | 13244.27 | 8530.818 | -254.9324 | 2722.98 | 1892.578 | 97.89686
65.82 | 12983.5029 | 13238.56 | 8531.054 | -255.059 | 2716.095 | 1893.334 | 98.0788
65.830002 | 13203.6865 | 13232.93 | 8531.291 | -29.24688 | 2709.26 | 1894.122 | 98.26053
65.839996 | 12759.6318 | 13227.39 | 8531.529 | -467.7615 | 2702.48 | 1894.942 | 98.44167
65.849998 | 13369.7949 | 13221.93 | 8531.77 | 147.8618 | 2695.745 | 1895.796 | 98.62272
65.860001 | 13334.4199 | 13216.56 | 8532.012 | 117.8601 | 2689.063 | 1896.682 | 98.80331
65.870003 | 12787.3369 | 13211.27 | 8532.255 | -423.9318 | 2682.43 | 1897.6 | 98.98355
65.879997 | 12913.4854 | 13206.06 | 8532.5 | -292.5782 | 2675.851 | 1898.549 | 99.16319
65.889999 | 12892.2373 | 13200.94 | 8532.747 | -308.7006 | 2669.315 | 1899.533 | 99.34242
65.900002 | 12688.1611 | 13195.9 | 8532.996 | -507.7354 | 2662.831 | 1900.548 | 99.52127
65.910004 | 13008.8223 | 13190.94 | 8533.247 | -182.1148 | 2656.394 | 1901.597 | 99.69946
65.919998 | 12772.6396 | 13186.06 | 8533.498 | -413.4223 | 2650.01 | 1902.676 | 99.87701
65.93 | 13067.5234 | 13181.27 | 8533.752 | -113.7458 | 2643.673 | 1903.79 | 100.0541
65.940002 | 12871.793 | 13176.55 | 8534.008 | -304.7617 | 2637.382 | 1904.935 | 100.2306
65.949997 | 12842.291 | 13171.93 | 8534.264 | -329.6346 | 2631.143 | 1906.112 | 100.4062
65.959999 | 12987.8682 | 13167.37 | 8534.523 | -179.5049 | 2624.946 | 1907.323 | 100.5813
65.970001 | 12342.1201 | 13162.9 | 8534.783 | -820.7845 | 2618.799 | 1908.566 | 100.7557
65.980003 | 12682.1201 | 13158.51 | 8535.045 | -476.3943 | 2612.698 | 1909.842 | 100.9294
65.989998 | 12553.7393 | 13154.2 | 8535.309 | -600.4654 | 2606.644 | 1911.15 | 101.1021
66 | 12614.8838 | 13149.98 | 8535.574 | -535.0926 | 2600.637 | 1912.491 | 101.2741
66.010002 | 12665.3115 | 13145.83 | 8535.841 | -480.5137 | 2594.675 | 1913.864 | 101.4454
66.019997 | 12715.2939 | 13141.76 | 8536.11 | -426.4629 | 2588.762 | 1915.269 | 101.6156
66.029999 | 12595.1436 | 13137.76 | 8536.38 | -542.6202 | 2582.89 | 1916.709 | 101.7849
66.040001 | 12956.1016 | 13133.85 | 8536.652 | -177.7506 | 2577.066 | 1918.181 | 101.9534
66.050003 | 13201.4395 | 13130.02 | 8536.926 | 71.42403 | 2571.283 | 1919.685 | 102.121
66.059998 | 12827.9795 | 13126.26 | 8537.201 | -298.282 | 2565.552 | 1921.222 | 102.2874
66.07 | 12662.9629 | 13122.58 | 8537.478 | -459.6217 | 2559.862 | 1922.793 | 102.4529
66.080002 | 13232.4922 | 13118.98 | 8537.756 | 113.5083 | 2554.216 | 1924.395 | 102.6173
66.089996 | 12716.4697 | 13115.46 | 8538.036 | -398.9933 | 2548.617 | 1926.03 | 102.7805
66.099998 | 12586.8682 | 13112.02 | 8538.318 | -525.1478 | 2543.057 | 1927.699 | 102.9428
66.110001 | 12405.6191 | 13108.65 | 8538.601 | -703.0306 | 2537.543 | 1929.401 | 103.1038
66.120003 | 13142.8965 | 13105.36 | 8538.887 | 37.53897 | 2532.071 | 1931.136 | 103.2637
66.129997 | 12851.8574 | 13102.14 | 8539.173 | -250.2862 | 2526.646 | 1932.902 | 103.4223
66.139999 | 11865.3076 | 13099 | 8539.461 | -1233.696 | 2521.259 | 1934.703 | 103.5797
66.150002 | 12268.9053 | 13095.94 | 8539.752 | -827.0361 | 2515.917 | 1936.537 | 103.7359
66.160004 | 12896.1377 | 13092.95 | 8540.043 | -196.8167 | 2510.615 | 1938.406 | 103.8908
66.169998 | 12690.9785 | 13090.04 | 8540.336 | -399.0655 | 2505.359 | 1940.304 | 104.0442
66.18 | 12965.3408 | 13087.21 | 8540.631 | -121.8697 | 2500.145 | 1942.238 | 104.1963
66.190002 | 12620.6045 | 13084.45 | 8540.928 | -463.8442 | 2494.969 | 1944.205 | 104.3472
66.199997 | 12511.7148 | 13081.77 | 8541.226 | -570.0504 | 2489.839 | 1946.204 | 104.4964
66.209999 | 12975.1514 | 13079.15 | 8541.526 | -104.0018 | 2484.746 | 1948.238 | 104.6443
66.220001 | 12734.2051 | 13076.62 | 8541.827 | -342.414 | 2479.696 | 1950.305 | 104.7907
66.230003 | 12242.4346 | 13074.16 | 8542.13 | -831.7224 | 2474.686 | 1952.406 | 104.9356
66.239998 | 12401.877 | 13071.77 | 8542.435 | -669.8919 | 2469.717 | 1954.538 | 105.0789
66.25 | 12745.8848 | 13069.46 | 8542.741 | -323.5721 | 2464.789 | 1956.706 | 105.2207
66.260002 | 12348.5977 | 13067.22 | 8543.049 | -718.6188 | 2459.9 | 1958.907 | 105.361
66.269997 | 12975.8232 | 13065.05 | 8543.358 | -89.2282 | 2455.054 | 1961.14 | 105.4995
66.279999 | 12502.251 | 13062.96 | 8543.669 | -560.707 | 2450.243 | 1963.409 | 105.6364
66.290001 | 12587.6621 | 13060.94 | 8543.982 | -473.278 | 2445.475 | 1965.712 | 105.7717
66.300003 | 13056.9668 | 13058.99 | 8544.297 | -2.024915 | 2440.742 | 1968.048 | 105.9053
66.309998 | 12914.6094 | 13057.12 | 8544.612 | -142.5097 | 2436.053 | 1970.416 | 106.0371
66.32 | 12539.5684 | 13055.32 | 8544.93 | -515.7517 | 2431.402 | 1972.821 | 106.1671
66.330002 | 12396.7803 | 13053.59 | 8545.249 | -656.8107 | 2426.788 | 1975.258 | 106.2955
66.339996 | 12247.4717 | 13051.94 | 8545.57 | -804.464 | 2422.215 | 1977.728 | 106.4218
66.349998 | 12714.1357 | 13050.35 | 8545.892 | -336.2149 | 2417.677 | 1980.235 | 106.5466
66.360001 | 13125.582 | 13048.84 | 8546.217 | 76.74092 | 2413.18 | 1982.776 | 106.6694
66.370003 | 12877.5947 | 13047.4 | 8546.542 | -169.806 | 2408.718 | 1985.35 | 106.7903
66.379997 | 12666.6836 | 13046.03 | 8546.869 | -379.3486 | 2404.298 | 1987.956 | 106.9093
66.389999 | 12858.2441 | 13044.73 | 8547.198 | -186.4905 | 2399.911 | 1990.599 | 107.0264
66.400002 | 12339.0918 | 13043.51 | 8547.529 | -704.418 | 2395.563 | 1993.277 | 107.1415
66.410004 | 12356.6201 | 13042.36 | 8547.861 | -685.7355 | 2391.25 | 1995.99 | 107.2547
66.419998 | 12526.0771 | 13041.27 | 8548.194 | -515.1951 | 2386.979 | 1998.734 | 107.3658
66.43 | 12549.3037 | 13040.26 | 8548.53 | -490.9578 | 2382.742 | 2001.515 | 107.4749
66.440002 | 12534.0361 | 13039.32 | 8548.866 | -505.2831 | 2378.541 | 2004.33 | 107.5821
66.449997 | 12445.5615 | 13038.45 | 8549.205 | -592.8875 | 2374.379 | 2007.179 | 107.687
66.459999 | 12441.667 | 13037.65 | 8549.545 | -595.9806 | 2370.249 | 2010.064 | 107.7899
66.470001 | 12553.2959 | 13036.92 | 8549.886 | -483.6235 | 2366.158 | 2012.984 | 107.8908
66.480003 | 12741.6582 | 13036.26 | 8550.23 | -294.6011 | 2362.102 | 2015.939 | 107.9895
66.489998 | 12678.29 | 13035.67 | 8550.574 | -357.3781 | 2358.082 | 2018.926 | 108.086
66.5 | 12690.9297 | 13035.15 | 8550.921 | -344.2202 | 2354.097 | 2021.952 | 108.1804
66.510002 | 12795.1738 | 13034.7 | 8551.268 | -239.5252 | 2350.147 | 2025.01 | 108.2727
66.519997 | 12807.959 | 13034.32 | 8551.618 | -226.3601 | 2346.235 | 2028.103 | 108.3626
66.529999 | 12848.1152 | 13034.01 | 8551.969 | -185.8926 | 2342.354 | 2031.234 | 108.4504
66.540001 | 12810.2324 | 13033.77 | 8552.322 | -223.5359 | 2338.511 | 2034.4 | 108.536
66.550003 | 12561.8604 | 13033.59 | 8552.676 | -471.7343 | 2334.699 | 2037.601 | 108.6193
66.559998 | 12510.2607 | 13033.49 | 8553.032 | -523.2314 | 2330.925 | 2040.835 | 108.7002
66.57 | 12571.8936 | 13033.46 | 8553.389 | -461.5671 | 2327.185 | 2044.107 | 108.779
66.580002 | 12551.1729 | 13033.5 | 8553.748 | -482.3224 | 2323.478 | 2047.414 | 108.8554
66.589996 | 12835.8184 | 13033.6 | 8554.108 | -197.7814 | 2319.807 | 2050.755 | 108.9295
66.599998 | 12889.6826 | 13033.77 | 8554.47 | -144.0893 | 2316.167 | 2054.133 | 109.0013
66.610001 | 12431.5088 | 13034.02 | 8554.834 | -602.5076 | 2312.563 | 2057.549 | 109.0707
66.620003 | 12662.123 | 13034.33 | 8555.199 | -372.2037 | 2308.99 | 2060.999 | 109.1378
66.629997 | 12770.1377 | 13034.7 | 8555.566 | -264.5669 | 2305.454 | 2064.482 | 109.2025
66.639999 | 12180.6016 | 13035.15 | 8555.934 | -854.55 | 2301.948 | 2068.005 | 109.2648
66.650002 | 12498.5898 | 13035.67 | 8556.304 | -537.0788 | 2298.476 | 2071.564 | 109.3248
66.660004 | 12595.8633 | 13036.25 | 8556.676 | -440.3898 | 2295.036 | 2075.159 | 109.3823
66.669998 | 12362.4941 | 13036.9 | 8557.049 | -674.4097 | 2291.631 | 2078.787 | 109.4374
66.68 | 12152.1484 | 13037.63 | 8557.423 | -885.4778 | 2288.259 | 2082.454 | 109.4901
66.690002 | 12505.585 | 13038.41 | 8557.799 | -532.8288 | 2284.917 | 2086.157 | 109.5403
66.699997 | 12659.4443 | 13039.27 | 8558.177 | -379.8255 | 2281.61 | 2089.895 | 109.5881
66.709999 | 12548.082 | 13040.19 | 8558.556 | -492.1109 | 2278.332 | 2093.671 | 109.6334
66.720001 | 12581.1807 | 13041.19 | 8558.937 | -460.0061 | 2275.089 | 2097.484 | 109.6763
66.730003 | 12133.0283 | 13042.25 | 8559.319 | -909.2178 | 2271.876 | 2101.334 | 109.7167
66.739998 | 12147.8193 | 13043.37 | 8559.703 | -895.5514 | 2268.696 | 2105.218 | 109.7546
66.75 | 12418.4131 | 13044.57 | 8560.088 | -626.1541 | 2265.547 | 2109.142 | 109.7901
66.760002 | 12243.9316 | 13045.83 | 8560.475 | -801.897 | 2262.43 | 2113.101 | 109.8231
66.769997 | 12564.6689 | 13047.16 | 8560.863 | -482.4883 | 2259.345 | 2117.095 | 109.8536
66.779999 | 12614.8779 | 13048.55 | 8561.253 | -433.6756 | 2256.289 | 2121.129 | 109.8815
66.790001 | 12805.8682 | 13050.02 | 8561.645 | -244.1513 | 2253.267 | 2125.201 | 109.907
66.800003 | 12619.6514 | 13051.55 | 8562.038 | -431.8982 | 2250.272 | 2129.309 | 109.93
66.809998 | 12419.2656 | 13053.15 | 8562.432 | -633.8812 | 2247.312 | 2133.452 | 109.9505
66.82 | 12998.9629 | 13054.81 | 8562.828 | -55.8514 | 2244.382 | 2137.636 | 109.9684
66.830002 | 12812.9092 | 13056.55 | 8563.226 | -243.6369 | 2241.481 | 2141.855 | 109.9839
66.839996 | 12508.8271 | 13058.34 | 8563.625 | -549.5173 | 2238.613 | 2146.11 | 109.9968
66.849998 | 12829.9375 | 13060.21 | 8564.026 | -230.2728 | 2235.772 | 2150.405 | 110.0073
66.860001 | 12456.7998 | 13062.15 | 8564.428 | -605.3461 | 2232.964 | 2154.739 | 110.0152
66.870003 | 12519.8076 | 13064.15 | 8564.832 | -544.3383 | 2230.184 | 2159.11 | 110.0206
66.879997 | 12682.1699 | 13066.21 | 8565.237 | -384.0407 | 2227.436 | 2163.514 | 110.0235
66.889999 | 12880.2051 | 13068.34 | 8565.643 | -188.1386 | 2224.716 | 2167.961 | 110.0239
66.900002 | 12373.3691 | 13070.55 | 8566.052 | -697.1763 | 2222.027 | 2172.445 | 110.0218
66.910004 | 12561.4736 | 13072.81 | 8566.461 | -511.3393 | 2219.365 | 2176.969 | 110.0172
66.919998 | 12700.5605 | 13075.14 | 8566.872 | -374.583 | 2216.736 | 2181.525 | 110.01
66.93 | 12912.2969 | 13077.55 | 8567.285 | -165.2488 | 2214.136 | 2186.124 | 110.0004
66.940002 | 12540.7402 | 13080.01 | 8567.699 | -539.2713 | 2211.565 | 2190.759 | 109.9883
66.949997 | 12689.1309 | 13082.54 | 8568.115 | -393.4125 | 2209.023 | 2195.431 | 109.9738
66.959999 | 12668.6533 | 13085.14 | 8568.532 | -416.4886 | 2206.509 | 2200.144 | 109.9567
66.970001 | 12549.1592 | 13087.81 | 8568.951 | -538.6509 | 2204.026 | 2204.896 | 109.9371
66.980003 | 12627.8086 | 13090.54 | 8569.371 | -462.7338 | 2201.57 | 2209.686 | 109.9151
66.989998 | 12594.1914 | 13093.34 | 8569.793 | -499.1463 | 2199.143 | 2214.511 | 109.8906
67 | 12497.7588 | 13096.2 | 8570.216 | -598.4454 | 2196.746 | 2219.379 | 109.8637
67.010002 | 12343.0312 | 13099.13 | 8570.641 | -756.1034 | 2194.376 | 2224.283 | 109.8343
67.019997 | 12528.8389 | 13102.13 | 8571.067 | -573.2911 | 2192.036 | 2229.224 | 109.8025
67.029999 | 12291.5068 | 13105.19 | 8571.495 | -813.6865 | 2189.723 | 2234.208 | 109.7682
67.040001 | 12439.1104 | 13108.33 | 8571.924 | -669.2148 | 2187.439 | 2239.231 | 109.7316
67.050003 | 12504.6846 | 13111.52 | 8572.354 | -606.8362 | 2185.183 | 2244.291 | 109.6924
67.059998 | 12523.9521 | 13114.78 | 8572.786 | -590.827 | 2182.954 | 2249.388 | 109.651
67.07 | 12103.4404 | 13118.11 | 8573.22 | -1014.669 | 2180.755 | 2254.528 | 109.6071
67.080002 | 12402.7666 | 13121.5 | 8573.655 | -718.7359 | 2178.582 | 2259.704 | 109.5608
67.089996 | 12159.7568 | 13124.96 | 8574.091 | -965.2033 | 2176.439 | 2264.918 | 109.5122
67.099998 | 12274.2422 | 13128.49 | 8574.529 | -854.2432 | 2174.32 | 2270.175 | 109.4612
67.110001 | 12337.9043 | 13132.08 | 8574.969 | -794.1757 | 2172.232 | 2275.471 | 109.4079
67.120003 | 12045.5254 | 13135.74 | 8575.41 | -1090.212 | 2170.17 | 2280.806 | 109.3522
67.129997 | 12095.1143 | 13139.46 | 8575.852 | -1044.343 | 2168.136 | 2286.175 | 109.2943
67.139999 | 12582.8438 | 13143.25 | 8576.296 | -560.4034 | 2166.128 | 2291.589 | 109.234
67.150002 | 12772.3691 | 13147.1 | 8576.741 | -374.7349 | 2164.149 | 2297.043 | 109.1714
67.160004 | 12370.8643 | 13151.03 | 8577.188 | -780.1619 | 2162.195 | 2302.537 | 109.1065
67.169998 | 12769.5537 | 13155.01 | 8577.636 | -385.4555 | 2160.27 | 2308.064 | 109.0395
67.18 | 12652.2354 | 13159.06 | 8578.086 | -506.8287 | 2158.372 | 2313.636 | 108.9701
67.190002 | 12392.8857 | 13163.18 | 8578.537 | -770.2961 | 2156.5 | 2319.247 | 108.8985
67.199997 | 12141.8477 | 13167.36 | 8578.989 | -1025.516 | 2154.655 | 2324.894 | 108.8248
67.209999 | 12241.5361 | 13171.61 | 8579.443 | -930.0767 | 2152.836 | 2330.585 | 108.7488
67.220001 | 12234.4668 | 13175.93 | 8579.899 | -941.4639 | 2151.045 | 2336.316 | 108.6706
67.230003 | 12163.46 | 13180.31 | 8580.356 | -1016.852 | 2149.28 | 2342.087 | 108.5902
67.239998 | 11987.5889 | 13184.75 | 8580.814 | -1197.165 | 2147.54 | 2347.893 | 108.5078
67.25 | 11959.4834 | 13189.27 | 8581.274 | -1229.785 | 2145.828 | 2353.743 | 108.4232
67.260002 | 12090.1816 | 13193.85 | 8581.735 | -1103.664 | 2144.142 | 2359.632 | 108.3365
67.269997 | 12402.3721 | 13198.49 | 8582.197 | -796.1137 | 2142.483 | 2365.558 | 108.2477
67.279999 | 11944.4697 | 13203.19 | 8582.661 | -1258.725 | 2140.848 | 2371.528 | 108.1568
67.290001 | 12636.6299 | 13207.97 | 8583.127 | -571.3408 | 2139.242 | 2377.538 | 108.0639
67.300003 | 12226.9551 | 13212.81 | 8583.594 | -985.855 | 2137.66 | 2383.588 | 107.9689
67.309998 | 11974.875 | 13217.71 | 8584.062 | -1242.836 | 2136.104 | 2389.673 | 107.872
67.32 | 11950.5938 | 13222.68 | 8584.532 | -1272.089 | 2134.575 | 2395.804 | 107.773
67.330002 | 12375.5508 | 13227.72 | 8585.003 | -852.1665 | 2133.07 | 2401.972 | 107.672
67.339996 | 12516.6182 | 13232.81 | 8585.475 | -716.1966 | 2131.593 | 2408.178 | 107.5692
67.349998 | 12177.0596 | 13237.98 | 8585.949 | -1060.92 | 2130.139 | 2414.427 | 107.4643
67.360001 | 12188.6465 | 13243.21 | 8586.425 | -1054.567 | 2128.713 | 2420.718 | 107.3576
67.370003 | 12516.1904 | 13248.51 | 8586.902 | -732.3192 | 2127.311 | 2427.048 | 107.2489
67.379997 | 12518.4941 | 13253.87 | 8587.379 | -735.3718 | 2125.936 | 2433.412 | 107.1385
67.389999 | 11937.5527 | 13259.29 | 8587.859 | -1321.739 | 2124.584 | 2439.823 | 107.0261
67.400002 | 11783.6016 | 13264.78 | 8588.34 | -1481.183 | 2123.259 | 2446.273 | 106.9119
67.410004 | 12291.9922 | 13270.34 | 8588.823 | -978.3497 | 2121.958 | 2452.765 | 106.7959
67.419998 | 12387.3291 | 13275.96 | 8589.306 | -888.6281 | 2120.684 | 2459.289 | 106.6782
67.43 | 12553.5996 | 13281.65 | 8589.792 | -728.0456 | 2119.435 | 2465.86 | 106.5587
67.440002 | 12535.833 | 13287.39 | 8590.278 | -751.5613 | 2118.21 | 2472.468 | 106.4374
67.449997 | 12541.0391 | 13293.21 | 8590.766 | -752.1664 | 2117.011 | 2479.114 | 106.3145
67.459999 | 12094.877 | 13299.09 | 8591.255 | -1204.208 | 2115.836 | 2485.804 | 106.1898
67.470001 | 12512.6729 | 13305.03 | 8591.746 | -792.3585 | 2114.687 | 2492.535 | 106.0635
67.480003 | 12403.7363 | 13311.04 | 8592.238 | -907.3038 | 2113.562 | 2499.304 | 105.9355
67.489998 | 11776.0273 | 13317.11 | 8592.732 | -1541.08 | 2112.461 | 2506.109 | 105.8059
67.5 | 12255.8105 | 13323.25 | 8593.227 | -1067.436 | 2111.386 | 2512.959 | 105.6748
67.510002 | 12738.3477 | 13329.45 | 8593.723 | -591.0999 | 2110.336 | 2519.847 | 105.5419
67.519997 | 12690.4346 | 13335.71 | 8594.22 | -645.2746 | 2109.31 | 2526.771 | 105.4077
67.529999 | 12806.2959 | 13342.04 | 8594.719 | -535.7431 | 2108.308 | 2533.739 | 105.2719
67.540001 | 12478.6338 | 13348.43 | 8595.22 | -869.8012 | 2107.333 | 2540.748 | 105.1346
67.550003 | 12058.3203 | 13354.89 | 8595.722 | -1296.572 | 2106.38 | 2547.795 | 104.9957
67.559998 | 12078.7422 | 13361.41 | 8596.225 | -1282.666 | 2105.451 | 2554.877 | 104.8555
67.57 | 12190.7812 | 13368 | 8596.729 | -1177.215 | 2104.549 | 2562.004 | 104.7138
67.580002 | 12123.2773 | 13374.64 | 8597.235 | -1251.366 | 2103.669 | 2569.168 | 104.5707
67.589996 | 12178.0244 | 13381.35 | 8597.742 | -1203.327 | 2102.815 | 2576.368 | 104.4264
67.599998 | 12183.333 | 13388.13 | 8598.25 | -1204.793 | 2101.983 | 2583.612 | 104.2805
67.610001 | 12129.6807 | 13394.97 | 8598.76 | -1265.287 | 2101.178 | 2590.896 | 104.1334
67.620003 | 12362.5234 | 13401.87 | 8599.272 | -1039.347 | 2100.396 | 2598.218 | 103.9848
67.629997 | 12176.5264 | 13408.83 | 8599.784 | -1232.302 | 2099.638 | 2605.572 | 103.8352
67.639999 | 12165.9902 | 13415.86 | 8600.298 | -1249.866 | 2098.903 | 2612.972 | 103.6842
67.650002 | 12220.2471 | 13422.95 | 8600.813 | -1202.702 | 2098.193 | 2620.41 | 103.532
67.660004 | 12508.1191 | 13430.1 | 8601.33 | -921.985 | 2097.507 | 2627.889 | 103.3786
67.669998 | 12579.2295 | 13437.31 | 8601.848 | -858.0835 | 2096.845 | 2635.397 | 103.2241
67.68 | 11963.9443 | 13444.59 | 8602.367 | -1480.649 | 2096.208 | 2642.95 | 103.0683
67.690002 | 12237.0361 | 13451.93 | 8602.888 | -1214.896 | 2095.593 | 2650.54 | 102.9114
67.699997 | 12236.0996 | 13459.33 | 8603.409 | -1223.23 | 2095.003 | 2658.164 | 102.7535
67.709999 | 12164.5811 | 13466.79 | 8603.932 | -1302.213 | 2094.436 | 2665.831 | 102.5945
67.720001 | 11967.417 | 13474.32 | 8604.457 | -1506.905 | 2093.894 | 2673.537 | 102.4344
67.730003 | 12056.8779 | 13481.91 | 8604.983 | -1425.032 | 2093.375 | 2681.279 | 102.2732
67.739998 | 11814.8232 | 13489.55 | 8605.51 | -1674.729 | 2092.879 | 2689.053 | 102.1111
67.75 | 12188.3799 | 13497.26 | 8606.039 | -1308.884 | 2092.407 | 2696.87 | 101.948
67.760002 | 12324.1455 | 13505.03 | 8606.568 | -1180.889 | 2091.96 | 2704.722 | 101.7839
67.769997 | 12310.4609 | 13512.86 | 8607.099 | -1202.4 | 2091.536 | 2712.607 | 101.619
67.779999 | 11934.877 | 13520.75 | 8607.632 | -1585.876 | 2091.134 | 2720.535 | 101.4531
67.790001 | 12181.9043 | 13528.71 | 8608.166 | -1346.804 | 2090.758 | 2728.499 | 101.2863
67.800003 | 12223.5664 | 13536.72 | 8608.701 | -1313.155 | 2090.404 | 2736.498 | 101.1186
67.809998 | 11844.2979 | 13544.79 | 8609.237 | -1700.49 | 2090.072 | 2744.528 | 100.9503
67.82 | 11846.3906 | 13552.92 | 8609.774 | -1706.532 | 2089.767 | 2752.6 | 100.781
67.830002 | 12260.8887 | 13561.11 | 8610.313 | -1300.224 | 2089.483 | 2760.706 | 100.6109
67.839996 | 12102.2295 | 13569.36 | 8610.853 | -1467.13 | 2089.223 | 2768.842 | 100.4403
67.849998 | 12014.8965 | 13577.67 | 8611.395 | -1562.772 | 2088.986 | 2777.019 | 100.2687
67.860001 | 12388.4121 | 13586.04 | 8611.938 | -1197.629 | 2088.774 | 2785.232 | 100.0964
67.870003 | 12333.8105 | 13594.47 | 8612.482 | -1260.658 | 2088.584 | 2793.479 | 99.92343
67.879997 | 12689.6377 | 13602.95 | 8613.027 | -913.3086 | 2088.417 | 2801.752 | 99.74996
67.889999 | 12595.8994 | 13611.49 | 8613.574 | -1015.59 | 2088.273 | 2810.067 | 99.57575
67.900002 | 12211.3418 | 13620.09 | 8614.122 | -1408.751 | 2088.154 | 2818.416 | 99.40084
67.910004 | 12167.4111 | 13628.75 | 8614.671 | -1461.342 | 2088.057 | 2826.8 | 99.22544
67.919998 | 11984.5859 | 13637.46 | 8615.221 | -1652.875 | 2087.983 | 2835.207 | 99.04954
67.93 | 11587.4541 | 13646.24 | 8615.773 | -2058.781 | 2087.934 | 2843.655 | 98.87304
67.940002 | 11595.4902 | 13655.06 | 8616.326 | -2059.572 | 2087.907 | 2852.134 | 98.69591
67.949997 | 12426.1465 | 13663.94 | 8616.88 | -1237.795 | 2087.903 | 2860.64 | 98.51847
67.959999 | 12470.4492 | 13672.88 | 8617.435 | -1202.433 | 2087.922 | 2869.185 | 98.34047
67.970001 | 12125.8184 | 13681.88 | 8617.992 | -1556.062 | 2087.965 | 2877.761 | 98.16202
67.980003 | 12068.9512 | 13690.93 | 8618.55 | -1621.98 | 2088.031 | 2886.367 | 97.98304
67.989998 | 12233.1963 | 13700.03 | 8619.109 | -1466.834 | 2088.118 | 2894.999 | 97.80384
68 | 12590.5176 | 13709.19 | 8619.669 | -1118.674 | 2088.231 | 2903.668 | 97.62418
68.010002 | 12375.3672 | 13718.4 | 8620.231 | -1343.038 | 2088.366 | 2912.363 | 97.44406
68.019997 | 12070.1992 | 13727.67 | 8620.794 | -1657.467 | 2088.524 | 2921.084 | 97.26378
68.029999 | 12223.1006 | 13736.99 | 8621.358 | -1513.887 | 2088.705 | 2929.841 | 97.08309
68.040001 | 12113.1924 | 13746.36 | 8621.924 | -1633.171 | 2088.91 | 2938.627 | 96.90211
68.050003 | 11714.7012 | 13755.79 | 8622.49 | -2041.088 | 2089.137 | 2947.441 | 96.72075
68.059998 | 11780.7344 | 13765.26 | 8623.058 | -1984.525 | 2089.386 | 2956.276 | 96.53932
68.07 | 12138.9678 | 13774.79 | 8623.627 | -1635.823 | 2089.661 | 2965.145 | 96.35758
68.080002 | 12265.5713 | 13784.37 | 8624.197 | -1518.798 | 2089.957 | 2974.039 | 96.17552
68.089996 | 12192.0029 | 13793.99 | 8624.769 | -1601.991 | 2090.277 | 2982.955 | 95.99356
68.099998 | 12107.9062 | 13803.67 | 8625.341 | -1695.768 | 2090.618 | 2991.904 | 95.81113
68.110001 | 11941.6523 | 13813.41 | 8625.916 | -1871.756 | 2090.985 | 3000.879 | 95.62865
68.120003 | 11970.2275 | 13823.19 | 8626.491 | -1852.96 | 2091.373 | 3009.877 | 95.44594
68.129997 | 12253.8145 | 13833.01 | 8627.067 | -1579.193 | 2091.785 | 3018.893 | 95.2633
68.139999 | 12170.3369 | 13842.88 | 8627.645 | -1672.547 | 2092.218 | 3027.941 | 95.08048
68.150002 | 11608.5908 | 13852.81 | 8628.223 | -2244.219 | 2092.677 | 3037.012 | 94.89749
68.160004 | 11896.3027 | 13862.78 | 8628.804 | -1966.481 | 2093.157 | 3046.108 | 94.71454
68.169998 | 12430.0439 | 13872.79 | 8629.384 | -1442.748 | 2093.66 | 3055.216 | 94.53162
68.18 | 12287.7217 | 13882.86 | 8629.967 | -1595.137 | 2094.188 | 3064.355 | 94.34861
68.190002 | 12123.7646 | 13892.97 | 8630.551 | -1769.202 | 2094.737 | 3073.513 | 94.1655
68.199997 | 12394.0459 | 13903.11 | 8631.135 | -1509.068 | 2095.31 | 3082.687 | 93.98259
68.209999 | 12545.2617 | 13913.31 | 8631.721 | -1368.051 | 2095.905 | 3091.887 | 93.79961
68.220001 | 12167.6064 | 13923.56 | 8632.308 | -1755.95 | 2096.525 | 3101.107 | 93.61669
68.230003 | 11899.6523 | 13933.84 | 8632.897 | -2034.19 | 2097.166 | 3110.346 | 93.43374
68.239998 | 11882.5088 | 13944.16 | 8633.486 | -2061.653 | 2097.829 | 3119.596 | 93.25106
68.25 | 11980.9229 | 13954.53 | 8634.076 | -1973.61 | 2098.518 | 3128.871 | 93.06839
68.260002 | 11991.667 | 13964.94 | 8634.668 | -1973.276 | 2099.229 | 3138.16 | 92.88573
68.269997 | 11564.0459 | 13975.39 | 8635.261 | -2411.342 | 2099.963 | 3147.461 | 92.7034
68.279999 | 11779.1582 | 13985.88 | 8635.855 | -2206.721 | 2100.719 | 3156.784 | 92.52112
68.290001 | 11958.2812 | 13996.41 | 8636.451 | -2038.131 | 2101.5 | 3166.122 | 92.339
68.300003 | 12072.4355 | 14006.98 | 8637.047 | -1934.546 | 2102.303 | 3175.474 | 92.15697
68.309998 | 11955.958 | 14017.58 | 8637.645 | -2061.622 | 2103.128 | 3184.833 | 91.97531
68.32 | 12376.1055 | 14028.23 | 8638.243 | -1652.121 | 2103.978 | 3194.211 | 91.79377
68.330002 | 12454.9521 | 14038.91 | 8638.843 | -1583.954 | 2104.851 | 3203.599 | 91.61235
68.339996 | 11964.2812 | 14049.61 | 8639.444 | -2085.334 | 2105.746 | 3212.994 | 91.43145
68.349998 | 12177.7314 | 14060.37 | 8640.046 | -1882.634 | 2106.663 | 3222.405 | 91.25051
68.360001 | 12200.8525 | 14071.15 | 8640.65 | -1870.302 | 2107.607 | 3231.827 | 91.06993
68.370003 | 12087.8213 | 14081.97 | 8641.254 | -1994.151 | 2108.571 | 3241.257 | 90.88954
68.379997 | 11955.3799 | 14092.81 | 8641.86 | -2137.435 | 2109.559 | 3250.686 | 90.70962
68.389999 | 12180.833 | 14103.7 | 8642.467 | -1922.867 | 2110.569 | 3260.134 | 90.5299
68.400002 | 12447.4248 | 14114.61 | 8643.075 | -1667.189 | 2111.605 | 3269.584 | 90.3504
68.410004 | 12116.4736 | 14125.56 | 8643.684 | -2009.087 | 2112.662 | 3279.044 | 90.17133
68.419998 | 11910.7266 | 14136.52 | 8644.293 | -2225.798 | 2113.742 | 3288.497 | 89.99266
68.43 | 12138 | 14147.53 | 8644.905 | -2009.529 | 2114.848 | 3297.963 | 89.81427
68.440002 | 12293.5264 | 14158.56 | 8645.517 | -1865.032 | 2115.975 | 3307.43 | 89.63613
68.449997 | 12188.9727 | 14169.61 | 8646.13 | -1980.635 | 2117.126 | 3316.894 | 89.45855
68.459999 | 12443.4775 | 14180.69 | 8646.745 | -1737.214 | 2118.299 | 3326.366 | 89.28125
68.470001 | 12601.7422 | 14191.8 | 8647.361 | -1590.059 | 2119.498 | 3335.839 | 89.10434
68.480003 | 12527.2295 | 14202.93 | 8647.978 | -1675.704 | 2120.719 | 3345.31 | 88.92775
68.489998 | 12583.7236 | 14214.08 | 8648.595 | -1630.358 | 2121.962 | 3354.773 | 88.75173
68.5 | 12546.9756 | 14225.26 | 8649.214 | -1678.286 | 2123.23 | 3364.241 | 88.57606
68.510002 | 12295.9414 | 14236.46 | 8649.834 | -1940.518 | 2124.522 | 3373.703 | 88.40072
68.519997 | 12222.0029 | 14247.67 | 8650.455 | -2025.669 | 2125.836 | 3383.156 | 88.22598
68.529999 | 12692.9316 | 14258.91 | 8651.077 | -1565.98 | 2127.173 | 3392.61 | 88.05161
68.540001 | 12549.1377 | 14270.17 | 8651.701 | -1721.035 | 2128.536 | 3402.058 | 87.87769
68.550003 | 12376.2588 | 14281.45 | 8652.325 | -1905.19 | 2129.921 | 3411.498 | 87.70414
68.559998 | 12625.9854 | 14292.73 | 8652.95 | -1666.747 | 2131.329 | 3420.923 | 87.53123
68.57 | 12673.1982 | 14304.04 | 8653.577 | -1630.845 | 2132.762 | 3430.345 | 87.35872
68.580002 | 12169.7432 | 14315.36 | 8654.205 | -2145.621 | 2134.218 | 3439.755 | 87.1866
68.589996 | 12160.3291 | 14326.69 | 8654.833 | -2166.364 | 2135.697 | 3449.148 | 87.01523
68.599998 | 11981.0244 | 14338.04 | 8655.463 | -2357.018 | 2137.2 | 3458.535 | 86.84409
68.610001 | 11913.793 | 14349.41 | 8656.094 | -2435.613 | 2138.729 | 3467.91 | 86.67354
68.620003 | 12153.2324 | 14360.78 | 8656.726 | -2207.545 | 2140.28 | 3477.268 | 86.50342
68.629997 | 12576.5361 | 14372.15 | 8657.358 | -1795.612 | 2141.853 | 3486.603 | 86.33398
68.639999 | 12387.666 | 14383.54 | 8657.992 | -1995.872 | 2143.451 | 3495.929 | 86.16498
68.650002 | 12425.0635 | 14394.94 | 8658.627 | -1969.873 | 2145.075 | 3505.237 | 85.99642
68.660004 | 12537.1035 | 14406.34 | 8659.264 | -1869.238 | 2146.721 | 3514.528 | 85.82848
68.669998 | 12579.6396 | 14417.74 | 8659.9 | -1838.1 | 2148.39 | 3523.788 | 85.66114
68.68 | 12346.2871 | 14429.15 | 8660.538 | -2082.867 | 2150.086 | 3533.035 | 85.49427
68.690002 | 12479.5869 | 14440.57 | 8661.178 | -1960.981 | 2151.804 | 3542.258 | 85.32786
68.699997 | 12596.2422 | 14451.98 | 8661.817 | -1855.735 | 2153.546 | 3551.452 | 85.16217
68.709999 | 12763.7539 | 14463.4 | 8662.459 | -1699.642 | 2155.312 | 3560.629 | 84.99694
68.720001 | 12716.7441 | 14474.82 | 8663.101 | -1758.072 | 2157.104 | 3569.779 | 84.83227
68.730003 | 12397.6797 | 14486.23 | 8663.744 | -2088.552 | 2158.918 | 3578.901 | 84.66807
68.739998 | 12432.2764 | 14497.64 | 8664.388 | -2065.362 | 2160.756 | 3587.989 | 84.5046
68.75 | 12574.7246 | 14509.05 | 8665.034 | -1934.325 | 2162.62 | 3597.054 | 84.34162
68.760002 | 12621.2266 | 14520.45 | 8665.68 | -1899.227 | 2164.508 | 3606.086 | 84.17912
68.769997 | 12661.9385 | 14531.85 | 8666.327 | -1869.907 | 2166.419 | 3615.082 | 84.01735
68.779999 | 12496.8018 | 14543.24 | 8666.975 | -2046.436 | 2168.355 | 3624.051 | 83.85608
68.790001 | 12652.1973 | 14554.62 | 8667.625 | -1902.426 | 2170.318 | 3632.986 | 83.69538
68.800003 | 12785.7158 | 14566 | 8668.275 | -1780.282 | 2172.303 | 3641.885 | 83.53518
68.809998 | 12895.9248 | 14577.35 | 8668.926 | -1681.428 | 2174.311 | 3650.74 | 83.37572
68.82 | 13070.6191 | 14588.71 | 8669.578 | -1518.088 | 2176.347 | 3659.565 | 83.21676
68.830002 | 12745.0684 | 14600.04 | 8670.232 | -1854.976 | 2178.406 | 3668.348 | 83.05829
68.839996 | 12486.2051 | 14611.36 | 8670.886 | -2125.156 | 2180.489 | 3677.086 | 82.90066
68.849998 | 12620.4746 | 14622.67 | 8671.541 | -2002.196 | 2182.597 | 3685.789 | 82.74335
68.860001 | 12722.7129 | 14633.97 | 8672.197 | -1911.253 | 2184.732 | 3694.45 | 82.58672
68.870003 | 12644.9453 | 14645.24 | 8672.855 | -2000.295 | 2186.89 | 3703.065 | 82.4306
68.879997 | 12729.0586 | 14656.49 | 8673.512 | -1927.429 | 2189.072 | 3711.628 | 82.27521
68.889999 | 12822.6416 | 14667.72 | 8674.171 | -1845.081 | 2191.279 | 3720.152 | 82.12033
68.900002 | 13090.9043 | 14678.94 | 8674.832 | -1588.035 | 2193.514 | 3728.628 | 81.96596
68.910004 | 12919.0039 | 14690.13 | 8675.493 | -1771.129 | 2195.772 | 3737.056 | 81.81225
68.919998 | 12766.6348 | 14701.29 | 8676.154 | -1934.658 | 2198.054 | 3745.425 | 81.6592
68.93 | 13014.6963 | 14712.44 | 8676.817 | -1697.742 | 2200.363 | 3753.75 | 81.50667
68.940002 | 12910.3408 | 14723.55 | 8677.481 | -1813.213 | 2202.697 | 3762.021 | 81.35463
68.949997 | 13045.9824 | 14734.64 | 8678.146 | -1688.655 | 2205.055 | 3770.233 | 81.20334
68.959999 | 13015.2432 | 14745.7 | 8678.812 | -1730.456 | 2207.439 | 3778.397 | 81.05254
68.970001 | 12780.668 | 14756.73 | 8679.478 | -1976.066 | 2209.85 | 3786.503 | 80.90233
68.980003 | 12801.3936 | 14767.74 | 8680.146 | -1966.342 | 2212.285 | 3794.551 | 80.75263
68.989998 | 12889.0703 | 14778.7 | 8680.814 | -1889.627 | 2214.744 | 3802.535 | 80.60364
69 | 13244.8682 | 14789.63 | 8681.484 | -1544.767 | 2217.231 | 3810.465 | 80.45517
69.010002 | 13357.6855 | 14800.54 | 8682.154 | -1442.851 | 2219.744 | 3818.331 | 80.3072
69.019997 | 13447.333 | 14811.4 | 8682.825 | -1364.064 | 2222.28 | 3826.132 | 80.15995
69.029999 | 13582.9639 | 14822.23 | 8683.498 | -1239.264 | 2224.843 | 3833.874 | 80.0132
69.040001 | 13138.2676 | 14833.02 | 8684.171 | -1694.755 | 2227.434 | 3841.551 | 79.86701
69.050003 | 13133.6152 | 14843.78 | 8684.845 | -1710.162 | 2230.049 | 3849.161 | 79.72132
69.059998 | 13932.75 | 14854.48 | 8685.52 | -921.7333 | 2232.688 | 3856.699 | 79.57635
69.07 | 13756.0801 | 14865.16 | 8686.196 | -1109.078 | 2235.357 | 3864.174 | 79.43187
69.080002 | 13365.2773 | 14875.79 | 8686.873 | -1510.511 | 2238.051 | 3871.578 | 79.28787
69.089996 | 13594.7695 | 14886.37 | 8687.55 | -1291.6 | 2240.769 | 3878.906 | 79.14466
69.099998 | 13604.0674 | 14896.91 | 8688.228 | -1292.846 | 2243.514 | 3886.169 | 79.00178
69.110001 | 13541.4854 | 14907.41 | 8688.908 | -1365.928 | 2246.288 | 3893.358 | 78.85953
69.120003 | 13913.5674 | 14917.87 | 8689.588 | -1004.298 | 2249.087 | 3900.473 | 78.71776
69.129997 | 14047.0771 | 14928.26 | 8690.269 | -881.1842 | 2251.91 | 3907.505 | 78.57668
69.139999 | 14138.7217 | 14938.62 | 8690.951 | -799.8954 | 2254.761 | 3914.469 | 78.43609
69.150002 | 14084.2471 | 14948.93 | 8691.634 | -864.6782 | 2257.641 | 3921.354 | 78.29596
69.160004 | 14133.4307 | 14959.18 | 8692.318 | -825.7513 | 2260.545 | 3928.162 | 78.15644
69.169998 | 14061.3477 | 14969.38 | 8693.003 | -908.0304 | 2263.475 | 3934.882 | 78.01753
69.18 | 14436.8809 | 14979.53 | 8693.688 | -542.6503 | 2266.435 | 3941.528 | 77.8791
69.190002 | 14717.8906 | 14989.63 | 8694.375 | -271.7381 | 2269.421 | 3948.092 | 77.74112
69.199997 | 14545.7266 | 14999.67 | 8695.062 | -453.9389 | 2272.432 | 3954.568 | 77.60382
69.209999 | 14742.7627 | 15009.65 | 8695.75 | -266.892 | 2275.471 | 3960.967 | 77.46696
69.220001 | 15176.0234 | 15019.59 | 8696.439 | 156.4357 | 2278.54 | 3967.278 | 77.33064
69.230003 | 15291.6475 | 15029.46 | 8697.129 | 262.1851 | 2281.633 | 3973.505 | 77.19477
69.239998 | 15161.543 | 15039.27 | 8697.819 | 122.2709 | 2284.753 | 3979.641 | 77.05954
69.25 | 14937.6826 | 15049.03 | 8698.511 | -111.348 | 2287.902 | 3985.693 | 76.92478
69.260002 | 14893.7676 | 15058.73 | 8699.203 | -164.9609 | 2291.079 | 3991.656 | 76.79044
69.269997 | 15117.3789 | 15068.36 | 8699.896 | 49.01961 | 2294.281 | 3997.525 | 76.65675
69.279999 | 15521.2285 | 15077.94 | 8700.59 | 443.2932 | 2297.512 | 4003.31 | 76.52351
69.290001 | 15902.4619 | 15087.45 | 8701.285 | 815.0113 | 2300.774 | 4009.002 | 76.39076
69.300003 | 16190.0713 | 15096.9 | 8701.98 | 1093.171 | 2304.06 | 4014.601 | 76.25845
69.309998 | 15955.9043 | 15106.28 | 8702.676 | 849.6234 | 2307.373 | 4020.105 | 76.12676
69.32 | 16447.4355 | 15115.6 | 8703.374 | 1331.832 | 2310.716 | 4025.518 | 75.9955
69.330002 | 17171.9219 | 15124.86 | 8704.072 | 2047.061 | 2314.089 | 4030.836 | 75.86467
69.339996 | 17048.6641 | 15134.05 | 8704.77 | 1914.618 | 2317.486 | 4036.055 | 75.73452
69.349998 | 16973.0781 | 15143.17 | 8705.47 | 1829.907 | 2320.913 | 4041.183 | 75.60465
69.360001 | 16850.4629 | 15152.23 | 8706.171 | 1698.232 | 2324.371 | 4046.214 | 75.47533
69.370003 | 16978.5469 | 15161.22 | 8706.872 | 1817.326 | 2327.855 | 4051.147 | 75.34642
69.379997 | 18139.6074 | 15170.14 | 8707.573 | 2969.472 | 2331.366 | 4055.977 | 75.21812
69.389999 | 18228.5098 | 15178.99 | 8708.276 | 3049.523 | 2334.907 | 4060.713 | 75.09022
69.400002 | 17984.5195 | 15187.77 | 8708.98 | 2796.747 | 2338.48 | 4065.35 | 74.96272
69.410004 | 18929.1016 | 15196.49 | 8709.685 | 3732.615 | 2342.078 | 4069.887 | 74.83576
69.419998 | 19067.75 | 15205.12 | 8710.389 | 3862.627 | 2345.704 | 4074.32 | 74.70931
69.43 | 19139.1523 | 15213.7 | 8711.095 | 3925.455 | 2349.364 | 4078.655 | 74.58327
69.440002 | 20113.7969 | 15222.2 | 8711.802 | 4891.6 | 2353.05 | 4082.887 | 74.45762
69.449997 | 20120.6855 | 15230.62 | 8712.509 | 4890.065 | 2356.763 | 4087.016 | 74.33254
69.459999 | 19969.6328 | 15238.98 | 8713.217 | 4730.656 | 2360.507 | 4091.045 | 74.20785
69.470001 | 20420.6387 | 15247.26 | 8713.926 | 5173.375 | 2364.284 | 4094.97 | 74.08362
69.480003 | 20752.2559 | 15255.48 | 8714.636 | 5496.78 | 2368.088 | 4098.792 | 73.95976
69.489998 | 20646.9336 | 15263.61 | 8715.346 | 5383.325 | 2371.919 | 4102.508 | 73.83647
69.5 | 21319.5254 | 15271.67 | 8716.057 | 6047.851 | 2375.783 | 4106.121 | 73.71357
69.510002 | 21858.959 | 15279.67 | 8716.769 | 6579.291 | 2379.677 | 4109.631 | 73.59102
69.519997 | 22105.7676 | 15287.58 | 8717.481 | 6818.186 | 2383.598 | 4113.033 | 73.46904
69.529999 | 22321.2793 | 15295.43 | 8718.195 | 7025.854 | 2387.551 | 4116.333 | 73.34743
69.540001 | 22118.7441 | 15303.2 | 8718.909 | 6815.546 | 2391.536 | 4119.527 | 73.22625
69.550003 | 22177.2559 | 15310.89 | 8719.624 | 6866.361 | 2395.549 | 4122.616 | 73.10544
69.559998 | 22430.0195 | 15318.51 | 8720.339 | 7111.508 | 2399.591 | 4125.597 | 72.98517
69.57 | 22481.1074 | 15326.06 | 8721.055 | 7155.048 | 2403.665 | 4128.474 | 72.86526
69.580002 | 22064.6387 | 15333.54 | 8721.772 | 6731.103 | 2407.772 | 4131.245 | 72.74571
69.589996 | 22339.1953 | 15340.93 | 8722.489 | 6998.266 | 2411.906 | 4133.908 | 72.62677
69.599998 | 22499.8906 | 15348.25 | 8723.208 | 7151.636 | 2416.072 | 4136.467 | 72.50806
69.610001 | 22379.6191 | 15355.51 | 8723.927 | 7024.111 | 2420.272 | 4138.919 | 72.38982
69.620003 | 22372.7559 | 15362.68 | 8724.647 | 7010.071 | 2424.5 | 4141.266 | 72.27194
69.629997 | 21834.3164 | 15369.78 | 8725.367 | 6464.534 | 2428.758 | 4143.504 | 72.15458
69.639999 | 21649.0996 | 15376.81 | 8726.088 | 6272.288 | 2433.049 | 4145.638 | 72.03757
69.650002 | 21705.3848 | 15383.77 | 8726.81 | 6321.615 | 2437.373 | 4147.666 | 71.92091
69.660004 | 21918.3594 | 15390.65 | 8727.533 | 6527.708 | 2441.727 | 4149.587 | 71.80472
69.669998 | 21604.334 | 15397.46 | 8728.255 | 6206.878 | 2446.11 | 4151.402 | 71.68898
69.68 | 20686.0684 | 15404.2 | 8728.979 | 5281.873 | 2450.53 | 4153.112 | 71.5736
69.690002 | 20643.5684 | 15410.86 | 8729.704 | 5232.71 | 2454.979 | 4154.717 | 71.45855
69.699997 | 20967.7441 | 15417.45 | 8730.429 | 5550.297 | 2459.458 | 4156.216 | 71.34402
69.709999 | 20246.9453 | 15423.97 | 8731.154 | 4822.979 | 2463.971 | 4157.611 | 71.22982
69.720001 | 19528.0859 | 15430.42 | 8731.881 | 4097.669 | 2468.52 | 4158.9 | 71.11603
69.730003 | 19584.3203 | 15436.79 | 8732.608 | 4147.526 | 2473.098 | 4160.086 | 71.00258
69.739998 | 19845.5352 | 15443.1 | 8733.336 | 4402.438 | 2477.706 | 4161.166 | 70.88962
69.75 | 19710.8691 | 15449.33 | 8734.064 | 4261.534 | 2482.35 | 4162.144 | 70.77702
69.760002 | 19266.6562 | 15455.5 | 8734.793 | 3811.153 | 2487.027 | 4163.018 | 70.66474
69.769997 | 18524.875 | 15461.6 | 8735.522 | 3063.276 | 2491.734 | 4163.789 | 70.55297
69.779999 | 18495.6504 | 15467.63 | 8736.253 | 3028.022 | 2496.476 | 4164.459 | 70.44153
69.790001 | 18063.2734 | 15473.59 | 8736.984 | 2589.68 | 2501.254 | 4165.025 | 70.33048
69.800003 | 17934.2539 | 15479.49 | 8737.715 | 2454.765 | 2506.062 | 4165.492 | 70.21977
69.809998 | 18240.6816 | 15485.31 | 8738.447 | 2755.368 | 2510.901 | 4165.856 | 70.10955
69.82 | 17933.0312 | 15491.08 | 8739.18 | 2441.955 | 2515.776 | 4166.12 | 69.99967
69.830002 | 17358.7031 | 15496.78 | 8739.914 | 1861.926 | 2520.688 | 4166.285 | 69.89012
69.839996 | 16823.3574 | 15502.41 | 8740.647 | 1320.95 | 2525.628 | 4166.351 | 69.78113
69.849998 | 16864.6719 | 15507.98 | 8741.382 | 1356.695 | 2530.605 | 4166.318 | 69.67235
69.860001 | 17134.1133 | 15513.49 | 8742.117 | 1620.626 | 2535.619 | 4166.187 | 69.56402
69.870003 | 16938.6113 | 15518.93 | 8742.853 | 1419.679 | 2540.664 | 4165.959 | 69.45602
69.879997 | 16348.5723 | 15524.31 | 8743.589 | 824.2589 | 2545.741 | 4165.635 | 69.34852
69.889999 | 16079.3447 | 15529.64 | 8744.326 | 549.7074 | 2550.855 | 4165.215 | 69.24134
69.900002 | 15706.4326 | 15534.9 | 8745.064 | 171.5277 | 2556.006 | 4164.701 | 69.1345
69.910004 | 15628.5322 | 15540.11 | 8745.802 | 88.42204 | 2561.189 | 4164.091 | 69.02811
69.919998 | 15324.5352 | 15545.26 | 8746.54 | -220.7222 | 2566.405 | 4163.39 | 68.92214
69.93 | 15282.1523 | 15550.35 | 8747.279 | -268.2002 | 2571.662 | 4162.595 | 68.81653
69.940002 | 15226.1318 | 15555.39 | 8748.019 | -329.2585 | 2576.951 | 4161.709 | 68.71123
69.949997 | 14937.8809 | 15560.37 | 8748.759 | -622.49 | 2582.272 | 4160.733 | 68.60643
69.959999 | 14848.7881 | 15565.3 | 8749.5 | -716.5118 | 2587.632 | 4159.666 | 68.50197
69.970001 | 14598.749 | 15570.18 | 8750.242 | -971.4308 | 2593.03 | 4158.51 | 68.39789
69.980003 | 14644.0469 | 15575.01 | 8750.984 | -930.9587 | 2598.461 | 4157.266 | 68.29416
69.989998 | 14615.4873 | 15579.78 | 8751.726 | -964.2914 | 2603.925 | 4155.936 | 68.19091
70 | 14529.8027 | 15584.51 | 8752.469 | -1054.704 | 2609.43 | 4154.519 | 68.08801
70.010002 | 14373.9209 | 15589.19 | 8753.213 | -1215.267 | 2614.971 | 4153.018 | 67.98545
70.019997 | 14371.4062 | 15593.82 | 8753.957 | -1222.413 | 2620.545 | 4151.434 | 67.88338
70.029999 | 14267.9961 | 15598.41 | 8754.702 | -1330.409 | 2626.157 | 4149.765 | 67.78165
70.040001 | 13743.6445 | 15602.95 | 8755.447 | -1859.307 | 2631.81 | 4148.014 | 67.68031
70.050003 | 13658.333 | 15607.45 | 8756.193 | -1949.118 | 2637.496 | 4146.183 | 67.57932
70.059998 | 13907.8174 | 15611.91 | 8756.939 | -1704.089 | 2643.216 | 4144.273 | 67.47883
70.07 | 14121.0303 | 15616.32 | 8757.686 | -1495.293 | 2648.977 | 4142.283 | 67.37868
70.080002 | 13565.7949 | 15620.71 | 8758.433 | -2054.911 | 2654.778 | 4140.216 | 67.27888
70.089996 | 13780.0625 | 15625.04 | 8759.18 | -1844.982 | 2660.61 | 4138.074 | 67.17963
70.099998 | 14103.9248 | 15629.35 | 8759.929 | -1525.423 | 2666.483 | 4135.855 | 67.08063
70.110001 | 13936.4297 | 15633.62 | 8760.678 | -1697.19 | 2672.398 | 4133.562 | 66.98208
70.120003 | 13579.7266 | 15637.85 | 8761.427 | -2058.127 | 2678.346 | 4131.196 | 66.88389
70.129997 | 13574.8076 | 15642.05 | 8762.176 | -2067.247 | 2684.331 | 4128.761 | 66.7862
70.139999 | 13561.9922 | 15646.22 | 8762.927 | -2084.232 | 2690.356 | 4126.253 | 66.68886
70.150002 | 13408.9863 | 15650.37 | 8763.677 | -2241.382 | 2696.423 | 4123.676 | 66.59188
70.160004 | 13362.0029 | 15654.48 | 8764.429 | -2292.476 | 2702.526 | 4121.029 | 66.49536
70.169998 | 13415.1992 | 15658.56 | 8765.18 | -2243.364 | 2708.664 | 4118.32 | 66.3993
70.18 | 13289.9785 | 15662.63 | 8765.932 | -2372.647 | 2714.849 | 4115.542 | 66.30361
70.190002 | 13089.0518 | 15666.66 | 8766.685 | -2577.61 | 2721.068 | 4112.701 | 66.20826
70.199997 | 13164.875 | 15670.67 | 8767.437 | -2505.798 | 2727.324 | 4109.798 | 66.11344
70.209999 | 13261.4443 | 15674.66 | 8768.191 | -2413.219 | 2733.623 | 4106.831 | 66.01898
70.220001 | 13466.6787 | 15678.64 | 8768.945 | -2211.959 | 2739.965 | 4103.803 | 65.92495
70.230003 | 13294.1738 | 15682.59 | 8769.699 | -2388.417 | 2746.343 | 4100.717 | 65.83129
70.239998 | 13457.0117 | 15686.52 | 8770.454 | -2229.512 | 2752.758 | 4097.575 | 65.73814
70.25 | 13349.7891 | 15690.45 | 8771.209 | -2340.658 | 2759.22 | 4094.373 | 65.64537
70.260002 | 13601.5918 | 15694.35 | 8771.965 | -2092.762 | 2765.718 | 4091.118 | 65.55298
70.269997 | 13288.3936 | 15698.25 | 8772.72 | -2409.853 | 2772.255 | 4087.81 | 65.46111
70.279999 | 13118.6719 | 15702.13 | 8773.477 | -2583.456 | 2778.835 | 4084.446 | 65.36961
70.290001 | 13213.3887 | 15706 | 8774.234 | -2492.615 | 2785.459 | 4081.032 | 65.27856
70.300003 | 13063.293 | 15709.87 | 8774.991 | -2646.576 | 2792.122 | 4077.568 | 65.18789
70.309998 | 13089.999 | 15713.72 | 8775.749 | -2623.726 | 2798.822 | 4074.057 | 65.09775
70.32 | 13128.3262 | 15717.58 | 8776.507 | -2589.251 | 2805.567 | 4070.496 | 65.008
70.330002 | 13239.5293 | 15721.43 | 8777.266 | -2481.903 | 2812.357 | 4066.89 | 64.91864
70.339996 | 13010.6035 | 15725.28 | 8778.024 | -2714.674 | 2819.182 | 4063.242 | 64.82987
70.349998 | 12980.8193 | 15729.12 | 8778.783 | -2748.305 | 2826.053 | 4059.547 | 64.74139
70.360001 | 13393.6533 | 15732.98 | 8779.543 | -2339.323 | 2832.969 | 4055.81 | 64.65341
70.370003 | 13636.4121 | 15736.83 | 8780.303 | -2100.414 | 2839.924 | 4052.032 | 64.56584
70.379997 | 13447.4658 | 15740.68 | 8781.063 | -2293.214 | 2846.919 | 4048.219 | 64.47879
70.389999 | 13422.4717 | 15744.54 | 8781.824 | -2322.068 | 2853.959 | 4044.364 | 64.39216
70.400002 | 13326.0547 | 15748.41 | 8782.586 | -2422.356 | 2861.046 | 4040.472 | 64.30594
70.410004 | 13484.9775 | 15752.28 | 8783.347 | -2267.306 | 2868.173 | 4036.543 | 64.22022
70.419998 | 13114.0176 | 15756.17 | 8784.109 | -2642.152 | 2875.34 | 4032.586 | 64.135
70.43 | 13034.6045 | 15760.07 | 8784.871 | -2725.463 | 2882.555 | 4028.592 | 64.05021
70.440002 | 13379.3008 | 15763.98 | 8785.634 | -2384.681 | 2889.814 | 4024.568 | 63.96582
70.449997 | 13519.3135 | 15767.91 | 8786.396 | -2248.593 | 2897.112 | 4020.516 | 63.88199
70.459999 | 13455.7051 | 15771.85 | 8787.16 | -2316.142 | 2904.457 | 4016.431 | 63.79858
70.470001 | 13469.8877 | 15775.81 | 8787.924 | -2305.921 | 2911.851 | 4012.319 | 63.71565
70.480003 | 13397.4102 | 15779.79 | 8788.688 | -2382.377 | 2919.285 | 4008.181 | 63.63315
70.489998 | 13051.8926 | 15783.78 | 8789.451 | -2731.892 | 2926.76 | 4004.021 | 63.5512
70.5 | 13132.6709 | 15787.81 | 8790.216 | -2655.137 | 2934.287 | 3999.834 | 63.4697
70.510002 | 13278.1582 | 15791.85 | 8790.981 | -2513.696 | 2941.857 | 3995.627 | 63.38862
70.519997 | 12940.6133 | 15795.92 | 8791.746 | -2855.309 | 2949.468 | 3991.401 | 63.30811
70.529999 | 12994.7666 | 15800.02 | 8792.512 | -2805.251 | 2957.127 | 3987.151 | 63.22803
70.540001 | 13136.4043 | 15804.15 | 8793.278 | -2667.742 | 2964.837 | 3982.883 | 63.14846
70.550003 | 13193.542 | 15808.3 | 8794.044 | -2614.758 | 2972.589 | 3978.598 | 63.06932
70.559998 | 13171.8398 | 15812.48 | 8794.81 | -2640.643 | 2980.382 | 3974.3 | 62.99076
70.57 | 13413.0059 | 15816.7 | 8795.577 | -2403.695 | 2988.227 | 3969.984 | 62.91266
70.580002 | 13507.5889 | 15820.96 | 8796.344 | -2313.367 | 2996.121 | 3965.656 | 62.835
70.589996 | 13579.9805 | 15825.24 | 8797.111 | -2245.26 | 3004.054 | 3961.318 | 62.75796
70.599998 | 13472.1025 | 15829.56 | 8797.878 | -2357.46 | 3012.038 | 3956.965 | 62.6813
70.610001 | 13471.0947 | 15833.93 | 8798.646 | -2362.834 | 3020.074 | 3952.603 | 62.60519
70.620003 | 13144.5996 | 15838.33 | 8799.415 | -2693.729 | 3028.152 | 3948.232 | 62.52954
70.629997 | 13526.1035 | 15842.77 | 8800.183 | -2316.666 | 3036.274 | 3943.858 | 62.45447
70.639999 | 13629.4121 | 15847.25 | 8800.951 | -2217.839 | 3044.448 | 3939.472 | 62.37987
70.650002 | 13591.1846 | 15851.79 | 8801.72 | -2260.6 | 3052.674 | 3935.084 | 62.30575
70.660004 | 13246.2266 | 15856.36 | 8802.49 | -2610.129 | 3060.944 | 3930.689 | 62.23218
70.669998 | 13443.124 | 15860.98 | 8803.259 | -2417.851 | 3069.259 | 3926.298 | 62.15916
70.68 | 13414.4502 | 15865.64 | 8804.028 | -2451.193 | 3077.628 | 3921.9 | 62.08663
70.690002 | 13343.8555 | 15870.36 | 8804.798 | -2526.508 | 3086.047 | 3917.504 | 62.01456
70.699997 | 13396.4805 | 15875.13 | 8805.568 | -2478.649 | 3094.508 | 3913.11 | 61.9431
70.709999 | 13261.0254 | 15879.95 | 8806.339 | -2618.922 | 3103.022 | 3908.714 | 61.87213
70.720001 | 13366.5801 | 15884.82 | 8807.109 | -2518.243 | 3111.591 | 3904.322 | 61.80168
70.730003 | 13230.4053 | 15889.75 | 8807.88 | -2659.344 | 3120.204 | 3899.933 | 61.73173
70.739998 | 13550.4844 | 15894.73 | 8808.651 | -2344.245 | 3128.863 | 3895.553 | 61.66238
70.75 | 13665.7227 | 15899.77 | 8809.422 | -2234.048 | 3137.58 | 3891.175 | 61.59353
70.760002 | 13822.1338 | 15904.87 | 8810.194 | -2082.738 | 3146.346 | 3886.807 | 61.52517
70.769997 | 13716.9102 | 15910.03 | 8810.965 | -2193.116 | 3155.156 | 3882.449 | 61.45742
70.779999 | 13677.6602 | 15915.24 | 8811.737 | -2237.583 | 3164.021 | 3878.096 | 61.39017
70.790001 | 13646.9941 | 15920.53 | 8812.509 | -2273.534 | 3172.942 | 3873.754 | 61.32347
70.800003 | 13543.6699 | 15925.87 | 8813.281 | -2382.201 | 3181.91 | 3869.423 | 61.25727
70.809998 | 13196.0889 | 15931.28 | 8814.053 | -2735.188 | 3190.924 | 3865.108 | 61.19169
70.82 | 13378.209 | 15936.75 | 8814.826 | -2558.542 | 3199.997 | 3860.802 | 61.12663
70.830002 | 13557.9014 | 15942.3 | 8815.599 | -2384.395 | 3209.122 | 3856.513 | 61.06206
70.839996 | 13688.2305 | 15947.9 | 8816.371 | -2259.672 | 3218.293 | 3852.241 | 60.99816
70.849998 | 13855.1553 | 15953.58 | 8817.144 | -2098.424 | 3227.52 | 3847.981 | 60.9347
70.860001 | 13813.4346 | 15959.33 | 8817.918 | -2145.898 | 3236.804 | 3843.739 | 60.87184
70.870003 | 13737.1055 | 15965.15 | 8818.691 | -2228.045 | 3246.136 | 3839.514 | 60.8095
70.879997 | 13368.6816 | 15971.04 | 8819.464 | -2602.361 | 3255.517 | 3835.313 | 60.74777
70.889999 | 13404.7754 | 15977.01 | 8820.238 | -2572.232 | 3264.956 | 3831.127 | 60.68658
70.900002 | 13194.5488 | 15983.05 | 8821.012 | -2788.505 | 3274.453 | 3826.963 | 60.62592
70.910004 | 12968.4746 | 15989.17 | 8821.786 | -3020.694 | 3283.999 | 3822.818 | 60.56585
70.919998 | 13359.1201 | 15995.36 | 8822.559 | -2636.242 | 3293.594 | 3818.702 | 60.50637
70.93 | 13483.5381 | 16001.63 | 8823.334 | -2518.097 | 3303.249 | 3814.604 | 60.44744
70.940002 | 13707.9502 | 16007.99 | 8824.108 | -2300.041 | 3312.961 | 3810.533 | 60.38903
70.949997 | 13450.0645 | 16014.42 | 8824.882 | -2564.356 | 3322.719 | 3806.488 | 60.33125
70.959999 | 13356.7988 | 16020.93 | 8825.657 | -2664.134 | 3332.537 | 3802.465 | 60.27402
70.970001 | 13698.6016 | 16027.53 | 8826.432 | -2328.93 | 3342.414 | 3798.469 | 60.21735
70.980003 | 13780.6074 | 16034.21 | 8827.206 | -2253.603 | 3352.342 | 3794.5 | 60.16124
70.989998 | 13853.0215 | 16040.97 | 8827.981 | -2187.948 | 3362.321 | 3790.563 | 60.10575
71 | 13748.2246 | 16047.82 | 8828.756 | -2299.596 | 3372.364 | 3786.651 | 60.05082
71.010002 | 13773.7588 | 16054.76 | 8829.531 | -2280.999 | 3382.46 | 3782.771 | 59.99641
71.019997 | 13790.2969 | 16061.78 | 8830.306 | -2271.48 | 3392.606 | 3778.922 | 59.94266
71.029999 | 13561.9082 | 16068.88 | 8831.081 | -2506.976 | 3402.814 | 3775.1 | 59.88945
71.040001 | 13391.373 | 16076.09 | 8831.856 | -2684.715 | 3413.083 | 3771.312 | 59.83683
71.050003 | 13763.3398 | 16083.38 | 8832.632 | -2320.037 | 3423.405 | 3767.556 | 59.78475
71.059998 | 14036.4795 | 16090.75 | 8833.407 | -2054.273 | 3433.777 | 3763.835 | 59.73331
71.07 | 13845.4521 | 16098.22 | 8834.182 | -2252.772 | 3444.215 | 3760.145 | 59.68245
71.080002 | 13723.502 | 16105.79 | 8834.958 | -2382.291 | 3454.711 | 3756.492 | 59.63211
71.089996 | 14076.832 | 16113.45 | 8835.733 | -2036.614 | 3465.257 | 3752.874 | 59.58246
71.099998 | 14094.3906 | 16121.2 | 8836.509 | -2026.806 | 3475.865 | 3749.289 | 59.5333
71.110001 | 14076.3838 | 16129.05 | 8837.285 | -2052.665 | 3486.538 | 3745.742 | 59.48476
71.120003 | 14005.5195 | 16136.99 | 8838.06 | -2131.471 | 3497.263 | 3742.231 | 59.43679
71.129997 | 13720.7539 | 16145.03 | 8838.836 | -2424.274 | 3508.042 | 3738.761 | 59.38944
71.139999 | 13763.8955 | 16153.16 | 8839.611 | -2389.268 | 3518.885 | 3735.325 | 59.34267
71.150002 | 13866.6533 | 16161.4 | 8840.387 | -2294.751 | 3529.792 | 3731.928 | 59.29646
71.160004 | 13695.9062 | 16169.74 | 8841.163 | -2473.83 | 3540.753 | 3728.569 | 59.25086
71.169998 | 13942.8799 | 16178.17 | 8841.939 | -2235.289 | 3551.769 | 3725.256 | 59.20588
71.18 | 14055.5088 | 16186.7 | 8842.714 | -2131.196 | 3562.851 | 3721.978 | 59.16147
71.190002 | 14233.1553 | 16195.35 | 8843.49 | -1962.191 | 3573.996 | 3718.743 | 59.11761
71.199997 | 14023.9258 | 16204.08 | 8844.266 | -2180.155 | 3585.191 | 3715.55 | 59.07439
71.209999 | 13877.9258 | 16212.92 | 8845.042 | -2334.996 | 3596.452 | 3712.396 | 59.03175
71.220001 | 13990.0469 | 16221.87 | 8845.818 | -2231.825 | 3607.78 | 3709.285 | 58.9897
71.230003 | 13968.1514 | 16230.92 | 8846.593 | -2262.77 | 3619.163 | 3706.217 | 58.94821
71.239998 | 14117.7051 | 16240.07 | 8847.369 | -2122.365 | 3630.6 | 3703.194 | 58.90735
71.25 | 14219.2764 | 16249.33 | 8848.145 | -2030.057 | 3642.11 | 3700.212 | 58.86709
71.260002 | 14004.7725 | 16258.7 | 8848.92 | -2253.93 | 3653.678 | 3697.277 | 58.82736
71.269997 | 14062.2012 | 16268.17 | 8849.696 | -2205.97 | 3665.301 | 3694.386 | 58.78828
71.279999 | 14041.7959 | 16277.75 | 8850.471 | -2235.955 | 3676.991 | 3691.538 | 58.74977
71.290001 | 14337.876 | 16287.45 | 8851.247 | -1949.569 | 3688.75 | 3688.737 | 58.71185
71.300003 | 14427.6797 | 16297.24 | 8852.023 | -1869.562 | 3700.565 | 3685.98 | 58.6745
71.309998 | 14474.8428 | 16307.14 | 8852.798 | -1832.301 | 3712.436 | 3683.272 | 58.63777
71.32 | 14123.6611 | 16317.16 | 8853.573 | -2193.501 | 3724.379 | 3680.608 | 58.60164
71.330002 | 14340.4395 | 16327.29 | 8854.349 | -1986.854 | 3736.386 | 3677.994 | 58.56603
71.339996 | 14787.166 | 16337.53 | 8855.123 | -1550.36 | 3748.446 | 3675.426 | 58.5311
71.349998 | 14590.1807 | 16347.88 | 8855.899 | -1757.695 | 3760.576 | 3672.904 | 58.49668
71.360001 | 13807.7197 | 16358.34 | 8856.674 | -2550.624 | 3772.776 | 3670.431 | 58.46288
71.370003 | 14045.2412 | 16368.92 | 8857.449 | -2323.676 | 3785.033 | 3668.006 | 58.42964
71.379997 | 14643.0645 | 16379.6 | 8858.224 | -1736.536 | 3797.349 | 3665.632 | 58.39701
71.389999 | 14660.2217 | 16390.4 | 8858.998 | -1730.18 | 3809.734 | 3663.304 | 58.36496
71.400002 | 14745.2334 | 16401.32 | 8859.773 | -1656.09 | 3822.19 | 3661.026 | 58.33347
71.410004 | 14324.8789 | 16412.35 | 8860.548 | -2087.472 | 3834.705 | 3658.795 | 58.30258
71.419998 | 14143.6152 | 16423.49 | 8861.322 | -2279.877 | 3847.278 | 3656.62 | 58.27228
71.43 | 14373.3955 | 16434.75 | 8862.097 | -2061.359 | 3859.925 | 3654.49 | 58.24256
71.440002 | 14838.9014 | 16446.14 | 8862.871 | -1607.236 | 3872.639 | 3652.414 | 58.21336
71.449997 | 15097.4209 | 16457.62 | 8863.645 | -1360.204 | 3885.408 | 3650.387 | 58.18479
71.459999 | 14616.1846 | 16469.23 | 8864.419 | -1853.049 | 3898.248 | 3648.41 | 58.15678
71.470001 | 14846.1289 | 16480.97 | 8865.193 | -1634.839 | 3911.161 | 3646.484 | 58.12935
71.480003 | 14696.1143 | 16492.81 | 8865.967 | -1796.698 | 3924.133 | 3644.61 | 58.10246
71.489998 | 14512.1846 | 16504.77 | 8866.74 | -1992.586 | 3937.165 | 3642.789 | 58.07617
71.5 | 14524.6689 | 16516.86 | 8867.514 | -1992.187 | 3950.275 | 3641.017 | 58.05045
71.510002 | 14795.0674 | 16529.06 | 8868.287 | -1733.993 | 3963.448 | 3639.3 | 58.02525
71.519997 | 14691.6172 | 16541.37 | 8869.06 | -1849.756 | 3976.679 | 3637.634 | 58.00066
71.529999 | 14913.0674 | 16553.81 | 8869.833 | -1640.745 | 3989.984 | 3636.019 | 57.97661
71.540001 | 14842.7686 | 16566.38 | 8870.606 | -1723.61 | 4003.362 | 3634.457 | 57.95313
71.550003 | 14754.7314 | 16579.06 | 8871.379 | -1824.326 | 4016.801 | 3632.948 | 57.93018
71.559998 | 14727.9062 | 16591.85 | 8872.151 | -1863.945 | 4030.301 | 3631.492 | 57.90781
71.57 | 14883.21 | 16604.77 | 8872.923 | -1721.564 | 4043.876 | 3630.089 | 57.886
71.580002 | 14648.4561 | 16617.82 | 8873.695 | -1969.366 | 4057.522 | 3628.74 | 57.86469
71.589996 | 14742.9316 | 16630.98 | 8874.467 | -1888.048 | 4071.224 | 3627.444 | 57.844
71.599998 | 14740.6289 | 16644.26 | 8875.239 | -1903.635 | 4085.001 | 3626.2 | 57.82378
71.610001 | 15049.4775 | 16657.68 | 8876.01 | -1608.201 | 4098.853 | 3625.011 | 57.80414
71.620003 | 15350.2881 | 16671.21 | 8876.782 | -1320.919 | 4112.766 | 3623.875 | 57.78502
71.629997 | 15661.0488 | 16684.85 | 8877.552 | -1023.805 | 4126.74 | 3622.795 | 57.76645
71.639999 | 15503.752 | 16698.63 | 8878.323 | -1194.876 | 4140.791 | 3621.766 | 57.74841
71.650002 | 15073.7959 | 16712.53 | 8879.094 | -1638.737 | 4154.916 | 3620.793 | 57.73088
71.660004 | 14854.3613 | 16726.55 | 8879.865 | -1872.192 | 4169.104 | 3619.871 | 57.7139
71.669998 | 14701.4521 | 16740.69 | 8880.634 | -2039.24 | 4183.352 | 3619.008 | 57.69744
71.68 | 15011.251 | 16754.96 | 8881.404 | -1743.711 | 4197.68 | 3618.196 | 57.68152
71.690002 | 14843.2061 | 16769.36 | 8882.174 | -1926.154 | 4212.079 | 3617.441 | 57.66606
71.699997 | 15004.3057 | 16783.87 | 8882.943 | -1779.563 | 4226.535 | 3616.739 | 57.65115
71.709999 | 15104.8623 | 16798.51 | 8883.713 | -1693.645 | 4241.068 | 3616.09 | 57.63675
71.720001 | 15301.7881 | 16813.28 | 8884.482 | -1511.491 | 4255.677 | 3615.497 | 57.62286
71.730003 | 15293.6826 | 16828.17 | 8885.25 | -1534.486 | 4270.349 | 3614.959 | 57.60945
71.739998 | 15242.2129 | 16843.17 | 8886.018 | -1600.961 | 4285.083 | 3614.476 | 57.59655
71.75 | 15247.0371 | 16858.31 | 8886.787 | -1611.274 | 4299.894 | 3614.046 | 57.58417
71.760002 | 15407.5605 | 16873.58 | 8887.555 | -1466.022 | 4314.782 | 3613.674 | 57.57223
71.769997 | 15797.8135 | 16888.96 | 8888.322 | -1091.149 | 4329.725 | 3613.355 | 57.56081
71.779999 | 15875 | 16904.47 | 8889.089 | -1029.474 | 4344.745 | 3613.09 | 57.54987
71.790001 | 15635.3887 | 16920.12 | 8889.856 | -1284.731 | 4359.843 | 3612.881 | 57.53942
71.800003 | 15973.4746 | 16935.88 | 8890.623 | -962.4083 | 4375.004 | 3612.726 | 57.52941
71.809998 | 15921.4707 | 16951.76 | 8891.389 | -1030.292 | 4390.226 | 3612.627 | 57.51989
71.82 | 15980.6084 | 16967.78 | 8892.155 | -987.1698 | 4405.53 | 3612.582 | 57.51086
71.830002 | 15815.3145 | 16983.92 | 8892.921 | -1168.609 | 4420.906 | 3612.594 | 57.50224
71.839996 | 15898.0977 | 17000.18 | 8893.686 | -1102.081 | 4436.339 | 3612.659 | 57.49413
71.849998 | 15747.2305 | 17016.57 | 8894.452 | -1269.337 | 4451.851 | 3612.779 | 57.48643
71.860001 | 15913.4082 | 17033.09 | 8895.217 | -1119.682 | 4467.44 | 3612.955 | 57.47921
71.870003 | 15828.4805 | 17049.73 | 8895.981 | -1221.25 | 4483.092 | 3613.185 | 57.4724
71.879997 | 15963.9902 | 17066.49 | 8896.745 | -1102.498 | 4498.807 | 3613.471 | 57.46604
71.889999 | 15993.1689 | 17083.38 | 8897.509 | -1090.21 | 4514.6 | 3613.81 | 57.46013
71.900002 | 15902.877 | 17100.4 | 8898.272 | -1197.526 | 4530.47 | 3614.206 | 57.45463
71.910004 | 16354.5039 | 17117.54 | 8899.036 | -763.0391 | 4546.404 | 3614.654 | 57.44957
71.919998 | 16560.7402 | 17134.8 | 8899.798 | -574.062 | 4562.4 | 3615.16 | 57.44492
71.93 | 16262.5273 | 17152.2 | 8900.56 | -889.6687 | 4578.476 | 3615.719 | 57.4407
71.940002 | 16730.7812 | 17169.72 | 8901.322 | -438.9384 | 4594.626 | 3616.335 | 57.43685
71.949997 | 16297.3545 | 17187.35 | 8902.084 | -889.9984 | 4610.832 | 3617.003 | 57.43343
71.959999 | 16072.6797 | 17205.12 | 8902.845 | -1132.439 | 4627.117 | 3617.727 | 57.4304
71.970001 | 16254.5967 | 17223.02 | 8903.606 | -968.4222 | 4643.48 | 3618.505 | 57.42778
71.980003 | 15849.9814 | 17241.04 | 8904.366 | -1391.054 | 4659.905 | 3619.338 | 57.42552
71.989998 | 16015.8643 | 17259.17 | 8905.126 | -1243.303 | 4676.391 | 3620.226 | 57.42365
72 | 16190.8652 | 17277.43 | 8905.886 | -1086.569 | 4692.959 | 3621.167 | 57.42218
72.010002 | 16427.9062 | 17295.83 | 8906.645 | -867.9245 | 4709.599 | 3622.165 | 57.42103
72.019997 | 16263.8057 | 17314.34 | 8907.404 | -1050.53 | 4726.296 | 3623.216 | 57.42028
72.029999 | 16529.9863 | 17332.97 | 8908.162 | -802.9858 | 4743.07 | 3624.32 | 57.41988
72.040001 | 16988.1621 | 17351.74 | 8908.92 | -363.5805 | 4759.922 | 3625.48 | 57.41985
72.050003 | 16802.6621 | 17370.63 | 8909.678 | -567.9657 | 4776.835 | 3626.694 | 57.42014
72.059998 | 16598.7188 | 17389.63 | 8910.435 | -790.9069 | 4793.809 | 3627.961 | 57.42078
72.07 | 16355.6943 | 17408.76 | 8911.192 | -1053.065 | 4810.863 | 3629.283 | 57.42178
72.080002 | 16437.6113 | 17428.02 | 8911.948 | -990.4096 | 4827.99 | 3630.66 | 57.42306
72.089996 | 16847.6191 | 17447.39 | 8912.704 | -599.768 | 4845.171 | 3632.088 | 57.4247
72.099998 | 17021.75 | 17466.89 | 8913.459 | -445.136 | 4862.428 | 3633.572 | 57.42663
72.110001 | 17415.6602 | 17486.52 | 8914.214 | -70.85651 | 4879.764 | 3635.11 | 57.4289
72.120003 | 17364.0312 | 17506.26 | 8914.969 | -142.2284 | 4897.159 | 3636.701 | 57.43145
72.129997 | 17564.4336 | 17526.12 | 8915.722 | 38.31843 | 4914.614 | 3638.345 | 57.4343
72.139999 | 17596.2793 | 17546.1 | 8916.476 | 50.17869 | 4932.145 | 3640.042 | 57.43745
72.150002 | 17387.8398 | 17566.22 | 8917.229 | -178.3772 | 4949.752 | 3641.795 | 57.44088
72.160004 | 17035.9902 | 17586.44 | 8917.982 | -550.4524 | 4967.418 | 3643.598 | 57.4446
72.169998 | 17068.5371 | 17606.78 | 8918.733 | -538.2444 | 4985.143 | 3645.456 | 57.44858
72.18 | 17295.3652 | 17627.25 | 8919.485 | -331.8862 | 5002.946 | 3647.367 | 57.45285
72.190002 | 17090.4902 | 17647.85 | 8920.236 | -557.3557 | 5020.819 | 3649.333 | 57.45733
72.199997 | 16890.8027 | 17668.54 | 8920.987 | -777.7387 | 5038.744 | 3651.349 | 57.46209
72.209999 | 17122.9766 | 17689.37 | 8921.737 | -566.39 | 5056.745 | 3653.418 | 57.46711
72.220001 | 16939.0977 | 17710.32 | 8922.487 | -771.2208 | 5074.819 | 3655.541 | 57.47236
72.230003 | 16930.8145 | 17731.38 | 8923.236 | -800.5659 | 5092.95 | 3657.717 | 57.47783
72.239998 | 17416.373 | 17752.55 | 8923.984 | -336.1753 | 5111.138 | 3659.943 | 57.48353
72.25 | 17653.8223 | 17773.85 | 8924.732 | -120.0241 | 5129.401 | 3662.223 | 57.48947
72.260002 | 17534.2012 | 17795.27 | 8925.48 | -261.0659 | 5147.734 | 3664.558 | 57.49558
72.269997 | 17730.4297 | 17816.78 | 8926.226 | -86.3544 | 5166.115 | 3666.941 | 57.50192
72.279999 | 17695.2461 | 17838.43 | 8926.973 | -143.181 | 5184.568 | 3669.378 | 57.50846
72.290001 | 17837.5879 | 17860.2 | 8927.719 | -22.60823 | 5203.095 | 3671.868 | 57.51521
72.300003 | 18017.2363 | 17882.07 | 8928.464 | 135.1666 | 5221.675 | 3674.409 | 57.52211
72.309998 | 18083.8594 | 17904.05 | 8929.208 | 179.8134 | 5240.308 | 3677 | 57.52919
72.32 | 17671.9062 | 17926.15 | 8929.953 | -254.2437 | 5259.017 | 3679.644 | 57.53647
72.330002 | 18048.8262 | 17948.37 | 8930.696 | 100.4546 | 5277.789 | 3682.342 | 57.54388
72.339996 | 18009.4473 | 17970.69 | 8931.439 | 38.76179 | 5296.608 | 3685.088 | 57.55147
72.349998 | 18272.7109 | 17993.12 | 8932.181 | 279.5872 | 5315.496 | 3687.887 | 57.55919
72.360001 | 18294.3125 | 18015.68 | 8932.923 | 278.6296 | 5334.455 | 3690.738 | 57.56708
72.370003 | 18398.3105 | 18038.34 | 8933.665 | 359.9678 | 5353.463 | 3693.639 | 57.57508
72.379997 | 18607.5742 | 18061.1 | 8934.405 | 546.4736 | 5372.522 | 3696.59 | 57.5832
72.389999 | 18900.1426 | 18083.98 | 8935.145 | 816.1636 | 5391.649 | 3699.593 | 57.59147
72.400002 | 19059.7207 | 18106.98 | 8935.885 | 952.744 | 5410.843 | 3702.649 | 57.59983
72.410004 | 18907.6289 | 18130.07 | 8936.624 | 777.5587 | 5430.086 | 3705.752 | 57.60832
72.419998 | 19055.8477 | 18153.26 | 8937.362 | 902.5867 | 5449.375 | 3708.907 | 57.61689
72.43 | 19133.7754 | 18176.57 | 8938.099 | 957.2028 | 5468.735 | 3712.113 | 57.62559
72.440002 | 19283.4941 | 18199.99 | 8938.836 | 1083.5 | 5488.153 | 3715.371 | 57.63432
72.449997 | 18992.5566 | 18223.5 | 8939.572 | 769.0569 | 5507.609 | 3718.675 | 57.64315
72.459999 | 19071.9375 | 18247.12 | 8940.308 | 824.8143 | 5527.132 | 3722.031 | 57.65207
72.470001 | 19175.8281 | 18270.86 | 8941.043 | 904.9684 | 5546.716 | 3725.439 | 57.66105
72.480003 | 18962.2285 | 18294.69 | 8941.778 | 667.5398 | 5566.345 | 3728.896 | 57.67008
72.489998 | 19211.9395 | 18318.61 | 8942.511 | 893.3333 | 5586.016 | 3732.4 | 57.67915
72.5 | 19222.625 | 18342.64 | 8943.244 | 879.9847 | 5605.752 | 3735.956 | 57.68829
72.510002 | 19430.8867 | 18366.78 | 8943.977 | 1064.108 | 5625.542 | 3739.563 | 57.69743
72.519997 | 19624.9297 | 18391 | 8944.708 | 1233.934 | 5645.366 | 3743.215 | 57.70662
72.529999 | 19826.8652 | 18415.32 | 8945.44 | 1411.542 | 5665.249 | 3746.919 | 57.71583
72.540001 | 19610.5488 | 18439.76 | 8946.17 | 1170.789 | 5685.191 | 3750.673 | 57.72507
72.550003 | 19428.7051 | 18464.28 | 8946.9 | 964.4241 | 5705.171 | 3754.476 | 57.7343
72.559998 | 19514.5332 | 18488.89 | 8947.629 | 1025.648 | 5725.188 | 3758.325 | 57.74353
72.57 | 19588.8184 | 18513.6 | 8948.357 | 1075.219 | 5745.265 | 3762.224 | 57.75277
72.580002 | 20010.8027 | 18538.41 | 8949.085 | 1472.391 | 5765.39 | 3766.174 | 57.76197
72.589996 | 20189.1309 | 18563.29 | 8949.811 | 1625.836 | 5785.544 | 3770.168 | 57.77118
72.599998 | 20046.7715 | 18588.28 | 8950.538 | 1458.489 | 5805.75 | 3774.214 | 57.78034
72.610001 | 20210.2441 | 18613.37 | 8951.263 | 1596.874 | 5826.009 | 3778.308 | 57.78949
72.620003 | 20157.3984 | 18638.54 | 8951.988 | 1518.86 | 5846.3 | 3782.451 | 57.79858
72.629997 | 20234.248 | 18663.78 | 8952.712 | 1570.468 | 5866.622 | 3786.638 | 57.80762
72.639999 | 20164.166 | 18689.12 | 8953.435 | 1475.045 | 5886.993 | 3790.875 | 57.81662
72.650002 | 20377.0391 | 18714.56 | 8954.158 | 1662.48 | 5907.413 | 3795.162 | 57.82555
72.660004 | 20386.2676 | 18740.07 | 8954.88 | 1646.197 | 5927.862 | 3799.494 | 57.83443
72.669998 | 20173.334 | 18765.65 | 8955.601 | 1407.681 | 5948.336 | 3803.873 | 57.84321
72.68 | 19876.3281 | 18791.33 | 8956.321 | 1084.995 | 5968.86 | 3808.3 | 57.85194
72.690002 | 19568.0449 | 18817.1 | 8957.041 | 750.9451 | 5989.421 | 3812.777 | 57.86055
72.699997 | 19978.6055 | 18842.92 | 8957.76 | 1135.683 | 6009.999 | 3817.295 | 57.86908
72.709999 | 20252.8711 | 18868.84 | 8958.478 | 1384.032 | 6030.62 | 3821.864 | 57.87752
72.720001 | 20076.7715 | 18894.84 | 8959.195 | 1181.928 | 6051.281 | 3826.481 | 57.88586
72.730003 | 20253.2793 | 18920.91 | 8959.912 | 1332.367 | 6071.963 | 3831.144 | 57.89406
72.739998 | 20556.7051 | 18947.04 | 8960.627 | 1609.663 | 6092.663 | 3835.85 | 57.90215
72.75 | 20240.8281 | 18973.26 | 8961.342 | 1267.567 | 6113.404 | 3840.604 | 57.91013
72.760002 | 20150 | 18999.56 | 8962.056 | 1150.443 | 6134.175 | 3845.407 | 57.91795
72.769997 | 19814.5645 | 19025.9 | 8962.769 | 788.6638 | 6154.954 | 3850.252 | 57.92564
72.779999 | 20256.5078 | 19052.33 | 8963.482 | 1204.181 | 6175.767 | 3855.144 | 57.93321
72.790001 | 20671.6934 | 19078.83 | 8964.194 | 1592.862 | 6196.612 | 3860.085 | 57.94062
72.800003 | 20299.1582 | 19105.39 | 8964.905 | 1193.766 | 6217.47 | 3865.07 | 57.94786
72.809998 | 20305.623 | 19132 | 8965.615 | 1173.621 | 6238.336 | 3870.097 | 57.95494
72.82 | 20393.6504 | 19158.69 | 8966.324 | 1234.959 | 6259.234 | 3875.172 | 57.96187
72.830002 | 20394.9316 | 19185.45 | 8967.032 | 1209.484 | 6280.153 | 3880.293 | 57.9686
72.839996 | 20518.9531 | 19212.24 | 8967.74 | 1306.713 | 6301.07 | 3885.455 | 57.97517
72.849998 | 20335.6641 | 19239.11 | 8968.446 | 1096.559 | 6322.012 | 3890.665 | 57.98154
72.860001 | 20551.1992 | 19266.04 | 8969.153 | 1285.161 | 6342.977 | 3895.921 | 57.98774
72.870003 | 20616.666 | 19293.01 | 8969.858 | 1323.651 | 6363.943 | 3901.22 | 57.99372
72.879997 | 20797.4043 | 19320.03 | 8970.561 | 1477.374 | 6384.909 | 3906.56 | 57.9995
72.889999 | 20741.2773 | 19347.11 | 8971.265 | 1394.167 | 6405.893 | 3911.947 | 58.00509
72.900002 | 20843.8008 | 19374.25 | 8971.968 | 1469.549 | 6426.893 | 3917.381 | 58.01045
72.910004 | 21222.8789 | 19401.43 | 8972.669 | 1821.45 | 6447.89 | 3922.854 | 58.01561
72.919998 | 20993.9688 | 19428.64 | 8973.369 | 1565.329 | 6468.879 | 3928.371 | 58.02053
72.93 | 20562.2402 | 19455.91 | 8974.069 | 1106.329 | 6489.884 | 3933.932 | 58.02524
72.940002 | 20635.4629 | 19483.23 | 8974.768 | 1152.234 | 6510.892 | 3939.539 | 58.02969
72.949997 | 20929.0156 | 19510.57 | 8975.466 | 1418.45 | 6531.882 | 3945.184 | 58.03392
72.959999 | 21372.6152 | 19537.96 | 8976.163 | 1834.659 | 6552.881 | 3950.874 | 58.03791
72.970001 | 21239.4805 | 19565.39 | 8976.86 | 1674.087 | 6573.883 | 3956.609 | 58.04165
72.980003 | 21136.5684 | 19592.85 | 8977.555 | 1543.714 | 6594.869 | 3962.386 | 58.04513
72.989998 | 21084.9238 | 19620.33 | 8978.249 | 1464.589 | 6615.837 | 3968.2 | 58.04835
73 | 21255.3047 | 19647.86 | 8978.943 | 1607.442 | 6636.809 | 3974.06 | 58.05133
73.010002 | 21540.3594 | 19675.42 | 8979.635 | 1864.935 | 6657.772 | 3979.964 | 58.05401
73.019997 | 21660.0781 | 19702.99 | 8980.327 | 1957.088 | 6678.704 | 3985.903 | 58.05644
73.029999 | 21274.5586 | 19730.6 | 8981.017 | 1543.963 | 6699.632 | 3991.887 | 58.05859
73.040001 | 21014.8555 | 19758.23 | 8981.707 | 1256.621 | 6720.552 | 3997.915 | 58.06047
73.050003 | 21355.2676 | 19785.88 | 8982.396 | 1569.384 | 6741.443 | 4003.982 | 58.06206
73.059998 | 21590.0703 | 19813.54 | 8983.083 | 1776.535 | 6762.303 | 4010.086 | 58.06336
73.07 | 21431.6074 | 19841.22 | 8983.77 | 1590.386 | 6783.153 | 4016.233 | 58.06438
73.080002 | 21083.3008 | 19868.93 | 8984.456 | 1214.374 | 6803.983 | 4022.422 | 58.06508
73.089996 | 21148.3203 | 19896.62 | 8985.141 | 1251.701 | 6824.768 | 4028.645 | 58.06551
73.099998 | 21243.3164 | 19924.34 | 8985.825 | 1318.978 | 6845.535 | 4034.913 | 58.06561
73.110001 | 21411.5918 | 19952.07 | 8986.508 | 1459.517 | 6866.28 | 4041.221 | 58.06543
73.120003 | 21636.5391 | 19979.81 | 8987.19 | 1656.732 | 6886.984 | 4047.568 | 58.06493
73.129997 | 22209.5371 | 20007.52 | 8987.871 | 2202.013 | 6907.641 | 4053.948 | 58.06411
73.139999 | 22115.2441 | 20035.26 | 8988.551 | 2079.986 | 6928.273 | 4060.371 | 58.06299
73.150002 | 21499.0469 | 20063 | 8989.23 | 1436.045 | 6948.875 | 4066.835 | 58.06153
73.160004 | 21671.2051 | 20090.73 | 8989.908 | 1580.477 | 6969.427 | 4073.333 | 58.05977
73.169998 | 21976.2891 | 20118.43 | 8990.585 | 1857.854 | 6989.924 | 4079.868 | 58.05767
73.18 | 21640.7344 | 20146.15 | 8991.261 | 1494.585 | 7010.391 | 4086.443 | 58.05526
73.190002 | 22206.957 | 20173.86 | 8991.936 | 2033.101 | 7030.812 | 4093.056 | 58.0525
73.199997 | 22335.0898 | 20201.53 | 8992.609 | 2133.563 | 7051.167 | 4099.7 | 58.04941
73.209999 | 22025.7383 | 20229.2 | 8993.282 | 1796.542 | 7071.482 | 4106.386 | 58.046
73.220001 | 21723.9355 | 20256.86 | 8993.954 | 1467.079 | 7091.752 | 4113.109 | 58.04225
73.230003 | 22038.9355 | 20284.49 | 8994.625 | 1754.45 | 7111.956 | 4119.867 | 58.03814
73.239998 | 22738.1504 | 20312.07 | 8995.294 | 2426.076 | 7132.091 | 4126.656 | 58.03371
73.25 | 22692.3164 | 20339.65 | 8995.963 | 2352.662 | 7152.178 | 4133.484 | 58.02893
73.260002 | 22488.8613 | 20367.21 | 8996.631 | 2121.651 | 7172.207 | 4140.349 | 58.02378
73.269997 | 22602.7754 | 20394.71 | 8997.297 | 2208.066 | 7192.152 | 4147.242 | 58.01831
73.279999 | 21884.5801 | 20422.19 | 8997.963 | 1462.391 | 7212.041 | 4154.173 | 58.01249
73.290001 | 21950.6191 | 20449.64 | 8998.627 | 1500.976 | 7231.869 | 4161.14 | 58.00631
73.300003 | 22414.9766 | 20477.05 | 8999.291 | 1937.931 | 7251.615 | 4168.14 | 57.99977
73.309998 | 22875.0742 | 20504.39 | 8999.952 | 2370.683 | 7271.278 | 4175.168 | 57.99289
73.32 | 23099.3848 | 20531.71 | 9000.614 | 2567.676 | 7290.877 | 4182.232 | 57.98565
73.330002 | 23312.4668 | 20558.98 | 9001.274 | 2753.485 | 7310.399 | 4189.331 | 57.97804
73.339996 | 23331.8008 | 20586.18 | 9001.932 | 2745.62 | 7329.824 | 4196.455 | 57.9701
73.349998 | 23278.5762 | 20613.34 | 9002.59 | 2665.235 | 7349.173 | 4203.616 | 57.96177
73.360001 | 23081.0078 | 20640.46 | 9003.247 | 2440.551 | 7368.448 | 4210.809 | 57.9531
73.370003 | 23092.998 | 20667.5 | 9003.903 | 2425.497 | 7387.623 | 4218.031 | 57.94406
73.379997 | 23221.0098 | 20694.47 | 9004.557 | 2526.542 | 7406.698 | 4225.278 | 57.93466
73.389999 | 23011.4375 | 20721.38 | 9005.21 | 2290.053 | 7425.689 | 4232.56 | 57.92491
73.400002 | 23347.5273 | 20748.24 | 9005.863 | 2599.283 | 7444.593 | 4239.874 | 57.91478
73.410004 | 23476.4961 | 20775.02 | 9006.514 | 2701.475 | 7463.39 | 4247.213 | 57.9043
73.419998 | 23496.5781 | 20801.71 | 9007.163 | 2694.869 | 7482.074 | 4254.578 | 57.89346
73.43 | 23314.5957 | 20828.34 | 9007.812 | 2486.256 | 7500.671 | 4261.975 | 57.88226
73.440002 | 23107.7812 | 20854.89 | 9008.46 | 2252.888 | 7519.163 | 4269.4 | 57.87068
73.449997 | 23007.0957 | 20881.34 | 9009.106 | 2125.753 | 7537.532 | 4276.846 | 57.85876
73.459999 | 23501.2266 | 20907.72 | 9009.751 | 2593.505 | 7555.8 | 4284.324 | 57.84647
73.470001 | 23481.1562 | 20934.02 | 9010.396 | 2547.135 | 7573.963 | 4291.829 | 57.83382
73.480003 | 23435.0508 | 20960.22 | 9011.039 | 2474.83 | 7592.003 | 4299.359 | 57.8208
73.489998 | 22950.5273 | 20986.31 | 9011.68 | 1964.217 | 7609.915 | 4306.908 | 57.80744
73.5 | 23307.7109 | 21012.32 | 9012.321 | 2295.391 | 7627.719 | 4314.487 | 57.79371
73.510002 | 24028.3398 | 21038.23 | 9012.96 | 2990.109 | 7645.401 | 4322.09 | 57.77961
73.519997 | 24203.1621 | 21064.02 | 9013.598 | 3139.142 | 7662.946 | 4329.711 | 57.76517
73.529999 | 24254.5938 | 21089.72 | 9014.235 | 3164.879 | 7680.371 | 4337.359 | 57.75037
73.540001 | 24002.375 | 21115.31 | 9014.871 | 2887.065 | 7697.672 | 4345.032 | 57.73521
73.550003 | 23913.5156 | 21140.78 | 9015.505 | 2772.731 | 7714.835 | 4352.725 | 57.7197
73.559998 | 23908.334 | 21166.13 | 9016.138 | 2742.206 | 7731.853 | 4360.434 | 57.70384
73.57 | 24066.8145 | 21191.37 | 9016.771 | 2875.443 | 7748.745 | 4368.168 | 57.68763
73.580002 | 23963.0859 | 21216.49 | 9017.401 | 2746.592 | 7765.499 | 4375.923 | 57.67106
73.589996 | 23852.3906 | 21241.47 | 9018.031 | 2610.918 | 7782.097 | 4383.691 | 57.65417
73.599998 | 23575.9512 | 21266.34 | 9018.659 | 2309.614 | 7798.558 | 4391.483 | 57.63691
73.610001 | 24075.7812 | 21291.08 | 9019.286 | 2784.7 | 7814.881 | 4399.294 | 57.61931
73.620003 | 23842.377 | 21315.68 | 9019.912 | 2526.695 | 7831.046 | 4407.123 | 57.60138
73.629997 | 23926.3457 | 21340.13 | 9020.537 | 2586.215 | 7847.05 | 4414.961 | 57.58311
73.639999 | 24172.8301 | 21364.45 | 9021.16 | 2808.376 | 7862.908 | 4422.821 | 57.5645
73.650002 | 24310.7109 | 21388.64 | 9021.782 | 2922.067 | 7878.617 | 4430.699 | 57.54555
73.660004 | 24221.2734 | 21412.68 | 9022.403 | 2808.595 | 7894.16 | 4438.589 | 57.52628
73.669998 | 24040.0859 | 21436.55 | 9023.022 | 2603.535 | 7909.532 | 4446.49 | 57.50669
73.68 | 23993.4102 | 21460.29 | 9023.641 | 2533.122 | 7924.753 | 4454.408 | 57.48676
73.690002 | 24103.6621 | 21483.87 | 9024.258 | 2619.791 | 7939.807 | 4462.34 | 57.4665
73.699997 | 24541.7051 | 21507.28 | 9024.873 | 3034.426 | 7954.682 | 4470.278 | 57.44595
73.709999 | 24412.9277 | 21530.54 | 9025.487 | 2882.388 | 7969.395 | 4478.232 | 57.42507
73.720001 | 24488.2656 | 21553.64 | 9026.1 | 2934.623 | 7983.94 | 4486.199 | 57.40387
73.730003 | 24906.8008 | 21576.57 | 9026.712 | 3330.228 | 7998.303 | 4494.175 | 57.38236
73.739998 | 25034.6602 | 21599.32 | 9027.322 | 3435.342 | 8012.482 | 4502.154 | 57.36056
73.75 | 25166.6895 | 21621.91 | 9027.932 | 3544.782 | 8026.491 | 4510.146 | 57.33844
73.760002 | 25042.1055 | 21644.32 | 9028.539 | 3397.783 | 8040.319 | 4518.147 | 57.31603
73.769997 | 24664.541 | 21666.54 | 9029.145 | 2998 | 8053.953 | 4526.149 | 57.29334
73.779999 | 24542.1191 | 21688.59 | 9029.751 | 2853.527 | 8067.409 | 4534.162 | 57.27034
73.790001 | 24776.6094 | 21710.46 | 9030.355 | 3066.145 | 8080.68 | 4542.182 | 57.24706
73.800003 | 24657.6016 | 21732.14 | 9030.957 | 2925.458 | 8093.757 | 4550.206 | 57.22349
73.809998 | 25147.2754 | 21753.62 | 9031.558 | 3393.656 | 8106.635 | 4558.227 | 57.19966
73.82 | 25409.9473 | 21774.92 | 9032.157 | 3635.03 | 8119.328 | 4566.257 | 57.17554
73.830002 | 25152.5918 | 21796.02 | 9032.756 | 3356.571 | 8131.824 | 4574.289 | 57.15114
73.839996 | 25278.627 | 21816.91 | 9033.352 | 3461.718 | 8144.113 | 4582.317 | 57.12651
73.849998 | 25241.3906 | 21837.61 | 9033.948 | 3403.782 | 8156.209 | 4590.351 | 57.1016
73.860001 | 25413.6484 | 21858.11 | 9034.542 | 3555.537 | 8168.108 | 4598.385 | 57.07642
73.870003 | 25657.0449 | 21878.4 | 9035.135 | 3778.645 | 8179.797 | 4606.417 | 57.051
73.879997 | 25452.3574 | 21898.47 | 9035.726 | 3553.89 | 8191.275 | 4614.441 | 57.02535
73.889999 | 25376.7715 | 21918.33 | 9036.316 | 3458.437 | 8202.552 | 4622.467 | 56.99944
73.900002 | 25165.0508 | 21937.99 | 9036.905 | 3227.059 | 8213.622 | 4630.492 | 56.97329
73.910004 | 25232.9668 | 21957.43 | 9037.492 | 3275.54 | 8224.478 | 4638.509 | 56.94692
73.919998 | 25056.7988 | 21976.63 | 9038.078 | 3080.168 | 8235.115 | 4646.517 | 56.92033
73.93 | 24763.9453 | 21995.63 | 9038.662 | 2768.32 | 8245.546 | 4654.523 | 56.8935
73.940002 | 24831.1152 | 22014.39 | 9039.245 | 2816.721 | 8255.761 | 4662.522 | 56.86646
73.949997 | 24951.875 | 22032.92 | 9039.827 | 2918.951 | 8265.751 | 4670.507 | 56.83923
73.959999 | 25014.3203 | 22051.23 | 9040.407 | 2963.087 | 8275.527 | 4678.488 | 56.81179
73.970001 | 24769.4746 | 22069.32 | 9040.985 | 2700.159 | 8285.086 | 4686.46 | 56.78413
73.980003 | 24988.2285 | 22087.16 | 9041.563 | 2901.071 | 8294.418 | 4694.42 | 56.75629
73.989998 | 25439.9805 | 22104.75 | 9042.138 | 3335.228 | 8303.523 | 4702.363 | 56.72827
74 | 25266.6465 | 22122.12 | 9042.713 | 3144.527 | 8312.41 | 4710.297 | 56.70005
74.010002 | 25060.7305 | 22139.24 | 9043.285 | 2921.486 | 8321.069 | 4718.218 | 56.67166
74.019997 | 25568.2793 | 22156.12 | 9043.857 | 3412.164 | 8329.497 | 4726.119 | 56.64313
74.029999 | 25893.3613 | 22172.75 | 9044.427 | 3720.612 | 8337.699 | 4734.008 | 56.61441
74.040001 | 25143.4238 | 22189.14 | 9044.995 | 2954.286 | 8345.674 | 4741.883 | 56.58553
74.050003 | 24977.334 | 22205.27 | 9045.562 | 2772.061 | 8353.415 | 4749.739 | 56.5565
74.059998 | 25384.0918 | 22221.14 | 9046.127 | 3162.947 | 8360.92 | 4757.57 | 56.52734
74.07 | 26060.5703 | 22236.77 | 9046.691 | 3823.797 | 8368.198 | 4765.386 | 56.49802
74.080002 | 26066.2969 | 22252.15 | 9047.254 | 3814.152 | 8375.24 | 4773.183 | 56.46858
74.089996 | 25240.6113 | 22267.25 | 9047.814 | 2973.364 | 8382.043 | 4780.952 | 56.43903
74.099998 | 24894.2949 | 22282.1 | 9048.374 | 2612.196 | 8388.612 | 4788.703 | 56.40934
74.110001 | 25322.248 | 22296.69 | 9048.932 | 3025.557 | 8394.947 | 4796.432 | 56.37953
74.120003 | 25848.4961 | 22311.02 | 9049.488 | 3537.48 | 8401.042 | 4804.135 | 56.34962
74.129997 | 25860.3613 | 22325.06 | 9050.043 | 3535.297 | 8406.895 | 4811.806 | 56.31963
74.139999 | 25670.0801 | 22338.86 | 9050.596 | 3331.224 | 8412.514 | 4819.456 | 56.28953
74.150002 | 25788.2227 | 22352.38 | 9051.148 | 3435.843 | 8417.892 | 4827.08 | 56.25933
74.160004 | 25800.6953 | 22365.63 | 9051.699 | 3435.066 | 8423.028 | 4834.673 | 56.22907
74.169998 | 26326.8262 | 22378.6 | 9052.247 | 3948.227 | 8427.92 | 4842.233 | 56.19874
74.18 | 26390.1738 | 22391.3 | 9052.794 | 3998.871 | 8432.575 | 4849.765 | 56.16833
74.190002 | 25981.7637 | 22403.73 | 9053.34 | 3578.033 | 8436.986 | 4857.266 | 56.13786
74.199997 | 25992.4043 | 22415.87 | 9053.884 | 3576.531 | 8441.153 | 4864.729 | 56.10736
74.209999 | 26259.7637 | 22427.75 | 9054.426 | 3832.018 | 8445.08 | 4872.163 | 56.0768
74.220001 | 25796.8848 | 22439.34 | 9054.967 | 3357.546 | 8448.762 | 4879.563 | 56.04619
74.230003 | 25454.4414 | 22450.65 | 9055.507 | 3003.792 | 8452.201 | 4886.926 | 56.01556
74.239998 | 25595.5215 | 22461.67 | 9056.044 | 3133.851 | 8455.395 | 4894.247 | 55.98492
74.25 | 25636.9688 | 22472.42 | 9056.581 | 3164.552 | 8458.348 | 4901.534 | 55.95424
74.260002 | 25991.6484 | 22482.88 | 9057.115 | 3508.773 | 8461.054 | 4908.783 | 55.92355
74.269997 | 26072.127 | 22493.04 | 9057.648 | 3579.084 | 8463.516 | 4915.986 | 55.89288
74.279999 | 26014.5684 | 22502.93 | 9058.179 | 3511.638 | 8465.737 | 4923.152 | 55.86221
74.290001 | 26716.207 | 22512.53 | 9058.709 | 4203.677 | 8467.712 | 4930.278 | 55.83152
74.300003 | 26760.4336 | 22521.84 | 9059.238 | 4238.592 | 8469.444 | 4937.359 | 55.80087
74.309998 | 26469.3477 | 22530.86 | 9059.764 | 3938.492 | 8470.931 | 4944.39 | 55.77026
74.32 | 26588.707 | 22539.59 | 9060.289 | 4049.121 | 8472.177 | 4951.381 | 55.73965
74.330002 | 26901.9004 | 22548.02 | 9060.812 | 4353.876 | 8473.178 | 4958.325 | 55.7091
74.339996 | 26792.8711 | 22556.17 | 9061.334 | 4236.706 | 8473.936 | 4965.217 | 55.67862
74.349998 | 26780.6855 | 22564.02 | 9061.854 | 4216.665 | 8474.453 | 4972.065 | 55.64816
74.360001 | 27051.748 | 22571.58 | 9062.372 | 4480.167 | 8474.727 | 4978.865 | 55.61776
74.370003 | 27144.502 | 22578.85 | 9062.889 | 4565.654 | 8474.759 | 4985.612 | 55.58744
74.379997 | 26942.0176 | 22585.81 | 9063.404 | 4356.203 | 8474.551 | 4992.303 | 55.55721
74.389999 | 27201.7441 | 22592.49 | 9063.917 | 4609.25 | 8474.105 | 4998.946 | 55.52705
74.400002 | 27181.2188 | 22598.88 | 9064.429 | 4582.342 | 8473.415 | 5005.536 | 55.49697
74.410004 | 27091.5391 | 22604.96 | 9064.939 | 4486.575 | 8472.489 | 5012.07 | 55.467
74.419998 | 27562.0742 | 22610.75 | 9065.447 | 4951.323 | 8471.323 | 5018.544 | 55.43715
74.43 | 27505.209 | 22616.25 | 9065.954 | 4888.961 | 8469.921 | 5024.965 | 55.40738
74.440002 | 27566.8516 | 22621.45 | 9066.459 | 4945.405 | 8468.281 | 5031.329 | 55.37775
74.449997 | 28112.748 | 22626.34 | 9066.962 | 5486.403 | 8466.406 | 5037.629 | 55.34826
74.459999 | 28433.541 | 22630.95 | 9067.464 | 5802.587 | 8464.297 | 5043.873 | 55.31889
74.470001 | 28463.8691 | 22635.26 | 9067.964 | 5828.606 | 8461.952 | 5050.058 | 55.28965
74.480003 | 28425.9004 | 22639.28 | 9068.462 | 5786.623 | 8459.376 | 5056.179 | 55.26057
74.489998 | 28669.5957 | 22642.99 | 9068.958 | 6026.603 | 8456.569 | 5062.234 | 55.23165
74.5 | 28916.7363 | 22646.41 | 9069.453 | 6270.322 | 8453.531 | 5068.228 | 55.20288
74.510002 | 28953.7012 | 22649.54 | 9069.946 | 6304.162 | 8450.261 | 5074.157 | 55.17428
74.519997 | 28852.7773 | 22652.37 | 9070.437 | 6200.411 | 8446.766 | 5080.017 | 55.14588
74.529999 | 29498.9434 | 22654.9 | 9070.927 | 6844.039 | 8443.046 | 5085.814 | 55.11766
74.540001 | 29387.1562 | 22657.14 | 9071.415 | 6730.014 | 8439.094 | 5091.543 | 55.08961
74.550003 | 29274.0898 | 22659.09 | 9071.901 | 6615.002 | 8434.922 | 5097.203 | 55.06177
74.559998 | 29247.2383 | 22660.74 | 9072.385 | 6586.5 | 8430.53 | 5102.789 | 55.03415
74.57 | 29643.123 | 22662.1 | 9072.868 | 6981.026 | 8425.914 | 5108.308 | 55.00671
74.580002 | 30205.0254 | 22663.16 | 9073.349 | 7541.867 | 8421.076 | 5113.755 | 54.97952
74.589996 | 30527.5098 | 22663.93 | 9073.828 | 7863.58 | 8416.023 | 5119.126 | 54.95256
74.599998 | 30738.6426 | 22664.41 | 9074.305 | 8074.232 | 8410.753 | 5124.427 | 54.92582
74.610001 | 31016.252 | 22664.6 | 9074.781 | 8351.653 | 8405.265 | 5129.654 | 54.89931
74.620003 | 31270.9258 | 22664.5 | 9075.255 | 8606.427 | 8399.566 | 5134.806 | 54.87306
74.629997 | 32269.2383 | 22664.11 | 9075.726 | 9605.132 | 8393.658 | 5139.876 | 54.84707
74.639999 | 32211.8945 | 22663.43 | 9076.196 | 9548.464 | 8387.54 | 5144.874 | 54.82134
74.650002 | 32123.1309 | 22662.46 | 9076.665 | 9460.671 | 8381.206 | 5149.793 | 54.79586
74.660004 | 32034.5098 | 22661.21 | 9077.132 | 9373.301 | 8374.672 | 5154.634 | 54.77067
74.669998 | 32460.6914 | 22659.67 | 9077.596 | 9801.023 | 8367.935 | 5159.391 | 54.74577
74.68 | 32695.043 | 22657.84 | 9078.059 | 10037.2 | 8360.993 | 5164.07 | 54.72114
74.690002 | 32653.9434 | 22655.73 | 9078.52 | 9998.211 | 8353.847 | 5168.669 | 54.69681
74.699997 | 32678.543 | 22653.34 | 9078.979 | 10025.2 | 8346.509 | 5173.181 | 54.6728
74.709999 | 33046.8086 | 22650.67 | 9079.437 | 10396.14 | 8338.972 | 5177.614 | 54.64909
74.720001 | 32936.957 | 22647.72 | 9079.893 | 10289.24 | 8331.235 | 5181.963 | 54.62568
74.730003 | 33088 | 22644.49 | 9080.347 | 10443.51 | 8323.31 | 5186.227 | 54.6026
74.739998 | 33214.5312 | 22640.98 | 9080.798 | 10573.55 | 8315.199 | 5190.402 | 54.57986
74.75 | 32710.7246 | 22637.19 | 9081.249 | 10073.53 | 8306.893 | 5194.493 | 54.55742
74.760002 | 32597.0371 | 22633.13 | 9081.697 | 9963.91 | 8298.398 | 5198.497 | 54.53535
74.769997 | 32975.9492 | 22628.8 | 9082.143 | 10347.15 | 8289.728 | 5202.411 | 54.51363
74.779999 | 33025.3008 | 22624.19 | 9082.588 | 10401.11 | 8280.872 | 5206.239 | 54.49226
74.790001 | 32170.25 | 22619.31 | 9083.03 | 9550.941 | 8271.83 | 5209.977 | 54.47123
74.800003 | 31705.8535 | 22614.16 | 9083.471 | 9091.691 | 8262.615 | 5213.625 | 54.45058
74.809998 | 31873.6582 | 22608.75 | 9083.91 | 9264.907 | 8253.23 | 5217.18 | 54.43031
74.82 | 32296.0273 | 22603.07 | 9084.347 | 9692.957 | 8243.668 | 5220.645 | 54.41039
74.830002 | 32593.248 | 22597.12 | 9084.782 | 9996.127 | 8233.93 | 5224.018 | 54.39088
74.839996 | 32379.5059 | 22590.92 | 9085.215 | 9788.59 | 8224.033 | 5227.296 | 54.37176
74.849998 | 31714.0469 | 22584.45 | 9085.647 | 9129.599 | 8213.965 | 5230.483 | 54.35303
74.860001 | 31560.9805 | 22577.72 | 9086.076 | 8983.265 | 8203.729 | 5233.576 | 54.33469
74.870003 | 31688.959 | 22570.73 | 9086.504 | 9118.229 | 8193.336 | 5236.573 | 54.31677
74.879997 | 31647.7773 | 22563.49 | 9086.929 | 9084.288 | 8182.788 | 5239.472 | 54.29927
74.889999 | 31110.2891 | 22556 | 9087.353 | 8554.293 | 8172.082 | 5242.279 | 54.28218
74.900002 | 31498.6699 | 22548.24 | 9087.775 | 8950.429 | 8161.213 | 5244.987 | 54.2655
74.910004 | 31227.4375 | 22540.24 | 9088.195 | 8687.193 | 8150.201 | 5247.599 | 54.24927
74.919998 | 30868.5195 | 22532 | 9088.613 | 8336.52 | 8139.041 | 5250.112 | 54.23348
74.93 | 30947.8594 | 22523.5 | 9089.029 | 8424.355 | 8127.731 | 5252.527 | 54.21811
74.940002 | 31023.8027 | 22514.76 | 9089.443 | 8509.043 | 8116.271 | 5254.843 | 54.2032
74.949997 | 30474.2617 | 22505.78 | 9089.855 | 7968.479 | 8104.681 | 5257.058 | 54.18875
74.959999 | 29929.2695 | 22496.56 | 9090.265 | 7432.706 | 8092.947 | 5259.176 | 54.17476
74.970001 | 29765.2793 | 22487.09 | 9090.673 | 7278.184 | 8081.068 | 5261.193 | 54.16122
74.980003 | 29820.6445 | 22477.4 | 9091.08 | 7343.246 | 8069.062 | 5263.109 | 54.14815
74.989998 | 29591.25 | 22467.47 | 9091.484 | 7123.78 | 8056.93 | 5264.921 | 54.13556
75 | 29118.6504 | 22457.3 | 9091.886 | 6661.347 | 8044.661 | 5266.633 | 54.12343
75.010002 | 28640.5742 | 22446.9 | 9092.286 | 6193.671 | 8032.263 | 5268.242 | 54.11181
75.019997 | 28430.6602 | 22436.28 | 9092.684 | 5994.376 | 8019.751 | 5269.749 | 54.10067
75.029999 | 28470.5723 | 22425.44 | 9093.081 | 6045.135 | 8007.113 | 5271.154 | 54.09003
75.040001 | 28536.5684 | 22414.35 | 9093.475 | 6122.214 | 7994.346 | 5272.454 | 54.07988
75.050003 | 28556.4141 | 22403.06 | 9093.868 | 6153.354 | 7981.471 | 5273.65 | 54.07023
75.059998 | 28455.7441 | 22391.55 | 9094.258 | 6064.195 | 7968.488 | 5274.742 | 54.0611
75.07 | 28219.8633 | 22379.81 | 9094.646 | 5840.049 | 7955.386 | 5275.729 | 54.05247
75.080002 | 27876.3281 | 22367.86 | 9095.032 | 5508.468 | 7942.172 | 5276.611 | 54.04437
75.089996 | 27842.9297 | 22355.7 | 9095.416 | 5487.226 | 7928.862 | 5277.389 | 54.0368
75.099998 | 27621.2891 | 22343.33 | 9095.799 | 5277.957 | 7915.443 | 5278.061 | 54.02974
75.110001 | 27658.8906 | 22330.74 | 9096.179 | 5328.146 | 7901.915 | 5278.627 | 54.02322
75.120003 | 27345.8516 | 22317.96 | 9096.557 | 5027.894 | 7888.296 | 5279.087 | 54.01724
75.129997 | 26607.8008 | 22304.97 | 9096.933 | 4302.831 | 7874.586 | 5279.439 | 54.0118
75.139999 | 26199.0195 | 22291.78 | 9097.307 | 3907.239 | 7860.778 | 5279.687 | 54.00691
75.150002 | 26645.3398 | 22278.38 | 9097.68 | 4366.962 | 7846.869 | 5279.827 | 54.00255
75.160004 | 26748.8105 | 22264.79 | 9098.05 | 4484.02 | 7832.882 | 5279.86 | 53.99877
75.169998 | 25901.6641 | 22251.01 | 9098.417 | 3650.653 | 7818.811 | 5279.786 | 53.99553
75.18 | 25893.0547 | 22237.03 | 9098.783 | 3656.023 | 7804.651 | 5279.605 | 53.99285
75.190002 | 26580.5723 | 22222.86 | 9099.147 | 4357.714 | 7790.405 | 5279.315 | 53.99075
75.199997 | 26140.0996 | 22208.51 | 9099.509 | 3931.59 | 7776.093 | 5278.918 | 53.98922
75.209999 | 25854.1172 | 22193.97 | 9099.868 | 3660.146 | 7761.7 | 5278.415 | 53.98827
75.220001 | 26003.9453 | 22179.24 | 9100.226 | 3824.707 | 7747.223 | 5277.802 | 53.98789
75.230003 | 25873.0352 | 22164.33 | 9100.582 | 3708.701 | 7732.683 | 5277.081 | 53.98809
75.239998 | 25369.4863 | 22149.26 | 9100.935 | 3220.228 | 7718.081 | 5276.253 | 53.98888
75.25 | 25341.9121 | 22134 | 9101.286 | 3207.916 | 7703.404 | 5275.316 | 53.99025
75.260002 | 25055.7168 | 22118.56 | 9101.635 | 2937.161 | 7688.658 | 5274.27 | 53.99224
75.269997 | 24798.7246 | 22102.96 | 9101.982 | 2695.767 | 7673.864 | 5273.117 | 53.99481
75.279999 | 24456.3809 | 22087.19 | 9102.327 | 2369.192 | 7659.006 | 5271.857 | 53.99799
75.290001 | 25260.1074 | 22071.24 | 9102.67 | 3188.87 | 7644.08 | 5270.486 | 54.00177
75.300003 | 25131.3672 | 22055.13 | 9103.011 | 3076.234 | 7629.109 | 5269.008 | 54.00616
75.309998 | 25097.6406 | 22038.88 | 9103.349 | 3058.765 | 7614.092 | 5267.423 | 54.01116
75.32 | 25348.2227 | 22022.45 | 9103.686 | 3325.776 | 7599.017 | 5265.727 | 54.01677
75.330002 | 25193.4902 | 22005.86 | 9104.02 | 3187.634 | 7583.89 | 5263.923 | 54.02301
75.339996 | 25195.127 | 21989.13 | 9104.352 | 3206.001 | 7568.73 | 5262.014 | 54.02987
75.349998 | 25388.7598 | 21972.24 | 9104.682 | 3416.524 | 7553.521 | 5259.995 | 54.03736
75.360001 | 24976.4746 | 21955.19 | 9105.01 | 3021.287 | 7538.264 | 5257.867 | 54.04547
75.370003 | 24674.0547 | 21938 | 9105.336 | 2736.057 | 7522.976 | 5255.633 | 54.05422
75.379997 | 25026.3008 | 21920.67 | 9105.659 | 3105.629 | 7507.658 | 5253.291 | 54.0636
75.389999 | 24958.9434 | 21903.2 | 9105.981 | 3055.747 | 7492.301 | 5250.842 | 54.07363
75.400002 | 24715.3516 | 21885.57 | 9106.3 | 2829.784 | 7476.901 | 5248.283 | 54.08429
75.410004 | 24976.627 | 21867.81 | 9106.617 | 3108.814 | 7461.482 | 5245.618 | 54.0956
75.419998 | 25208.6562 | 21849.93 | 9106.931 | 3358.728 | 7446.04 | 5242.849 | 54.10755
75.43 | 24906.3848 | 21831.9 | 9107.244 | 3074.485 | 7430.566 | 5239.969 | 54.12015
75.440002 | 25137.1816 | 21813.73 | 9107.555 | 3323.448 | 7415.062 | 5236.983 | 54.13341
75.449997 | 25731.4316 | 21795.46 | 9107.863 | 3935.976 | 7399.552 | 5233.893 | 54.14732
75.459999 | 25985.082 | 21777.05 | 9108.169 | 4208.037 | 7384.018 | 5230.697 | 54.16191
75.470001 | 25698.7695 | 21758.49 | 9108.473 | 3940.275 | 7368.453 | 5227.392 | 54.17714
75.480003 | 25460.1543 | 21739.83 | 9108.774 | 3720.321 | 7352.884 | 5223.982 | 54.19305
75.489998 | 25537.416 | 21721.06 | 9109.074 | 3816.354 | 7337.309 | 5220.47 | 54.2096
75.5 | 25123.8711 | 21702.16 | 9109.371 | 3421.71 | 7321.714 | 5216.85 | 54.22684
75.510002 | 25205.6738 | 21683.14 | 9109.666 | 3522.535 | 7306.104 | 5213.124 | 54.24476
75.519997 | 25922.8301 | 21664.02 | 9109.959 | 4258.809 | 7290.502 | 5209.297 | 54.26333
75.529999 | 26156.75 | 21644.79 | 9110.249 | 4511.964 | 7274.889 | 5205.365 | 54.2826
75.540001 | 26033.3457 | 21625.43 | 9110.537 | 4407.919 | 7259.26 | 5201.327 | 54.30254
75.550003 | 25782.207 | 21605.97 | 9110.824 | 4176.233 | 7243.64 | 5197.187 | 54.32317
75.559998 | 25970.5039 | 21586.42 | 9111.107 | 4384.08 | 7228.027 | 5192.946 | 54.34447
75.57 | 26043.6562 | 21566.76 | 9111.389 | 4476.894 | 7212.407 | 5188.599 | 54.36646
75.580002 | 25965.5469 | 21546.99 | 9111.668 | 4418.554 | 7196.786 | 5184.15 | 54.38914
75.589996 | 26150.9512 | 21527.15 | 9111.945 | 4623.805 | 7181.185 | 5179.604 | 54.4125
75.599998 | 26343.4785 | 21507.19 | 9112.22 | 4836.286 | 7165.584 | 5174.952 | 54.43658
75.610001 | 26757.3496 | 21487.13 | 9112.492 | 5270.215 | 7149.983 | 5170.199 | 54.46135
75.620003 | 27084.1504 | 21467 | 9112.762 | 5617.154 | 7134.402 | 5165.346 | 54.48681
75.629997 | 26300.9004 | 21446.78 | 9113.03 | 4854.123 | 7118.839 | 5160.395 | 54.51294
75.639999 | 25824.2715 | 21426.47 | 9113.296 | 4397.806 | 7103.286 | 5155.343 | 54.53982
75.650002 | 26113.0312 | 21406.05 | 9113.559 | 4706.979 | 7087.737 | 5150.189 | 54.56737
75.660004 | 26718.9375 | 21385.57 | 9113.82 | 5333.365 | 7072.217 | 5144.939 | 54.59565
75.669998 | 26912.9863 | 21365.02 | 9114.079 | 5547.969 | 7056.72 | 5139.594 | 54.6246
75.68 | 26981.9688 | 21344.37 | 9114.335 | 5637.597 | 7041.234 | 5134.148 | 54.65428
75.690002 | 27025.3145 | 21323.64 | 9114.589 | 5701.67 | 7025.767 | 5128.603 | 54.68468
75.699997 | 26932.0996 | 21302.86 | 9114.841 | 5629.239 | 7010.337 | 5122.967 | 54.71577
75.709999 | 26912.6523 | 21282 | 9115.09 | 5630.657 | 6994.926 | 5117.232 | 54.7476
75.720001 | 26556.1738 | 21261.05 | 9115.338 | 5295.127 | 6979.53 | 5111.399 | 54.78013
75.730003 | 26106.543 | 21240.04 | 9115.582 | 4866.502 | 6964.173 | 5105.473 | 54.81338
75.739998 | 26486.7754 | 21218.98 | 9115.825 | 5267.797 | 6948.851 | 5099.456 | 54.84733
75.75 | 26799.6758 | 21197.84 | 9116.065 | 5601.837 | 6933.551 | 5093.341 | 54.88201
75.760002 | 26824.7246 | 21176.63 | 9116.303 | 5648.094 | 6918.277 | 5087.133 | 54.91743
75.769997 | 26045.9082 | 21155.38 | 9116.538 | 4890.529 | 6903.051 | 5080.837 | 54.95354
75.779999 | 25957.9082 | 21134.06 | 9116.771 | 4823.846 | 6887.855 | 5074.446 | 54.99041
75.790001 | 25983.0742 | 21112.67 | 9117.002 | 4870.401 | 6872.682 | 5067.961 | 55.02799
75.800003 | 26290.6816 | 21091.24 | 9117.23 | 5199.441 | 6857.557 | 5061.387 | 55.0663
75.809998 | 25874.0605 | 21069.77 | 9117.456 | 4804.294 | 6842.477 | 5054.728 | 55.10531
75.82 | 25746.1992 | 21048.23 | 9117.68 | 4697.973 | 6827.427 | 5047.974 | 55.14507
75.830002 | 25878.2148 | 21026.63 | 9117.901 | 4851.583 | 6812.414 | 5041.131 | 55.18557
75.839996 | 25872.5098 | 21005.01 | 9118.12 | 4867.501 | 6797.456 | 5034.207 | 55.22677
75.849998 | 25713.2773 | 20983.33 | 9118.336 | 4729.948 | 6782.535 | 5027.189 | 55.26874
75.860001 | 25773.8594 | 20961.59 | 9118.551 | 4812.265 | 6767.648 | 5020.084 | 55.31144
75.870003 | 25537.2578 | 20939.83 | 9118.762 | 4597.43 | 6752.816 | 5012.894 | 55.35487
75.879997 | 25046.625 | 20918.03 | 9118.972 | 4128.594 | 6738.036 | 5005.624 | 55.39899
75.889999 | 24954.4746 | 20896.19 | 9119.178 | 4058.287 | 6723.3 | 4998.265 | 55.4439
75.900002 | 24903.666 | 20874.29 | 9119.383 | 4029.375 | 6708.599 | 4990.819 | 55.48954
75.910004 | 25147.875 | 20852.38 | 9119.585 | 4295.5 | 6693.961 | 4983.294 | 55.53592
75.919998 | 24723.2559 | 20830.43 | 9119.785 | 3892.824 | 6679.375 | 4975.69 | 55.583
75.93 | 24463.8945 | 20808.45 | 9119.982 | 3655.449 | 6664.834 | 4967.999 | 55.63085
75.940002 | 24452.2168 | 20786.42 | 9120.177 | 3665.794 | 6650.34 | 4960.227 | 55.67945
75.949997 | 24552.7305 | 20764.39 | 9120.369 | 3788.34 | 6635.913 | 4952.38 | 55.72875
75.959999 | 23784.2793 | 20742.32 | 9120.559 | 3041.956 | 6621.535 | 4944.45 | 55.77884
75.970001 | 24053.3926 | 20720.22 | 9120.747 | 3333.177 | 6607.2 | 4936.44 | 55.82965
75.980003 | 24174.6875 | 20698.1 | 9120.932 | 3476.591 | 6592.932 | 4928.352 | 55.88121
75.989998 | 24045.1562 | 20675.97 | 9121.114 | 3369.19 | 6578.725 | 4920.193 | 55.93348
76 | 24108.9141 | 20653.8 | 9121.294 | 3455.113 | 6564.568 | 4911.953 | 55.98652
76.010002 | 23915.4121 | 20631.61 | 9121.472 | 3283.8 | 6550.463 | 4903.636 | 56.04032
76.019997 | 23470.9414 | 20609.42 | 9121.647 | 2861.517 | 6536.431 | 4895.251 | 56.09482
76.029999 | 22652.6855 | 20587.21 | 9121.82 | 2065.474 | 6522.454 | 4886.788 | 56.15011
76.040001 | 22311.9473 | 20564.97 | 9121.99 | 1746.976 | 6508.525 | 4878.249 | 56.20614
76.050003 | 22833.8613 | 20542.73 | 9122.158 | 2291.133 | 6494.668 | 4869.64 | 56.26291
76.059998 | 22570.9316 | 20520.49 | 9122.323 | 2050.446 | 6480.878 | 4860.964 | 56.32038
76.07 | 21929.1504 | 20498.22 | 9122.486 | 1430.931 | 6467.141 | 4852.213 | 56.37864
76.080002 | 22124.3516 | 20475.94 | 9122.647 | 1648.413 | 6453.464 | 4843.391 | 56.43765
76.089996 | 22316.9531 | 20453.67 | 9122.804 | 1863.282 | 6439.862 | 4834.507 | 56.49736
76.099998 | 21902.5977 | 20431.38 | 9122.96 | 1471.213 | 6426.318 | 4825.549 | 56.55787
76.110001 | 21319.3633 | 20409.08 | 9123.113 | 910.2784 | 6412.831 | 4816.522 | 56.61912
76.120003 | 21049.6074 | 20386.79 | 9123.263 | 662.8164 | 6399.416 | 4807.431 | 56.68111
76.129997 | 21146.2344 | 20364.51 | 9123.411 | 781.7269 | 6386.073 | 4798.28 | 56.7438
76.139999 | 21266.8691 | 20342.21 | 9123.556 | 924.6547 | 6372.792 | 4789.059 | 56.80729
76.150002 | 21254.0742 | 20319.91 | 9123.699 | 934.1669 | 6359.565 | 4779.771 | 56.87151
76.160004 | 20828.2402 | 20297.62 | 9123.839 | 530.6225 | 6346.418 | 4770.423 | 56.93649
76.169998 | 20898.334 | 20275.34 | 9123.977 | 622.9957 | 6333.34 | 4761.019 | 57.00216
76.18 | 20653.6055 | 20253.05 | 9124.112 | 400.553 | 6320.324 | 4751.547 | 57.06862
76.190002 | 20762.834 | 20230.77 | 9124.245 | 532.0667 | 6307.372 | 4742.014 | 57.13582
76.199997 | 21252.6484 | 20208.51 | 9124.375 | 1044.14 | 6294.5 | 4732.429 | 57.20373
76.209999 | 20471.8828 | 20186.25 | 9124.503 | 285.6338 | 6281.694 | 4722.78 | 57.27243
76.220001 | 20385.6133 | 20163.99 | 9124.628 | 221.628 | 6268.945 | 4713.071 | 57.34186
76.230003 | 20570.9102 | 20141.74 | 9124.75 | 429.1669 | 6256.275 | 4703.306 | 57.41204
76.239998 | 20777.1602 | 20119.53 | 9124.87 | 657.6341 | 6243.681 | 4693.492 | 57.48291
76.25 | 20552.0195 | 20097.31 | 9124.988 | 454.7119 | 6231.149 | 4683.616 | 57.55456
76.260002 | 19883.334 | 20075.1 | 9125.103 | -191.7652 | 6218.683 | 4673.686 | 57.62696
76.269997 | 19972.8535 | 20052.92 | 9125.215 | -80.07027 | 6206.299 | 4663.71 | 57.70005
76.279999 | 19991.7012 | 20030.76 | 9125.324 | -39.05625 | 6193.984 | 4653.675 | 57.77394
76.290001 | 19810.5234 | 20008.59 | 9125.432 | -198.0709 | 6181.727 | 4643.587 | 57.84855
76.300003 | 19695.8906 | 19986.46 | 9125.536 | -290.5699 | 6169.551 | 4633.449 | 57.9239
76.309998 | 19899.7461 | 19964.36 | 9125.638 | -64.6131 | 6157.452 | 4623.269 | 57.99993
76.32 | 20074.8633 | 19942.26 | 9125.737 | 132.5993 | 6145.417 | 4613.033 | 58.07675
76.330002 | 19896.1699 | 19920.19 | 9125.834 | -24.01725 | 6133.449 | 4602.749 | 58.1543
76.339996 | 19775.0898 | 19898.15 | 9125.928 | -123.0617 | 6121.565 | 4592.426 | 58.23253
76.349998 | 19577.4531 | 19876.13 | 9126.02 | -298.6735 | 6109.746 | 4582.049 | 58.31155
76.360001 | 19716.2129 | 19854.12 | 9126.109 | -137.9067 | 6097.994 | 4571.626 | 58.39131
76.370003 | 20232.2109 | 19832.15 | 9126.195 | 400.0653 | 6086.319 | 4561.16 | 58.47178
76.379997 | 20046.752 | 19810.21 | 9126.279 | 236.5413 | 6074.721 | 4550.658 | 58.55291
76.389999 | 19553.209 | 19788.29 | 9126.36 | -235.0852 | 6063.193 | 4540.106 | 58.63485
76.400002 | 19923.4102 | 19766.39 | 9126.438 | 157.0179 | 6051.726 | 4529.511 | 58.7175
76.410004 | 19531.084 | 19744.53 | 9126.514 | -213.4492 | 6040.342 | 4518.876 | 58.80089
76.419998 | 19347.8945 | 19722.71 | 9126.587 | -374.8179 | 6029.031 | 4508.209 | 58.88492
76.43 | 19480.7422 | 19700.91 | 9126.658 | -220.1687 | 6017.787 | 4497.496 | 58.96973
76.440002 | 19213.7793 | 19679.14 | 9126.725 | -465.3563 | 6006.61 | 4486.745 | 59.05526
76.449997 | 19469.2656 | 19657.41 | 9126.791 | -188.1462 | 5995.516 | 4475.963 | 59.14145
76.459999 | 19125.0527 | 19635.71 | 9126.853 | -510.66 | 5984.492 | 4465.139 | 59.22842
76.470001 | 18854.7051 | 19614.04 | 9126.913 | -759.3303 | 5973.528 | 4454.278 | 59.3161
76.480003 | 19183.5664 | 19592.4 | 9126.97 | -408.8367 | 5962.645 | 4443.383 | 59.40448
76.489998 | 19190.207 | 19570.82 | 9127.025 | -380.6112 | 5951.837 | 4432.463 | 59.49352
76.5 | 18913.8008 | 19549.26 | 9127.077 | -635.4556 | 5941.094 | 4421.502 | 59.58331
76.510002 | 18988.6914 | 19527.73 | 9127.126 | -539.0361 | 5930.418 | 4410.509 | 59.67382
76.519997 | 19116.2207 | 19506.25 | 9127.173 | -390.0335 | 5919.823 | 4399.493 | 59.76496
76.529999 | 19073.3418 | 19484.81 | 9127.217 | -411.4688 | 5909.297 | 4388.44 | 59.85688
76.540001 | 19006.5293 | 19463.39 | 9127.258 | -456.8646 | 5898.83 | 4377.357 | 59.94948
76.550003 | 18836.4531 | 19442.03 | 9127.297 | -605.5737 | 5888.442 | 4366.245 | 60.04278
76.559998 | 18746.0898 | 19420.71 | 9127.332 | -674.6218 | 5878.128 | 4355.114 | 60.1367
76.57 | 18851.2402 | 19399.43 | 9127.366 | -548.185 | 5867.879 | 4343.949 | 60.23138
76.580002 | 19059.1797 | 19378.18 | 9127.396 | -318.9961 | 5857.695 | 4332.758 | 60.32675
76.589996 | 18980.207 | 19356.99 | 9127.424 | -376.78 | 5847.589 | 4321.551 | 60.42273
76.599998 | 19044.957 | 19335.83 | 9127.449 | -290.8715 | 5837.549 | 4310.311 | 60.51947
76.610001 | 19281.7285 | 19314.71 | 9127.471 | -32.97705 | 5827.57 | 4299.047 | 60.6169
76.620003 | 18587.5996 | 19293.63 | 9127.491 | -706.0354 | 5817.667 | 4287.762 | 60.71498
76.629997 | 18548.0898 | 19272.62 | 9127.508 | -724.5306 | 5807.834 | 4276.465 | 60.81366
76.639999 | 18792.2773 | 19251.64 | 9127.522 | -459.3642 | 5798.068 | 4265.139 | 60.91311
76.650002 | 19011.0449 | 19230.7 | 9127.533 | -219.6506 | 5788.359 | 4253.79 | 61.01321
76.660004 | 18930.4316 | 19209.81 | 9127.542 | -279.3759 | 5778.727 | 4242.425 | 61.11398
76.669998 | 18753.3203 | 19188.97 | 9127.548 | -435.6533 | 5769.162 | 4231.049 | 61.21533
76.68 | 18584.541 | 19168.17 | 9127.551 | -583.6339 | 5759.658 | 4219.648 | 61.31741
76.690002 | 17953.793 | 19147.42 | 9127.552 | -1193.626 | 5750.217 | 4208.231 | 61.42014
76.699997 | 17824.2402 | 19126.73 | 9127.549 | -1302.488 | 5740.85 | 4196.805 | 61.52346
76.709999 | 18369.5566 | 19106.08 | 9127.544 | -736.5195 | 5731.546 | 4185.358 | 61.6275
76.720001 | 18506.7129 | 19085.46 | 9127.537 | -578.7477 | 5722.297 | 4173.895 | 61.73218
76.730003 | 18355.6562 | 19064.9 | 9127.526 | -709.2467 | 5713.119 | 4162.42 | 61.83749
76.739998 | 18141.4512 | 19044.41 | 9127.513 | -902.9542 | 5704.009 | 4150.941 | 61.94337
76.75 | 17916.4922 | 19023.95 | 9127.497 | -1107.453 | 5694.956 | 4139.442 | 62.04996
76.760002 | 18031.3125 | 19003.53 | 9127.478 | -972.2165 | 5685.961 | 4127.932 | 62.15717
76.769997 | 18233.7227 | 18983.18 | 9127.456 | -749.4573 | 5677.038 | 4116.42 | 62.26492
76.779999 | 18517.9785 | 18962.87 | 9127.432 | -444.894 | 5668.175 | 4104.892 | 62.3734
76.790001 | 18741.9883 | 18942.6 | 9127.405 | -200.6155 | 5659.363 | 4093.354 | 62.48247
76.800003 | 18853.3867 | 18922.39 | 9127.375 | -69.00709 | 5650.618 | 4081.809 | 62.59215
76.809998 | 18572.6484 | 18902.25 | 9127.342 | -329.5977 | 5641.937 | 4070.264 | 62.70236
76.82 | 17954.6426 | 18882.14 | 9127.307 | -927.495 | 5633.311 | 4058.707 | 62.81325
76.830002 | 17910.6855 | 18862.08 | 9127.268 | -951.3897 | 5624.739 | 4047.143 | 62.92474
76.839996 | 18143.3145 | 18842.08 | 9127.227 | -698.767 | 5616.234 | 4035.584 | 63.03674
76.849998 | 18411.7617 | 18822.13 | 9127.183 | -410.3656 | 5607.783 | 4024.012 | 63.14942
76.860001 | 17891.6816 | 18802.22 | 9127.137 | -910.5361 | 5599.383 | 4012.436 | 63.26269
76.870003 | 17979.0879 | 18782.37 | 9127.087 | -803.2784 | 5591.045 | 4000.858 | 63.37652
76.879997 | 18071.0137 | 18762.58 | 9127.035 | -691.5648 | 5582.765 | 3989.288 | 63.49084
76.889999 | 17820.3242 | 18742.83 | 9126.979 | -922.5092 | 5574.54 | 3977.708 | 63.60582
76.900002 | 17764.1191 | 18723.13 | 9126.921 | -959.009 | 5566.359 | 3966.126 | 63.72137
76.910004 | 17750.377 | 18703.49 | 9126.861 | -953.1095 | 5558.242 | 3954.546 | 63.83748
76.919998 | 17920.1348 | 18683.9 | 9126.797 | -763.7684 | 5550.177 | 3942.975 | 63.95404
76.93 | 18235.5898 | 18664.36 | 9126.73 | -428.773 | 5542.163 | 3931.398 | 64.07124
76.940002 | 17992.8418 | 18644.87 | 9126.661 | -652.0273 | 5534.195 | 3919.824 | 64.18898
76.949997 | 18016.4414 | 18625.44 | 9126.589 | -609.0024 | 5526.288 | 3908.26 | 64.30718
76.959999 | 18601.5508 | 18606.06 | 9126.514 | -4.510872 | 5518.429 | 3896.693 | 64.426
76.970001 | 18379.8457 | 18586.72 | 9126.436 | -206.8748 | 5510.61 | 3885.129 | 64.54534
76.980003 | 18042.8359 | 18567.44 | 9126.355 | -524.6039 | 5502.848 | 3873.571 | 64.66519
76.989998 | 17723.1133 | 18548.22 | 9126.272 | -825.108 | 5495.137 | 3862.027 | 64.78547
77 | 17516.6328 | 18529.04 | 9126.185 | -1012.409 | 5487.468 | 3850.482 | 64.90635
77.010002 | 17849.5762 | 18509.91 | 9126.096 | -660.3358 | 5479.845 | 3838.943 | 65.02772
77.019997 | 18253.4531 | 18490.85 | 9126.004 | -237.3947 | 5472.274 | 3827.42 | 65.14951
77.029999 | 18122.9102 | 18471.83 | 9125.909 | -348.9167 | 5464.748 | 3815.898 | 65.27188
77.040001 | 17722.5918 | 18452.85 | 9125.811 | -730.2547 | 5457.256 | 3804.385 | 65.39473
77.050003 | 18013.2129 | 18433.92 | 9125.71 | -420.7121 | 5449.816 | 3792.881 | 65.51804
77.059998 | 18201.2637 | 18415.06 | 9125.607 | -213.801 | 5442.421 | 3781.395 | 65.64174
77.07 | 17615.7773 | 18396.24 | 9125.5 | -780.4668 | 5435.065 | 3769.913 | 65.76598
77.080002 | 17271.2695 | 18377.47 | 9125.391 | -1106.201 | 5427.747 | 3758.442 | 65.89068
77.089996 | 17414.9824 | 18358.76 | 9125.278 | -943.7791 | 5420.476 | 3746.992 | 66.01573
77.099998 | 17820.3164 | 18340.09 | 9125.163 | -519.7754 | 5413.243 | 3735.545 | 66.14133
77.110001 | 17745.6523 | 18321.47 | 9125.045 | -575.8132 | 5406.043 | 3724.111 | 66.26737
77.120003 | 17479.0332 | 18302.9 | 9124.924 | -823.8619 | 5398.886 | 3712.691 | 66.39382
77.129997 | 17243.0273 | 18284.38 | 9124.8 | -1041.357 | 5391.769 | 3701.295 | 66.52058
77.139999 | 17471.0156 | 18265.91 | 9124.673 | -794.8992 | 5384.689 | 3689.905 | 66.64787
77.150002 | 17666.791 | 18247.48 | 9124.543 | -580.6923 | 5377.635 | 3678.529 | 66.77556
77.160004 | 17583.7617 | 18229.11 | 9124.411 | -645.3475 | 5370.625 | 3667.17 | 66.90365
77.169998 | 17345.9434 | 18210.79 | 9124.275 | -864.8467 | 5363.648 | 3655.835 | 67.03201
77.18 | 17293.3438 | 18192.51 | 9124.137 | -899.166 | 5356.702 | 3644.511 | 67.16086
77.190002 | 17348.9062 | 18174.27 | 9123.995 | -825.366 | 5349.785 | 3633.203 | 67.29008
77.199997 | 17427.7832 | 18156.1 | 9123.851 | -728.3136 | 5342.906 | 3621.92 | 67.41958
77.209999 | 17291.1348 | 18137.96 | 9123.703 | -846.8247 | 5336.058 | 3610.648 | 67.54954
77.220001 | 17306.6367 | 18119.86 | 9123.553 | -813.2226 | 5329.231 | 3599.395 | 67.67983
77.230003 | 16954.6895 | 18101.81 | 9123.4 | -1147.123 | 5322.439 | 3588.162 | 67.81045
77.239998 | 17183.0039 | 18083.82 | 9123.244 | -900.8164 | 5315.678 | 3576.957 | 67.94132
77.25 | 17243.418 | 18065.86 | 9123.085 | -822.4434 | 5308.939 | 3565.765 | 68.07261
77.260002 | 17173.9492 | 18047.95 | 9122.923 | -873.9973 | 5302.226 | 3554.593 | 68.2042
77.269997 | 17042.4141 | 18030.09 | 9122.758 | -987.6744 | 5295.544 | 3543.451 | 68.33601
77.279999 | 17268.377 | 18012.27 | 9122.59 | -743.889 | 5288.885 | 3532.322 | 68.46823
77.290001 | 17366.666 | 17994.48 | 9122.419 | -627.812 | 5282.243 | 3521.216 | 68.60071
77.300003 | 17159.3887 | 17976.74 | 9122.245 | -817.351 | 5275.629 | 3510.132 | 68.73348
77.309998 | 17010.1953 | 17959.05 | 9122.069 | -948.8586 | 5269.04 | 3499.079 | 68.86642
77.32 | 17367.2109 | 17941.4 | 9121.889 | -574.1886 | 5262.468 | 3488.043 | 68.99971
77.330002 | 17678.9023 | 17923.78 | 9121.706 | -244.8808 | 5255.913 | 3477.03 | 69.13325
77.339996 | 17431.0664 | 17906.22 | 9121.52 | -475.1553 | 5249.384 | 3466.05 | 69.26693
77.349998 | 17188.8047 | 17888.69 | 9121.332 | -699.8859 | 5242.872 | 3455.086 | 69.40095
77.360001 | 16904.2695 | 17871.19 | 9121.14 | -966.9241 | 5236.371 | 3444.147 | 69.5352
77.370003 | 17029.6621 | 17853.74 | 9120.945 | -824.0793 | 5229.892 | 3433.234 | 69.66965
77.379997 | 17351.6953 | 17836.34 | 9120.748 | -484.6441 | 5223.431 | 3422.357 | 69.80419
77.389999 | 16991.5625 | 17818.97 | 9120.547 | -827.404 | 5216.984 | 3411.496 | 69.93904
77.400002 | 16752.0293 | 17801.62 | 9120.343 | -1049.593 | 5210.543 | 3400.662 | 70.07406
77.410004 | 16743.2383 | 17784.32 | 9120.137 | -1041.086 | 5204.123 | 3389.855 | 70.20927
77.419998 | 16622.3652 | 17767.07 | 9119.927 | -1144.705 | 5197.715 | 3379.083 | 70.34452
77.43 | 16538.543 | 17749.84 | 9119.714 | -1211.3 | 5191.315 | 3368.333 | 70.48002
77.440002 | 16561.4473 | 17732.65 | 9119.499 | -1171.2 | 5184.923 | 3357.61 | 70.61566
77.449997 | 16575 | 17715.5 | 9119.28 | -1140.501 | 5178.547 | 3346.922 | 70.75134
77.459999 | 16696.4316 | 17698.38 | 9119.059 | -1001.949 | 5172.179 | 3336.256 | 70.88726
77.470001 | 16820.5762 | 17681.29 | 9118.834 | -860.7109 | 5165.811 | 3325.619 | 71.02326
77.480003 | 16734.6992 | 17664.23 | 9118.606 | -929.5329 | 5159.455 | 3315.011 | 71.15935
77.489998 | 16770.5371 | 17647.22 | 9118.375 | -876.683 | 5153.108 | 3304.441 | 71.29545
77.5 | 16781.8047 | 17630.23 | 9118.142 | -848.4238 | 5146.761 | 3293.894 | 71.43171
77.510002 | 16580.959 | 17613.27 | 9117.905 | -1032.309 | 5140.418 | 3283.377 | 71.56803
77.519997 | 16835.6934 | 17596.35 | 9117.665 | -760.6572 | 5134.083 | 3272.898 | 71.70431
77.529999 | 16976.5156 | 17579.46 | 9117.422 | -602.9395 | 5127.75 | 3262.442 | 71.84075
77.540001 | 16934.8613 | 17562.58 | 9117.176 | -627.7207 | 5121.411 | 3252.017 | 71.9772
77.550003 | 16680.4238 | 17545.74 | 9116.927 | -865.3196 | 5115.078 | 3241.624 | 72.11367
77.559998 | 16458.4355 | 17528.94 | 9116.676 | -1070.508 | 5108.748 | 3231.27 | 72.25005
77.57 | 16535.4746 | 17512.16 | 9116.42 | -976.687 | 5102.413 | 3220.941 | 72.38653
77.580002 | 16777.0234 | 17495.4 | 9116.162 | -718.3804 | 5096.074 | 3210.645 | 72.52299
77.589996 | 16589.7969 | 17478.69 | 9115.901 | -888.8894 | 5089.738 | 3200.388 | 72.65932
77.599998 | 16400.9219 | 17461.98 | 9115.637 | -1061.063 | 5083.396 | 3190.156 | 72.79571
77.610001 | 16554.1562 | 17445.3 | 9115.37 | -891.1476 | 5077.045 | 3179.956 | 72.93207
77.620003 | 16576.6289 | 17428.65 | 9115.1 | -852.0232 | 5070.693 | 3169.791 | 73.06835
77.629997 | 16775.9492 | 17412.04 | 9114.826 | -636.0868 | 5064.338 | 3159.667 | 73.20444
77.639999 | 16695.1641 | 17395.43 | 9114.55 | -700.2697 | 5057.974 | 3149.569 | 73.34056
77.650002 | 16464.1641 | 17378.85 | 9114.27 | -914.6836 | 5051.597 | 3139.504 | 73.47658
77.660004 | 16756.3691 | 17362.29 | 9113.988 | -605.9213 | 5045.217 | 3129.473 | 73.6125
77.669998 | 16432.7344 | 17345.76 | 9113.702 | -913.0283 | 5038.828 | 3119.484 | 73.74817
77.68 | 16511.8867 | 17329.25 | 9113.414 | -817.3605 | 5032.426 | 3109.523 | 73.88382
77.690002 | 16632.4746 | 17312.75 | 9113.122 | -680.2747 | 5026.012 | 3099.597 | 74.0193
77.699997 | 16382.2119 | 17296.28 | 9112.827 | -914.072 | 5019.591 | 3089.711 | 74.15454
77.709999 | 16361.752 | 17279.83 | 9112.529 | -918.0781 | 5013.157 | 3079.854 | 74.28972
77.720001 | 16566.5547 | 17263.39 | 9112.228 | -696.833 | 5006.703 | 3070.032 | 74.42469
77.730003 | 17109.6289 | 17246.97 | 9111.924 | -137.3406 | 5000.241 | 3060.245 | 74.55946
77.739998 | 16815.4961 | 17230.58 | 9111.617 | -415.0819 | 4993.766 | 3050.501 | 74.69392
77.75 | 16392.2988 | 17214.19 | 9111.306 | -821.8933 | 4987.271 | 3040.786 | 74.82826
77.760002 | 16372.291 | 17197.82 | 9110.993 | -825.5314 | 4980.76 | 3031.107 | 74.96235
77.769997 | 16598.748 | 17181.48 | 9110.677 | -582.732 | 4974.237 | 3021.471 | 75.0961
77.779999 | 16903.8008 | 17165.14 | 9110.357 | -261.3436 | 4967.694 | 3011.863 | 75.2297
77.790001 | 16913.4141 | 17148.82 | 9110.034 | -235.4027 | 4961.127 | 3002.292 | 75.363
77.800003 | 16799.082 | 17132.51 | 9109.708 | -333.4266 | 4954.547 | 2992.758 | 75.49601
77.809998 | 16736.5859 | 17116.22 | 9109.379 | -379.6372 | 4947.949 | 2983.266 | 75.62863
77.82 | 16658.8379 | 17099.94 | 9109.047 | -441.1029 | 4941.327 | 2973.806 | 75.76103
77.830002 | 16621.3066 | 17083.67 | 9108.712 | -462.3614 | 4934.682 | 2964.381 | 75.89309
77.839996 | 16376.207 | 17067.42 | 9108.374 | -691.213 | 4928.02 | 2955.001 | 76.02473
77.849998 | 16397.5215 | 17051.17 | 9108.033 | -653.6517 | 4921.335 | 2945.65 | 76.1561
77.860001 | 16273.4346 | 17034.93 | 9107.688 | -761.4977 | 4914.621 | 2936.336 | 76.28711
77.870003 | 16430.5801 | 17018.71 | 9107.34 | -588.126 | 4907.889 | 2927.06 | 76.41773
77.879997 | 16648.7793 | 17002.5 | 9106.99 | -353.7212 | 4901.134 | 2917.829 | 76.54785
77.889999 | 16790.0527 | 16986.29 | 9106.636 | -196.241 | 4894.353 | 2908.628 | 76.67767
77.900002 | 16194.8047 | 16970.09 | 9106.278 | -775.2855 | 4887.541 | 2899.463 | 76.80708
77.910004 | 16100.0059 | 16953.9 | 9105.918 | -853.8936 | 4880.709 | 2890.337 | 76.93605
77.919998 | 16290.3037 | 16937.73 | 9105.555 | -647.422 | 4873.852 | 2881.254 | 77.06445
77.93 | 16107.7822 | 16921.55 | 9105.189 | -813.7662 | 4866.963 | 2872.204 | 77.1925
77.940002 | 16142.5703 | 16905.38 | 9104.819 | -762.8054 | 4860.045 | 2863.191 | 77.32007
77.949997 | 16083.7783 | 16889.22 | 9104.446 | -805.4436 | 4853.106 | 2854.223 | 77.44707
77.959999 | 15987.7373 | 16873.06 | 9104.07 | -885.3267 | 4846.135 | 2845.285 | 77.57367
77.970001 | 16014.5908 | 16856.91 | 9103.691 | -842.3163 | 4839.13 | 2836.386 | 77.69973
77.980003 | 16165.0908 | 16840.76 | 9103.309 | -675.6676 | 4832.1 | 2827.524 | 77.82527
77.989998 | 16144.8184 | 16824.62 | 9102.924 | -679.8052 | 4825.042 | 2818.708 | 77.95019
78 | 16260.3242 | 16808.48 | 9102.535 | -548.1574 | 4817.948 | 2809.924 | 78.07463
78.010002 | 16328.6348 | 16792.34 | 9102.143 | -463.7086 | 4810.825 | 2801.177 | 78.1985
78.019997 | 16285.4736 | 16776.22 | 9101.749 | -490.7453 | 4803.674 | 2792.475 | 78.32171
78.029999 | 16386.2832 | 16760.09 | 9101.35 | -373.8046 | 4796.488 | 2783.805 | 78.44442
78.040001 | 16445.291 | 16743.95 | 9100.949 | -298.6634 | 4789.266 | 2775.173 | 78.56651
78.050003 | 16390.2246 | 16727.83 | 9100.545 | -337.6019 | 4782.015 | 2766.579 | 78.68797
78.059998 | 16378.6182 | 16711.71 | 9100.137 | -333.0916 | 4774.734 | 2758.03 | 78.80873
78.07 | 16126.4365 | 16695.58 | 9099.727 | -569.1476 | 4767.415 | 2749.514 | 78.92892
78.080002 | 15762.2002 | 16679.46 | 9099.313 | -917.2569 | 4760.06 | 2741.036 | 79.04844
78.089996 | 15801.6396 | 16663.34 | 9098.896 | -861.7034 | 4752.677 | 2732.603 | 79.1672
78.099998 | 16031.4482 | 16647.22 | 9098.475 | -615.7705 | 4745.257 | 2724.201 | 79.28537
78.110001 | 15741.9297 | 16631.09 | 9098.052 | -889.1603 | 4737.798 | 2715.838 | 79.40284
78.120003 | 15576.1348 | 16614.96 | 9097.625 | -1038.83 | 4730.307 | 2707.513 | 79.5196
78.129997 | 15572.6309 | 16598.85 | 9097.196 | -1026.218 | 4722.783 | 2699.234 | 79.63552
78.139999 | 15765.8135 | 16582.72 | 9096.763 | -816.9085 | 4715.222 | 2690.987 | 79.75082
78.150002 | 15799.9375 | 16566.59 | 9096.326 | -766.6518 | 4707.62 | 2682.778 | 79.86536
78.160004 | 15783.333 | 16550.46 | 9095.887 | -767.1247 | 4699.985 | 2674.607 | 79.97914
78.169998 | 16003.7803 | 16534.33 | 9095.444 | -530.5544 | 4692.317 | 2666.481 | 80.09203
78.18 | 16002.3213 | 16518.2 | 9094.999 | -515.8776 | 4684.608 | 2658.388 | 80.20424
78.190002 | 15722.5225 | 16502.06 | 9094.549 | -779.5362 | 4676.86 | 2650.333 | 80.31563
78.199997 | 15946.4678 | 16485.93 | 9094.098 | -539.4597 | 4669.082 | 2642.322 | 80.42614
78.209999 | 16372.5732 | 16469.78 | 9093.642 | -97.21094 | 4661.263 | 2634.344 | 80.53591
78.220001 | 16182.2764 | 16453.63 | 9093.183 | -271.3576 | 4653.402 | 2626.404 | 80.64482
78.230003 | 16105.9189 | 16437.48 | 9092.721 | -331.5646 | 4645.507 | 2618.502 | 80.75288
78.239998 | 15928.7646 | 16421.34 | 9092.257 | -492.575 | 4637.579 | 2610.644 | 80.86001
78.25 | 15867.835 | 16405.18 | 9091.788 | -537.3473 | 4629.608 | 2602.82 | 80.96633
78.260002 | 15714.5322 | 16389.02 | 9091.317 | -674.4854 | 4621.596 | 2595.033 | 81.07175
78.269997 | 15483.6357 | 16372.86 | 9090.842 | -889.2262 | 4613.553 | 2587.29 | 81.17621
78.279999 | 15678.0244 | 16356.69 | 9090.364 | -678.6678 | 4605.468 | 2579.58 | 81.27985
78.290001 | 16299.9648 | 16340.51 | 9089.883 | -40.55006 | 4597.341 | 2571.908 | 81.38254
78.300003 | 15950.2891 | 16324.34 | 9089.399 | -374.0474 | 4589.18 | 2564.274 | 81.48429
78.309998 | 16015.8145 | 16308.16 | 9088.912 | -292.3491 | 4580.984 | 2556.683 | 81.58503
78.32 | 16056.2002 | 16291.98 | 9088.421 | -235.775 | 4572.744 | 2549.126 | 81.68489
78.330002 | 16113.9756 | 16275.78 | 9087.927 | -161.8056 | 4564.465 | 2541.606 | 81.78376
78.339996 | 15954.3086 | 16259.59 | 9087.43 | -305.286 | 4556.154 | 2534.13 | 81.88158
78.349998 | 15910.5703 | 16243.39 | 9086.929 | -332.8231 | 4547.8 | 2526.686 | 81.97849
78.360001 | 15794.6123 | 16227.18 | 9086.425 | -432.5709 | 4539.405 | 2519.279 | 82.0744
78.370003 | 15954.9688 | 16210.97 | 9085.918 | -256.0029 | 4530.974 | 2511.91 | 82.16928
78.379997 | 15668.4922 | 16194.77 | 9085.408 | -526.275 | 4522.51 | 2504.586 | 82.26306
78.389999 | 15421.9189 | 16178.55 | 9084.895 | -756.627 | 4514.002 | 2497.293 | 82.3559
78.400002 | 15365.5732 | 16162.32 | 9084.378 | -796.7436 | 4505.454 | 2490.037 | 82.44767
78.410004 | 15713.4385 | 16146.09 | 9083.858 | -432.6469 | 4496.87 | 2482.819 | 82.5384
78.419998 | 15893.834 | 16129.86 | 9083.335 | -236.027 | 4488.255 | 2475.643 | 82.62796
78.43 | 15801.8613 | 16113.62 | 9082.809 | -311.7567 | 4479.592 | 2468.501 | 82.71654
78.440002 | 15486.3154 | 16097.37 | 9082.279 | -611.0585 | 4470.896 | 2461.395 | 82.804
78.449997 | 15239.0293 | 16081.13 | 9081.746 | -842.1043 | 4462.166 | 2454.331 | 82.89032
78.459999 | 15443.377 | 16064.88 | 9081.21 | -621.5021 | 4453.394 | 2447.3 | 82.97561
78.470001 | 15349.1133 | 16048.62 | 9080.671 | -699.5046 | 4444.582 | 2440.306 | 83.05975
78.480003 | 15225.3193 | 16032.35 | 9080.128 | -807.0356 | 4435.736 | 2433.348 | 83.14278
78.489998 | 15161.0928 | 16016.1 | 9079.582 | -855.0048 | 4426.859 | 2426.432 | 83.22461
78.5 | 15377.8027 | 15999.82 | 9079.033 | -622.0222 | 4417.937 | 2419.549 | 83.30536
78.510002 | 15250.7334 | 15983.55 | 9078.481 | -732.8147 | 4408.98 | 2412.702 | 83.38493
78.519997 | 15653.9395 | 15967.28 | 9077.925 | -313.339 | 4399.993 | 2405.897 | 83.4633
78.529999 | 15775.7559 | 15950.99 | 9077.366 | -175.239 | 4390.964 | 2399.124 | 83.54055
78.540001 | 15494.0049 | 15934.71 | 9076.804 | -440.7002 | 4381.898 | 2392.386 | 83.61661
78.550003 | 15444.7217 | 15918.41 | 9076.238 | -473.6928 | 4372.799 | 2385.686 | 83.69149
78.559998 | 15755.4414 | 15902.13 | 9075.67 | -146.6896 | 4363.67 | 2379.026 | 83.76511
78.57 | 15816.083 | 15885.83 | 9075.098 | -69.75113 | 4354.5 | 2372.399 | 83.83758
78.580002 | 15656.1963 | 15869.53 | 9074.523 | -213.3358 | 4345.293 | 2365.807 | 83.90883
78.589996 | 15405.6855 | 15853.24 | 9073.944 | -447.5547 | 4336.06 | 2359.257 | 83.97881
78.599998 | 15007.1211 | 15836.94 | 9073.363 | -829.8144 | 4326.789 | 2352.737 | 84.0476
78.610001 | 14980.9297 | 15820.62 | 9072.777 | -839.695 | 4317.479 | 2346.253 | 84.11517
78.620003 | 15113.249 | 15804.31 | 9072.189 | -691.0659 | 4308.14 | 2339.804 | 84.18149
78.629997 | 14997.0781 | 15788.02 | 9071.598 | -790.9374 | 4298.774 | 2333.398 | 84.24649
78.639999 | 15050.9316 | 15771.7 | 9071.003 | -720.7704 | 4289.368 | 2327.021 | 84.31031
78.650002 | 15158.7822 | 15755.38 | 9070.404 | -596.6026 | 4279.928 | 2320.679 | 84.37284
78.660004 | 15247.9756 | 15739.07 | 9069.803 | -491.093 | 4270.458 | 2314.374 | 84.43411
78.669998 | 15016.5068 | 15722.76 | 9069.198 | -706.2573 | 4260.964 | 2308.107 | 84.49403
78.68 | 15301.835 | 15706.44 | 9068.59 | -404.6099 | 4251.429 | 2301.873 | 84.55274
78.690002 | 15537.124 | 15690.13 | 9067.979 | -153.0051 | 4241.867 | 2295.673 | 84.61013
78.699997 | 15678.1924 | 15673.82 | 9067.365 | 4.370646 | 4232.279 | 2289.512 | 84.6662
78.709999 | 15578.2979 | 15657.5 | 9066.747 | -79.20637 | 4222.655 | 2283.381 | 84.72101
78.720001 | 15375.873 | 15641.19 | 9066.125 | -265.3137 | 4213.001 | 2277.286 | 84.7745
78.730003 | 15199.373 | 15624.87 | 9065.501 | -425.4982 | 4203.32 | 2271.224 | 84.82667
78.739998 | 14950.6572 | 15608.57 | 9064.873 | -657.911 | 4193.615 | 2265.202 | 84.87749
78.75 | 14843.2217 | 15592.25 | 9064.242 | -749.0331 | 4183.875 | 2259.21 | 84.92703
78.760002 | 14950.5254 | 15575.94 | 9063.608 | -625.4186 | 4174.108 | 2253.253 | 84.97522
78.769997 | 15199.1689 | 15559.65 | 9062.971 | -360.4768 | 4164.32 | 2247.333 | 85.02206
78.779999 | 15031.5156 | 15543.34 | 9062.33 | -511.8237 | 4154.498 | 2241.444 | 85.06759
78.790001 | 14755.2188 | 15527.03 | 9061.685 | -771.8154 | 4144.649 | 2235.588 | 85.11177
78.800003 | 14753.5674 | 15510.73 | 9061.038 | -757.1672 | 4134.776 | 2229.767 | 85.1546
78.809998 | 15046.6338 | 15494.45 | 9060.387 | -447.8157 | 4124.883 | 2223.983 | 85.19606
78.82 | 15023.7969 | 15478.16 | 9059.733 | -454.3607 | 4114.959 | 2218.229 | 85.23619
78.830002 | 14627.499 | 15461.87 | 9059.076 | -834.3693 | 4105.009 | 2212.509 | 85.27496
78.839996 | 14512.5635 | 15445.6 | 9058.415 | -933.0324 | 4095.043 | 2206.826 | 85.31234
78.849998 | 14408.1143 | 15429.32 | 9057.751 | -1021.204 | 4085.047 | 2201.171 | 85.34838
78.860001 | 14697.2041 | 15413.04 | 9057.084 | -715.8387 | 4075.025 | 2195.551 | 85.38306
78.870003 | 14905.916 | 15396.78 | 9056.413 | -490.86 | 4064.984 | 2189.962 | 85.41637
78.879997 | 14600.5 | 15380.53 | 9055.74 | -780.0276 | 4054.927 | 2184.412 | 85.44827
78.889999 | 14388.2832 | 15364.27 | 9055.062 | -975.9892 | 4044.841 | 2178.89 | 85.47883
78.900002 | 14912.7314 | 15348.02 | 9054.382 | -435.292 | 4034.733 | 2173.4 | 85.50801
78.910004 | 15278.3496 | 15331.78 | 9053.698 | -53.43292 | 4024.605 | 2167.943 | 85.53581
78.919998 | 15041.7158 | 15315.56 | 9053.011 | -273.847 | 4014.467 | 2162.523 | 85.56219
78.93 | 14893.3438 | 15299.34 | 9052.321 | -405.9925 | 4004.297 | 2157.131 | 85.58724
78.940002 | 14900.8203 | 15283.12 | 9051.627 | -382.3021 | 3994.114 | 2151.771 | 85.61088
78.949997 | 14710.208 | 15266.93 | 9050.93 | -556.7184 | 3983.916 | 2146.447 | 85.63313
78.959999 | 14957.0527 | 15250.73 | 9050.23 | -293.6756 | 3973.694 | 2141.151 | 85.65402
78.970001 | 15169.8848 | 15234.54 | 9049.526 | -64.65494 | 3963.454 | 2135.887 | 85.67349
78.980003 | 15054.4482 | 15218.36 | 9048.819 | -163.9145 | 3953.199 | 2130.654 | 85.6916
78.989998 | 14758.8535 | 15202.21 | 9048.109 | -443.3529 | 3942.933 | 2125.456 | 85.7083
79 | 14850.3477 | 15186.05 | 9047.395 | -335.7025 | 3932.644 | 2120.287 | 85.72363
79.010002 | 14974.0518 | 15169.91 | 9046.678 | -195.8538 | 3922.341 | 2115.149 | 85.73756
79.019997 | 14648.5713 | 15153.78 | 9045.958 | -505.2124 | 3912.03 | 2110.045 | 85.7501
79.029999 | 14459.3057 | 15137.66 | 9045.235 | -678.3568 | 3901.698 | 2104.969 | 85.76127
79.040001 | 14621.8301 | 15121.55 | 9044.508 | -499.7232 | 3891.351 | 2099.923 | 85.77103
79.050003 | 14583.7998 | 15105.46 | 9043.777 | -521.6589 | 3880.994 | 2094.908 | 85.77942
79.059998 | 14080.2871 | 15089.39 | 9043.044 | -1009.101 | 3870.63 | 2089.928 | 85.78641
79.07 | 13964.625 | 15073.32 | 9042.307 | -1108.696 | 3860.247 | 2084.975 | 85.79204
79.080002 | 14487.6055 | 15057.27 | 9041.567 | -569.6611 | 3849.852 | 2080.052 | 85.79627
79.089996 | 14450.4668 | 15041.24 | 9040.824 | -590.7721 | 3839.453 | 2075.162 | 85.79911
79.099998 | 14440.29 | 15025.22 | 9040.077 | -584.9259 | 3829.039 | 2070.299 | 85.80058
79.110001 | 14599.3262 | 15009.21 | 9039.327 | -409.8792 | 3818.611 | 2065.467 | 85.80068
79.120003 | 14545.6377 | 14993.21 | 9038.573 | -447.5757 | 3808.178 | 2060.663 | 85.7994
79.129997 | 14389.8721 | 14977.25 | 9037.817 | -587.3778 | 3797.743 | 2055.894 | 85.79675
79.139999 | 14399.6113 | 14961.29 | 9037.057 | -561.6785 | 3787.291 | 2051.15 | 85.79273
79.150002 | 14540.8545 | 14945.35 | 9036.293 | -404.4918 | 3776.831 | 2046.435 | 85.78733
79.160004 | 14412.1465 | 14929.42 | 9035.527 | -517.2744 | 3766.365 | 2041.749 | 85.78057
79.169998 | 14223.3379 | 14913.53 | 9034.757 | -690.1887 | 3755.901 | 2037.096 | 85.77244
79.18 | 14198.1504 | 14897.64 | 9033.984 | -699.486 | 3745.42 | 2032.47 | 85.76297
79.190002 | 14248.834 | 14881.77 | 9033.207 | -632.9346 | 3734.938 | 2027.871 | 85.75213
79.199997 | 14255.0986 | 14865.93 | 9032.427 | -610.8301 | 3724.457 | 2023.305 | 85.73994
79.209999 | 14411.9043 | 14850.1 | 9031.644 | -438.1923 | 3713.963 | 2018.764 | 85.72641
79.220001 | 14465.9912 | 14834.28 | 9030.857 | -368.2937 | 3703.465 | 2014.251 | 85.71152
79.230003 | 14302.3047 | 14818.49 | 9030.067 | -516.1895 | 3692.966 | 2009.766 | 85.69529
79.239998 | 13932.9248 | 14802.73 | 9029.274 | -869.8099 | 3682.47 | 2005.313 | 85.67774
79.25 | 13834.6523 | 14786.99 | 9028.477 | -952.3332 | 3671.964 | 2000.885 | 85.65885
79.260002 | 13844.2266 | 14771.26 | 9027.677 | -927.0318 | 3661.458 | 1996.485 | 85.63863
79.269997 | 14014.8223 | 14755.56 | 9026.875 | -740.7403 | 3650.956 | 1992.115 | 85.6171
79.279999 | 14368.6318 | 14739.88 | 9026.068 | -371.2465 | 3640.446 | 1987.77 | 85.59424
79.290001 | 14416.6777 | 14724.22 | 9025.258 | -307.5387 | 3629.937 | 1983.452 | 85.57006
79.300003 | 13985.4365 | 14708.58 | 9024.444 | -723.1423 | 3619.429 | 1979.161 | 85.54457
79.309998 | 13796.8037 | 14692.97 | 9023.628 | -896.1709 | 3608.928 | 1974.901 | 85.5178
79.32 | 13808.9561 | 14677.38 | 9022.808 | -868.4276 | 3598.421 | 1970.665 | 85.48973
79.330002 | 13977.9854 | 14661.82 | 9021.985 | -683.8308 | 3587.916 | 1966.455 | 85.46035
79.339996 | 13986.6445 | 14646.28 | 9021.159 | -659.6397 | 3577.42 | 1962.275 | 85.42971
79.349998 | 14142.585 | 14630.77 | 9020.329 | -488.1816 | 3566.921 | 1958.119 | 85.39777
79.360001 | 13948.7061 | 14615.27 | 9019.496 | -666.5657 | 3556.423 | 1953.989 | 85.36456
79.370003 | 13767.4561 | 14599.8 | 9018.659 | -832.3484 | 3545.931 | 1949.885 | 85.33008
79.379997 | 13804.9453 | 14584.37 | 9017.82 | -779.4295 | 3535.45 | 1945.811 | 85.29437
79.389999 | 14115.126 | 14568.96 | 9016.976 | -453.8324 | 3524.965 | 1941.759 | 85.25738
79.400002 | 14103.6885 | 14553.57 | 9016.13 | -449.8797 | 3514.486 | 1937.733 | 85.21913
79.410004 | 13961.2041 | 14538.2 | 9015.28 | -577.0005 | 3504.012 | 1933.733 | 85.17965
79.419998 | 14120.3506 | 14522.88 | 9014.427 | -402.5311 | 3493.554 | 1929.761 | 85.13896
79.43 | 14231.3086 | 14507.57 | 9013.571 | -276.2633 | 3483.092 | 1925.812 | 85.09703
79.440002 | 13885.6572 | 14492.29 | 9012.711 | -606.6363 | 3472.64 | 1921.888 | 85.05386
79.449997 | 13799.624 | 14477.05 | 9011.848 | -677.4274 | 3462.202 | 1917.992 | 85.00952
79.459999 | 14039.9219 | 14461.83 | 9010.982 | -421.9045 | 3451.763 | 1914.118 | 84.96395
79.470001 | 14018.5977 | 14446.63 | 9010.112 | -428.0332 | 3441.333 | 1910.269 | 84.91717
79.480003 | 13897.8457 | 14431.46 | 9009.239 | -533.6189 | 3430.913 | 1906.444 | 84.8692
79.489998 | 13901.0664 | 14416.34 | 9008.363 | -515.2713 | 3420.509 | 1902.646 | 84.82009
79.5 | 13515.4609 | 14401.23 | 9007.483 | -885.7687 | 3410.106 | 1898.871 | 84.76979
79.510002 | 13384.9014 | 14386.15 | 9006.6 | -1001.251 | 3399.715 | 1895.119 | 84.7183
79.519997 | 13499.9814 | 14371.11 | 9005.714 | -871.133 | 3389.341 | 1891.394 | 84.6657
79.529999 | 13364.1543 | 14356.1 | 9004.824 | -991.9417 | 3378.97 | 1887.69 | 84.61192
79.540001 | 13500.8623 | 14341.11 | 9003.931 | -840.2459 | 3368.611 | 1884.009 | 84.55699
79.550003 | 13485.5459 | 14326.15 | 9003.034 | -840.6065 | 3358.265 | 1880.352 | 84.50093
79.559998 | 13358.9609 | 14311.24 | 9002.135 | -952.2766 | 3347.937 | 1876.722 | 84.44379
79.57 | 13056.2002 | 14296.34 | 9001.232 | -1240.142 | 3337.613 | 1873.112 | 84.3855
79.580002 | 13310.6807 | 14281.48 | 9000.326 | -970.8008 | 3327.305 | 1869.525 | 84.3261
79.589996 | 13431.8926 | 14266.66 | 8999.417 | -834.7689 | 3317.015 | 1865.964 | 84.26565
79.599998 | 13276.915 | 14251.86 | 8998.504 | -974.9486 | 3306.734 | 1862.422 | 84.20406
79.610001 | 13353.7559 | 14237.1 | 8997.587 | -883.3398 | 3296.463 | 1858.904 | 84.14139
79.620003 | 13313.8818 | 14222.36 | 8996.667 | -908.4804 | 3286.21 | 1855.407 | 84.07766
79.629997 | 13340.877 | 14207.67 | 8995.745 | -866.7962 | 3275.979 | 1851.937 | 84.01293
79.639999 | 13226.625 | 14193 | 8994.819 | -966.3789 | 3265.753 | 1848.485 | 83.94709
79.650002 | 13221.0879 | 14178.37 | 8993.889 | -957.2809 | 3255.545 | 1845.055 | 83.8802
79.660004 | 13409.6895 | 14163.77 | 8992.956 | -754.0768 | 3245.351 | 1841.647 | 83.81228
79.669998 | 13580.2568 | 14149.21 | 8992.021 | -568.9534 | 3235.183 | 1838.263 | 83.74339
79.68 | 13351.418 | 14134.68 | 8991.081 | -783.2571 | 3225.022 | 1834.899 | 83.67346
79.690002 | 13122.4385 | 14120.18 | 8990.138 | -997.7378 | 3214.88 | 1831.555 | 83.6025
79.699997 | 13228.7939 | 14105.72 | 8989.193 | -876.9258 | 3204.761 | 1828.236 | 83.53061
79.709999 | 13419.5801 | 14091.29 | 8988.243 | -671.7069 | 3194.652 | 1824.935 | 83.45768
79.720001 | 13395.3047 | 14076.89 | 8987.29 | -681.5848 | 3184.561 | 1821.654 | 83.38377
79.730003 | 13216.0654 | 14062.53 | 8986.334 | -846.4616 | 3174.49 | 1818.394 | 83.30891
79.739998 | 13098.7998 | 14048.21 | 8985.375 | -949.4089 | 3164.443 | 1815.158 | 83.23314
79.75 | 13080.6875 | 14033.92 | 8984.412 | -953.2278 | 3154.407 | 1811.94 | 83.15639
79.760002 | 13316.4336 | 14019.66 | 8983.446 | -703.2247 | 3144.392 | 1808.742 | 83.0787
79.769997 | 13345.4297 | 14005.44 | 8982.478 | -660.0151 | 3134.402 | 1805.565 | 83.00014
79.779999 | 13098.1064 | 13991.26 | 8981.505 | -893.1504 | 3124.424 | 1802.407 | 82.92061
79.790001 | 13045.4404 | 13977.1 | 8980.529 | -931.664 | 3114.467 | 1799.269 | 82.84017
79.800003 | 12845.2158 | 13962.99 | 8979.55 | -1117.773 | 3104.531 | 1796.149 | 82.75884
79.809998 | 12724.6377 | 13948.92 | 8978.568 | -1224.28 | 3094.621 | 1793.052 | 82.67669
79.82 | 12949.3271 | 13934.87 | 8977.582 | -985.5449 | 3084.724 | 1789.973 | 82.59363
79.830002 | 12831.4189 | 13920.86 | 8976.593 | -1089.446 | 3074.851 | 1786.912 | 82.50969
79.839996 | 12889.4609 | 13906.9 | 8975.601 | -1017.441 | 3065.004 | 1783.872 | 82.42496
79.849998 | 13000.6826 | 13892.97 | 8974.605 | -892.2828 | 3055.173 | 1780.848 | 82.33933
79.860001 | 12976.9941 | 13879.06 | 8973.606 | -902.0696 | 3045.361 | 1777.844 | 82.25286
79.870003 | 12743.0371 | 13865.2 | 8972.603 | -1122.163 | 3035.574 | 1774.857 | 82.16558
79.879997 | 12613.3477 | 13851.38 | 8971.599 | -1238.036 | 3025.816 | 1771.892 | 82.07757
79.889999 | 12911.415 | 13837.59 | 8970.59 | -926.1772 | 3016.072 | 1768.942 | 81.98868
79.900002 | 13035.6924 | 13823.84 | 8969.577 | -788.1451 | 3006.351 | 1766.011 | 81.899
79.910004 | 12911.8301 | 13810.12 | 8968.562 | -898.2887 | 2996.652 | 1763.097 | 81.80854
79.919998 | 12982.7812 | 13796.45 | 8967.543 | -813.6684 | 2986.986 | 1760.202 | 81.71739
79.93 | 13002.082 | 13782.8 | 8966.521 | -780.7226 | 2977.334 | 1757.324 | 81.62542
79.940002 | 12751.5557 | 13769.2 | 8965.496 | -1017.643 | 2967.707 | 1754.463 | 81.5327
79.949997 | 12992.0479 | 13755.64 | 8964.468 | -763.5902 | 2958.11 | 1751.621 | 81.43931
79.959999 | 12932.3525 | 13742.1 | 8963.436 | -809.7515 | 2948.529 | 1748.794 | 81.34512
79.970001 | 12627.3301 | 13728.61 | 8962.4 | -1101.278 | 2938.974 | 1745.983 | 81.25022
79.980003 | 12634.96 | 13715.15 | 8961.362 | -1080.189 | 2929.443 | 1743.189 | 81.15462
79.989998 | 12988.1152 | 13701.74 | 8960.321 | -713.6209 | 2919.943 | 1740.414 | 81.0584
80 | 12947.1377 | 13688.35 | 8959.276 | -741.2133 | 2910.46 | 1737.654 | 80.96143
80.010002 | 12847.0527 | 13675 | 8958.227 | -827.9516 | 2901.004 | 1734.909 | 80.86378
80.019997 | 12537.1777 | 13661.7 | 8957.176 | -1124.525 | 2891.578 | 1732.183 | 80.76554
80.029999 | 12735.5166 | 13648.43 | 8956.121 | -912.9118 | 2882.17 | 1729.47 | 80.66658
80.040001 | 12849.2842 | 13635.19 | 8955.063 | -785.9081 | 2872.789 | 1726.773 | 80.56697
80.050003 | 12633.4688 | 13621.99 | 8954.001 | -988.5249 | 2863.434 | 1724.091 | 80.46674
80.059998 | 12890.8174 | 13608.84 | 8952.937 | -718.0235 | 2854.111 | 1721.427 | 80.36595
80.07 | 13137.1484 | 13595.72 | 8951.869 | -458.5672 | 2844.805 | 1718.777 | 80.2645
80.080002 | 12769.7949 | 13582.63 | 8950.798 | -812.8347 | 2835.528 | 1716.141 | 80.16244
80.089996 | 12563.748 | 13569.59 | 8949.724 | -1005.841 | 2826.283 | 1713.522 | 80.05987
80.099998 | 12625.8242 | 13556.58 | 8948.646 | -930.7519 | 2817.058 | 1710.916 | 79.95664
80.110001 | 12753.9141 | 13543.6 | 8947.565 | -789.6844 | 2807.857 | 1708.324 | 79.85283
80.120003 | 12934.8945 | 13530.66 | 8946.48 | -595.7659 | 2798.685 | 1705.747 | 79.74847
80.129997 | 12848.293 | 13517.77 | 8945.394 | -669.4763 | 2789.546 | 1703.186 | 79.64366
80.139999 | 12780.6172 | 13504.9 | 8944.303 | -724.2865 | 2780.425 | 1700.637 | 79.53822
80.150002 | 12373.4268 | 13492.08 | 8943.208 | -1118.649 | 2771.333 | 1698.102 | 79.43224
80.160004 | 12433.2139 | 13479.28 | 8942.111 | -1046.071 | 2762.267 | 1695.581 | 79.32576
80.169998 | 12659.3408 | 13466.54 | 8941.011 | -807.2009 | 2753.237 | 1693.075 | 79.21884
80.18 | 12826.1367 | 13453.82 | 8939.907 | -627.6878 | 2744.225 | 1690.581 | 79.11136
80.190002 | 12692.665 | 13441.15 | 8938.8 | -748.481 | 2735.242 | 1688.1 | 79.00338
80.199997 | 12454.2422 | 13428.51 | 8937.69 | -974.2696 | 2726.292 | 1685.634 | 78.89499
80.209999 | 12523.4395 | 13415.9 | 8936.577 | -892.4653 | 2717.363 | 1683.18 | 78.78606
80.220001 | 12737.3301 | 13403.34 | 8935.46 | -666.0055 | 2708.462 | 1680.737 | 78.67668
80.230003 | 12500.2998 | 13390.8 | 8934.339 | -890.5034 | 2699.589 | 1678.307 | 78.56685
80.239998 | 12355.5986 | 13378.32 | 8933.217 | -1022.717 | 2690.75 | 1675.892 | 78.45665
80.25 | 12464.6758 | 13365.86 | 8932.09 | -901.1801 | 2681.932 | 1673.488 | 78.34596
80.260002 | 12706.9014 | 13353.43 | 8930.96 | -646.5321 | 2673.143 | 1671.095 | 78.23484
80.269997 | 12867.1201 | 13341.06 | 8929.828 | -473.935 | 2664.388 | 1668.716 | 78.12339
80.279999 | 12273.7529 | 13328.7 | 8928.691 | -1054.951 | 2655.653 | 1666.348 | 78.01145
80.290001 | 11927.5391 | 13316.39 | 8927.552 | -1388.85 | 2646.948 | 1663.99 | 77.89913
80.300003 | 12092.7324 | 13304.11 | 8926.409 | -1211.379 | 2638.272 | 1661.645 | 77.78642
80.309998 | 12239.1934 | 13291.88 | 8925.264 | -1052.685 | 2629.629 | 1659.312 | 77.67342
80.32 | 12233.1611 | 13279.67 | 8924.114 | -1046.51 | 2621.007 | 1656.989 | 77.55999
80.330002 | 12479.0371 | 13267.5 | 8922.962 | -788.4651 | 2612.416 | 1654.678 | 77.44619
80.339996 | 12390.6924 | 13255.38 | 8921.807 | -864.6839 | 2603.859 | 1652.378 | 77.33214
80.349998 | 11926.2969 | 13243.28 | 8920.648 | -1316.981 | 2595.324 | 1650.087 | 77.21765
80.360001 | 12056.7275 | 13231.21 | 8919.486 | -1174.485 | 2586.816 | 1647.808 | 77.10284
80.370003 | 12559.5605 | 13219.19 | 8918.321 | -659.6252 | 2578.339 | 1645.538 | 76.98771
80.379997 | 12538.2715 | 13207.2 | 8917.153 | -668.9317 | 2569.897 | 1643.281 | 76.87238
80.389999 | 12280.0967 | 13195.25 | 8915.981 | -915.1484 | 2561.475 | 1641.032 | 76.75664
80.400002 | 12406.0732 | 13183.32 | 8914.806 | -777.2498 | 2553.083 | 1638.793 | 76.64061
80.410004 | 12591.8486 | 13171.44 | 8913.628 | -579.5864 | 2544.719 | 1636.564 | 76.52429
80.419998 | 12455.2256 | 13159.59 | 8912.447 | -704.3673 | 2536.392 | 1634.345 | 76.40779
80.43 | 12361.1025 | 13147.78 | 8911.263 | -786.6726 | 2528.086 | 1632.136 | 76.29094
80.440002 | 12174.7812 | 13135.99 | 8910.075 | -961.2127 | 2519.81 | 1629.935 | 76.17383
80.449997 | 12289.0664 | 13124.25 | 8908.885 | -835.1876 | 2511.567 | 1627.745 | 76.05654
80.459999 | 12186.001 | 13112.54 | 8907.691 | -926.5386 | 2503.347 | 1625.563 | 75.93893
80.470001 | 12111.1172 | 13100.86 | 8906.493 | -989.7437 | 2495.157 | 1623.389 | 75.82109
80.480003 | 12058.3418 | 13089.22 | 8905.293 | -1030.874 | 2486.996 | 1621.224 | 75.70302
80.489998 | 11975.0225 | 13077.61 | 8904.09 | -1102.591 | 2478.869 | 1619.07 | 75.58481
80.5 | 12149.8418 | 13066.04 | 8902.883 | -916.1945 | 2470.764 | 1616.923 | 75.46633
80.510002 | 12305.4932 | 13054.49 | 8901.673 | -749.0011 | 2462.69 | 1614.783 | 75.34763
80.519997 | 12194.6465 | 13042.99 | 8900.46 | -848.3463 | 2454.65 | 1612.654 | 75.22882
80.529999 | 11980.8135 | 13031.52 | 8899.244 | -1050.703 | 2446.632 | 1610.531 | 75.10974
80.540001 | 12008.1221 | 13020.07 | 8898.024 | -1011.952 | 2438.644 | 1608.416 | 74.99048
80.550003 | 12047.249 | 13008.67 | 8896.802 | -961.4166 | 2430.685 | 1606.308 | 74.87104
80.559998 | 12141.3887 | 12997.3 | 8895.576 | -855.9091 | 2422.76 | 1604.21 | 74.75153
80.57 | 12136.2842 | 12985.95 | 8894.347 | -849.67 | 2414.857 | 1602.118 | 74.63178
80.580002 | 12412.8359 | 12974.65 | 8893.115 | -561.8099 | 2406.985 | 1600.034 | 74.51188
80.589996 | 12345.2842 | 12963.38 | 8891.881 | -618.0924 | 2399.146 | 1597.958 | 74.39193
80.599998 | 12266.5293 | 12952.13 | 8890.642 | -685.6032 | 2391.332 | 1595.887 | 74.27173
80.610001 | 12084.2217 | 12940.92 | 8889.4 | -856.6975 | 2383.544 | 1593.824 | 74.15142
80.620003 | 12110.501 | 12929.74 | 8888.155 | -819.2388 | 2375.787 | 1591.767 | 74.03098
80.629997 | 12202.6357 | 12918.6 | 8886.908 | -715.9659 | 2368.064 | 1589.719 | 73.91054
80.639999 | 12249.8184 | 12907.49 | 8885.657 | -657.6668 | 2360.363 | 1587.675 | 73.78988
80.650002 | 12034.6807 | 12896.4 | 8884.403 | -861.721 | 2352.691 | 1585.638 | 73.66911
80.660004 | 12038.1426 | 12885.35 | 8883.145 | -847.2065 | 2345.048 | 1583.608 | 73.54826
80.669998 | 12260.0732 | 12874.34 | 8881.886 | -614.265 | 2337.44 | 1581.585 | 73.42741
80.68 | 12286.4873 | 12863.35 | 8880.622 | -576.8616 | 2329.854 | 1579.567 | 73.30639
80.690002 | 12219.7207 | 12852.39 | 8879.355 | -632.6721 | 2322.298 | 1577.555 | 73.1853
80.699997 | 12227.5713 | 12841.47 | 8878.086 | -613.9028 | 2314.774 | 1575.55 | 73.06422
80.709999 | 12076.2959 | 12830.58 | 8876.813 | -754.2823 | 2307.273 | 1573.549 | 72.94298
80.720001 | 12057.793 | 12819.71 | 8875.537 | -761.9214 | 2299.802 | 1571.554 | 72.8217
80.730003 | 12064.123 | 12808.88 | 8874.258 | -744.7582 | 2292.359 | 1569.564 | 72.70036
80.739998 | 11873.7822 | 12798.09 | 8872.976 | -924.3034 | 2284.95 | 1567.581 | 72.57906
80.75 | 11530.1064 | 12787.31 | 8871.69 | -1257.207 | 2277.563 | 1565.602 | 72.45765
80.760002 | 11614.6201 | 12776.57 | 8870.402 | -1161.952 | 2270.205 | 1563.629 | 72.33621
80.769997 | 12044.0703 | 12765.87 | 8869.111 | -721.7969 | 2262.88 | 1561.661 | 72.21481
80.779999 | 12169.8379 | 12755.18 | 8867.816 | -585.3467 | 2255.578 | 1559.697 | 72.09331
80.790001 | 11847.6377 | 12744.53 | 8866.518 | -896.895 | 2248.305 | 1557.738 | 71.9718
80.800003 | 11790.5879 | 12733.91 | 8865.217 | -943.3228 | 2241.06 | 1555.783 | 71.85027
80.809998 | 11951.542 | 12723.33 | 8863.914 | -771.7833 | 2233.848 | 1553.835 | 71.72883
80.82 | 11936.9385 | 12712.76 | 8862.607 | -775.8229 | 2226.657 | 1551.89 | 71.60731
80.830002 | 12053.7217 | 12702.23 | 8861.297 | -648.5067 | 2219.497 | 1549.949 | 71.48579
80.839996 | 12221.1445 | 12691.73 | 8859.984 | -470.5865 | 2212.368 | 1548.014 | 71.36438
80.849998 | 12327.0166 | 12681.26 | 8858.668 | -354.2388 | 2205.263 | 1546.081 | 71.24288
80.860001 | 12352.8486 | 12670.81 | 8857.348 | -317.9584 | 2198.184 | 1544.153 | 71.1214
80.870003 | 12267.7607 | 12660.39 | 8856.026 | -392.6281 | 2191.135 | 1542.229 | 70.99996
80.879997 | 12274.3262 | 12650.01 | 8854.701 | -375.6813 | 2184.118 | 1540.31 | 70.87865
80.889999 | 12141.1133 | 12639.65 | 8853.373 | -498.5319 | 2177.122 | 1538.394 | 70.75728
80.900002 | 12009.04 | 12629.31 | 8852.041 | -620.2721 | 2170.155 | 1536.481 | 70.63595
80.910004 | 12054.5098 | 12619.01 | 8850.706 | -564.4962 | 2163.214 | 1534.571 | 70.51466
80.919998 | 12151.873 | 12608.74 | 8849.369 | -456.8645 | 2156.308 | 1532.667 | 70.39352
80.93 | 12128.6191 | 12598.49 | 8848.028 | -469.8686 | 2149.422 | 1530.765 | 70.27236
80.940002 | 12280.4941 | 12588.27 | 8846.684 | -307.7732 | 2142.565 | 1528.866 | 70.15125
80.949997 | 12347.6621 | 12578.08 | 8845.338 | -230.4181 | 2135.739 | 1526.972 | 70.03029
80.959999 | 12519.1699 | 12567.91 | 8843.988 | -48.74304 | 2128.935 | 1525.08 | 69.90931
80.970001 | 12529.2441 | 12557.77 | 8842.635 | -28.52981 | 2122.159 | 1523.191 | 69.78841
80.980003 | 12303.0859 | 12547.66 | 8841.279 | -244.5762 | 2115.41 | 1521.305 | 69.66759
80.989998 | 12175.5723 | 12537.58 | 8839.921 | -362.0117 | 2108.692 | 1519.424 | 69.54693
81 | 12191.083 | 12527.53 | 8838.559 | -336.4426 | 2101.996 | 1517.544 | 69.42629
81.010002 | 12372.0264 | 12517.49 | 8837.194 | -145.4686 | 2095.328 | 1515.667 | 69.30574
81.019997 | 12272.8789 | 12507.5 | 8835.827 | -234.6178 | 2088.691 | 1513.794 | 69.18536
81.029999 | 12420.3701 | 12497.52 | 8834.456 | -77.14764 | 2082.075 | 1511.922 | 69.06499
81.040001 | 12152.0918 | 12487.57 | 8833.082 | -335.4742 | 2075.486 | 1510.054 | 68.94474
81.050003 | 12366.6826 | 12477.64 | 8831.704 | -110.9577 | 2068.924 | 1508.187 | 68.82459
81.059998 | 12482.7256 | 12467.75 | 8830.325 | 14.97801 | 2062.393 | 1506.325 | 68.70464
81.07 | 12392.3291 | 12457.87 | 8828.942 | -65.5442 | 2055.883 | 1504.464 | 68.58473
81.080002 | 12527.4121 | 12448.03 | 8827.556 | 79.38558 | 2049.4 | 1502.605 | 68.46493
81.089996 | 12575.6846 | 12438.21 | 8826.168 | 137.4733 | 2042.948 | 1500.75 | 68.34535
81.099998 | 12542.0146 | 12428.42 | 8824.776 | 113.5995 | 2036.517 | 1498.896 | 68.2258
81.110001 | 12217.9492 | 12418.64 | 8823.381 | -200.6935 | 2030.111 | 1497.044 | 68.10638
81.120003 | 12115.2295 | 12408.9 | 8821.983 | -293.6679 | 2023.733 | 1495.194 | 67.9871
81.129997 | 12258.6777 | 12399.18 | 8820.583 | -140.5071 | 2017.385 | 1493.349 | 67.86806
81.139999 | 12485.0586 | 12389.49 | 8819.179 | 95.56977 | 2011.057 | 1491.504 | 67.74906
81.150002 | 12732.4736 | 12379.82 | 8817.772 | 352.6552 | 2004.756 | 1489.66 | 67.6302
81.160004 | 12545.2549 | 12370.17 | 8816.363 | 175.0826 | 1998.479 | 1487.819 | 67.51149
81.169998 | 12204.6514 | 12360.56 | 8814.951 | -155.9081 | 1992.234 | 1485.981 | 67.39303
81.18 | 12208.4893 | 12350.96 | 8813.535 | -142.4738 | 1986.009 | 1484.145 | 67.27465
81.190002 | 12516.1055 | 12341.39 | 8812.117 | 174.713 | 1979.81 | 1482.309 | 67.15642
81.199997 | 12514.4824 | 12331.85 | 8810.696 | 182.6306 | 1973.64 | 1480.477 | 67.03843
81.209999 | 12165.3066 | 12322.33 | 8809.272 | -157.0219 | 1967.49 | 1478.646 | 66.92052
81.220001 | 12406.6855 | 12312.83 | 8807.844 | 93.85522 | 1961.367 | 1476.817 | 66.80278
81.230003 | 12486.7051 | 12303.36 | 8806.414 | 183.3489 | 1955.268 | 1474.989 | 66.68522
81.239998 | 12129.7695 | 12293.91 | 8804.982 | -164.1427 | 1949.199 | 1473.164 | 66.56791
81.25 | 12148.1611 | 12284.49 | 8803.545 | -136.3247 | 1943.149 | 1471.34 | 66.45071
81.260002 | 12068.5664 | 12275.08 | 8802.106 | -206.5174 | 1937.126 | 1469.518 | 66.33369
81.269997 | 11953.3701 | 12265.71 | 8800.665 | -312.3412 | 1931.13 | 1467.699 | 66.21693
81.279999 | 12006.5342 | 12256.36 | 8799.22 | -249.8212 | 1925.155 | 1465.88 | 66.10027
81.290001 | 11993.0332 | 12247.02 | 8797.773 | -253.9906 | 1919.205 | 1464.063 | 65.98381
81.300003 | 12026.0869 | 12237.72 | 8796.322 | -211.6289 | 1913.279 | 1462.247 | 65.86755
81.309998 | 12306.7305 | 12228.44 | 8794.87 | 78.29317 | 1907.382 | 1460.434 | 65.75155
81.32 | 12301.3174 | 12219.18 | 8793.413 | 82.14227 | 1901.504 | 1458.622 | 65.63569
81.330002 | 12403.0732 | 12209.94 | 8791.954 | 193.1356 | 1895.652 | 1456.812 | 65.52002
81.339996 | 12516.1826 | 12200.73 | 8790.493 | 315.454 | 1889.827 | 1455.004 | 65.40465
81.349998 | 12368.6221 | 12191.54 | 8789.028 | 177.0857 | 1884.022 | 1453.197 | 65.28939
81.360001 | 12029.9814 | 12182.37 | 8787.56 | -152.3843 | 1878.24 | 1451.391 | 65.17433
81.370003 | 11853.9463 | 12173.22 | 8786.089 | -319.273 | 1872.484 | 1449.587 | 65.0595
81.379997 | 12032.6406 | 12164.1 | 8784.617 | -131.462 | 1866.755 | 1447.786 | 64.94499
81.389999 | 12147.0518 | 12155 | 8783.14 | -7.948707 | 1861.044 | 1445.985 | 64.83059
81.400002 | 12042.3428 | 12145.92 | 8781.661 | -103.5788 | 1855.358 | 1444.186 | 64.71641
81.410004 | 11773.4746 | 12136.86 | 8780.179 | -363.3901 | 1849.695 | 1442.388 | 64.60245
81.419998 | 11787.4316 | 12127.84 | 8778.695 | -340.4066 | 1844.061 | 1440.593 | 64.48882
81.43 | 11729.2812 | 12118.83 | 8777.208 | -389.5451 | 1838.444 | 1438.799 | 64.37533
81.440002 | 11679.835 | 12109.84 | 8775.717 | -430.0029 | 1832.852 | 1437.007 | 64.26207
81.449997 | 11594.9453 | 12100.88 | 8774.225 | -505.9314 | 1827.286 | 1435.217 | 64.14913
81.459999 | 11584.6387 | 12091.93 | 8772.729 | -507.2926 | 1821.739 | 1433.428 | 64.03633
81.470001 | 11597.5938 | 12083.01 | 8771.23 | -485.4148 | 1816.215 | 1431.64 | 63.92378
81.480003 | 11747.3301 | 12074.11 | 8769.728 | -326.7779 | 1810.715 | 1429.854 | 63.81148
81.489998 | 11581.1416 | 12065.24 | 8768.224 | -484.0937 | 1805.24 | 1428.071 | 63.69949
81.5 | 11602.583 | 12056.38 | 8766.717 | -453.7951 | 1799.785 | 1426.289 | 63.58767
81.510002 | 11589.7891 | 12047.54 | 8765.207 | -457.7541 | 1794.352 | 1424.508 | 63.47611
81.519997 | 11833.498 | 12038.74 | 8763.695 | -205.2378 | 1788.945 | 1422.73 | 63.36487
81.529999 | 11512.4062 | 12029.94 | 8762.18 | -517.5371 | 1783.557 | 1420.953 | 63.25379
81.540001 | 11482.6992 | 12021.17 | 8760.661 | -538.4742 | 1778.191 | 1419.178 | 63.14299
81.550003 | 11648.793 | 12012.42 | 8759.14 | -363.6318 | 1772.848 | 1417.404 | 63.03245
81.559998 | 11645.2568 | 12003.7 | 8757.617 | -358.447 | 1767.53 | 1415.634 | 62.92223
81.57 | 11579.8281 | 11995 | 8756.09 | -415.1697 | 1762.23 | 1413.865 | 62.81221
81.580002 | 11555.3486 | 11986.31 | 8754.561 | -430.9658 | 1756.954 | 1412.097 | 62.70246
81.589996 | 11312.3838 | 11977.66 | 8753.03 | -665.2738 | 1751.702 | 1410.332 | 62.59305
81.599998 | 11142.9307 | 11969.02 | 8751.495 | -826.0857 | 1746.469 | 1408.569 | 62.48382
81.610001 | 11108.9717 | 11960.4 | 8749.957 | -851.4233 | 1741.256 | 1406.807 | 62.37486
81.620003 | 11329.6641 | 11951.8 | 8748.417 | -622.1321 | 1736.066 | 1405.047 | 62.26618
81.629997 | 11490.3682 | 11943.23 | 8746.875 | -452.857 | 1730.901 | 1403.291 | 62.15787
81.639999 | 11417.6006 | 11934.67 | 8745.33 | -517.0672 | 1725.753 | 1401.536 | 62.04974
81.650002 | 11313.3135 | 11926.13 | 8743.781 | -612.8183 | 1720.627 | 1399.782 | 61.94189
81.660004 | 11043.3311 | 11917.62 | 8742.23 | -874.2853 | 1715.521 | 1398.031 | 61.83432
81.669998 | 11148.249 | 11909.13 | 8740.677 | -760.8808 | 1710.442 | 1396.283 | 61.72713
81.68 | 11251.3564 | 11900.66 | 8739.121 | -649.3003 | 1705.378 | 1394.537 | 61.62014
81.690002 | 11046.8662 | 11892.21 | 8737.562 | -845.3392 | 1700.337 | 1392.793 | 61.51344
81.699997 | 11117.416 | 11883.78 | 8736.001 | -766.3642 | 1695.32 | 1391.052 | 61.4071
81.709999 | 11120.8379 | 11875.37 | 8734.436 | -754.5315 | 1690.319 | 1389.313 | 61.30097
81.720001 | 11029.4131 | 11866.98 | 8732.869 | -837.5671 | 1685.34 | 1387.576 | 61.19515
81.730003 | 11045.5732 | 11858.61 | 8731.3 | -813.0388 | 1680.381 | 1385.842 | 61.08962
81.739998 | 11045.3945 | 11850.27 | 8729.728 | -804.8753 | 1675.446 | 1384.111 | 60.98446
81.75 | 10996.1201 | 11841.94 | 8728.153 | -845.8225 | 1670.528 | 1382.382 | 60.87953
81.760002 | 10852.7725 | 11833.64 | 8726.575 | -980.864 | 1665.631 | 1380.655 | 60.77491
81.769997 | 10852.3936 | 11825.36 | 8724.996 | -972.9626 | 1660.757 | 1378.932 | 60.67065
81.779999 | 10981.9434 | 11817.09 | 8723.413 | -835.1471 | 1655.899 | 1377.211 | 60.56662
81.790001 | 11070.4932 | 11808.85 | 8721.827 | -738.3527 | 1651.063 | 1375.493 | 60.46292
81.800003 | 11081.0537 | 11800.62 | 8720.239 | -719.5682 | 1646.246 | 1373.777 | 60.35951
81.809998 | 11069.6953 | 11792.42 | 8718.65 | -722.7287 | 1641.452 | 1372.066 | 60.25649
81.82 | 11029.5479 | 11784.24 | 8717.056 | -754.6927 | 1636.674 | 1370.357 | 60.15372
81.830002 | 10939.4229 | 11776.08 | 8715.46 | -836.6557 | 1631.917 | 1368.65 | 60.05126
81.839996 | 10889.4023 | 11767.94 | 8713.863 | -878.5399 | 1627.183 | 1366.948 | 59.94919
81.849998 | 11132.291 | 11759.82 | 8712.262 | -627.5297 | 1622.465 | 1365.247 | 59.84735
81.860001 | 10941.4111 | 11751.72 | 8710.658 | -810.3071 | 1617.765 | 1363.55 | 59.74584
81.870003 | 10903.501 | 11743.64 | 8709.051 | -840.1365 | 1613.086 | 1361.856 | 59.64465
81.879997 | 10944.0459 | 11735.58 | 8707.444 | -791.5375 | 1608.429 | 1360.166 | 59.54387
81.889999 | 10921.9561 | 11727.54 | 8705.833 | -805.5864 | 1603.788 | 1358.479 | 59.44333
81.900002 | 10776.9541 | 11719.52 | 8704.218 | -942.5681 | 1599.166 | 1356.795 | 59.34311
81.910004 | 10860.8008 | 11711.52 | 8702.602 | -850.7211 | 1594.563 | 1355.114 | 59.24322
81.919998 | 10942.4824 | 11703.55 | 8700.984 | -761.0669 | 1589.983 | 1353.438 | 59.14375
81.93 | 10901.6436 | 11695.59 | 8699.363 | -793.9462 | 1585.418 | 1351.765 | 59.04451
81.940002 | 11052.2832 | 11687.65 | 8697.739 | -635.3673 | 1580.871 | 1350.096 | 58.94565
81.949997 | 11065.5557 | 11679.74 | 8696.113 | -614.1816 | 1576.348 | 1348.429 | 58.84714
81.959999 | 11185.4932 | 11671.84 | 8694.484 | -486.3459 | 1571.839 | 1346.767 | 58.74891
81.970001 | 11051.2822 | 11663.96 | 8692.853 | -612.6788 | 1567.349 | 1345.109 | 58.65105
81.980003 | 10827.043 | 11656.1 | 8691.218 | -829.059 | 1562.875 | 1343.455 | 58.55353
81.989998 | 10664.3291 | 11648.27 | 8689.583 | -983.9401 | 1558.426 | 1341.804 | 58.45636
82 | 10715.8984 | 11640.45 | 8687.944 | -924.5529 | 1553.991 | 1340.157 | 58.35951
82.010002 | 10851.7939 | 11632.65 | 8686.303 | -780.8594 | 1549.573 | 1338.515 | 58.26302
82.019997 | 10944.3096 | 11624.88 | 8684.66 | -680.5714 | 1545.179 | 1336.876 | 58.1669
82.029999 | 10711.8838 | 11617.12 | 8683.013 | -905.2399 | 1540.798 | 1335.242 | 58.07106
82.040001 | 10537.292 | 11609.39 | 8681.365 | -1072.095 | 1536.435 | 1333.612 | 57.97561
82.050003 | 10819.4746 | 11601.67 | 8679.713 | -782.1934 | 1532.088 | 1331.986 | 57.8805
82.059998 | 11002.1797 | 11593.98 | 8678.061 | -591.7961 | 1527.765 | 1330.364 | 57.78575
82.07 | 10693.0566 | 11586.3 | 8676.405 | -893.2418 | 1523.455 | 1328.747 | 57.69134
82.080002 | 10749.957 | 11578.64 | 8674.746 | -828.6837 | 1519.163 | 1327.135 | 57.59729
82.089996 | 10665.8848 | 11571.01 | 8673.086 | -905.1249 | 1514.893 | 1325.527 | 57.50362
82.099998 | 10486.0938 | 11563.39 | 8671.423 | -1077.298 | 1510.636 | 1323.923 | 57.41026
82.110001 | 10731.1719 | 11555.79 | 8669.757 | -824.6222 | 1506.396 | 1322.324 | 57.31726
82.120003 | 10802.5029 | 11548.22 | 8668.089 | -745.7129 | 1502.173 | 1320.729 | 57.22463
82.129997 | 10702.8125 | 11540.66 | 8666.42 | -837.8518 | 1497.973 | 1319.139 | 57.13239
82.139999 | 10591.1426 | 11533.13 | 8664.747 | -941.9843 | 1493.785 | 1317.555 | 57.04045
82.150002 | 10578.3408 | 11525.61 | 8663.071 | -947.2672 | 1489.613 | 1315.975 | 56.94891
82.160004 | 10421.9346 | 11518.11 | 8661.393 | -1096.175 | 1485.459 | 1314.4 | 56.85772
82.169998 | 10285.2549 | 11510.64 | 8659.715 | -1225.383 | 1481.326 | 1312.83 | 56.76691
82.18 | 10397.5 | 11503.18 | 8658.032 | -1105.68 | 1477.206 | 1311.265 | 56.67644
82.190002 | 10480.2314 | 11495.74 | 8656.348 | -1015.51 | 1473.102 | 1309.705 | 56.58635
82.199997 | 10687.2832 | 11488.33 | 8654.662 | -801.0453 | 1469.02 | 1308.15 | 56.49665
82.209999 | 10970.3867 | 11480.93 | 8652.972 | -510.5437 | 1464.95 | 1306.601 | 56.40727
82.220001 | 10857.6426 | 11473.55 | 8651.281 | -615.9093 | 1460.897 | 1305.056 | 56.31828
82.230003 | 10759.4512 | 11466.19 | 8649.587 | -706.7412 | 1456.858 | 1303.517 | 56.22966
82.239998 | 10931.6514 | 11458.86 | 8647.892 | -527.2069 | 1452.842 | 1301.983 | 56.14142
82.25 | 10951.9229 | 11451.54 | 8646.193 | -499.6164 | 1448.837 | 1300.455 | 56.05353
82.260002 | 10657.877 | 11444.24 | 8644.492 | -786.3627 | 1444.849 | 1298.933 | 55.96602
82.269997 | 10216.2422 | 11436.96 | 8642.79 | -1220.722 | 1440.88 | 1297.415 | 55.87891
82.279999 | 10469.2119 | 11429.71 | 8641.085 | -960.4935 | 1436.925 | 1295.903 | 55.79212
82.290001 | 10615.5479 | 11422.47 | 8639.377 | -806.9179 | 1432.985 | 1294.398 | 55.70573
82.300003 | 10727.1426 | 11415.24 | 8637.667 | -688.1016 | 1429.06 | 1292.897 | 55.61972
82.309998 | 10791.668 | 11408.05 | 8635.956 | -616.3803 | 1425.155 | 1291.402 | 55.53409
82.32 | 11063.4199 | 11400.87 | 8634.242 | -337.4474 | 1421.263 | 1289.913 | 55.44882
82.330002 | 10991.8623 | 11393.71 | 8632.525 | -401.8436 | 1417.386 | 1288.431 | 55.36394
82.339996 | 10831.2617 | 11386.57 | 8630.808 | -555.3083 | 1413.529 | 1286.954 | 55.27946
82.349998 | 10663.7881 | 11379.45 | 8629.087 | -715.6593 | 1409.683 | 1285.482 | 55.19531
82.360001 | 10738.2148 | 11372.34 | 8627.364 | -634.1301 | 1405.853 | 1284.017 | 55.11155
82.370003 | 10696.165 | 11365.26 | 8625.638 | -669.0965 | 1402.037 | 1282.558 | 55.02818
82.379997 | 10561.582 | 11358.2 | 8623.912 | -796.6217 | 1398.242 | 1281.104 | 54.94521
82.389999 | 10528.1406 | 11351.16 | 8622.182 | -823.0197 | 1394.458 | 1279.657 | 54.86256
82.400002 | 10400.4238 | 11344.14 | 8620.45 | -943.7114 | 1390.688 | 1278.217 | 54.78034
82.410004 | 10636.3232 | 11337.13 | 8618.716 | -700.8073 | 1386.935 | 1276.782 | 54.69847
82.419998 | 10897.6152 | 11330.15 | 8616.981 | -432.5356 | 1383.2 | 1275.353 | 54.61701
82.43 | 10910.5576 | 11323.19 | 8615.242 | -412.6278 | 1379.476 | 1273.931 | 54.53591
82.440002 | 10917.5811 | 11316.24 | 8613.502 | -398.6582 | 1375.766 | 1272.516 | 54.45521
82.449997 | 10819.3525 | 11309.32 | 8611.76 | -489.9647 | 1372.076 | 1271.106 | 54.3749
82.459999 | 10770.7158 | 11302.41 | 8610.015 | -531.6946 | 1368.397 | 1269.703 | 54.29492
82.470001 | 10845.458 | 11295.52 | 8608.268 | -450.0649 | 1364.732 | 1268.307 | 54.21536
82.480003 | 10779.832 | 11288.65 | 8606.519 | -508.822 | 1361.081 | 1266.917 | 54.13618
82.489998 | 10814.9561 | 11281.81 | 8604.769 | -466.8534 | 1357.45 | 1265.533 | 54.05738
82.5 | 10880.1709 | 11274.98 | 8603.016 | -394.8092 | 1353.829 | 1264.156 | 53.97895
82.510002 | 10707.5791 | 11268.17 | 8601.261 | -560.5907 | 1350.222 | 1262.786 | 53.90092
82.519997 | 10631.0039 | 11261.38 | 8599.505 | -630.3785 | 1346.632 | 1261.422 | 53.82329
82.529999 | 10376.2373 | 11254.61 | 8597.745 | -878.3745 | 1343.055 | 1260.065 | 53.74598
82.540001 | 10198.0068 | 11247.86 | 8595.984 | -1049.853 | 1339.492 | 1258.715 | 53.6691
82.550003 | 10377.4785 | 11241.13 | 8594.22 | -863.6474 | 1335.941 | 1257.372 | 53.59259
82.559998 | 10532.9424 | 11234.42 | 8592.456 | -701.4739 | 1332.409 | 1256.035 | 53.51646
82.57 | 10532.5459 | 11227.72 | 8590.688 | -695.1766 | 1328.889 | 1254.705 | 53.44071
82.580002 | 10439.333 | 11221.05 | 8588.919 | -781.713 | 1325.38 | 1253.382 | 53.36535
82.589996 | 10458.6641 | 11214.39 | 8587.149 | -755.7308 | 1321.89 | 1252.066 | 53.29039
82.599998 | 10551.5166 | 11207.76 | 8585.375 | -656.2403 | 1318.41 | 1250.756 | 53.21577
82.610001 | 10392.793 | 11201.14 | 8583.599 | -808.3455 | 1314.944 | 1249.454 | 53.14154
82.620003 | 10388.251 | 11194.54 | 8581.822 | -806.2876 | 1311.491 | 1248.159 | 53.06769
82.629997 | 10509.792 | 11187.96 | 8580.044 | -678.1713 | 1308.056 | 1246.87 | 52.99425
82.639999 | 10531.3789 | 11181.4 | 8578.262 | -650.0233 | 1304.631 | 1245.588 | 52.92114
82.650002 | 10504.4326 | 11174.86 | 8576.478 | -670.4262 | 1301.218 | 1244.314 | 52.84844
82.660004 | 10645.8652 | 11168.34 | 8574.693 | -522.47 | 1297.82 | 1243.046 | 52.77611
82.669998 | 10864.9785 | 11161.84 | 8572.907 | -296.857 | 1294.438 | 1241.786 | 52.70416
82.68 | 10900.5781 | 11155.35 | 8571.118 | -254.7716 | 1291.066 | 1240.533 | 52.63258
82.690002 | 10448.8701 | 11148.88 | 8569.327 | -700.0127 | 1287.708 | 1239.287 | 52.56139
82.699997 | 10085.8232 | 11142.44 | 8567.535 | -1056.615 | 1284.366 | 1238.048 | 52.49058
82.709999 | 10286.6387 | 11136.01 | 8565.74 | -849.3708 | 1281.034 | 1236.816 | 52.42011
82.720001 | 10275.6406 | 11129.6 | 8563.943 | -853.9582 | 1277.715 | 1235.591 | 52.35004
82.730003 | 10197.4238 | 11123.21 | 8562.144 | -925.7825 | 1274.408 | 1234.374 | 52.28034
82.739998 | 10447.2607 | 11116.84 | 8560.345 | -669.576 | 1271.117 | 1233.163 | 52.21102
82.75 | 10545.5654 | 11110.48 | 8558.542 | -564.9165 | 1267.837 | 1231.96 | 52.14205
82.760002 | 10357.9346 | 11104.15 | 8556.738 | -746.2109 | 1264.569 | 1230.765 | 52.07348
82.769997 | 10417.0049 | 11097.83 | 8554.933 | -680.8259 | 1261.317 | 1229.575 | 52.00527
82.779999 | 10603.6465 | 11091.53 | 8553.125 | -487.8859 | 1258.076 | 1228.394 | 51.9374
82.790001 | 10530.4707 | 11085.25 | 8551.315 | -554.7806 | 1254.846 | 1227.22 | 51.86992
82.800003 | 10470.4502 | 11078.99 | 8549.504 | -608.5381 | 1251.628 | 1226.053 | 51.80282
82.809998 | 10253.3564 | 11072.75 | 8547.692 | -819.3912 | 1248.427 | 1224.893 | 51.73607
82.82 | 10174.7451 | 11066.52 | 8545.876 | -891.7772 | 1245.236 | 1223.741 | 51.66967
82.830002 | 10140.0664 | 11060.31 | 8544.059 | -920.2474 | 1242.055 | 1222.596 | 51.60366
82.839996 | 10290.75 | 11054.13 | 8542.242 | -763.379 | 1238.891 | 1221.458 | 51.53801
82.849998 | 10641.1875 | 11047.96 | 8540.422 | -406.7693 | 1235.736 | 1220.327 | 51.4727
82.860001 | 10660.9141 | 11041.8 | 8538.599 | -380.8892 | 1232.593 | 1219.203 | 51.40776
82.870003 | 10450.7637 | 11035.67 | 8536.775 | -584.9037 | 1229.461 | 1218.088 | 51.34318
82.879997 | 10432.9258 | 11029.55 | 8534.951 | -596.6286 | 1226.346 | 1216.978 | 51.27897
82.889999 | 10413.8613 | 11023.46 | 8533.123 | -609.5937 | 1223.24 | 1215.877 | 51.21507
82.900002 | 10522.6953 | 11017.37 | 8531.294 | -494.6774 | 1220.144 | 1214.783 | 51.15157
82.910004 | 10606.4844 | 11011.31 | 8529.463 | -404.824 | 1217.062 | 1213.695 | 51.0884
82.919998 | 10294.6592 | 11005.27 | 8527.632 | -710.6077 | 1213.994 | 1212.616 | 51.02559
82.93 | 10349.2656 | 10999.24 | 8525.798 | -649.973 | 1210.935 | 1211.543 | 50.96311
82.940002 | 10508.333 | 10993.23 | 8523.962 | -484.895 | 1207.887 | 1210.478 | 50.90101
82.949997 | 10305.0088 | 10987.24 | 8522.126 | -682.2298 | 1204.854 | 1209.419 | 50.83924
82.959999 | 10205.4873 | 10981.26 | 8520.286 | -775.7759 | 1201.83 | 1208.369 | 50.77779
82.970001 | 10164.0498 | 10975.31 | 8518.445 | -811.2555 | 1198.818 | 1207.325 | 50.71671
82.980003 | 10531.1777 | 10969.36 | 8516.603 | -438.1866 | 1195.816 | 1206.289 | 50.65597
82.989998 | 10487.1514 | 10963.44 | 8514.76 | -476.2933 | 1192.83 | 1205.259 | 50.59556
83 | 10372.8389 | 10957.54 | 8512.914 | -584.6998 | 1189.852 | 1204.237 | 50.53549
83.010002 | 10059.8652 | 10951.65 | 8511.067 | -891.785 | 1186.885 | 1203.223 | 50.47576
83.019997 | 10048.0518 | 10945.78 | 8509.219 | -897.7298 | 1183.932 | 1202.214 | 50.41637
83.029999 | 10338.6211 | 10939.93 | 8507.369 | -601.3071 | 1180.988 | 1201.213 | 50.35728
83.040001 | 10402.9404 | 10934.09 | 8505.517 | -531.1503 | 1178.055 | 1200.22 | 50.29854
83.050003 | 10277.001 | 10928.27 | 8503.663 | -651.2691 | 1175.133 | 1199.234 | 50.24013
83.059998 | 10344.9932 | 10922.47 | 8501.81 | -577.477 | 1172.225 | 1198.254 | 50.18204
83.07 | 10458.6309 | 10916.68 | 8499.953 | -458.0533 | 1169.326 | 1197.281 | 50.12426
83.080002 | 10227.1807 | 10910.91 | 8498.095 | -683.7333 | 1166.436 | 1196.316 | 50.06683
83.089996 | 10263.834 | 10905.17 | 8496.236 | -641.3314 | 1163.562 | 1195.357 | 50.00971
83.099998 | 10457.3633 | 10899.43 | 8494.375 | -442.0651 | 1160.695 | 1194.405 | 49.95289
83.110001 | 10459.5869 | 10893.71 | 8492.512 | -434.1216 | 1157.839 | 1193.461 | 49.89638
83.120003 | 10291.9424 | 10888 | 8490.648 | -596.0624 | 1154.993 | 1192.523 | 49.8402
83.129997 | 10174.7617 | 10882.32 | 8488.784 | -707.5605 | 1152.162 | 1191.592 | 49.78434
83.139999 | 10228.9736 | 10876.65 | 8486.917 | -647.678 | 1149.338 | 1190.668 | 49.72875
83.150002 | 10385.9629 | 10871 | 8485.048 | -485.0338 | 1146.524 | 1189.751 | 49.67349
83.160004 | 10463.375 | 10865.36 | 8483.178 | -401.9834 | 1143.722 | 1188.84 | 49.61853
83.169998 | 10224.7559 | 10859.74 | 8481.308 | -634.9848 | 1140.932 | 1187.936 | 49.56387
83.18 | 10197.6504 | 10854.13 | 8479.435 | -656.4845 | 1138.151 | 1187.039 | 49.5095
83.190002 | 10187.6514 | 10848.55 | 8477.561 | -660.8939 | 1135.379 | 1186.149 | 49.45544
83.199997 | 10386.7627 | 10842.97 | 8475.687 | -456.2119 | 1132.622 | 1185.265 | 49.40166
83.209999 | 10432.5352 | 10837.42 | 8473.81 | -404.8815 | 1129.871 | 1184.388 | 49.34816
83.220001 | 10515.9883 | 10831.87 | 8471.931 | -315.886 | 1127.131 | 1183.517 | 49.29496
83.230003 | 10614.9443 | 10826.35 | 8470.052 | -211.4029 | 1124.4 | 1182.653 | 49.24205
83.239998 | 10517.8652 | 10820.84 | 8468.172 | -302.9744 | 1121.683 | 1181.795 | 49.18942
83.25 | 10222.2041 | 10815.34 | 8466.29 | -593.1399 | 1118.974 | 1180.944 | 49.13705
83.260002 | 10061.6445 | 10809.86 | 8464.406 | -748.2195 | 1116.274 | 1180.099 | 49.08499
83.269997 | 10113.5547 | 10804.4 | 8462.522 | -690.8469 | 1113.587 | 1179.26 | 49.03319
83.279999 | 9984.4023 | 10798.95 | 8460.636 | -814.5507 | 1110.908 | 1178.428 | 48.98163
83.290001 | 9995.3867 | 10793.52 | 8458.748 | -798.1318 | 1108.238 | 1177.601 | 48.93037
83.300003 | 10270.5518 | 10788.1 | 8456.859 | -517.547 | 1105.578 | 1176.782 | 48.87937
83.309998 | 10304.7686 | 10782.7 | 8454.97 | -477.9291 | 1102.931 | 1175.968 | 48.82863
83.32 | 10176.5342 | 10777.31 | 8453.079 | -600.7745 | 1100.292 | 1175.16 | 48.77815
83.330002 | 10298.6045 | 10771.93 | 8451.186 | -473.3291 | 1097.661 | 1174.359 | 48.72793
83.339996 | 10253.1396 | 10766.58 | 8449.294 | -513.4381 | 1095.043 | 1173.563 | 48.67797
83.349998 | 10004.876 | 10761.23 | 8447.399 | -756.3558 | 1092.432 | 1172.772 | 48.62824
83.360001 | 10043.3955 | 10755.9 | 8445.502 | -712.5053 | 1089.831 | 1171.988 | 48.57876
83.370003 | 10108.332 | 10750.58 | 8443.605 | -642.2521 | 1087.239 | 1171.211 | 48.52954
83.379997 | 10261.6104 | 10745.29 | 8441.708 | -483.6756 | 1084.66 | 1170.438 | 48.48056
83.389999 | 10325.0361 | 10740 | 8439.808 | -414.9621 | 1082.087 | 1169.671 | 48.4318
83.400002 | 10256.7061 | 10734.72 | 8437.907 | -478.0179 | 1079.524 | 1168.911 | 48.38329
83.410004 | 10193.3936 | 10729.46 | 8436.005 | -536.0704 | 1076.97 | 1168.154 | 48.335
83.419998 | 9842.2881 | 10724.22 | 8434.103 | -881.9341 | 1074.428 | 1167.404 | 48.28695
83.43 | 9739.7344 | 10718.99 | 8432.198 | -979.256 | 1071.893 | 1166.66 | 48.23912
83.440002 | 9951.3018 | 10713.77 | 8430.293 | -762.4709 | 1069.367 | 1165.921 | 48.19153
83.449997 | 10041.667 | 10708.57 | 8428.388 | -666.9043 | 1066.853 | 1165.186 | 48.14415
83.459999 | 9951.9814 | 10703.38 | 8426.48 | -751.3993 | 1064.346 | 1164.458 | 48.09696
83.470001 | 10255.2461 | 10698.2 | 8424.571 | -442.9573 | 1061.848 | 1163.734 | 48.05
83.480003 | 10380.5146 | 10693.04 | 8422.661 | -312.5246 | 1059.359 | 1163.016 | 48.00326
83.489998 | 10210.4219 | 10687.89 | 8420.752 | -477.4697 | 1056.881 | 1162.302 | 47.95672
83.5 | 10095.2793 | 10682.75 | 8418.84 | -587.4748 | 1054.41 | 1161.594 | 47.91037
83.510002 | 10142.8682 | 10677.63 | 8416.927 | -534.7615 | 1051.948 | 1160.891 | 47.86424
83.519997 | 10095.6162 | 10672.52 | 8415.014 | -576.9043 | 1049.497 | 1160.191 | 47.8183
83.529999 | 10044.875 | 10667.42 | 8413.099 | -622.5475 | 1047.053 | 1159.498 | 47.77254
83.540001 | 10093.0996 | 10662.34 | 8411.183 | -569.2371 | 1044.618 | 1158.809 | 47.72698
83.550003 | 10220.9258 | 10657.26 | 8409.266 | -436.3374 | 1042.191 | 1158.124 | 47.68161
83.559998 | 10083.2324 | 10652.21 | 8407.35 | -568.9729 | 1039.775 | 1157.444 | 47.63641
83.57 | 10179.7822 | 10647.16 | 8405.431 | -467.3746 | 1037.366 | 1156.768 | 47.59139
83.580002 | 10386.2959 | 10642.12 | 8403.511 | -255.8249 | 1034.966 | 1156.097 | 47.54656
83.589996 | 10377.0127 | 10637.1 | 8401.592 | -260.0878 | 1032.577 | 1155.43 | 47.5019
83.599998 | 10285.5879 | 10632.09 | 8399.671 | -346.5005 | 1030.194 | 1154.767 | 47.4574
83.610001 | 10162.4219 | 10627.09 | 8397.748 | -464.6664 | 1027.819 | 1154.108 | 47.41306
83.620003 | 10162.792 | 10622.1 | 8395.825 | -459.308 | 1025.453 | 1153.454 | 47.3689
83.629997 | 10482.084 | 10617.13 | 8393.902 | -135.0434 | 1023.098 | 1152.803 | 47.32489
83.639999 | 10462.2852 | 10612.16 | 8391.977 | -149.8776 | 1020.749 | 1152.156 | 47.28102
83.650002 | 10321.6113 | 10607.21 | 8390.051 | -285.5979 | 1018.407 | 1151.514 | 47.23732
83.660004 | 10280.5137 | 10602.27 | 8388.124 | -321.7535 | 1016.076 | 1150.874 | 47.19376
83.669998 | 10096.832 | 10597.34 | 8386.198 | -500.5083 | 1013.754 | 1150.238 | 47.15035
83.68 | 10154.6514 | 10592.42 | 8384.27 | -437.7696 | 1011.438 | 1149.606 | 47.10707
83.690002 | 10335.7842 | 10587.51 | 8382.34 | -251.7289 | 1009.131 | 1148.978 | 47.06394
83.699997 | 10279.6992 | 10582.62 | 8380.412 | -302.9194 | 1006.834 | 1148.352 | 47.02095
83.709999 | 10247.7969 | 10577.73 | 8378.481 | -329.9355 | 1004.543 | 1147.73 | 46.97806
83.720001 | 10260.207 | 10572.86 | 8376.55 | -312.6496 | 1002.26 | 1147.111 | 46.93532
83.730003 | 10205.6387 | 10567.99 | 8374.617 | -362.3526 | 999.9851 | 1146.496 | 46.89271
83.739998 | 10273.54 | 10563.14 | 8372.686 | -289.5996 | 997.7206 | 1145.883 | 46.8502
83.75 | 10223.4658 | 10558.3 | 8370.752 | -334.8295 | 995.4621 | 1145.273 | 46.80781
83.760002 | 10304.127 | 10553.46 | 8368.818 | -249.3344 | 993.2113 | 1144.667 | 46.76555
83.769997 | 10273.9561 | 10548.64 | 8366.884 | -274.6836 | 990.9704 | 1144.062 | 46.72339
83.779999 | 10194.6758 | 10543.83 | 8364.948 | -349.1507 | 988.7363 | 1143.46 | 46.68132
83.790001 | 10154.2451 | 10539.02 | 8363.012 | -384.7772 | 986.5095 | 1142.861 | 46.63937
83.800003 | 10332.9307 | 10534.23 | 8361.075 | -201.2972 | 984.2901 | 1142.265 | 46.59752
83.809998 | 10124.6768 | 10529.45 | 8359.139 | -404.7692 | 982.081 | 1141.67 | 46.55576
83.82 | 9870.0889 | 10524.67 | 8357.201 | -654.5818 | 979.8777 | 1141.078 | 46.51408
83.830002 | 9964.8496 | 10519.91 | 8355.262 | -555.0555 | 977.6819 | 1140.489 | 46.47251
83.839996 | 10003.8906 | 10515.15 | 8353.324 | -511.2614 | 975.4962 | 1139.901 | 46.43102
83.849998 | 10032.3848 | 10510.4 | 8351.384 | -478.0195 | 973.316 | 1139.315 | 46.3896
83.860001 | 10164.7305 | 10505.67 | 8349.443 | -340.9351 | 971.1434 | 1138.731 | 46.34826
83.870003 | 10267.6416 | 10500.94 | 8347.502 | -233.2943 | 968.9779 | 1138.149 | 46.307
83.879997 | 10267.1709 | 10496.22 | 8345.562 | -229.0477 | 966.8231 | 1137.568 | 46.26581
83.889999 | 10338.1494 | 10491.51 | 8343.62 | -153.3571 | 964.6731 | 1136.989 | 46.22468
83.900002 | 10253.1436 | 10486.8 | 8341.677 | -233.6588 | 962.5301 | 1136.412 | 46.18363
83.910004 | 10223.3984 | 10482.11 | 8339.734 | -258.7084 | 960.3954 | 1135.835 | 46.14263
83.919998 | 10319.0215 | 10477.42 | 8337.792 | -158.4018 | 958.2699 | 1135.26 | 46.10169
83.93 | 10149.541 | 10472.74 | 8335.848 | -323.2035 | 956.1499 | 1134.686 | 46.0608
83.940002 | 10027.8828 | 10468.07 | 8333.903 | -440.191 | 954.037 | 1134.114 | 46.01997
83.949997 | 10105.1748 | 10463.41 | 8331.959 | -358.2388 | 951.9338 | 1133.541 | 45.97918
83.959999 | 10110.9336 | 10458.76 | 8330.014 | -347.825 | 949.8357 | 1132.971 | 45.93843
83.970001 | 10024.7578 | 10454.11 | 8328.068 | -429.3533 | 947.745 | 1132.4 | 45.89773
83.980003 | 9822.3164 | 10449.47 | 8326.122 | -627.1545 | 945.6609 | 1131.831 | 45.85707
83.989998 | 9605.9102 | 10444.84 | 8324.177 | -838.9309 | 943.5865 | 1131.261 | 45.81643
84 | 9923.3594 | 10440.22 | 8322.23 | -516.8563 | 941.5174 | 1130.693 | 45.77583
84.010002 | 10234.1133 | 10435.6 | 8320.283 | -201.4842 | 939.4551 | 1130.125 | 45.73527
84.019997 | 10019.6377 | 10430.99 | 8318.336 | -411.3508 | 937.4018 | 1129.556 | 45.69473
84.029999 | 9903.5625 | 10426.38 | 8316.388 | -522.8223 | 935.3543 | 1128.988 | 45.65419
84.040001 | 10146.0957 | 10421.79 | 8314.44 | -275.6914 | 933.3136 | 1128.42 | 45.61368
84.050003 | 10286.8018 | 10417.2 | 8312.492 | -130.3942 | 931.2793 | 1127.852 | 45.5732
84.059998 | 10200.6562 | 10412.61 | 8310.544 | -211.9581 | 929.2544 | 1127.283 | 45.53272
84.07 | 10029.8545 | 10408.04 | 8308.595 | -378.1816 | 927.2345 | 1126.714 | 45.49225
84.080002 | 9877.1094 | 10403.46 | 8306.646 | -526.3549 | 925.2213 | 1126.145 | 45.45179
84.089996 | 9795.8555 | 10398.9 | 8304.698 | -603.0463 | 923.2173 | 1125.575 | 45.41134
84.099998 | 9949.7949 | 10394.34 | 8302.748 | -444.5468 | 921.218 | 1125.005 | 45.37087
84.110001 | 10036.1729 | 10389.79 | 8300.798 | -353.6147 | 919.2257 | 1124.434 | 45.33041
84.120003 | 9993.7793 | 10385.24 | 8298.848 | -391.4599 | 917.2396 | 1123.862 | 45.28995
84.129997 | 10133.666 | 10380.7 | 8296.899 | -247.0339 | 915.2631 | 1123.288 | 45.24948
84.139999 | 10309.5312 | 10376.16 | 8294.949 | -66.63164 | 913.2909 | 1122.714 | 45.20899
84.150002 | 10338.9512 | 10371.63 | 8292.998 | -32.67938 | 911.3249 | 1122.139 | 45.16849
84.160004 | 10010.1748 | 10367.1 | 8291.047 | -356.929 | 909.3664 | 1121.562 | 45.12798
84.169998 | 9986.6748 | 10362.59 | 8289.098 | -375.9108 | 907.416 | 1120.984 | 45.08745
84.18 | 10191.4072 | 10358.07 | 8287.147 | -166.662 | 905.4706 | 1120.405 | 45.04689
84.190002 | 10262.3584 | 10353.56 | 8285.196 | -91.19933 | 903.5316 | 1119.824 | 45.00631
84.199997 | 10317.1816 | 10349.05 | 8283.246 | -31.87197 | 901.6012 | 1119.24 | 44.96571
84.209999 | 10225.6631 | 10344.55 | 8281.295 | -118.8883 | 899.6753 | 1118.656 | 44.92507
84.220001 | 9962.9014 | 10340.05 | 8279.344 | -377.1523 | 897.7561 | 1118.069 | 44.8844
84.230003 | 10229.3535 | 10335.56 | 8277.393 | -106.2066 | 895.8429 | 1117.481 | 44.8437
84.239998 | 10082.1904 | 10331.07 | 8275.443 | -248.8833 | 893.9382 | 1116.889 | 44.80296
84.25 | 9766.667 | 10326.59 | 8273.492 | -559.9217 | 892.0382 | 1116.296 | 44.76218
84.260002 | 9776.3135 | 10322.11 | 8271.541 | -545.7943 | 890.1445 | 1115.701 | 44.72136
84.269997 | 9985.8379 | 10317.63 | 8269.591 | -331.7948 | 888.2587 | 1115.102 | 44.68051
84.279999 | 10234.5439 | 10313.16 | 8267.64 | -78.61604 | 886.3782 | 1114.502 | 44.63958
84.290001 | 10057.8213 | 10308.69 | 8265.689 | -250.8689 | 884.5037 | 1113.899 | 44.59863
84.300003 | 9807.582 | 10304.22 | 8263.738 | -496.6417 | 882.6348 | 1113.293 | 44.55762
84.309998 | 9849.791 | 10299.76 | 8261.789 | -449.9726 | 880.7744 | 1112.684 | 44.51656
84.32 | 10008.0859 | 10295.3 | 8259.838 | -287.2181 | 878.9187 | 1112.072 | 44.47544
84.330002 | 10161.5723 | 10290.85 | 8257.888 | -129.2754 | 877.0688 | 1111.457 | 44.43426
84.339996 | 10374.0352 | 10286.4 | 8255.939 | 87.63766 | 875.2272 | 1110.838 | 44.39305
84.349998 | 10440.083 | 10281.95 | 8253.989 | 158.1362 | 873.3897 | 1110.216 | 44.35174
84.360001 | 10124.9219 | 10277.5 | 8252.039 | -152.5772 | 871.5586 | 1109.591 | 44.31038
84.370003 | 9964.6826 | 10273.05 | 8250.089 | -308.3713 | 869.7329 | 1108.963 | 44.26896
84.379997 | 10292.7754 | 10268.61 | 8248.141 | 24.16059 | 867.9159 | 1108.33 | 44.22748
84.389999 | 10551.5117 | 10264.17 | 8246.192 | 287.3368 | 866.1027 | 1107.694 | 44.18592
84.400002 | 10372.3271 | 10259.74 | 8244.243 | 112.5902 | 864.2951 | 1107.055 | 44.14429
84.410004 | 10379.6494 | 10255.3 | 8242.294 | 124.3481 | 862.4941 | 1106.411 | 44.10259
84.419998 | 10715.6221 | 10250.87 | 8240.347 | 464.7507 | 860.7006 | 1105.763 | 44.06083
84.43 | 10841.4727 | 10246.44 | 8238.399 | 595.0324 | 858.9114 | 1105.111 | 44.01898
84.440002 | 10696.9766 | 10242.01 | 8236.451 | 454.9654 | 857.1279 | 1104.455 | 43.97706
84.449997 | 10852.4004 | 10237.59 | 8234.505 | 614.814 | 855.3522 | 1103.794 | 43.93506
84.459999 | 10822.8535 | 10233.16 | 8232.558 | 589.6927 | 853.5805 | 1103.129 | 43.89298
84.470001 | 10389.332 | 10228.74 | 8230.611 | 160.5953 | 851.8148 | 1102.46 | 43.85082
84.480003 | 10106.8594 | 10224.31 | 8228.665 | -117.4544 | 850.0544 | 1101.786 | 43.80858
84.489998 | 10350.9912 | 10219.9 | 8226.72 | 131.0959 | 848.3018 | 1101.107 | 43.76626
84.5 | 10527.2432 | 10215.48 | 8224.775 | 311.7678 | 846.5533 | 1100.424 | 43.72385
84.510002 | 10520.3086 | 10211.06 | 8222.829 | 309.252 | 844.8104 | 1099.735 | 43.68136
84.519997 | 10651.415 | 10206.64 | 8220.886 | 444.7738 | 843.0747 | 1099.042 | 43.63879
84.529999 | 10895.502 | 10202.22 | 8218.942 | 693.277 | 841.3437 | 1098.343 | 43.59611
84.540001 | 10840.2637 | 10197.81 | 8216.998 | 642.4545 | 839.6181 | 1097.64 | 43.55336
84.550003 | 10598.7236 | 10193.39 | 8215.055 | 405.3298 | 837.8975 | 1096.931 | 43.51051
84.559998 | 10411.8662 | 10188.98 | 8213.114 | 222.8841 | 836.1846 | 1096.216 | 43.46758
84.57 | 10423.8047 | 10184.57 | 8211.171 | 239.2363 | 834.4757 | 1095.497 | 43.42455
84.580002 | 10596.3789 | 10180.16 | 8209.23 | 416.2239 | 832.7722 | 1094.772 | 43.38143
84.589996 | 10684.5156 | 10175.75 | 8207.29 | 508.7702 | 831.0761 | 1094.041 | 43.33824
84.599998 | 10610.8203 | 10171.33 | 8205.35 | 439.4877 | 829.3837 | 1093.304 | 43.29492
84.610001 | 10668.8418 | 10166.92 | 8203.41 | 501.9217 | 827.6969 | 1092.562 | 43.25152
84.620003 | 10525.501 | 10162.51 | 8201.471 | 362.9935 | 826.0151 | 1091.814 | 43.20802
84.629997 | 10630.2314 | 10158.1 | 8199.534 | 472.1328 | 824.341 | 1091.06 | 43.16445
84.639999 | 10765.7041 | 10153.69 | 8197.596 | 612.0177 | 822.6704 | 1090.299 | 43.12076
84.650002 | 10703.5879 | 10149.27 | 8195.658 | 554.3145 | 821.0048 | 1089.533 | 43.07698
84.660004 | 10662.0508 | 10144.86 | 8193.722 | 517.1902 | 819.3452 | 1088.761 | 43.0331
84.669998 | 11031.6357 | 10140.45 | 8191.787 | 891.1847 | 817.6922 | 1087.982 | 42.98914
84.68 | 10963.6367 | 10136.04 | 8189.852 | 827.5988 | 816.0432 | 1087.197 | 42.94506
84.690002 | 10778.0869 | 10131.62 | 8187.918 | 646.4628 | 814.3992 | 1086.406 | 42.9009
84.699997 | 10954.1855 | 10127.21 | 8185.986 | 826.9729 | 812.7622 | 1085.608 | 42.85664
84.709999 | 10995.4639 | 10122.8 | 8184.053 | 872.6661 | 811.1289 | 1084.804 | 42.81227
84.720001 | 11094.4229 | 10118.38 | 8182.121 | 976.0405 | 809.5009 | 1083.993 | 42.76782
84.730003 | 11177.4775 | 10113.97 | 8180.19 | 1063.512 | 807.8778 | 1083.175 | 42.72326
84.739998 | 11005.9248 | 10109.55 | 8178.261 | 896.3734 | 806.2614 | 1082.351 | 42.67862
84.75 | 11006.2021 | 10105.13 | 8176.331 | 901.0687 | 804.6489 | 1081.52 | 42.63386
84.760002 | 11251.1592 | 10100.71 | 8174.402 | 1150.445 | 803.0414 | 1080.682 | 42.58901
84.769997 | 11201.4062 | 10096.3 | 8172.476 | 1105.11 | 801.4403 | 1079.836 | 42.54409
84.779999 | 10923.9688 | 10091.88 | 8170.549 | 832.0927 | 799.8436 | 1078.984 | 42.49904
84.790001 | 11063.0898 | 10087.45 | 8168.623 | 975.6359 | 798.2516 | 1078.125 | 42.4539
84.800003 | 11446.9619 | 10083.03 | 8166.698 | 1363.932 | 796.6642 | 1077.259 | 42.40867
84.809998 | 11520.9609 | 10078.61 | 8164.776 | 1442.353 | 795.0836 | 1076.385 | 42.36335
84.82 | 11282.9092 | 10074.18 | 8162.852 | 1208.727 | 793.5067 | 1075.505 | 42.31792
84.830002 | 11315.9268 | 10069.75 | 8160.93 | 1246.173 | 791.9346 | 1074.617 | 42.27241
84.839996 | 11440.585 | 10065.33 | 8159.011 | 1375.256 | 790.3692 | 1073.722 | 42.22682
84.849998 | 11325.1016 | 10060.9 | 8157.091 | 1264.204 | 788.8071 | 1072.819 | 42.18111
84.860001 | 11100.5547 | 10056.47 | 8155.172 | 1044.089 | 787.2501 | 1071.908 | 42.1353
84.870003 | 11240.8584 | 10052.03 | 8153.254 | 1188.827 | 785.6975 | 1070.991 | 42.08941
84.879997 | 11358.1377 | 10047.6 | 8151.339 | 1310.538 | 784.1519 | 1070.065 | 42.04345
84.889999 | 11356.373 | 10043.16 | 8149.423 | 1313.211 | 782.6095 | 1069.133 | 41.99738
84.900002 | 11404.6953 | 10038.72 | 8147.508 | 1365.973 | 781.0714 | 1068.192 | 41.95122
84.910004 | 11600.7764 | 10034.28 | 8145.595 | 1566.494 | 779.5387 | 1067.243 | 41.90497
84.919998 | 11313.668 | 10029.84 | 8143.684 | 1283.825 | 778.0122 | 1066.288 | 41.85865
84.93 | 11096.9336 | 10025.4 | 8141.773 | 1071.535 | 776.4891 | 1065.324 | 41.81222
84.940002 | 11547.9346 | 10020.95 | 8139.863 | 1526.983 | 774.9705 | 1064.353 | 41.76572
84.949997 | 11684.4277 | 10016.51 | 8137.956 | 1667.921 | 773.4583 | 1063.373 | 41.71914
84.959999 | 11429.8037 | 10012.06 | 8136.048 | 1417.748 | 771.9494 | 1062.386 | 41.67246
84.970001 | 11466.4824 | 10007.6 | 8134.142 | 1458.879 | 770.4452 | 1061.391 | 41.6257
84.980003 | 11419.542 | 10003.15 | 8132.237 | 1416.393 | 768.9455 | 1060.388 | 41.57887
84.989998 | 11202.7891 | 9998.695 | 8130.335 | 1204.094 | 767.4518 | 1059.377 | 41.53196
85 | 11385.8232 | 9994.237 | 8128.433 | 1391.586 | 765.9617 | 1058.357 | 41.48496
85.010002 | 11452.4688 | 9989.776 | 8126.532 | 1462.693 | 764.4759 | 1057.33 | 41.43789
85.019997 | 11424.748 | 9985.315 | 8124.634 | 1439.433 | 762.996 | 1056.295 | 41.39076
85.029999 | 11525.3613 | 9980.851 | 8122.735 | 1544.511 | 761.52 | 1055.252 | 41.34353
85.040001 | 11273.6006 | 9976.383 | 8120.838 | 1297.217 | 760.0483 | 1054.2 | 41.29624
85.050003 | 11367.2715 | 9971.913 | 8118.943 | 1395.358 | 758.5807 | 1053.141 | 41.24887
85.059998 | 11476.7539 | 9967.444 | 8117.05 | 1509.31 | 757.1193 | 1052.073 | 41.20145
85.07 | 11324.7109 | 9962.97 | 8115.158 | 1361.741 | 755.6611 | 1050.997 | 41.15394
85.080002 | 11128.5752 | 9958.493 | 8113.267 | 1170.082 | 754.2073 | 1049.913 | 41.10636
85.089996 | 11204.9414 | 9954.018 | 8111.379 | 1250.923 | 752.7596 | 1048.821 | 41.05876
85.099998 | 11389.9453 | 9949.537 | 8109.491 | 1440.408 | 751.3148 | 1047.72 | 41.01105
85.110001 | 11301.2969 | 9945.053 | 8107.604 | 1356.244 | 749.8746 | 1046.612 | 40.96327
85.120003 | 11151.542 | 9940.567 | 8105.719 | 1210.975 | 748.4383 | 1045.495 | 40.91545
85.129997 | 11002.3545 | 9936.083 | 8103.837 | 1066.272 | 747.0086 | 1044.37 | 40.86759
85.139999 | 11310.7646 | 9931.592 | 8101.955 | 1379.172 | 745.5814 | 1043.236 | 40.81965
85.150002 | 11463.3564 | 9927.099 | 8100.075 | 1536.258 | 744.1583 | 1042.094 | 40.77166
85.160004 | 11276.6543 | 9922.604 | 8098.196 | 1354.051 | 742.7401 | 1040.944 | 40.72361
85.169998 | 11197.1494 | 9918.11 | 8096.321 | 1279.04 | 741.3273 | 1039.786 | 40.67554
85.18 | 11017.248 | 9913.61 | 8094.445 | 1103.638 | 739.9177 | 1038.62 | 40.62739
85.190002 | 11077.1777 | 9909.108 | 8092.572 | 1168.07 | 738.5122 | 1037.445 | 40.57919
85.199997 | 11322.3516 | 9904.606 | 8090.701 | 1417.745 | 737.1125 | 1036.262 | 40.53097
85.209999 | 11247.0859 | 9900.1 | 8088.831 | 1346.986 | 735.7156 | 1035.071 | 40.48269
85.220001 | 11194.4766 | 9895.591 | 8086.962 | 1298.885 | 734.3231 | 1033.871 | 40.43437
85.230003 | 11342.5957 | 9891.08 | 8085.096 | 1451.516 | 732.9346 | 1032.663 | 40.38601
85.239998 | 11189.9053 | 9886.569 | 8083.232 | 1303.336 | 731.5515 | 1031.448 | 40.33762
85.25 | 10832.5537 | 9882.053 | 8081.369 | 950.5004 | 730.1716 | 1030.224 | 40.28919
85.260002 | 10668.5479 | 9877.535 | 8079.508 | 791.0129 | 728.7957 | 1028.991 | 40.24072
85.269997 | 10816.3838 | 9873.018 | 8077.65 | 943.3663 | 727.4251 | 1027.751 | 40.19225
85.279999 | 10889.9424 | 9868.496 | 8075.792 | 1021.447 | 726.058 | 1026.502 | 40.14372
85.290001 | 10878.6094 | 9863.971 | 8073.936 | 1014.638 | 724.6947 | 1025.245 | 40.09517
85.300003 | 10792.9385 | 9859.444 | 8072.083 | 933.4946 | 723.3352 | 1023.98 | 40.04659
85.309998 | 10460.083 | 9854.918 | 8070.232 | 605.1649 | 721.9813 | 1022.707 | 39.99801
85.32 | 10326.6201 | 9850.387 | 8068.382 | 476.2328 | 720.6303 | 1021.425 | 39.94939
85.330002 | 10379.6094 | 9845.854 | 8066.534 | 533.7554 | 719.2833 | 1020.136 | 39.90075
85.339996 | 10498.5283 | 9841.323 | 8064.69 | 657.2055 | 717.9417 | 1018.839 | 39.85213
85.349998 | 10375.1943 | 9836.785 | 8062.846 | 538.4089 | 716.6028 | 1017.533 | 39.80345
85.360001 | 10361.1328 | 9832.246 | 8061.004 | 528.8864 | 715.2679 | 1016.22 | 39.75477
85.370003 | 10349.0107 | 9827.705 | 8059.164 | 521.3057 | 713.9368 | 1014.898 | 39.70609
85.379997 | 10187.335 | 9823.166 | 8057.328 | 364.1692 | 712.6115 | 1013.569 | 39.65742
85.389999 | 10195.9785 | 9818.621 | 8055.492 | 377.3574 | 711.2885 | 1012.232 | 39.60872
85.400002 | 10265.5039 | 9814.074 | 8053.658 | 451.4299 | 709.9692 | 1010.886 | 39.56002
85.410004 | 10392.7305 | 9809.526 | 8051.827 | 583.2048 | 708.6543 | 1009.533 | 39.51133
85.419998 | 10410.7148 | 9804.979 | 8049.999 | 605.7356 | 707.3443 | 1008.173 | 39.46265
85.43 | 10138.0225 | 9800.428 | 8048.172 | 337.5948 | 706.0372 | 1006.804 | 39.41397
85.440002 | 10077.6162 | 9795.874 | 8046.347 | 281.742 | 704.7338 | 1005.428 | 39.36529
85.449997 | 10289.6455 | 9791.323 | 8044.526 | 498.323 | 703.4357 | 1004.044 | 39.31663
85.459999 | 10511.6807 | 9786.766 | 8042.706 | 724.9146 | 702.14 | 1002.653 | 39.26798
85.470001 | 10639.5762 | 9782.208 | 8040.887 | 857.3677 | 700.8484 | 1001.253 | 39.21934
85.480003 | 10392.7031 | 9777.649 | 8039.072 | 615.0543 | 699.5604 | 999.8462 | 39.17071
85.489998 | 9886.5967 | 9773.091 | 8037.259 | 113.5058 | 698.2772 | 998.4323 | 39.12212
85.5 | 9938.2773 | 9768.529 | 8035.448 | 169.7482 | 696.997 | 997.0105 | 39.07354
85.510002 | 10266.4766 | 9763.965 | 8033.639 | 502.5112 | 695.7203 | 995.5809 | 39.02498
85.519997 | 10355.3818 | 9759.404 | 8031.834 | 595.978 | 694.4485 | 994.1448 | 38.97647
85.529999 | 10320.9688 | 9754.839 | 8030.03 | 566.1302 | 693.1798 | 992.7008 | 38.92797
85.540001 | 10137.1621 | 9750.272 | 8028.228 | 386.89 | 691.9147 | 991.2496 | 38.8795
85.550003 | 10062.3252 | 9745.704 | 8026.429 | 316.6215 | 690.6528 | 989.7907 | 38.83106
85.559998 | 10227.7881 | 9741.138 | 8024.634 | 486.6501 | 689.3962 | 988.3256 | 38.78268
85.57 | 10014.0039 | 9736.569 | 8022.839 | 277.4353 | 688.1421 | 986.8529 | 38.73432
85.580002 | 9882.2354 | 9731.998 | 8021.047 | 150.2377 | 686.8916 | 985.3727 | 38.68599
85.589996 | 10105.6133 | 9727.43 | 8019.26 | 378.183 | 685.646 | 983.8869 | 38.63776
85.599998 | 10213.668 | 9722.858 | 8017.473 | 490.81 | 684.4029 | 982.3927 | 38.58952
85.610001 | 10120.2607 | 9718.285 | 8015.689 | 401.9753 | 683.1635 | 980.892 | 38.54133
85.620003 | 10160.7852 | 9713.712 | 8013.907 | 447.0735 | 681.9273 | 979.3841 | 38.4932
85.629997 | 10207.5186 | 9709.142 | 8012.129 | 498.377 | 680.6965 | 977.8705 | 38.44514
85.639999 | 9990.0615 | 9704.568 | 8010.353 | 285.4939 | 679.4678 | 976.3495 | 38.39713
85.650002 | 10077.2939 | 9699.992 | 8008.579 | 377.3016 | 678.2424 | 974.8214 | 38.34916
85.660004 | 10230.3154 | 9695.418 | 8006.808 | 534.8978 | 677.021 | 973.287 | 38.30126
85.669998 | 10122.7881 | 9690.846 | 8005.042 | 431.942 | 675.8041 | 971.7471 | 38.25344
85.68 | 10162.751 | 9686.271 | 8003.276 | 476.4797 | 674.5897 | 970.1999 | 38.20567
85.690002 | 10163.7803 | 9681.696 | 8001.513 | 482.0845 | 673.3788 | 968.6458 | 38.15796
85.699997 | 10068.9873 | 9677.124 | 7999.754 | 391.8633 | 672.1726 | 967.0867 | 38.11034
85.709999 | 9800.6357 | 9672.549 | 7997.997 | 128.0866 | 670.9687 | 965.5204 | 38.06278
85.720001 | 9831.8574 | 9667.974 | 7996.243 | 163.8829 | 669.7683 | 963.948 | 38.0153
85.730003 | 10128.4619 | 9663.399 | 7994.491 | 465.0624 | 668.5713 | 962.3691 | 37.96788
85.739998 | 10058.9121 | 9658.828 | 7992.744 | 400.0839 | 667.3787 | 960.7852 | 37.92057
85.75 | 9983.1182 | 9654.255 | 7990.998 | 328.8634 | 666.1888 | 959.1947 | 37.87332
85.760002 | 10269.292 | 9649.681 | 7989.255 | 619.611 | 665.0021 | 957.5978 | 37.82615
85.769997 | 10226.2939 | 9645.111 | 7987.516 | 581.1825 | 663.8198 | 955.9964 | 37.77909
85.779999 | 10052.8262 | 9640.54 | 7985.779 | 412.2865 | 662.6403 | 954.3882 | 37.7321
85.790001 | 10250.4971 | 9635.969 | 7984.045 | 614.5282 | 661.464 | 952.7746 | 37.6852
85.800003 | 10242.6406 | 9631.398 | 7982.314 | 611.2428 | 660.2907 | 951.1547 | 37.63839
85.809998 | 10098.6113 | 9626.831 | 7980.587 | 471.7798 | 659.1221 | 949.5305 | 37.59169
85.82 | 10146.501 | 9622.263 | 7978.862 | 524.2376 | 657.9559 | 947.9002 | 37.54508
85.830002 | 10326.2793 | 9617.696 | 7977.14 | 708.5837 | 656.7929 | 946.2639 | 37.49856
85.839996 | 10424.3174 | 9613.133 | 7975.423 | 811.1839 | 655.6344 | 944.624 | 37.45218
85.849998 | 10258.958 | 9608.568 | 7973.707 | 650.3897 | 654.4781 | 942.9773 | 37.40586
85.860001 | 9913.3125 | 9604.005 | 7971.994 | 309.3075 | 653.3251 | 941.3258 | 37.35965
85.870003 | 9890.9033 | 9599.442 | 7970.285 | 291.4609 | 652.1752 | 939.6688 | 37.31355
85.879997 | 10011.5 | 9594.886 | 7968.58 | 416.6142 | 651.0301 | 938.0081 | 37.26758
85.889999 | 9919.0361 | 9590.327 | 7966.877 | 328.7091 | 649.8868 | 936.3415 | 37.22171
85.900002 | 9764.5762 | 9585.769 | 7965.177 | 178.8069 | 648.7467 | 934.6696 | 37.17595
85.910004 | 9718.6309 | 9581.214 | 7963.481 | 137.4167 | 647.6101 | 932.9933 | 37.13031
85.919998 | 9952.792 | 9576.664 | 7961.789 | 376.1276 | 646.4776 | 931.3134 | 37.0848
85.93 | 10223.1338 | 9572.114 | 7960.099 | 651.0203 | 645.3474 | 929.628 | 37.0394
85.940002 | 9958.9092 | 9567.564 | 7958.412 | 391.3452 | 644.2203 | 927.9375 | 36.99411
85.949997 | 9590.4043 | 9563.021 | 7956.73 | 27.38375 | 643.0976 | 926.244 | 36.94898
85.959999 | 9901.6602 | 9558.476 | 7955.05 | 343.1842 | 641.9769 | 924.5451 | 36.90395
85.970001 | 9991.9336 | 9553.934 | 7953.374 | 437.9995 | 640.8595 | 922.842 | 36.85905
85.980003 | 9926.0684 | 9549.394 | 7951.7 | 376.6744 | 639.7451 | 921.1342 | 36.81427
85.989998 | 10064.0566 | 9544.86 | 7950.032 | 519.1968 | 638.6346 | 919.4235 | 36.76965
86 | 10056.4766 | 9540.326 | 7948.366 | 516.1509 | 637.5267 | 917.7081 | 36.72515
86.010002 | 9876.7402 | 9535.794 | 7946.703 | 340.9465 | 636.4216 | 915.9881 | 36.68078
86.019997 | 9911.6064 | 9531.268 | 7945.045 | 380.3384 | 635.3206 | 914.2657 | 36.63657
86.029999 | 10103.0342 | 9526.743 | 7943.39 | 576.2916 | 634.2221 | 912.5384 | 36.59248
86.040001 | 10074.6445 | 9522.22 | 7941.738 | 552.4243 | 633.1265 | 910.8076 | 36.54853
86.050003 | 9972.0059 | 9517.7 | 7940.089 | 454.3058 | 632.0336 | 909.0726 | 36.50472
86.059998 | 10009.2236 | 9513.187 | 7938.445 | 496.0367 | 630.9451 | 907.3353 | 36.46108
86.07 | 9958.9844 | 9508.674 | 7936.804 | 450.3101 | 629.8587 | 905.5938 | 36.41756
86.080002 | 9871.7139 | 9504.164 | 7935.167 | 367.5495 | 628.7751 | 903.8483 | 36.37419
86.089996 | 9762.9629 | 9499.663 | 7933.534 | 263.3003 | 627.6958 | 902.1015 | 36.33102
86.099998 | 9600.4033 | 9495.16 | 7931.904 | 105.2434 | 626.6183 | 900.3495 | 36.28794
86.110001 | 9754.8916 | 9490.662 | 7930.278 | 264.2299 | 625.544 | 898.595 | 36.24502
86.120003 | 9884.3594 | 9486.166 | 7928.655 | 398.193 | 624.4724 | 896.8368 | 36.20227
86.129997 | 9828.3164 | 9481.68 | 7927.038 | 346.6369 | 623.4052 | 895.0772 | 36.15968
86.139999 | 9736.5986 | 9477.193 | 7925.423 | 259.4057 | 622.3397 | 893.3135 | 36.11725
86.150002 | 9564.4033 | 9472.71 | 7923.811 | 91.69366 | 621.2769 | 891.5466 | 36.07496
86.160004 | 9541.6631 | 9468.232 | 7922.204 | 73.43151 | 620.2175 | 889.7773 | 36.03284
86.169998 | 9657.749 | 9463.761 | 7920.602 | 193.9879 | 619.1618 | 888.0066 | 35.9909
86.18 | 9677.252 | 9459.292 | 7919.002 | 217.96 | 618.1082 | 886.2324 | 35.94911
86.190002 | 9423.6494 | 9454.827 | 7917.407 | -31.17718 | 617.0573 | 884.455 | 35.90748
86.199997 | 9531.1025 | 9450.37 | 7915.816 | 80.73277 | 616.0105 | 882.6769 | 35.86604
86.209999 | 9862.0801 | 9445.914 | 7914.229 | 416.166 | 614.9655 | 880.8952 | 35.82475
86.220001 | 9593.1094 | 9441.464 | 7912.645 | 151.6457 | 613.9235 | 879.1115 | 35.78363
86.230003 | 9450.1025 | 9437.017 | 7911.066 | 13.08501 | 612.8842 | 877.325 | 35.74268
86.239998 | 9774.2744 | 9432.579 | 7909.491 | 341.6949 | 611.8485 | 875.5378 | 35.70192
86.25 | 9772.9473 | 9428.144 | 7907.92 | 344.8031 | 610.8151 | 873.7479 | 35.66132
86.260002 | 9466.2393 | 9423.713 | 7906.353 | 42.52601 | 609.7844 | 871.9554 | 35.62089
86.269997 | 9435.0469 | 9419.291 | 7904.791 | 15.75568 | 608.7573 | 870.1627 | 35.58065
86.279999 | 9467.5352 | 9414.872 | 7903.232 | 52.66345 | 607.7326 | 868.367 | 35.54058
86.290001 | 9478.5234 | 9410.458 | 7901.677 | 68.06589 | 606.7101 | 866.5698 | 35.50069
86.300003 | 9590.7461 | 9406.049 | 7900.126 | 184.6975 | 605.6908 | 864.7705 | 35.46097
86.309998 | 9699.0537 | 9401.649 | 7898.581 | 297.405 | 604.6751 | 862.9709 | 35.42145
86.32 | 9652.9268 | 9397.252 | 7897.039 | 255.675 | 603.6613 | 861.1692 | 35.3821
86.330002 | 9584.3086 | 9392.86 | 7895.501 | 191.4485 | 602.6502 | 859.3655 | 35.34293
86.339996 | 9789.5625 | 9388.479 | 7893.969 | 401.084 | 601.6429 | 857.5624 | 35.30398
86.349998 | 9808.5137 | 9384.099 | 7892.44 | 424.4146 | 600.6373 | 855.7564 | 35.26517
86.360001 | 9736.6621 | 9379.726 | 7890.915 | 356.9359 | 599.6345 | 853.9496 | 35.22656
86.370003 | 9800.4717 | 9375.359 | 7889.395 | 425.1129 | 598.6342 | 852.1413 | 35.18813
86.379997 | 9720.3232 | 9371.002 | 7887.881 | 349.3212 | 597.638 | 850.3335 | 35.14991
86.389999 | 9285.3877 | 9366.648 | 7886.369 | -81.26028 | 596.6433 | 848.5237 | 35.11187
86.400002 | 9472.2666 | 9362.3 | 7884.862 | 109.9669 | 595.6511 | 846.7125 | 35.07401
86.410004 | 9753.6133 | 9357.959 | 7883.36 | 395.6542 | 594.6619 | 844.9011 | 35.03635
86.419998 | 9542.8965 | 9353.628 | 7881.863 | 189.2682 | 593.6762 | 843.0901 | 34.99889
86.43 | 9337.9971 | 9349.301 | 7880.37 | -11.30423 | 592.6923 | 841.2776 | 34.96162
86.440002 | 9221.9434 | 9344.981 | 7878.881 | -123.0371 | 591.711 | 839.4639 | 34.92453
86.449997 | 9509.249 | 9340.67 | 7877.398 | 168.5786 | 590.7333 | 837.6515 | 34.88765
86.459999 | 9824.5381 | 9336.364 | 7875.919 | 488.174 | 589.7573 | 835.8373 | 34.85097
86.470001 | 9703.2139 | 9332.065 | 7874.444 | 371.1485 | 588.784 | 834.0231 | 34.81447
86.480003 | 9585.9014 | 9327.773 | 7872.974 | 258.1283 | 587.8133 | 832.208 | 34.77816
86.489998 | 9681.499 | 9323.491 | 7871.509 | 358.0076 | 586.8458 | 830.3941 | 34.74207
86.5 | 9628.7129 | 9319.215 | 7870.049 | 309.498 | 585.8806 | 828.5794 | 34.70617
86.510002 | 9484.7959 | 9314.945 | 7868.593 | 169.8511 | 584.9174 | 826.764 | 34.67046
86.519997 | 9472.6875 | 9310.686 | 7867.143 | 162.0016 | 583.9578 | 824.9503 | 34.63497
86.529999 | 9525.8164 | 9306.432 | 7865.697 | 219.3845 | 583.0002 | 823.1354 | 34.59967
86.540001 | 9380.0225 | 9302.186 | 7864.255 | 77.83684 | 582.0449 | 821.321 | 34.56457
86.550003 | 9346.8691 | 9297.947 | 7862.819 | 48.92228 | 581.0923 | 819.5061 | 34.52966
86.559998 | 9515.4717 | 9293.719 | 7861.388 | 221.7525 | 580.143 | 817.693 | 34.49497
86.57 | 9540.0977 | 9289.497 | 7859.962 | 250.6006 | 579.1956 | 815.8796 | 34.46047
86.580002 | 9582.4678 | 9285.282 | 7858.54 | 297.1855 | 578.2505 | 814.0658 | 34.42617
86.589996 | 9527.9521 | 9281.08 | 7857.124 | 246.8721 | 577.309 | 812.2546 | 34.39211
86.599998 | 9329.5293 | 9276.882 | 7855.713 | 52.64741 | 576.3689 | 810.4421 | 34.35821
86.610001 | 9332.7432 | 9272.693 | 7854.306 | 60.0505 | 575.4315 | 808.6308 | 34.32453
86.620003 | 9360.4512 | 9268.511 | 7852.904 | 91.94005 | 574.4963 | 806.8195 | 34.29104
86.629997 | 9460.2471 | 9264.342 | 7851.509 | 195.9048 | 573.5649 | 805.0107 | 34.25778
86.639999 | 9617.7607 | 9260.179 | 7850.118 | 357.5821 | 572.6348 | 803.2015 | 34.22472
86.650002 | 9602.5439 | 9256.023 | 7848.731 | 346.5211 | 571.707 | 801.3927 | 34.19185
86.660004 | 9553.6318 | 9251.877 | 7847.35 | 301.7549 | 570.782 | 799.5853 | 34.15919
86.669998 | 9446.1201 | 9247.743 | 7845.976 | 198.3775 | 569.8601 | 797.7801 | 34.12675
86.68 | 9314.9229 | 9243.615 | 7844.605 | 71.30824 | 568.9399 | 795.975 | 34.09451
86.690002 | 9279.3389 | 9239.495 | 7843.24 | 39.844 | 568.0221 | 794.1704 | 34.06247
86.699997 | 9426.457 | 9235.388 | 7841.881 | 191.0691 | 567.1077 | 792.3687 | 34.03065
86.709999 | 9645.0352 | 9231.287 | 7840.526 | 413.7483 | 566.1947 | 790.5669 | 33.99903
86.720001 | 9608.0059 | 9227.196 | 7839.177 | 380.8103 | 565.2842 | 788.7668 | 33.96761
86.730003 | 9417.708 | 9223.113 | 7837.833 | 194.5952 | 564.376 | 786.9673 | 33.9364
86.739998 | 9406.6045 | 9219.042 | 7836.496 | 187.562 | 563.4709 | 785.1707 | 33.90541
86.75 | 9345.5059 | 9214.98 | 7835.162 | 130.5263 | 562.5677 | 783.3748 | 33.87461
86.760002 | 9285.2354 | 9210.925 | 7833.835 | 74.3103 | 561.6665 | 781.5797 | 33.84402
86.769997 | 9411.1514 | 9206.884 | 7832.514 | 204.2675 | 560.7685 | 779.788 | 33.81365
86.779999 | 9409.8721 | 9202.85 | 7831.197 | 207.0225 | 559.8724 | 777.9966 | 33.78348
86.790001 | 9268.2393 | 9198.825 | 7829.886 | 69.41424 | 558.9783 | 776.2072 | 33.75352
86.800003 | 9389.9609 | 9194.81 | 7828.581 | 195.1509 | 558.0867 | 774.4188 | 33.72376
86.809998 | 9523.5137 | 9190.808 | 7827.282 | 332.7058 | 557.1983 | 772.6337 | 33.69423
86.82 | 9397.0664 | 9186.813 | 7825.988 | 210.2529 | 556.3114 | 770.8497 | 33.66488
86.830002 | 9325.2891 | 9182.828 | 7824.699 | 142.4608 | 555.4267 | 769.0669 | 33.63575
86.839996 | 9307.4766 | 9178.857 | 7823.417 | 128.6193 | 554.5452 | 767.288 | 33.60685
86.849998 | 9459.9375 | 9174.893 | 7822.14 | 285.0448 | 553.6652 | 765.5094 | 33.57812
86.860001 | 9538.8906 | 9170.939 | 7820.869 | 367.9516 | 552.7875 | 763.7333 | 33.54961
86.870003 | 9613.2588 | 9166.995 | 7819.603 | 446.2641 | 551.9118 | 761.9586 | 33.5213
86.879997 | 9784.1426 | 9163.065 | 7818.344 | 621.0777 | 551.0396 | 760.1878 | 33.49321
86.889999 | 9606.2559 | 9159.142 | 7817.09 | 447.1137 | 550.1687 | 758.4179 | 33.46532
86.900002 | 9395.1787 | 9155.229 | 7815.842 | 239.9492 | 549.2999 | 756.6499 | 33.43763
86.910004 | 9482.3896 | 9151.328 | 7814.6 | 331.0614 | 548.4336 | 754.8846 | 33.41015
86.919998 | 9488.874 | 9147.44 | 7813.365 | 341.4336 | 547.5701 | 753.1227 | 33.38289
86.93 | 9421.458 | 9143.561 | 7812.134 | 277.8972 | 546.7083 | 751.3624 | 33.35582
86.940002 | 9343.0049 | 9139.691 | 7810.91 | 203.3136 | 545.8485 | 749.6038 | 33.32896
86.949997 | 9057.0537 | 9135.836 | 7809.693 | -78.78235 | 544.9919 | 747.8493 | 33.30231
86.959999 | 9020.7148 | 9131.989 | 7808.48 | -111.274 | 544.1366 | 746.096 | 33.27586
86.970001 | 9351.1016 | 9128.153 | 7807.274 | 222.9487 | 543.2836 | 744.3456 | 33.24961
86.980003 | 9400.5986 | 9124.327 | 7806.074 | 276.2712 | 542.4327 | 742.5971 | 33.22356
86.989998 | 9334.917 | 9120.516 | 7804.881 | 214.4011 | 541.5846 | 740.8527 | 33.19773
87 | 9502.8906 | 9116.714 | 7803.693 | 386.1769 | 540.7383 | 739.1101 | 33.17209
87.010002 | 9586.9541 | 9112.922 | 7802.512 | 474.0324 | 539.8938 | 737.3697 | 33.14665
87.019997 | 9468.3672 | 9109.144 | 7801.337 | 359.2228 | 539.0522 | 735.6336 | 33.12143
87.029999 | 9315.1934 | 9105.376 | 7800.168 | 209.8176 | 538.2124 | 733.8991 | 33.0964
87.040001 | 9527.3408 | 9101.619 | 7799.005 | 425.7221 | 537.3744 | 732.1677 | 33.07157
87.050003 | 9480.3066 | 9097.873 | 7797.849 | 382.4339 | 536.5388 | 730.4384 | 33.04693
87.059998 | 9247.125 | 9094.141 | 7796.699 | 152.9838 | 535.7059 | 728.7135 | 33.02251
87.07 | 9359.6963 | 9090.419 | 7795.555 | 269.2773 | 534.8746 | 726.9908 | 32.99827
87.080002 | 9297.3281 | 9086.708 | 7794.418 | 210.6203 | 534.0452 | 725.2704 | 32.97424
87.089996 | 9174.8135 | 9083.012 | 7793.288 | 91.80141 | 533.2188 | 723.5549 | 32.95043
87.099998 | 9294.4111 | 9079.325 | 7792.163 | 215.0865 | 532.3937 | 721.8407 | 32.92678
87.110001 | 9263.4443 | 9075.65 | 7791.045 | 187.7948 | 531.5708 | 720.1301 | 32.90334
87.120003 | 9133.6836 | 9071.986 | 7789.934 | 61.69805 | 530.7497 | 718.4219 | 32.88009
87.129997 | 9218.0361 | 9068.337 | 7788.83 | 149.6989 | 529.9319 | 716.7185 | 32.85705
87.139999 | 9300.334 | 9064.698 | 7787.731 | 235.6363 | 529.115 | 715.0171 | 32.8342
87.150002 | 9325.1631 | 9061.07 | 7786.64 | 264.0933 | 528.3002 | 713.3184 | 32.81154
87.160004 | 9354.5654 | 9057.455 | 7785.554 | 297.1106 | 527.4877 | 711.6235 | 32.78908
87.169998 | 9311.334 | 9053.854 | 7784.477 | 257.4795 | 526.6779 | 709.9329 | 32.76681
87.18 | 9233.0303 | 9050.264 | 7783.405 | 182.7663 | 525.8694 | 708.2447 | 32.74473
87.190002 | 9352.3613 | 9046.685 | 7782.34 | 305.6761 | 525.063 | 706.5591 | 32.72284
87.199997 | 9402.8018 | 9043.122 | 7781.283 | 359.6799 | 524.2594 | 704.8786 | 32.70115
87.209999 | 9363.1289 | 9039.568 | 7780.231 | 323.5607 | 523.457 | 703.2002 | 32.67964
87.220001 | 9387.2959 | 9036.027 | 7779.187 | 351.2687 | 522.6567 | 701.5254 | 32.65833
87.230003 | 9489.2803 | 9032.498 | 7778.149 | 456.7822 | 521.8583 | 699.8535 | 32.63719
87.239998 | 9422.3135 | 9028.984 | 7777.119 | 393.3294 | 521.0625 | 698.1863 | 32.61625
87.25 | 9173.8838 | 9025.481 | 7776.095 | 148.4028 | 520.2684 | 696.5219 | 32.59549
87.260002 | 9100 | 9021.989 | 7775.078 | 78.01051 | 519.4759 | 694.8604 | 32.57492
87.269997 | 9209.8438 | 9018.514 | 7774.069 | 191.3301 | 518.6861 | 693.2041 | 32.55454
87.279999 | 9206.874 | 9015.048 | 7773.066 | 191.8257 | 517.898 | 691.55 | 32.53434
87.290001 | 8948.0498 | 9011.596 | 7772.07 | -63.5459 | 517.1114 | 689.8998 | 32.51431
87.300003 | 8968.7549 | 9008.156 | 7771.081 | -39.40062 | 516.3271 | 688.2526 | 32.49448
87.309998 | 9230.3223 | 9004.731 | 7770.1 | 225.5915 | 515.5453 | 686.6103 | 32.47482
87.32 | 9244.916 | 9001.317 | 7769.126 | 243.599 | 514.7649 | 684.971 | 32.45534
87.330002 | 9116.1104 | 8997.916 | 7768.158 | 118.1949 | 513.9863 | 683.3347 | 32.43604
87.339996 | 9273.0068 | 8994.53 | 7767.199 | 278.4764 | 513.2105 | 681.7039 | 32.41694
87.349998 | 9618.1084 | 8991.155 | 7766.246 | 626.9533 | 512.4357 | 680.0752 | 32.39798
87.360001 | 9640.5342 | 8987.793 | 7765.3 | 652.7408 | 511.6631 | 678.4506 | 32.37922
87.370003 | 9424.0762 | 8984.444 | 7764.362 | 439.6321 | 510.8921 | 676.8292 | 32.36062
87.379997 | 9467.9082 | 8981.111 | 7763.432 | 486.7969 | 510.1241 | 675.2131 | 32.3422
87.389999 | 9612.5342 | 8977.789 | 7762.508 | 634.7453 | 509.3571 | 673.5997 | 32.32396
87.400002 | 9637.6631 | 8974.479 | 7761.592 | 663.1838 | 508.5919 | 671.9896 | 32.30588
87.410004 | 9553.4004 | 8971.184 | 7760.683 | 582.2167 | 507.8288 | 670.3839 | 32.28798
87.419998 | 9496.1494 | 8967.904 | 7759.782 | 528.2457 | 507.0681 | 668.7829 | 32.27024
87.43 | 9533.2803 | 8964.635 | 7758.889 | 568.6453 | 506.3088 | 667.1849 | 32.25267
87.440002 | 9562.7227 | 8961.379 | 7758.002 | 601.3436 | 505.5512 | 665.5903 | 32.23527
87.449997 | 9600 | 8958.14 | 7757.124 | 641.8604 | 504.7963 | 664.0011 | 32.21804
87.459999 | 9499.499 | 8954.911 | 7756.253 | 544.588 | 504.0425 | 662.4145 | 32.20097
87.470001 | 9379.0723 | 8951.696 | 7755.389 | 427.376 | 503.2906 | 660.8322 | 32.18407
87.480003 | 9303.9463 | 8948.495 | 7754.534 | 355.4517 | 502.5405 | 659.2531 | 32.16732
87.489998 | 9107.8232 | 8945.309 | 7753.686 | 162.5143 | 501.7928 | 657.6793 | 32.15074
87.5 | 9263.4268 | 8942.135 | 7752.846 | 321.2915 | 501.0466 | 656.1088 | 32.13432
87.510002 | 9445.5332 | 8938.974 | 7752.013 | 506.5587 | 500.3019 | 654.5417 | 32.11805
87.519997 | 9208.0586 | 8935.83 | 7751.189 | 272.2285 | 499.5597 | 652.98 | 32.10195
87.529999 | 9308.7217 | 8932.698 | 7750.371 | 376.0242 | 498.819 | 651.4211 | 32.086
87.540001 | 9575.0527 | 8929.578 | 7749.562 | 645.4745 | 498.0798 | 649.8661 | 32.0702
87.550003 | 9449.8682 | 8926.473 | 7748.761 | 523.3949 | 497.3426 | 648.3154 | 32.05456
87.559998 | 9254.1572 | 8923.384 | 7747.968 | 330.773 | 496.6078 | 646.7694 | 32.03907
87.57 | 9341.6494 | 8920.307 | 7747.182 | 421.3421 | 495.8742 | 645.2269 | 32.02373
87.580002 | 9229.3076 | 8917.244 | 7746.405 | 312.0639 | 495.1422 | 643.6879 | 32.00854
87.589996 | 8987.5137 | 8914.197 | 7745.636 | 73.31674 | 494.4129 | 642.1544 | 31.99351
87.599998 | 9253.7334 | 8911.162 | 7744.875 | 342.5717 | 493.6845 | 640.6238 | 31.97861
87.610001 | 9520.8584 | 8908.141 | 7744.121 | 612.7177 | 492.9581 | 639.0975 | 31.96386
87.620003 | 9433.5195 | 8905.133 | 7743.376 | 528.3862 | 492.2332 | 637.5747 | 31.94925
87.629997 | 9337.5615 | 8902.143 | 7742.64 | 435.4185 | 491.511 | 636.0575 | 31.93479
87.639999 | 9345.7334 | 8899.164 | 7741.911 | 446.5691 | 490.7898 | 634.5433 | 31.92047
87.650002 | 9304.4424 | 8896.199 | 7741.19 | 408.2431 | 490.0701 | 633.0328 | 31.90628
87.660004 | 9386.8281 | 8893.249 | 7740.478 | 493.5788 | 489.3525 | 631.5269 | 31.89224
87.669998 | 9508.4941 | 8890.316 | 7739.774 | 618.1785 | 488.6371 | 630.026 | 31.87833
87.68 | 9309.2148 | 8887.394 | 7739.078 | 421.8205 | 487.9229 | 628.5284 | 31.86456
87.690002 | 9249.376 | 8884.487 | 7738.391 | 364.8893 | 487.2103 | 627.0344 | 31.85093
87.699997 | 9441.1475 | 8881.596 | 7737.712 | 559.5514 | 486.5002 | 625.546 | 31.83742
87.709999 | 9479.4736 | 8878.718 | 7737.042 | 600.7559 | 485.7911 | 624.0606 | 31.82405
87.720001 | 9350.5967 | 8875.854 | 7736.38 | 474.7427 | 485.0838 | 622.5796 | 31.81081
87.730003 | 9101.2715 | 8873.004 | 7735.726 | 228.2673 | 484.3781 | 621.1023 | 31.79769
87.739998 | 9036.6572 | 8870.171 | 7735.081 | 166.4863 | 483.6746 | 619.6302 | 31.7847
87.75 | 9087.9639 | 8867.351 | 7734.445 | 220.613 | 482.9725 | 618.1617 | 31.77183
87.760002 | 8855.7842 | 8864.545 | 7733.817 | -8.76035 | 482.2718 | 616.6967 | 31.75909
87.769997 | 8988.6611 | 8861.755 | 7733.198 | 126.9059 | 481.5734 | 615.2374 | 31.74647
87.779999 | 9267.082 | 8858.979 | 7732.587 | 408.1032 | 480.8763 | 613.7811 | 31.73397
87.790001 | 9299.2178 | 8856.216 | 7731.985 | 443.0013 | 480.1807 | 612.3288 | 31.7216
87.800003 | 9234.876 | 8853.469 | 7731.392 | 381.4067 | 479.4869 | 610.881 | 31.70933
87.809998 | 9342.9473 | 8850.739 | 7730.808 | 492.2087 | 478.7953 | 609.4381 | 31.69717
87.82 | 9307.6641 | 8848.021 | 7730.232 | 459.643 | 478.1048 | 607.9988 | 31.68514
87.830002 | 9041.2568 | 8845.318 | 7729.666 | 195.9391 | 477.4158 | 606.5631 | 31.67321
87.839996 | 9042.0918 | 8842.632 | 7729.108 | 199.46 | 476.7293 | 605.133 | 31.66141
87.849998 | 9111.123 | 8839.958 | 7728.559 | 271.1647 | 476.0436 | 603.706 | 31.6497
87.860001 | 9118.0352 | 8837.3 | 7728.019 | 280.7352 | 475.3597 | 602.2834 | 31.63811
87.870003 | 9012.5586 | 8834.656 | 7727.488 | 177.9026 | 474.6772 | 600.8644 | 31.62661
87.879997 | 9061.708 | 8832.03 | 7726.966 | 229.6785 | 473.9973 | 599.451 | 31.61522
87.889999 | 9112.5625 | 8829.416 | 7726.453 | 283.1468 | 473.3181 | 598.0407 | 31.60394
87.900002 | 9108.333 | 8826.817 | 7725.949 | 281.5165 | 472.6405 | 596.6343 | 31.59275
87.910004 | 9055.0342 | 8824.233 | 7725.454 | 230.8013 | 471.9647 | 595.2325 | 31.58166
87.919998 | 8913.9414 | 8821.666 | 7724.969 | 92.2753 | 471.291 | 593.8357 | 31.57067
87.93 | 8898.7295 | 8819.113 | 7724.492 | 79.61678 | 470.6184 | 592.4423 | 31.55977
87.940002 | 9032.3184 | 8816.574 | 7724.025 | 215.7446 | 469.9473 | 591.0527 | 31.54897
87.949997 | 9144.8652 | 8814.052 | 7723.567 | 330.8128 | 469.2785 | 589.6685 | 31.53826
87.959999 | 9183.6387 | 8811.544 | 7723.118 | 372.0946 | 468.6105 | 588.2875 | 31.52764
87.970001 | 8994.9561 | 8809.051 | 7722.679 | 185.9049 | 467.9443 | 586.9108 | 31.51712
87.980003 | 8931.0859 | 8806.573 | 7722.249 | 124.5129 | 467.2795 | 585.5379 | 31.50667
87.989998 | 9164.3652 | 8804.112 | 7721.829 | 360.2534 | 466.6167 | 584.1702 | 31.4963
88 | 9189.4346 | 8801.665 | 7721.417 | 387.7699 | 465.9553 | 582.806 | 31.48602
88.010002 | 9112.0693 | 8799.232 | 7721.016 | 312.8372 | 465.2951 | 581.4456 | 31.47583
88.019997 | 9108.8613 | 8796.817 | 7720.624 | 312.0443 | 464.637 | 580.0905 | 31.46571
88.029999 | 9054.7959 | 8794.416 | 7720.241 | 260.3803 | 463.9802 | 578.7387 | 31.45567
88.040001 | 9171.6934 | 8792.029 | 7719.868 | 379.6643 | 463.3247 | 577.3908 | 31.4457
88.050003 | 9320.9268 | 8789.658 | 7719.504 | 531.2684 | 462.6709 | 576.0474 | 31.43581
88.059998 | 9251.5312 | 8787.305 | 7719.151 | 464.2266 | 462.0191 | 574.7087 | 31.42598
88.07 | 8996.1582 | 8784.965 | 7718.807 | 211.1933 | 461.3683 | 573.3737 | 31.41623
88.080002 | 9035.8906 | 8782.64 | 7718.472 | 253.2506 | 460.719 | 572.0423 | 31.40655
88.089996 | 9287.3984 | 8780.333 | 7718.148 | 507.0655 | 460.0718 | 570.7163 | 31.39694
88.099998 | 9311.9824 | 8778.039 | 7717.833 | 533.9431 | 459.4255 | 569.3934 | 31.38737
88.110001 | 9248.0459 | 8775.762 | 7717.528 | 472.2844 | 458.7808 | 568.0749 | 31.37789
88.120003 | 8983.7803 | 8773.499 | 7717.233 | 210.2816 | 458.1374 | 566.76 | 31.36845
88.129997 | 8848.6895 | 8771.254 | 7716.948 | 77.43576 | 457.4964 | 565.4504 | 31.35908
88.139999 | 8936.5 | 8769.022 | 7716.672 | 167.4776 | 456.8561 | 564.144 | 31.34976
88.150002 | 8869.6064 | 8766.806 | 7716.407 | 102.8 | 456.2173 | 562.8415 | 31.3405
88.160004 | 8819.1084 | 8764.607 | 7716.152 | 54.50188 | 455.58 | 561.5434 | 31.33129
88.169998 | 9004.8252 | 8762.424 | 7715.907 | 242.4014 | 454.9447 | 560.2501 | 31.32213
88.18 | 8983.5645 | 8760.255 | 7715.672 | 223.309 | 454.3105 | 558.9603 | 31.31302
88.190002 | 8865.459 | 8758.102 | 7715.447 | 107.3567 | 453.6776 | 557.6741 | 31.30396
88.199997 | 8904.2891 | 8755.967 | 7715.232 | 148.3223 | 453.0468 | 556.3931 | 31.29493
88.209999 | 9029.3457 | 8753.845 | 7715.027 | 275.5003 | 452.4168 | 555.1153 | 31.28596
88.220001 | 9102.0244 | 8751.74 | 7714.833 | 350.2843 | 451.7884 | 553.8418 | 31.27703
88.230003 | 8831.4238 | 8749.65 | 7714.649 | 81.7737 | 451.1614 | 552.5718 | 31.26813
88.239998 | 8669.1387 | 8747.577 | 7714.475 | -78.43874 | 450.5362 | 551.3069 | 31.25926
88.25 | 8700.7939 | 8745.52 | 7714.312 | -44.7259 | 449.9122 | 550.0455 | 31.25044
88.260002 | 8683.0645 | 8743.477 | 7714.159 | -60.41275 | 449.2894 | 548.7876 | 31.24164
88.269997 | 8812.582 | 8741.452 | 7714.016 | 71.12953 | 448.6685 | 547.535 | 31.23288
88.279999 | 8760.3799 | 8739.442 | 7713.884 | 20.9376 | 448.0488 | 546.2854 | 31.22415
88.290001 | 8429.7598 | 8737.448 | 7713.762 | -307.6879 | 447.4303 | 545.0397 | 31.21544
88.300003 | 8428.2246 | 8735.47 | 7713.651 | -307.2449 | 446.8133 | 543.7983 | 31.20676
88.309998 | 8599.4248 | 8733.509 | 7713.551 | -134.0837 | 446.1983 | 542.5615 | 31.19809
88.32 | 8685.0225 | 8731.563 | 7713.461 | -46.54002 | 445.5842 | 541.3281 | 31.18945
88.330002 | 8694.0293 | 8729.632 | 7713.381 | -35.60269 | 444.9714 | 540.0983 | 31.18083
88.339996 | 8568.7607 | 8727.719 | 7713.313 | -158.9588 | 444.3606 | 538.8737 | 31.17223
88.349998 | 8604.6973 | 8725.821 | 7713.255 | -121.124 | 443.7506 | 537.652 | 31.16363
88.360001 | 8768.5322 | 8723.94 | 7713.208 | 44.5926 | 443.1421 | 536.4345 | 31.15505
88.370003 | 8837.3447 | 8722.073 | 7713.172 | 115.2712 | 442.5348 | 535.2205 | 31.14648
88.379997 | 8745.4404 | 8720.225 | 7713.146 | 25.21494 | 441.9297 | 534.0116 | 31.13792
88.389999 | 8737.8467 | 8718.392 | 7713.132 | 19.4547 | 441.3252 | 532.8057 | 31.12936
88.400002 | 8889.7344 | 8716.574 | 7713.128 | 173.1599 | 440.722 | 531.6035 | 31.12081
88.410004 | 8901.6299 | 8714.774 | 7713.135 | 186.8562 | 440.1204 | 530.4055 | 31.11226
88.419998 | 8630.2314 | 8712.99 | 7713.154 | -82.75884 | 439.5206 | 529.2121 | 31.1037
88.43 | 8431.332 | 8711.222 | 7713.183 | -279.8901 | 438.9217 | 528.0221 | 31.09514
88.440002 | 8639.2539 | 8709.47 | 7713.224 | -70.21584 | 438.324 | 526.8355 | 31.08659
88.449997 | 8756.3848 | 8707.735 | 7713.275 | 48.64943 | 437.7284 | 525.6538 | 31.07802
88.459999 | 8827.8125 | 8706.016 | 7713.338 | 121.7965 | 437.1334 | 524.4752 | 31.06944
88.470001 | 8798.9932 | 8704.313 | 7713.412 | 94.68004 | 436.5399 | 523.3006 | 31.06086
88.480003 | 8612.6768 | 8702.626 | 7713.497 | -89.9495 | 435.9477 | 522.1294 | 31.05226
88.489998 | 8544.5186 | 8700.957 | 7713.593 | -156.4385 | 435.3572 | 520.963 | 31.04364
88.5 | 8463.04 | 8699.304 | 7713.701 | -236.2637 | 434.7678 | 519.7999 | 31.035
88.510002 | 8569.5381 | 8697.666 | 7713.82 | -128.128 | 434.1795 | 518.6402 | 31.02636
88.519997 | 8668.1387 | 8696.046 | 7713.95 | -27.90772 | 433.5929 | 517.4854 | 31.01768
88.529999 | 8609.4482 | 8694.442 | 7714.092 | -84.9941 | 433.0075 | 516.3335 | 31.00898
88.540001 | 8662.9111 | 8692.855 | 7714.246 | -29.94342 | 432.4232 | 515.1853 | 31.00026
88.550003 | 8586.9434 | 8691.283 | 7714.411 | -104.3399 | 431.8402 | 514.0411 | 30.9915
88.559998 | 8507.71 | 8689.73 | 7714.587 | -182.0198 | 431.259 | 512.9012 | 30.98271
88.57 | 8783.54 | 8688.192 | 7714.775 | 95.34795 | 430.6787 | 511.7646 | 30.9739
88.580002 | 8871.3564 | 8686.67 | 7714.974 | 184.686 | 430.0996 | 510.6313 | 30.96505
88.589996 | 8611.8613 | 8685.167 | 7715.186 | -73.30575 | 429.5224 | 509.5029 | 30.95616
88.599998 | 8517.0488 | 8683.679 | 7715.409 | -166.6302 | 428.9459 | 508.3773 | 30.94723
88.610001 | 8623.793 | 8682.208 | 7715.643 | -58.41491 | 428.3707 | 507.2556 | 30.93826
88.620003 | 8527.126 | 8680.753 | 7715.89 | -153.627 | 427.7967 | 506.1373 | 30.92925
88.629997 | 8399.5898 | 8679.316 | 7716.148 | -279.7266 | 427.2247 | 505.0236 | 30.92019
88.639999 | 8519.21 | 8677.895 | 7716.418 | -158.6854 | 426.6533 | 503.9129 | 30.91108
88.650002 | 8625.835 | 8676.491 | 7716.7 | -50.65581 | 426.0831 | 502.8055 | 30.90192
88.660004 | 8588.5527 | 8675.103 | 7716.994 | -86.55077 | 425.5143 | 501.7022 | 30.89272
88.669998 | 8392.6826 | 8673.734 | 7717.3 | -281.0512 | 424.9472 | 500.6031 | 30.88345
88.68 | 8413.4238 | 8672.38 | 7717.618 | -258.9565 | 424.3809 | 499.5071 | 30.87413
88.690002 | 8748.7598 | 8671.043 | 7717.948 | 77.71659 | 423.8158 | 498.4144 | 30.86475
88.699997 | 8795.1572 | 8669.724 | 7718.29 | 125.4328 | 423.2526 | 497.3263 | 30.85531
88.709999 | 8602.6553 | 8668.421 | 7718.645 | -65.76601 | 422.6899 | 496.241 | 30.84581
88.720001 | 8585.0078 | 8667.135 | 7719.011 | -82.12768 | 422.1287 | 495.1595 | 30.83625
88.730003 | 8724.5527 | 8665.866 | 7719.39 | 58.68652 | 421.5685 | 494.0812 | 30.82661
88.739998 | 8827.916 | 8664.615 | 7719.781 | 163.3012 | 421.01 | 493.0073 | 30.8169
88.75 | 8826.9795 | 8663.38 | 7720.184 | 163.5995 | 420.4524 | 491.9365 | 30.80713
88.760002 | 8783.1396 | 8662.162 | 7720.6 | 120.9778 | 419.896 | 490.8689 | 30.79728
88.769997 | 8898.1484 | 8660.962 | 7721.027 | 237.1867 | 419.3412 | 489.8058 | 30.78735
88.779999 | 8819.2656 | 8659.778 | 7721.468 | 159.4876 | 418.7873 | 488.7455 | 30.77735
88.790001 | 8723.1182 | 8658.611 | 7721.921 | 64.50692 | 418.2346 | 487.6885 | 30.76727
88.800003 | 8742.6152 | 8657.462 | 7722.386 | 85.15354 | 417.6829 | 486.6353 | 30.7571
88.809998 | 8630.7354 | 8656.33 | 7722.864 | -25.59462 | 417.133 | 485.5861 | 30.74685
88.82 | 8485.7422 | 8655.215 | 7723.355 | -169.4729 | 416.5839 | 484.54 | 30.73651
88.830002 | 8500.5254 | 8654.117 | 7723.858 | -153.5915 | 416.036 | 483.4969 | 30.72608
88.839996 | 8707.8604 | 8653.037 | 7724.373 | 54.82334 | 415.4897 | 482.4583 | 30.71557
88.849998 | 8854.9062 | 8651.974 | 7724.902 | 202.9327 | 414.944 | 481.4224 | 30.70495
88.860001 | 8904.3594 | 8650.928 | 7725.444 | 253.4318 | 414.3997 | 480.3901 | 30.69425
88.870003 | 8873.1729 | 8649.898 | 7725.998 | 223.2744 | 413.8564 | 479.3608 | 30.68345
88.879997 | 8797.4785 | 8648.888 | 7726.564 | 148.5907 | 413.3149 | 478.3359 | 30.67255
88.889999 | 8646.0342 | 8647.894 | 7727.144 | -1.859492 | 412.7741 | 477.3137 | 30.66154
88.900002 | 8503.2158 | 8646.917 | 7727.737 | -143.7009 | 412.2343 | 476.2947 | 30.65043
88.910004 | 8544.7598 | 8645.957 | 7728.343 | -101.1977 | 411.6958 | 475.2794 | 30.63922
88.919998 | 8558.0859 | 8645.016 | 7728.961 | -86.93024 | 411.1588 | 474.2679 | 30.6279
88.93 | 8543.5156 | 8644.092 | 7729.593 | -100.5763 | 410.6227 | 473.2594 | 30.61647
88.940002 | 8453.376 | 8643.185 | 7730.238 | -189.8087 | 410.0876 | 472.2539 | 30.60493
88.949997 | 8419.8496 | 8642.296 | 7730.896 | -222.4464 | 409.5542 | 471.2526 | 30.59328
88.959999 | 8444.6572 | 8641.424 | 7731.567 | -196.7669 | 409.0214 | 470.2539 | 30.5815
88.970001 | 8716.5225 | 8640.57 | 7732.252 | 75.95283 | 408.4898 | 469.2585 | 30.56962
88.980003 | 8932.792 | 8639.733 | 7732.95 | 293.059 | 407.9593 | 468.2665 | 30.55761
88.989998 | 8844.3193 | 8638.914 | 7733.66 | 205.4051 | 407.4304 | 467.2783 | 30.54547
89 | 8706.0889 | 8638.113 | 7734.385 | 67.97598 | 406.9022 | 466.293 | 30.53322
89.010002 | 8624.4277 | 8637.329 | 7735.122 | -12.90116 | 406.3751 | 465.3106 | 30.52084
89.019997 | 8605.5498 | 8636.563 | 7735.873 | -31.01342 | 405.8495 | 464.3324 | 30.50833
89.029999 | 8684.9775 | 8635.815 | 7736.638 | 49.16263 | 405.3248 | 463.3567 | 30.49569
89.040001 | 8647.3096 | 8635.084 | 7737.416 | 12.22522 | 404.8011 | 462.3844 | 30.48292
89.050003 | 8569.9814 | 8634.371 | 7738.208 | -64.38971 | 404.2784 | 461.4149 | 30.47002
89.059998 | 8521.2402 | 8633.676 | 7739.013 | -112.4362 | 403.7573 | 460.4495 | 30.45698
89.07 | 8356.9053 | 8632.999 | 7739.832 | -276.094 | 403.237 | 459.4868 | 30.4438
89.080002 | 8269.3857 | 8632.34 | 7740.664 | -362.9538 | 402.7177 | 458.527 | 30.43048
89.089996 | 8338.1689 | 8631.698 | 7741.51 | -293.5296 | 402.2 | 457.5713 | 30.41703
89.099998 | 8426.5264 | 8631.075 | 7742.37 | -204.5482 | 401.6829 | 456.618 | 30.40342
89.110001 | 8486.0244 | 8630.469 | 7743.244 | -144.4447 | 401.167 | 455.6681 | 30.38967
89.120003 | 8523.8115 | 8629.881 | 7744.132 | -106.0694 | 400.6519 | 454.7209 | 30.37578
89.129997 | 8584.2119 | 8629.312 | 7745.033 | -45.09968 | 400.1387 | 453.7778 | 30.36174
89.139999 | 8602.4062 | 8628.76 | 7745.949 | -26.35343 | 399.6259 | 452.8371 | 30.34754
89.150002 | 8377.3291 | 8628.226 | 7746.879 | -250.8965 | 399.1142 | 451.8993 | 30.33319
89.160004 | 8278.0605 | 8627.71 | 7747.823 | -349.6494 | 398.6036 | 450.9649 | 30.31869
89.169998 | 8540.1963 | 8627.212 | 7748.78 | -87.0161 | 398.0945 | 450.0341 | 30.30404
89.18 | 8629.3154 | 8626.733 | 7749.752 | 2.582419 | 397.5861 | 449.1059 | 30.28922
89.190002 | 8470.252 | 8626.271 | 7750.738 | -156.0193 | 397.0787 | 448.1805 | 30.27425
89.199997 | 8412.2998 | 8625.828 | 7751.737 | -213.5286 | 396.5729 | 447.2589 | 30.25911
89.209999 | 8609.8506 | 8625.403 | 7752.752 | -15.55261 | 396.0676 | 446.3398 | 30.24381
89.220001 | 8651.1357 | 8624.996 | 7753.781 | 26.13946 | 395.5634 | 445.4236 | 30.22835
89.230003 | 8362.7002 | 8624.608 | 7754.824 | -261.9074 | 395.0602 | 444.5105 | 30.21272
89.239998 | 8344.9209 | 8624.237 | 7755.881 | -279.3164 | 394.5585 | 443.6009 | 30.19692
89.25 | 8483.3418 | 8623.885 | 7756.953 | -140.5436 | 394.0574 | 442.694 | 30.18095
89.260002 | 8486.498 | 8623.551 | 7758.039 | -137.0534 | 393.5574 | 441.7897 | 30.16481
89.269997 | 8496.8652 | 8623.236 | 7759.14 | -126.371 | 393.0587 | 440.8892 | 30.1485
89.279999 | 8282.9229 | 8622.939 | 7760.255 | -340.0163 | 392.5609 | 439.9911 | 30.13201
89.290001 | 8201.1045 | 8622.661 | 7761.385 | -421.5563 | 392.064 | 439.096 | 30.11535
89.300003 | 8380.5605 | 8622.4 | 7762.53 | -241.8398 | 391.568 | 438.2036 | 30.09851
89.309998 | 8237.2686 | 8622.159 | 7763.689 | -384.8901 | 391.0735 | 437.3147 | 30.08149
89.32 | 8130.7969 | 8621.936 | 7764.863 | -491.1387 | 390.5797 | 436.4285 | 30.06429
89.330002 | 8371.6406 | 8621.731 | 7766.052 | -250.0901 | 390.0868 | 435.5448 | 30.0469
89.339996 | 8439.6396 | 8621.545 | 7767.255 | -181.9051 | 389.5955 | 434.6648 | 30.02934
89.349998 | 8370.9922 | 8621.377 | 7768.474 | -250.3849 | 389.1046 | 433.7871 | 30.01158
89.360001 | 8139.7534 | 8621.228 | 7769.708 | -481.475 | 388.6148 | 432.9124 | 29.99364
89.370003 | 8072.6431 | 8621.098 | 7770.956 | -548.4548 | 388.1259 | 432.0402 | 29.97551
89.379997 | 8108.6543 | 8620.986 | 7772.219 | -512.3321 | 387.6387 | 431.1717 | 29.9572
89.389999 | 8107.2944 | 8620.893 | 7773.497 | -513.599 | 387.1518 | 430.3055 | 29.93869
89.400002 | 8320.0762 | 8620.819 | 7774.791 | -300.7429 | 386.6659 | 429.4419 | 29.91999
89.410004 | 8560.3535 | 8620.764 | 7776.1 | -60.41016 | 386.1811 | 428.5813 | 29.9011
89.419998 | 8470.0312 | 8620.727 | 7777.423 | -150.6957 | 385.6977 | 427.724 | 29.88201
89.43 | 8182.7964 | 8620.709 | 7778.763 | -437.9128 | 385.2148 | 426.8691 | 29.86273
89.440002 | 8224.3203 | 8620.71 | 7780.117 | -396.3897 | 384.7329 | 426.0167 | 29.84324
89.449997 | 8441.1787 | 8620.73 | 7781.486 | -179.5513 | 384.2525 | 425.1679 | 29.82357
89.459999 | 8560.9082 | 8620.769 | 7782.871 | -59.86054 | 383.7725 | 424.3212 | 29.80369
89.470001 | 8503.9648 | 8620.826 | 7784.272 | -116.8616 | 383.2937 | 423.4772 | 29.78361
89.480003 | 8270.1348 | 8620.903 | 7785.688 | -350.7684 | 382.8156 | 422.636 | 29.76333
89.489998 | 8152.1924 | 8620.999 | 7787.119 | -468.8062 | 382.3389 | 421.798 | 29.74285
89.5 | 8155.3955 | 8621.114 | 7788.566 | -465.718 | 381.8629 | 420.9625 | 29.72216
89.510002 | 8248.6309 | 8621.247 | 7790.029 | -372.6162 | 381.3878 | 420.1293 | 29.70126
89.519997 | 8183.8135 | 8621.4 | 7791.506 | -437.5864 | 380.9139 | 419.2995 | 29.68017
89.529999 | 8047.7637 | 8621.572 | 7793 | -573.8083 | 380.4408 | 418.4719 | 29.65886
89.540001 | 8196.3486 | 8621.763 | 7794.51 | -425.4147 | 379.9687 | 417.6471 | 29.63734
89.550003 | 8315.1348 | 8621.973 | 7796.036 | -306.8386 | 379.4972 | 416.8247 | 29.61561
89.559998 | 8287.1221 | 8622.203 | 7797.576 | -335.0806 | 379.0273 | 416.0055 | 29.59368
89.57 | 8212.1465 | 8622.452 | 7799.134 | -410.3052 | 378.5579 | 415.1887 | 29.57154
89.580002 | 8203.7188 | 8622.72 | 7800.707 | -419.0008 | 378.0894 | 414.3742 | 29.54918
89.589996 | 8259.1543 | 8623.007 | 7802.295 | -363.8525 | 377.6223 | 413.5631 | 29.52662
89.599998 | 8200 | 8623.314 | 7803.9 | -423.3135 | 377.1556 | 412.754 | 29.50383
89.610001 | 8234.0146 | 8623.64 | 7805.522 | -389.6254 | 376.69 | 411.9476 | 29.48083
89.620003 | 8271.2227 | 8623.985 | 7807.159 | -352.7626 | 376.2251 | 411.1436 | 29.45762
89.629997 | 8130.7393 | 8624.35 | 7808.811 | -493.6108 | 375.7618 | 410.3429 | 29.4342
89.639999 | 7977.9883 | 8624.734 | 7810.481 | -646.7462 | 375.2988 | 409.5442 | 29.41055
89.650002 | 8063.3374 | 8625.138 | 7812.167 | -561.801 | 374.8367 | 408.7479 | 29.38669
89.660004 | 8168.8516 | 8625.562 | 7813.869 | -456.7104 | 374.3757 | 407.9543 | 29.36261
89.669998 | 8138.9077 | 8626.005 | 7815.587 | -487.0969 | 373.9158 | 407.1638 | 29.33832
89.68 | 8252.0352 | 8626.468 | 7817.322 | -374.4323 | 373.4566 | 406.3754 | 29.3138
89.690002 | 8391.3691 | 8626.95 | 7819.073 | -235.5806 | 372.9982 | 405.5892 | 29.28906
89.699997 | 8254.8428 | 8627.451 | 7820.84 | -372.6087 | 372.5412 | 404.8063 | 29.26412
89.709999 | 8327.8828 | 8627.973 | 7822.624 | -300.0904 | 372.0846 | 404.0253 | 29.23894
89.720001 | 8340.4736 | 8628.515 | 7824.425 | -288.0411 | 371.6289 | 403.2468 | 29.21354
89.730003 | 8038.9067 | 8629.076 | 7826.243 | -590.1692 | 371.1741 | 402.4708 | 29.18792
89.739998 | 8052.3462 | 8629.656 | 7828.076 | -577.3102 | 370.7205 | 401.6977 | 29.16209
89.75 | 8213.2852 | 8630.258 | 7829.927 | -416.9724 | 370.2675 | 400.9268 | 29.13603
89.760002 | 8274.6523 | 8630.878 | 7831.795 | -356.2259 | 369.8154 | 400.158 | 29.10974
89.769997 | 8236.6455 | 8631.518 | 7833.678 | -394.8729 | 369.3644 | 399.3924 | 29.08324
89.779999 | 8114.1309 | 8632.179 | 7835.58 | -518.0483 | 368.9141 | 398.6287 | 29.05651
89.790001 | 8233.333 | 8632.86 | 7837.498 | -399.527 | 368.4647 | 397.8675 | 29.02956
89.800003 | 8293.2539 | 8633.56 | 7839.434 | -340.3065 | 368.0159 | 397.1085 | 29.00238
89.809998 | 8381.6396 | 8634.281 | 7841.385 | -252.641 | 367.5685 | 396.3524 | 28.97499
89.82 | 8220.4111 | 8635.022 | 7843.354 | -414.6105 | 367.1217 | 395.5984 | 28.94736
89.830002 | 8078.5322 | 8635.782 | 7845.341 | -557.2502 | 366.6757 | 394.8466 | 28.91951
89.839996 | 8227.3301 | 8636.563 | 7847.343 | -409.2328 | 366.2309 | 394.0978 | 28.89146
89.849998 | 8179.585 | 8637.364 | 7849.364 | -457.7791 | 365.7866 | 393.3508 | 28.86316
89.860001 | 7948.3101 | 8638.186 | 7851.402 | -689.8759 | 365.3432 | 392.6063 | 28.83464
89.870003 | 8083.4082 | 8639.028 | 7853.457 | -555.6194 | 364.9005 | 391.8639 | 28.80589
89.879997 | 8365.5518 | 8639.889 | 7855.528 | -274.3373 | 364.4592 | 391.1245 | 28.77694
89.889999 | 8363.1641 | 8640.772 | 7857.619 | -277.6074 | 364.0183 | 390.3869 | 28.74775
89.900002 | 8306.8223 | 8641.674 | 7859.726 | -334.8521 | 363.5781 | 389.6515 | 28.71833
89.910004 | 8087.3579 | 8642.598 | 7861.852 | -555.2398 | 363.1389 | 388.9186 | 28.68869
89.919998 | 7913.6509 | 8643.541 | 7863.992 | -729.8896 | 362.7009 | 388.1884 | 28.65884
89.93 | 8048.1416 | 8644.505 | 7866.153 | -596.3633 | 362.2634 | 387.4601 | 28.62876
89.940002 | 8194.0547 | 8645.489 | 7868.33 | -451.4348 | 361.8267 | 386.7339 | 28.59845
89.949997 | 8008.9702 | 8646.494 | 7870.524 | -637.524 | 361.3912 | 386.0105 | 28.56793
89.959999 | 8013.2925 | 8647.52 | 7872.738 | -634.2275 | 360.9561 | 385.289 | 28.53718
89.970001 | 8166.7646 | 8648.567 | 7874.969 | -481.8019 | 360.522 | 384.5696 | 28.5062
89.980003 | 8167.4922 | 8649.634 | 7877.218 | -482.1416 | 360.0885 | 383.8526 | 28.47501
89.989998 | 8116.6665 | 8650.721 | 7879.483 | -534.0543 | 359.6562 | 383.1381 | 28.4436
90 | 8116.6665 | 8651.83 | 7881.768 | -535.1631 | 359.2245 | 382.4256 | 28.41196