## Summary
Parameter | MoC_0.66 F m -3 m | Mo2C_Pbcn_fixed
Sample | M25.txt | M25.txt
Method | GSAS-II | GSAS-II
Phase name | MoC_0.66 F m -3 m | Mo2C_Pbcn_fixed
COD / MP ID | manual | manual
Formula | Mo4 C2.64 | Mo8 C4
Space group
Space group # | 225 | 60
Crystal system | cubic | orthorhombic
a (Å) | 4.2324 | 4.7618
b (Å) | 4.2324 | 5.96387
c (Å) | 4.2324 | 5.21472
α (°) | 90 | 90
β (°) | 90 | 90
γ (°) | 90 | 90
Volume (A^3) | 75.81592 | 148.09176
da/a0 (%) | -0.484 | 0.109
db/b0 (%) | -0.484 | -1.794
dc/c0 (%) | -0.484 | -0.497
dV/V0 (%) | -1.446 | -2.175
Weight fraction (%) | 56.3 | 43.7
GSAS-II mass weight fraction (%) | 53.2 | 46.8
Weight fraction ± (%) | 1.13 | 1.13
Weight fraction error source | integrated_phase_area_diagonal_covariance+systematic_floor+binary_closure | integrated_phase_area_diagonal_covariance+systematic_floor+binary_closure
Weight fraction propagated sigma (%) | 0.905 | 0.905
Weight fraction systematic floor (%) | 1.125 | 1
Weight fraction method | integrated_phase_pattern_area | integrated_phase_pattern_area
Integrated phase fraction (%) | 56.3 | 43.7
Integrated - wt fraction (percentage points) | 3.07 | -3.07
Integrated phase fraction method | primary_quant_from_refined_phase_envelope | primary_quant_from_refined_phase_envelope
Crystallite size (nm) | 1000 | 1000
Crystallite size source | gsas_hap_size | gsas_hap_size
Scale factor | 1028.77374 | 460.27829
Scale factor sigma | 20.21761876 | 14.31472626
Scale factor sigma (%) | 1.965 | 3.11
Scale factor sigma source | gsas_covariance | gsas_covariance
Scale * phase mass value | 427423.6 | 375386.4
Legacy mass-weighted scale value | 427423.6 | 375386.4
U (Caglioti) | 0.01489 | 0.01489
V (Caglioti) | -0.01538 | -0.01538
W (Caglioti) | 0.00566 | 0.00566
X (Lorentzian) | 0 | 0
Y (Lorentzian) | 5.88584 | 5.88584
η at strongest | 1 | 1
FWHM (°) | 6.2037 | 6.2551
FWHM reference 2theta (deg) | 36.78 | 39.52
FWHM reference hkl | [1, 1, 1] | [1, 2, 1]
N reflections | 5 | 20
Seeded by | gsas2 | gsas2
Zero shift (°) | -0.00155 | -0.00155
Rwp (%) | 10.01 | 10.01
Rp (%) | 6.5 | 6.5
χ² | 205.379 | 205.379
GoF | 14.331 | 14.331

## Plot Data
2theta | Y_obs | Y_calc | Background | Residual | MoC_0.66 F m -3 m | Mo2C_Pbcn_fixed | MoC_0.66 F m -3 m peak 2θ | MoC_0.66 F m -3 m [hkl] | Mo2C_Pbcn_fixed peak 2θ | Mo2C_Pbcn_fixed [hkl]
10 | 37670.5703 | 39848.92 | 39637.32 | -2178.351 | 117.464 | 94.1375 | 36.749 | [111] | 34.366 | [002]
10.01 | 37430.7656 | 39805.27 | 39593.54 | -2374.504 | 117.535 | 94.19552 | 42.691 | [200] | 34.623 | [021]
10.02 | 38079.4883 | 39761.71 | 39549.85 | -1682.225 | 117.606 | 94.25361 | 61.963 | [220] | 37.752 | [200]
10.03 | 37450.8984 | 39718.25 | 39506.26 | -2267.353 | 117.6771 | 94.31175 | 74.258 | [311] | 39.366 | [102]
10.04 | 37883.7344 | 39674.88 | 39462.77 | -1791.149 | 117.7482 | 94.36995 | 78.167 | [222] | 39.595 | [121]
10.05 | 37984.7695 | 39631.61 | 39419.36 | -1646.842 | 117.8194 | 94.4282 |  |  | 51.967 | [202]
10.06 | 38347.7812 | 39588.43 | 39376.06 | -1240.651 | 117.8907 | 94.48651 |  |  | 52.152 | [221]
10.07 | 38084.1211 | 39545.35 | 39332.84 | -1461.227 | 117.962 | 94.54489 |  |  | 61.719 | [023]
10.08 | 37189.9219 | 39502.36 | 39289.72 | -2312.436 | 118.0335 | 94.60332 |  |  | 62.213 | [040]
10.09 | 37536.957 | 39459.46 | 39246.69 | -1922.504 | 118.105 | 94.6618 |  |  | 69.241 | [302]
10.1 | 37933.2148 | 39416.66 | 39203.76 | -1483.443 | 118.1765 | 94.72034 |  |  | 69.396 | [321]
10.11 | 37492.5078 | 39373.95 | 39160.92 | -1881.44 | 118.2482 | 94.77895 |  |  | 72.435 | [004]
10.12 | 37546.2344 | 39331.33 | 39118.17 | -1785.096 | 118.3199 | 94.83762 |  |  | 73.044 | [042]
10.13 | 36828.1406 | 39288.81 | 39075.52 | -2460.666 | 118.3916 | 94.89633 |  |  | 74.665 | [223]
10.14 | 36523.5547 | 39246.37 | 39032.96 | -2722.82 | 118.4635 | 94.95511 |  |  | 75.117 | [240]
10.15 | 36425.3281 | 39204.04 | 38990.49 | -2778.708 | 118.5354 | 95.01395 |  |  | 75.555 | [104]
10.16 | 37086.1172 | 39161.79 | 38948.11 | -2075.672 | 118.6074 | 95.07284 |  |  | 76.155 | [142]
10.17 | 38007.2148 | 39119.63 | 38905.82 | -1112.419 | 118.6794 | 95.1318 |  |  | 80.639 | [400]
10.18 | 37481.9414 | 39077.57 | 38863.63 | -1595.629 | 118.7516 | 95.19081 |  |  | 84.695 | [204]
10.19 | 36610.75 | 39035.6 | 38821.53 | -2424.849 | 118.8238 | 95.24988 |  |  | 85.279 | [242]
10.2 | 38219.9961 | 38993.72 | 38779.51 | -773.7231 | 118.896 | 95.30902
10.21 | 37213.2695 | 38951.93 | 38737.59 | -1738.661 | 118.9684 | 95.36821
10.22 | 36819.7461 | 38910.23 | 38695.76 | -2090.486 | 119.0408 | 95.42746
10.23 | 36921.5312 | 38868.63 | 38654.03 | -1947.094 | 119.1133 | 95.48676
10.24 | 36362.1172 | 38827.11 | 38612.38 | -2464.991 | 119.1858 | 95.54613
10.25 | 36755.6914 | 38785.68 | 38570.82 | -2029.991 | 119.2584 | 95.60556
10.26 | 36970.9258 | 38744.35 | 38529.35 | -1773.421 | 119.3311 | 95.66504
10.27 | 37566.5938 | 38703.1 | 38487.97 | -1136.507 | 119.4039 | 95.72459
10.28 | 37227.9219 | 38661.94 | 38446.68 | -1434.022 | 119.4767 | 95.7842
10.29 | 36769.9219 | 38620.88 | 38405.48 | -1850.955 | 119.5497 | 95.84386
10.3 | 37491.4102 | 38579.9 | 38364.37 | -1088.49 | 119.6226 | 95.90358
10.31 | 37236.3711 | 38539.01 | 38323.35 | -1302.641 | 119.6957 | 95.96337
10.32 | 37150.6172 | 38498.21 | 38282.42 | -1347.595 | 119.7688 | 96.02322
10.33 | 36956.1523 | 38457.5 | 38241.58 | -1501.35 | 119.842 | 96.08312
10.34 | 36746.1836 | 38416.88 | 38200.82 | -1670.697 | 119.9153 | 96.14308
10.35 | 36666.4648 | 38376.35 | 38160.15 | -1709.882 | 119.9886 | 96.20311
10.36 | 37172.0781 | 38335.9 | 38119.58 | -1163.823 | 120.0621 | 96.26319
10.37 | 36774.5 | 38295.54 | 38079.09 | -1521.044 | 120.1356 | 96.32334
10.38 | 36954.9062 | 38255.27 | 38038.68 | -1300.368 | 120.2091 | 96.38355
10.39 | 36918.4648 | 38215.09 | 37998.37 | -1296.628 | 120.2828 | 96.44381
10.4 | 36718.375 | 38175 | 37958.14 | -1456.623 | 120.3565 | 96.50414
10.41 | 36443.9727 | 38134.99 | 37918 | -1691.018 | 120.4303 | 96.56453
10.42 | 37169.9336 | 38095.07 | 37877.94 | -925.1361 | 120.5041 | 96.62498
10.43 | 37350.8984 | 38055.24 | 37837.97 | -704.3376 | 120.5781 | 96.68549
10.44 | 36961.5508 | 38015.49 | 37798.09 | -1053.938 | 120.6521 | 96.74606
10.45 | 36455.7305 | 37975.83 | 37758.3 | -1520.098 | 120.7261 | 96.8067
10.46 | 37223.6562 | 37936.25 | 37718.59 | -712.5975 | 120.8003 | 96.86739
10.47 | 36876.3477 | 37896.77 | 37678.96 | -1020.417 | 120.8745 | 96.92814
10.48 | 36110.918 | 37857.36 | 37639.42 | -1746.444 | 120.9488 | 96.98896
10.49 | 36629.2539 | 37818.05 | 37599.97 | -1188.791 | 121.0232 | 97.04983
10.5 | 36438.625 | 37778.81 | 37560.61 | -1340.189 | 121.0976 | 97.11077
10.51 | 36525.4375 | 37739.67 | 37521.32 | -1214.23 | 121.1721 | 97.17177
10.52 | 37049.5352 | 37700.61 | 37482.13 | -651.0706 | 121.2467 | 97.23283
10.53 | 36949.7148 | 37661.63 | 37443.01 | -711.9144 | 121.3214 | 97.29396
10.54 | 36209.4414 | 37622.74 | 37403.99 | -1413.296 | 121.3962 | 97.35514
10.55 | 36116.2344 | 37583.93 | 37365.04 | -1467.695 | 121.471 | 97.41639
10.56 | 36531.1328 | 37545.21 | 37326.18 | -1014.074 | 121.5459 | 97.4777
10.57 | 36586.8867 | 37506.57 | 37287.41 | -919.6808 | 121.6208 | 97.53906
10.58 | 36118.6484 | 37468.01 | 37248.72 | -1349.364 | 121.6959 | 97.60051
10.59 | 36878.1523 | 37429.54 | 37210.11 | -551.3884 | 121.771 | 97.66199
10.6 | 36611.3945 | 37391.15 | 37171.58 | -779.7582 | 121.8462 | 97.72355
10.61 | 36167.5117 | 37352.85 | 37133.14 | -1185.336 | 121.9215 | 97.78518
10.62 | 36572.3672 | 37314.63 | 37094.78 | -742.2592 | 121.9968 | 97.84686
10.63 | 36739.625 | 37276.49 | 37056.51 | -536.8627 | 122.0722 | 97.9086
10.64 | 36219.2539 | 37238.43 | 37018.31 | -1019.178 | 122.1477 | 97.97041
10.65 | 36100.2188 | 37200.46 | 36980.2 | -1100.24 | 122.2233 | 98.03228
10.66 | 36207.6367 | 37162.57 | 36942.17 | -954.9307 | 122.2989 | 98.09421
10.67 | 35687.9336 | 37124.76 | 36904.23 | -1436.825 | 122.3747 | 98.15621
10.68 | 35708.4141 | 37087.03 | 36866.36 | -1378.618 | 122.4505 | 98.21827
10.69 | 35925.9062 | 37049.39 | 36828.58 | -1123.48 | 122.5264 | 98.28039
10.7 | 36646.8203 | 37011.82 | 36790.88 | -365.003 | 122.6023 | 98.34258
10.71 | 36929.0195 | 36974.34 | 36753.26 | -45.32179 | 122.6783 | 98.40483
10.72 | 36018.6836 | 36936.94 | 36715.72 | -918.2569 | 122.7544 | 98.46714
10.73 | 35818.0703 | 36899.62 | 36678.26 | -1081.551 | 122.8306 | 98.52952
10.74 | 35457.0781 | 36862.38 | 36640.88 | -1405.304 | 122.9069 | 98.59196
10.75 | 35206.1953 | 36825.22 | 36603.59 | -1619.029 | 122.9832 | 98.65447
10.76 | 35841.3008 | 36788.15 | 36566.37 | -946.8455 | 123.0596 | 98.71703
10.77 | 36107.8398 | 36751.15 | 36529.23 | -643.3093 | 123.1361 | 98.77966
10.78 | 36489.1758 | 36714.23 | 36492.18 | -225.0561 | 123.2127 | 98.84236
10.79 | 36341.0664 | 36677.39 | 36455.2 | -336.3283 | 123.2893 | 98.90512
10.8 | 35662.75 | 36640.64 | 36418.3 | -977.8873 | 123.366 | 98.96794
10.81 | 35112.3672 | 36603.96 | 36381.49 | -1491.592 | 123.4428 | 99.03083
10.82 | 35249.4688 | 36567.36 | 36344.75 | -1317.892 | 123.5197 | 99.09378
10.83 | 35675.0352 | 36530.84 | 36308.09 | -855.8065 | 123.5966 | 99.1568
10.84 | 35867.8047 | 36494.4 | 36271.51 | -626.5969 | 123.6737 | 99.21988
10.85 | 36251.3203 | 36458.04 | 36235.01 | -206.7199 | 123.7508 | 99.28302
10.86 | 35706.2305 | 36421.76 | 36198.58 | -715.5271 | 123.828 | 99.34623
10.87 | 35549.7812 | 36385.55 | 36162.24 | -835.7722 | 123.9052 | 99.40951
10.88 | 35563.0977 | 36349.43 | 36125.97 | -786.3299 | 123.9826 | 99.47284
10.89 | 35624.1016 | 36313.38 | 36089.78 | -689.2782 | 124.06 | 99.53625
10.9 | 36116.3945 | 36277.41 | 36053.67 | -161.0156 | 124.1375 | 99.59973
10.91 | 35499.6289 | 36241.52 | 36017.64 | -741.8892 | 124.2151 | 99.66326
10.92 | 35785.6758 | 36205.7 | 35981.68 | -420.0279 | 124.2927 | 99.72686
10.93 | 36579.4961 | 36169.97 | 35945.81 | 409.5294 | 124.3705 | 99.79052
10.94 | 35889.0625 | 36134.31 | 35910 | -245.2444 | 124.4483 | 99.85425
10.95 | 35367.8555 | 36098.72 | 35874.28 | -730.8688 | 124.5262 | 99.91805
10.96 | 35065.8398 | 36063.22 | 35838.63 | -997.3786 | 124.6041 | 99.98192
10.97 | 34753.7266 | 36027.79 | 35803.06 | -1274.063 | 124.6822 | 100.0458
10.98 | 34863.6172 | 35992.44 | 35767.57 | -1128.82 | 124.7603 | 100.1098
10.99 | 35253.0938 | 35957.16 | 35732.15 | -704.0667 | 124.8385 | 100.1739
11 | 35381.332 | 35921.96 | 35696.81 | -540.6284 | 124.9168 | 100.238
11.01 | 35258.0547 | 35886.84 | 35661.54 | -628.7817 | 124.9952 | 100.3022
11.02 | 35695.8984 | 35851.79 | 35626.35 | -155.8897 | 125.0736 | 100.3665
11.03 | 35521.1211 | 35816.82 | 35591.23 | -295.6944 | 125.1522 | 100.4308
11.04 | 35852.7617 | 35781.92 | 35556.19 | 70.84334 | 125.2308 | 100.4952
11.05 | 35868.1836 | 35747.1 | 35521.23 | 121.0871 | 125.3094 | 100.5596
11.06 | 35889.9336 | 35712.35 | 35486.34 | 177.5838 | 125.3882 | 100.6242
11.07 | 35692.3438 | 35677.68 | 35451.52 | 14.66583 | 125.4671 | 100.6887
11.08 | 35549.3047 | 35643.08 | 35416.78 | -93.77625 | 125.546 | 100.7534
11.09 | 35284.7852 | 35608.56 | 35382.12 | -323.7733 | 125.625 | 100.8181
11.1 | 35818.1133 | 35574.11 | 35347.52 | 244.0028 | 125.7041 | 100.8829
11.11 | 35518 | 35539.74 | 35313.01 | -21.73676 | 125.7833 | 100.9478
11.12 | 35164.8086 | 35505.44 | 35278.56 | -340.6285 | 125.8625 | 101.0127
11.13 | 35071.2695 | 35471.21 | 35244.19 | -399.9418 | 125.9418 | 101.0777
11.14 | 34923.25 | 35437.06 | 35209.9 | -513.8092 | 126.0212 | 101.1428
11.15 | 34625.7656 | 35402.98 | 35175.67 | -777.2151 | 126.1007 | 101.2079
11.16 | 34942.2305 | 35368.98 | 35141.52 | -426.7452 | 126.1803 | 101.2731
11.17 | 35526.9688 | 35335.04 | 35107.45 | 191.925 | 126.26 | 101.3383
11.18 | 35439.8867 | 35301.18 | 35073.44 | 138.7018 | 126.3397 | 101.4037
11.19 | 34868.6641 | 35267.4 | 35039.51 | -398.7349 | 126.4195 | 101.4691
11.2 | 34536.5 | 35233.69 | 35005.65 | -697.1857 | 126.4994 | 101.5345
11.21 | 34517.4141 | 35200.04 | 34971.87 | -682.6309 | 126.5794 | 101.6001
11.22 | 34802.0898 | 35166.48 | 34938.15 | -364.3868 | 126.6595 | 101.6657
11.23 | 35223.543 | 35132.98 | 34904.51 | 90.56252 | 126.7396 | 101.7313
11.24 | 34909.6406 | 35099.56 | 34870.94 | -189.9158 | 126.8199 | 101.7971
11.25 | 34862.7891 | 35066.2 | 34837.44 | -203.415 | 126.9002 | 101.8629
11.26 | 35205.5508 | 35032.92 | 34804.01 | 172.6273 | 126.9806 | 101.9288
11.27 | 35316.9648 | 34999.71 | 34770.66 | 317.2503 | 127.061 | 101.9947
11.28 | 34875.1094 | 34966.58 | 34737.37 | -91.46737 | 127.1416 | 102.0607
11.29 | 34762.1406 | 34933.51 | 34704.16 | -171.3696 | 127.2222 | 102.1268
11.3 | 35049.9453 | 34900.51 | 34671.02 | 149.4305 | 127.303 | 102.1929
11.31 | 35932.7734 | 34867.59 | 34637.95 | 1065.183 | 127.3838 | 102.2592
11.32 | 35316.7695 | 34834.74 | 34604.95 | 482.0333 | 127.4647 | 102.3255
11.33 | 34577.2461 | 34801.95 | 34572.02 | -224.7067 | 127.5456 | 102.3918
11.34 | 34465.5391 | 34769.24 | 34539.15 | -303.7006 | 127.6267 | 102.4582
11.35 | 34821.6523 | 34736.6 | 34506.36 | 85.05548 | 127.7079 | 102.5247
11.36 | 35043.6602 | 34704.02 | 34473.64 | 339.6362 | 127.7891 | 102.5913
11.37 | 34772.9102 | 34671.52 | 34440.99 | 101.3892 | 127.8704 | 102.6579
11.38 | 35135.0625 | 34639.09 | 34408.41 | 495.9748 | 127.9518 | 102.7246
11.39 | 35494.1719 | 34606.72 | 34375.9 | 887.448 | 128.0333 | 102.7914
11.4 | 35033.7734 | 34574.43 | 34343.46 | 459.3439 | 128.1148 | 102.8583
11.41 | 34293.6992 | 34542.2 | 34311.08 | -248.5052 | 128.1965 | 102.9252
11.42 | 33970.2578 | 34510.05 | 34278.78 | -539.7904 | 128.2782 | 102.9922
11.43 | 34550.5352 | 34477.96 | 34246.54 | 72.57423 | 128.36 | 103.0592
11.44 | 34643.6211 | 34445.94 | 34214.37 | 197.6787 | 128.4419 | 103.1263
11.45 | 34515.0742 | 34413.99 | 34182.28 | 101.0818 | 128.5239 | 103.1935
11.46 | 34890.2773 | 34382.11 | 34150.24 | 508.1665 | 128.606 | 103.2608
11.47 | 34721.5859 | 34350.3 | 34118.28 | 371.2884 | 128.6881 | 103.3281
11.48 | 34282.0664 | 34318.55 | 34086.39 | -36.48578 | 128.7704 | 103.3955
11.49 | 33849.9023 | 34286.87 | 34054.56 | -436.9725 | 128.8527 | 103.463
11.5 | 34799.9062 | 34255.27 | 34022.8 | 544.641 | 128.9351 | 103.5306
11.51 | 34861.6797 | 34223.72 | 33991.11 | 637.9566 | 129.0176 | 103.5982
11.52 | 34149.2656 | 34192.25 | 33959.48 | -42.9829 | 129.1002 | 103.6659
11.53 | 34479.9961 | 34160.84 | 33927.92 | 319.1549 | 129.1829 | 103.7336
11.54 | 33828.8281 | 34129.5 | 33896.43 | -300.6728 | 129.2656 | 103.8015
11.55 | 33963.1289 | 34098.23 | 33865.01 | -135.0987 | 129.3484 | 103.8694
11.56 | 34256.1484 | 34067.02 | 33833.65 | 189.1273 | 129.4314 | 103.9374
11.57 | 34273.0078 | 34035.88 | 33802.36 | 237.1266 | 129.5144 | 104.0054
11.58 | 34732.3477 | 34004.81 | 33771.14 | 727.5398 | 129.5975 | 104.0735
11.59 | 34777.8359 | 33973.8 | 33739.98 | 804.0351 | 129.6807 | 104.1417
11.6 | 33887.7969 | 33942.86 | 33708.89 | -55.06295 | 129.7639 | 104.21
11.61 | 33436.9531 | 33911.98 | 33677.86 | -475.0318 | 129.8473 | 104.2783
11.62 | 34081.25 | 33881.18 | 33646.9 | 200.0741 | 129.9307 | 104.3467
11.63 | 34000.2148 | 33850.43 | 33616 | 149.7823 | 130.0143 | 104.4152
11.64 | 33877.543 | 33819.75 | 33585.17 | 57.78838 | 130.0979 | 104.4838
11.65 | 34148.1641 | 33789.14 | 33554.41 | 359.022 | 130.1816 | 104.5524
11.66 | 34057.5938 | 33758.59 | 33523.71 | 298.9989 | 130.2654 | 104.6211
11.67 | 34044.8672 | 33728.11 | 33493.07 | 316.7545 | 130.3493 | 104.6899
11.68 | 33980.1719 | 33697.7 | 33462.5 | 282.4765 | 130.4332 | 104.7587
11.69 | 33895 | 33667.34 | 33432 | 227.6572 | 130.5173 | 104.8276
11.7 | 33993.7539 | 33637.05 | 33401.56 | 356.699 | 130.6014 | 104.8966
11.71 | 34381.5 | 33606.83 | 33371.18 | 774.6686 | 130.6857 | 104.9657
11.72 | 34545.2109 | 33576.67 | 33340.87 | 968.5387 | 130.77 | 105.0348
11.73 | 34294.3711 | 33546.58 | 33310.62 | 747.794 | 130.8544 | 105.104
11.74 | 33893.5 | 33516.55 | 33280.43 | 376.9539 | 130.9389 | 105.1733
11.75 | 34386.4648 | 33486.58 | 33250.31 | 899.886 | 131.0235 | 105.2427
11.76 | 34424.5312 | 33456.68 | 33220.25 | 967.856 | 131.1082 | 105.3121
11.77 | 34225.7539 | 33426.84 | 33190.26 | 798.9187 | 131.1929 | 105.3816
11.78 | 33609.7227 | 33397.06 | 33160.33 | 212.6642 | 131.2778 | 105.4512
11.79 | 33416.0078 | 33367.35 | 33130.46 | 48.66276 | 131.3627 | 105.5208
11.8 | 33696.8711 | 33337.69 | 33100.66 | 359.1765 | 131.4478 | 105.5906
11.81 | 34068.4414 | 33308.11 | 33070.91 | 760.3342 | 131.5329 | 105.6604
11.82 | 33865.4531 | 33278.58 | 33041.23 | 586.8706 | 131.6181 | 105.7302
11.83 | 33904.7266 | 33249.12 | 33011.62 | 655.6062 | 131.7034 | 105.8002
11.84 | 34073.1328 | 33219.72 | 32982.06 | 853.412 | 131.7888 | 105.8702
11.85 | 34517.7617 | 33190.38 | 32952.57 | 1327.378 | 131.8743 | 105.9403
11.86 | 34624.7266 | 33161.11 | 32923.14 | 1463.618 | 131.9598 | 106.0105
11.87 | 34338 | 33131.9 | 32893.77 | 1206.105 | 132.0455 | 106.0807
11.88 | 33877.0977 | 33102.74 | 32864.46 | 774.3537 | 132.1312 | 106.1511
11.89 | 34580.2266 | 33073.65 | 32835.22 | 1506.572 | 132.2171 | 106.2215
11.9 | 34304.3867 | 33044.63 | 32806.03 | 1259.76 | 132.303 | 106.2919
11.91 | 34314.8086 | 33015.66 | 32776.91 | 1299.149 | 132.389 | 106.3625
11.92 | 34326.3008 | 32986.75 | 32747.85 | 1339.546 | 132.4751 | 106.4331
11.93 | 33817.3281 | 32957.91 | 32718.85 | 859.4176 | 132.5614 | 106.5038
11.94 | 34279.6367 | 32929.13 | 32689.91 | 1350.509 | 132.6476 | 106.5746
11.95 | 34013.0078 | 32900.4 | 32661.03 | 1112.603 | 132.734 | 106.6454
11.96 | 33124.6914 | 32871.74 | 32632.21 | 252.9481 | 132.8205 | 106.7164
11.97 | 32793.25 | 32843.14 | 32603.45 | -49.89217 | 132.9071 | 106.7874
11.98 | 33352.3945 | 32814.6 | 32574.75 | 537.7931 | 132.9937 | 106.8585
11.99 | 34802.2148 | 32786.12 | 32546.11 | 2016.094 | 133.0805 | 106.9296
12 | 35060.8594 | 32757.7 | 32517.53 | 2303.159 | 133.1673 | 107.0008
12.01 | 33495.7656 | 32729.34 | 32489.01 | 766.4255 | 133.2543 | 107.0722
12.02 | 32688.6074 | 32701.04 | 32460.55 | -12.43211 | 133.3413 | 107.1435
12.03 | 33180.7422 | 32672.8 | 32432.16 | 507.9437 | 133.4284 | 107.215
12.04 | 33582.9023 | 32644.62 | 32403.81 | 938.2852 | 133.5156 | 107.2866
12.05 | 33268.2305 | 32616.5 | 32375.53 | 651.7355 | 133.6029 | 107.3582
12.06 | 32852.5469 | 32588.43 | 32347.31 | 264.1147 | 133.6903 | 107.4299
12.07 | 33286.543 | 32560.43 | 32319.15 | 726.1146 | 133.7778 | 107.5016
12.08 | 33711.8477 | 32532.48 | 32291.04 | 1179.364 | 133.8654 | 107.5735
12.09 | 33554.9023 | 32504.6 | 32263 | 1050.305 | 133.9531 | 107.6454
12.1 | 33412.2969 | 32476.77 | 32235.01 | 935.5267 | 134.0408 | 107.7174
12.11 | 33640.5273 | 32449 | 32207.08 | 1191.526 | 134.1287 | 107.7895
12.12 | 33706.6406 | 32421.29 | 32179.21 | 1285.35 | 134.2167 | 107.8617
12.13 | 33248.9219 | 32393.64 | 32151.4 | 855.2832 | 134.3047 | 107.9339
12.14 | 33666.1094 | 32366.04 | 32123.65 | 1300.065 | 134.3928 | 108.0062
12.15 | 33578.1211 | 32338.51 | 32095.95 | 1239.613 | 134.4811 | 108.0786
12.16 | 32956.9883 | 32311.03 | 32068.31 | 645.9584 | 134.5694 | 108.1511
12.17 | 32848.043 | 32283.61 | 32040.73 | 564.4338 | 134.6578 | 108.2236
12.18 | 33405.7617 | 32256.25 | 32013.2 | 1149.516 | 134.7464 | 108.2962
12.19 | 33702.2773 | 32228.94 | 31985.74 | 1473.337 | 134.835 | 108.369
12.2 | 33826.0742 | 32201.69 | 31958.33 | 1624.383 | 134.9237 | 108.4417
12.21 | 33532.0234 | 32174.5 | 31930.97 | 1357.523 | 135.0125 | 108.5146
12.22 | 33133.5586 | 32147.37 | 31903.68 | 986.1931 | 135.1014 | 108.5875
12.23 | 33135.7812 | 32120.29 | 31876.44 | 1015.493 | 135.1904 | 108.6606
12.24 | 33440.2891 | 32093.27 | 31849.25 | 1347.022 | 135.2795 | 108.7337
12.25 | 33213.6094 | 32066.3 | 31822.13 | 1147.307 | 135.3687 | 108.8068
12.26 | 32659.6387 | 32039.39 | 31795.06 | 620.2444 | 135.458 | 108.8801
12.27 | 32681.1992 | 32012.54 | 31768.04 | 668.6567 | 135.5473 | 108.9534
12.28 | 32615.377 | 31985.75 | 31741.08 | 629.6302 | 135.6368 | 109.0269
12.29 | 32732.0352 | 31959.01 | 31714.18 | 773.028 | 135.7264 | 109.1004
12.3 | 32929.3711 | 31932.32 | 31687.33 | 997.0478 | 135.816 | 109.1739
12.31 | 32859.3359 | 31905.7 | 31660.54 | 953.6407 | 135.9058 | 109.2476
12.32 | 32976.0703 | 31879.12 | 31633.81 | 1096.948 | 135.9956 | 109.3213
12.33 | 33163.4414 | 31852.61 | 31607.12 | 1310.836 | 136.0856 | 109.3952
12.34 | 32765.2207 | 31826.14 | 31580.5 | 939.0767 | 136.1757 | 109.4691
12.35 | 32675.9375 | 31799.74 | 31553.93 | 876.2001 | 136.2658 | 109.543
12.36 | 32449.0664 | 31773.39 | 31527.41 | 675.6806 | 136.356 | 109.6171
12.37 | 33048.5508 | 31747.09 | 31500.95 | 1301.462 | 136.4464 | 109.6912
12.38 | 33061.7461 | 31720.85 | 31474.55 | 1340.899 | 136.5368 | 109.7655
12.39 | 32687.6855 | 31694.66 | 31448.19 | 993.0254 | 136.6273 | 109.8398
12.4 | 32970.5859 | 31668.53 | 31421.9 | 1302.059 | 136.718 | 109.9142
12.41 | 33135.668 | 31642.45 | 31395.65 | 1493.219 | 136.8087 | 109.9886
12.42 | 32895.4883 | 31616.42 | 31369.46 | 1279.063 | 136.8995 | 110.0632
12.43 | 33070.1172 | 31590.45 | 31343.33 | 1479.662 | 136.9905 | 110.1378
12.44 | 33140.2461 | 31564.54 | 31317.24 | 1575.707 | 137.0815 | 110.2125
12.45 | 32591.9258 | 31538.68 | 31291.22 | 1053.249 | 137.1726 | 110.2873
12.46 | 32745.3223 | 31512.87 | 31265.24 | 1232.454 | 137.2638 | 110.3622
12.47 | 33697.4375 | 31487.11 | 31239.32 | 2210.325 | 137.3551 | 110.4371
12.48 | 33936.6367 | 31461.41 | 31213.45 | 2475.225 | 137.4466 | 110.5122
12.49 | 33374.6641 | 31435.76 | 31187.64 | 1938.901 | 137.5381 | 110.5873
12.5 | 33070.5508 | 31410.17 | 31161.88 | 1660.383 | 137.6297 | 110.6625
12.51 | 32632.6699 | 31384.63 | 31136.17 | 1248.044 | 137.7214 | 110.7378
12.52 | 32400.3555 | 31359.14 | 31110.51 | 1041.219 | 137.8132 | 110.8131
12.53 | 32940.625 | 31333.7 | 31084.91 | 1606.924 | 137.9052 | 110.8886
12.54 | 33360.375 | 31308.32 | 31059.36 | 2052.058 | 137.9972 | 110.9641
12.55 | 33221.1055 | 31282.99 | 31033.86 | 1938.12 | 138.0893 | 111.0398
12.56 | 32638.5801 | 31257.71 | 31008.41 | 1380.873 | 138.1815 | 111.1155
12.57 | 32368.3027 | 31232.48 | 30983.02 | 1135.823 | 138.2738 | 111.1912
12.58 | 32517.5547 | 31207.31 | 30957.67 | 1310.249 | 138.3662 | 111.2671
12.59 | 32411.4844 | 31182.18 | 30932.38 | 1229.301 | 138.4587 | 111.3431
12.6 | 32469.6504 | 31157.11 | 30907.14 | 1312.538 | 138.5514 | 111.4191
12.61 | 32206.0449 | 31132.09 | 30881.95 | 1073.951 | 138.6441 | 111.4952
12.62 | 32019.3535 | 31107.13 | 30856.82 | 912.2271 | 138.7369 | 111.5714
12.63 | 32507.9277 | 31082.21 | 30831.73 | 1425.717 | 138.8298 | 111.6477
12.64 | 32299.6992 | 31057.35 | 30806.7 | 1242.353 | 138.9228 | 111.7241
12.65 | 32217.2559 | 31032.53 | 30781.72 | 1184.723 | 139.0159 | 111.8005
12.66 | 32532.6367 | 31007.77 | 30756.78 | 1524.866 | 139.1091 | 111.8771
12.67 | 32402.8477 | 30983.06 | 30731.9 | 1419.788 | 139.2025 | 111.9537
12.68 | 32219.8906 | 30958.4 | 30707.07 | 1261.491 | 139.2959 | 112.0304
12.69 | 32091.4238 | 30933.79 | 30682.29 | 1157.634 | 139.3894 | 112.1072
12.7 | 32035.2168 | 30909.23 | 30657.56 | 1125.986 | 139.4831 | 112.1841
12.71 | 31630.3965 | 30884.72 | 30632.88 | 745.6744 | 139.5768 | 112.261
12.72 | 31581.7734 | 30860.26 | 30608.26 | 721.5095 | 139.6706 | 112.3381
12.73 | 31880.4004 | 30835.86 | 30583.68 | 1044.545 | 139.7645 | 112.4152
12.74 | 31637.9199 | 30811.5 | 30559.15 | 826.422 | 139.8586 | 112.4924
12.75 | 31695.2871 | 30787.19 | 30534.67 | 908.0972 | 139.9527 | 112.5697
12.76 | 31996.9004 | 30762.93 | 30510.24 | 1233.969 | 140.047 | 112.6471
12.77 | 31652.457 | 30738.72 | 30485.86 | 913.7337 | 140.1413 | 112.7246
12.78 | 31762.666 | 30714.56 | 30461.53 | 1048.102 | 140.2358 | 112.8021
12.79 | 32188.0527 | 30690.46 | 30437.24 | 1497.598 | 140.3303 | 112.8798
12.8 | 32164.8652 | 30666.39 | 30413.01 | 1498.47 | 140.425 | 112.9575
12.81 | 31935.0156 | 30642.38 | 30388.83 | 1292.632 | 140.5197 | 113.0353
12.82 | 31223.1875 | 30618.42 | 30364.69 | 604.7653 | 140.6146 | 113.1133
12.83 | 30760.1543 | 30594.51 | 30340.61 | 165.6449 | 140.7096 | 113.1913
12.84 | 31044.1152 | 30570.65 | 30316.57 | 473.4698 | 140.8046 | 113.2693
12.85 | 31450.4258 | 30546.83 | 30292.58 | 903.5957 | 140.8998 | 113.3475
12.86 | 31708.8555 | 30523.06 | 30268.64 | 1185.792 | 140.9951 | 113.4258
12.87 | 31634.5156 | 30499.35 | 30244.75 | 1135.17 | 141.0905 | 113.5041
12.88 | 31663.8652 | 30475.68 | 30220.91 | 1188.19 | 141.186 | 113.5825
12.89 | 31832.8652 | 30452.05 | 30197.11 | 1380.811 | 141.2816 | 113.661
12.9 | 31544.6816 | 30428.48 | 30173.36 | 1116.201 | 141.3773 | 113.7396
12.91 | 31262.4824 | 30404.95 | 30149.66 | 857.5277 | 141.4731 | 113.8183
12.92 | 31254.6797 | 30381.48 | 30126.01 | 873.2027 | 141.569 | 113.8971
12.93 | 31057.2031 | 30358.05 | 30102.41 | 699.156 | 141.665 | 113.976
12.94 | 30717.7754 | 30334.66 | 30078.85 | 383.1106 | 141.7611 | 114.0549
12.95 | 30385.502 | 30311.33 | 30055.34 | 74.17206 | 141.8574 | 114.134
12.96 | 30750.4648 | 30288.04 | 30031.88 | 462.4223 | 141.9537 | 114.2131
12.97 | 31209.1211 | 30264.8 | 30008.46 | 944.3188 | 142.0501 | 114.2923
12.98 | 31367.3027 | 30241.61 | 29985.09 | 1125.693 | 142.1467 | 114.3716
12.99 | 31509.1289 | 30218.46 | 29961.77 | 1290.666 | 142.2434 | 114.451
13 | 31053.623 | 30195.36 | 29938.49 | 858.2588 | 142.3401 | 114.5305
13.01 | 30746.3535 | 30172.31 | 29915.26 | 574.0416 | 142.437 | 114.6101
13.02 | 31038.7656 | 30149.31 | 29892.08 | 889.4593 | 142.534 | 114.6898
13.03 | 31263.418 | 30126.35 | 29868.95 | 1137.071 | 142.6311 | 114.7695
13.04 | 31425.2695 | 30103.43 | 29845.86 | 1321.835 | 142.7282 | 114.8494
13.05 | 31690.9219 | 30080.57 | 29822.81 | 1610.354 | 142.8255 | 114.9293
13.06 | 31359.7812 | 30057.75 | 29799.82 | 1302.033 | 142.9229 | 115.0093
13.07 | 30967.375 | 30034.97 | 29776.86 | 932.4011 | 143.0205 | 115.0894
13.08 | 31238.4727 | 30012.25 | 29753.96 | 1226.227 | 143.1181 | 115.1697
13.09 | 31532.4102 | 29989.56 | 29731.1 | 1542.847 | 143.2158 | 115.2499
13.1 | 31336.8379 | 29966.93 | 29708.28 | 1369.911 | 143.3137 | 115.3303
13.11 | 31084.5742 | 29944.34 | 29685.51 | 1140.238 | 143.4116 | 115.4108
13.12 | 30700.9492 | 29921.79 | 29662.79 | 779.1586 | 143.5097 | 115.4914
13.13 | 30430.6816 | 29899.29 | 29640.11 | 531.3911 | 143.6078 | 115.572
13.14 | 30573.0645 | 29876.84 | 29617.48 | 696.2287 | 143.7061 | 115.6528
13.15 | 30837.4023 | 29854.43 | 29594.89 | 982.9762 | 143.8045 | 115.7336
13.16 | 30905.7109 | 29832.06 | 29572.34 | 1073.649 | 143.903 | 115.8146
13.17 | 30795.5527 | 29809.74 | 29549.84 | 985.8109 | 144.0016 | 115.8956
13.18 | 30750.8535 | 29787.47 | 29527.39 | 963.3866 | 144.1003 | 115.9767
13.19 | 30776.9941 | 29765.24 | 29504.98 | 1011.757 | 144.1992 | 116.0579
13.2 | 31410.3848 | 29743.05 | 29482.61 | 1667.334 | 144.2981 | 116.1392
13.21 | 31328.2188 | 29720.91 | 29460.29 | 1607.309 | 144.3971 | 116.2206
13.22 | 30727.1016 | 29698.81 | 29438.01 | 1028.288 | 144.4963 | 116.3021
13.23 | 30750.3047 | 29676.76 | 29415.78 | 1073.544 | 144.5955 | 116.3836
13.24 | 30763.459 | 29654.75 | 29393.59 | 1108.707 | 144.6949 | 116.4653
13.25 | 30423.1641 | 29632.79 | 29371.45 | 790.3765 | 144.7944 | 116.5471
13.26 | 29952.5801 | 29610.87 | 29349.34 | 341.713 | 144.894 | 116.6289
13.27 | 30042.9844 | 29588.99 | 29327.29 | 453.9941 | 144.9937 | 116.7109
13.28 | 30505.0508 | 29567.16 | 29305.27 | 937.8936 | 145.0936 | 116.7929
13.29 | 30611.6328 | 29545.37 | 29283.3 | 1066.265 | 145.1935 | 116.875
13.3 | 30533.5508 | 29523.62 | 29261.37 | 1009.929 | 145.2935 | 116.9573
13.31 | 30321.9961 | 29501.92 | 29239.49 | 820.0773 | 145.3937 | 117.0396
13.32 | 29781.1328 | 29480.26 | 29217.64 | 300.8735 | 145.4939 | 117.122
13.33 | 29434.7129 | 29458.64 | 29195.84 | -23.92999 | 145.5943 | 117.2045
13.34 | 29389.7207 | 29437.07 | 29174.09 | -47.34877 | 145.6948 | 117.2871
13.35 | 29218.584 | 29415.54 | 29152.37 | -196.955 | 145.7955 | 117.3698
13.36 | 29668.4531 | 29394.05 | 29130.7 | 274.4019 | 145.8962 | 117.4525
13.37 | 30067.4863 | 29372.61 | 29109.07 | 694.8801 | 145.997 | 117.5354
13.38 | 29997.6543 | 29351.2 | 29087.49 | 646.4507 | 146.0979 | 117.6184
13.39 | 30498.1035 | 29329.84 | 29065.94 | 1168.26 | 146.199 | 117.7015
13.4 | 30339.7324 | 29308.53 | 29044.44 | 1031.207 | 146.3002 | 117.7846
13.41 | 29560.2188 | 29287.25 | 29022.98 | 272.9684 | 146.4015 | 117.8679
13.42 | 29759.7422 | 29266.02 | 29001.56 | 493.7252 | 146.5029 | 117.9513
13.43 | 29847.6074 | 29244.83 | 28980.19 | 602.7817 | 146.6044 | 118.0347
13.44 | 29456.252 | 29223.68 | 28958.85 | 232.5757 | 146.706 | 118.1182
13.45 | 29696.2715 | 29202.57 | 28937.56 | 493.7028 | 146.8078 | 118.2019
13.46 | 30136.9805 | 29181.5 | 28916.31 | 955.4778 | 146.9096 | 118.2856
13.47 | 29935.875 | 29160.48 | 28895.1 | 775.3967 | 147.0116 | 118.3695
13.48 | 29341.5215 | 29139.5 | 28873.93 | 202.0261 | 147.1137 | 118.4534
13.49 | 29501.2148 | 29118.55 | 28852.8 | 382.6609 | 147.2159 | 118.5374
13.5 | 29829.2441 | 29097.65 | 28831.71 | 731.5904 | 147.3182 | 118.6215
13.51 | 29897.1953 | 29076.79 | 28810.67 | 820.4007 | 147.4207 | 118.7057
13.52 | 30357.3008 | 29055.98 | 28789.66 | 1301.324 | 147.5232 | 118.7901
13.53 | 30156.4688 | 29035.2 | 28768.7 | 1121.269 | 147.6259 | 118.8745
13.54 | 29518.125 | 29014.46 | 28747.78 | 503.6618 | 147.7287 | 118.959
13.55 | 29475.7344 | 28993.77 | 28726.89 | 481.9668 | 147.8316 | 119.0436
13.56 | 29727.668 | 28973.11 | 28706.05 | 754.5553 | 147.9346 | 119.1283
13.57 | 29736.8926 | 28952.5 | 28685.25 | 784.3943 | 148.0377 | 119.2131
13.58 | 29980.8555 | 28931.92 | 28664.49 | 1048.931 | 148.141 | 119.298
13.59 | 30356.668 | 28911.39 | 28643.76 | 1445.277 | 148.2444 | 119.383
13.6 | 29752.6309 | 28890.9 | 28623.08 | 861.7337 | 148.3479 | 119.4681
13.61 | 29071.1035 | 28870.44 | 28602.44 | 200.6597 | 148.4515 | 119.5533
13.62 | 29091.8965 | 28850.03 | 28581.84 | 241.8661 | 148.5552 | 119.6386
13.63 | 29049.4863 | 28829.66 | 28561.27 | 219.8294 | 148.659 | 119.7239
13.64 | 29024.0645 | 28809.32 | 28540.75 | 214.7413 | 148.763 | 119.8094
13.65 | 29249.8965 | 28789.03 | 28520.27 | 460.8673 | 148.8671 | 119.895
13.66 | 29154.5801 | 28768.77 | 28499.82 | 385.8053 | 148.9713 | 119.9807
13.67 | 29063.8125 | 28748.56 | 28479.42 | 315.2527 | 149.0756 | 120.0665
13.68 | 28911.2852 | 28728.38 | 28459.05 | 182.901 | 149.18 | 120.1523
13.69 | 28563.4785 | 28708.25 | 28438.73 | -144.7694 | 149.2846 | 120.2383
13.7 | 28782.2168 | 28688.15 | 28418.44 | 94.06604 | 149.3893 | 120.3244
13.71 | 29110.9746 | 28668.09 | 28398.19 | 442.8819 | 149.494 | 120.4106
13.72 | 28920.1934 | 28648.07 | 28377.98 | 272.1199 | 149.5989 | 120.4969
13.73 | 29187.9746 | 28628.09 | 28357.81 | 559.8813 | 149.704 | 120.5832
13.74 | 29647.4668 | 28608.15 | 28337.67 | 1039.315 | 149.8091 | 120.6697
13.75 | 29584.5723 | 28588.25 | 28317.58 | 996.3234 | 149.9144 | 120.7563
13.76 | 29338.2324 | 28568.38 | 28297.52 | 769.8478 | 150.0198 | 120.843
13.77 | 29215.9512 | 28548.56 | 28277.5 | 667.3924 | 150.1253 | 120.9298
13.78 | 29488.9414 | 28528.77 | 28257.52 | 960.1701 | 150.2309 | 121.0166
13.79 | 29716.9277 | 28509.02 | 28237.58 | 1207.906 | 150.3367 | 121.1036
13.8 | 29217.4082 | 28489.31 | 28217.68 | 728.0972 | 150.4426 | 121.1907
13.81 | 28423.4473 | 28469.64 | 28197.81 | -46.19071 | 150.5486 | 121.2779
13.82 | 28391.9258 | 28450 | 28177.98 | -58.07715 | 150.6547 | 121.3652
13.83 | 28820.2773 | 28430.41 | 28158.19 | 389.8716 | 150.7609 | 121.4526
13.84 | 29009.7012 | 28410.85 | 28138.44 | 598.8549 | 150.8673 | 121.54
13.85 | 29190.9238 | 28391.32 | 28118.72 | 799.5993 | 150.9738 | 121.6276
13.86 | 29191.9453 | 28371.84 | 28099.04 | 820.105 | 151.0804 | 121.7153
13.87 | 28695.5039 | 28352.39 | 28079.4 | 343.1104 | 151.1871 | 121.8031
13.88 | 28510.3398 | 28332.98 | 28059.8 | 177.3557 | 151.2939 | 121.891
13.89 | 28934.25 | 28313.61 | 28040.23 | 620.6381 | 151.4009 | 121.979
13.9 | 28847.1992 | 28294.28 | 28020.7 | 552.9223 | 151.508 | 122.0671
13.91 | 28572.9434 | 28274.98 | 28001.21 | 297.9644 | 151.6152 | 122.1553
13.92 | 28453.4414 | 28255.72 | 27981.75 | 197.7234 | 151.7226 | 122.2436
13.93 | 28635.7129 | 28236.49 | 27962.33 | 399.219 | 151.8301 | 122.332
13.94 | 28743.9414 | 28217.31 | 27942.95 | 526.6348 | 151.9377 | 122.4206
13.95 | 28496.1035 | 28198.16 | 27923.6 | 297.9475 | 152.0454 | 122.5092
13.96 | 28487.6152 | 28179.04 | 27904.29 | 308.5733 | 152.1532 | 122.5979
13.97 | 29136.2832 | 28159.96 | 27885.02 | 976.3189 | 152.2612 | 122.6867
13.98 | 29436.9922 | 28140.92 | 27865.78 | 1296.069 | 152.3692 | 122.7757
13.99 | 29206.416 | 28121.92 | 27846.58 | 1084.498 | 152.4775 | 122.8647
14 | 29091.5977 | 28102.95 | 27827.41 | 988.6482 | 152.5858 | 122.9538
14.01 | 29000.0098 | 28084.02 | 27808.28 | 915.9929 | 152.6943 | 123.0431
14.02 | 29159.3359 | 28065.12 | 27789.18 | 1094.216 | 152.8029 | 123.1324
14.03 | 28775.7031 | 28046.26 | 27770.13 | 729.4436 | 152.9116 | 123.2219
14.04 | 28620.1758 | 28027.43 | 27751.1 | 592.7412 | 153.0204 | 123.3114
14.05 | 28677.0391 | 28008.65 | 27732.11 | 668.3937 | 153.1294 | 123.4011
14.06 | 28220.6816 | 27989.89 | 27713.16 | 230.7897 | 153.2385 | 123.4909
14.07 | 28661.4453 | 27971.17 | 27694.25 | 690.2715 | 153.3477 | 123.5807
14.08 | 29131.1641 | 27952.49 | 27675.36 | 1178.673 | 153.4571 | 123.6707
14.09 | 28518.1211 | 27933.84 | 27656.52 | 584.2771 | 153.5665 | 123.7608
14.1 | 28267.5332 | 27915.23 | 27637.7 | 352.3012 | 153.6761 | 123.851
14.11 | 28127.7051 | 27896.66 | 27618.93 | 231.05 | 153.7859 | 123.9413
14.12 | 28199.1719 | 27878.11 | 27600.19 | 321.0586 | 153.8957 | 124.0317
14.13 | 28206.7969 | 27859.61 | 27581.48 | 347.1905 | 154.0057 | 124.1222
14.14 | 27959.4238 | 27841.13 | 27562.81 | 118.2894 | 154.1158 | 124.2128
14.15 | 27957.8691 | 27822.7 | 27544.17 | 135.1719 | 154.226 | 124.3035
14.16 | 28165.2148 | 27804.29 | 27525.56 | 360.9201 | 154.3364 | 124.3944
14.17 | 27931.2539 | 27785.93 | 27506.99 | 145.3271 | 154.4469 | 124.4853
14.18 | 27628.8828 | 27767.59 | 27488.46 | -138.7106 | 154.5575 | 124.5764
14.19 | 27824.9004 | 27749.29 | 27469.96 | 75.60601 | 154.6683 | 124.6675
14.2 | 28426.1289 | 27731.03 | 27451.49 | 695.0992 | 154.7792 | 124.7588
14.21 | 28344.6562 | 27712.8 | 27433.06 | 631.857 | 154.8902 | 124.8502
14.22 | 27951.1875 | 27694.6 | 27414.66 | 256.5846 | 155.0013 | 124.9416
14.23 | 27997.1973 | 27676.44 | 27396.29 | 320.7567 | 155.1126 | 125.0332
14.24 | 28214.9707 | 27658.31 | 27377.96 | 556.6585 | 155.224 | 125.1249
14.25 | 28208.8086 | 27640.22 | 27359.67 | 568.5908 | 155.3355 | 125.2167
14.26 | 28262.3633 | 27622.16 | 27341.4 | 640.2062 | 155.4472 | 125.3086
14.27 | 28163.1445 | 27604.13 | 27323.17 | 559.0145 | 155.559 | 125.4007
14.28 | 27926.8379 | 27586.14 | 27304.97 | 340.7013 | 155.6709 | 125.4928
14.29 | 27906.9629 | 27568.18 | 27286.81 | 338.7863 | 155.783 | 125.585
14.3 | 27748.4844 | 27550.25 | 27268.68 | 198.2343 | 155.8952 | 125.6774
14.31 | 27377.8184 | 27532.36 | 27250.58 | -154.5385 | 156.0075 | 125.7698
14.32 | 27319.7598 | 27514.5 | 27232.51 | -194.7371 | 156.1199 | 125.8624
14.33 | 27804.9316 | 27496.67 | 27214.48 | 308.2615 | 156.2325 | 125.9551
14.34 | 27955.7461 | 27478.88 | 27196.48 | 476.8698 | 156.3453 | 126.0479
14.35 | 27797.6816 | 27461.12 | 27178.52 | 336.5661 | 156.4581 | 126.1408
14.36 | 27863.0527 | 27443.39 | 27160.58 | 419.6652 | 156.5711 | 126.2338
14.37 | 27969.7383 | 27425.69 | 27142.68 | 544.0459 | 156.6842 | 126.3269
14.38 | 27816.9453 | 27408.03 | 27124.81 | 408.9154 | 156.7974 | 126.4202
14.39 | 27961.9785 | 27390.4 | 27106.98 | 571.5785 | 156.9108 | 126.5135
14.4 | 28308.9551 | 27372.8 | 27089.17 | 936.1524 | 157.0243 | 126.607
14.41 | 27846.541 | 27355.24 | 27071.4 | 491.3032 | 157.138 | 126.7005
14.42 | 27712.4297 | 27337.71 | 27053.66 | 374.7244 | 157.2518 | 126.7942
14.43 | 28156.7734 | 27320.2 | 27035.95 | 836.5684 | 157.3657 | 126.888
14.44 | 28573.957 | 27302.74 | 27018.28 | 1271.22 | 157.4797 | 126.9819
14.45 | 28145.2695 | 27285.3 | 27000.63 | 859.9686 | 157.5939 | 127.0759
14.46 | 27965.9141 | 27267.9 | 26983.02 | 698.0173 | 157.7082 | 127.1701
14.47 | 28031.0879 | 27250.52 | 26965.44 | 780.5632 | 157.8227 | 127.2643
14.48 | 28201.0527 | 27233.18 | 26947.89 | 967.8682 | 157.9373 | 127.3587
14.49 | 28200.3379 | 27215.88 | 26930.37 | 984.462 | 158.052 | 127.4532
14.5 | 27776.4863 | 27198.6 | 26912.88 | 577.8873 | 158.1669 | 127.5477
14.51 | 27613.7461 | 27181.35 | 26895.43 | 432.3924 | 158.2819 | 127.6424
14.52 | 27727.1055 | 27164.14 | 26878.01 | 562.9656 | 158.397 | 127.7372
14.53 | 28106.1914 | 27146.96 | 26860.61 | 959.2339 | 158.5123 | 127.8322
14.54 | 27957.3164 | 27129.81 | 26843.25 | 827.51 | 158.6277 | 127.9272
14.55 | 27743.7754 | 27112.69 | 26825.92 | 631.0889 | 158.7432 | 128.0224
14.56 | 27950.623 | 27095.6 | 26808.62 | 855.0253 | 158.8589 | 128.1176
14.57 | 27901.8008 | 27078.54 | 26791.35 | 823.2607 | 158.9747 | 128.213
14.58 | 27592.875 | 27061.51 | 26774.11 | 531.3616 | 159.0907 | 128.3085
14.59 | 27684.6582 | 27044.52 | 26756.91 | 640.1406 | 159.2068 | 128.4041
14.6 | 28018.0527 | 27027.55 | 26739.73 | 990.5001 | 159.323 | 128.4998
14.61 | 27599.0098 | 27010.62 | 26722.58 | 588.3915 | 159.4394 | 128.5957
14.62 | 27268.4609 | 26993.71 | 26705.47 | 274.7462 | 159.5559 | 128.6917
14.63 | 27480.9062 | 26976.84 | 26688.38 | 504.0646 | 159.6725 | 128.7877
14.64 | 27599.832 | 26960 | 26671.33 | 639.833 | 159.7893 | 128.8839
14.65 | 27263.5508 | 26943.19 | 26654.3 | 320.364 | 159.9062 | 128.9802
14.66 | 26749.9785 | 26926.4 | 26637.3 | -176.4264 | 160.0233 | 129.0767
14.67 | 26880.123 | 26909.65 | 26620.34 | -29.53023 | 160.1405 | 129.1732
14.68 | 27142.8613 | 26892.93 | 26603.4 | 249.9296 | 160.2578 | 129.2698
14.69 | 26640.0137 | 26876.24 | 26586.5 | -236.2266 | 160.3753 | 129.3666
14.7 | 26794.8691 | 26859.58 | 26569.62 | -64.70969 | 160.493 | 129.4635
14.71 | 27065.1992 | 26842.95 | 26552.78 | 222.252 | 160.6107 | 129.5605
14.72 | 27185.9902 | 26826.35 | 26535.96 | 359.6448 | 160.7286 | 129.6577
14.73 | 27325.5996 | 26809.77 | 26519.17 | 515.8262 | 160.8467 | 129.7549
14.74 | 27008.1309 | 26793.23 | 26502.41 | 214.8999 | 160.9648 | 129.8523
14.75 | 26885.0137 | 26776.72 | 26485.69 | 108.2955 | 161.0832 | 129.9497
14.76 | 26561.7461 | 26760.23 | 26468.99 | -198.4889 | 161.2017 | 130.0473
14.77 | 26804.2148 | 26743.78 | 26452.32 | 60.43374 | 161.3203 | 130.1451
14.78 | 27256.373 | 26727.36 | 26435.67 | 529.0165 | 161.439 | 130.2429
14.79 | 27361.3027 | 26710.96 | 26419.06 | 650.3415 | 161.5579 | 130.3409
14.8 | 27504.5488 | 26694.6 | 26402.48 | 809.9537 | 161.6769 | 130.4389
14.81 | 27766.0996 | 26678.26 | 26385.92 | 1087.842 | 161.7961 | 130.5371
14.82 | 27538.6387 | 26661.95 | 26369.4 | 876.6887 | 161.9154 | 130.6354
14.83 | 26927.9746 | 26645.67 | 26352.9 | 282.3037 | 162.0349 | 130.7339
14.84 | 26469.7148 | 26629.42 | 26336.43 | -159.7059 | 162.1545 | 130.8324
14.85 | 26815.7148 | 26613.2 | 26319.99 | 202.5156 | 162.2743 | 130.9311
14.86 | 27151.7324 | 26597.01 | 26303.58 | 554.726 | 162.3942 | 131.0299
14.87 | 27100.416 | 26580.84 | 26287.2 | 519.5737 | 162.5142 | 131.1288
14.88 | 27279.0762 | 26564.71 | 26270.84 | 714.3695 | 162.6344 | 131.2279
14.89 | 27390.4043 | 26548.6 | 26254.52 | 841.8048 | 162.7547 | 131.327
14.9 | 27131.9492 | 26532.52 | 26238.22 | 599.4285 | 162.8752 | 131.4263
14.91 | 26988.8535 | 26516.47 | 26221.95 | 472.3832 | 162.9959 | 131.5257
14.92 | 26995.4336 | 26500.45 | 26205.71 | 494.9856 | 163.1166 | 131.6252
14.93 | 27019.1523 | 26484.45 | 26189.49 | 534.6984 | 163.2376 | 131.7249
14.94 | 26834.4648 | 26468.49 | 26173.3 | 365.9769 | 163.3586 | 131.8246
14.95 | 26731.9082 | 26452.55 | 26157.15 | 279.3583 | 163.4798 | 131.9245
14.96 | 26879.0215 | 26436.64 | 26141.01 | 442.3817 | 163.6012 | 132.0246
14.97 | 26697.9023 | 26420.76 | 26124.91 | 277.1448 | 163.7227 | 132.1247
14.98 | 26746.0547 | 26404.9 | 26108.83 | 341.1517 | 163.8443 | 132.2249
14.99 | 27118.2754 | 26389.08 | 26092.78 | 729.1992 | 163.9661 | 132.3253
15 | 27139.1133 | 26373.28 | 26076.76 | 765.8364 | 164.0881 | 132.4258
15.01 | 26846.6953 | 26357.51 | 26060.77 | 489.19 | 164.2102 | 132.5265
15.02 | 26648.5527 | 26341.76 | 26044.8 | 306.7916 | 164.3324 | 132.6272
15.03 | 26465.7598 | 26326.04 | 26028.86 | 139.7156 | 164.4548 | 132.7281
15.04 | 26330.7129 | 26310.35 | 26012.95 | 20.35821 | 164.5773 | 132.8291
15.05 | 26375.8828 | 26294.69 | 25997.06 | 81.19043 | 164.7 | 132.9302
15.06 | 26515.0898 | 26279.06 | 25981.2 | 236.0326 | 164.8228 | 133.0315
15.07 | 26530.5117 | 26263.45 | 25965.37 | 267.0625 | 164.9458 | 133.1328
15.08 | 26028.9492 | 26247.87 | 25949.56 | -218.9189 | 165.069 | 133.2343
15.09 | 26207.2012 | 26232.31 | 25933.79 | -25.11278 | 165.1923 | 133.336
15.1 | 26492.3262 | 26216.79 | 25918.03 | 275.5395 | 165.3157 | 133.4377
15.11 | 26686.9531 | 26201.29 | 25902.31 | 485.6669 | 165.4393 | 133.5396
15.12 | 26782.1426 | 26185.81 | 25886.61 | 596.3302 | 165.563 | 133.6416
15.13 | 26607.8672 | 26170.37 | 25870.93 | 437.5019 | 165.6869 | 133.7437
15.14 | 26570.8242 | 26154.94 | 25855.29 | 415.8795 | 165.8109 | 133.846
15.15 | 26596.207 | 26139.55 | 25839.67 | 456.6564 | 165.9351 | 133.9484
15.16 | 26516.5039 | 26124.18 | 25824.07 | 392.321 | 166.0595 | 134.0509
15.17 | 26592.6543 | 26108.84 | 25808.5 | 483.8128 | 166.1839 | 134.1535
15.18 | 26412.2852 | 26093.53 | 25792.96 | 318.7587 | 166.3086 | 134.2563
15.19 | 26244.8887 | 26078.24 | 25777.44 | 166.6511 | 166.4334 | 134.3592
15.2 | 26062.9961 | 26062.97 | 25761.95 | 0.02130652 | 166.5584 | 134.4622
15.21 | 26138.2539 | 26047.74 | 25746.49 | 90.51584 | 166.6834 | 134.5653
15.22 | 26382.4355 | 26032.53 | 25731.05 | 349.9082 | 166.8087 | 134.6686
15.23 | 26427.2773 | 26017.34 | 25715.64 | 409.9348 | 166.9341 | 134.772
15.24 | 26496.2969 | 26002.18 | 25700.25 | 494.1135 | 167.0597 | 134.8755
15.25 | 26722.4531 | 25987.05 | 25684.89 | 735.4029 | 167.1854 | 134.9792
15.26 | 26189.0996 | 25971.94 | 25669.55 | 217.157 | 167.3113 | 135.083
15.27 | 26242.0742 | 25956.86 | 25654.24 | 285.2135 | 167.4373 | 135.1869
15.28 | 26186.1875 | 25941.8 | 25638.95 | 244.3832 | 167.5635 | 135.291
15.29 | 25907.8574 | 25926.77 | 25623.69 | -18.91592 | 167.6898 | 135.3951
15.3 | 26330.1445 | 25911.77 | 25608.45 | 418.3767 | 167.8163 | 135.4995
15.31 | 26217.8418 | 25896.79 | 25593.24 | 321.0542 | 167.9429 | 135.6039
15.32 | 26203.1953 | 25881.83 | 25578.05 | 321.3627 | 168.0697 | 135.7085
15.33 | 26022.1406 | 25866.9 | 25562.89 | 155.2377 | 168.1967 | 135.8132
15.34 | 26231.4512 | 25852 | 25547.76 | 379.4529 | 168.3238 | 135.918
15.35 | 26442.0293 | 25837.12 | 25532.64 | 604.9106 | 168.4511 | 136.023
15.36 | 26143.627 | 25822.26 | 25517.56 | 321.3629 | 168.5785 | 136.128
15.37 | 25705.7832 | 25807.43 | 25502.5 | -101.6512 | 168.7061 | 136.2333
15.38 | 25771.334 | 25792.63 | 25487.46 | -21.29552 | 168.8338 | 136.3386
15.39 | 26143.2051 | 25777.85 | 25472.44 | 365.3557 | 168.9617 | 136.4441
15.4 | 26383.6953 | 25763.09 | 25457.45 | 620.6013 | 169.0898 | 136.5497
15.41 | 26729.9336 | 25748.36 | 25442.49 | 981.5703 | 169.218 | 136.6555
15.42 | 26471.9551 | 25733.66 | 25427.55 | 738.298 | 169.3464 | 136.7614
15.43 | 25752.9785 | 25718.98 | 25412.63 | 34.00309 | 169.4749 | 136.8674
15.44 | 25605.0352 | 25704.32 | 25397.74 | -99.28294 | 169.6036 | 136.9736
15.45 | 25799.3242 | 25689.69 | 25382.87 | 109.639 | 169.7324 | 137.0799
15.46 | 25657.6484 | 25675.08 | 25368.03 | -17.4282 | 169.8615 | 137.1863
15.47 | 25754.9375 | 25660.49 | 25353.21 | 94.44532 | 169.9906 | 137.2928
15.48 | 25918.7363 | 25645.93 | 25338.41 | 272.8044 | 170.1199 | 137.3995
15.49 | 25539.7812 | 25631.4 | 25323.64 | -91.61456 | 170.2494 | 137.5063
15.5 | 25538.5801 | 25616.88 | 25308.89 | -78.3035 | 170.3791 | 137.6133
15.51 | 25747.8027 | 25602.4 | 25294.17 | 145.4073 | 170.5089 | 137.7204
15.52 | 26195.9102 | 25587.93 | 25279.46 | 607.9791 | 170.6389 | 137.8276
15.53 | 26377.8203 | 25573.49 | 25264.79 | 804.3297 | 170.769 | 137.935
15.54 | 25917.2207 | 25559.07 | 25250.13 | 358.1469 | 170.8993 | 138.0425
15.55 | 25862.0332 | 25544.68 | 25235.5 | 317.3525 | 171.0298 | 138.1501
15.56 | 25871.3965 | 25530.31 | 25220.89 | 341.0853 | 171.1604 | 138.2579
15.57 | 25596.2656 | 25515.97 | 25206.31 | 80.30026 | 171.2912 | 138.3658
15.58 | 25248.7246 | 25501.64 | 25191.75 | -252.9183 | 171.4221 | 138.4738
15.59 | 25686.0762 | 25487.34 | 25177.21 | 198.7323 | 171.5533 | 138.582
15.6 | 25889.7676 | 25473.07 | 25162.69 | 416.6994 | 171.6845 | 138.6903
15.61 | 25984.4004 | 25458.82 | 25148.2 | 525.5846 | 171.816 | 138.7988
15.62 | 25523.6934 | 25444.59 | 25133.73 | 79.10676 | 171.9476 | 138.9074
15.63 | 25103.0859 | 25430.38 | 25119.29 | -327.2947 | 172.0793 | 139.0161
15.64 | 25422.5469 | 25416.2 | 25104.86 | 6.349219 | 172.2113 | 139.125
15.65 | 25867.7266 | 25402.04 | 25090.46 | 465.6888 | 172.3434 | 139.234
15.66 | 25434.9902 | 25387.9 | 25076.08 | 47.08938 | 172.4756 | 139.3431
15.67 | 24894.8008 | 25373.79 | 25061.73 | -478.9859 | 172.608 | 139.4524
15.68 | 24938.9375 | 25359.7 | 25047.39 | -420.758 | 172.7407 | 139.5618
15.69 | 25049.123 | 25345.63 | 25033.08 | -296.504 | 172.8734 | 139.6714
15.7 | 25333.4707 | 25331.58 | 25018.79 | 1.889412 | 173.0063 | 139.7811
15.71 | 25339.459 | 25317.56 | 25004.53 | 21.90088 | 173.1394 | 139.8909
15.72 | 25455.832 | 25303.56 | 24990.28 | 152.2745 | 173.2727 | 140.0009
15.73 | 24947.9805 | 25289.58 | 24976.06 | -341.599 | 173.4061 | 140.111
15.74 | 25333.2207 | 25275.62 | 24961.86 | 57.59686 | 173.5397 | 140.2213
15.75 | 25771.9141 | 25261.69 | 24947.69 | 510.2235 | 173.6735 | 140.3317
15.76 | 25459.2676 | 25247.78 | 24933.53 | 211.4879 | 173.8074 | 140.4422
15.77 | 25188.0469 | 25233.89 | 24919.4 | -45.84408 | 173.9415 | 140.5529
15.78 | 25480.6875 | 25220.02 | 24905.28 | 260.663 | 174.0758 | 140.6638
15.79 | 25696.6387 | 25206.18 | 24891.2 | 490.4586 | 174.2102 | 140.7747
15.8 | 25692.0215 | 25192.36 | 24877.13 | 499.6637 | 174.3448 | 140.8858
15.81 | 25644.0605 | 25178.56 | 24863.08 | 465.503 | 174.4796 | 140.9971
15.82 | 24906.9336 | 25164.78 | 24849.06 | -257.8455 | 174.6145 | 141.1085
15.83 | 24843.6699 | 25151.02 | 24835.05 | -307.3527 | 174.7497 | 141.22
15.84 | 25192.8789 | 25137.29 | 24821.07 | 55.59094 | 174.8849 | 141.3317
15.85 | 25331.1777 | 25123.58 | 24807.11 | 207.6027 | 175.0204 | 141.4435
15.86 | 25467.5801 | 25109.88 | 24793.17 | 357.6963 | 175.156 | 141.5555
15.87 | 25320.1895 | 25096.21 | 24779.25 | 223.9753 | 175.2918 | 141.6676
15.88 | 25284.4395 | 25082.57 | 24765.36 | 201.8734 | 175.4278 | 141.7799
15.89 | 25155.6035 | 25068.94 | 24751.48 | 86.66393 | 175.5639 | 141.8923
15.9 | 25186.2988 | 25055.33 | 24737.63 | 130.9643 | 175.7002 | 142.0048
15.91 | 24798.5195 | 25041.75 | 24723.8 | -243.2313 | 175.8367 | 142.1175
15.92 | 24861.7129 | 25028.19 | 24709.98 | -166.4755 | 175.9734 | 142.2303
15.93 | 25252.8398 | 25014.65 | 24696.19 | 238.1926 | 176.1103 | 142.3433
15.94 | 25142.4707 | 25001.13 | 24682.42 | 141.3434 | 176.2473 | 142.4564
15.95 | 25119.0898 | 24987.63 | 24668.67 | 131.4613 | 176.3844 | 142.5697
15.96 | 25136.0742 | 24974.15 | 24654.95 | 161.9234 | 176.5218 | 142.6831
15.97 | 25341.4219 | 24960.69 | 24641.24 | 380.7278 | 176.6593 | 142.7967
15.98 | 25580.666 | 24947.26 | 24627.55 | 633.4077 | 176.797 | 142.9104
15.99 | 25145.2168 | 24933.84 | 24613.88 | 211.3733 | 176.9349 | 143.0242
16 | 25182.4551 | 24920.45 | 24600.24 | 262.0056 | 177.073 | 143.1382
16.01 | 24906.5156 | 24907.08 | 24586.61 | -0.560689 | 177.2112 | 143.2524
16.02 | 24781.7715 | 24893.72 | 24573.01 | -111.9523 | 177.3496 | 143.3667
16.030001 | 24507.7402 | 24880.39 | 24559.42 | -372.6504 | 177.4882 | 143.4812
16.040001 | 24567.5996 | 24867.08 | 24545.86 | -299.4798 | 177.627 | 143.5958
16.049999 | 25075.5684 | 24853.79 | 24532.32 | 221.777 | 177.7659 | 143.7105
16.059999 | 25380.3828 | 24840.52 | 24518.79 | 539.8617 | 177.905 | 143.8254
16.07 | 25673.4688 | 24827.27 | 24505.29 | 846.1988 | 178.0443 | 143.9404
16.08 | 25703.332 | 24814.04 | 24491.8 | 889.2914 | 178.1838 | 144.0556
16.09 | 25006.4668 | 24800.83 | 24478.34 | 205.6353 | 178.3234 | 144.1709
16.1 | 25033.4766 | 24787.64 | 24464.89 | 245.8339 | 178.4633 | 144.2864
16.110001 | 25077.9434 | 24774.47 | 24451.47 | 303.4707 | 178.6033 | 144.4021
16.120001 | 24965.8809 | 24761.32 | 24438.06 | 204.5567 | 178.7435 | 144.5179
16.129999 | 24405.6895 | 24748.2 | 24424.68 | -342.5089 | 178.8838 | 144.6338
16.139999 | 24956.9492 | 24735.09 | 24411.32 | 221.8593 | 179.0244 | 144.7499
16.15 | 25300.7148 | 24722 | 24397.97 | 578.7146 | 179.1651 | 144.8662
16.16 | 24873.7285 | 24708.93 | 24384.64 | 164.7969 | 179.306 | 144.9826
16.17 | 24732.127 | 24695.88 | 24371.34 | 36.2441 | 179.4471 | 145.0991
16.18 | 24713.5371 | 24682.85 | 24358.05 | 30.68311 | 179.5884 | 145.2158
16.190001 | 25680.5469 | 24669.84 | 24344.78 | 1010.703 | 179.7298 | 145.3327
16.200001 | 25680.0859 | 24656.85 | 24331.53 | 1023.232 | 179.8715 | 145.4497
16.209999 | 25021.4551 | 24643.89 | 24318.31 | 377.5684 | 180.0132 | 145.5668
16.219999 | 25067.7812 | 24630.94 | 24305.1 | 436.8448 | 180.1552 | 145.6841
16.23 | 25027.709 | 24618 | 24291.91 | 409.7047 | 180.2974 | 145.8016
16.24 | 24929.75 | 24605.09 | 24278.73 | 324.6571 | 180.4398 | 145.9192
16.25 | 24809.2812 | 24592.2 | 24265.58 | 217.0802 | 180.5823 | 146.037
16.26 | 24404.4258 | 24579.33 | 24252.45 | -174.9026 | 180.7251 | 146.1549
16.27 | 24676.5039 | 24566.48 | 24239.33 | 110.0289 | 180.868 | 146.273
16.280001 | 25119.8281 | 24553.64 | 24226.24 | 566.1884 | 181.0111 | 146.3913
16.290001 | 25035.9199 | 24540.82 | 24213.16 | 495.0952 | 181.1544 | 146.5097
16.299999 | 24851.959 | 24528.03 | 24200.11 | 323.9275 | 181.2978 | 146.6282
16.309999 | 24428.2305 | 24515.25 | 24187.07 | -87.02423 | 181.4415 | 146.7469
16.32 | 25034.4688 | 24502.5 | 24174.04 | 531.9731 | 181.5853 | 146.8657
16.33 | 25081.5859 | 24489.76 | 24161.04 | 591.829 | 181.7294 | 146.9848
16.34 | 24708.7441 | 24477.04 | 24148.06 | 231.707 | 181.8736 | 147.1039
16.35 | 24200.0723 | 24464.34 | 24135.09 | -264.2637 | 182.018 | 147.2233
16.360001 | 24298.7598 | 24451.65 | 24122.15 | -152.8927 | 182.1626 | 147.3428
16.370001 | 24017.7266 | 24438.99 | 24109.22 | -421.2624 | 182.3073 | 147.4624
16.379999 | 24493.5781 | 24426.35 | 24096.31 | 67.23139 | 182.4523 | 147.5822
16.389999 | 23982.2324 | 24413.72 | 24083.42 | -431.4881 | 182.5974 | 147.7021
16.4 | 24375.0762 | 24401.11 | 24070.55 | -26.03542 | 182.7428 | 147.8223
16.41 | 24537.6562 | 24388.52 | 24057.69 | 149.1337 | 182.8883 | 147.9426
16.42 | 24205.8008 | 24375.95 | 24044.85 | -170.1511 | 183.034 | 148.063
16.43 | 24662.4805 | 24363.4 | 24032.04 | 299.0808 | 183.1799 | 148.1836
16.440001 | 24508.7188 | 24350.86 | 24019.23 | 157.8542 | 183.326 | 148.3044
16.450001 | 24130.791 | 24338.35 | 24006.45 | -207.558 | 183.4723 | 148.4253
16.459999 | 24337.7383 | 24325.85 | 23993.69 | 11.88406 | 183.6188 | 148.5463
16.469999 | 24955.9043 | 24313.38 | 23980.94 | 642.5291 | 183.7654 | 148.6676
16.48 | 24381.7324 | 24300.91 | 23968.21 | 80.81941 | 183.9123 | 148.789
16.49 | 24352.5508 | 24288.47 | 23955.5 | 64.08066 | 184.0594 | 148.9105
16.5 | 23900.4297 | 24276.05 | 23942.81 | -375.6157 | 184.2066 | 149.0322
16.51 | 23559.2969 | 24263.64 | 23930.13 | -704.3417 | 184.3541 | 149.1541
16.52 | 23701.1816 | 24251.25 | 23917.47 | -550.0681 | 184.5017 | 149.2762
16.530001 | 24142.1406 | 24238.88 | 23904.83 | -96.7369 | 184.6495 | 149.3984
16.540001 | 24398.1172 | 24226.52 | 23892.21 | 171.5928 | 184.7975 | 149.5208
16.549999 | 24460.8809 | 24214.19 | 23879.6 | 246.6894 | 184.9457 | 149.6433
16.559999 | 24133.0234 | 24201.87 | 23867.01 | -68.85047 | 185.0941 | 149.7659
16.57 | 23708.4883 | 24189.57 | 23854.44 | -481.0844 | 185.2427 | 149.8888
16.58 | 24312.8223 | 24177.29 | 23841.89 | 135.5319 | 185.3915 | 150.0118
16.59 | 24502.0488 | 24165.03 | 23829.35 | 337.0231 | 185.5405 | 150.135
16.6 | 24187.7461 | 24152.78 | 23816.83 | 34.96757 | 185.6897 | 150.2584
16.610001 | 24377.4961 | 24140.55 | 23804.33 | 236.9485 | 185.839 | 150.3819
16.620001 | 24085.2422 | 24128.34 | 23791.84 | -43.09314 | 185.9886 | 150.5056
16.629999 | 24180.8398 | 24116.14 | 23779.38 | 64.69694 | 186.1384 | 150.6294
16.639999 | 24468.3047 | 24103.97 | 23766.92 | 364.3394 | 186.2883 | 150.7534
16.65 | 24319.2598 | 24091.8 | 23754.49 | 227.456 | 186.4385 | 150.8776
16.66 | 23876.3867 | 24079.66 | 23742.07 | -203.274 | 186.5889 | 151.0019
16.67 | 23870.7793 | 24067.53 | 23729.67 | -196.7555 | 186.7394 | 151.1264
16.68 | 23499.2715 | 24055.43 | 23717.28 | -556.1546 | 186.8902 | 151.2511
16.690001 | 23523.291 | 24043.33 | 23704.92 | -520.0422 | 187.0412 | 151.376
16.700001 | 23474.834 | 24031.26 | 23692.57 | -556.4245 | 187.1923 | 151.501
16.709999 | 23425.873 | 24019.2 | 23680.23 | -593.3302 | 187.3436 | 151.6261
16.719999 | 23683.3887 | 24007.16 | 23667.92 | -323.7738 | 187.4952 | 151.7515
16.73 | 23379.4336 | 23995.14 | 23655.61 | -615.7038 | 187.647 | 151.877
16.74 | 23290.4629 | 23983.13 | 23643.33 | -692.6675 | 187.7989 | 152.0027
16.75 | 23688.4434 | 23971.14 | 23631.06 | -282.6967 | 187.9511 | 152.1286
16.76 | 23222.6719 | 23959.17 | 23618.81 | -736.4947 | 188.1034 | 152.2546
16.77 | 23132.7578 | 23947.21 | 23606.57 | -814.452 | 188.256 | 152.3808
16.780001 | 23766.459 | 23935.27 | 23594.35 | -168.8094 | 188.4088 | 152.5071
16.790001 | 22944.5859 | 23923.34 | 23582.15 | -978.7589 | 188.5617 | 152.6337
16.799999 | 23995.1523 | 23911.44 | 23569.96 | 83.71226 | 188.7149 | 152.7603
16.809999 | 23847.9551 | 23899.55 | 23557.79 | -51.59436 | 188.8682 | 152.8872
16.82 | 23470.4453 | 23887.67 | 23545.64 | -417.2288 | 189.0218 | 153.0143
16.83 | 23521.0898 | 23875.82 | 23533.5 | -354.7266 | 189.1756 | 153.1415
16.84 | 23862.6367 | 23863.97 | 23521.38 | -1.338287 | 189.3296 | 153.2689
16.85 | 24418.7285 | 23852.15 | 23509.27 | 566.5786 | 189.4838 | 153.3964
16.860001 | 23538.1172 | 23840.34 | 23497.18 | -302.2227 | 189.6382 | 153.5242
16.870001 | 23381.8945 | 23828.55 | 23485.1 | -446.6527 | 189.7928 | 153.6521
16.879999 | 23159.877 | 23816.77 | 23473.05 | -656.8961 | 189.9475 | 153.7802
16.889999 | 23520.6074 | 23805.01 | 23461 | -284.4053 | 190.1026 | 153.9084
16.9 | 23790.1758 | 23793.27 | 23448.97 | -3.091452 | 190.2578 | 154.0369
16.91 | 23561.668 | 23781.54 | 23436.96 | -219.871 | 190.4132 | 154.1655
16.92 | 23300.1992 | 23769.83 | 23424.96 | -469.6274 | 190.5688 | 154.2942
16.93 | 22955.7363 | 23758.13 | 23412.98 | -802.3939 | 190.7247 | 154.4232
16.940001 | 22657.416 | 23746.45 | 23401.02 | -1089.033 | 190.8807 | 154.5523
16.950001 | 22818.0801 | 23734.78 | 23389.07 | -916.7038 | 191.037 | 154.6816
16.959999 | 23480.7246 | 23723.14 | 23377.13 | -242.4127 | 191.1934 | 154.8111
16.969999 | 23095.2422 | 23711.5 | 23365.21 | -616.262 | 191.3501 | 154.9407
16.98 | 23107.2305 | 23699.89 | 23353.31 | -592.655 | 191.507 | 155.0706
16.99 | 23336.9551 | 23688.28 | 23341.42 | -351.3286 | 191.6641 | 155.2006
17 | 22745.1172 | 23676.7 | 23329.55 | -931.5803 | 191.8214 | 155.3308
17.01 | 23327.7988 | 23665.13 | 23317.69 | -337.328 | 191.9789 | 155.4611
17.02 | 23409.1973 | 23653.57 | 23305.84 | -244.3744 | 192.1366 | 155.5917
17.030001 | 22916.791 | 23642.03 | 23294.01 | -725.2399 | 192.2946 | 155.7224
17.040001 | 23320.5059 | 23630.51 | 23282.2 | -310.0007 | 192.4527 | 155.8533
17.049999 | 23660.5938 | 23619 | 23270.4 | 41.59378 | 192.611 | 155.9844
17.059999 | 23834.3867 | 23607.51 | 23258.62 | 226.8802 | 192.7696 | 156.1156
17.07 | 23911.9922 | 23596.03 | 23246.85 | 315.9651 | 192.9284 | 156.2471
17.08 | 23487.8281 | 23584.56 | 23235.1 | -96.73596 | 193.0874 | 156.3787
17.09 | 23102.3359 | 23573.12 | 23223.36 | -470.7803 | 193.2467 | 156.5105
17.1 | 23159.918 | 23561.68 | 23211.63 | -401.7656 | 193.4061 | 156.6425
17.110001 | 23408.0391 | 23550.26 | 23199.92 | -142.2258 | 193.5657 | 156.7747
17.120001 | 22943.8066 | 23538.86 | 23188.23 | -595.0558 | 193.7256 | 156.907
17.129999 | 22756.9609 | 23527.48 | 23176.55 | -770.5163 | 193.8856 | 157.0395
17.139999 | 23523.8301 | 23516.1 | 23164.89 | 7.725433 | 194.0459 | 157.1722
17.15 | 23602.9199 | 23504.75 | 23153.23 | 98.17394 | 194.2065 | 157.3051
17.16 | 22710.5156 | 23493.4 | 23141.6 | -782.8877 | 194.3672 | 157.4382
17.17 | 22648.1875 | 23482.08 | 23129.98 | -833.888 | 194.5281 | 157.5714
17.18 | 22820.793 | 23470.76 | 23118.37 | -649.9694 | 194.6893 | 157.7049
17.190001 | 22774.291 | 23459.46 | 23106.77 | -685.172 | 194.8507 | 157.8385
17.200001 | 23250.8867 | 23448.18 | 23095.19 | -197.2928 | 195.0123 | 157.9723
17.209999 | 23224.2773 | 23436.91 | 23083.63 | -212.6356 | 195.1741 | 158.1063
17.219999 | 23277.6113 | 23425.66 | 23072.08 | -148.0473 | 195.3361 | 158.2404
17.23 | 23064.1484 | 23414.42 | 23060.54 | -350.2694 | 195.4984 | 158.3748
17.24 | 23378.6055 | 23403.19 | 23049.02 | -24.58723 | 195.6608 | 158.5094
17.25 | 23529.625 | 23391.98 | 23037.51 | 137.6429 | 195.8235 | 158.6441
17.26 | 23317.0566 | 23380.79 | 23026.02 | -63.72937 | 195.9865 | 158.779
17.27 | 22904.3965 | 23369.6 | 23014.54 | -465.2077 | 196.1496 | 158.9141
17.280001 | 22648.959 | 23358.44 | 23003.07 | -709.4768 | 196.313 | 159.0494
17.290001 | 22245.3262 | 23347.28 | 22991.62 | -1101.957 | 196.4765 | 159.1849
17.299999 | 22660.5586 | 23336.15 | 22980.19 | -675.5876 | 196.6403 | 159.3205
17.309999 | 22940.8457 | 23325.02 | 22968.76 | -384.1761 | 196.8043 | 159.4564
17.32 | 22856.9922 | 23313.91 | 22957.35 | -456.9182 | 196.9686 | 159.5925
17.33 | 22325.332 | 23302.81 | 22945.95 | -977.4823 | 197.1331 | 159.7287
17.34 | 22165.7754 | 23291.73 | 22934.57 | -1125.957 | 197.2978 | 159.8651
17.35 | 22452.332 | 23280.66 | 22923.2 | -828.3324 | 197.4627 | 160.0017
17.360001 | 22539.6641 | 23269.61 | 22911.84 | -729.9454 | 197.6279 | 160.1386
17.370001 | 22666.125 | 23258.57 | 22900.5 | -592.4447 | 197.7933 | 160.2756
17.379999 | 22628.666 | 23247.55 | 22889.17 | -618.88 | 197.9588 | 160.4127
17.389999 | 22033.2344 | 23236.53 | 22877.86 | -1203.3 | 198.1246 | 160.5501
17.4 | 21494.2871 | 23225.53 | 22866.56 | -1731.248 | 198.2907 | 160.6877
17.41 | 22464.2891 | 23214.55 | 22855.27 | -750.2615 | 198.457 | 160.8254
17.42 | 22532.834 | 23203.58 | 22843.99 | -670.7462 | 198.6235 | 160.9634
17.43 | 22235.123 | 23192.62 | 22832.73 | -957.5005 | 198.7902 | 161.1015
17.440001 | 22013.4902 | 23181.68 | 22821.48 | -1168.189 | 198.9572 | 161.2399
17.450001 | 22085.7285 | 23170.75 | 22810.25 | -1085.022 | 199.1244 | 161.3784
17.459999 | 22385.7695 | 23159.84 | 22799.03 | -774.0672 | 199.2918 | 161.5171
17.469999 | 22151.3477 | 23148.93 | 22787.82 | -997.587 | 199.4594 | 161.6561
17.48 | 22021.0449 | 23138.05 | 22776.62 | -1117 | 199.6274 | 161.7952
17.49 | 22398.707 | 23127.17 | 22765.44 | -728.4631 | 199.7955 | 161.9345
17.5 | 22596.9141 | 23116.31 | 22754.27 | -519.3946 | 199.9638 | 162.074
17.51 | 22526.4199 | 23105.46 | 22743.11 | -579.0407 | 200.1324 | 162.2137
17.52 | 22038.5801 | 23094.63 | 22731.97 | -1056.046 | 200.3012 | 162.3536
17.530001 | 22205.8184 | 23083.8 | 22720.84 | -877.9852 | 200.4703 | 162.4937
17.540001 | 22605.6016 | 23073 | 22709.72 | -467.3941 | 200.6396 | 162.634
17.549999 | 22072.8164 | 23062.2 | 22698.62 | -989.3868 | 200.809 | 162.7744
17.559999 | 22476.3945 | 23051.42 | 22687.53 | -575.0272 | 200.9788 | 162.9151
17.57 | 22444.7129 | 23040.65 | 22676.45 | -595.9396 | 201.1488 | 163.056
17.58 | 21793.7109 | 23029.9 | 22665.38 | -1236.187 | 201.319 | 163.1971
17.59 | 21891.5703 | 23019.16 | 22654.33 | -1127.585 | 201.4894 | 163.3384
17.6 | 21814.9766 | 23008.43 | 22643.29 | -1193.45 | 201.6601 | 163.4799
17.610001 | 22251.4316 | 22997.71 | 22632.26 | -746.2782 | 201.8311 | 163.6216
17.620001 | 22432.5215 | 22987.01 | 22621.24 | -554.4856 | 202.0022 | 163.7635
17.629999 | 22057.084 | 22976.32 | 22610.24 | -919.2354 | 202.1736 | 163.9055
17.639999 | 21732.084 | 22965.64 | 22599.25 | -1233.559 | 202.3452 | 164.0478
17.65 | 22392.1211 | 22954.98 | 22588.27 | -562.8565 | 202.5171 | 164.1903
17.66 | 22707.9785 | 22944.33 | 22577.3 | -236.348 | 202.6892 | 164.333
17.67 | 22468.584 | 22933.69 | 22566.35 | -465.1043 | 202.8616 | 164.4759
17.68 | 22153.7812 | 22923.06 | 22555.41 | -769.2817 | 203.0342 | 164.619
17.690001 | 22004.2988 | 22912.45 | 22544.48 | -908.1503 | 203.207 | 164.7623
17.700001 | 21909.3359 | 22901.85 | 22533.56 | -992.5132 | 203.3801 | 164.9058
17.709999 | 21867.4004 | 22891.26 | 22522.66 | -1023.864 | 203.5533 | 165.0495
17.719999 | 22269.5957 | 22880.69 | 22511.77 | -611.0935 | 203.7269 | 165.1934
17.73 | 22644.3457 | 22870.13 | 22500.89 | -225.7804 | 203.9007 | 165.3375
17.74 | 22160.5254 | 22859.58 | 22490.02 | -699.0513 | 204.0747 | 165.4818
17.75 | 21962.8691 | 22849.04 | 22479.16 | -886.1706 | 204.249 | 165.6263
17.76 | 21797.5879 | 22838.52 | 22468.32 | -1040.927 | 204.4236 | 165.7711
17.77 | 22038.2051 | 22828 | 22457.49 | -789.7981 | 204.5983 | 165.916
17.780001 | 22494.9316 | 22817.5 | 22446.67 | -322.571 | 204.7733 | 166.0612
17.790001 | 22191.7734 | 22807.02 | 22435.86 | -615.242 | 204.9486 | 166.2065
17.799999 | 21816.9434 | 22796.54 | 22425.07 | -979.5992 | 205.124 | 166.352
17.809999 | 21500.8281 | 22786.08 | 22414.28 | -1285.252 | 205.2998 | 166.4978
17.82 | 22272.7148 | 22775.63 | 22403.51 | -502.914 | 205.4758 | 166.6438
17.83 | 22027.5625 | 22765.19 | 22392.75 | -737.6283 | 205.652 | 166.79
17.84 | 21637.8398 | 22754.76 | 22382 | -1116.925 | 205.8285 | 166.9364
17.85 | 21695.6016 | 22744.35 | 22371.26 | -1048.75 | 206.0053 | 167.0829
17.860001 | 22075.0234 | 22733.95 | 22360.54 | -658.9254 | 206.1823 | 167.2298
17.870001 | 21914.1172 | 22723.56 | 22349.82 | -809.4423 | 206.3595 | 167.3768
17.879999 | 22087.9883 | 22713.18 | 22339.12 | -625.1959 | 206.5369 | 167.524
17.889999 | 21937.6484 | 22702.82 | 22328.43 | -765.1705 | 206.7147 | 167.6714
17.9 | 21376.8945 | 22692.46 | 22317.75 | -1315.57 | 206.8927 | 167.8191
17.91 | 21161.9434 | 22682.12 | 22307.09 | -1520.18 | 207.0709 | 167.967
17.92 | 21720.0254 | 22671.79 | 22296.43 | -951.7684 | 207.2494 | 168.1151
17.93 | 21741.041 | 22661.48 | 22285.78 | -920.4352 | 207.4281 | 168.2634
17.940001 | 21567.6836 | 22651.17 | 22275.15 | -1083.486 | 207.6071 | 168.4119
17.950001 | 20976.2188 | 22640.88 | 22264.53 | -1664.657 | 207.7863 | 168.5606
17.959999 | 21434.2246 | 22630.6 | 22253.92 | -1196.371 | 207.9658 | 168.7095
17.969999 | 22146.9141 | 22620.33 | 22243.32 | -473.4113 | 208.1455 | 168.8587
17.98 | 21662.2363 | 22610.07 | 22232.73 | -947.8295 | 208.3255 | 169.008
17.99 | 21370.1719 | 22599.82 | 22222.16 | -1229.647 | 208.5058 | 169.1576
18 | 21449.4902 | 22589.58 | 22211.59 | -1140.093 | 208.6863 | 169.3074
18.01 | 21449.7285 | 22579.36 | 22201.04 | -1129.632 | 208.8671 | 169.4574
18.02 | 21775.0117 | 22569.15 | 22190.49 | -794.1363 | 209.0481 | 169.6077
18.030001 | 21624.5469 | 22558.95 | 22179.96 | -934.3995 | 209.2294 | 169.7581
18.040001 | 21295.2188 | 22548.76 | 22169.44 | -1253.539 | 209.4109 | 169.9088
18.049999 | 21911.377 | 22538.58 | 22158.93 | -627.205 | 209.5926 | 170.0596
18.059999 | 21939.9082 | 22528.42 | 22148.43 | -588.5078 | 209.7747 | 170.2107
18.07 | 21777.7969 | 22518.26 | 22137.94 | -740.4634 | 209.957 | 170.3621
18.08 | 21220.918 | 22508.12 | 22127.46 | -1287.199 | 210.1396 | 170.5136
18.09 | 21495.9609 | 22497.99 | 22117 | -1002.024 | 210.3224 | 170.6654
18.1 | 21497.0918 | 22487.86 | 22106.54 | -990.7729 | 210.5055 | 170.8174
18.110001 | 21416.9766 | 22477.75 | 22096.1 | -1060.778 | 210.6888 | 170.9696
18.120001 | 21584.7949 | 22467.66 | 22085.66 | -882.8615 | 210.8725 | 171.122
18.129999 | 21552.3594 | 22457.57 | 22075.24 | -905.2122 | 211.0563 | 171.2746
18.139999 | 21219.3828 | 22447.5 | 22064.83 | -1228.113 | 211.2404 | 171.4275
18.15 | 21762.3477 | 22437.43 | 22054.43 | -675.0828 | 211.4248 | 171.5806
18.16 | 21585.5332 | 22427.38 | 22044.03 | -841.844 | 211.6095 | 171.7339
18.17 | 21456.9551 | 22417.33 | 22033.65 | -960.3798 | 211.7944 | 171.8875
18.18 | 21997.875 | 22407.3 | 22023.28 | -409.4287 | 211.9796 | 172.0412
18.190001 | 22208.9043 | 22397.28 | 22012.92 | -188.3783 | 212.165 | 172.1952
18.200001 | 22033.5059 | 22387.27 | 22002.57 | -353.7676 | 212.3507 | 172.3495
18.209999 | 22043.2832 | 22377.28 | 21992.24 | -333.994 | 212.5366 | 172.5039
18.219999 | 21680.7832 | 22367.29 | 21981.91 | -686.5068 | 212.7229 | 172.6585
18.23 | 21633.7832 | 22357.31 | 21971.59 | -723.5295 | 212.9094 | 172.8134
18.24 | 21420.3145 | 22347.35 | 21961.28 | -927.0327 | 213.0962 | 172.9686
18.25 | 21744.7402 | 22337.39 | 21950.99 | -592.6524 | 213.2833 | 173.1239
18.26 | 21376.4023 | 22327.45 | 21940.7 | -951.0464 | 213.4706 | 173.2795
18.27 | 21378.9766 | 22317.52 | 21930.42 | -938.5391 | 213.6582 | 173.4353
18.280001 | 21568.0859 | 22307.59 | 21920.15 | -739.5065 | 213.846 | 173.5914
18.290001 | 21558.2988 | 22297.68 | 21909.9 | -739.382 | 214.0341 | 173.7476
18.299999 | 21463.543 | 22287.78 | 21899.66 | -824.2389 | 214.2225 | 173.9041
18.309999 | 21039.6387 | 22277.89 | 21889.42 | -1238.253 | 214.4112 | 174.0608
18.32 | 21594.9785 | 22268.01 | 21879.19 | -673.0325 | 214.6001 | 174.2178
18.33 | 21608.4395 | 22258.14 | 21868.98 | -649.7025 | 214.7893 | 174.375
18.34 | 21754.1738 | 22248.28 | 21858.77 | -494.1097 | 214.9788 | 174.5324
18.35 | 21781.8086 | 22238.44 | 21848.58 | -456.627 | 215.1686 | 174.69
18.360001 | 21660.9766 | 22228.6 | 21838.39 | -567.6206 | 215.3586 | 174.8479
18.370001 | 22140.0801 | 22218.77 | 21828.22 | -78.69009 | 215.5489 | 175.006
18.379999 | 21579.0488 | 22208.96 | 21818.05 | -629.9068 | 215.7394 | 175.1644
18.389999 | 21259.6836 | 22199.15 | 21807.9 | -939.4659 | 215.9303 | 175.3229
18.4 | 21201.8418 | 22189.35 | 21797.75 | -987.511 | 216.1215 | 175.4818
18.41 | 21239.8984 | 22179.57 | 21787.61 | -939.6691 | 216.3129 | 175.6408
18.42 | 21332.7891 | 22169.79 | 21777.49 | -837.0033 | 216.5045 | 175.8001
18.43 | 21315.8711 | 22160.03 | 21767.37 | -844.1566 | 216.6965 | 175.9596
18.440001 | 21169.0234 | 22150.27 | 21757.26 | -981.2488 | 216.8888 | 176.1195
18.450001 | 21068.8652 | 22140.53 | 21747.17 | -1071.663 | 217.0813 | 176.2795
18.459999 | 21597.2773 | 22130.8 | 21737.08 | -533.5186 | 217.274 | 176.4397
18.469999 | 21465.3457 | 22121.07 | 21727 | -655.7263 | 217.4671 | 176.6001
18.48 | 21058.9473 | 22111.36 | 21716.94 | -1052.41 | 217.6605 | 176.7609
18.49 | 21230.9707 | 22101.65 | 21706.88 | -870.6831 | 217.8541 | 176.9218
18.5 | 20785.6055 | 22091.96 | 21696.83 | -1306.355 | 218.0481 | 177.083
18.51 | 20964.6504 | 22082.28 | 21686.79 | -1117.626 | 218.2423 | 177.2445
18.52 | 20964.5293 | 22072.6 | 21676.76 | -1108.074 | 218.4367 | 177.4062
18.530001 | 20773.2324 | 22062.94 | 21666.74 | -1289.707 | 218.6315 | 177.5681
18.540001 | 20379.0273 | 22053.29 | 21656.73 | -1674.258 | 218.8266 | 177.7303
18.549999 | 21187.0957 | 22043.64 | 21646.73 | -856.5484 | 219.0219 | 177.8926
18.559999 | 21378.6875 | 22034.01 | 21636.74 | -655.3231 | 219.2175 | 178.0553
18.57 | 21435.9844 | 22024.39 | 21626.75 | -588.4016 | 219.4134 | 178.2182
18.58 | 21603.4141 | 22014.77 | 21616.78 | -411.3581 | 219.6096 | 178.3813
18.59 | 21264.2461 | 22005.17 | 21606.82 | -740.9221 | 219.8061 | 178.5447
18.6 | 21127.9102 | 21995.57 | 21596.86 | -867.6639 | 220.0029 | 178.7083
18.610001 | 21341.7441 | 21985.99 | 21586.92 | -644.2447 | 220.2 | 178.8722
18.620001 | 21045.9004 | 21976.41 | 21576.98 | -930.5138 | 220.3973 | 179.0363
18.629999 | 21002.3164 | 21966.85 | 21567.06 | -964.5348 | 220.5949 | 179.2007
18.639999 | 21295.8809 | 21957.3 | 21557.14 | -661.4151 | 220.7928 | 179.3653
18.65 | 21487.5449 | 21947.75 | 21547.23 | -460.2047 | 220.9911 | 179.5301
18.66 | 21277.8887 | 21938.21 | 21537.33 | -660.325 | 221.1896 | 179.6953
18.67 | 20931.4004 | 21928.69 | 21527.44 | -997.2871 | 221.3884 | 179.8606
18.68 | 21146.4961 | 21919.17 | 21517.56 | -772.6747 | 221.5875 | 180.0262
18.690001 | 21122.1426 | 21909.66 | 21507.68 | -787.5202 | 221.7869 | 180.1921
18.700001 | 21075.8379 | 21900.17 | 21497.82 | -824.3273 | 221.9866 | 180.3582
18.709999 | 20904.2852 | 21890.68 | 21487.97 | -986.3939 | 222.1865 | 180.5245
18.719999 | 21081.9219 | 21881.2 | 21478.12 | -799.2786 | 222.3867 | 180.6911
18.73 | 20845.125 | 21871.73 | 21468.29 | -1026.605 | 222.5873 | 180.858
18.74 | 21372.5469 | 21862.27 | 21458.46 | -489.7239 | 222.7882 | 181.0251
18.75 | 21329.3418 | 21852.82 | 21448.64 | -523.4787 | 222.9893 | 181.1925
18.76 | 21637.4473 | 21843.38 | 21438.83 | -205.9324 | 223.1908 | 181.3601
18.77 | 21204.2129 | 21833.95 | 21429.03 | -629.7352 | 223.3925 | 181.528
18.780001 | 20664.6133 | 21824.52 | 21419.23 | -1159.912 | 223.5946 | 181.6961
18.790001 | 20920.498 | 21815.11 | 21409.45 | -894.6141 | 223.7969 | 181.8645
18.799999 | 20795.3887 | 21805.71 | 21399.68 | -1010.322 | 223.9995 | 182.0331
18.809999 | 21018.9941 | 21796.32 | 21389.91 | -777.3218 | 224.2025 | 182.202
18.82 | 21216.8125 | 21786.93 | 21380.15 | -570.1173 | 224.4058 | 182.3712
18.83 | 20926.8496 | 21777.55 | 21370.4 | -850.7042 | 224.6093 | 182.5406
18.84 | 20914.9434 | 21768.19 | 21360.66 | -853.2436 | 224.8131 | 182.7103
18.85 | 20586.4121 | 21758.83 | 21350.93 | -1172.417 | 225.0173 | 182.8802
18.860001 | 20547.6191 | 21749.48 | 21341.21 | -1201.861 | 225.2218 | 183.0504
18.870001 | 20826.5938 | 21740.14 | 21331.49 | -913.5467 | 225.4266 | 183.2209
18.879999 | 20199.4727 | 21730.81 | 21321.79 | -1531.339 | 225.6315 | 183.3915
18.889999 | 20742.7578 | 21721.49 | 21312.09 | -978.7329 | 225.8369 | 183.5625
18.9 | 21055.4102 | 21712.18 | 21302.4 | -656.7672 | 226.0426 | 183.7338
18.91 | 21157.1406 | 21702.87 | 21292.72 | -545.7335 | 226.2486 | 183.9053
18.92 | 20970.3301 | 21693.58 | 21283.05 | -723.2497 | 226.4549 | 184.077
18.93 | 21089.9512 | 21684.29 | 21273.38 | -594.3432 | 226.6615 | 184.249
18.940001 | 20750.9746 | 21675.02 | 21263.73 | -924.0424 | 226.8684 | 184.4213
18.950001 | 21095.5723 | 21665.75 | 21254.08 | -570.1772 | 227.0757 | 184.5939
18.959999 | 21035.0352 | 21656.49 | 21244.44 | -621.4574 | 227.2831 | 184.7667
18.969999 | 20430.7324 | 21647.24 | 21234.81 | -1216.51 | 227.4909 | 184.9397
18.98 | 21038.6621 | 21638 | 21225.19 | -599.3387 | 227.6991 | 185.1131
18.99 | 21012.4434 | 21628.77 | 21215.57 | -616.3251 | 227.9076 | 185.2867
19 | 20262.5234 | 21619.55 | 21205.97 | -1357.022 | 228.1163 | 185.4606
19.01 | 20112.2305 | 21610.33 | 21196.37 | -1498.1 | 228.3254 | 185.6348
19.02 | 20498.0801 | 21601.12 | 21186.78 | -1103.044 | 228.5348 | 185.8092
19.030001 | 20654.918 | 21591.93 | 21177.2 | -937.0082 | 228.7445 | 185.9839
19.040001 | 20865.543 | 21582.74 | 21167.62 | -717.1946 | 228.9546 | 186.1588
19.049999 | 20731.0547 | 21573.56 | 21158.06 | -842.5048 | 229.1648 | 186.334
19.059999 | 20654.2578 | 21564.39 | 21148.5 | -910.1304 | 229.3755 | 186.5095
19.07 | 20683.125 | 21555.22 | 21138.95 | -872.0996 | 229.5865 | 186.6853
19.08 | 20538.375 | 21546.07 | 21129.41 | -1007.695 | 229.7978 | 186.8613
19.09 | 20936.8633 | 21536.92 | 21119.88 | -600.0617 | 230.0094 | 187.0377
19.1 | 20922.8887 | 21527.79 | 21110.35 | -604.8992 | 230.2213 | 187.2142
19.110001 | 21001.0664 | 21518.66 | 21100.83 | -517.5921 | 230.4336 | 187.3911
19.120001 | 21113.6426 | 21509.54 | 21091.32 | -395.896 | 230.6462 | 187.5683
19.129999 | 20814.5059 | 21500.43 | 21081.82 | -685.9229 | 230.859 | 187.7457
19.139999 | 20529.9102 | 21491.33 | 21072.33 | -961.4155 | 231.0722 | 187.9233
19.15 | 20412.0039 | 21482.23 | 21062.84 | -1070.226 | 231.2857 | 188.1013
19.16 | 20403.9219 | 21473.14 | 21053.36 | -1069.222 | 231.4996 | 188.2796
19.17 | 20549.5664 | 21464.07 | 21043.89 | -914.4996 | 231.7138 | 188.4581
19.18 | 20117.5117 | 21455 | 21034.43 | -1337.485 | 231.9283 | 188.6369
19.190001 | 20496.0137 | 21445.93 | 21024.98 | -949.9207 | 232.1431 | 188.816
19.200001 | 20780.2695 | 21436.88 | 21015.53 | -656.6121 | 232.3583 | 188.9954
19.209999 | 20590.6074 | 21427.84 | 21006.09 | -837.2314 | 232.5737 | 189.1749
19.219999 | 20448.5801 | 21418.8 | 20996.66 | -970.2224 | 232.7895 | 189.3549
19.23 | 20567.9512 | 21409.77 | 20987.23 | -841.8223 | 233.0057 | 189.5351
19.24 | 20578.2949 | 21400.75 | 20977.82 | -822.4588 | 233.2221 | 189.7156
19.25 | 20756.2676 | 21391.74 | 20968.41 | -635.4744 | 233.4389 | 189.8963
19.26 | 20662.4707 | 21382.74 | 20959.01 | -720.2679 | 233.6561 | 190.0774
19.27 | 20509.7441 | 21373.74 | 20949.61 | -863.9991 | 233.8735 | 190.2587
19.280001 | 20636.8555 | 21364.76 | 20940.22 | -727.8997 | 234.0913 | 190.4404
19.290001 | 20550.1816 | 21355.78 | 20930.84 | -805.5945 | 234.3094 | 190.6223
19.299999 | 20310.1562 | 21346.81 | 20921.47 | -1036.651 | 234.5278 | 190.8044
19.309999 | 20070.0195 | 21337.84 | 20912.11 | -1267.825 | 234.7466 | 190.9869
19.32 | 19900.8125 | 21328.89 | 20902.75 | -1428.076 | 234.9657 | 191.1697
19.33 | 20217.6367 | 21319.94 | 20893.4 | -1102.305 | 235.1852 | 191.3527
19.34 | 20342.9668 | 21311 | 20884.06 | -968.0359 | 235.405 | 191.5361
19.35 | 20614.6289 | 21302.07 | 20874.73 | -687.443 | 235.6251 | 191.7197
19.360001 | 20476.5234 | 21293.15 | 20865.4 | -816.6247 | 235.8455 | 191.9037
19.370001 | 20382.3145 | 21284.23 | 20856.08 | -901.9187 | 236.0663 | 192.0879
19.379999 | 20774.4805 | 21275.33 | 20846.77 | -500.8475 | 236.2874 | 192.2723
19.389999 | 20510.1836 | 21266.43 | 20837.46 | -756.2453 | 236.5089 | 192.4571
19.4 | 20352.2012 | 21257.54 | 20828.16 | -905.3357 | 236.7307 | 192.6422
19.41 | 20485.0645 | 21248.65 | 20818.87 | -763.589 | 236.9529 | 192.8276
19.42 | 20553.8496 | 21239.78 | 20809.59 | -685.9285 | 237.1754 | 193.0133
19.43 | 20557.1738 | 21230.91 | 20800.31 | -673.7366 | 237.3982 | 193.1993
19.440001 | 20216.8633 | 21222.05 | 20791.04 | -1005.186 | 237.6214 | 193.3856
19.450001 | 19858.375 | 21213.2 | 20781.78 | -1354.823 | 237.8449 | 193.5722
19.459999 | 19727.4141 | 21204.35 | 20772.53 | -1476.941 | 238.0687 | 193.759
19.469999 | 19927.209 | 21195.52 | 20763.28 | -1268.309 | 238.2929 | 193.9461
19.48 | 19979.6328 | 21186.69 | 20754.04 | -1207.056 | 238.5175 | 194.1336
19.49 | 20111.9492 | 21177.87 | 20744.8 | -1065.918 | 238.7424 | 194.3214
19.5 | 20045.1543 | 21169.05 | 20735.58 | -1123.9 | 238.9677 | 194.5094
19.51 | 20043.9199 | 21160.25 | 20726.36 | -1116.328 | 239.1933 | 194.6978
19.52 | 19992.3027 | 21151.45 | 20717.14 | -1159.147 | 239.4192 | 194.8864
19.530001 | 20138.6152 | 21142.66 | 20707.94 | -1004.043 | 239.6455 | 195.0754
19.540001 | 20221.2188 | 21133.88 | 20698.74 | -912.6568 | 239.8722 | 195.2647
19.549999 | 20391.9238 | 21125.1 | 20689.55 | -733.1782 | 240.0991 | 195.4542
19.559999 | 20565.1543 | 21116.33 | 20680.36 | -551.1799 | 240.3264 | 195.6441
19.57 | 20412.7227 | 21107.57 | 20671.18 | -694.8503 | 240.5542 | 195.8343
19.58 | 20845.8066 | 21098.82 | 20662.01 | -253.0137 | 240.7822 | 196.0248
19.59 | 20652.166 | 21090.08 | 20652.85 | -437.9091 | 241.0106 | 196.2155
19.6 | 20185.9023 | 21081.34 | 20643.69 | -895.4351 | 241.2394 | 196.4067
19.610001 | 19919.7598 | 21072.61 | 20634.54 | -1152.846 | 241.4685 | 196.5981
19.620001 | 20031.3223 | 21063.88 | 20625.4 | -1032.561 | 241.698 | 196.7898
19.629999 | 19891.8145 | 21055.17 | 20616.26 | -1163.355 | 241.9278 | 196.9818
19.639999 | 19839.2656 | 21046.46 | 20607.13 | -1207.196 | 242.1579 | 197.1741
19.65 | 20166.3516 | 21037.76 | 20598 | -871.4086 | 242.3885 | 197.3667
19.66 | 20371.9434 | 21029.07 | 20588.89 | -657.1236 | 242.6194 | 197.5597
19.67 | 20652.9707 | 21020.38 | 20579.78 | -367.4105 | 242.8507 | 197.753
19.68 | 20958.8398 | 21011.7 | 20570.67 | -52.86283 | 243.0823 | 197.9465
19.690001 | 20607.0547 | 21003.03 | 20561.58 | -395.9758 | 243.3143 | 198.1404
19.700001 | 20307.6855 | 20994.37 | 20552.49 | -686.6812 | 243.5467 | 198.3347
19.709999 | 20367.1133 | 20985.71 | 20543.4 | -618.5985 | 243.7793 | 198.5291
19.719999 | 20194.4707 | 20977.06 | 20534.33 | -782.5917 | 244.0124 | 198.724
19.73 | 20195.793 | 20968.42 | 20525.25 | -772.6264 | 244.2459 | 198.9192
19.74 | 20200.7129 | 20959.78 | 20516.19 | -759.0716 | 244.4797 | 199.1146
19.75 | 20496.3555 | 20951.16 | 20507.13 | -454.8014 | 244.7138 | 199.3104
19.76 | 20511.4883 | 20942.54 | 20498.08 | -431.0481 | 244.9484 | 199.5065
19.77 | 20082.4102 | 20933.92 | 20489.04 | -851.5129 | 245.1833 | 199.703
19.780001 | 20150.9961 | 20925.32 | 20480 | -774.32 | 245.4186 | 199.8997
19.790001 | 20112.4883 | 20916.72 | 20470.97 | -804.2288 | 245.6542 | 200.0968
19.799999 | 19949.7812 | 20908.13 | 20461.94 | -958.3457 | 245.8902 | 200.2941
19.809999 | 19796.5645 | 20899.54 | 20452.92 | -1102.978 | 246.1266 | 200.4918
19.82 | 20088.5352 | 20890.96 | 20443.91 | -802.4284 | 246.3633 | 200.6899
19.83 | 19968.5664 | 20882.39 | 20434.9 | -913.8266 | 246.6005 | 200.8883
19.84 | 19763.6816 | 20873.83 | 20425.9 | -1110.148 | 246.838 | 201.087
19.85 | 20016.8887 | 20865.27 | 20416.91 | -848.3842 | 247.0759 | 201.286
19.860001 | 20300.4277 | 20856.72 | 20407.92 | -556.2948 | 247.3141 | 201.4853
19.870001 | 19935.0586 | 20848.18 | 20398.94 | -913.1214 | 247.5528 | 201.685
19.879999 | 19492.0508 | 20839.65 | 20389.97 | -1347.595 | 247.7917 | 201.885
19.889999 | 19610.8242 | 20831.12 | 20381 | -1220.293 | 248.0311 | 202.0853
19.9 | 19726.123 | 20822.6 | 20372.04 | -1096.472 | 248.2709 | 202.286
19.91 | 19601.2949 | 20814.08 | 20363.08 | -1212.786 | 248.511 | 202.4869
19.92 | 19429.6582 | 20805.57 | 20354.13 | -1375.915 | 248.7516 | 202.6883
19.93 | 19708.1719 | 20797.07 | 20345.19 | -1088.9 | 248.9925 | 202.8899
19.940001 | 20348.6641 | 20788.58 | 20336.25 | -439.9131 | 249.2338 | 203.0919
19.950001 | 20435.5469 | 20780.09 | 20327.32 | -344.5432 | 249.4754 | 203.2942
19.959999 | 20210.5547 | 20771.61 | 20318.4 | -561.0569 | 249.7174 | 203.4969
19.969999 | 19980.2363 | 20763.14 | 20309.48 | -782.9019 | 249.9599 | 203.6998
19.98 | 19828.4395 | 20754.67 | 20300.56 | -926.2313 | 250.2027 | 203.9032
19.99 | 19687.166 | 20746.21 | 20291.66 | -1059.045 | 250.4459 | 204.1069
20 | 19353.8242 | 20737.76 | 20282.76 | -1383.934 | 250.6895 | 204.3109
20.01 | 19549.4512 | 20729.31 | 20273.86 | -1179.861 | 250.9335 | 204.5152
20.02 | 19570.3965 | 20720.87 | 20264.97 | -1150.476 | 251.1779 | 204.7199
20.030001 | 19088.8008 | 20712.44 | 20256.09 | -1623.638 | 251.4227 | 204.9249
20.040001 | 19188.1602 | 20704.01 | 20247.21 | -1515.853 | 251.6678 | 205.1303
20.049999 | 19699.3848 | 20695.6 | 20238.35 | -996.2105 | 251.9133 | 205.336
20.059999 | 19526.9531 | 20687.18 | 20229.48 | -1160.23 | 252.1592 | 205.542
20.07 | 19482.6777 | 20678.78 | 20220.62 | -1196.098 | 252.4056 | 205.7484
20.08 | 19716.1191 | 20670.38 | 20211.77 | -954.2577 | 252.6523 | 205.9552
20.09 | 19663.6133 | 20661.98 | 20202.92 | -998.3709 | 252.8994 | 206.1623
20.1 | 19450.1348 | 20653.6 | 20194.08 | -1203.463 | 253.1469 | 206.3697
20.110001 | 19679.1699 | 20645.22 | 20185.25 | -966.0482 | 253.3949 | 206.5775
20.120001 | 19874.1855 | 20636.85 | 20176.42 | -762.6599 | 253.6432 | 206.7856
20.129999 | 19799.7344 | 20628.48 | 20167.6 | -828.7465 | 253.8918 | 206.9941
20.139999 | 19723.0215 | 20620.12 | 20158.78 | -897.0999 | 254.1409 | 207.2029
20.15 | 19503.7441 | 20611.77 | 20149.96 | -1108.023 | 254.3904 | 207.4121
20.16 | 19547.4551 | 20603.42 | 20141.16 | -1055.966 | 254.6404 | 207.6217
20.17 | 19912.0566 | 20595.08 | 20132.36 | -683.0246 | 254.8907 | 207.8315
20.18 | 19932.9629 | 20586.75 | 20123.56 | -653.7849 | 255.1414 | 208.0418
20.190001 | 20039.7637 | 20578.42 | 20114.78 | -538.6563 | 255.3925 | 208.2524
20.200001 | 19955.3184 | 20570.1 | 20105.99 | -614.7812 | 255.644 | 208.4634
20.209999 | 19680.0059 | 20561.79 | 20097.22 | -881.7814 | 255.8959 | 208.6746
20.219999 | 19636.3359 | 20553.48 | 20088.45 | -917.1439 | 256.1482 | 208.8863
20.23 | 19650.8008 | 20545.18 | 20079.68 | -894.3772 | 256.401 | 209.0984
20.24 | 19541.4141 | 20536.88 | 20070.92 | -995.4693 | 256.6541 | 209.3107
20.25 | 19193.7871 | 20528.6 | 20062.16 | -1334.808 | 256.9077 | 209.5235
20.26 | 19334.8984 | 20520.31 | 20053.42 | -1185.415 | 257.1617 | 209.7366
20.27 | 19768.2129 | 20512.04 | 20044.67 | -743.825 | 257.416 | 209.9501
20.280001 | 20026.4668 | 20503.77 | 20035.93 | -477.3013 | 257.6709 | 210.1639
20.290001 | 19950.8184 | 20495.51 | 20027.2 | -544.687 | 257.926 | 210.3782
20.299999 | 19856.2578 | 20487.25 | 20018.48 | -630.9929 | 258.1816 | 210.5927
20.309999 | 19761.7246 | 20479 | 20009.76 | -717.2761 | 258.4376 | 210.8076
20.32 | 19661.707 | 20470.76 | 20001.04 | -809.0492 | 258.6941 | 211.0229
20.33 | 19752.2148 | 20462.52 | 19992.33 | -710.304 | 258.951 | 211.2386
20.34 | 19737.3359 | 20454.29 | 19983.62 | -716.9518 | 259.2082 | 211.4546
20.35 | 19384.9375 | 20446.06 | 19974.93 | -1061.125 | 259.4659 | 211.6711
20.360001 | 19287.2578 | 20437.84 | 19966.23 | -1150.586 | 259.7241 | 211.8879
20.370001 | 19587.4629 | 20429.63 | 19957.54 | -842.1683 | 259.9826 | 212.105
20.379999 | 19670.1445 | 20421.43 | 19948.86 | -751.2822 | 260.2415 | 212.3225
20.389999 | 19757.5156 | 20413.23 | 19940.19 | -655.7112 | 260.5009 | 212.5404
20.4 | 19729.8008 | 20405.03 | 19931.51 | -675.2316 | 260.7607 | 212.7587
20.41 | 19886.6074 | 20396.85 | 19922.85 | -510.2376 | 261.021 | 212.9774
20.42 | 19952.3613 | 20388.66 | 19914.19 | -436.3024 | 261.2816 | 213.1964
20.43 | 19975.7305 | 20380.49 | 19905.53 | -404.7582 | 261.5427 | 213.4158
20.440001 | 19929.3027 | 20372.32 | 19896.88 | -443.0162 | 261.8042 | 213.6356
20.450001 | 19565.1836 | 20364.16 | 19888.23 | -798.9726 | 262.0662 | 213.8558
20.459999 | 19296.4883 | 20356 | 19879.6 | -1059.513 | 262.3285 | 214.0763
20.469999 | 19139.9844 | 20347.85 | 19870.96 | -1207.866 | 262.5913 | 214.2972
20.48 | 19236.2812 | 20339.71 | 19862.33 | -1103.424 | 262.8545 | 214.5186
20.49 | 19529.1582 | 20331.57 | 19853.71 | -802.4088 | 263.1181 | 214.7403
20.5 | 19456.3809 | 20323.43 | 19845.09 | -867.054 | 263.3823 | 214.9624
20.51 | 19547.8652 | 20315.31 | 19836.48 | -767.4435 | 263.6468 | 215.1849
20.52 | 19843.2754 | 20307.19 | 19827.87 | -463.9132 | 263.9117 | 215.4077
20.530001 | 19783.9551 | 20299.07 | 19819.27 | -515.1186 | 264.1772 | 215.631
20.540001 | 19660.25 | 20290.97 | 19810.67 | -630.7157 | 264.443 | 215.8547
20.549999 | 19679.4258 | 20282.87 | 19802.08 | -603.4395 | 264.7092 | 216.0786
20.559999 | 19729.3535 | 20274.77 | 19793.49 | -545.4158 | 264.9759 | 216.3031
20.57 | 19647.5137 | 20266.68 | 19784.91 | -619.1648 | 265.2431 | 216.5279
20.58 | 19536.0547 | 20258.59 | 19776.33 | -722.5399 | 265.5107 | 216.7531
20.59 | 19328.6543 | 20250.52 | 19767.76 | -921.8623 | 265.7787 | 216.9788
20.6 | 19311.416 | 20242.44 | 19759.19 | -931.0285 | 266.0472 | 217.2048
20.610001 | 19531.7969 | 20234.38 | 19750.63 | -702.5807 | 266.3161 | 217.4312
20.620001 | 19638.1543 | 20226.32 | 19742.07 | -588.1632 | 266.5855 | 217.658
20.629999 | 19574.3555 | 20218.26 | 19733.52 | -643.9093 | 266.8552 | 217.8852
20.639999 | 19865.5078 | 20210.22 | 19724.98 | -344.7087 | 267.1255 | 218.1128
20.65 | 20102.3145 | 20202.17 | 19716.44 | -99.85874 | 267.3962 | 218.3408
20.66 | 19833.9941 | 20194.14 | 19707.9 | -360.1427 | 267.6674 | 218.5692
20.67 | 19503.6367 | 20186.11 | 19699.37 | -682.4695 | 267.939 | 218.7981
20.68 | 19271.8164 | 20178.08 | 19690.84 | -906.265 | 268.211 | 219.0273
20.690001 | 19487.541 | 20170.06 | 19682.32 | -682.5207 | 268.4835 | 219.2569
20.700001 | 19838.3613 | 20162.05 | 19673.81 | -323.6874 | 268.7566 | 219.487
20.709999 | 19590.498 | 20154.04 | 19665.3 | -563.545 | 269.0299 | 219.7174
20.719999 | 19319.2363 | 20146.04 | 19656.79 | -826.8054 | 269.3038 | 219.9483
20.73 | 19481.7559 | 20138.05 | 19648.29 | -656.2894 | 269.5781 | 220.1796
20.74 | 19728.8672 | 20130.06 | 19639.79 | -401.1884 | 269.8529 | 220.4113
20.75 | 19522.9043 | 20122.07 | 19631.3 | -599.1673 | 270.1281 | 220.6434
20.76 | 19356.7773 | 20114.09 | 19622.81 | -757.3162 | 270.4039 | 220.8759
20.77 | 19566.0488 | 20106.12 | 19614.33 | -540.0723 | 270.68 | 221.1088
20.780001 | 19437.2051 | 20098.15 | 19605.85 | -660.9486 | 270.9567 | 221.3422
20.790001 | 19394.8398 | 20090.19 | 19597.38 | -695.353 | 271.2338 | 221.576
20.799999 | 19732.1055 | 20082.24 | 19588.92 | -350.1338 | 271.5112 | 221.8101
20.809999 | 19601.6348 | 20074.29 | 19580.46 | -472.6551 | 271.7893 | 222.0447
20.82 | 19541.457 | 20066.35 | 19572 | -524.8884 | 272.0678 | 222.2798
20.83 | 19828.6465 | 20058.41 | 19563.55 | -229.761 | 272.3467 | 222.5153
20.84 | 19695.7578 | 20050.48 | 19555.1 | -354.7174 | 272.6262 | 222.7512
20.85 | 19355.4141 | 20042.55 | 19546.66 | -687.1346 | 272.906 | 222.9875
20.860001 | 19250.7266 | 20034.63 | 19538.22 | -783.9005 | 273.1864 | 223.2243
20.870001 | 19140.8789 | 20026.71 | 19529.78 | -885.833 | 273.4673 | 223.4614
20.879999 | 19221.8789 | 20018.8 | 19521.36 | -796.925 | 273.7485 | 223.699
20.889999 | 19505.3027 | 20010.9 | 19512.93 | -505.5973 | 274.0303 | 223.937
20.9 | 19441.9062 | 20003 | 19504.51 | -561.0948 | 274.3126 | 224.1755
20.91 | 19206.7578 | 19995.11 | 19496.1 | -788.3506 | 274.5953 | 224.4144
20.92 | 19342.8008 | 19987.22 | 19487.69 | -644.4207 | 274.8785 | 224.6538
20.93 | 19556.1113 | 19979.34 | 19479.28 | -423.2288 | 275.1622 | 224.8936
20.940001 | 19636.5234 | 19971.46 | 19470.88 | -334.9402 | 275.4464 | 225.1338
20.950001 | 19785 | 19963.59 | 19462.49 | -178.5935 | 275.7311 | 225.3745
20.959999 | 19844.1426 | 19955.73 | 19454.1 | -111.5878 | 276.0161 | 225.6155
20.969999 | 19495.7617 | 19947.87 | 19445.71 | -452.1098 | 276.3017 | 225.8571
20.98 | 19331.0801 | 19940.02 | 19437.33 | -608.9372 | 276.5878 | 226.0991
20.99 | 19358.6055 | 19932.17 | 19428.95 | -573.5639 | 276.8744 | 226.3415
21 | 19130.752 | 19924.33 | 19420.58 | -793.5751 | 277.1615 | 226.5844
21.01 | 19356.8379 | 19916.49 | 19412.21 | -559.6525 | 277.449 | 226.8278
21.02 | 19509.5918 | 19908.66 | 19403.85 | -399.0673 | 277.737 | 227.0715
21.030001 | 19367.6035 | 19900.83 | 19395.49 | -533.2292 | 278.0256 | 227.3158
21.040001 | 19426.1523 | 19893.01 | 19387.14 | -466.8602 | 278.3147 | 227.5605
21.049999 | 19359.4668 | 19885.2 | 19378.79 | -525.7326 | 278.6041 | 227.8056
21.059999 | 19729.5957 | 19877.39 | 19370.44 | -147.7945 | 278.8941 | 228.0512
21.07 | 19995.6992 | 19869.59 | 19362.1 | 126.1134 | 279.1846 | 228.2973
21.08 | 19799.2383 | 19861.79 | 19353.77 | -62.54928 | 279.4756 | 228.5438
21.09 | 20034.4043 | 19853.99 | 19345.44 | 180.4094 | 279.7671 | 228.7908
21.1 | 20016.2227 | 19846.21 | 19337.11 | 170.0151 | 280.0591 | 229.0382
21.110001 | 19521.8281 | 19838.43 | 19328.79 | -316.597 | 280.3516 | 229.2862
21.120001 | 19422.1816 | 19830.65 | 19320.47 | -408.4671 | 280.6446 | 229.5346
21.129999 | 19348.4219 | 19822.88 | 19312.16 | -474.4574 | 280.938 | 229.7833
21.139999 | 19145.7676 | 19815.11 | 19303.85 | -669.3463 | 281.232 | 230.0326
21.15 | 19229.3945 | 19807.35 | 19295.54 | -577.9586 | 281.5266 | 230.2824
21.16 | 19170.9199 | 19799.6 | 19287.24 | -628.6785 | 281.8216 | 230.5327
21.17 | 19066.4922 | 19791.85 | 19278.95 | -725.357 | 282.1171 | 230.7834
21.18 | 19220.1641 | 19784.11 | 19270.66 | -563.9413 | 282.4131 | 231.0346
21.190001 | 19221.8086 | 19776.37 | 19262.37 | -554.5576 | 282.7096 | 231.2863
21.200001 | 19338.9023 | 19768.63 | 19254.09 | -429.7309 | 283.0067 | 231.5385
21.209999 | 19464.0859 | 19760.91 | 19245.81 | -296.8211 | 283.3042 | 231.7911
21.219999 | 19656.9766 | 19753.18 | 19237.54 | -96.20815 | 283.6022 | 232.0442
21.23 | 19921.8008 | 19745.47 | 19229.27 | 176.3337 | 283.9008 | 232.2978
21.24 | 19659.4727 | 19737.76 | 19221 | -78.28278 | 284.1999 | 232.5519
21.25 | 19550.9082 | 19730.05 | 19212.74 | -179.1411 | 284.4995 | 232.8065
21.26 | 19404.1816 | 19722.35 | 19204.49 | -318.1668 | 284.7996 | 233.0615
21.27 | 19144.875 | 19714.65 | 19196.24 | -569.7779 | 285.1003 | 233.3171
21.280001 | 19331.6855 | 19706.96 | 19187.99 | -375.2764 | 285.4015 | 233.5732
21.290001 | 19524.0312 | 19699.28 | 19179.74 | -175.2458 | 285.7032 | 233.8297
21.299999 | 19266.4922 | 19691.6 | 19171.51 | -425.1067 | 286.0053 | 234.0867
21.309999 | 18791.1387 | 19683.92 | 19163.27 | -892.786 | 286.308 | 234.3442
21.32 | 18890.1016 | 19676.25 | 19155.04 | -786.1533 | 286.6113 | 234.6023
21.33 | 19255.3887 | 19668.59 | 19146.82 | -413.2026 | 286.9151 | 234.8608
21.34 | 19549.3652 | 19660.93 | 19138.59 | -111.5677 | 287.2194 | 235.1198
21.35 | 19513.4492 | 19653.28 | 19130.38 | -139.8306 | 287.5242 | 235.3794
21.360001 | 19351.873 | 19645.63 | 19122.16 | -293.7582 | 287.8296 | 235.6395
21.370001 | 19611.9961 | 19637.99 | 19113.95 | -25.99253 | 288.1355 | 235.9
21.379999 | 19524.1836 | 19630.35 | 19105.75 | -106.1692 | 288.4419 | 236.161
21.389999 | 19212.9688 | 19622.72 | 19097.55 | -409.7519 | 288.7488 | 236.4226
21.4 | 18935.6641 | 19615.09 | 19089.35 | -679.4291 | 289.0564 | 236.6847
21.41 | 18817.4395 | 19607.47 | 19081.16 | -790.0321 | 289.3644 | 236.9473
21.42 | 19039.7305 | 19599.86 | 19072.97 | -560.1248 | 289.673 | 237.2105
21.43 | 19103.6582 | 19592.24 | 19064.79 | -488.586 | 289.9821 | 237.4741
21.440001 | 18983.7012 | 19584.64 | 19056.61 | -600.9363 | 290.2917 | 237.7383
21.450001 | 19143.7949 | 19577.04 | 19048.43 | -433.242 | 290.602 | 238.003
21.459999 | 19180.082 | 19569.44 | 19040.26 | -389.3609 | 290.9126 | 238.2682
21.469999 | 19108.2949 | 19561.85 | 19032.09 | -453.5578 | 291.2239 | 238.5339
21.48 | 19282.8125 | 19554.27 | 19023.93 | -271.4544 | 291.5357 | 238.8002
21.49 | 19384.4551 | 19546.69 | 19015.77 | -162.2319 | 291.8481 | 239.067
21.5 | 19145.1191 | 19539.11 | 19007.62 | -393.9933 | 292.161 | 239.3344
21.51 | 19025.8496 | 19531.54 | 18999.47 | -505.6933 | 292.4745 | 239.6023
21.52 | 19395.7109 | 19523.98 | 18991.32 | -128.2677 | 292.7885 | 239.8707
21.530001 | 19481.0762 | 19516.42 | 18983.18 | -35.3426 | 293.1031 | 240.1397
21.540001 | 19163.9531 | 19508.86 | 18975.04 | -344.9117 | 293.4182 | 240.4092
21.549999 | 19134.1348 | 19501.32 | 18966.9 | -367.1827 | 293.7338 | 240.6792
21.559999 | 19089.5195 | 19493.77 | 18958.77 | -404.2544 | 294.0501 | 240.9499
21.57 | 19050.248 | 19486.23 | 18950.65 | -435.9867 | 294.3669 | 241.221
21.58 | 19416.9199 | 19478.7 | 18942.52 | -61.78145 | 294.6842 | 241.4928
21.59 | 19729.8438 | 19471.17 | 18934.41 | 258.6706 | 295.0021 | 241.765
21.6 | 19530.3965 | 19463.65 | 18926.29 | 66.7464 | 295.3206 | 242.0378
21.610001 | 19198.0117 | 19456.13 | 18918.18 | -258.1197 | 295.6397 | 242.3113
21.620001 | 19020.6621 | 19448.62 | 18910.07 | -427.9566 | 295.9593 | 242.5853
21.629999 | 19088.0801 | 19441.11 | 18901.97 | -353.0324 | 296.2794 | 242.8597
21.639999 | 19158.4082 | 19433.61 | 18893.88 | -275.2017 | 296.6001 | 243.1348
21.65 | 19105.1387 | 19426.11 | 18885.78 | -320.973 | 296.9214 | 243.4104
21.66 | 19073.9668 | 19418.62 | 18877.69 | -344.6526 | 297.2433 | 243.6867
21.67 | 19357.8652 | 19411.13 | 18869.6 | -53.26702 | 297.5658 | 243.9635
21.68 | 19192.3086 | 19403.65 | 18861.52 | -211.3415 | 297.8888 | 244.2409
21.690001 | 18896.0801 | 19396.17 | 18853.44 | -500.0922 | 298.2124 | 244.5189
21.700001 | 18921.5 | 19388.7 | 18845.37 | -467.2005 | 298.5366 | 244.7974
21.709999 | 19139.9355 | 19381.24 | 18837.3 | -241.2996 | 298.8612 | 245.0765
21.719999 | 19258.8086 | 19373.77 | 18829.23 | -114.9648 | 299.1866 | 245.3562
21.73 | 18832.3281 | 19366.32 | 18821.17 | -533.9879 | 299.5125 | 245.6366
21.74 | 18822.3262 | 19358.86 | 18813.11 | -536.5381 | 299.839 | 245.9175
21.75 | 19066.5352 | 19351.42 | 18805.05 | -284.8827 | 300.1661 | 246.199
21.76 | 18887.3848 | 19343.98 | 18797 | -456.5916 | 300.4937 | 246.4811
21.77 | 19050.4668 | 19336.54 | 18788.95 | -286.0733 | 300.8219 | 246.7638
21.780001 | 19551.373 | 19329.11 | 18780.91 | 222.2649 | 301.1508 | 247.0472
21.790001 | 19538.1406 | 19321.68 | 18772.87 | 216.4588 | 301.4802 | 247.3311
21.799999 | 19287.1914 | 19314.26 | 18764.84 | -27.07071 | 301.8101 | 247.6156
21.809999 | 18990.0879 | 19306.85 | 18756.8 | -316.7581 | 302.1407 | 247.9007
21.82 | 18698.084 | 19299.43 | 18748.78 | -601.3501 | 302.4719 | 248.1865
21.83 | 18797 | 19292.03 | 18740.75 | -495.0281 | 302.8037 | 248.4729
21.84 | 19011.7168 | 19284.63 | 18732.73 | -272.9104 | 303.1361 | 248.7599
21.85 | 18847.3145 | 19277.23 | 18724.71 | -429.9168 | 303.4691 | 249.0476
21.860001 | 18815.3008 | 19269.84 | 18716.7 | -454.5388 | 303.8027 | 249.3359
21.870001 | 19031.7949 | 19262.45 | 18708.69 | -230.6589 | 304.1369 | 249.6248
21.879999 | 18836.3672 | 19255.07 | 18700.69 | -418.7072 | 304.4716 | 249.9143
21.889999 | 18535.4727 | 19247.7 | 18692.69 | -712.226 | 304.807 | 250.2045
21.9 | 18744.0039 | 19240.33 | 18684.69 | -496.3233 | 305.143 | 250.4954
21.91 | 19115.2773 | 19232.96 | 18676.7 | -117.6842 | 305.4795 | 250.7869
21.92 | 19145.1992 | 19225.6 | 18668.71 | -80.4016 | 305.8168 | 251.079
21.93 | 19158.7754 | 19218.25 | 18660.72 | -59.46973 | 306.1546 | 251.3718
21.940001 | 19124.334 | 19210.89 | 18652.74 | -86.55974 | 306.493 | 251.6653
21.950001 | 19187.9453 | 19203.55 | 18644.76 | -15.6029 | 306.8321 | 251.9594
21.959999 | 19109.877 | 19196.21 | 18636.78 | -86.332 | 307.1716 | 252.2541
21.969999 | 19023.502 | 19188.87 | 18628.81 | -165.3714 | 307.5119 | 252.5496
21.98 | 19045.5195 | 19181.54 | 18620.84 | -136.0227 | 307.8528 | 252.8458
21.99 | 19175 | 19174.22 | 18612.88 | 0.7834071 | 308.1943 | 253.1426
22 | 19087.3809 | 19166.9 | 18604.92 | -79.51522 | 308.5364 | 253.4401
22.01 | 18935.4336 | 19159.58 | 18596.96 | -224.147 | 308.8792 | 253.7382
22.02 | 18931.209 | 19152.27 | 18589.01 | -221.0611 | 309.2226 | 254.0371
22.030001 | 18916.9316 | 19144.96 | 18581.06 | -228.0323 | 309.5666 | 254.3367
22.040001 | 18847.2852 | 19137.66 | 18573.12 | -290.3782 | 309.9112 | 254.637
22.049999 | 18766.2617 | 19130.37 | 18565.18 | -364.1077 | 310.2564 | 254.9379
22.059999 | 18757.207 | 19123.08 | 18557.24 | -365.8719 | 310.6022 | 255.2396
22.07 | 19018.1133 | 19115.79 | 18549.3 | -97.67944 | 310.9488 | 255.542
22.08 | 19294.7031 | 19108.51 | 18541.37 | 186.1908 | 311.2959 | 255.8451
22.09 | 19235.6328 | 19101.24 | 18533.44 | 134.3959 | 311.6437 | 256.1489
22.1 | 19188.9414 | 19093.97 | 18525.52 | 94.97491 | 311.9921 | 256.4535
22.110001 | 19062.1602 | 19086.7 | 18517.6 | -24.54014 | 312.3412 | 256.7588
22.120001 | 18988.7402 | 19079.44 | 18509.68 | -90.69977 | 312.6909 | 257.0649
22.129999 | 18859.5117 | 19072.19 | 18501.77 | -212.6743 | 313.0411 | 257.3715
22.139999 | 18647.752 | 19064.94 | 18493.86 | -417.1836 | 313.3921 | 257.679
22.15 | 18993.1738 | 19057.69 | 18485.96 | -64.51568 | 313.7438 | 257.9873
22.16 | 19074.7305 | 19050.45 | 18478.06 | 24.28139 | 314.096 | 258.2964
22.17 | 18940.4082 | 19043.21 | 18470.16 | -102.8056 | 314.4489 | 258.6061
22.18 | 18877.1406 | 19035.98 | 18462.26 | -158.8429 | 314.8025 | 258.9167
22.190001 | 18783.4668 | 19028.76 | 18454.37 | -245.2906 | 315.1567 | 259.228
22.200001 | 18813.8672 | 19021.54 | 18446.49 | -207.6699 | 315.5117 | 259.5402
22.209999 | 19071.0527 | 19014.32 | 18438.6 | 56.72951 | 315.8671 | 259.8529
22.219999 | 18940.0391 | 19007.11 | 18430.72 | -67.07383 | 316.2233 | 260.1666
22.23 | 18748.2441 | 18999.91 | 18422.85 | -251.6629 | 316.5801 | 260.4811
22.24 | 18653.7773 | 18992.71 | 18414.97 | -338.9294 | 316.9376 | 260.7964
22.25 | 18871.0469 | 18985.51 | 18407.1 | -114.4646 | 317.2958 | 261.1124
22.26 | 19094.4727 | 18978.32 | 18399.24 | 116.1514 | 317.6546 | 261.4293
22.27 | 18965.9414 | 18971.14 | 18391.38 | -5.194739 | 318.0141 | 261.747
22.280001 | 18622.1484 | 18963.96 | 18383.52 | -341.8069 | 318.3743 | 262.0656
22.290001 | 18748.9941 | 18956.78 | 18375.66 | -207.7861 | 318.7351 | 262.385
22.299999 | 19239.5156 | 18949.61 | 18367.81 | 289.9041 | 319.0965 | 262.705
22.309999 | 19094.3047 | 18942.45 | 18359.96 | 151.8582 | 319.4586 | 263.0261
22.32 | 19062.0586 | 18935.29 | 18352.12 | 126.7729 | 319.8215 | 263.348
22.33 | 18941.8457 | 18928.13 | 18344.28 | 13.71491 | 320.185 | 263.6708
22.34 | 18962.875 | 18920.98 | 18336.44 | 41.89414 | 320.5492 | 263.9944
22.35 | 19114.375 | 18913.84 | 18328.6 | 200.539 | 320.9141 | 264.3189
22.360001 | 19199.6562 | 18906.7 | 18320.77 | 292.9607 | 321.2796 | 264.6443
22.370001 | 18890.2559 | 18899.56 | 18312.94 | -9.304934 | 321.6459 | 264.9706
22.379999 | 18557.2324 | 18892.43 | 18305.12 | -335.2001 | 322.0127 | 265.2977
22.389999 | 18822.4062 | 18885.31 | 18297.3 | -62.90168 | 322.3803 | 265.6257
22.4 | 19225.4648 | 18878.19 | 18289.48 | 347.2772 | 322.7486 | 265.9547
22.41 | 19136.6504 | 18871.07 | 18281.67 | 265.5773 | 323.1176 | 266.2846
22.42 | 19133.2969 | 18863.96 | 18273.86 | 269.3331 | 323.4872 | 266.6154
22.43 | 18962.9648 | 18856.86 | 18266.05 | 106.1053 | 323.8576 | 266.9472
22.440001 | 18973.6055 | 18849.76 | 18258.25 | 123.846 | 324.2287 | 267.2799
22.450001 | 18923.0625 | 18842.67 | 18250.45 | 80.39704 | 324.6004 | 267.6136
22.459999 | 18815.6777 | 18835.58 | 18242.66 | -19.90006 | 324.9728 | 267.9481
22.469999 | 18604.6582 | 18828.49 | 18234.86 | -223.8357 | 325.3459 | 268.2837
22.48 | 18492.5488 | 18821.41 | 18227.07 | -328.8656 | 325.7198 | 268.6203
22.49 | 18462.5117 | 18814.34 | 18219.29 | -351.8289 | 326.0943 | 268.9578
22.5 | 18706.5957 | 18807.27 | 18211.51 | -100.6764 | 326.4696 | 269.2964
22.51 | 18704.7617 | 18800.21 | 18203.73 | -95.44692 | 326.8456 | 269.6359
22.52 | 18988.3867 | 18793.15 | 18195.95 | 195.2364 | 327.2222 | 269.9765
22.530001 | 19110.5664 | 18786.1 | 18188.18 | 324.4698 | 327.5997 | 270.3182
22.540001 | 18887.793 | 18779.05 | 18180.41 | 108.7445 | 327.9777 | 270.6608
22.549999 | 18968.1035 | 18772.01 | 18172.65 | 196.0965 | 328.3565 | 271.0044
22.559999 | 18904.1934 | 18764.97 | 18164.88 | 139.224 | 328.736 | 271.3492
22.57 | 18785.9395 | 18757.94 | 18157.12 | 28.00334 | 329.1162 | 271.695
22.58 | 19011.8574 | 18750.91 | 18149.37 | 260.9485 | 329.4972 | 272.0419
22.59 | 18940.1973 | 18743.89 | 18141.62 | 196.3106 | 329.8789 | 272.3899
22.6 | 18767.8711 | 18736.87 | 18133.87 | 31.00122 | 330.2613 | 272.739
22.610001 | 18672.8281 | 18729.86 | 18126.12 | -57.02936 | 330.6445 | 273.0893
22.620001 | 18632.7773 | 18722.85 | 18118.38 | -90.07374 | 331.0284 | 273.4407
22.629999 | 18809.8555 | 18715.85 | 18110.65 | 94.00437 | 331.4129 | 273.793
22.639999 | 18943.9961 | 18708.86 | 18102.91 | 235.141 | 331.7982 | 274.1467
22.65 | 19012.5527 | 18701.86 | 18095.18 | 310.6891 | 332.1843 | 274.5015
22.66 | 19066.7031 | 18694.88 | 18087.45 | 371.8249 | 332.5711 | 274.8575
22.67 | 18712.293 | 18687.9 | 18079.72 | 24.39509 | 332.9586 | 275.2147
22.68 | 18433.8379 | 18680.92 | 18072 | -247.0851 | 333.3469 | 275.573
22.690001 | 18397.9141 | 18673.95 | 18064.28 | -276.0385 | 333.7359 | 275.9326
22.700001 | 18859.8457 | 18666.99 | 18056.57 | 192.8574 | 334.1257 | 276.2935
22.709999 | 18665.9746 | 18660.03 | 18048.86 | 5.943985 | 334.5161 | 276.6555
22.719999 | 18728.6816 | 18653.08 | 18041.15 | 75.60469 | 334.9074 | 277.0188
22.73 | 18584.3047 | 18646.13 | 18033.45 | -61.82315 | 335.2994 | 277.3834
22.74 | 18764.6641 | 18639.18 | 18025.74 | 125.4793 | 335.6922 | 277.7493
22.75 | 18984.5469 | 18632.25 | 18018.05 | 352.2997 | 336.0857 | 278.1165
22.76 | 19115.2207 | 18625.31 | 18010.35 | 489.9058 | 336.4799 | 278.485
22.77 | 18659.9824 | 18618.39 | 18002.66 | 41.59436 | 336.875 | 278.8548
22.780001 | 18714.4316 | 18611.47 | 17994.97 | 102.9657 | 337.2708 | 279.226
22.790001 | 18593.7266 | 18604.55 | 17987.28 | -10.82326 | 337.6673 | 279.5986
22.799999 | 18780.4922 | 18597.64 | 17979.6 | 182.8516 | 338.0645 | 279.9724
22.809999 | 18615.7695 | 18590.74 | 17971.93 | 25.03408 | 338.4626 | 280.3477
22.82 | 18513.1602 | 18583.83 | 17964.25 | -70.67478 | 338.8614 | 280.7245
22.83 | 18752.1719 | 18576.94 | 17956.58 | 175.2311 | 339.261 | 281.1027
22.84 | 18841.6426 | 18570.05 | 17948.91 | 271.5905 | 339.6614 | 281.4823
22.85 | 18920.3555 | 18563.17 | 17941.24 | 357.1866 | 340.0626 | 281.8634
22.860001 | 18954.0371 | 18556.29 | 17933.58 | 397.7466 | 340.4645 | 282.2461
22.870001 | 18515.5 | 18549.42 | 17925.92 | -33.91843 | 340.8673 | 282.6301
22.879999 | 18482.6602 | 18542.55 | 17918.27 | -59.89297 | 341.2707 | 283.0156
22.889999 | 18876.2734 | 18535.69 | 17910.61 | 340.5812 | 341.6749 | 283.4028
22.9 | 19059.5918 | 18528.84 | 17902.96 | 530.7557 | 342.08 | 283.7915
22.91 | 18794.0332 | 18521.99 | 17895.32 | 272.0469 | 342.4859 | 284.1818
22.92 | 18854.0645 | 18515.14 | 17887.68 | 338.9224 | 342.8925 | 284.5736
22.93 | 18992.459 | 18508.3 | 17880.04 | 484.1554 | 343.2999 | 284.9671
22.940001 | 18579.5918 | 18501.47 | 17872.4 | 78.12177 | 343.7081 | 285.3623
22.950001 | 18522.3105 | 18494.64 | 17864.77 | 27.66752 | 344.1172 | 285.7591
22.959999 | 18769.9277 | 18487.82 | 17857.14 | 282.1049 | 344.5269 | 286.1574
22.969999 | 18817.043 | 18481.01 | 17849.51 | 336.0359 | 344.9375 | 286.5576
22.98 | 18545.7578 | 18474.2 | 17841.89 | 71.56139 | 345.3489 | 286.9595
22.99 | 18561.8555 | 18467.39 | 17834.27 | 94.46332 | 345.7611 | 287.3631
23 | 18935.2285 | 18460.59 | 17826.65 | 474.6347 | 346.1741 | 287.7684
23.01 | 19108.7188 | 18453.8 | 17819.04 | 654.9177 | 346.5879 | 288.1755
23.02 | 18782.416 | 18447.01 | 17811.43 | 335.4017 | 347.0026 | 288.5845
23.030001 | 18814.3145 | 18440.23 | 17803.82 | 374.0818 | 347.4181 | 288.9953
23.040001 | 18935.8203 | 18433.46 | 17796.22 | 502.3628 | 347.8343 | 289.4079
23.049999 | 18571.0195 | 18426.69 | 17788.62 | 144.3299 | 348.2513 | 289.8222
23.059999 | 18605.8691 | 18419.93 | 17781.02 | 185.9429 | 348.6692 | 290.2385
23.07 | 18529.1406 | 18413.17 | 17773.42 | 115.9725 | 349.0879 | 290.6567
23.08 | 18444.8965 | 18406.42 | 17765.83 | 38.47989 | 349.5075 | 291.0769
23.09 | 18602.9102 | 18399.67 | 17758.24 | 203.2391 | 349.9278 | 291.499
23.1 | 18367.3848 | 18392.93 | 17750.66 | -25.54674 | 350.3491 | 291.923
23.110001 | 18113.5527 | 18386.2 | 17743.08 | -272.6446 | 350.7711 | 292.3491
23.120001 | 18472.4082 | 18379.47 | 17735.5 | 92.9384 | 351.194 | 292.7771
23.129999 | 18609.6641 | 18372.75 | 17727.92 | 236.9145 | 351.6176 | 293.2071
23.139999 | 18840.6016 | 18366.03 | 17720.35 | 474.5675 | 352.0421 | 293.6391
23.15 | 18973.4102 | 18359.32 | 17712.78 | 614.0861 | 352.4675 | 294.0733
23.16 | 18961.5215 | 18352.62 | 17705.22 | 608.9008 | 352.8937 | 294.5095
23.17 | 18957.7617 | 18345.92 | 17697.66 | 611.8381 | 353.3208 | 294.9478
23.18 | 19475.9512 | 18339.23 | 17690.1 | 1136.719 | 353.7486 | 295.3882
23.190001 | 19148.207 | 18332.55 | 17682.54 | 815.6602 | 354.1774 | 295.8307
23.200001 | 19126.332 | 18325.87 | 17674.99 | 800.4639 | 354.6071 | 296.2754
23.209999 | 18886.3691 | 18319.2 | 17667.44 | 567.1724 | 355.0374 | 296.7221
23.219999 | 18728.1934 | 18312.53 | 17659.89 | 415.6632 | 355.4687 | 297.171
23.23 | 18592.75 | 18305.87 | 17652.35 | 286.8808 | 355.9009 | 297.6222
23.24 | 17959.9043 | 18299.22 | 17644.81 | -339.3108 | 356.3339 | 298.0755
23.25 | 18038.373 | 18292.57 | 17637.27 | -254.1942 | 356.7678 | 298.531
23.26 | 18323.7148 | 18285.93 | 17629.73 | 37.78935 | 357.2026 | 298.9886
23.27 | 18269.6719 | 18279.29 | 17622.2 | -9.618025 | 357.6382 | 299.4485
23.280001 | 18596.4141 | 18272.66 | 17614.67 | 323.7541 | 358.0747 | 299.9106
23.290001 | 18853.7305 | 18266.04 | 17607.15 | 587.6936 | 358.5121 | 300.3749
23.299999 | 18911.3242 | 18259.42 | 17599.63 | 651.9029 | 358.9502 | 300.8412
23.309999 | 18884.9688 | 18252.81 | 17592.11 | 632.1582 | 359.3893 | 301.3099
23.32 | 18636.791 | 18246.21 | 17584.6 | 390.5856 | 359.8294 | 301.7808
23.33 | 18370.8125 | 18239.61 | 17577.08 | 131.2054 | 360.2702 | 302.2538
23.34 | 18489.5547 | 18233.01 | 17569.57 | 256.5398 | 360.712 | 302.7289
23.35 | 18371.3633 | 18226.43 | 17562.07 | 144.9343 | 361.1547 | 303.2062
23.360001 | 18326.9961 | 18219.85 | 17554.56 | 107.1476 | 361.5982 | 303.6857
23.370001 | 18703.168 | 18213.27 | 17547.06 | 489.8933 | 362.0427 | 304.1672
23.379999 | 18368.2637 | 18206.71 | 17539.57 | 161.5554 | 362.4879 | 304.6507
23.389999 | 18554.8066 | 18200.15 | 17532.08 | 354.6599 | 362.9341 | 305.1363
23.4 | 18051.8711 | 18193.59 | 17524.59 | -141.7194 | 363.3813 | 305.624
23.41 | 18301.4004 | 18187.04 | 17517.1 | 114.3596 | 363.8293 | 306.1136
23.42 | 18123.8164 | 18180.5 | 17509.61 | -56.68076 | 364.2782 | 306.6051
23.43 | 18810.127 | 18173.96 | 17502.13 | 636.1677 | 364.7281 | 307.0985
23.440001 | 19123.959 | 18167.43 | 17494.65 | 956.5323 | 365.1788 | 307.5937
23.450001 | 18455.3008 | 18160.9 | 17487.18 | 294.4003 | 365.6305 | 308.0907
23.459999 | 18736.7559 | 18154.38 | 17479.71 | 582.3746 | 366.083 | 308.5892
23.469999 | 18835.3809 | 18147.87 | 17472.24 | 687.5145 | 366.5365 | 309.0895
23.48 | 18528.7988 | 18141.36 | 17464.77 | 387.4424 | 366.9909 | 309.5913
23.49 | 18591.373 | 18134.85 | 17457.31 | 456.5205 | 367.4463 | 310.0945
23.5 | 18798.9395 | 18128.35 | 17449.85 | 670.5855 | 367.9025 | 310.5991
23.51 | 18648.7715 | 18121.86 | 17442.4 | 526.9107 | 368.3597 | 311.1049
23.52 | 18673.2695 | 18115.37 | 17434.94 | 557.8967 | 368.8178 | 311.6119
23.530001 | 18818.6406 | 18108.89 | 17427.49 | 709.7514 | 369.2769 | 312.12
23.540001 | 18572.623 | 18102.41 | 17420.05 | 470.2118 | 369.7369 | 312.629
23.549999 | 18464.7734 | 18095.94 | 17412.6 | 368.8341 | 370.1977 | 313.1386
23.559999 | 18253.5684 | 18089.47 | 17405.16 | 164.0976 | 370.6596 | 313.6491
23.57 | 18560.2969 | 18083.01 | 17397.72 | 477.2908 | 371.1224 | 314.1601
23.58 | 18430.3359 | 18076.55 | 17390.29 | 353.7893 | 371.5861 | 314.6714
23.59 | 18567.3496 | 18070.09 | 17382.86 | 497.2583 | 372.0509 | 315.183
23.6 | 18814.832 | 18063.64 | 17375.43 | 751.1918 | 372.5165 | 315.6947
23.610001 | 18284.7441 | 18057.19 | 17368 | 227.5518 | 372.9831 | 316.2063
23.620001 | 18075 | 18050.75 | 17360.58 | 24.25113 | 373.4507 | 316.7176
23.629999 | 18138.4414 | 18044.31 | 17353.16 | 94.13113 | 373.9191 | 317.2283
23.639999 | 18576.2285 | 18037.87 | 17345.75 | 538.3547 | 374.3886 | 317.7386
23.65 | 18621.7207 | 18031.44 | 17338.33 | 590.2808 | 374.8591 | 318.248
23.66 | 18454.2969 | 18025.01 | 17330.92 | 429.2872 | 375.3305 | 318.7564
23.67 | 18273.5566 | 18018.58 | 17323.52 | 254.9743 | 375.8029 | 319.2637
23.68 | 18448.7461 | 18012.16 | 17316.11 | 436.5884 | 376.2763 | 319.7695
23.690001 | 18485.0195 | 18005.73 | 17308.71 | 479.2848 | 376.7506 | 320.2738
23.700001 | 18394.7188 | 17999.31 | 17301.31 | 395.4041 | 377.226 | 320.7763
23.709999 | 18545.5586 | 17992.9 | 17293.92 | 552.6606 | 377.7022 | 321.2766
23.719999 | 18601.8906 | 17986.48 | 17286.53 | 615.4088 | 378.1795 | 321.7748
23.73 | 18729.6836 | 17980.07 | 17279.14 | 749.6169 | 378.6578 | 322.2707
23.74 | 18128.8184 | 17973.65 | 17271.75 | 155.1649 | 379.137 | 322.7638
23.75 | 18273.8672 | 17967.24 | 17264.37 | 306.6255 | 379.6173 | 323.2542
23.76 | 18644.8457 | 17960.83 | 17256.99 | 684.0148 | 380.0985 | 323.7416
23.77 | 18416.4648 | 17954.42 | 17249.61 | 462.0438 | 380.5808 | 324.2258
23.780001 | 18075.9961 | 17948.01 | 17242.24 | 127.9851 | 381.0641 | 324.7066
23.790001 | 18727.1172 | 17941.6 | 17234.87 | 785.5149 | 381.5484 | 325.1839
23.799999 | 18809.8027 | 17935.2 | 17227.5 | 874.6076 | 382.0335 | 325.6573
23.809999 | 18732.248 | 17928.79 | 17220.14 | 803.4612 | 382.5198 | 326.1269
23.82 | 18608.3008 | 17922.38 | 17212.78 | 685.923 | 383.0071 | 326.5925
23.83 | 18879.6426 | 17915.97 | 17205.42 | 963.6731 | 383.4954 | 327.0539
23.84 | 18611.0176 | 17909.56 | 17198.07 | 701.4567 | 383.9847 | 327.511
23.85 | 18530.5391 | 17903.15 | 17190.71 | 627.3871 | 384.4751 | 327.9637
23.860001 | 18289.3262 | 17896.74 | 17183.36 | 392.5843 | 384.9664 | 328.4119
23.870001 | 18516.7871 | 17890.33 | 17176.02 | 626.4551 | 385.4589 | 328.8555
23.879999 | 18621.1602 | 17883.92 | 17168.68 | 737.2375 | 385.9522 | 329.2942
23.889999 | 18798.416 | 17877.51 | 17161.34 | 920.9046 | 386.4466 | 329.7283
23.9 | 18408.0801 | 17871.1 | 17154 | 536.9812 | 386.9422 | 330.1577
23.91 | 18089.1777 | 17864.69 | 17146.67 | 224.4914 | 387.4387 | 330.5823
23.92 | 18410.3262 | 17858.27 | 17139.33 | 552.0533 | 387.9363 | 331.002
23.93 | 18331.291 | 17851.86 | 17132.01 | 479.4321 | 388.4349 | 331.417
23.940001 | 18247.2168 | 17845.44 | 17124.68 | 401.7734 | 388.9346 | 331.8272
23.950001 | 18536.3828 | 17839.03 | 17117.36 | 697.3547 | 389.4354 | 332.2327
23.959999 | 17935.9297 | 17832.61 | 17110.04 | 103.3163 | 389.9371 | 332.6333
23.969999 | 18348.0859 | 17826.2 | 17102.73 | 521.8891 | 390.4399 | 333.0295
23.98 | 18224.373 | 17819.78 | 17095.41 | 404.5937 | 390.9439 | 333.4211
23.99 | 18184.082 | 17813.36 | 17088.1 | 370.72 | 391.4489 | 333.8083
24 | 17804.498 | 17806.94 | 17080.8 | -2.446551 | 391.9549 | 334.1912
24.01 | 18182.7441 | 17800.53 | 17073.5 | 382.2171 | 392.462 | 334.57
24.02 | 18202.0879 | 17794.11 | 17066.19 | 407.9783 | 392.9702 | 334.9447
24.030001 | 18542.998 | 17787.69 | 17058.9 | 755.3062 | 393.4795 | 335.3155
24.040001 | 18212.2617 | 17781.27 | 17051.6 | 430.9868 | 393.9898 | 335.6826
24.049999 | 18145.1602 | 17774.86 | 17044.31 | 370.3003 | 394.5011 | 336.046
24.059999 | 18060.2988 | 17768.44 | 17037.02 | 291.8544 | 395.0136 | 336.4062
24.07 | 17836.0332 | 17762.03 | 17029.74 | 74.00412 | 395.5272 | 336.7632
24.08 | 17770.9727 | 17755.62 | 17022.46 | 15.35707 | 396.0419 | 337.1172
24.09 | 18090.7559 | 17749.2 | 17015.18 | 341.5523 | 396.5577 | 337.4684
24.1 | 17935.9824 | 17742.79 | 17007.9 | 193.1894 | 397.0746 | 337.8171
24.110001 | 17842.127 | 17736.38 | 17000.63 | 105.7435 | 397.5926 | 338.1634
24.120001 | 17890.3203 | 17729.98 | 16993.36 | 160.3436 | 398.1118 | 338.5074
24.129999 | 18593.9082 | 17723.57 | 16986.09 | 870.3349 | 398.6319 | 338.8494
24.139999 | 18480.7988 | 17717.17 | 16978.83 | 763.6278 | 399.1532 | 339.1898
24.15 | 18450.5312 | 17710.77 | 16971.57 | 739.7605 | 399.6757 | 339.5287
24.16 | 18745.2559 | 17704.37 | 16964.31 | 1040.882 | 400.1992 | 339.8661
24.17 | 18000.6035 | 17697.98 | 16957.05 | 302.6236 | 400.7239 | 340.2024
24.18 | 18370.5742 | 17691.59 | 16949.8 | 678.985 | 401.2497 | 340.5379
24.190001 | 18633.6914 | 17685.2 | 16942.55 | 948.49 | 401.7766 | 340.8726
24.200001 | 18626.8223 | 17678.82 | 16935.31 | 948.0044 | 402.3048 | 341.2068
24.209999 | 18263.7227 | 17672.44 | 16928.06 | 591.2834 | 402.8339 | 341.5405
24.219999 | 17805.0859 | 17666.06 | 16920.83 | 139.0224 | 403.3642 | 341.8741
24.23 | 18139.8262 | 17659.69 | 16913.59 | 480.1349 | 403.8957 | 342.2078
24.24 | 18100.4805 | 17653.32 | 16906.35 | 447.1565 | 404.4283 | 342.5417
24.25 | 18338.0137 | 17646.96 | 16899.12 | 691.0524 | 404.9621 | 342.8759
24.26 | 18234.4062 | 17640.6 | 16891.9 | 593.8028 | 405.497 | 343.2106
24.27 | 18289.3809 | 17634.25 | 16884.67 | 655.1306 | 406.0331 | 343.5461
24.280001 | 19000.8203 | 17627.9 | 16877.45 | 1372.919 | 406.5704 | 343.8823
24.290001 | 18734.166 | 17621.56 | 16870.23 | 1112.607 | 407.1089 | 344.2195
24.299999 | 18178.6816 | 17615.22 | 16863.02 | 563.4595 | 407.6483 | 344.5577
24.309999 | 18315.0371 | 17608.89 | 16855.8 | 706.1473 | 408.1891 | 344.8972
24.32 | 18245.9922 | 17602.56 | 16848.59 | 643.4298 | 408.731 | 345.2381
24.33 | 18082.4766 | 17596.24 | 16841.39 | 486.2354 | 409.2741 | 345.5804
24.34 | 18424.5039 | 17589.93 | 16834.18 | 834.5779 | 409.8184 | 345.9243
24.35 | 18398.6289 | 17583.62 | 16826.98 | 815.0123 | 410.3639 | 346.2698
24.360001 | 18321.7949 | 17577.31 | 16819.78 | 744.4824 | 410.9106 | 346.6171
24.370001 | 18135.3574 | 17571.02 | 16812.59 | 564.3424 | 411.4584 | 346.9662
24.379999 | 18267.1211 | 17564.72 | 16805.4 | 702.3961 | 412.0073 | 347.3172
24.389999 | 18294.3594 | 17558.44 | 16798.21 | 735.9195 | 412.5576 | 347.6702
24.4 | 17837.6387 | 17552.16 | 16791.03 | 285.4782 | 413.1091 | 348.0254
24.41 | 18241.0664 | 17545.89 | 16783.84 | 695.1783 | 413.6617 | 348.3826
24.42 | 18173.9453 | 17539.62 | 16776.66 | 634.3232 | 414.2156 | 348.742
24.43 | 18032.9883 | 17533.36 | 16769.49 | 499.6257 | 414.7707 | 349.1037
24.440001 | 17975.6172 | 17527.11 | 16762.31 | 448.5082 | 415.327 | 349.4676
24.450001 | 18117.6973 | 17520.86 | 16755.14 | 596.8347 | 415.8845 | 349.8339
24.459999 | 18483.2695 | 17514.62 | 16747.98 | 968.6454 | 416.4432 | 350.2025
24.469999 | 18433.3477 | 17508.39 | 16740.81 | 924.9567 | 417.0031 | 350.5735
24.48 | 18233.6992 | 17502.16 | 16733.65 | 731.5352 | 417.5644 | 350.947
24.49 | 18075.5352 | 17495.94 | 16726.49 | 579.5909 | 418.1268 | 351.323
24.5 | 18257.4297 | 17489.73 | 16719.34 | 767.6984 | 418.6905 | 351.7014
24.51 | 18134.1426 | 17483.53 | 16712.19 | 650.6175 | 419.2554 | 352.0823
24.52 | 18430.9277 | 17477.33 | 16705.04 | 953.6019 | 419.8215 | 352.4659
24.530001 | 18268.2617 | 17471.13 | 16697.89 | 797.129 | 420.389 | 352.8519
24.540001 | 18596.293 | 17464.95 | 16690.75 | 1131.346 | 420.9577 | 353.2405
24.549999 | 18805.6953 | 17458.77 | 16683.61 | 1346.926 | 421.5275 | 353.6315
24.559999 | 18644.0352 | 17452.6 | 16676.47 | 1191.438 | 422.0987 | 354.0252
24.57 | 18206.9629 | 17446.43 | 16669.34 | 760.5312 | 422.6711 | 354.4216
24.58 | 18003.4629 | 17440.27 | 16662.21 | 563.1895 | 423.2449 | 354.8204
24.59 | 18425.1602 | 17434.12 | 16655.08 | 991.0381 | 423.8199 | 355.2218
24.6 | 18914.9648 | 17427.98 | 16647.96 | 1486.987 | 424.3962 | 355.6259
24.610001 | 18680.4902 | 17421.84 | 16640.83 | 1258.651 | 424.9738 | 356.0325
24.620001 | 18015.8711 | 17415.71 | 16633.71 | 600.1622 | 425.5527 | 356.4416
24.629999 | 17935.0039 | 17409.59 | 16626.6 | 525.4176 | 426.1327 | 356.8533
24.639999 | 17957.668 | 17403.47 | 16619.49 | 554.1986 | 426.7141 | 357.2675
24.65 | 18500.9434 | 17397.36 | 16612.38 | 1103.585 | 427.2969 | 357.6844
24.66 | 18694.5527 | 17391.26 | 16605.27 | 1303.297 | 427.8809 | 358.1038
24.67 | 18490.1074 | 17385.16 | 16598.17 | 1104.948 | 428.4663 | 358.5257
24.68 | 18709.0098 | 17379.07 | 16591.07 | 1329.94 | 429.0529 | 358.9502
24.690001 | 18113.1445 | 17372.99 | 16583.97 | 740.1576 | 429.6409 | 359.3772
24.700001 | 18180.041 | 17366.91 | 16576.87 | 813.1296 | 430.2302 | 359.8067
24.709999 | 18103.123 | 17360.84 | 16569.78 | 742.2792 | 430.8207 | 360.2385
24.719999 | 18316.2207 | 17354.78 | 16562.7 | 961.4389 | 431.4126 | 360.6729
24.73 | 17437.5254 | 17348.73 | 16555.61 | 88.79927 | 432.006 | 361.1099
24.74 | 17184.4766 | 17342.68 | 16548.53 | -158.2012 | 432.6005 | 361.5492
24.75 | 17382.2051 | 17336.64 | 16541.45 | 45.56875 | 433.1965 | 361.991
24.76 | 18036.1406 | 17330.6 | 16534.37 | 705.5389 | 433.7938 | 362.4352
24.77 | 18257.3105 | 17324.57 | 16527.3 | 932.7366 | 434.3924 | 362.8819
24.780001 | 18115.9863 | 17318.55 | 16520.23 | 797.434 | 434.9925 | 363.3309
24.790001 | 17886.6387 | 17312.54 | 16513.16 | 574.1007 | 435.5938 | 363.7823
24.799999 | 18017.2852 | 17306.53 | 16506.1 | 710.7535 | 436.1963 | 364.236
24.809999 | 18269.6445 | 17300.53 | 16499.04 | 969.1136 | 436.8004 | 364.6921
24.82 | 18149.3926 | 17294.54 | 16491.98 | 854.8563 | 437.4058 | 365.1506
24.83 | 17237.0898 | 17288.55 | 16484.93 | -51.45928 | 438.0126 | 365.6114
24.84 | 17466.0391 | 17282.57 | 16477.87 | 183.4705 | 438.6208 | 366.0745
24.85 | 17608.7734 | 17276.59 | 16470.82 | 332.1785 | 439.2304 | 366.54
24.860001 | 17710.5918 | 17270.63 | 16463.78 | 439.9645 | 439.8414 | 367.0077
24.870001 | 18037.0449 | 17264.67 | 16456.74 | 772.3779 | 440.4538 | 367.4776
24.879999 | 17793.0938 | 17258.71 | 16449.7 | 534.3793 | 441.0674 | 367.9497
24.889999 | 17767.2109 | 17252.77 | 16442.66 | 514.4434 | 441.6824 | 368.4241
24.9 | 17922.1719 | 17246.83 | 16435.63 | 675.3452 | 442.2991 | 368.9009
24.91 | 18127.3906 | 17240.89 | 16428.6 | 886.4974 | 442.917 | 369.3798
24.92 | 18513.6348 | 17234.97 | 16421.57 | 1278.668 | 443.5364 | 369.8608
24.93 | 17930.4922 | 17229.05 | 16414.54 | 701.4461 | 444.1571 | 370.3442
24.940001 | 17620.7363 | 17223.13 | 16407.52 | 397.6044 | 444.7793 | 370.8297
24.950001 | 17677.1055 | 17217.23 | 16400.5 | 459.8804 | 445.403 | 371.3173
24.959999 | 18068.209 | 17211.33 | 16393.49 | 856.8831 | 446.0279 | 371.8069
24.969999 | 18192.2148 | 17205.43 | 16386.48 | 986.7825 | 446.6544 | 372.2989
24.98 | 18575.9082 | 17199.54 | 16379.47 | 1376.363 | 447.2824 | 372.793
24.99 | 18516.4297 | 17193.66 | 16372.46 | 1322.765 | 447.9117 | 373.2891
25 | 18011.3652 | 17187.79 | 16365.46 | 823.5746 | 448.5425 | 373.7874
25.01 | 18004.8301 | 17181.92 | 16358.46 | 822.9067 | 449.1748 | 374.2877
25.02 | 18328.3633 | 17176.06 | 16351.46 | 1152.3 | 449.8085 | 374.7902
25.030001 | 17871.5 | 17170.21 | 16344.47 | 701.2915 | 450.4438 | 375.2948
25.040001 | 18189.502 | 17164.36 | 16337.48 | 1025.141 | 451.0804 | 375.8014
25.049999 | 17883.8633 | 17158.52 | 16330.49 | 725.3417 | 451.7184 | 376.3099
25.059999 | 17978.6543 | 17152.69 | 16323.51 | 825.9668 | 452.358 | 376.8206
25.07 | 18172.9844 | 17146.86 | 16316.53 | 1026.125 | 452.9991 | 377.3334
25.08 | 17754.2363 | 17141.04 | 16309.55 | 613.1979 | 453.6416 | 377.8482
25.09 | 17738.4492 | 17135.22 | 16302.57 | 603.2251 | 454.2858 | 378.365
25.1 | 17997.209 | 17129.42 | 16295.6 | 867.7926 | 454.9313 | 378.8838
25.110001 | 17544.8086 | 17123.61 | 16288.63 | 421.194 | 455.5784 | 379.4046
25.120001 | 17476.6875 | 17117.82 | 16281.67 | 358.8674 | 456.2271 | 379.9274
25.129999 | 17534.8164 | 17112.03 | 16274.7 | 422.7832 | 456.877 | 380.4521
25.139999 | 17340.1367 | 17106.25 | 16267.74 | 233.885 | 457.5285 | 380.9788
25.15 | 17502.9434 | 17100.48 | 16260.79 | 402.4671 | 458.1817 | 381.5076
25.16 | 18127.4844 | 17094.71 | 16253.83 | 1032.776 | 458.8363 | 382.0383
25.17 | 18036.6484 | 17088.95 | 16246.88 | 947.7021 | 459.4925 | 382.5709
25.18 | 17912.8965 | 17083.19 | 16239.94 | 829.7052 | 460.1502 | 383.1056
25.190001 | 18003.5879 | 17077.44 | 16232.99 | 926.1458 | 460.8095 | 383.6422
25.200001 | 17928.0332 | 17071.7 | 16226.05 | 856.3329 | 461.4703 | 384.1807
25.209999 | 17769.2031 | 17065.97 | 16219.11 | 703.2372 | 462.1324 | 384.7211
25.219999 | 18037.0469 | 17060.24 | 16212.18 | 976.8098 | 462.7963 | 385.2634
25.23 | 17803.1543 | 17054.51 | 16205.24 | 748.6399 | 463.4619 | 385.8078
25.24 | 17392.625 | 17048.8 | 16198.32 | 343.8263 | 464.1288 | 386.354
25.25 | 17920.0391 | 17043.09 | 16191.39 | 876.9494 | 464.7974 | 386.9022
25.26 | 17875.7617 | 17037.39 | 16184.47 | 838.3745 | 465.4676 | 387.4522
25.27 | 18551.375 | 17031.69 | 16177.55 | 1519.684 | 466.1393 | 388.0042
25.280001 | 18198.5039 | 17026 | 16170.63 | 1172.502 | 466.8127 | 388.5582
25.290001 | 17900.7188 | 17020.32 | 16163.72 | 880.3998 | 467.4876 | 389.1139
25.299999 | 18127.8887 | 17014.64 | 16156.81 | 1113.245 | 468.164 | 389.6715
25.309999 | 18173.9102 | 17008.97 | 16149.9 | 1164.936 | 468.8421 | 390.2311
25.32 | 17936.4043 | 17003.31 | 16143 | 933.0931 | 469.5218 | 390.7926
25.33 | 18224.7734 | 16997.65 | 16136.1 | 1227.119 | 470.2031 | 391.356
25.34 | 18058.875 | 16992.01 | 16129.2 | 1066.87 | 470.8861 | 391.9212
25.35 | 17665.4414 | 16986.36 | 16122.3 | 679.079 | 471.5707 | 392.4884
25.360001 | 17838.0352 | 16980.73 | 16115.41 | 857.3098 | 472.2569 | 393.0575
25.370001 | 17896.4961 | 16975.1 | 16108.52 | 921.4003 | 472.9448 | 393.6284
25.379999 | 17828.4785 | 16969.47 | 16101.64 | 859.0048 | 473.634 | 394.201
25.389999 | 17167.0059 | 16963.86 | 16094.76 | 203.1487 | 474.3251 | 394.7757
25.4 | 17336.252 | 16958.25 | 16087.88 | 378.0051 | 475.018 | 395.3523
25.41 | 17774.5547 | 16952.64 | 16081 | 821.9109 | 475.7123 | 395.9307
25.42 | 17742.2656 | 16947.05 | 16074.13 | 795.2183 | 476.4084 | 396.511
25.43 | 17625.7812 | 16941.46 | 16067.26 | 684.3236 | 477.1062 | 397.0932
25.440001 | 17360.7402 | 16935.87 | 16060.39 | 424.8664 | 477.8056 | 397.6773
25.450001 | 17726.207 | 16930.3 | 16053.53 | 795.9096 | 478.5067 | 398.2632
25.459999 | 17792.9512 | 16924.73 | 16046.67 | 868.2225 | 479.2093 | 398.8509
25.469999 | 17918.2969 | 16919.17 | 16039.81 | 999.1312 | 479.9138 | 399.4406
25.48 | 17892.5137 | 16913.61 | 16032.96 | 978.9049 | 480.62 | 400.0322
25.49 | 17736.1445 | 16908.06 | 16026.11 | 828.0854 | 481.3278 | 400.6256
25.5 | 17883.2324 | 16902.52 | 16019.26 | 980.7163 | 482.0373 | 401.2209
25.51 | 17972.5293 | 16896.98 | 16012.41 | 1075.549 | 482.7486 | 401.818
25.52 | 18004.2422 | 16891.45 | 16005.57 | 1112.792 | 483.4615 | 402.4171
25.530001 | 18154.4277 | 16885.93 | 15998.73 | 1268.5 | 484.1764 | 403.0181
25.540001 | 18197.2207 | 16880.41 | 15991.9 | 1316.809 | 484.8927 | 403.6209
25.549999 | 17784.1504 | 16874.9 | 15985.07 | 909.2472 | 485.6107 | 404.2255
25.559999 | 17492.4668 | 16869.4 | 15978.24 | 623.0661 | 486.3306 | 404.832
25.57 | 17767.6191 | 16863.9 | 15971.41 | 903.7146 | 487.0523 | 405.4406
25.58 | 17757.5234 | 16858.42 | 15964.59 | 899.1078 | 487.7757 | 406.0509
25.59 | 17789.8184 | 16852.93 | 15957.77 | 936.8848 | 488.5008 | 406.6631
25.6 | 18033.4336 | 16847.46 | 15950.95 | 1185.975 | 489.2277 | 407.2772
25.610001 | 18035.3652 | 16841.99 | 15944.14 | 1193.376 | 489.9564 | 407.8933
25.620001 | 17977.123 | 16836.53 | 15937.33 | 1140.595 | 490.6869 | 408.5111
25.629999 | 17877.9219 | 16831.07 | 15930.52 | 1046.848 | 491.419 | 409.1308
25.639999 | 17647.1133 | 16825.63 | 15923.72 | 821.4872 | 492.153 | 409.7524
25.65 | 17531.9941 | 16820.18 | 15916.92 | 711.8096 | 492.8889 | 410.3761
25.66 | 17767.8027 | 16814.75 | 15910.12 | 953.0524 | 493.6264 | 411.0016
25.67 | 18109.5254 | 16809.32 | 15903.33 | 1300.202 | 494.3658 | 411.6289
25.68 | 17884.2598 | 16803.9 | 15896.54 | 1080.357 | 495.107 | 412.2583
25.690001 | 17958.3809 | 16798.49 | 15889.75 | 1159.892 | 495.8501 | 412.8895
25.700001 | 18112.9023 | 16793.08 | 15882.96 | 1319.82 | 496.5951 | 413.5227
25.709999 | 18188.7227 | 16787.68 | 15876.18 | 1401.039 | 497.3416 | 414.1576
25.719999 | 18495.2051 | 16782.29 | 15869.41 | 1712.915 | 498.09 | 414.7945
25.73 | 18124.7207 | 16776.9 | 15862.63 | 1347.816 | 498.8405 | 415.4335
25.74 | 17675.8281 | 16771.53 | 15855.86 | 904.3027 | 499.5927 | 416.0743
25.75 | 17971.8613 | 16766.15 | 15849.09 | 1205.708 | 500.3467 | 416.717
25.76 | 18093.2949 | 16760.79 | 15842.32 | 1332.506 | 501.1026 | 417.3617
25.77 | 18179.7285 | 16755.43 | 15835.56 | 1424.298 | 501.8604 | 418.0084
25.780001 | 18325.9883 | 16750.08 | 15828.8 | 1575.909 | 502.6202 | 418.657
25.790001 | 18477.4551 | 16744.74 | 15822.05 | 1732.72 | 503.3817 | 419.3075
25.799999 | 18620.6152 | 16739.4 | 15815.3 | 1881.215 | 504.145 | 419.9598
25.809999 | 18557.7148 | 16734.07 | 15808.55 | 1823.645 | 504.9103 | 420.6142
25.82 | 18789.9023 | 16728.75 | 15801.8 | 2061.155 | 505.6775 | 421.2707
25.83 | 18608.8379 | 16723.43 | 15795.06 | 1885.407 | 506.4466 | 421.929
25.84 | 18548.2188 | 16718.12 | 15788.32 | 1830.096 | 507.2177 | 422.5893
25.85 | 18464.9863 | 16712.82 | 15781.58 | 1752.165 | 507.9906 | 423.2517
25.860001 | 18454.7188 | 16707.53 | 15774.84 | 1747.192 | 508.7655 | 423.916
25.870001 | 18341.0918 | 16702.24 | 15768.11 | 1638.852 | 509.5424 | 424.5823
25.879999 | 18373.3379 | 16696.96 | 15761.39 | 1676.378 | 510.321 | 425.2504
25.889999 | 18592.7734 | 16691.69 | 15754.67 | 1901.086 | 511.1016 | 425.9206
25.9 | 18734.166 | 16686.42 | 15747.94 | 2047.745 | 511.8843 | 426.5929
25.91 | 18738.9492 | 16681.16 | 15741.23 | 2057.787 | 512.6689 | 427.2673
25.92 | 18888.0879 | 16675.91 | 15734.51 | 2212.177 | 513.4555 | 427.9435
25.93 | 18560.0996 | 16670.67 | 15727.8 | 1889.432 | 514.244 | 428.6219
25.940001 | 18931.6484 | 16665.43 | 15721.09 | 2266.219 | 515.0346 | 429.3022
25.950001 | 19299.3125 | 16660.2 | 15714.39 | 2639.112 | 515.8272 | 429.9846
25.959999 | 18938.1445 | 16654.98 | 15707.69 | 2283.166 | 516.6214 | 430.6688
25.969999 | 18508.3418 | 16649.76 | 15700.99 | 1858.578 | 517.4179 | 431.3552
25.98 | 18410.2969 | 16644.56 | 15694.3 | 1765.741 | 518.2165 | 432.0438
25.99 | 18668.957 | 16639.36 | 15687.6 | 2029.602 | 519.017 | 432.7343
26 | 19149.6465 | 16634.16 | 15680.92 | 2515.485 | 519.8195 | 433.4269
26.01 | 19363.627 | 16628.98 | 15674.23 | 2734.651 | 520.6241 | 434.1216
26.02 | 19025.2559 | 16623.8 | 15667.55 | 2401.458 | 521.4307 | 434.8184
26.030001 | 18757.0293 | 16618.63 | 15660.87 | 2138.403 | 522.2394 | 435.5173
26.040001 | 18469.2637 | 16613.46 | 15654.19 | 1855.801 | 523.05 | 436.2182
26.049999 | 18341.4414 | 16608.31 | 15647.52 | 1733.134 | 523.8626 | 436.921
26.059999 | 18663.3184 | 16603.16 | 15640.85 | 2060.16 | 524.6774 | 437.6261
26.07 | 18406.1289 | 16598.02 | 15634.19 | 1808.113 | 525.4943 | 438.3334
26.08 | 18383.1562 | 16592.88 | 15627.53 | 1790.274 | 526.3132 | 439.0427
26.09 | 18472.6992 | 16587.76 | 15620.87 | 1884.944 | 527.1343 | 439.7542
26.1 | 18460.6016 | 16582.64 | 15614.21 | 1877.965 | 527.9574 | 440.4678
26.110001 | 18499.5977 | 16577.52 | 15607.56 | 1922.073 | 528.7827 | 441.1836
26.120001 | 18906.4277 | 16572.42 | 15600.91 | 2334.007 | 529.6101 | 441.9014
26.129999 | 19257.7422 | 16567.33 | 15594.26 | 2690.417 | 530.4393 | 442.6213
26.139999 | 18760.4062 | 16562.24 | 15587.62 | 2198.17 | 531.2709 | 443.3434
26.15 | 18589.0703 | 16557.15 | 15580.98 | 2031.916 | 532.1046 | 444.0678
26.16 | 18409.8359 | 16552.08 | 15574.35 | 1857.755 | 532.9405 | 444.7944
26.17 | 18421.2422 | 16547.01 | 15567.71 | 1874.228 | 533.7784 | 445.523
26.18 | 17900.2656 | 16541.96 | 15561.08 | 1358.31 | 534.6185 | 446.254
26.190001 | 17693.9043 | 16536.9 | 15554.46 | 1157 | 535.4609 | 446.9871
26.200001 | 17703.8301 | 16531.86 | 15547.83 | 1171.969 | 536.3055 | 447.7224
26.209999 | 17556.6113 | 16526.83 | 15541.21 | 1029.785 | 537.1519 | 448.4597
26.219999 | 17372.8281 | 16521.8 | 15534.6 | 851.0294 | 538.0007 | 449.1995
26.23 | 17850.7168 | 16516.78 | 15527.98 | 1333.939 | 538.8517 | 449.9415
26.24 | 18043.9707 | 16511.77 | 15521.38 | 1532.205 | 539.7049 | 450.6857
26.25 | 18168.0137 | 16506.76 | 15514.77 | 1661.253 | 540.5603 | 451.4322
26.26 | 18342.7383 | 16501.76 | 15508.17 | 1840.974 | 541.4179 | 452.1808
26.27 | 18493.502 | 16496.78 | 15501.57 | 1996.727 | 542.2778 | 452.9319
26.280001 | 18754.4922 | 16491.79 | 15494.97 | 2262.699 | 543.14 | 453.6852
26.290001 | 18543.457 | 16486.82 | 15488.37 | 2056.637 | 544.0043 | 454.4407
26.299999 | 18508.3145 | 16481.86 | 15481.79 | 2026.459 | 544.8706 | 455.1983
26.309999 | 18422.9062 | 16476.9 | 15475.2 | 1946.009 | 545.7394 | 455.9585
26.32 | 18072.8301 | 16471.95 | 15468.62 | 1600.883 | 546.6106 | 456.721
26.33 | 17873.1465 | 16467.01 | 15462.04 | 1406.141 | 547.4839 | 457.4857
26.34 | 17558.5293 | 16462.07 | 15455.46 | 1096.458 | 548.3595 | 458.2528
26.35 | 17535.8359 | 16457.15 | 15448.89 | 1078.691 | 549.2375 | 459.0222
26.360001 | 17533.8926 | 16452.23 | 15442.31 | 1081.666 | 550.1177 | 459.7941
26.370001 | 17364.3223 | 16447.32 | 15435.75 | 917.0057 | 551.0003 | 460.5682
26.379999 | 17680.0098 | 16442.42 | 15429.19 | 1237.594 | 551.8849 | 461.3446
26.389999 | 17503.3418 | 16437.52 | 15422.63 | 1065.82 | 552.772 | 462.1234
26.4 | 17160.4512 | 16432.63 | 15416.07 | 727.8162 | 553.6615 | 462.9048
26.41 | 16755.6152 | 16427.76 | 15409.52 | 327.8581 | 554.5533 | 463.6885
26.42 | 16981.6816 | 16422.89 | 15402.97 | 558.7944 | 555.4475 | 464.4745
26.43 | 17372.8984 | 16418.03 | 15396.42 | 954.8728 | 556.3439 | 465.263
26.440001 | 17284.666 | 16413.17 | 15389.87 | 871.4946 | 557.2428 | 466.054
26.450001 | 17343.8633 | 16408.33 | 15383.33 | 935.5371 | 558.1442 | 466.8474
26.459999 | 17632.25 | 16403.49 | 15376.8 | 1228.76 | 559.0476 | 467.643
26.469999 | 17435.459 | 16398.66 | 15370.27 | 1036.798 | 559.9536 | 468.4413
26.48 | 17334.291 | 16393.84 | 15363.74 | 940.4514 | 560.8621 | 469.2421
26.49 | 17184.6387 | 16389.03 | 15357.21 | 795.6117 | 561.7728 | 470.0453
26.5 | 17159.5352 | 16384.22 | 15350.69 | 775.3125 | 562.6861 | 470.851
26.51 | 17154.9531 | 16379.43 | 15344.17 | 775.5264 | 563.6017 | 471.6592
26.52 | 17249.2598 | 16374.64 | 15337.65 | 874.6207 | 564.5197 | 472.47
26.530001 | 17300 | 16369.86 | 15331.14 | 930.1407 | 565.4404 | 473.2833
26.540001 | 16871.6191 | 16365.09 | 15324.63 | 506.5308 | 566.3634 | 474.0991
26.549999 | 17200.8965 | 16360.33 | 15318.12 | 840.5699 | 567.2885 | 474.9172
26.559999 | 17059.998 | 16355.57 | 15311.62 | 704.4255 | 568.2164 | 475.7382
26.57 | 16973.0137 | 16350.83 | 15305.12 | 622.1875 | 569.1468 | 476.5617
26.58 | 17086.4258 | 16346.09 | 15298.62 | 740.3369 | 570.0797 | 477.3878
26.59 | 17222.5156 | 16341.36 | 15292.13 | 881.1556 | 571.015 | 478.2164
26.6 | 17413.9473 | 16336.64 | 15285.64 | 1077.307 | 571.953 | 479.0477
26.610001 | 17211.6387 | 16331.93 | 15279.15 | 879.7111 | 572.8934 | 479.8817
26.620001 | 16892.4551 | 16327.22 | 15272.67 | 565.2308 | 573.8363 | 480.7182
26.629999 | 16921.4082 | 16322.53 | 15266.19 | 598.8777 | 574.7815 | 481.5571
26.639999 | 17137.4844 | 16317.84 | 15259.72 | 819.64 | 575.7294 | 482.399
26.65 | 17134.2812 | 16313.17 | 15253.24 | 821.1146 | 576.6801 | 483.2436
26.66 | 17108.1035 | 16308.5 | 15246.77 | 799.6058 | 577.6331 | 484.0907
26.67 | 16821.5 | 16303.84 | 15240.31 | 517.6625 | 578.5887 | 484.9406
26.68 | 16579.4199 | 16299.19 | 15233.85 | 280.2337 | 579.547 | 485.7932
26.690001 | 17028.3555 | 16294.54 | 15227.39 | 733.8124 | 580.508 | 486.6485
26.700001 | 17063.7461 | 16289.91 | 15220.93 | 773.8369 | 581.4714 | 487.5066
26.709999 | 16741.3652 | 16285.28 | 15214.48 | 456.0804 | 582.4372 | 488.3672
26.719999 | 16568.5273 | 16280.67 | 15208.03 | 287.8589 | 583.4058 | 489.2307
26.73 | 16581.8184 | 16276.06 | 15201.59 | 305.758 | 584.3772 | 490.0971
26.74 | 16984.5273 | 16271.46 | 15195.14 | 713.0657 | 585.351 | 490.9662
26.75 | 16998.668 | 16266.87 | 15188.71 | 731.7963 | 586.3275 | 491.8381
26.76 | 17020.0176 | 16262.29 | 15182.27 | 757.7267 | 587.3068 | 492.7128
26.77 | 17054.3223 | 16257.72 | 15175.84 | 796.6033 | 588.2888 | 493.5904
26.780001 | 17097.1934 | 16253.16 | 15169.41 | 844.0379 | 589.2734 | 494.4709
26.790001 | 17382.8359 | 16248.6 | 15162.99 | 1134.234 | 590.2607 | 495.3541
26.799999 | 17434.9785 | 16244.06 | 15156.57 | 1190.921 | 591.2504 | 496.2401
26.809999 | 17087.5254 | 16239.52 | 15150.15 | 848.0041 | 592.243 | 497.1291
26.82 | 16837.6289 | 16234.99 | 15143.73 | 602.635 | 593.2385 | 498.0211
26.83 | 16817.9473 | 16230.48 | 15137.32 | 587.4713 | 594.2365 | 498.9159
26.84 | 16870.0332 | 16225.97 | 15130.92 | 644.0659 | 595.2374 | 499.8137
26.85 | 16849.8281 | 16221.47 | 15124.51 | 628.3603 | 596.241 | 500.7144
26.860001 | 16981.5 | 16216.98 | 15118.11 | 764.5229 | 597.2475 | 501.6182
26.870001 | 16908.4883 | 16212.5 | 15111.71 | 695.9923 | 598.2567 | 502.5248
26.879999 | 16751.2383 | 16208.02 | 15105.32 | 543.2134 | 599.2683 | 503.4343
26.889999 | 16944.4648 | 16203.56 | 15098.93 | 740.9026 | 600.283 | 504.3469
26.9 | 17124.6465 | 16199.11 | 15092.55 | 925.538 | 601.3006 | 505.2627
26.91 | 17083.0371 | 16194.66 | 15086.16 | 888.3727 | 602.3208 | 506.1815
26.92 | 16990.2891 | 16190.23 | 15079.78 | 800.0595 | 603.344 | 507.1032
26.93 | 16876.3379 | 16185.8 | 15073.41 | 690.5334 | 604.37 | 508.0281
26.940001 | 16712.5449 | 16181.39 | 15067.03 | 531.1566 | 605.399 | 508.9561
26.950001 | 16952.6699 | 16176.98 | 15060.66 | 775.688 | 606.4307 | 509.8872
26.959999 | 16895.7363 | 16172.59 | 15054.3 | 723.1506 | 607.4649 | 510.8212
26.969999 | 16799.2715 | 16168.2 | 15047.94 | 631.0733 | 608.5023 | 511.7585
26.98 | 16821.4297 | 16163.82 | 15041.58 | 657.6097 | 609.5427 | 512.6991
26.99 | 16712.4609 | 16159.45 | 15035.22 | 553.0093 | 610.5859 | 513.6428
27 | 16715.4258 | 16155.09 | 15028.87 | 560.333 | 611.632 | 514.5896
27.01 | 16788.4512 | 16150.74 | 15022.52 | 637.7073 | 612.6811 | 515.5397
27.02 | 16437.8555 | 16146.4 | 15016.18 | 291.4509 | 613.7331 | 516.493
27.030001 | 16431.3457 | 16142.07 | 15009.84 | 289.2713 | 614.7881 | 517.4497
27.040001 | 16546.8457 | 16137.75 | 15003.5 | 409.0912 | 615.8461 | 518.4095
27.049999 | 16486.8652 | 16133.44 | 14997.17 | 353.4202 | 616.9066 | 519.3723
27.059999 | 16615.2832 | 16129.14 | 14990.84 | 486.1387 | 617.9704 | 520.3388
27.07 | 16494.334 | 16124.85 | 14984.51 | 369.4805 | 619.0373 | 521.3086
27.08 | 16188.9111 | 16120.57 | 14978.18 | 68.33833 | 620.1071 | 522.2816
27.09 | 16378.2012 | 16116.3 | 14971.86 | 261.8992 | 621.1799 | 523.2581
27.1 | 16666.6562 | 16112.04 | 14965.55 | 554.615 | 622.2559 | 524.2379
27.110001 | 16671.2305 | 16107.79 | 14959.23 | 563.4406 | 623.3349 | 525.2212
27.120001 | 16799.084 | 16103.55 | 14952.92 | 695.535 | 624.4169 | 526.2078
27.129999 | 16819.4297 | 16099.32 | 14946.62 | 720.1109 | 625.5016 | 527.1977
27.139999 | 16415.4375 | 16095.1 | 14940.32 | 320.3395 | 626.5896 | 528.1912
27.15 | 16450.6289 | 16090.89 | 14934.02 | 359.7419 | 627.681 | 529.1883
27.16 | 16650 | 16086.69 | 14927.72 | 563.3137 | 628.7751 | 530.1888
27.17 | 16481.6758 | 16082.5 | 14921.43 | 399.18 | 629.8725 | 531.1928
27.18 | 16286.3916 | 16078.32 | 14915.14 | 208.0758 | 630.9731 | 532.2005
27.190001 | 16175.9375 | 16074.15 | 14908.86 | 101.792 | 632.0769 | 533.2117
27.200001 | 16319.3574 | 16069.99 | 14902.58 | 249.3715 | 633.1837 | 534.2265
27.209999 | 16182.4453 | 16065.84 | 14896.3 | 116.6079 | 634.2933 | 535.2446
27.219999 | 16292.8174 | 16061.7 | 14890.03 | 231.119 | 635.4064 | 536.2665
27.23 | 16703.627 | 16057.57 | 14883.75 | 646.0575 | 636.5228 | 537.2923
27.24 | 16762.5742 | 16053.45 | 14877.49 | 709.1229 | 637.6422 | 538.3216
27.25 | 16689.5176 | 16049.34 | 14871.22 | 640.174 | 638.7649 | 539.3545
27.26 | 17045.584 | 16045.25 | 14864.96 | 1000.337 | 639.891 | 540.3913
27.27 | 16935.7227 | 16041.16 | 14858.71 | 894.5627 | 641.02 | 541.4318
27.280001 | 16438.4141 | 16037.08 | 14852.45 | 401.3303 | 642.1527 | 542.4761
27.290001 | 16366.0898 | 16033.02 | 14846.21 | 333.0714 | 643.2883 | 543.5242
27.299999 | 16573.4258 | 16028.96 | 14839.96 | 544.4613 | 644.427 | 544.5758
27.309999 | 16779.5449 | 16024.92 | 14833.72 | 754.6244 | 645.5692 | 545.6315
27.32 | 16711.6387 | 16020.89 | 14827.48 | 690.7518 | 646.7147 | 546.6912
27.33 | 16590.8027 | 16016.86 | 14821.25 | 573.9383 | 647.8635 | 547.7546
27.34 | 16661.291 | 16012.85 | 14815.02 | 648.4382 | 649.0157 | 548.8219
27.35 | 16821.0234 | 16008.85 | 14808.79 | 812.1711 | 650.1713 | 549.8933
27.360001 | 16927.3555 | 16004.86 | 14802.56 | 922.4933 | 651.3303 | 550.9687
27.370001 | 16645.4023 | 16000.88 | 14796.34 | 644.5189 | 652.4925 | 552.0479
27.379999 | 16196.7441 | 15996.92 | 14790.13 | 199.8278 | 653.6578 | 553.131
27.389999 | 16372.3281 | 15992.96 | 14783.91 | 379.3686 | 654.8268 | 554.2183
27.4 | 16649.3203 | 15989.01 | 14777.7 | 660.3069 | 655.9993 | 555.3099
27.41 | 16533.8203 | 15985.08 | 14771.5 | 548.7414 | 657.1751 | 556.4054
27.42 | 16195.2412 | 15981.16 | 14765.3 | 214.0857 | 658.3542 | 557.505
27.43 | 16162.0254 | 15977.24 | 14759.1 | 184.7818 | 659.537 | 558.6089
27.440001 | 16236.4922 | 15973.34 | 14752.9 | 263.1498 | 660.7234 | 559.717
27.450001 | 16339.8652 | 15969.45 | 14746.71 | 370.4123 | 661.913 | 560.8292
27.459999 | 16513.8066 | 15965.58 | 14740.52 | 548.2313 | 663.1058 | 561.9454
27.469999 | 16533.334 | 15961.71 | 14734.34 | 571.6254 | 664.3024 | 563.0662
27.48 | 16467.3105 | 15957.85 | 14728.16 | 509.4575 | 665.5027 | 564.1914
27.49 | 16237.1885 | 15954.01 | 14721.98 | 283.1794 | 666.7063 | 565.3207
27.5 | 15973.9541 | 15950.18 | 14715.81 | 23.77731 | 667.9135 | 566.4544
27.51 | 16254.4961 | 15946.36 | 14709.64 | 308.1398 | 669.1243 | 567.5926
27.52 | 16608.6973 | 15942.55 | 14703.47 | 666.1499 | 670.3387 | 568.7352
27.530001 | 16386.875 | 15938.75 | 14697.31 | 448.1252 | 671.5568 | 569.8823
27.540001 | 16144.7422 | 15934.96 | 14691.15 | 209.7781 | 672.7783 | 571.0338
27.549999 | 16090.8105 | 15931.19 | 14685 | 159.6194 | 674.0032 | 572.1896
27.559999 | 16212.7383 | 15927.43 | 14678.85 | 285.3091 | 675.232 | 573.3502
27.57 | 16341.4336 | 15923.68 | 14672.7 | 417.7548 | 676.4645 | 574.5156
27.58 | 16042.9814 | 15919.94 | 14666.55 | 123.0407 | 677.7006 | 575.6853
27.59 | 15945.4492 | 15916.21 | 14660.41 | 29.23448 | 678.9404 | 576.8599
27.6 | 16116.667 | 15912.5 | 14654.28 | 204.1662 | 680.1839 | 578.039
27.610001 | 15922.0684 | 15908.8 | 14648.14 | 13.26983 | 681.4313 | 579.223
27.620001 | 15973.7158 | 15905.11 | 14642.02 | 68.6069 | 682.6822 | 580.4117
27.629999 | 16296.6191 | 15901.43 | 14635.89 | 395.187 | 683.9365 | 581.6049
27.639999 | 16475.5332 | 15897.77 | 14629.77 | 577.7664 | 685.1949 | 582.8032
27.65 | 16708.709 | 15894.11 | 14623.65 | 814.5954 | 686.4573 | 584.0064
27.66 | 16750.0508 | 15890.47 | 14617.54 | 859.5778 | 687.7231 | 585.2145
27.67 | 16600.1836 | 15886.84 | 14611.42 | 713.3387 | 688.9929 | 586.4276
27.68 | 16384.4707 | 15883.23 | 14605.32 | 501.2413 | 690.2665 | 587.6456
27.690001 | 16109.415 | 15879.63 | 14599.21 | 229.7889 | 691.5442 | 588.8688
27.700001 | 16012.3359 | 15876.04 | 14593.11 | 136.3002 | 692.8254 | 590.0969
27.709999 | 16221.7393 | 15872.46 | 14587.02 | 349.2808 | 694.1102 | 591.3298
27.719999 | 16518.9688 | 15868.89 | 14580.93 | 650.0752 | 695.3992 | 592.5682
27.73 | 16437.4805 | 15865.34 | 14574.84 | 572.1395 | 696.6922 | 593.8119
27.74 | 16197.2295 | 15861.8 | 14568.75 | 335.4279 | 697.9889 | 595.0607
27.75 | 16048.6074 | 15858.28 | 14562.67 | 190.3324 | 699.2897 | 596.3147
27.76 | 16066.9541 | 15854.76 | 14556.59 | 212.1924 | 700.5945 | 597.5741
27.77 | 16288.1406 | 15851.26 | 14550.52 | 436.8793 | 701.9031 | 598.8388
27.780001 | 16379.6465 | 15847.77 | 14544.45 | 531.8728 | 703.216 | 600.109
27.790001 | 16342.7061 | 15844.3 | 14538.38 | 498.4066 | 704.5326 | 601.3846
27.799999 | 16141.5361 | 15840.84 | 14532.32 | 300.697 | 705.8529 | 602.6653
27.809999 | 16041.2422 | 15837.39 | 14526.26 | 203.8508 | 707.1775 | 603.9519
27.82 | 16117.9434 | 15833.96 | 14520.21 | 283.9867 | 708.5063 | 605.2442
27.83 | 16288.7031 | 15830.54 | 14514.15 | 458.1673 | 709.8391 | 606.5419
27.84 | 16414.0723 | 15827.13 | 14508.11 | 586.9438 | 711.1759 | 607.8455
27.85 | 16089.1279 | 15823.73 | 14502.06 | 265.3931 | 712.517 | 609.1547
27.860001 | 15958.7031 | 15820.35 | 14496.02 | 138.3489 | 713.8622 | 610.4697
27.870001 | 16270.5166 | 15816.99 | 14489.99 | 453.5288 | 715.2114 | 611.7905
27.879999 | 16401.377 | 15813.64 | 14483.95 | 587.7414 | 716.5644 | 613.1168
27.889999 | 16251.0176 | 15810.3 | 14477.93 | 440.7208 | 717.922 | 614.4494
27.9 | 16236.5762 | 15806.97 | 14471.9 | 429.6048 | 719.2838 | 615.788
27.91 | 16220.1201 | 15803.66 | 14465.88 | 416.4598 | 720.6495 | 617.1325
27.92 | 16005.8232 | 15800.36 | 14459.86 | 205.4598 | 722.0197 | 618.4832
27.93 | 16015.9336 | 15797.08 | 14453.85 | 218.8528 | 723.3941 | 619.84
27.940001 | 16247.8623 | 15793.81 | 14447.84 | 454.0504 | 724.773 | 621.203
27.950001 | 16332.5654 | 15790.56 | 14441.83 | 542.0079 | 726.1558 | 622.5722
27.959999 | 16371.8223 | 15787.32 | 14435.83 | 584.5041 | 727.5427 | 623.9474
27.969999 | 16280.6182 | 15784.09 | 14429.83 | 496.5256 | 728.9341 | 625.3292
27.98 | 16117.5137 | 15780.88 | 14423.83 | 336.6324 | 730.3301 | 626.7176
27.99 | 16056.1133 | 15777.68 | 14417.84 | 278.4285 | 731.7302 | 628.1122
28 | 15969.3662 | 15774.5 | 14411.85 | 194.8632 | 733.1347 | 629.5134
28.01 | 15974.999 | 15771.34 | 14405.87 | 203.6627 | 734.5438 | 630.9212
28.02 | 15939.167 | 15768.18 | 14399.89 | 170.9829 | 735.9571 | 632.3357
28.030001 | 16095.4004 | 15765.05 | 14393.91 | 330.3539 | 737.375 | 633.7569
28.040001 | 16380.0254 | 15761.92 | 14387.94 | 618.101 | 738.7972 | 635.1848
28.049999 | 16132.5312 | 15758.82 | 14381.98 | 373.7135 | 740.2235 | 636.6192
28.059999 | 15875 | 15755.73 | 14376.01 | 119.2742 | 741.6547 | 638.0608
28.07 | 16132.3467 | 15752.65 | 14370.05 | 379.698 | 743.0903 | 639.5095
28.08 | 16473.8887 | 15749.59 | 14364.09 | 724.3015 | 744.5305 | 640.965
28.09 | 16382.582 | 15746.54 | 14358.14 | 636.0406 | 745.9752 | 642.4277
28.1 | 16131.6924 | 15743.51 | 14352.19 | 388.1813 | 747.4245 | 643.8975
28.110001 | 16007.1475 | 15740.5 | 14346.24 | 266.6515 | 748.8785 | 645.3746
28.120001 | 16085.5869 | 15737.5 | 14340.3 | 348.09 | 750.337 | 646.8589
28.129999 | 16197.1533 | 15734.51 | 14334.36 | 462.6393 | 751.7996 | 648.3502
28.139999 | 16248.0098 | 15731.55 | 14328.43 | 516.4631 | 753.2674 | 649.8492
28.15 | 16150.7305 | 15728.59 | 14322.5 | 422.1356 | 754.7399 | 651.3559
28.16 | 15999.1885 | 15725.66 | 14316.57 | 273.5291 | 756.2167 | 652.87
28.17 | 15799.5049 | 15722.74 | 14310.65 | 76.76473 | 757.6984 | 654.3918
28.18 | 15756.4072 | 15719.84 | 14304.73 | 36.56982 | 759.185 | 655.9213
28.190001 | 15827.1348 | 15716.95 | 14298.82 | 110.1842 | 760.6764 | 657.4587
28.200001 | 15987.0811 | 15714.08 | 14292.9 | 273.0006 | 762.1724 | 659.0037
28.209999 | 16216.5166 | 15711.23 | 14287 | 505.2893 | 763.6726 | 660.5564
28.219999 | 16164.1768 | 15708.39 | 14281.09 | 455.7863 | 765.1782 | 662.1174
28.23 | 16303.9209 | 15705.57 | 14275.19 | 598.3509 | 766.6887 | 663.6867
28.24 | 16295.4385 | 15702.77 | 14269.3 | 592.6719 | 768.2038 | 665.2639
28.25 | 15964.7715 | 15699.98 | 14263.41 | 264.7912 | 769.7239 | 666.8494
28.26 | 15919.8896 | 15697.21 | 14257.52 | 222.6784 | 771.2489 | 668.4433
28.27 | 16014.2217 | 15694.46 | 14251.63 | 319.7626 | 772.7788 | 670.0455
28.280001 | 16002.2217 | 15691.72 | 14245.75 | 310.4976 | 774.3138 | 671.6563
28.290001 | 16315.0537 | 15689.01 | 14239.88 | 626.0471 | 775.8535 | 673.2756
28.299999 | 16443.5332 | 15686.31 | 14234.01 | 757.226 | 777.3979 | 674.9031
28.309999 | 16216.0713 | 15683.62 | 14228.14 | 532.4465 | 778.9476 | 676.5397
28.32 | 16260.3252 | 15680.96 | 14222.27 | 579.3654 | 780.5023 | 678.1854
28.33 | 16546.7422 | 15678.31 | 14216.41 | 868.4293 | 782.0621 | 679.8396
28.34 | 16329.2354 | 15675.68 | 14210.55 | 653.5512 | 783.627 | 681.503
28.35 | 16232.2871 | 15673.07 | 14204.7 | 559.2137 | 785.197 | 683.1754
28.360001 | 16068.4492 | 15670.48 | 14198.85 | 397.9687 | 786.7723 | 684.857
28.370001 | 15758.7422 | 15667.91 | 14193.01 | 90.83615 | 788.3525 | 686.5478
28.379999 | 15626.459 | 15665.35 | 14187.17 | -38.89144 | 789.9375 | 688.2475
28.389999 | 15663.4912 | 15662.81 | 14181.33 | 0.6783711 | 791.528 | 689.957
28.4 | 15518.2998 | 15660.29 | 14175.49 | -141.9938 | 793.1238 | 691.6761
28.41 | 15584.2471 | 15657.79 | 14169.66 | -73.54612 | 794.7247 | 693.4046
28.42 | 15810.5732 | 15655.31 | 14163.84 | 155.2614 | 796.3309 | 695.1429
28.43 | 15685.3662 | 15652.85 | 14158.02 | 32.51671 | 797.9424 | 696.891
28.440001 | 15919.6982 | 15650.41 | 14152.2 | 269.2923 | 799.5594 | 698.649
28.450001 | 16112.5693 | 15647.98 | 14146.38 | 464.5877 | 801.1815 | 700.4168
28.459999 | 15680.5635 | 15645.58 | 14140.57 | 34.98645 | 802.8085 | 702.1942
28.469999 | 15726.5645 | 15643.19 | 14134.77 | 83.37299 | 804.4413 | 703.9822
28.48 | 16028.084 | 15640.83 | 14128.97 | 387.2587 | 806.0797 | 705.7805
28.49 | 16122.4004 | 15638.48 | 14123.17 | 483.9216 | 807.7232 | 707.589
28.5 | 16351.4521 | 15636.15 | 14117.37 | 715.3 | 809.3722 | 709.4077
28.51 | 16227.5596 | 15633.85 | 14111.58 | 593.7141 | 811.0268 | 711.2371
28.52 | 15913.6992 | 15631.56 | 14105.79 | 282.1404 | 812.6869 | 713.0769
28.530001 | 16032.998 | 15629.29 | 14100.01 | 403.7061 | 814.3527 | 714.9276
28.540001 | 15937.8398 | 15627.05 | 14094.23 | 310.7943 | 816.0237 | 716.7889
28.549999 | 16114.3174 | 15624.82 | 14088.46 | 489.4977 | 817.6999 | 718.6605
28.559999 | 16050.5234 | 15622.61 | 14082.69 | 427.9094 | 819.3821 | 720.5434
28.57 | 15913.7012 | 15620.43 | 14076.92 | 293.2727 | 821.0701 | 722.4375
28.58 | 15840.4209 | 15618.26 | 14071.16 | 222.1569 | 822.7636 | 724.3425
28.59 | 15831.3086 | 15616.12 | 14065.4 | 215.1883 | 824.4627 | 726.2586
28.6 | 16120.6787 | 15614 | 14059.64 | 506.6811 | 826.1677 | 728.186
28.610001 | 16182.1846 | 15611.9 | 14053.89 | 570.289 | 827.8785 | 730.1248
28.620001 | 15929.2998 | 15609.81 | 14048.15 | 319.4849 | 829.5949 | 732.0749
28.629999 | 15874.1338 | 15607.76 | 14042.4 | 266.3783 | 831.3165 | 734.0358
28.639999 | 15996.2607 | 15605.72 | 14036.66 | 390.5435 | 833.0445 | 736.0088
28.65 | 15817.6592 | 15603.7 | 14030.93 | 213.9593 | 834.7783 | 737.9935
28.66 | 15928.8906 | 15601.7 | 14025.2 | 327.1862 | 836.5178 | 739.9897
28.67 | 16030.8369 | 15599.73 | 14019.47 | 431.1064 | 838.2634 | 741.9975
28.68 | 15841.1182 | 15597.78 | 14013.75 | 243.3397 | 840.0149 | 744.0173
28.690001 | 15388.5889 | 15595.85 | 14008.03 | -207.2588 | 841.7724 | 746.0489
28.700001 | 15246.7002 | 15593.94 | 14002.31 | -347.2389 | 843.5358 | 748.0922
28.709999 | 15183.4766 | 15592.05 | 13996.6 | -408.5758 | 845.3046 | 750.1469
28.719999 | 15375.0859 | 15590.19 | 13990.89 | -215.1016 | 847.0799 | 752.2141
28.73 | 15424.1836 | 15588.34 | 13985.19 | -164.161 | 848.8615 | 754.2935
28.74 | 15808.71 | 15586.52 | 13979.49 | 222.1863 | 850.6487 | 756.3846
28.75 | 16166.9609 | 15584.72 | 13973.79 | 582.2359 | 852.4423 | 758.4877
28.76 | 16152.3428 | 15582.95 | 13968.1 | 569.394 | 854.2421 | 760.603
28.77 | 16145.7256 | 15581.19 | 13962.42 | 564.531 | 856.048 | 762.7303
28.780001 | 16004.2832 | 15579.46 | 13956.73 | 424.8206 | 857.8603 | 764.8699
28.790001 | 15956.5029 | 15577.75 | 13951.05 | 378.7498 | 859.6786 | 767.0214
28.799999 | 16143.5459 | 15576.07 | 13945.38 | 567.4799 | 861.5026 | 769.1844
28.809999 | 16264.0566 | 15574.4 | 13939.71 | 689.6556 | 863.3334 | 771.36
28.82 | 16001.5049 | 15572.76 | 13934.04 | 428.7467 | 865.1706 | 773.5479
28.83 | 15797.9922 | 15571.14 | 13928.38 | 226.8543 | 867.014 | 775.7474
28.84 | 16050.6963 | 15569.54 | 13922.72 | 481.1562 | 868.8639 | 777.959
28.85 | 16172.5166 | 15567.96 | 13917.06 | 604.5519 | 870.7202 | 780.1825
28.860001 | 16080.168 | 15566.41 | 13911.41 | 513.7566 | 872.5831 | 782.418
28.870001 | 16024.8281 | 15564.88 | 13905.76 | 459.9476 | 874.4523 | 784.6651
28.879999 | 15890.3447 | 15563.37 | 13900.12 | 326.9728 | 876.3274 | 786.9233
28.889999 | 15950.4434 | 15561.89 | 13894.48 | 388.558 | 878.2096 | 789.1937
28.9 | 15972.8965 | 15560.42 | 13888.85 | 412.476 | 880.0983 | 791.4757
28.91 | 15934.4727 | 15558.98 | 13883.22 | 375.4945 | 881.9937 | 793.7689
28.92 | 16018.3047 | 15557.56 | 13877.59 | 460.7472 | 883.8954 | 796.0734
28.93 | 16147.7842 | 15556.16 | 13871.97 | 591.6253 | 885.8041 | 798.3891
28.940001 | 16493.6777 | 15554.78 | 13866.35 | 938.896 | 887.7195 | 800.7158
28.950001 | 16111.5547 | 15553.43 | 13860.73 | 558.1285 | 889.6415 | 803.0531
28.959999 | 15351.4346 | 15552.09 | 13855.12 | -200.6576 | 891.5697 | 805.4005
28.969999 | 15360.3652 | 15550.78 | 13849.52 | -190.4142 | 893.5052 | 807.7589
28.98 | 15788.9268 | 15549.49 | 13843.91 | 239.4395 | 895.4475 | 810.1277
28.99 | 15698.2383 | 15548.22 | 13838.31 | 150.0218 | 897.3968 | 812.5062
29 | 15577.2695 | 15546.97 | 13832.72 | 30.30349 | 899.3526 | 814.8943
29.01 | 15577.4619 | 15545.74 | 13827.13 | 31.72546 | 901.3156 | 817.2921
29.02 | 15749.7275 | 15544.53 | 13821.54 | 205.2007 | 903.2854 | 819.699
29.030001 | 15901.6934 | 15543.34 | 13815.96 | 358.3561 | 905.2626 | 822.1151
29.040001 | 15725.4775 | 15542.17 | 13810.38 | 183.3101 | 907.2465 | 824.5395
29.049999 | 15730.3457 | 15541.02 | 13804.81 | 189.3287 | 909.2368 | 826.9717
29.059999 | 15911.9229 | 15539.89 | 13799.24 | 372.0373 | 911.2348 | 829.4124
29.07 | 15690.1436 | 15538.77 | 13793.67 | 151.3708 | 913.2399 | 831.861
29.08 | 15470.8838 | 15537.68 | 13788.11 | -66.79501 | 915.2523 | 834.3164
29.09 | 15660.0967 | 15536.6 | 13782.55 | 123.4939 | 917.2716 | 836.7788
29.1 | 15737.3457 | 15535.54 | 13777 | 201.801 | 919.2983 | 839.2477
29.110001 | 15489.8984 | 15534.5 | 13771.45 | -44.60551 | 921.3325 | 841.7229
29.120001 | 15711.7324 | 15533.48 | 13765.9 | 178.2522 | 923.3737 | 844.2034
29.129999 | 15927.3486 | 15532.47 | 13760.36 | 394.8756 | 925.4216 | 846.6885
29.139999 | 15557.5947 | 15531.48 | 13754.83 | 26.11253 | 927.4776 | 849.1789
29.15 | 15624.1816 | 15530.51 | 13749.29 | 93.67495 | 929.5409 | 851.6738
29.16 | 15456.4102 | 15529.55 | 13743.76 | -73.13667 | 931.6117 | 854.1723
29.17 | 15762.7256 | 15528.6 | 13738.24 | 234.1238 | 933.6897 | 856.6741
29.18 | 15970.7295 | 15527.67 | 13732.72 | 443.0581 | 935.7755 | 859.1787
29.190001 | 16079.8633 | 15526.75 | 13727.2 | 553.1085 | 937.8691 | 861.6857
29.200001 | 15849.5986 | 15525.85 | 13721.69 | 323.747 | 939.9698 | 864.1943
29.209999 | 15556.21 | 15524.96 | 13716.18 | 31.24855 | 942.0778 | 866.7036
29.219999 | 15663.9336 | 15524.08 | 13710.68 | 139.8498 | 944.1938 | 869.2142
29.23 | 15993.71 | 15523.22 | 13705.18 | 470.4922 | 946.3176 | 871.7251
29.24 | 15883.3232 | 15522.36 | 13699.68 | 360.9594 | 948.4493 | 874.2355
29.25 | 15651.8115 | 15521.52 | 13694.19 | 130.2912 | 950.5885 | 876.7448
29.26 | 15828.5928 | 15520.69 | 13688.7 | 307.9048 | 952.7357 | 879.253
29.27 | 16017.7686 | 15519.87 | 13683.22 | 497.9035 | 954.8905 | 881.7589
29.280001 | 16089.7021 | 15519.05 | 13677.74 | 570.6501 | 957.0538 | 884.2627
29.290001 | 15732.1836 | 15518.25 | 13672.26 | 213.9356 | 959.2246 | 886.7632
29.299999 | 15561.9424 | 15517.45 | 13666.79 | 44.49008 | 961.4028 | 889.2595
29.309999 | 16055.1787 | 15516.66 | 13661.32 | 538.5138 | 963.5896 | 891.7523
29.32 | 16339.5137 | 15515.88 | 13655.86 | 823.6289 | 965.7844 | 894.2408
29.33 | 16005.2012 | 15515.11 | 13650.4 | 490.089 | 967.9875 | 896.7239
29.34 | 15736.7119 | 15514.35 | 13644.95 | 222.3658 | 970.1983 | 899.2016
29.35 | 15835.1025 | 15513.59 | 13639.5 | 321.5159 | 972.4177 | 901.6732
29.360001 | 15996.7461 | 15512.83 | 13634.05 | 483.9132 | 974.6454 | 904.1385
29.370001 | 15899.8623 | 15512.08 | 13628.61 | 387.7775 | 976.8812 | 906.5969
29.379999 | 15856.0781 | 15511.34 | 13623.17 | 344.7363 | 979.1245 | 909.0473
29.389999 | 15464.6094 | 15510.6 | 13617.74 | -45.99427 | 981.3769 | 911.4907
29.4 | 15556.9209 | 15509.87 | 13612.31 | 47.05117 | 983.6376 | 913.9262
29.41 | 15417.6328 | 15509.14 | 13606.88 | -91.50777 | 985.9068 | 916.3532
29.42 | 15557.1094 | 15508.42 | 13601.46 | 48.69422 | 988.1843 | 918.7716
29.43 | 15821.4863 | 15507.69 | 13596.04 | 313.7925 | 990.4705 | 921.1811
29.440001 | 15419.5391 | 15506.98 | 13590.63 | -87.43672 | 992.7656 | 923.5815
29.450001 | 15492.1699 | 15506.26 | 13585.22 | -14.09134 | 995.0689 | 925.9723
29.459999 | 15826.7939 | 15505.55 | 13579.82 | 321.2441 | 997.3801 | 928.3531
29.469999 | 15849.3613 | 15504.84 | 13574.42 | 344.5196 | 999.7007 | 930.7247
29.48 | 15901.2617 | 15504.14 | 13569.02 | 397.1253 | 1002.03 | 933.0867
29.49 | 15711.8193 | 15503.43 | 13563.63 | 208.3849 | 1004.368 | 935.4385
29.5 | 15232.3525 | 15502.74 | 13558.24 | -270.3827 | 1006.715 | 937.7802
29.51 | 15774.8135 | 15502.04 | 13552.86 | 272.774 | 1009.071 | 940.1121
29.52 | 15832.1377 | 15501.35 | 13547.48 | 330.7915 | 1011.436 | 942.4337
29.530001 | 15433.1562 | 15500.66 | 13542.1 | -67.50047 | 1013.81 | 944.7456
29.540001 | 15460.7998 | 15499.97 | 13536.73 | -39.17042 | 1016.192 | 947.0474
29.549999 | 15763.6777 | 15499.29 | 13531.36 | 264.3905 | 1018.584 | 949.3389
29.559999 | 15971.7773 | 15498.61 | 13526 | 473.1694 | 1020.985 | 951.6213
29.57 | 15692.7012 | 15497.93 | 13520.64 | 194.769 | 1023.395 | 953.8944
29.58 | 15365.2988 | 15497.26 | 13515.29 | -131.962 | 1025.814 | 956.1578
29.59 | 15624.4648 | 15496.59 | 13509.94 | 127.871 | 1028.242 | 958.4123
29.6 | 15440.3398 | 15495.93 | 13504.59 | -55.5916 | 1030.68 | 960.6577
29.610001 | 15532.5371 | 15495.27 | 13499.25 | 37.26322 | 1033.127 | 962.8948
29.620001 | 16015.6494 | 15494.62 | 13493.91 | 521.0276 | 1035.584 | 965.1234
29.629999 | 15635.127 | 15493.98 | 13488.58 | 141.1518 | 1038.049 | 967.3435
29.639999 | 15407.2402 | 15493.33 | 13483.25 | -86.09463 | 1040.525 | 969.5565
29.65 | 15522.8721 | 15492.7 | 13477.93 | 30.17149 | 1043.01 | 971.7623
29.66 | 15701.1797 | 15492.07 | 13472.61 | 209.1062 | 1045.504 | 973.961
29.67 | 15622.0879 | 15491.45 | 13467.29 | 130.6339 | 1048.008 | 976.1533
29.68 | 15920.3721 | 15490.84 | 13461.98 | 429.5301 | 1050.522 | 978.3392
29.690001 | 15860.1406 | 15490.24 | 13456.67 | 369.9024 | 1053.046 | 980.5196
29.700001 | 15388.0391 | 15489.64 | 13451.37 | -101.6043 | 1055.58 | 982.6945
29.709999 | 15650.459 | 15489.06 | 13446.07 | 161.4016 | 1058.122 | 984.8641
29.719999 | 15671.335 | 15488.48 | 13440.78 | 182.8535 | 1060.675 | 987.0298
29.73 | 15550.5352 | 15487.92 | 13435.49 | 62.61954 | 1063.238 | 989.192
29.74 | 15439.0371 | 15487.36 | 13430.2 | -48.32365 | 1065.812 | 991.3501
29.75 | 15507.6387 | 15486.82 | 13424.92 | 20.82169 | 1068.395 | 993.5055
29.76 | 15646.7471 | 15486.29 | 13419.64 | 160.4618 | 1070.988 | 995.6581
29.77 | 15359.6914 | 15485.77 | 13414.37 | -126.074 | 1073.591 | 997.8086
29.780001 | 15515.9238 | 15485.26 | 13409.1 | 30.66488 | 1076.205 | 999.9577
29.790001 | 15822.7949 | 15484.77 | 13403.83 | 338.0292 | 1078.829 | 1002.105
29.799999 | 15602.5059 | 15484.29 | 13398.57 | 118.2196 | 1081.463 | 1004.252
29.809999 | 15137.9775 | 15483.82 | 13393.31 | -345.8441 | 1084.108 | 1006.399
29.82 | 14983.2139 | 15483.37 | 13388.06 | -500.1578 | 1086.763 | 1008.547
29.83 | 15452.4619 | 15482.94 | 13382.81 | -30.47554 | 1089.428 | 1010.695
29.84 | 15583.1699 | 15482.52 | 13377.57 | 100.6506 | 1092.104 | 1012.844
29.85 | 15480.1338 | 15482.12 | 13372.33 | -1.984062 | 1094.791 | 1014.996
29.860001 | 15481.3506 | 15481.73 | 13367.1 | -0.382914 | 1097.489 | 1017.149
29.870001 | 15806.5215 | 15481.37 | 13361.86 | 325.1547 | 1100.197 | 1019.305
29.879999 | 15620.7539 | 15481.02 | 13356.64 | 139.7357 | 1102.916 | 1021.463
29.889999 | 15633.9072 | 15480.69 | 13351.42 | 153.2189 | 1105.645 | 1023.626
29.9 | 15334.042 | 15480.38 | 13346.2 | -146.3358 | 1108.386 | 1025.793
29.91 | 15563.3994 | 15480.09 | 13340.98 | 83.31251 | 1111.138 | 1027.964
29.92 | 15701.2227 | 15479.82 | 13335.78 | 221.4062 | 1113.9 | 1030.141
29.93 | 15460.6865 | 15479.57 | 13330.57 | -18.88022 | 1116.674 | 1032.322
29.940001 | 15497.1016 | 15479.34 | 13325.37 | 17.76348 | 1119.46 | 1034.509
29.950001 | 15625.2822 | 15479.13 | 13320.17 | 146.1509 | 1122.256 | 1036.703
29.959999 | 15513.6016 | 15478.95 | 13314.98 | 34.655 | 1125.062 | 1038.903
29.969999 | 15159.8398 | 15478.78 | 13309.79 | -318.945 | 1127.881 | 1041.11
29.98 | 15412.2129 | 15478.65 | 13304.61 | -66.43341 | 1130.711 | 1043.325
29.99 | 15606.5859 | 15478.53 | 13299.43 | 128.0542 | 1133.553 | 1045.548
30 | 15614.2119 | 15478.44 | 13294.26 | 135.771 | 1136.406 | 1047.779
30.01 | 15410.3545 | 15478.38 | 13289.09 | -68.0208 | 1139.271 | 1050.02
30.02 | 15652.1162 | 15478.33 | 13283.92 | 173.7819 | 1142.147 | 1052.269
30.030001 | 15696.9746 | 15478.32 | 13278.76 | 218.6553 | 1145.035 | 1054.528
30.040001 | 15877.374 | 15478.33 | 13273.6 | 399.0436 | 1147.935 | 1056.797
30.049999 | 15615.541 | 15478.37 | 13268.45 | 137.1731 | 1150.846 | 1059.075
30.059999 | 15306.3223 | 15478.43 | 13263.3 | -172.1103 | 1153.77 | 1061.366
30.07 | 15321.4453 | 15478.52 | 13258.15 | -157.0796 | 1156.705 | 1063.667
30.08 | 15500.5273 | 15478.65 | 13253.01 | 21.8821 | 1159.653 | 1065.98
30.09 | 15257.3799 | 15478.79 | 13247.88 | -221.4141 | 1162.612 | 1068.306
30.1 | 15778.3516 | 15478.97 | 13242.74 | 299.3798 | 1165.584 | 1070.643
30.110001 | 15886.3262 | 15479.18 | 13237.62 | 407.1471 | 1168.569 | 1072.993
30.120001 | 15515.7393 | 15479.42 | 13232.49 | 36.32336 | 1171.565 | 1075.357
30.129999 | 15490.0557 | 15479.68 | 13227.38 | 10.37284 | 1174.573 | 1077.733
30.139999 | 15344.3691 | 15479.98 | 13222.26 | -135.6118 | 1177.594 | 1080.125
30.15 | 15389.7461 | 15480.31 | 13217.15 | -90.56388 | 1180.628 | 1082.53
30.16 | 15592.9531 | 15480.67 | 13212.05 | 112.2822 | 1183.675 | 1084.95
30.17 | 15642.2656 | 15481.06 | 13206.94 | 161.2018 | 1186.734 | 1087.386
30.18 | 15344.7607 | 15481.49 | 13201.85 | -136.7285 | 1189.806 | 1089.836
30.190001 | 15235.8574 | 15481.95 | 13196.75 | -246.0901 | 1192.89 | 1092.302
30.200001 | 15344.8428 | 15482.44 | 13191.67 | -137.5964 | 1195.988 | 1094.785
30.209999 | 15471.8418 | 15482.96 | 13186.58 | -11.12242 | 1199.098 | 1097.283
30.219999 | 15636.7988 | 15483.52 | 13181.5 | 153.2749 | 1202.221 | 1099.799
30.23 | 15228.0352 | 15484.12 | 13176.43 | -256.0832 | 1205.358 | 1102.332
30.24 | 14821.9473 | 15484.75 | 13171.36 | -662.8004 | 1208.508 | 1104.882
30.25 | 15305.2725 | 15485.41 | 13166.29 | -180.1397 | 1211.67 | 1107.45
30.26 | 15521.2832 | 15486.11 | 13161.23 | 35.1702 | 1214.847 | 1110.036
30.27 | 15479.6816 | 15486.85 | 13156.17 | -7.167743 | 1218.036 | 1112.641
30.280001 | 15465.334 | 15487.62 | 13151.12 | -22.28913 | 1221.24 | 1115.264
30.290001 | 15714.5547 | 15488.43 | 13146.07 | 226.1213 | 1224.457 | 1117.907
30.299999 | 15665.4092 | 15489.28 | 13141.03 | 176.1286 | 1227.687 | 1120.568
30.309999 | 15370.2549 | 15490.17 | 13135.99 | -119.911 | 1230.931 | 1123.249
30.32 | 15285.4229 | 15491.09 | 13130.95 | -205.6667 | 1234.189 | 1125.951
30.33 | 14928.2588 | 15492.05 | 13125.92 | -563.7928 | 1237.461 | 1128.672
30.34 | 14990.9316 | 15493.05 | 13120.89 | -502.1208 | 1240.746 | 1131.415
30.35 | 15279.5811 | 15494.09 | 13115.87 | -214.5114 | 1244.046 | 1134.177
30.360001 | 15260.2773 | 15495.17 | 13110.85 | -234.8948 | 1247.361 | 1136.961
30.370001 | 15583.8203 | 15496.29 | 13105.84 | 87.5287 | 1250.689 | 1139.766
30.379999 | 15358.5879 | 15497.45 | 13100.83 | -138.8626 | 1254.03 | 1142.592
30.389999 | 15164.0156 | 15498.65 | 13095.82 | -334.6349 | 1257.387 | 1145.44
30.4 | 15470.0264 | 15499.89 | 13090.82 | -29.86528 | 1260.759 | 1148.311
30.41 | 15510.1045 | 15501.17 | 13085.83 | 8.930725 | 1264.145 | 1151.203
30.42 | 15440.1514 | 15502.5 | 13080.83 | -62.34609 | 1267.545 | 1154.119
30.43 | 15762.5068 | 15503.86 | 13075.85 | 258.6438 | 1270.96 | 1157.056
30.440001 | 15435.2812 | 15505.27 | 13070.86 | -69.98948 | 1274.391 | 1160.017
30.450001 | 15199.9277 | 15506.72 | 13065.88 | -306.7928 | 1277.836 | 1163.001
30.459999 | 15044.043 | 15508.21 | 13060.91 | -464.1695 | 1281.295 | 1166.007
30.469999 | 14692.7939 | 15509.75 | 13055.94 | -816.9543 | 1284.769 | 1169.037
30.48 | 14997.584 | 15511.33 | 13050.98 | -513.7434 | 1288.26 | 1172.092
30.49 | 15108.3994 | 15512.95 | 13046.01 | -404.5506 | 1291.765 | 1175.17
30.5 | 15255.7598 | 15514.62 | 13041.06 | -258.8562 | 1295.285 | 1178.273
30.51 | 15192.9453 | 15516.33 | 13036.11 | -323.3817 | 1298.822 | 1181.399
30.52 | 14913.293 | 15518.08 | 13031.16 | -604.7885 | 1302.373 | 1184.55
30.530001 | 15179.2871 | 15519.88 | 13026.21 | -340.5946 | 1305.941 | 1187.726
30.540001 | 15249.3418 | 15521.73 | 13021.28 | -272.3844 | 1309.524 | 1190.927
30.549999 | 14879.6982 | 15523.62 | 13016.34 | -643.9172 | 1313.122 | 1194.152
30.559999 | 14823.4805 | 15525.55 | 13011.41 | -702.0704 | 1316.736 | 1197.402
30.57 | 15345.1758 | 15527.53 | 13006.49 | -182.3564 | 1320.367 | 1200.679
30.58 | 15048.5742 | 15529.56 | 13001.56 | -480.985 | 1324.014 | 1203.981
30.59 | 15442.4268 | 15531.63 | 12996.65 | -89.20605 | 1327.676 | 1207.308
30.6 | 15877.9531 | 15533.75 | 12991.74 | 344.2 | 1331.356 | 1210.661
30.610001 | 15501.4922 | 15535.92 | 12986.83 | -34.42797 | 1335.052 | 1214.041
30.620001 | 15314.3164 | 15538.13 | 12981.92 | -223.8179 | 1338.764 | 1217.446
30.629999 | 15485.4541 | 15540.39 | 12977.03 | -54.94064 | 1342.491 | 1220.877
30.639999 | 15285.2764 | 15542.7 | 12972.13 | -257.4272 | 1346.237 | 1224.335
30.65 | 15085.0059 | 15545.06 | 12967.24 | -460.0549 | 1349.999 | 1227.821
30.66 | 15435.749 | 15547.47 | 12962.36 | -111.7168 | 1353.778 | 1231.332
30.67 | 15525.8262 | 15549.92 | 12957.47 | -24.09285 | 1357.574 | 1234.871
30.68 | 15556.7852 | 15552.42 | 12952.6 | 4.363893 | 1361.387 | 1238.437
30.690001 | 15488.0586 | 15554.97 | 12947.72 | -66.91359 | 1365.218 | 1242.03
30.700001 | 15322.6572 | 15557.57 | 12942.86 | -234.915 | 1369.065 | 1245.65
30.709999 | 15206.3281 | 15560.22 | 12937.99 | -353.8927 | 1372.929 | 1249.297
30.719999 | 15106.6348 | 15562.92 | 12933.14 | -456.2852 | 1376.811 | 1252.973
30.73 | 15491.0264 | 15565.67 | 12928.28 | -74.64295 | 1380.711 | 1256.677
30.74 | 15452.3008 | 15568.47 | 12923.43 | -116.1681 | 1384.63 | 1260.408
30.75 | 15616.5645 | 15571.32 | 12918.59 | 45.24607 | 1388.565 | 1264.168
30.76 | 15611.7109 | 15574.22 | 12913.74 | 37.49154 | 1392.519 | 1267.956
30.77 | 15924.2422 | 15577.17 | 12908.91 | 347.0719 | 1396.49 | 1271.773
30.780001 | 15838.9062 | 15580.17 | 12904.08 | 258.7323 | 1400.481 | 1275.618
30.790001 | 15474.9004 | 15583.23 | 12899.25 | -108.3279 | 1404.489 | 1279.492
30.799999 | 15457.8574 | 15586.33 | 12894.43 | -128.4763 | 1408.514 | 1283.394
30.809999 | 15350.2354 | 15589.49 | 12889.61 | -239.2567 | 1412.56 | 1287.326
30.82 | 15433.543 | 15592.7 | 12884.79 | -159.1598 | 1416.623 | 1291.288
30.83 | 15599.9482 | 15595.97 | 12879.98 | 3.981737 | 1420.706 | 1295.279
30.84 | 15508.5059 | 15599.28 | 12875.18 | -90.77703 | 1424.807 | 1299.299
30.85 | 15707.6436 | 15602.65 | 12870.38 | 104.9903 | 1428.927 | 1303.35
30.860001 | 15600.543 | 15606.08 | 12865.58 | -5.533787 | 1433.067 | 1307.43
30.870001 | 15558.6074 | 15609.55 | 12860.79 | -50.94653 | 1437.226 | 1311.541
30.879999 | 15293.8398 | 15613.08 | 12856 | -319.2443 | 1441.403 | 1315.681
30.889999 | 15489.7236 | 15616.67 | 12851.22 | -126.9464 | 1445.6 | 1319.852
30.9 | 15878.9141 | 15620.31 | 12846.44 | 258.6033 | 1449.817 | 1324.054
30.91 | 15908.0117 | 15624.01 | 12841.66 | 284.0051 | 1454.054 | 1328.287
30.92 | 15694.79 | 15627.76 | 12836.9 | 67.03247 | 1458.311 | 1332.551
30.93 | 15306.2598 | 15631.56 | 12832.13 | -325.3048 | 1462.588 | 1336.846
30.940001 | 15300 | 15635.43 | 12827.37 | -335.4276 | 1466.885 | 1341.173
30.950001 | 15218.2598 | 15639.35 | 12822.61 | -421.0869 | 1471.202 | 1345.531
30.959999 | 15404.3691 | 15643.32 | 12817.86 | -238.9521 | 1475.538 | 1349.92
30.969999 | 15612.0312 | 15647.35 | 12813.12 | -35.32277 | 1479.896 | 1354.342
30.98 | 15787.499 | 15651.44 | 12808.37 | 136.0544 | 1484.274 | 1358.797
30.99 | 15409.9404 | 15655.59 | 12803.64 | -245.6522 | 1488.673 | 1363.284
31 | 15245.9336 | 15659.8 | 12798.9 | -413.8647 | 1493.093 | 1367.803
31.01 | 15775.9854 | 15664.06 | 12794.17 | 111.9225 | 1497.534 | 1372.355
31.02 | 15363.2842 | 15668.39 | 12789.45 | -305.1011 | 1501.996 | 1376.941
31.030001 | 15156.3291 | 15672.77 | 12784.73 | -516.4393 | 1506.481 | 1381.559
31.040001 | 15343.3584 | 15677.21 | 12780.01 | -333.8516 | 1510.986 | 1386.212
31.049999 | 15229.3467 | 15681.71 | 12775.3 | -452.3633 | 1515.511 | 1390.896
31.059999 | 15136.6641 | 15686.27 | 12770.6 | -549.6075 | 1520.059 | 1395.616
31.07 | 14868.7568 | 15690.89 | 12765.89 | -822.1371 | 1524.629 | 1400.371
31.08 | 15370.6162 | 15695.58 | 12761.2 | -324.961 | 1529.221 | 1405.159
31.09 | 16150.8486 | 15700.32 | 12756.5 | 450.527 | 1533.835 | 1409.983
31.1 | 15489.2168 | 15705.13 | 12751.82 | -215.9117 | 1538.472 | 1414.841
31.110001 | 15203.4434 | 15710 | 12747.13 | -506.5538 | 1543.131 | 1419.735
31.120001 | 15016.7168 | 15714.93 | 12742.45 | -698.2116 | 1547.813 | 1424.664
31.129999 | 15429.1133 | 15719.92 | 12737.78 | -290.8076 | 1552.516 | 1429.627
31.139999 | 15386.5908 | 15724.98 | 12733.11 | -338.3874 | 1557.243 | 1434.628
31.15 | 15130.1123 | 15730.1 | 12728.44 | -599.9873 | 1561.993 | 1439.665
31.16 | 15069.2656 | 15735.29 | 12723.78 | -666.0197 | 1566.767 | 1444.738
31.17 | 15113.9893 | 15740.54 | 12719.12 | -626.5458 | 1571.563 | 1449.849
31.18 | 15156.0371 | 15745.85 | 12714.47 | -589.8135 | 1576.383 | 1454.996
31.190001 | 15354.8594 | 15751.23 | 12709.82 | -396.3722 | 1581.228 | 1460.181
31.200001 | 15358.8184 | 15756.68 | 12705.18 | -397.8598 | 1586.095 | 1465.403
31.209999 | 15037.0986 | 15762.19 | 12700.54 | -725.091 | 1590.985 | 1470.662
31.219999 | 15540.7383 | 15767.77 | 12695.91 | -227.0311 | 1595.901 | 1475.96
31.23 | 15551.5732 | 15773.42 | 12691.28 | -221.8442 | 1600.841 | 1481.298
31.24 | 15854.04 | 15779.13 | 12686.65 | 74.90741 | 1605.805 | 1486.674
31.25 | 15478.0732 | 15784.92 | 12682.03 | -306.8424 | 1610.794 | 1492.089
31.26 | 15247.9834 | 15790.77 | 12677.42 | -542.7848 | 1615.808 | 1497.543
31.27 | 15148.0078 | 15796.69 | 12672.81 | -648.6811 | 1620.846 | 1503.037
31.280001 | 15250.0801 | 15802.68 | 12668.2 | -552.6012 | 1625.911 | 1508.572
31.290001 | 15150.1025 | 15808.74 | 12663.6 | -658.6402 | 1631 | 1514.147
31.299999 | 15512.1201 | 15814.87 | 12659 | -302.7532 | 1636.113 | 1519.761
31.309999 | 15248.8857 | 15821.08 | 12654.41 | -572.1912 | 1641.253 | 1525.417
31.32 | 15201.9248 | 15827.35 | 12649.82 | -625.4279 | 1646.419 | 1531.116
31.33 | 15522.5068 | 15833.7 | 12645.23 | -311.1939 | 1651.611 | 1536.856
31.34 | 15680.3174 | 15840.12 | 12640.65 | -159.8036 | 1656.828 | 1542.639
31.35 | 15477.3906 | 15846.62 | 12636.08 | -369.2253 | 1662.073 | 1548.464
31.360001 | 15389.5762 | 15853.18 | 12631.51 | -463.6084 | 1667.345 | 1554.332
31.370001 | 15474.8535 | 15859.83 | 12626.94 | -384.9736 | 1672.642 | 1560.243
31.379999 | 15475.7197 | 15866.54 | 12622.38 | -390.8234 | 1677.965 | 1566.196
31.389999 | 15254.5811 | 15873.34 | 12617.83 | -618.7554 | 1683.316 | 1572.195
31.4 | 15468.5508 | 15880.21 | 12613.27 | -411.6561 | 1688.695 | 1578.239
31.41 | 15809.8018 | 15887.15 | 12608.73 | -77.35185 | 1694.101 | 1584.327
31.42 | 15773.6113 | 15894.18 | 12604.18 | -120.5663 | 1699.535 | 1590.461
31.43 | 15494.915 | 15901.28 | 12599.64 | -406.3649 | 1704.996 | 1596.64
31.440001 | 15835.9131 | 15908.46 | 12595.11 | -72.54806 | 1710.487 | 1602.865
31.450001 | 16078.1113 | 15915.72 | 12590.58 | 162.3903 | 1716.004 | 1609.137
31.459999 | 15732.0273 | 15923.06 | 12586.06 | -191.0316 | 1721.549 | 1615.454
31.469999 | 15796.6201 | 15930.48 | 12581.54 | -133.8592 | 1727.124 | 1621.82
31.48 | 15935.5557 | 15937.98 | 12577.02 | -2.426139 | 1732.727 | 1628.235
31.49 | 15778.1748 | 15945.57 | 12572.51 | -167.3907 | 1738.36 | 1634.697
31.5 | 15974.6055 | 15953.23 | 12568 | 21.37449 | 1744.021 | 1641.208
31.51 | 15992.5557 | 15960.98 | 12563.5 | 31.57528 | 1749.712 | 1647.768
31.52 | 15545.7666 | 15968.81 | 12559 | -423.0458 | 1755.432 | 1654.377
31.530001 | 15640.04 | 15976.73 | 12554.51 | -336.6912 | 1761.184 | 1661.038
31.540001 | 16058.2402 | 15984.73 | 12550.02 | 73.50639 | 1766.965 | 1667.748
31.549999 | 15797.8408 | 15992.82 | 12545.54 | -194.9792 | 1772.774 | 1674.508
31.559999 | 15529.5625 | 16000.99 | 12541.06 | -471.4325 | 1778.615 | 1681.321
31.57 | 15536.834 | 16009.26 | 12536.58 | -472.4239 | 1784.487 | 1688.187
31.58 | 15754.9248 | 16017.61 | 12532.11 | -262.6838 | 1790.39 | 1695.105
31.59 | 15665.8818 | 16026.05 | 12527.65 | -360.1659 | 1796.323 | 1702.076
31.6 | 15474.1338 | 16034.58 | 12523.19 | -560.4434 | 1802.288 | 1709.101
31.610001 | 15413.4258 | 16043.2 | 12518.73 | -629.7714 | 1808.286 | 1716.18
31.620001 | 15488.6533 | 16051.91 | 12514.28 | -563.2542 | 1814.314 | 1723.313
31.629999 | 15893.5957 | 16060.71 | 12509.83 | -167.1115 | 1820.373 | 1730.5
31.639999 | 16139.1719 | 16069.6 | 12505.39 | 69.5701 | 1826.466 | 1737.745
31.65 | 15803.5244 | 16078.59 | 12500.95 | -275.0663 | 1832.591 | 1745.047
31.66 | 16025.4951 | 16087.67 | 12496.52 | -62.17832 | 1838.749 | 1752.405
31.67 | 15581.7939 | 16096.85 | 12492.09 | -515.0568 | 1844.939 | 1759.82
31.68 | 15790.0664 | 16106.12 | 12487.67 | -316.058 | 1851.163 | 1767.294
31.690001 | 15797.2783 | 16115.5 | 12483.25 | -318.2169 | 1857.422 | 1774.826
31.700001 | 15842.0527 | 16124.96 | 12478.83 | -282.9102 | 1863.713 | 1782.418
31.709999 | 15914.665 | 16134.53 | 12474.42 | -219.8614 | 1870.036 | 1790.068
31.719999 | 15530.5381 | 16144.19 | 12470.02 | -613.6538 | 1876.395 | 1797.78
31.73 | 15259.0537 | 16153.96 | 12465.62 | -894.9048 | 1882.788 | 1805.555
31.74 | 15375.0684 | 16163.83 | 12461.22 | -788.7569 | 1889.216 | 1813.39
31.75 | 15449.9316 | 16173.79 | 12456.83 | -723.8623 | 1895.679 | 1821.288
31.76 | 15323.0498 | 16183.87 | 12452.44 | -860.8158 | 1902.177 | 1829.248
31.77 | 15122.3193 | 16194.04 | 12448.06 | -1071.721 | 1908.71 | 1837.273
31.780001 | 15219.3633 | 16204.32 | 12443.68 | -984.9592 | 1915.281 | 1845.363
31.790001 | 15489.5117 | 16214.71 | 12439.31 | -725.197 | 1921.886 | 1853.517
31.799999 | 15724.1777 | 16225.2 | 12434.94 | -501.0207 | 1928.525 | 1861.736
31.809999 | 15885.3301 | 16235.8 | 12430.57 | -350.4689 | 1935.203 | 1870.023
31.82 | 15457.6191 | 16246.51 | 12426.21 | -788.8897 | 1941.917 | 1878.378
31.83 | 15297.6758 | 16257.33 | 12421.86 | -959.6522 | 1948.669 | 1886.801
31.84 | 15858.6865 | 16268.26 | 12417.51 | -409.5707 | 1955.458 | 1895.292
31.85 | 15938.6523 | 16279.3 | 12413.16 | -340.647 | 1962.284 | 1903.853
31.860001 | 15576.8135 | 16290.45 | 12408.82 | -713.6409 | 1969.149 | 1912.485
31.870001 | 15571.1318 | 16301.72 | 12404.48 | -730.5905 | 1976.052 | 1921.187
31.879999 | 15604.2275 | 16313.1 | 12400.15 | -708.8748 | 1982.991 | 1929.96
31.889999 | 15935.0654 | 16324.6 | 12395.82 | -389.5358 | 1989.97 | 1938.807
31.9 | 16055.5107 | 16336.22 | 12391.5 | -280.7079 | 1996.988 | 1947.729
31.91 | 16108.2217 | 16347.95 | 12387.18 | -239.7311 | 2004.046 | 1956.723
31.92 | 15694.9795 | 16359.81 | 12382.87 | -664.8269 | 2011.143 | 1965.794
31.93 | 15594.5332 | 16371.78 | 12378.56 | -777.2475 | 2018.28 | 1974.94
31.940001 | 16046.21 | 16383.88 | 12374.26 | -337.668 | 2025.459 | 1984.163
31.950001 | 16127.9189 | 16396.1 | 12369.96 | -268.1779 | 2032.677 | 1993.464
31.959999 | 15747.6377 | 16408.44 | 12365.66 | -660.7987 | 2039.933 | 2002.841
31.969999 | 15632.4258 | 16420.9 | 12361.37 | -788.4787 | 2047.233 | 2012.3
31.98 | 15611.3291 | 16433.5 | 12357.09 | -822.1713 | 2054.574 | 2021.841
31.99 | 16024.4951 | 16446.22 | 12352.8 | -421.7276 | 2061.957 | 2031.462
32 | 16062.1914 | 16459.07 | 12348.53 | -396.8827 | 2069.382 | 2041.165
32.009998 | 15886.8848 | 16472.05 | 12344.26 | -585.1692 | 2076.849 | 2050.949
32.02 | 15856.7832 | 16485.17 | 12339.99 | -628.3849 | 2084.359 | 2060.822
32.029999 | 15770.3154 | 16498.41 | 12335.73 | -728.0977 | 2091.912 | 2070.776
32.040001 | 15912.1846 | 16511.8 | 12331.47 | -599.6122 | 2099.51 | 2080.821
32.049999 | 15639.7412 | 16525.31 | 12327.21 | -885.5678 | 2107.148 | 2090.948
32.060001 | 15856.1348 | 16538.97 | 12322.96 | -682.8303 | 2114.834 | 2101.168
32.07 | 15898.124 | 16552.75 | 12318.72 | -654.6305 | 2122.56 | 2111.474
32.080002 | 16032.4922 | 16566.69 | 12314.48 | -534.1954 | 2130.335 | 2121.873
32.09 | 15892.6475 | 16580.76 | 12310.25 | -688.1097 | 2138.152 | 2132.36
32.099998 | 16063.7646 | 16594.97 | 12306.02 | -531.2044 | 2146.015 | 2142.939
32.110001 | 15749.9697 | 16609.33 | 12301.79 | -859.3621 | 2153.927 | 2153.617
32.119999 | 15671.6416 | 16623.83 | 12297.57 | -952.1905 | 2161.88 | 2164.384
32.130001 | 15568.7383 | 16638.49 | 12293.35 | -1069.748 | 2169.884 | 2175.252
32.139999 | 15660.9795 | 16653.28 | 12289.14 | -992.3028 | 2177.931 | 2186.212
32.150002 | 15890.1328 | 16668.24 | 12284.93 | -778.1037 | 2186.029 | 2197.276
32.16 | 16265.1963 | 16683.34 | 12280.73 | -418.1388 | 2194.171 | 2208.435
32.169998 | 15961.2061 | 16698.59 | 12276.53 | -737.3809 | 2202.362 | 2219.693
32.18 | 16068.792 | 16714 | 12272.34 | -645.2071 | 2210.603 | 2231.058
32.189999 | 16249.7139 | 16729.56 | 12268.15 | -479.849 | 2218.892 | 2242.521
32.200001 | 16171.9658 | 16745.29 | 12263.96 | -573.3247 | 2227.232 | 2254.094
32.209999 | 16148.2051 | 16761.17 | 12259.79 | -612.9649 | 2235.617 | 2265.767
32.220001 | 16456.6836 | 16777.22 | 12255.61 | -320.5357 | 2244.057 | 2277.552
32.23 | 16626.3262 | 16793.43 | 12251.44 | -167.0993 | 2252.542 | 2289.443
32.240002 | 16266.5361 | 16809.8 | 12247.27 | -543.2659 | 2261.083 | 2301.445
32.25 | 15885.9004 | 16826.34 | 12243.11 | -940.4384 | 2269.67 | 2313.554
32.259998 | 16073.751 | 16843.04 | 12238.96 | -769.2939 | 2278.311 | 2325.775
32.27 | 16195.2246 | 16859.93 | 12234.81 | -664.7015 | 2287.005 | 2338.115
32.279999 | 15963.3164 | 16876.97 | 12230.66 | -913.6585 | 2295.75 | 2350.565
32.290001 | 15930.2764 | 16894.2 | 12226.52 | -963.9278 | 2304.55 | 2363.137
32.299999 | 16050.8408 | 16911.6 | 12222.38 | -860.7601 | 2313.4 | 2375.822
32.310001 | 16179.4707 | 16929.18 | 12218.25 | -749.713 | 2322.307 | 2388.631
32.32 | 16182.748 | 16946.94 | 12214.12 | -764.1921 | 2331.264 | 2401.558
32.330002 | 16232.4502 | 16964.88 | 12209.99 | -732.4335 | 2340.28 | 2414.61
32.34 | 16447.4844 | 16983 | 12205.87 | -535.5202 | 2349.347 | 2427.783
32.349998 | 16292.1758 | 17001.31 | 12201.76 | -709.1352 | 2358.47 | 2441.08
32.360001 | 16263.0684 | 17019.81 | 12197.65 | -756.7458 | 2367.653 | 2454.511
32.369999 | 16572.5957 | 17038.5 | 12193.55 | -465.9017 | 2376.888 | 2468.064
32.380001 | 16628.7539 | 17057.38 | 12189.44 | -428.6277 | 2386.183 | 2481.754
32.389999 | 16358.1182 | 17076.45 | 12185.35 | -718.3326 | 2395.532 | 2495.571
32.400002 | 16205.7754 | 17095.73 | 12181.26 | -889.9514 | 2404.942 | 2509.528
32.41 | 16013.7656 | 17115.19 | 12177.17 | -1101.426 | 2414.407 | 2523.615
32.419998 | 15933.2637 | 17134.86 | 12173.09 | -1201.594 | 2423.931 | 2537.838
32.43 | 16193.9453 | 17154.73 | 12169.01 | -960.7889 | 2433.516 | 2552.207
32.439999 | 16401.9258 | 17174.81 | 12164.94 | -772.8837 | 2443.16 | 2566.711
32.450001 | 16379.3789 | 17195.1 | 12160.87 | -815.7215 | 2452.867 | 2581.364
32.459999 | 16277.5264 | 17215.59 | 12156.81 | -938.0647 | 2462.63 | 2596.154
32.470001 | 16163.1572 | 17236.3 | 12152.75 | -1073.147 | 2472.459 | 2611.098
32.48 | 16201.4258 | 17257.22 | 12148.69 | -1055.799 | 2482.344 | 2626.187
32.490002 | 16509.1582 | 17278.37 | 12144.64 | -769.2105 | 2492.297 | 2641.429
32.5 | 16602.168 | 17299.73 | 12140.6 | -697.5575 | 2502.308 | 2656.819
32.509998 | 16273.9639 | 17321.3 | 12136.56 | -1047.341 | 2512.384 | 2672.361
32.52 | 16324.0801 | 17343.12 | 12132.52 | -1019.036 | 2522.524 | 2688.068
32.529999 | 16254.6895 | 17365.15 | 12128.49 | -1110.458 | 2532.729 | 2703.926
32.540001 | 16410.0645 | 17387.42 | 12124.47 | -977.3539 | 2543 | 2719.952
32.549999 | 16355.2295 | 17409.91 | 12120.45 | -1054.681 | 2553.333 | 2736.133
32.560001 | 16247.46 | 17432.65 | 12116.43 | -1185.19 | 2563.736 | 2752.486
32.57 | 16413.3086 | 17455.62 | 12112.42 | -1042.311 | 2574.202 | 2769.002
32.580002 | 16331.793 | 17478.84 | 12108.41 | -1147.043 | 2584.739 | 2785.69
32.59 | 16002.8047 | 17502.29 | 12104.4 | -1499.484 | 2595.339 | 2802.545
32.599998 | 16002.6113 | 17525.99 | 12100.41 | -1523.377 | 2606.009 | 2819.572
32.610001 | 16391.0059 | 17549.95 | 12096.41 | -1158.943 | 2616.752 | 2836.784
32.619999 | 16543.0312 | 17574.15 | 12092.42 | -1031.117 | 2627.559 | 2854.166
32.630001 | 16502.0215 | 17598.62 | 12088.44 | -1096.595 | 2638.441 | 2871.736
32.639999 | 16423.4883 | 17623.33 | 12084.46 | -1199.842 | 2649.388 | 2889.482
32.650002 | 16376.1133 | 17648.32 | 12080.48 | -1272.206 | 2660.412 | 2907.423
32.66 | 16378.584 | 17673.56 | 12076.51 | -1294.977 | 2671.503 | 2925.544
32.669998 | 16704.4199 | 17699.07 | 12072.55 | -994.6512 | 2682.668 | 2943.854
32.68 | 16857.0664 | 17724.86 | 12068.59 | -867.7951 | 2693.908 | 2962.366
32.689999 | 16837.0645 | 17750.92 | 12064.63 | -913.8532 | 2705.221 | 2981.065
32.700001 | 16222.4297 | 17777.26 | 12060.68 | -1554.832 | 2716.611 | 2999.972
32.709999 | 16051.6318 | 17803.87 | 12056.73 | -1752.242 | 2728.071 | 3019.07
32.720001 | 16230.3809 | 17830.78 | 12052.79 | -1600.402 | 2739.613 | 3038.381
32.73 | 16432.5234 | 17857.97 | 12048.85 | -1425.447 | 2751.225 | 3057.894
32.740002 | 16462.3848 | 17885.46 | 12044.92 | -1423.072 | 2762.92 | 3077.619
32.75 | 16596.0859 | 17913.23 | 12040.99 | -1317.142 | 2774.687 | 3097.551
32.759998 | 16739.9609 | 17941.3 | 12037.07 | -1201.337 | 2786.536 | 3117.696
32.77 | 16437.5684 | 17969.68 | 12033.15 | -1532.11 | 2798.464 | 3138.068
32.779999 | 16657.3789 | 17998.36 | 12029.23 | -1340.978 | 2810.472 | 3158.653
32.790001 | 16996.2227 | 18027.35 | 12025.32 | -1031.132 | 2822.563 | 3179.47
32.799999 | 16913.1797 | 18056.65 | 12021.42 | -1143.471 | 2834.73 | 3200.504
32.810001 | 16933.9316 | 18086.28 | 12017.52 | -1152.347 | 2846.985 | 3221.778
32.82 | 16779.375 | 18116.22 | 12013.62 | -1336.841 | 2859.317 | 3243.279
32.830002 | 16571.1074 | 18146.49 | 12009.73 | -1575.379 | 2871.738 | 3265.019
32.84 | 16969.1855 | 18177.07 | 12005.84 | -1207.889 | 2884.238 | 3286.993
32.849998 | 17300.7363 | 18207.99 | 12001.96 | -907.2575 | 2896.825 | 3309.208
32.860001 | 17415.3574 | 18239.26 | 11998.08 | -823.9072 | 2909.503 | 3331.679
32.869999 | 17333.5625 | 18270.86 | 11994.21 | -937.2965 | 2922.261 | 3354.387
32.880001 | 17095.998 | 18302.81 | 11990.34 | -1206.815 | 2935.112 | 3377.359
32.889999 | 17234.8965 | 18335.1 | 11986.48 | -1100.204 | 2948.045 | 3400.576
32.900002 | 17392.5273 | 18367.76 | 11982.62 | -975.2309 | 2961.074 | 3424.065
32.91 | 17258.7891 | 18400.76 | 11978.77 | -1141.968 | 2974.186 | 3447.805
32.919998 | 17290.2207 | 18434.12 | 11974.92 | -1143.897 | 2987.391 | 3471.809
32.93 | 17336.0547 | 18467.86 | 11971.07 | -1131.801 | 3000.689 | 3496.094
32.939999 | 17249.332 | 18501.95 | 11967.23 | -1252.622 | 3014.079 | 3520.642
32.950001 | 17163.6348 | 18536.44 | 11963.4 | -1372.804 | 3027.566 | 3545.477
32.959999 | 16779.3242 | 18571.29 | 11959.57 | -1791.962 | 3041.14 | 3570.58
32.970001 | 16961.5117 | 18606.53 | 11955.74 | -1645.023 | 3054.816 | 3595.98
32.98 | 17213.8027 | 18642.16 | 11951.92 | -1428.356 | 3068.58 | 3621.66
32.990002 | 17266.6094 | 18678.19 | 11948.1 | -1411.577 | 3082.449 | 3647.636
33 | 17407.5605 | 18714.6 | 11944.29 | -1307.038 | 3096.408 | 3673.901
33.009998 | 17579.7012 | 18751.41 | 11940.48 | -1171.712 | 3110.468 | 3700.462
33.02 | 17578.3555 | 18788.65 | 11936.68 | -1210.293 | 3124.63 | 3727.34
33.029999 | 17336.084 | 18826.28 | 11932.88 | -1490.2 | 3138.891 | 3754.512
33.040001 | 17153.8613 | 18864.35 | 11929.09 | -1710.49 | 3153.257 | 3782.007
33.049999 | 17176.7207 | 18902.82 | 11925.3 | -1726.101 | 3167.719 | 3809.804
33.060001 | 17600.4961 | 18941.74 | 11921.51 | -1341.241 | 3182.29 | 3837.933
33.07 | 17949.6152 | 18981.07 | 11917.74 | -1031.457 | 3196.96 | 3866.377
33.080002 | 17379.8809 | 19020.85 | 11913.96 | -1640.973 | 3211.741 | 3895.154
33.09 | 17287.5273 | 19061.07 | 11910.19 | -1773.538 | 3226.622 | 3924.254
33.099998 | 17710.9688 | 19101.72 | 11906.43 | -1390.754 | 3241.612 | 3953.686
33.110001 | 17322.998 | 19142.85 | 11902.66 | -1819.856 | 3256.717 | 3983.474
33.119999 | 17137.7715 | 19184.42 | 11898.91 | -2046.647 | 3271.922 | 4013.589
33.130001 | 17703.5898 | 19226.47 | 11895.16 | -1522.878 | 3287.245 | 4044.067
33.139999 | 17753.5156 | 19268.96 | 11891.41 | -1515.449 | 3302.672 | 4074.883
33.150002 | 17678.3184 | 19311.96 | 11887.67 | -1633.639 | 3318.22 | 4106.072
33.16 | 17633.8672 | 19355.41 | 11883.93 | -1721.543 | 3333.874 | 4137.608
33.169998 | 17697.793 | 19399.35 | 11880.2 | -1701.554 | 3349.644 | 4169.506
33.18 | 17911.8477 | 19443.79 | 11876.47 | -1531.942 | 3365.533 | 4201.789
33.189999 | 17920.7871 | 19488.71 | 11872.74 | -1567.926 | 3381.538 | 4234.431
33.200001 | 17811.7832 | 19534.16 | 11869.02 | -1722.372 | 3397.665 | 4267.466
33.209999 | 17843.3184 | 19580.08 | 11865.31 | -1736.762 | 3413.903 | 4300.867
33.220001 | 18192.6465 | 19626.54 | 11861.6 | -1433.895 | 3430.27 | 4334.671
33.23 | 18150.1172 | 19673.5 | 11857.9 | -1523.386 | 3446.751 | 4368.857
33.240002 | 17954.0605 | 19721 | 11854.19 | -1766.94 | 3463.362 | 4403.444
33.25 | 17921.8711 | 19769.01 | 11850.5 | -1847.14 | 3480.089 | 4438.422
33.259998 | 17992.4902 | 19817.55 | 11846.81 | -1825.063 | 3496.944 | 4473.8
33.27 | 18178.3418 | 19866.66 | 11843.12 | -1688.314 | 3513.929 | 4509.604
33.279999 | 18054.8535 | 19916.29 | 11839.44 | -1861.432 | 3531.04 | 4545.805
33.290001 | 18131.1367 | 19966.49 | 11835.76 | -1835.349 | 3548.284 | 4582.439
33.299999 | 18093.8301 | 20017.22 | 11832.09 | -1923.388 | 3565.65 | 4619.477
33.310001 | 18268.5762 | 20068.54 | 11828.42 | -1799.961 | 3583.156 | 4656.958
33.32 | 18364.9375 | 20120.41 | 11824.76 | -1755.468 | 3600.787 | 4694.859
33.330002 | 18541.1777 | 20172.86 | 11821.1 | -1631.683 | 3618.56 | 4733.2
33.34 | 18561.1777 | 20225.88 | 11817.45 | -1664.699 | 3636.46 | 4771.969
33.349998 | 18244.7109 | 20279.48 | 11813.8 | -2034.765 | 3654.501 | 4811.176
33.360001 | 18284.1113 | 20333.69 | 11810.15 | -2049.578 | 3672.687 | 4850.85
33.369999 | 18292.1465 | 20388.47 | 11806.51 | -2096.322 | 3691.002 | 4890.952
33.380001 | 18498.8457 | 20443.87 | 11802.88 | -1945.028 | 3709.468 | 4931.528
33.389999 | 18487.3105 | 20499.86 | 11799.25 | -2012.547 | 3728.067 | 4972.542
33.400002 | 18578.9277 | 20556.48 | 11795.62 | -1977.554 | 3746.82 | 5014.041
33.41 | 18699.9961 | 20613.69 | 11792 | -1913.697 | 3765.708 | 5055.985
33.419998 | 18753.166 | 20671.52 | 11788.38 | -1918.359 | 3784.747 | 5098.393
33.43 | 18795.0254 | 20730 | 11784.77 | -1934.978 | 3803.938 | 5141.293
33.439999 | 18682.4883 | 20789.09 | 11781.16 | -2106.602 | 3823.277 | 5184.649
33.450001 | 18435.084 | 20848.84 | 11777.56 | -2413.752 | 3842.772 | 5228.503
33.459999 | 18553.6562 | 20909.19 | 11773.96 | -2355.534 | 3862.411 | 5272.815
33.470001 | 18618.1758 | 20970.22 | 11770.37 | -2352.042 | 3882.215 | 5317.633
33.48 | 18407.5547 | 21031.87 | 11766.78 | -2624.316 | 3902.165 | 5362.925
33.490002 | 18323.0312 | 21094.19 | 11763.2 | -2771.161 | 3922.283 | 5408.713
33.5 | 18817.0957 | 21157.15 | 11759.62 | -2340.054 | 3942.551 | 5454.981
33.509998 | 19094.9746 | 21220.76 | 11756.04 | -2125.788 | 3962.984 | 5501.736
33.52 | 18656.25 | 21285.06 | 11752.47 | -2628.813 | 3983.582 | 5549.009
33.529999 | 18830.752 | 21350.01 | 11748.91 | -2519.256 | 4004.344 | 5596.757
33.540001 | 19042.2754 | 21415.65 | 11745.35 | -2373.372 | 4025.278 | 5645.024
33.549999 | 18987.2715 | 21481.93 | 11741.79 | -2494.656 | 4046.369 | 5693.768
33.560001 | 19171.8867 | 21548.91 | 11738.24 | -2377.027 | 4067.641 | 5743.035
33.57 | 19358.834 | 21616.55 | 11734.69 | -2257.72 | 4089.074 | 5792.789
33.580002 | 19293.4922 | 21684.89 | 11731.15 | -2391.399 | 4110.691 | 5843.052
33.59 | 19227.4219 | 21753.89 | 11727.61 | -2526.466 | 4132.473 | 5893.803
33.599998 | 19079.8379 | 21823.56 | 11724.08 | -2743.726 | 4154.437 | 5945.048
33.610001 | 19143.4668 | 21893.96 | 11720.55 | -2750.491 | 4176.588 | 5996.821
33.619999 | 19183.9121 | 21965 | 11717.03 | -2781.086 | 4198.907 | 6049.065
33.630001 | 19065.8379 | 22036.76 | 11713.51 | -2970.921 | 4221.421 | 6101.831
33.639999 | 19254.6562 | 22109.17 | 11709.99 | -2854.513 | 4244.109 | 6155.068
33.650002 | 19556.498 | 22182.3 | 11706.48 | -2625.806 | 4266.995 | 6208.828
33.66 | 19845.6797 | 22256.09 | 11702.98 | -2410.41 | 4290.059 | 6263.054
33.669998 | 19870.2207 | 22330.56 | 11699.48 | -2460.334 | 4313.317 | 6317.761
33.68 | 19952.0176 | 22405.73 | 11695.98 | -2453.715 | 4336.773 | 6372.98
33.689999 | 20231.0371 | 22481.56 | 11692.49 | -2250.525 | 4360.422 | 6428.652
33.700001 | 20119.2812 | 22558.1 | 11689 | -2438.819 | 4384.274 | 6484.824
33.709999 | 19890.8418 | 22635.27 | 11685.52 | -2744.432 | 4408.315 | 6541.439
33.720001 | 19868.4316 | 22713.16 | 11682.04 | -2844.725 | 4432.568 | 6598.546
33.73 | 20218.7754 | 22791.68 | 11678.57 | -2572.903 | 4457.014 | 6656.095
33.740002 | 20427.5117 | 22870.88 | 11675.1 | -2443.371 | 4481.678 | 6714.104
33.75 | 20329.3027 | 22950.72 | 11671.64 | -2621.416 | 4506.538 | 6772.543
33.759998 | 20455.7246 | 23031.2 | 11668.18 | -2575.478 | 4531.614 | 6831.409
33.77 | 20546.2207 | 23112.36 | 11664.72 | -2566.142 | 4556.906 | 6890.732
33.779999 | 20390.5039 | 23194.13 | 11661.28 | -2803.628 | 4582.412 | 6950.445
33.790001 | 20210.3203 | 23276.56 | 11657.83 | -3066.242 | 4608.142 | 7010.591
33.799999 | 20276.8652 | 23359.57 | 11654.39 | -3082.709 | 4634.08 | 7071.104
33.810001 | 20607.377 | 23443.24 | 11650.95 | -2835.861 | 4660.253 | 7132.032
33.82 | 20719.9648 | 23527.48 | 11647.52 | -2807.511 | 4686.639 | 7193.315
33.830002 | 20868.3633 | 23612.33 | 11644.1 | -2743.964 | 4713.265 | 7254.966
33.84 | 21152.4902 | 23697.73 | 11640.67 | -2545.241 | 4740.109 | 7316.948
33.849998 | 21108.3633 | 23783.7 | 11637.26 | -2675.338 | 4767.19 | 7379.253
33.860001 | 20787.8477 | 23870.27 | 11633.84 | -3082.421 | 4794.518 | 7441.907
33.869999 | 20767.3887 | 23957.33 | 11630.44 | -3189.941 | 4822.068 | 7504.825
33.880001 | 20820.2207 | 24044.96 | 11627.03 | -3224.74 | 4849.874 | 7568.055
33.889999 | 20710.916 | 24133.06 | 11623.63 | -3422.145 | 4877.908 | 7631.519
33.900002 | 20858.5488 | 24221.71 | 11620.24 | -3363.156 | 4906.204 | 7695.263
33.91 | 21187.0098 | 24310.79 | 11616.85 | -3123.776 | 4934.734 | 7759.202
33.919998 | 21581.1992 | 24400.32 | 11613.47 | -2819.126 | 4963.521 | 7823.338
33.93 | 21821.7129 | 24490.34 | 11610.08 | -2668.627 | 4992.569 | 7887.687
33.939999 | 21724.7578 | 24580.75 | 11606.71 | -2855.99 | 5021.871 | 7952.167
33.950001 | 21582.1289 | 24671.59 | 11603.34 | -3089.462 | 5051.442 | 8016.812
33.959999 | 21601.6562 | 24762.77 | 11599.97 | -3161.115 | 5081.263 | 8081.537
33.970001 | 21740.1348 | 24854.35 | 11596.61 | -3114.218 | 5111.364 | 8146.379
33.98 | 22004.7402 | 24946.24 | 11593.25 | -2941.497 | 5141.722 | 8211.264
33.990002 | 22119.5293 | 25038.46 | 11589.9 | -2918.927 | 5172.367 | 8276.191
34 | 22100.7012 | 25130.93 | 11586.55 | -3030.231 | 5203.274 | 8341.108
34.009998 | 22328.4531 | 25223.67 | 11583.21 | -2895.213 | 5234.465 | 8405.992
34.02 | 22685.834 | 25316.67 | 11579.87 | -2630.834 | 5265.945 | 8470.854
34.029999 | 22525.3242 | 25409.85 | 11576.54 | -2884.522 | 5297.708 | 8535.603
34.040001 | 22368.084 | 25503.24 | 11573.2 | -3135.153 | 5329.768 | 8600.264
34.049999 | 22709.4219 | 25596.73 | 11569.88 | -2887.309 | 5362.106 | 8664.745
34.060001 | 22925.0977 | 25690.39 | 11566.56 | -2765.292 | 5394.756 | 8729.074
34.07 | 23020.8262 | 25784.1 | 11563.24 | -2763.278 | 5427.691 | 8793.17
34.080002 | 22946.2617 | 25877.9 | 11559.93 | -2931.638 | 5460.944 | 8857.024
34.09 | 23077.5039 | 25971.69 | 11556.63 | -2894.188 | 5494.489 | 8920.577
34.099998 | 23560.5547 | 26065.47 | 11553.32 | -2504.918 | 5528.349 | 8983.799
34.110001 | 23832.623 | 26159.26 | 11550.03 | -2326.637 | 5562.539 | 9046.695
34.119999 | 24125.5586 | 26252.92 | 11546.73 | -2127.363 | 5597.027 | 9109.161
34.130001 | 24231.6699 | 26346.52 | 11543.45 | -2114.85 | 5631.853 | 9171.221
34.139999 | 24320.0488 | 26439.93 | 11540.16 | -2119.88 | 5666.989 | 9232.777
34.150002 | 24472.9531 | 26533.21 | 11536.88 | -2060.254 | 5702.472 | 9293.853
34.16 | 24456.2891 | 26626.23 | 11533.61 | -2169.942 | 5738.271 | 9354.351
34.169998 | 24864.6602 | 26719 | 11530.34 | -1854.342 | 5774.413 | 9414.249
34.18 | 25494.5996 | 26811.52 | 11527.07 | -1316.92 | 5810.904 | 9473.543
34.189999 | 26112.9043 | 26903.69 | 11523.81 | -790.7833 | 5847.737 | 9532.137
34.200001 | 26298.2168 | 26995.53 | 11520.56 | -697.3125 | 5884.93 | 9590.042
34.209999 | 26280.625 | 27086.93 | 11517.31 | -806.3051 | 5922.46 | 9647.165
34.220001 | 26660.8242 | 27177.94 | 11514.06 | -517.1181 | 5960.366 | 9703.518
34.23 | 27308.0195 | 27268.45 | 11510.82 | 39.56883 | 5998.617 | 9759.017
34.240002 | 27889.2012 | 27358.48 | 11507.58 | 530.72 | 6037.254 | 9813.649
34.25 | 28273.2324 | 27447.94 | 11504.35 | 825.2939 | 6076.245 | 9867.348
34.259998 | 28801.3691 | 27536.82 | 11501.12 | 1264.55 | 6115.619 | 9920.082
34.27 | 29392.627 | 27625.12 | 11497.89 | 1767.512 | 6155.38 | 9971.842
34.279999 | 29862.6465 | 27712.74 | 11494.67 | 2149.907 | 6195.524 | 10022.54
34.290001 | 30260.6328 | 27799.71 | 11491.46 | 2460.921 | 6236.069 | 10072.18
34.299999 | 31077.9199 | 27885.92 | 11488.25 | 3191.997 | 6276.99 | 10120.68
34.310001 | 31640.2148 | 27971.43 | 11485.04 | 3668.789 | 6318.331 | 10168.05
34.32 | 31958.2793 | 28056.11 | 11481.84 | 3902.166 | 6360.058 | 10214.21
34.330002 | 32947.1484 | 28140.01 | 11478.65 | 4807.136 | 6402.216 | 10259.15
34.34 | 34259.6719 | 28223.04 | 11475.45 | 6036.635 | 6444.768 | 10302.81
34.349998 | 34776.3281 | 28305.19 | 11472.27 | 6471.135 | 6487.753 | 10345.17
34.360001 | 34928.9414 | 28386.48 | 11469.08 | 6542.466 | 6531.173 | 10386.22
34.369999 | 35840.3555 | 28466.79 | 11465.91 | 7373.57 | 6575.004 | 10425.87
34.380001 | 36606.7422 | 28546.18 | 11462.73 | 8060.566 | 6619.293 | 10464.15
34.389999 | 37087.1406 | 28624.55 | 11459.56 | 8462.595 | 6664.003 | 10500.98
34.400002 | 37094.4961 | 28701.95 | 11456.4 | 8392.547 | 6709.183 | 10536.37
34.41 | 37474.7539 | 28778.29 | 11453.24 | 8696.465 | 6754.795 | 10570.25
34.419998 | 38220.8203 | 28853.58 | 11450.08 | 9367.236 | 6800.874 | 10602.63
34.43 | 38423.4922 | 28927.83 | 11446.93 | 9495.659 | 6847.424 | 10633.48
34.439999 | 38540.75 | 29000.98 | 11443.79 | 9539.767 | 6894.443 | 10662.75
34.450001 | 38368.1211 | 29073.05 | 11440.65 | 9295.069 | 6941.95 | 10690.46
34.459999 | 38099.7344 | 29143.97 | 11437.51 | 8955.76 | 6989.918 | 10716.55
34.470001 | 37686.4805 | 29213.8 | 11434.38 | 8472.678 | 7038.397 | 10741.03
34.48 | 37227.9805 | 29282.46 | 11431.25 | 7945.518 | 7087.348 | 10763.87
34.490002 | 37186.8789 | 29350.01 | 11428.12 | 7836.873 | 7136.825 | 10785.06
34.5 | 36972.8477 | 29416.37 | 11425.01 | 7556.475 | 7186.787 | 10804.58
34.509998 | 36454.3008 | 29481.59 | 11421.89 | 6972.712 | 7237.272 | 10822.43
34.52 | 36487.543 | 29545.66 | 11418.78 | 6941.881 | 7288.285 | 10838.59
34.529999 | 36551.2695 | 29608.57 | 11415.68 | 6942.699 | 7339.823 | 10853.07
34.540001 | 35594.1055 | 29670.34 | 11412.58 | 5923.767 | 7391.909 | 10865.85
34.549999 | 34585.9219 | 29730.93 | 11409.48 | 4854.996 | 7444.511 | 10876.93
34.560001 | 34298.3398 | 29790.4 | 11406.39 | 4507.943 | 7497.688 | 10886.32
34.57 | 33985.6836 | 29848.7 | 11403.3 | 4136.982 | 7551.394 | 10894.01
34.580002 | 33663.7031 | 29905.91 | 11400.22 | 3757.795 | 7605.69 | 10900
34.59 | 33333.0938 | 29961.97 | 11397.14 | 3371.121 | 7660.53 | 10904.3
34.599998 | 33006.3906 | 30016.95 | 11394.07 | 2989.44 | 7715.96 | 10906.92
34.610001 | 32462.8047 | 30070.86 | 11391 | 2391.944 | 7771.989 | 10907.87
34.619999 | 31920.7344 | 30123.68 | 11387.94 | 1797.053 | 7828.586 | 10907.16
34.630001 | 31874.916 | 30175.48 | 11384.88 | 1699.433 | 7885.81 | 10904.8
34.639999 | 31829.748 | 30226.24 | 11381.82 | 1603.508 | 7943.614 | 10900.81
34.650002 | 31542.2793 | 30276.02 | 11378.77 | 1266.255 | 8002.063 | 10895.19
34.66 | 31547.3418 | 30324.82 | 11375.72 | 1222.525 | 8061.108 | 10887.99
34.669998 | 31462.5508 | 30372.68 | 11372.68 | 1089.87 | 8120.795 | 10879.2
34.68 | 30712.4863 | 30419.64 | 11369.64 | 292.8467 | 8181.132 | 10868.86
34.689999 | 30467.5254 | 30465.72 | 11366.61 | 1.800592 | 8242.114 | 10857
34.700001 | 30680.1699 | 30510.97 | 11363.58 | 169.1953 | 8303.769 | 10843.62
34.709999 | 30772.2656 | 30555.4 | 11360.56 | 216.8692 | 8366.06 | 10828.78
34.720001 | 30316.5996 | 30599.07 | 11357.54 | -282.473 | 8429.058 | 10812.47
34.73 | 29879.9922 | 30641.99 | 11354.53 | -762.0007 | 8492.708 | 10794.76
34.740002 | 30234.4668 | 30684.25 | 11351.52 | -449.7862 | 8557.083 | 10775.65
34.75 | 30874.4785 | 30725.84 | 11348.51 | 148.6389 | 8622.128 | 10755.2
34.759998 | 30704.5566 | 30766.84 | 11345.51 | -62.28228 | 8687.896 | 10733.43
34.77 | 30200.2109 | 30807.28 | 11342.52 | -607.0662 | 8754.394 | 10710.37
34.779999 | 30227.459 | 30847.21 | 11339.52 | -619.752 | 8821.618 | 10686.07
34.790001 | 30243.0078 | 30886.68 | 11336.54 | -643.6759 | 8889.599 | 10660.55
34.799999 | 30125.3965 | 30925.72 | 11333.55 | -800.3236 | 8958.295 | 10633.87
34.810001 | 30054.6191 | 30964.41 | 11330.58 | -909.7907 | 9027.787 | 10606.05
34.82 | 30096.3496 | 31002.76 | 11327.6 | -906.4055 | 9098.012 | 10577.14
34.830002 | 30368.2832 | 31040.86 | 11324.63 | -672.5817 | 9169.053 | 10547.18
34.84 | 30635.2227 | 31078.73 | 11321.67 | -443.5082 | 9240.849 | 10516.21
34.849998 | 30802.6582 | 31116.45 | 11318.71 | -313.7919 | 9313.457 | 10484.28
34.860001 | 30846.1523 | 31154.07 | 11315.75 | -307.9199 | 9386.906 | 10451.41
34.869999 | 30978.168 | 31191.61 | 11312.8 | -213.4454 | 9461.136 | 10417.68
34.880001 | 30712.0352 | 31229.17 | 11309.85 | -517.1357 | 9536.235 | 10383.08
34.889999 | 30408.0664 | 31266.76 | 11306.91 | -858.6928 | 9612.14 | 10347.71
34.900002 | 31086.1035 | 31304.47 | 11303.97 | -218.366 | 9688.937 | 10311.56
34.91 | 31747.0645 | 31342.32 | 11301.04 | 404.7476 | 9766.564 | 10274.71
34.919998 | 31526.6191 | 31380.4 | 11298.11 | 146.2223 | 9845.082 | 10237.2
34.93 | 31439.9453 | 31418.74 | 11295.19 | 21.20867 | 9924.5 | 10199.05
34.939999 | 31617.7656 | 31457.41 | 11292.27 | 160.353 | 10004.81 | 10160.33
34.950001 | 31659.7031 | 31496.47 | 11289.35 | 163.2372 | 10086.06 | 10121.05
34.959999 | 31420.2793 | 31535.93 | 11286.44 | -115.6507 | 10168.19 | 10081.29
34.970001 | 31416.7188 | 31575.9 | 11283.54 | -159.1791 | 10251.3 | 10041.06
34.98 | 31877.293 | 31616.38 | 11280.63 | 260.9164 | 10335.32 | 10000.42
34.990002 | 32103.0176 | 31657.48 | 11277.74 | 445.536 | 10420.34 | 9959.4
35 | 32030.1758 | 31699.2 | 11274.84 | 330.9789 | 10506.3 | 9918.052
35.009998 | 31909.6289 | 31741.64 | 11271.96 | 167.9928 | 10593.26 | 9876.415
35.02 | 31852.2266 | 31784.8 | 11269.07 | 67.42442 | 10681.23 | 9834.5
35.029999 | 31596.6602 | 31828.79 | 11266.19 | -232.1258 | 10770.21 | 9792.385
35.040001 | 31425 | 31873.62 | 11263.32 | -448.6226 | 10860.24 | 9750.069
35.049999 | 31495.6621 | 31919.34 | 11260.45 | -423.6764 | 10951.26 | 9707.631
35.060001 | 31490.1328 | 31966.03 | 11257.58 | -475.8928 | 11043.38 | 9665.063
35.07 | 31568.6543 | 32013.68 | 11254.72 | -445.0271 | 11136.53 | 9622.433
35.080002 | 32154.6504 | 32062.42 | 11251.86 | 92.22914 | 11230.8 | 9579.758
35.09 | 31885.0801 | 32112.22 | 11249.01 | -227.1388 | 11326.12 | 9537.084
35.099998 | 31683.4824 | 32163.18 | 11246.16 | -479.6943 | 11422.57 | 9494.443
35.110001 | 32050.377 | 32215.34 | 11243.32 | -164.9606 | 11520.18 | 9451.837
35.119999 | 31822.5996 | 32268.7 | 11240.48 | -446.1007 | 11618.88 | 9409.342
35.130001 | 31752.2344 | 32323.36 | 11237.65 | -571.1298 | 11718.77 | 9366.945
35.139999 | 32038.1602 | 32379.32 | 11234.82 | -341.1617 | 11819.79 | 9324.715
35.150002 | 32385.5273 | 32436.67 | 11231.99 | -51.14204 | 11922.04 | 9282.639
35.16 | 32635.7734 | 32495.39 | 11229.17 | 140.3883 | 12025.44 | 9240.779
35.169998 | 32614.1465 | 32555.57 | 11226.35 | 58.57329 | 12130.07 | 9199.155
35.18 | 32775.1836 | 32617.24 | 11223.54 | 157.943 | 12235.94 | 9157.762
35.189999 | 32739.3457 | 32680.45 | 11220.73 | 58.89949 | 12343.05 | 9116.664
35.200001 | 32474.0527 | 32745.22 | 11217.93 | -271.1698 | 12451.45 | 9075.848
35.209999 | 33044.0078 | 32811.57 | 11215.13 | 232.4345 | 12561.07 | 9035.376
35.220001 | 33583.9805 | 32879.6 | 11212.33 | 704.3851 | 12672.04 | 8995.226
35.23 | 33176.0508 | 32949.25 | 11209.54 | 226.7959 | 12784.26 | 8955.454
35.240002 | 32681.7695 | 33020.68 | 11206.76 | -338.9067 | 12897.86 | 8916.061
35.25 | 33195.4336 | 33093.8 | 11203.98 | 101.6377 | 13012.74 | 8877.076
35.259998 | 33570.375 | 33168.73 | 11201.2 | 401.6412 | 13129.01 | 8838.519
35.27 | 33710.0625 | 33245.47 | 11198.43 | 464.5951 | 13246.66 | 8800.38
35.279999 | 33990.168 | 33324.07 | 11195.66 | 666.1017 | 13365.69 | 8762.712
35.290001 | 34633.5195 | 33404.56 | 11192.9 | 1228.96 | 13486.17 | 8725.496
35.299999 | 34859.8594 | 33486.93 | 11190.14 | 1372.931 | 13608.01 | 8688.784
35.310001 | 34414.9453 | 33571.28 | 11187.38 | 843.6645 | 13731.35 | 8652.551
35.32 | 34071.8906 | 33657.56 | 11184.63 | 414.3332 | 13856.08 | 8616.841
35.330002 | 34228.8945 | 33745.9 | 11181.89 | 482.9977 | 13982.36 | 8581.65
35.34 | 34689.6992 | 33836.21 | 11179.14 | 853.4897 | 14110.07 | 8546.999
35.349998 | 35249.7461 | 33928.62 | 11176.41 | 1321.13 | 14239.31 | 8512.901
35.360001 | 35921.082 | 34023.14 | 11173.67 | 1897.944 | 14370.12 | 8479.34
35.369999 | 36090.8438 | 34119.72 | 11170.95 | 1971.12 | 14502.41 | 8446.366
35.380001 | 35851.7812 | 34218.5 | 11168.22 | 1633.28 | 14636.33 | 8413.95
35.389999 | 35607.8086 | 34319.4 | 11165.5 | 1288.41 | 14771.76 | 8382.135
35.400002 | 35413.1016 | 34422.54 | 11162.79 | 990.5603 | 14908.86 | 8350.897
35.41 | 35659.9922 | 34527.85 | 11160.08 | 1132.145 | 15047.5 | 8320.269
35.419998 | 35697.1758 | 34635.43 | 11157.37 | 1061.75 | 15187.8 | 8290.252
35.43 | 35948.3945 | 34745.28 | 11154.67 | 1203.118 | 15329.77 | 8260.834
35.439999 | 36092.3789 | 34857.42 | 11151.97 | 1234.955 | 15473.4 | 8232.048
35.450001 | 36033.8477 | 34971.91 | 11149.28 | 1061.939 | 15618.75 | 8203.874
35.459999 | 36235.9961 | 35088.67 | 11146.59 | 1147.323 | 15765.74 | 8176.344
35.470001 | 36630.9414 | 35207.85 | 11143.91 | 1423.086 | 15914.51 | 8149.435
35.48 | 37172.9492 | 35329.35 | 11141.23 | 1843.596 | 16064.95 | 8123.173
35.490002 | 36940.8945 | 35453.32 | 11138.55 | 1487.571 | 16217.22 | 8097.55
35.5 | 36903.082 | 35579.64 | 11135.88 | 1323.439 | 16371.19 | 8072.575
35.509998 | 37496.2578 | 35708.45 | 11133.22 | 1787.809 | 16526.98 | 8048.253
35.52 | 38012.5547 | 35839.7 | 11130.55 | 2172.853 | 16684.58 | 8024.571
35.529999 | 38115.6289 | 35973.45 | 11127.89 | 2142.18 | 16844 | 8001.553
35.540001 | 37898.6328 | 36109.72 | 11125.24 | 1788.912 | 17005.3 | 7979.181
35.549999 | 38115.3203 | 36248.44 | 11122.59 | 1866.878 | 17168.37 | 7957.479
35.560001 | 38188.9531 | 36389.77 | 11119.95 | 1799.185 | 17333.4 | 7936.424
35.57 | 38363.3008 | 36533.57 | 11117.31 | 1829.729 | 17500.23 | 7916.038
35.580002 | 38602.1758 | 36680.02 | 11114.67 | 1922.153 | 17669.04 | 7896.312
35.59 | 39145.8789 | 36828.98 | 11112.04 | 2316.903 | 17839.69 | 7877.249
35.599998 | 39394.0742 | 36980.56 | 11109.41 | 2413.512 | 18012.3 | 7858.854
35.610001 | 39141.3359 | 37134.82 | 11106.79 | 2006.517 | 18186.92 | 7841.112
35.619999 | 39068.6094 | 37291.62 | 11104.17 | 1776.994 | 18363.4 | 7824.045
35.630001 | 39398.2031 | 37451.13 | 11101.56 | 1947.071 | 18541.94 | 7807.634
35.639999 | 39480.2109 | 37613.22 | 11098.95 | 1866.986 | 18722.38 | 7791.895
35.650002 | 39107.9453 | 37778.06 | 11096.34 | 1329.883 | 18904.91 | 7776.815
35.66 | 39427.5547 | 37945.49 | 11093.74 | 1482.061 | 19089.35 | 7762.4
35.669998 | 39454.2266 | 38115.66 | 11091.14 | 1338.566 | 19275.86 | 7748.652
35.68 | 40147.7617 | 38288.52 | 11088.55 | 1859.241 | 19464.41 | 7735.561
35.689999 | 40233.6836 | 38464.09 | 11085.96 | 1769.59 | 19654.99 | 7723.136
35.700001 | 40314.9062 | 38642.42 | 11083.38 | 1672.483 | 19847.67 | 7711.369
35.709999 | 40975.4062 | 38823.39 | 11080.8 | 2152.016 | 20042.32 | 7700.268
35.720001 | 41014.3906 | 39007.18 | 11078.23 | 2007.213 | 20239.13 | 7689.822
35.73 | 40930.582 | 39193.61 | 11075.65 | 1736.971 | 20437.92 | 7680.039
35.740002 | 41137.918 | 39382.88 | 11073.09 | 1755.036 | 20638.88 | 7670.913
35.75 | 42191.6406 | 39574.8 | 11070.53 | 2616.844 | 20841.83 | 7662.443
35.759998 | 41903.1016 | 39769.51 | 11067.97 | 2133.589 | 21046.91 | 7654.631
35.77 | 41340.7852 | 39966.97 | 11065.42 | 1373.816 | 21254.08 | 7647.47
35.779999 | 41771.9883 | 40167.18 | 11062.87 | 1604.805 | 21463.35 | 7640.967
35.790001 | 42426.8477 | 40370.19 | 11060.32 | 2056.654 | 21674.76 | 7635.112
35.799999 | 42593.8555 | 40575.85 | 11057.78 | 2018.005 | 21888.16 | 7629.914
35.810001 | 42103.1445 | 40784.35 | 11055.25 | 1318.792 | 22103.75 | 7625.361
35.82 | 42078.3516 | 40995.49 | 11052.71 | 1082.863 | 22321.31 | 7621.461
35.830002 | 42592.2852 | 41209.47 | 11050.19 | 1382.819 | 22541.07 | 7618.21
35.84 | 43402.4766 | 41426.06 | 11047.66 | 1976.42 | 22762.79 | 7615.601
35.849998 | 43004.4062 | 41645.42 | 11045.15 | 1358.987 | 22986.63 | 7613.641
35.860001 | 43095.1172 | 41867.54 | 11042.63 | 1227.581 | 23212.58 | 7612.323
35.869999 | 43507.043 | 42092.24 | 11040.12 | 1414.803 | 23440.47 | 7611.652
35.880001 | 43688.3164 | 42319.73 | 11037.61 | 1368.588 | 23670.49 | 7611.62
35.889999 | 43694.0352 | 42549.77 | 11035.11 | 1144.269 | 23902.42 | 7612.232
35.900002 | 44443.7773 | 42782.56 | 11032.61 | 1661.217 | 24136.46 | 7613.487
35.91 | 44599.2305 | 43017.86 | 11030.12 | 1581.371 | 24372.36 | 7615.376
35.919998 | 44685.1289 | 43255.81 | 11027.63 | 1429.316 | 24610.27 | 7617.905
35.93 | 44893.5352 | 43496.34 | 11025.15 | 1397.191 | 24850.12 | 7621.074
35.939999 | 44844.3555 | 43739.42 | 11022.67 | 1104.934 | 25091.87 | 7624.877
35.950001 | 44716.3359 | 43985.08 | 11020.19 | 731.2575 | 25335.57 | 7629.318
35.959999 | 45067.1562 | 44233.1 | 11017.72 | 834.055 | 25580.98 | 7634.394
35.970001 | 45477.8789 | 44483.7 | 11015.25 | 994.1816 | 25828.34 | 7640.107
35.98 | 45588.3906 | 44736.59 | 11012.79 | 851.8025 | 26077.34 | 7646.453
35.990002 | 46024.2422 | 44991.98 | 11010.33 | 1032.262 | 26328.21 | 7653.436
36 | 46044.3516 | 45249.57 | 11007.88 | 794.7771 | 26580.65 | 7661.046
36.009998 | 46589.1602 | 45509.52 | 11005.43 | 1079.638 | 26834.8 | 7669.29
36.02 | 46536.1914 | 45771.71 | 11002.98 | 764.4809 | 27090.56 | 7678.17
36.029999 | 46216.7383 | 46036.09 | 11000.54 | 180.6516 | 27347.87 | 7687.68
36.040001 | 46508.668 | 46302.66 | 10998.1 | 206.0067 | 27606.73 | 7697.825
36.049999 | 46632.9141 | 46571.19 | 10995.67 | 61.72653 | 27866.92 | 7708.598
36.060001 | 47072.2305 | 46841.86 | 10993.24 | 230.3697 | 28128.61 | 7720.008
36.07 | 47321.6094 | 47114.36 | 10990.82 | 207.2534 | 28391.49 | 7732.048
36.080002 | 47110.1133 | 47388.87 | 10988.4 | -278.7565 | 28655.75 | 7744.725
36.09 | 47870.5117 | 47665.06 | 10985.98 | 205.4554 | 28921.05 | 7758.025
36.099998 | 48267.0469 | 47943.05 | 10983.57 | 323.9946 | 29187.52 | 7771.959
36.110001 | 47912.1445 | 48222.77 | 10981.16 | -310.6297 | 29455.08 | 7786.533
36.119999 | 48188.2227 | 48503.94 | 10978.76 | -315.7221 | 29723.45 | 7801.734
36.130001 | 47804.4609 | 48786.74 | 10976.36 | -982.2797 | 29992.81 | 7817.575
36.139999 | 49193.0078 | 49070.8 | 10973.97 | 122.2046 | 30262.79 | 7834.044
36.150002 | 49177.0859 | 49356.32 | 10971.57 | -179.2311 | 30533.58 | 7851.161
36.16 | 49668.9062 | 49642.9 | 10969.19 | 26.01047 | 30804.81 | 7868.9
36.169998 | 49169.3867 | 49930.66 | 10966.81 | -761.2712 | 31076.57 | 7887.277
36.18 | 49699.4531 | 50219.43 | 10964.43 | -519.9722 | 31348.7 | 7906.3
36.189999 | 49609.4727 | 50509.08 | 10962.05 | -899.6107 | 31621.08 | 7925.953
36.200001 | 49506.2344 | 50799.59 | 10959.68 | -1293.36 | 31893.66 | 7946.254
36.209999 | 49453.9414 | 51090.63 | 10957.32 | -1636.686 | 32166.12 | 7967.188
36.220001 | 49966.7109 | 51382.34 | 10954.96 | -1415.633 | 32438.61 | 7988.773
36.23 | 50280.4297 | 51674.33 | 10952.6 | -1393.904 | 32710.73 | 8010.997
36.240002 | 50669.9023 | 51966.75 | 10950.25 | -1296.846 | 32982.63 | 8033.871
36.25 | 50608.332 | 52259.17 | 10947.9 | -1650.834 | 33253.88 | 8057.38
36.259998 | 50595.1172 | 52551.67 | 10945.56 | -1956.549 | 33524.57 | 8081.538
36.27 | 50597.4141 | 52844.04 | 10943.22 | -2246.629 | 33794.47 | 8106.355
36.279999 | 50949.1055 | 53136.14 | 10940.88 | -2187.031 | 34063.44 | 8131.814
36.290001 | 51101.6914 | 53427.88 | 10938.55 | -2326.184 | 34331.39 | 8157.935
36.299999 | 50936.9961 | 53718.89 | 10936.22 | -2781.892 | 34597.96 | 8184.701
36.310001 | 51983.8125 | 54009.31 | 10933.9 | -2025.498 | 34863.28 | 8212.134
36.32 | 51605.2773 | 54298.7 | 10931.58 | -2693.418 | 35126.89 | 8240.22
36.330002 | 51355.5078 | 54587.15 | 10929.27 | -3231.644 | 35388.91 | 8268.974
36.34 | 51555.3633 | 54874.23 | 10926.96 | -3318.868 | 35648.9 | 8298.376
36.349998 | 52329.5664 | 55159.98 | 10924.65 | -2830.412 | 35906.88 | 8328.445
36.360001 | 52861.1445 | 55444.22 | 10922.35 | -2583.08 | 36162.68 | 8359.193
36.369999 | 52631.3633 | 55726.58 | 10920.05 | -3095.214 | 36415.93 | 8390.597
36.380001 | 52893.7227 | 56007.14 | 10917.76 | -3113.416 | 36666.7 | 8422.686
36.389999 | 53830.3828 | 56285.45 | 10915.47 | -2455.067 | 36914.55 | 8455.437
36.400002 | 53550.0586 | 56561.6 | 10913.18 | -3011.545 | 37159.54 | 8488.884
36.41 | 53391.9883 | 56835.14 | 10910.9 | -3443.153 | 37401.25 | 8522.99
36.419998 | 53804.2773 | 57106.06 | 10908.62 | -3301.786 | 37639.67 | 8557.776
36.43 | 53988.7969 | 57374.15 | 10906.35 | -3385.349 | 37874.53 | 8593.263
36.439999 | 53553.6641 | 57639.17 | 10904.08 | -4085.507 | 38105.67 | 8629.42
36.450001 | 53367.3281 | 57901.03 | 10901.82 | -4533.697 | 38332.93 | 8666.283
36.459999 | 53903.1797 | 58159.33 | 10899.56 | -4256.154 | 38555.96 | 8703.823
36.470001 | 54495.1328 | 58414.15 | 10897.3 | -3919.013 | 38774.77 | 8742.073
36.48 | 54282.3906 | 58665.04 | 10895.05 | -4382.652 | 38988.98 | 8781.014
36.490002 | 53434.9258 | 58912.05 | 10892.8 | -5477.122 | 39198.59 | 8820.663
36.5 | 55069.9219 | 59154.76 | 10890.55 | -4084.839 | 39403.21 | 8861
36.509998 | 56075.2148 | 59393.15 | 10888.32 | -3317.932 | 39602.79 | 8902.042
36.52 | 55631.7031 | 59627 | 10886.08 | -3995.296 | 39797.11 | 8943.811
36.529999 | 55648.3086 | 59856.09 | 10883.85 | -4207.785 | 39985.97 | 8986.276
36.540001 | 55117.9609 | 60080.33 | 10881.62 | -4962.369 | 40169.24 | 9029.473
36.549999 | 54852.043 | 60299.36 | 10879.4 | -5447.319 | 40346.59 | 9073.37
36.560001 | 55205.4062 | 60513.24 | 10877.18 | -5307.829 | 40518.05 | 9118.006
36.57 | 55681.582 | 60721.57 | 10874.96 | -5039.986 | 40683.25 | 9163.356
36.580002 | 55765.1406 | 60924.39 | 10872.75 | -5159.25 | 40842.2 | 9209.443
36.59 | 56000.0703 | 61121.34 | 10870.55 | -5121.275 | 40994.56 | 9256.24
36.599998 | 55819.5625 | 61312.42 | 10868.34 | -5492.856 | 41140.31 | 9303.769
36.610001 | 56153.3242 | 61497.46 | 10866.14 | -5344.14 | 41279.27 | 9352.055
36.619999 | 56355.1875 | 61676.21 | 10863.95 | -5321.019 | 41411.2 | 9401.056
36.630001 | 56293.2422 | 61848.67 | 10861.76 | -5555.431 | 41536.09 | 9450.82
36.639999 | 55581.5312 | 62014.57 | 10859.57 | -6433.037 | 41653.69 | 9501.304
36.650002 | 55649.5352 | 62173.93 | 10857.39 | -6524.393 | 41763.97 | 9552.567
36.66 | 56666.5117 | 62326.47 | 10855.21 | -5659.963 | 41866.71 | 9604.547
36.669998 | 56591.5234 | 62472.19 | 10853.04 | -5880.668 | 41961.88 | 9657.275
36.68 | 56948.3164 | 62610.99 | 10850.87 | -5662.676 | 42049.34 | 9710.781
36.689999 | 56839.8086 | 62742.72 | 10848.7 | -5902.909 | 42128.99 | 9765.019
36.700001 | 57099.3438 | 62867.35 | 10846.54 | -5768.008 | 42200.77 | 9820.037
36.709999 | 57183.1484 | 62984.72 | 10844.39 | -5801.575 | 42264.55 | 9875.791
36.720001 | 56832.5547 | 63094.86 | 10842.23 | -6262.309 | 42320.3 | 9932.331
36.73 | 56806.7578 | 63197.63 | 10840.08 | -6390.87 | 42367.92 | 9989.622
36.740002 | 57757.1562 | 63293.03 | 10837.94 | -5535.877 | 42407.41 | 10047.69
36.75 | 57805.1953 | 63380.97 | 10835.8 | -5575.778 | 42438.68 | 10106.5
36.759998 | 57684.8281 | 63461.45 | 10833.66 | -5776.624 | 42461.72 | 10166.08
36.77 | 57603.5469 | 63534.47 | 10831.53 | -5930.926 | 42476.5 | 10226.45
36.779999 | 58572.0938 | 63599.96 | 10829.4 | -5027.87 | 42483 | 10287.57
36.790001 | 57868.3047 | 63657.98 | 10827.27 | -5789.678 | 42481.23 | 10349.48
36.799999 | 57791.7695 | 63708.47 | 10825.15 | -5916.705 | 42471.19 | 10412.14
36.810001 | 58350.957 | 63751.51 | 10823.03 | -5400.558 | 42452.88 | 10475.6
36.82 | 58622.043 | 63787.09 | 10820.92 | -5165.047 | 42426.36 | 10539.81
36.830002 | 58851.6367 | 63815.25 | 10818.81 | -4963.611 | 42391.62 | 10604.81
36.84 | 58196.6445 | 63836.02 | 10816.71 | -5639.372 | 42348.75 | 10670.56
36.849998 | 57181.6523 | 63849.46 | 10814.61 | -6667.806 | 42297.78 | 10737.07
36.860001 | 58027.1328 | 63855.65 | 10812.51 | -5828.52 | 42238.75 | 10804.39
36.869999 | 59222.0391 | 63854.66 | 10810.42 | -4632.618 | 42171.8 | 10872.44
36.880001 | 59091.1719 | 63846.55 | 10808.33 | -4755.377 | 42096.93 | 10941.29
36.889999 | 58044.5312 | 63831.42 | 10806.24 | -5786.893 | 42014.3 | 11010.88
36.900002 | 58081.3398 | 63809.38 | 10804.16 | -5728.045 | 41923.95 | 11081.27
36.91 | 58177.707 | 63780.53 | 10802.09 | -5602.819 | 41826.05 | 11152.39
36.919998 | 58557.5469 | 63744.93 | 10800.02 | -5187.387 | 41720.66 | 11224.25
36.93 | 59364.2344 | 63702.79 | 10797.95 | -4338.552 | 41607.93 | 11296.91
36.939999 | 59008.5977 | 63654.14 | 10795.88 | -4645.538 | 41487.97 | 11370.28
36.950001 | 58495.957 | 63599.16 | 10793.82 | -5103.204 | 41360.9 | 11444.44
36.959999 | 58176.6094 | 63538.02 | 10791.77 | -5361.41 | 41226.95 | 11519.3
36.970001 | 58506.2188 | 63470.79 | 10789.71 | -4964.575 | 41086.15 | 11594.93
36.98 | 58616.2695 | 63397.72 | 10787.66 | -4781.455 | 40938.78 | 11671.28
36.990002 | 59020.7734 | 63318.85 | 10785.62 | -4298.073 | 40784.86 | 11748.37
37 | 58893.5117 | 63234.43 | 10783.58 | -4340.917 | 40624.7 | 11826.15
37.009998 | 59306.625 | 63144.54 | 10781.54 | -3837.916 | 40458.36 | 11904.64
37.02 | 58632.5312 | 63049.43 | 10779.51 | -4416.9 | 40286.05 | 11983.87
37.029999 | 58930.3047 | 62949.2 | 10777.48 | -4018.899 | 40107.96 | 12063.76
37.040001 | 58411.2773 | 62844.03 | 10775.46 | -4432.756 | 39924.2 | 12144.38
37.049999 | 58396.0859 | 62734.18 | 10773.44 | -4338.097 | 39735.11 | 12225.64
37.060001 | 59296.6445 | 62619.7 | 10771.42 | -3323.057 | 39540.68 | 12307.6
37.07 | 58830.8984 | 62500.91 | 10769.41 | -3670.008 | 39341.29 | 12390.21
37.080002 | 58289.7578 | 62377.82 | 10767.4 | -4088.065 | 39136.94 | 12473.48
37.09 | 58544.6875 | 62250.78 | 10765.4 | -3706.091 | 38928.03 | 12557.36
37.099998 | 58900.8633 | 62119.83 | 10763.4 | -3218.963 | 38714.57 | 12641.86
37.110001 | 59448.0586 | 61985.19 | 10761.4 | -2537.13 | 38496.78 | 12727.01
37.119999 | 58936.6211 | 61847.12 | 10759.41 | -2910.502 | 38275 | 12812.72
37.130001 | 58141.25 | 61705.67 | 10757.42 | -3564.425 | 38049.21 | 12899.05
37.139999 | 58734.5039 | 61561.17 | 10755.43 | -2826.664 | 37819.82 | 12985.91
37.150002 | 58561.9062 | 61413.63 | 10753.45 | -2851.727 | 37586.8 | 13073.38
37.16 | 57834.5469 | 61263.39 | 10751.47 | -3428.839 | 37350.57 | 13161.34
37.169998 | 58004.5391 | 61110.46 | 10749.5 | -3105.923 | 37111.14 | 13249.82
37.18 | 57553.0117 | 60955.13 | 10747.53 | -3402.119 | 36868.76 | 13338.84
37.189999 | 56976.1367 | 60797.49 | 10745.57 | -3821.35 | 36623.61 | 13428.31
37.200001 | 58457.543 | 60637.71 | 10743.61 | -2180.165 | 36375.83 | 13518.28
37.209999 | 58251.6953 | 60476.06 | 10741.65 | -2224.368 | 36125.76 | 13608.65
37.220001 | 58318.5117 | 60312.54 | 10739.7 | -1994.027 | 35873.35 | 13699.5
37.23 | 58975 | 60147.48 | 10737.75 | -1172.48 | 35619.01 | 13790.72
37.240002 | 58944.6094 | 59980.83 | 10735.8 | -1036.223 | 35362.68 | 13882.35
37.25 | 58158.9062 | 59812.93 | 10733.86 | -1654.021 | 35104.76 | 13974.3
37.259998 | 58612.0195 | 59643.76 | 10731.92 | -1031.74 | 34845.24 | 14066.59
37.27 | 57973.9336 | 59473.58 | 10729.99 | -1499.645 | 34584.35 | 14159.24
37.279999 | 57221.4805 | 59302.43 | 10728.06 | -2080.952 | 34322.24 | 14252.13
37.290001 | 58177.7148 | 59130.47 | 10726.13 | -952.7554 | 34059.01 | 14345.33
37.299999 | 58835.3555 | 58957.92 | 10724.21 | -122.5644 | 33794.99 | 14438.72
37.310001 | 59464.0273 | 58784.74 | 10722.29 | 679.2875 | 33530.08 | 14532.37
37.32 | 58750.3477 | 58611.23 | 10720.38 | 139.1149 | 33264.68 | 14626.18
37.330002 | 58439.0859 | 58437.3 | 10718.47 | 1.788875 | 32998.67 | 14720.16
37.34 | 58311.4766 | 58263.24 | 10716.56 | 48.23238 | 32732.44 | 14814.24
37.349998 | 57366.3867 | 58089.01 | 10714.66 | -722.623 | 32465.93 | 14908.42
37.360001 | 57736.1094 | 57914.75 | 10712.76 | -178.6433 | 32199.28 | 15002.71
37.369999 | 57452.418 | 57740.66 | 10710.87 | -288.2465 | 31932.79 | 15097
37.380001 | 57131.0938 | 57566.65 | 10708.97 | -435.5593 | 31666.33 | 15191.35
37.389999 | 56996.5352 | 57392.99 | 10707.09 | -396.4585 | 31400.26 | 15285.64
37.400002 | 56770.5664 | 57219.59 | 10705.2 | -449.0224 | 31134.45 | 15379.93
37.41 | 56456.6523 | 57046.69 | 10703.33 | -590.034 | 30869.25 | 15474.11
37.419998 | 56336.4805 | 56874.19 | 10701.45 | -537.7117 | 30604.58 | 15568.16
37.43 | 57351.1445 | 56702.3 | 10699.58 | 648.8492 | 30340.59 | 15662.12
37.439999 | 57465.8984 | 56530.97 | 10697.71 | 934.9287 | 30077.39 | 15755.87
37.450001 | 57374.7656 | 56360.3 | 10695.85 | 1014.469 | 29814.99 | 15849.46
37.459999 | 57340.125 | 56190.44 | 10693.99 | 1149.686 | 29553.68 | 15942.77
37.470001 | 57066.3164 | 56021.28 | 10692.13 | 1045.04 | 29293.28 | 16035.87
37.48 | 56982.2344 | 55853.05 | 10690.28 | 1129.187 | 29034.13 | 16128.64
37.490002 | 56592.6172 | 55685.59 | 10688.43 | 907.032 | 28776.04 | 16221.12
37.5 | 57266.6758 | 55519.13 | 10686.58 | 1747.55 | 28519.34 | 16313.2
37.509998 | 58057.2383 | 55353.56 | 10684.74 | 2703.681 | 28263.91 | 16404.9
37.52 | 57501.5547 | 55189.01 | 10682.91 | 2312.542 | 28009.88 | 16496.23
37.529999 | 57632.7773 | 55025.45 | 10681.07 | 2607.323 | 27757.3 | 16587.08
37.540001 | 57243.8477 | 54862.92 | 10679.24 | 2380.928 | 27506.18 | 16677.5
37.549999 | 57614.0547 | 54701.54 | 10677.42 | 2912.511 | 27256.75 | 16767.38
37.560001 | 56748.9844 | 54541.18 | 10675.6 | 2207.802 | 27008.81 | 16856.77
37.57 | 56881.9492 | 54382.04 | 10673.78 | 2499.91 | 26762.66 | 16945.6
37.580002 | 57015.1797 | 54223.94 | 10671.96 | 2791.238 | 26518.11 | 17033.87
37.59 | 57279.9883 | 54067.08 | 10670.15 | 3212.904 | 26275.42 | 17121.51
37.599998 | 57234.0312 | 53911.34 | 10668.35 | 3322.69 | 26034.47 | 17208.52
37.610001 | 58439.5508 | 53756.77 | 10666.54 | 4682.779 | 25795.29 | 17294.94
37.619999 | 57630.7422 | 53603.48 | 10664.75 | 4027.26 | 25558.09 | 17380.65
37.630001 | 56340.2188 | 53451.33 | 10662.95 | 2888.892 | 25322.66 | 17465.71
37.639999 | 56994.8398 | 53300.47 | 10661.16 | 3694.366 | 25089.27 | 17550.04
37.650002 | 57799.7734 | 53150.79 | 10659.37 | 4648.987 | 24857.72 | 17633.7
37.66 | 57564.0898 | 53002.41 | 10657.59 | 4561.677 | 24628.25 | 17716.58
37.669998 | 56655.2383 | 52855.23 | 10655.81 | 3800.011 | 24400.71 | 17798.71
37.68 | 56860.8164 | 52709.34 | 10654.03 | 4151.475 | 24175.19 | 17880.12
37.689999 | 57856.4336 | 52564.68 | 10652.26 | 5291.749 | 23951.7 | 17960.72
37.700001 | 58466.625 | 52421.27 | 10650.49 | 6045.352 | 23730.21 | 18040.58
37.709999 | 57642.0039 | 52279.22 | 10648.73 | 5362.783 | 23510.88 | 18119.62
37.720001 | 57059.2773 | 52138.37 | 10646.96 | 4920.904 | 23293.51 | 18197.9
37.73 | 58533.9805 | 51998.91 | 10645.21 | 6535.074 | 23078.33 | 18275.37
37.740002 | 59179.4023 | 51860.65 | 10643.45 | 7318.754 | 22865.14 | 18352.06
37.75 | 58556.5234 | 51723.77 | 10641.7 | 6832.755 | 22654.15 | 18427.92
37.759998 | 58420.8867 | 51588.15 | 10639.96 | 6832.74 | 22445.2 | 18502.99
37.77 | 58817.6836 | 51453.88 | 10638.21 | 7363.802 | 22238.37 | 18577.3
37.779999 | 59530.0977 | 51320.91 | 10636.47 | 8209.184 | 22033.64 | 18650.8
37.790001 | 60302.0781 | 51189.25 | 10634.74 | 9112.824 | 21830.97 | 18723.55
37.799999 | 60445.1328 | 51059.01 | 10633.01 | 9386.119 | 21630.5 | 18795.5
37.810001 | 59198.0586 | 50930.06 | 10631.28 | 8268 | 21432.05 | 18866.73
37.82 | 60686.418 | 50802.55 | 10629.56 | 9883.87 | 21235.8 | 18937.19
37.830002 | 61155.8867 | 50676.34 | 10627.84 | 10479.54 | 21041.56 | 19006.95
37.84 | 60912.9961 | 50551.59 | 10626.12 | 10361.41 | 20849.51 | 19075.96
37.849998 | 61700.7344 | 50428.21 | 10624.41 | 11272.52 | 20659.51 | 19144.29
37.860001 | 62390.8203 | 50306.21 | 10622.7 | 12084.61 | 20471.53 | 19211.98
37.869999 | 62369.6641 | 50185.72 | 10620.99 | 12183.94 | 20285.73 | 19279
37.880001 | 63392.8203 | 50066.61 | 10619.29 | 13326.21 | 20101.91 | 19345.41
37.889999 | 63615.5234 | 49949.04 | 10617.59 | 13666.49 | 19920.24 | 19411.2
37.900002 | 63939.8203 | 49832.89 | 10615.9 | 14106.93 | 19740.53 | 19476.46
37.91 | 64469.168 | 49718.31 | 10614.21 | 14750.86 | 19562.95 | 19541.15
37.919998 | 64774.6602 | 49605.21 | 10612.52 | 15169.45 | 19387.36 | 19605.33
37.93 | 64337.1797 | 49493.68 | 10610.84 | 14843.5 | 19213.79 | 19669.06
37.939999 | 65082.957 | 49383.7 | 10609.16 | 15699.26 | 19042.21 | 19732.33
37.950001 | 65703.6797 | 49275.28 | 10607.48 | 16428.4 | 18872.6 | 19795.2
37.959999 | 65008.3242 | 49168.55 | 10605.81 | 15839.78 | 18705.04 | 19857.7
37.970001 | 64810.3242 | 49063.39 | 10604.14 | 15746.94 | 18539.37 | 19919.87
37.98 | 64745.5508 | 48959.96 | 10602.48 | 15785.59 | 18375.74 | 19981.75
37.990002 | 64834.8711 | 48858.17 | 10600.82 | 15976.71 | 18213.96 | 20043.39
38 | 64236.7305 | 48758.13 | 10599.16 | 15478.6 | 18054.18 | 20104.79
38.009998 | 63881.9023 | 48659.81 | 10597.5 | 15222.09 | 17896.28 | 20166.03
38.02 | 63077.332 | 48563.28 | 10595.85 | 14514.05 | 17740.27 | 20227.16
38.029999 | 61333.4414 | 48468.54 | 10594.21 | 12864.9 | 17586.13 | 20288.2
38.040001 | 60752.832 | 48375.61 | 10592.56 | 12377.23 | 17433.82 | 20349.22
38.049999 | 60447.2266 | 48284.58 | 10590.93 | 12162.64 | 17283.43 | 20410.23
38.060001 | 59510.2656 | 48195.39 | 10589.29 | 11314.87 | 17134.79 | 20471.31
38.07 | 57836.8477 | 48108.18 | 10587.66 | 9728.671 | 16988.04 | 20532.48
38.080002 | 57148.1953 | 48022.86 | 10586.03 | 9125.332 | 16843.02 | 20593.81
38.09 | 57375.4922 | 47939.56 | 10584.4 | 9435.931 | 16699.84 | 20655.31
38.099998 | 56116.2969 | 47858.25 | 10582.78 | 8258.042 | 16558.41 | 20717.06
38.110001 | 55061.5508 | 47778.95 | 10581.16 | 7282.597 | 16418.66 | 20779.13
38.119999 | 54586.4688 | 47701.78 | 10579.55 | 6884.69 | 16280.72 | 20841.51
38.130001 | 53796.9258 | 47626.65 | 10577.94 | 6170.273 | 16144.42 | 20904.29
38.139999 | 53147.75 | 47553.71 | 10576.33 | 5594.041 | 16009.89 | 20967.48
38.150002 | 52613.875 | 47482.88 | 10574.73 | 5130.99 | 15876.97 | 21031.19
38.16 | 51771.5469 | 47414.28 | 10573.13 | 4357.269 | 15745.77 | 21095.38
38.169998 | 51457.2695 | 47347.88 | 10571.54 | 4109.393 | 15616.19 | 21160.15
38.18 | 50112.1289 | 47283.73 | 10569.94 | 2828.398 | 15488.22 | 21225.57
38.189999 | 48987.4766 | 47221.85 | 10568.35 | 1765.626 | 15361.86 | 21291.64
38.200001 | 49191.9375 | 47162.26 | 10566.77 | 2029.676 | 15237.06 | 21358.43
38.209999 | 48676.3672 | 47105.05 | 10565.19 | 1571.319 | 15113.9 | 21425.96
38.220001 | 48136.4023 | 47050.16 | 10563.61 | 1086.245 | 14992.24 | 21494.31
38.23 | 47543.8555 | 46997.69 | 10562.03 | 546.1614 | 14872.17 | 21563.49
38.240002 | 47588.0742 | 46947.62 | 10560.46 | 640.4556 | 14753.57 | 21633.59
38.25 | 47734.4609 | 46900 | 10558.9 | 834.4638 | 14636.53 | 21704.57
38.259998 | 46795.2969 | 46854.82 | 10557.33 | -59.52415 | 14520.95 | 21776.54
38.27 | 46132.2383 | 46812.16 | 10555.77 | -679.9211 | 14406.84 | 21849.55
38.279999 | 45754.3594 | 46772 | 10554.21 | -1017.636 | 14294.19 | 21923.59
38.290001 | 44877.6992 | 46734.35 | 10552.66 | -1856.652 | 14182.95 | 21998.74
38.299999 | 44997.3945 | 46699.3 | 10551.11 | -1701.904 | 14073.18 | 22075
38.310001 | 44995.3945 | 46666.79 | 10549.57 | -1671.392 | 13964.77 | 22152.45
38.32 | 44548.2422 | 46636.91 | 10548.02 | -2088.663 | 13857.8 | 22231.08
38.330002 | 44845.8633 | 46609.62 | 10546.48 | -1763.758 | 13752.15 | 22310.99
38.34 | 44965.3438 | 46584.97 | 10544.95 | -1619.629 | 13647.91 | 22392.11
38.349998 | 43702.3477 | 46562.97 | 10543.42 | -2860.62 | 13545 | 22474.56
38.360001 | 43562.7148 | 46543.63 | 10541.89 | -2980.91 | 13443.36 | 22558.37
38.369999 | 44571.3828 | 46526.98 | 10540.36 | -1955.599 | 13343.1 | 22643.52
38.380001 | 44276.3125 | 46513.01 | 10538.84 | -2236.698 | 13244.08 | 22730.09
38.389999 | 43704.8945 | 46501.77 | 10537.32 | -2796.874 | 13146.39 | 22818.05
38.400002 | 43385.1445 | 46493.24 | 10535.81 | -3108.092 | 13049.92 | 22907.51
38.41 | 43437.4609 | 46487.42 | 10534.3 | -3049.962 | 12954.74 | 22998.39
38.419998 | 43697.4219 | 46484.34 | 10532.79 | -2786.92 | 12860.78 | 23090.77
38.43 | 43297.3867 | 46484.02 | 10531.29 | -3186.632 | 12768.02 | 23184.71
38.439999 | 42341.0352 | 46486.44 | 10529.79 | -4145.401 | 12676.48 | 23280.17
38.450001 | 42440.1133 | 46491.6 | 10528.29 | -4051.49 | 12586.11 | 23377.21
38.459999 | 42496.6953 | 46499.55 | 10526.79 | -4002.85 | 12496.95 | 23475.8
38.470001 | 42268.9414 | 46510.23 | 10525.3 | -4241.291 | 12408.92 | 23576.01
38.48 | 42024.2656 | 46523.7 | 10523.82 | -4499.438 | 12322.07 | 23677.81
38.490002 | 41718.1445 | 46539.91 | 10522.33 | -4821.77 | 12236.32 | 23781.26
38.5 | 42415.2266 | 46558.9 | 10520.85 | -4143.677 | 12151.73 | 23886.32
38.509998 | 42468.7539 | 46580.62 | 10519.38 | -4111.868 | 12068.22 | 23993.02
38.52 | 41491.1797 | 46605.13 | 10517.91 | -5113.953 | 11985.81 | 24101.41
38.529999 | 41991.3906 | 46632.37 | 10516.44 | -4640.977 | 11904.48 | 24211.45
38.540001 | 41957.168 | 46662.34 | 10514.97 | -4705.174 | 11824.2 | 24323.17
38.549999 | 41234.5664 | 46695.05 | 10513.51 | -5460.488 | 11745.01 | 24436.53
38.560001 | 40895.9766 | 46730.48 | 10512.05 | -5834.507 | 11666.83 | 24551.6
38.57 | 41178.1797 | 46768.63 | 10510.59 | -5590.449 | 11589.71 | 24668.32
38.580002 | 41659.1211 | 46809.48 | 10509.14 | -5150.355 | 11513.58 | 24786.76
38.59 | 41506.6055 | 46852.98 | 10507.69 | -5346.37 | 11438.48 | 24906.8
38.599998 | 41282.7422 | 46899.14 | 10506.25 | -5616.394 | 11364.37 | 25028.52
38.610001 | 41398.3164 | 46947.97 | 10504.81 | -5549.649 | 11291.2 | 25151.96
38.619999 | 41537.8242 | 46999.41 | 10503.37 | -5461.583 | 11219.05 | 25276.99
38.630001 | 41333.0469 | 47053.46 | 10501.93 | -5720.409 | 11147.82 | 25403.7
38.639999 | 40666.0859 | 47110.08 | 10500.5 | -6443.996 | 11077.57 | 25532.01
38.650002 | 40578.0703 | 47169.29 | 10499.07 | -6591.216 | 11008.23 | 25661.99
38.66 | 40106.8906 | 47230.97 | 10497.65 | -7124.084 | 10939.84 | 25793.49
38.669998 | 40800.1406 | 47295.16 | 10496.23 | -6495.017 | 10872.35 | 25926.59
38.68 | 40565.875 | 47361.85 | 10494.81 | -6795.97 | 10805.75 | 26061.29
38.689999 | 40143.0234 | 47430.94 | 10493.39 | -7287.916 | 10740.05 | 26197.5
38.700001 | 40123.7305 | 47502.45 | 10491.98 | -7378.718 | 10675.21 | 26335.26
38.709999 | 40265.3906 | 47576.31 | 10490.57 | -7310.916 | 10611.28 | 26474.46
38.720001 | 40145.9414 | 47652.5 | 10489.17 | -7506.561 | 10548.17 | 26615.16
38.73 | 39534.7109 | 47730.98 | 10487.77 | -8196.267 | 10485.95 | 26757.26
38.740002 | 39783.2578 | 47811.71 | 10486.37 | -8028.457 | 10424.53 | 26900.81
38.75 | 40072.4102 | 47894.6 | 10484.98 | -7822.192 | 10363.98 | 27045.65
38.759998 | 39792.6289 | 47979.63 | 10483.58 | -8187.005 | 10304.23 | 27191.82
38.77 | 39959.0312 | 48066.82 | 10482.2 | -8107.793 | 10245.29 | 27339.33
38.779999 | 40193.8789 | 48156.02 | 10480.81 | -7962.145 | 10187.16 | 27488.05
38.790001 | 40356.8281 | 48247.24 | 10479.43 | -7890.416 | 10129.8 | 27638.01
38.799999 | 40218.9414 | 48340.38 | 10478.05 | -8121.442 | 10073.26 | 27789.07
38.810001 | 40114.9492 | 48435.43 | 10476.68 | -8320.483 | 10017.46 | 27941.3
38.82 | 40482.332 | 48532.29 | 10475.31 | -8049.963 | 9962.454 | 28094.53
38.830002 | 40675.7266 | 48630.95 | 10473.94 | -7955.22 | 9908.179 | 28248.83
38.84 | 40870.125 | 48731.24 | 10472.58 | -7861.118 | 9854.677 | 28403.99
38.849998 | 40228.9414 | 48833.17 | 10471.22 | -8604.229 | 9801.903 | 28560.05
38.860001 | 40142.8281 | 48936.72 | 10469.86 | -8793.895 | 9749.848 | 28717.02
38.869999 | 40307.3086 | 49041.73 | 10468.5 | -8734.42 | 9698.542 | 28874.68
38.880001 | 39976.6016 | 49148.18 | 10467.15 | -9171.58 | 9647.928 | 29033.1
38.889999 | 40087.3984 | 49255.95 | 10465.8 | -9168.549 | 9598.044 | 29192.1
38.900002 | 40288.3125 | 49365.04 | 10464.46 | -9076.732 | 9548.838 | 29351.75
38.91 | 40264.457 | 49475.25 | 10463.12 | -9210.796 | 9500.347 | 29511.79
38.919998 | 40841 | 49586.57 | 10461.78 | -8745.575 | 9452.531 | 29672.26
38.93 | 40795.5977 | 49698.97 | 10460.45 | -8903.371 | 9405.386 | 29833.14
38.939999 | 40194.4258 | 49812.25 | 10459.11 | -9617.828 | 9358.912 | 29994.23
38.950001 | 40004.8711 | 49926.42 | 10457.79 | -9921.551 | 9313.09 | 30155.55
38.959999 | 40758.8828 | 50041.31 | 10456.46 | -9282.428 | 9267.947 | 30316.9
38.970001 | 41289.6758 | 50156.9 | 10455.14 | -8867.222 | 9223.431 | 30478.33
38.98 | 41488.0352 | 50273.03 | 10453.82 | -8784.992 | 9179.58 | 30639.63
38.990002 | 41808.7461 | 50389.66 | 10452.51 | -8580.917 | 9136.339 | 30800.82
39 | 41498.9648 | 50506.61 | 10451.19 | -9007.643 | 9093.748 | 30961.67
39.009998 | 41472.7734 | 50623.82 | 10449.89 | -9151.051 | 9051.769 | 31122.17
39.02 | 41062.3516 | 50741.26 | 10448.58 | -9678.91 | 9010.403 | 31282.28
39.029999 | 41879.7188 | 50858.72 | 10447.28 | -8978.996 | 8969.646 | 31441.79
39.040001 | 42217.1562 | 50976.16 | 10445.98 | -8759.003 | 8929.483 | 31600.7
39.049999 | 42432.2422 | 51093.41 | 10444.68 | -8661.167 | 8889.937 | 31758.79
39.060001 | 42667.0273 | 51210.43 | 10443.39 | -8543.406 | 8850.961 | 31916.08
39.07 | 42670.8203 | 51327.06 | 10442.1 | -8656.236 | 8812.591 | 32072.36
39.080002 | 43227.1719 | 51443.2 | 10440.82 | -8216.026 | 8774.78 | 32227.6
39.09 | 42815.457 | 51558.72 | 10439.53 | -8743.261 | 8737.56 | 32381.62
39.099998 | 43192.668 | 51673.5 | 10438.26 | -8480.831 | 8700.896 | 32534.35
39.110001 | 43725.4727 | 51787.5 | 10436.98 | -8062.028 | 8664.788 | 32685.73
39.119999 | 44326.8906 | 51900.49 | 10435.71 | -7573.602 | 8629.254 | 32835.53
39.130001 | 45387.2695 | 52012.45 | 10434.44 | -6625.176 | 8594.254 | 32983.76
39.139999 | 45578.8086 | 52123.16 | 10433.17 | -6544.351 | 8559.817 | 33130.17
39.150002 | 45926.6133 | 52232.63 | 10431.91 | -6306.012 | 8525.906 | 33274.81
39.16 | 46600.9336 | 52340.58 | 10430.65 | -5739.642 | 8492.546 | 33417.38
39.169998 | 46850.375 | 52446.97 | 10429.39 | -5596.6 | 8459.71 | 33557.87
39.18 | 47800.6211 | 52551.73 | 10428.14 | -4751.109 | 8427.397 | 33696.2
39.189999 | 48678.1914 | 52654.65 | 10426.89 | -3976.455 | 8395.605 | 33832.16
39.200001 | 49511.7344 | 52755.66 | 10425.64 | -3243.93 | 8364.324 | 33965.7
39.209999 | 50776.2773 | 52854.6 | 10424.39 | -2078.319 | 8333.57 | 34096.63
39.220001 | 51744.7695 | 52951.39 | 10423.15 | -1206.623 | 8303.308 | 34224.93
39.23 | 52432.375 | 53045.88 | 10421.91 | -613.5003 | 8273.568 | 34350.39
39.240002 | 54192.8828 | 53137.97 | 10420.68 | 1054.91 | 8244.308 | 34472.99
39.25 | 55282.2969 | 53227.48 | 10419.45 | 2054.812 | 8215.557 | 34592.48
39.259998 | 56328.8867 | 53314.36 | 10418.22 | 3014.529 | 8187.291 | 34708.85
39.27 | 58701.1836 | 53398.49 | 10416.99 | 5302.693 | 8159.509 | 34821.99
39.279999 | 60554.4297 | 53479.71 | 10415.77 | 7074.72 | 8132.209 | 34931.73
39.290001 | 62692.957 | 53557.96 | 10414.55 | 9134.999 | 8105.382 | 35038.02
39.299999 | 64996.0078 | 53633.06 | 10413.34 | 11362.94 | 8079.042 | 35140.68
39.310001 | 67318.1172 | 53704.98 | 10412.12 | 13613.14 | 8053.161 | 35239.69
39.32 | 69284.4922 | 53773.54 | 10410.91 | 15510.95 | 8027.76 | 35334.87
39.330002 | 72259.3984 | 53838.67 | 10409.71 | 18420.73 | 8002.808 | 35426.15
39.34 | 75036.0547 | 53900.25 | 10408.5 | 21135.8 | 7978.329 | 35513.42
39.349998 | 77087.5781 | 53958.18 | 10407.3 | 23129.39 | 7954.297 | 35596.58
39.360001 | 80598.6328 | 54012.4 | 10406.11 | 26586.23 | 7930.714 | 35675.58
39.369999 | 84336.5625 | 54062.76 | 10404.91 | 30273.8 | 7907.592 | 35750.26
39.380001 | 87617.4609 | 54109.22 | 10403.72 | 33508.25 | 7884.906 | 35820.59
39.389999 | 90308.9766 | 54151.63 | 10402.53 | 36157.35 | 7862.673 | 35886.43
39.400002 | 94441.25 | 54189.96 | 10401.35 | 40251.29 | 7840.871 | 35947.74
39.41 | 97317.3594 | 54224.11 | 10400.17 | 43093.25 | 7819.515 | 36004.43
39.419998 | 99564.4141 | 54253.99 | 10398.99 | 45310.42 | 7798.588 | 36056.41
39.43 | 102316.0547 | 54279.55 | 10397.81 | 48036.51 | 7778.09 | 36103.64
39.439999 | 104293.4297 | 54300.69 | 10396.64 | 49992.74 | 7758.018 | 36146.03
39.450001 | 104731.1328 | 54317.38 | 10395.47 | 50413.75 | 7738.369 | 36183.54
39.459999 | 106636.9062 | 54329.53 | 10394.3 | 52307.37 | 7719.152 | 36216.08
39.470001 | 106982.8438 | 54337.11 | 10393.14 | 52645.73 | 7700.345 | 36243.63
39.48 | 107224.2734 | 54340.06 | 10391.98 | 52884.22 | 7681.968 | 36266.11
39.490002 | 107571.4141 | 54338.31 | 10390.82 | 53233.1 | 7663.993 | 36283.49
39.5 | 107571 | 54331.86 | 10389.67 | 53239.14 | 7646.439 | 36295.75
39.509998 | 106006.8906 | 54320.64 | 10388.52 | 51686.25 | 7629.29 | 36302.83
39.52 | 103955.8125 | 54304.63 | 10387.37 | 49651.18 | 7612.549 | 36304.71
39.529999 | 102191.0938 | 54283.8 | 10386.22 | 47907.29 | 7596.212 | 36301.36
39.540001 | 100924.8281 | 54258.13 | 10385.08 | 46666.7 | 7580.275 | 36292.78
39.549999 | 99074.8438 | 54227.62 | 10383.94 | 44847.23 | 7564.746 | 36278.93
39.560001 | 96541.4922 | 54192.23 | 10382.81 | 42349.26 | 7549.609 | 36259.81
39.57 | 93877.3438 | 54151.98 | 10381.67 | 39725.37 | 7534.878 | 36235.42
39.580002 | 90635.4375 | 54106.83 | 10380.54 | 36528.6 | 7520.532 | 36205.76
39.59 | 88468.4531 | 54056.85 | 10379.42 | 34411.61 | 7506.585 | 36170.85
39.599998 | 85541.0078 | 54002 | 10378.29 | 31539 | 7493.026 | 36130.69
39.610001 | 82582.7891 | 53942.28 | 10377.17 | 28640.51 | 7479.851 | 36085.26
39.619999 | 80429.8672 | 53877.77 | 10376.05 | 26552.1 | 7467.07 | 36034.64
39.630001 | 77520.8516 | 53808.43 | 10374.94 | 23712.42 | 7454.67 | 35978.82
39.639999 | 74700.2734 | 53734.35 | 10373.83 | 20965.92 | 7442.66 | 35917.86
39.650002 | 72510.4297 | 53655.5 | 10372.72 | 18854.93 | 7431.028 | 35851.76
39.66 | 69799.7812 | 53571.99 | 10371.61 | 16227.79 | 7419.78 | 35780.6
39.669998 | 68029.3281 | 53483.84 | 10370.51 | 14545.49 | 7408.909 | 35704.42
39.68 | 66629.0312 | 53391.04 | 10369.41 | 13237.99 | 7398.415 | 35623.22
39.689999 | 64198.0195 | 53293.73 | 10368.31 | 10904.29 | 7388.295 | 35537.12
39.700001 | 62537.918 | 53191.9 | 10367.22 | 9346.022 | 7378.551 | 35446.13
39.709999 | 60992.5625 | 53085.67 | 10366.13 | 7906.888 | 7369.186 | 35350.36
39.720001 | 59683.4609 | 52975.05 | 10365.04 | 6708.407 | 7360.188 | 35249.83
39.73 | 58053.75 | 52860.17 | 10363.95 | 5193.576 | 7351.571 | 35144.65
39.740002 | 57232.4219 | 52741.04 | 10362.87 | 4491.38 | 7343.314 | 35034.86
39.75 | 56135.4375 | 52617.82 | 10361.79 | 3517.622 | 7335.432 | 34920.59
39.759998 | 55007.1016 | 52490.54 | 10360.71 | 2516.565 | 7327.914 | 34801.91
39.77 | 54590.0938 | 52359.24 | 10359.64 | 2230.858 | 7320.768 | 34678.83
39.779999 | 52988.5352 | 52224.09 | 10358.57 | 764.4447 | 7313.983 | 34551.54
39.790001 | 51135.8828 | 52085.11 | 10357.5 | -949.2317 | 7307.565 | 34420.05
39.799999 | 50766.2227 | 51942.49 | 10356.44 | -1176.268 | 7301.515 | 34284.54
39.810001 | 50816.1094 | 51796.21 | 10355.37 | -980.1029 | 7295.827 | 34145.01
39.82 | 50252.4609 | 51646.47 | 10354.32 | -1394.014 | 7290.507 | 34001.65
39.830002 | 49845.5625 | 51493.3 | 10353.26 | -1647.733 | 7285.545 | 33854.49
39.84 | 49472.418 | 51336.86 | 10352.21 | -1864.446 | 7280.948 | 33703.71
39.849998 | 48444.3867 | 51177.25 | 10351.16 | -2732.864 | 7276.709 | 33549.39
39.860001 | 47635.1992 | 51014.47 | 10350.11 | -3379.272 | 7272.831 | 33391.53
39.869999 | 47234.2773 | 50848.79 | 10349.06 | -3614.517 | 7269.316 | 33230.41
39.880001 | 46974.6797 | 50680.19 | 10348.02 | -3705.507 | 7266.161 | 33066
39.889999 | 46583.2969 | 50508.88 | 10346.98 | -3925.586 | 7263.367 | 32898.53
39.900002 | 45699.5273 | 50334.84 | 10345.95 | -4635.317 | 7260.934 | 32727.96
39.91 | 45614.7969 | 50158.38 | 10344.91 | -4543.581 | 7258.859 | 32554.6
39.919998 | 44352.7305 | 49979.48 | 10343.88 | -5626.752 | 7257.141 | 32378.46
39.93 | 44160.3945 | 49798.21 | 10342.86 | -5637.815 | 7255.785 | 32199.57
39.939999 | 43881.9023 | 49614.8 | 10341.83 | -5732.898 | 7254.784 | 32018.19
39.950001 | 43325.8242 | 49429.26 | 10340.81 | -6103.436 | 7254.144 | 31834.31
39.959999 | 42739.7305 | 49241.82 | 10339.79 | -6502.094 | 7253.864 | 31648.17
39.970001 | 42591.8359 | 49052.47 | 10338.77 | -6460.632 | 7253.943 | 31459.75
39.98 | 42258.1055 | 48861.43 | 10337.76 | -6603.321 | 7254.386 | 31269.28
39.990002 | 41464.6875 | 48668.69 | 10336.75 | -7204.007 | 7255.181 | 31076.76
40 | 41141.7188 | 48474.54 | 10335.74 | -7332.82 | 7256.337 | 30882.46
40.009998 | 41133.332 | 48278.98 | 10334.74 | -7145.645 | 7257.849 | 30686.39
40.02 | 40543.0977 | 48082.05 | 10333.74 | -7538.949 | 7259.728 | 30488.58
40.029999 | 39757.1758 | 47883.99 | 10332.74 | -8126.813 | 7261.961 | 30289.29
40.040001 | 39189.6289 | 47684.79 | 10331.74 | -8495.164 | 7264.558 | 30088.5
40.049999 | 38948.2227 | 47484.71 | 10330.75 | -8536.487 | 7267.515 | 29886.45
40.060001 | 38727.707 | 47283.68 | 10329.76 | -8555.975 | 7270.835 | 29683.09
40.07 | 38321.9492 | 47081.95 | 10328.77 | -8759.999 | 7274.52 | 29478.66
40.080002 | 38229.2109 | 46879.51 | 10327.78 | -8650.3 | 7278.565 | 29273.16
40.09 | 37815.0156 | 46676.57 | 10326.8 | -8861.55 | 7282.971 | 29066.79
40.099998 | 37536.9844 | 46473.17 | 10325.82 | -8936.186 | 7287.74 | 28859.61
40.110001 | 37462.4648 | 46269.31 | 10324.84 | -8806.85 | 7292.876 | 28651.6
40.119999 | 37281.8633 | 46065.29 | 10323.87 | -8783.426 | 7298.376 | 28443.04
40.130001 | 36719.4844 | 45861.01 | 10322.9 | -9141.522 | 7304.245 | 28233.86
40.139999 | 36194.3008 | 45656.72 | 10321.93 | -9462.416 | 7310.483 | 28024.3
40.150002 | 36001.6016 | 45452.33 | 10320.96 | -9450.732 | 7317.087 | 27814.28
40.16 | 35953.5312 | 45248.12 | 10320 | -9294.584 | 7324.057 | 27604.06
40.169998 | 36102.3633 | 45044.08 | 10319.04 | -8941.721 | 7331.396 | 27393.65
40.18 | 36309.2773 | 44840.23 | 10318.08 | -8530.955 | 7339.111 | 27183.04
40.189999 | 36407.0117 | 44636.77 | 10317.13 | -8229.761 | 7347.192 | 26972.45
40.200001 | 36212.0117 | 44433.66 | 10316.18 | -8221.653 | 7355.652 | 26761.84
40.209999 | 36091.668 | 44231.13 | 10315.23 | -8139.458 | 7364.482 | 26551.42
40.220001 | 35969.6836 | 44029.07 | 10314.28 | -8059.383 | 7373.693 | 26341.09
40.23 | 35825.8984 | 43827.7 | 10313.34 | -8001.803 | 7383.282 | 26131.08
40.240002 | 35809.7461 | 43626.97 | 10312.39 | -7817.223 | 7393.246 | 25921.33
40.25 | 35830.2734 | 43427.1 | 10311.46 | -7596.828 | 7403.587 | 25712.06
40.259998 | 35712.3242 | 43228.06 | 10310.52 | -7515.732 | 7414.309 | 25503.23
40.27 | 35720.4258 | 43029.83 | 10309.59 | -7309.408 | 7425.419 | 25294.83
40.279999 | 35688.0664 | 42832.62 | 10308.66 | -7144.556 | 7436.906 | 25087.06
40.290001 | 35510.9297 | 42636.37 | 10307.73 | -7125.437 | 7448.786 | 24879.85
40.299999 | 35751.6914 | 42441.26 | 10306.8 | -6689.568 | 7461.048 | 24673.41
40.310001 | 35582.2852 | 42247.19 | 10305.88 | -6664.909 | 7473.704 | 24467.61
40.32 | 34940.4414 | 42054.36 | 10304.96 | -7113.923 | 7486.752 | 24262.65
40.330002 | 34885.6367 | 41862.69 | 10304.04 | -6977.057 | 7500.193 | 24058.46
40.34 | 35277.5234 | 41672.39 | 10303.13 | -6394.866 | 7514.022 | 23855.24
40.349998 | 35441.668 | 41483.39 | 10302.22 | -6041.719 | 7528.246 | 23652.92
40.360001 | 35142.6367 | 41295.66 | 10301.31 | -6153.024 | 7542.876 | 23451.48
40.369999 | 34814.2695 | 41109.43 | 10300.4 | -6295.164 | 7557.905 | 23251.13
40.380001 | 35069.0234 | 40924.57 | 10299.5 | -5855.542 | 7573.333 | 23051.73
40.389999 | 35452.4297 | 40741.26 | 10298.6 | -5288.829 | 7589.169 | 22853.49
40.400002 | 35348.6758 | 40559.36 | 10297.7 | -5210.687 | 7605.414 | 22656.25
40.41 | 35395.2773 | 40379.12 | 10296.8 | -4983.847 | 7622.059 | 22460.26
40.419998 | 35538.8906 | 40200.46 | 10295.91 | -4661.572 | 7639.116 | 22265.44
40.43 | 35985.2305 | 40023.35 | 10295.02 | -4038.121 | 7656.595 | 22071.74
40.439999 | 36111.2578 | 39847.93 | 10294.13 | -3736.677 | 7674.479 | 21879.32
40.450001 | 35869.8945 | 39674.14 | 10293.25 | -3804.242 | 7692.792 | 21688.1
40.459999 | 35997.2266 | 39502.1 | 10292.36 | -3504.878 | 7711.516 | 21498.23
40.470001 | 36247.5078 | 39331.73 | 10291.48 | -3084.221 | 7730.672 | 21309.57
40.48 | 36266.3711 | 39163.15 | 10290.61 | -2896.778 | 7750.251 | 21122.29
40.490002 | 36092.7969 | 38996.28 | 10289.73 | -2903.484 | 7770.262 | 20936.29
40.5 | 35779.6172 | 38831.28 | 10288.86 | -3051.663 | 7790.694 | 20751.73
40.509998 | 35843.2617 | 38668.08 | 10287.99 | -2824.816 | 7811.56 | 20568.53
40.52 | 35878.5898 | 38506.64 | 10287.12 | -2628.052 | 7832.872 | 20386.65
40.529999 | 35882.9922 | 38347.09 | 10286.26 | -2464.1 | 7854.612 | 20206.22
40.540001 | 35953.1992 | 38189.35 | 10285.39 | -2236.154 | 7876.806 | 20027.15
40.549999 | 36422.6602 | 38033.55 | 10284.53 | -1610.887 | 7899.434 | 19849.58
40.560001 | 36535.4922 | 37879.57 | 10283.68 | -1344.074 | 7922.521 | 19673.37
40.57 | 36478.9688 | 37727.53 | 10282.82 | -1248.557 | 7946.054 | 19498.65
40.580002 | 36336.3281 | 37577.34 | 10281.97 | -1241.015 | 7970.047 | 19325.32
40.59 | 35959.1797 | 37429.15 | 10281.12 | -1469.97 | 7994.485 | 19153.54
40.599998 | 35703.3906 | 37282.87 | 10280.28 | -1579.482 | 8019.385 | 18983.21
40.610001 | 35147.3867 | 37138.46 | 10279.43 | -1991.078 | 8044.758 | 18814.28
40.619999 | 35151.6094 | 36996.08 | 10278.59 | -1844.466 | 8070.594 | 18646.89
40.630001 | 35702.1289 | 36855.56 | 10277.75 | -1153.436 | 8096.9 | 18480.91
40.639999 | 35493.6172 | 36717.07 | 10276.91 | -1223.457 | 8123.68 | 18316.48
40.650002 | 35114.0312 | 36580.46 | 10276.08 | -1466.428 | 8150.944 | 18153.44
40.66 | 35198.7461 | 36445.89 | 10275.25 | -1247.148 | 8178.676 | 17991.97
40.669998 | 35362.8086 | 36313.29 | 10274.42 | -950.4773 | 8206.892 | 17831.97
40.68 | 35278.1641 | 36182.6 | 10273.59 | -904.4341 | 8235.609 | 17673.4
40.689999 | 35515.2695 | 36053.92 | 10272.77 | -538.6514 | 8264.804 | 17516.35
40.700001 | 35383.9102 | 35927.18 | 10271.95 | -543.2684 | 8294.509 | 17360.72
40.709999 | 34864.0469 | 35802.46 | 10271.13 | -938.4126 | 8324.699 | 17206.63
40.720001 | 34950.9883 | 35679.67 | 10270.31 | -728.6804 | 8355.407 | 17053.95
40.73 | 35555.3789 | 35558.89 | 10269.5 | -3.507849 | 8386.613 | 16902.78
40.740002 | 35644.1875 | 35440.06 | 10268.69 | 204.1314 | 8418.339 | 16753.03
40.75 | 35032.2305 | 35323.22 | 10267.88 | -290.9932 | 8450.565 | 16604.78
40.759998 | 34303.1445 | 35208.37 | 10267.07 | -905.2267 | 8483.31 | 16457.99
40.77 | 34187.9883 | 35095.45 | 10266.27 | -907.458 | 8516.592 | 16312.59
40.779999 | 34471.2383 | 34984.53 | 10265.46 | -513.2883 | 8550.394 | 16168.67
40.790001 | 34818.6875 | 34875.53 | 10264.66 | -56.84054 | 8584.728 | 16026.14
40.799999 | 34953.0312 | 34768.54 | 10263.87 | 184.4908 | 8619.59 | 15885.08
40.810001 | 34790.1328 | 34663.47 | 10263.07 | 126.6613 | 8655.008 | 15745.39
40.82 | 34598.1445 | 34560.39 | 10262.28 | 37.7563 | 8690.961 | 15607.15
40.830002 | 34879.5977 | 34459.22 | 10261.49 | 420.3744 | 8727.473 | 15470.26
40.84 | 35121.0898 | 34360.05 | 10260.71 | 761.0371 | 8764.519 | 15334.83
40.849998 | 35040.5703 | 34262.82 | 10259.92 | 777.7504 | 8802.127 | 15200.77
40.860001 | 35166.8555 | 34167.48 | 10259.14 | 999.3756 | 8840.31 | 15068.03
40.869999 | 35355.4961 | 34074.12 | 10258.36 | 1281.375 | 8879.044 | 14936.72
40.880001 | 34975.4922 | 33982.66 | 10257.58 | 992.8354 | 8918.369 | 14806.71
40.889999 | 34550.4609 | 33893.16 | 10256.81 | 657.3023 | 8958.259 | 14678.09
40.900002 | 34575.207 | 33805.52 | 10256.03 | 769.6882 | 8998.741 | 14550.74
40.91 | 34494.1641 | 33719.85 | 10255.26 | 774.315 | 9039.788 | 14424.8
40.919998 | 34435.2617 | 33636.08 | 10254.5 | 799.1807 | 9081.428 | 14300.16
40.93 | 34893.1953 | 33554.19 | 10253.73 | 1339.008 | 9123.681 | 14176.78
40.939999 | 34997.375 | 33474.21 | 10252.97 | 1523.164 | 9166.516 | 14054.73
40.950001 | 35126.293 | 33396.11 | 10252.21 | 1730.185 | 9209.977 | 13933.92
40.959999 | 35595.6055 | 33319.92 | 10251.45 | 2275.689 | 9254.026 | 13814.44
40.970001 | 35554.1445 | 33245.58 | 10250.69 | 2308.569 | 9298.724 | 13696.16
40.98 | 35550.9492 | 33173.13 | 10249.94 | 2377.817 | 9344.001 | 13579.19
40.990002 | 35384.9102 | 33102.54 | 10249.19 | 2282.372 | 9389.94 | 13463.41
41 | 34694.5117 | 33033.83 | 10248.44 | 1660.685 | 9436.476 | 13348.91
41.009998 | 34319.8906 | 32966.97 | 10247.69 | 1352.916 | 9483.658 | 13235.62
41.02 | 34706.2109 | 32901.95 | 10246.95 | 1804.265 | 9531.494 | 13123.5
41.029999 | 35023.2383 | 32838.78 | 10246.21 | 2184.461 | 9579.971 | 13012.6
41.040001 | 35004.4492 | 32777.43 | 10245.47 | 2227.017 | 9629.119 | 12902.85
41.049999 | 35341.3242 | 32717.94 | 10244.73 | 2623.386 | 9678.884 | 12794.33
41.060001 | 35491.5859 | 32660.25 | 10243.99 | 2831.337 | 9729.35 | 12686.9
41.07 | 35587.6406 | 32604.39 | 10243.26 | 2983.246 | 9780.445 | 12580.69
41.080002 | 35686.3281 | 32550.34 | 10242.53 | 3135.986 | 9832.25 | 12475.56
41.09 | 35406.4414 | 32498.11 | 10241.8 | 2908.332 | 9884.698 | 12371.61
41.099998 | 35558.1094 | 32447.68 | 10241.08 | 3110.428 | 9937.84 | 12268.76
41.110001 | 35744.9102 | 32399.03 | 10240.36 | 3345.885 | 9991.707 | 12166.96
41.119999 | 35562.6289 | 32352.18 | 10239.63 | 3210.449 | 10046.22 | 12066.32
41.130001 | 35683.8164 | 32307.1 | 10238.92 | 3376.716 | 10101.47 | 11966.71
41.139999 | 35831.8828 | 32263.81 | 10238.2 | 3568.07 | 10157.39 | 11868.23
41.150002 | 35643.832 | 32222.28 | 10237.49 | 3421.55 | 10214.06 | 11770.74
41.16 | 35482.6875 | 32182.53 | 10236.77 | 3300.159 | 10271.4 | 11674.35
41.169998 | 35496.8906 | 32144.54 | 10236.06 | 3352.352 | 10329.48 | 11579
41.18 | 35692.9922 | 32108.29 | 10235.36 | 3584.705 | 10388.3 | 11484.63
41.189999 | 35781.2422 | 32073.79 | 10234.65 | 3707.454 | 10447.84 | 11391.3
41.200001 | 35545.1797 | 32041.04 | 10233.95 | 3504.138 | 10508.15 | 11298.94
41.209999 | 35610.0156 | 32010.03 | 10233.25 | 3599.987 | 10569.15 | 11207.63
41.220001 | 36051.1445 | 31980.74 | 10232.55 | 4070.403 | 10630.95 | 11117.24
41.23 | 35751.5977 | 31953.18 | 10231.85 | 3798.42 | 10693.45 | 11027.87
41.240002 | 34888.8789 | 31927.34 | 10231.16 | 2961.539 | 10756.76 | 10939.42
41.25 | 34846.8359 | 31903.21 | 10230.47 | 2943.622 | 10820.78 | 10851.96
41.259998 | 35386.6758 | 31880.8 | 10229.78 | 3505.872 | 10885.59 | 10765.43
41.27 | 35768.4531 | 31860.09 | 10229.09 | 3908.368 | 10951.19 | 10679.8
41.279999 | 35929.2852 | 31841.07 | 10228.41 | 4088.211 | 11017.56 | 10595.1
41.290001 | 35694.0977 | 31823.76 | 10227.73 | 3870.342 | 11084.74 | 10511.29
41.299999 | 35571.3945 | 31808.12 | 10227.04 | 3763.275 | 11152.66 | 10428.41
41.310001 | 35712.5469 | 31794.17 | 10226.37 | 3918.377 | 11221.42 | 10346.38
41.32 | 35525.0469 | 31781.89 | 10225.69 | 3743.161 | 11290.93 | 10265.26
41.330002 | 35100.5703 | 31771.28 | 10225.02 | 3329.287 | 11361.29 | 10184.97
41.34 | 35310.3281 | 31762.34 | 10224.35 | 3547.99 | 11432.41 | 10105.58
41.349998 | 35820.2422 | 31755.06 | 10223.68 | 4065.182 | 11504.36 | 10027.02
41.360001 | 35400.8203 | 31749.44 | 10223.01 | 3651.382 | 11577.17 | 9949.261
41.369999 | 34986.3203 | 31745.46 | 10222.34 | 3240.862 | 11650.74 | 9872.377
41.380001 | 35465.1289 | 31743.13 | 10221.68 | 3722.001 | 11725.18 | 9796.267
41.389999 | 35796.9062 | 31742.42 | 10221.02 | 4054.483 | 11800.4 | 9721.006
41.400002 | 35831.3789 | 31743.36 | 10220.36 | 4088.016 | 11876.5 | 9646.502
41.41 | 35945.5586 | 31745.91 | 10219.7 | 4199.644 | 11953.39 | 9572.823
41.419998 | 36112.8086 | 31750.1 | 10219.05 | 4362.713 | 12031.13 | 9499.92
41.43 | 36108.7422 | 31755.89 | 10218.4 | 4352.852 | 12109.73 | 9427.76
41.439999 | 35727.0352 | 31763.28 | 10217.75 | 3963.751 | 12189.16 | 9356.378
41.450001 | 35476.0547 | 31772.31 | 10217.1 | 3703.743 | 12269.49 | 9285.725
41.459999 | 35465.8164 | 31782.91 | 10216.45 | 3682.911 | 12350.6 | 9215.853
41.470001 | 35427.4258 | 31795.11 | 10215.81 | 3632.321 | 12432.62 | 9146.677
41.48 | 35682.7344 | 31808.86 | 10215.17 | 3873.869 | 12515.43 | 9078.262
41.490002 | 35825.5938 | 31824.23 | 10214.53 | 4001.367 | 12599.16 | 9010.532
41.5 | 35811.2031 | 31841.14 | 10213.89 | 3970.068 | 12683.7 | 8943.542
41.509998 | 36069.4922 | 31859.62 | 10213.26 | 4209.876 | 12769.11 | 8877.247
41.52 | 35850.207 | 31879.66 | 10212.62 | 3970.552 | 12855.41 | 8811.622
41.529999 | 35768.793 | 31901.23 | 10211.99 | 3867.562 | 12942.54 | 8746.694
41.540001 | 35947.8281 | 31924.38 | 10211.37 | 4023.444 | 13030.6 | 8682.42
41.549999 | 35833.5664 | 31949.01 | 10210.74 | 3884.552 | 13119.43 | 8618.849
41.560001 | 35620.4727 | 31975.23 | 10210.11 | 3645.243 | 13209.21 | 8555.903
41.57 | 35643.3477 | 32002.91 | 10209.49 | 3640.438 | 13299.78 | 8493.639
41.580002 | 35606.8398 | 32032.14 | 10208.87 | 3574.705 | 13391.27 | 8431.99
41.59 | 35186.4062 | 32062.83 | 10208.25 | 3123.581 | 13483.57 | 8371.006
41.599998 | 35147.6367 | 32095.02 | 10207.64 | 3052.621 | 13576.73 | 8310.645
41.610001 | 35502.6758 | 32128.71 | 10207.02 | 3373.961 | 13670.82 | 8250.871
41.619999 | 35871.2773 | 32163.84 | 10206.41 | 3707.434 | 13765.68 | 8191.751
41.630001 | 35818.6797 | 32200.47 | 10205.8 | 3618.214 | 13861.46 | 8133.204
41.639999 | 35669.207 | 32238.5 | 10205.19 | 3430.704 | 13958.02 | 8075.288
41.650002 | 35589.7109 | 32278.01 | 10204.58 | 3311.699 | 14055.5 | 8017.932
41.66 | 35788.5742 | 32318.91 | 10203.98 | 3469.662 | 14153.74 | 7961.189
41.669998 | 36424.207 | 32361.24 | 10203.38 | 4062.968 | 14252.84 | 7905.02
41.68 | 35997.4492 | 32404.98 | 10202.78 | 3592.466 | 14352.8 | 7849.402
41.689999 | 35387.957 | 32450.1 | 10202.18 | 2937.862 | 14453.55 | 7794.36
41.700001 | 35618.8398 | 32496.63 | 10201.58 | 3122.207 | 14555.19 | 7739.857
41.709999 | 36083.3281 | 32544.48 | 10200.99 | 3538.85 | 14657.55 | 7685.935
41.720001 | 36020.9883 | 32593.71 | 10200.4 | 3427.278 | 14760.79 | 7632.526
41.73 | 35486.4922 | 32644.23 | 10199.81 | 2842.26 | 14864.74 | 7579.682
41.740002 | 35530.6641 | 32696.12 | 10199.22 | 2834.547 | 14969.55 | 7527.343
41.75 | 36040.582 | 32749.26 | 10198.64 | 3291.323 | 15075.07 | 7475.554
41.759998 | 36207.1016 | 32803.7 | 10198.05 | 3403.402 | 15181.37 | 7424.279
41.77 | 35913.7344 | 32859.42 | 10197.47 | 3054.312 | 15288.45 | 7373.499
41.779999 | 35780.4922 | 32916.37 | 10196.89 | 2864.12 | 15396.25 | 7323.235
41.790001 | 35576.1211 | 32974.61 | 10196.31 | 2601.513 | 15504.84 | 7273.456
41.799999 | 35131.9531 | 33033.97 | 10195.73 | 2097.98 | 15614.04 | 7224.198
41.810001 | 35219.707 | 33094.61 | 10195.16 | 2125.096 | 15724.05 | 7175.4
41.82 | 35648.9648 | 33156.35 | 10194.59 | 2492.616 | 15834.65 | 7127.109
41.830002 | 35534.7266 | 33219.29 | 10194.02 | 2315.438 | 15946 | 7079.272
41.84 | 35788.0781 | 33283.3 | 10193.45 | 2504.776 | 16057.92 | 7031.928
41.849998 | 35664.1289 | 33348.43 | 10192.88 | 2315.697 | 16170.5 | 6985.046
41.860001 | 35639.5625 | 33414.69 | 10192.32 | 2224.875 | 16283.77 | 6938.596
41.869999 | 35924.4609 | 33481.93 | 10191.76 | 2442.53 | 16397.54 | 6892.633
41.880001 | 35591.2305 | 33550.26 | 10191.2 | 2040.975 | 16511.97 | 6847.093
41.889999 | 35696.4102 | 33619.52 | 10190.64 | 2076.888 | 16626.86 | 6802.021
41.900002 | 35893.0078 | 33689.82 | 10190.08 | 2203.192 | 16742.37 | 6757.362
41.91 | 35676.332 | 33761 | 10189.53 | 1915.333 | 16858.31 | 6713.16
41.919998 | 35723.8359 | 33833.11 | 10188.97 | 1890.727 | 16974.75 | 6669.382
41.93 | 35670.2266 | 33906.12 | 10188.42 | 1764.102 | 17091.69 | 6626.012
41.939999 | 35799.2344 | 33979.98 | 10187.87 | 1819.252 | 17209.04 | 6583.069
41.950001 | 35740.1172 | 34054.68 | 10187.33 | 1685.435 | 17326.83 | 6540.526
41.959999 | 35539.2344 | 34130.09 | 10186.78 | 1409.144 | 17444.9 | 6498.414
41.970001 | 36003.6797 | 34206.34 | 10186.24 | 1797.338 | 17563.42 | 6456.681
41.98 | 36104.6602 | 34283.23 | 10185.7 | 1821.432 | 17682.16 | 6415.369
41.990002 | 35757.1914 | 34360.85 | 10185.16 | 1396.341 | 17801.26 | 6374.432
42 | 35794.4805 | 34439.05 | 10184.62 | 1355.428 | 17920.53 | 6333.903
42.009998 | 35562.3398 | 34517.87 | 10184.08 | 1044.473 | 18040.03 | 6293.755
42.02 | 35593.0312 | 34597.26 | 10183.55 | 995.7667 | 18159.74 | 6253.975
42.029999 | 35779.1055 | 34677.15 | 10183.02 | 1101.959 | 18279.55 | 6214.578
42.040001 | 35877.375 | 34757.57 | 10182.49 | 1119.803 | 18399.54 | 6175.541
42.049999 | 35830.4258 | 34838.33 | 10181.96 | 992.0991 | 18519.48 | 6136.892
42.060001 | 35800.0586 | 34919.57 | 10181.43 | 880.4924 | 18639.55 | 6098.584
42.07 | 35961.0078 | 35001.06 | 10180.91 | 959.947 | 18759.5 | 6060.654
42.080002 | 35819.6797 | 35082.91 | 10180.38 | 736.7678 | 18879.47 | 6023.061
42.09 | 35789.7891 | 35164.94 | 10179.86 | 624.8452 | 18999.25 | 5985.836
42.099998 | 35859.8438 | 35247.19 | 10179.34 | 612.6586 | 19118.89 | 5948.955
42.110001 | 35658.4727 | 35329.63 | 10178.83 | 328.8447 | 19238.41 | 5912.395
42.119999 | 34953.8828 | 35412.09 | 10178.31 | -458.2046 | 19357.58 | 5876.198
42.130001 | 34899.293 | 35494.64 | 10177.8 | -595.3502 | 19476.53 | 5840.315
42.139999 | 35460.9258 | 35577.12 | 10177.28 | -116.1992 | 19595.06 | 5804.783
42.150002 | 35551.2266 | 35659.6 | 10176.77 | -108.369 | 19713.26 | 5769.558
42.16 | 35099.8242 | 35741.88 | 10176.26 | -642.0574 | 19830.94 | 5734.674
42.169998 | 34726.6055 | 35824 | 10175.76 | -1097.392 | 19948.13 | 5700.107
42.18 | 34925.8438 | 35905.9 | 10175.25 | -980.0563 | 20064.8 | 5665.844
42.189999 | 34984.8086 | 35987.47 | 10174.75 | -1002.661 | 20180.82 | 5631.901
42.200001 | 34807.2383 | 36068.75 | 10174.25 | -1261.516 | 20296.24 | 5598.262
42.209999 | 35099.6836 | 36149.51 | 10173.75 | -1049.822 | 20410.82 | 5564.933
42.220001 | 35218.3398 | 36229.88 | 10173.25 | -1011.544 | 20524.73 | 5531.901
42.23 | 34962.0938 | 36309.63 | 10172.75 | -1347.531 | 20637.7 | 5499.17
42.240002 | 34956.3984 | 36388.82 | 10172.26 | -1432.422 | 20749.84 | 5466.725
42.25 | 35073.3008 | 36467.29 | 10171.77 | -1393.989 | 20860.94 | 5434.588
42.259998 | 34758.3945 | 36545.03 | 10171.28 | -1786.64 | 20971.02 | 5402.736
42.27 | 34445.8242 | 36622 | 10170.79 | -2176.178 | 21080.06 | 5371.158
42.279999 | 34631.2656 | 36698.07 | 10170.3 | -2066.805 | 21187.9 | 5339.869
42.290001 | 35086.2812 | 36773.27 | 10169.81 | -1686.987 | 21294.61 | 5308.849
42.299999 | 34889.0117 | 36847.37 | 10169.33 | -1958.362 | 21399.92 | 5278.121
42.310001 | 34691.7148 | 36920.5 | 10168.85 | -2228.783 | 21504 | 5247.649
42.32 | 34240.1484 | 36992.42 | 10168.37 | -2752.269 | 21606.59 | 5217.462
42.330002 | 34418.5391 | 37063.18 | 10167.89 | -2644.64 | 21707.76 | 5187.527
42.34 | 34748.3281 | 37132.62 | 10167.41 | -2384.295 | 21807.34 | 5157.87
42.349998 | 34779.7578 | 37200.74 | 10166.94 | -2420.981 | 21905.33 | 5128.471
42.360001 | 34588.0078 | 37267.5 | 10166.46 | -2679.488 | 22001.72 | 5099.313
42.369999 | 34692.5977 | 37332.7 | 10165.99 | -2640.104 | 22096.28 | 5070.43
42.380001 | 34646.8672 | 37396.44 | 10165.52 | -2749.573 | 22189.14 | 5041.783
42.389999 | 34898.2266 | 37458.49 | 10165.05 | -2560.268 | 22280.04 | 5013.401
42.400002 | 35205.5508 | 37518.94 | 10164.58 | -2313.39 | 22369.11 | 4985.25
42.41 | 35079.5234 | 37577.59 | 10164.12 | -2498.07 | 22456.12 | 4957.357
42.419998 | 34899.4102 | 37634.44 | 10163.66 | -2735.031 | 22541.08 | 4929.704
42.43 | 34764.6016 | 37689.44 | 10163.19 | -2924.836 | 22623.97 | 4902.28
42.439999 | 34847.3984 | 37742.47 | 10162.73 | -2895.068 | 22704.64 | 4875.097
42.450001 | 34693 | 37793.55 | 10162.27 | -3100.547 | 22783.13 | 4848.145
42.459999 | 34224.9062 | 37842.49 | 10161.82 | -3617.581 | 22859.24 | 4821.429
42.470001 | 33751.5625 | 37889.37 | 10161.36 | -4137.805 | 22933.07 | 4794.936
42.48 | 33725.7891 | 37934.01 | 10160.91 | -4208.218 | 23004.43 | 4768.672
42.490002 | 33809.1641 | 37976.43 | 10160.46 | -4167.268 | 23073.35 | 4742.625
42.5 | 34410.2148 | 38016.52 | 10160 | -3606.309 | 23139.71 | 4716.812
42.509998 | 34704.9961 | 38054.26 | 10159.56 | -3349.264 | 23203.49 | 4691.216
42.52 | 34295.5312 | 38089.6 | 10159.11 | -3794.064 | 23264.66 | 4665.827
42.529999 | 34022.3555 | 38122.44 | 10158.66 | -4100.08 | 23323.11 | 4640.658
42.540001 | 33881.9141 | 38152.79 | 10158.22 | -4270.878 | 23378.88 | 4615.694
42.549999 | 33915.9922 | 38180.53 | 10157.78 | -4264.539 | 23431.8 | 4590.952
42.560001 | 33600.9141 | 38205.69 | 10157.33 | -4604.776 | 23481.95 | 4566.405
42.57 | 34050.1719 | 38228.16 | 10156.9 | -4177.986 | 23529.19 | 4542.075
42.580002 | 34461.3945 | 38247.92 | 10156.46 | -3786.53 | 23573.53 | 4517.938
42.59 | 34287.2695 | 38264.93 | 10156.02 | -3977.662 | 23614.9 | 4494.012
42.599998 | 34122.0859 | 38279.15 | 10155.59 | -4157.059 | 23653.27 | 4470.284
42.610001 | 33994.6406 | 38290.55 | 10155.15 | -4295.908 | 23688.66 | 4446.739
42.619999 | 33697.1641 | 38299.07 | 10154.72 | -4601.903 | 23720.94 | 4423.406
42.630001 | 33716.7656 | 38304.71 | 10154.29 | -4587.943 | 23750.16 | 4400.252
42.639999 | 33766.957 | 38307.41 | 10153.86 | -4540.452 | 23776.24 | 4377.302
42.650002 | 33293.457 | 38307.17 | 10153.44 | -5013.711 | 23799.2 | 4354.528
42.66 | 33347.6641 | 38303.95 | 10153.01 | -4956.283 | 23818.98 | 4331.953
42.669998 | 33073.8203 | 38297.72 | 10152.59 | -5223.904 | 23835.58 | 4309.561
42.68 | 32281.168 | 38288.49 | 10152.17 | -6007.32 | 23848.98 | 4287.345
42.689999 | 32744.6445 | 38276.21 | 10151.75 | -5531.564 | 23859.15 | 4265.314
42.700001 | 33126.0273 | 38260.89 | 10151.33 | -5134.859 | 23866.1 | 4243.461
42.709999 | 33263.957 | 38242.5 | 10150.91 | -4978.543 | 23869.8 | 4221.788
42.720001 | 33056.457 | 38221.05 | 10150.49 | -5164.593 | 23870.27 | 4200.288
42.73 | 32733.9062 | 38196.53 | 10150.08 | -5462.623 | 23867.49 | 4178.965
42.740002 | 32952.7812 | 38168.92 | 10149.66 | -5216.135 | 23861.44 | 4157.807
42.75 | 33044.3203 | 38138.25 | 10149.25 | -5093.931 | 23852.17 | 4136.831
42.759998 | 32978.9336 | 38104.5 | 10148.84 | -5125.571 | 23839.64 | 4116.022
42.77 | 32734.1738 | 38067.69 | 10148.43 | -5333.514 | 23823.88 | 4095.373
42.779999 | 33164.4023 | 38027.82 | 10148.03 | -4863.413 | 23804.89 | 4074.893
42.790001 | 32872.5156 | 37984.88 | 10147.62 | -5112.368 | 23782.69 | 4054.571
42.799999 | 32529.2344 | 37938.95 | 10147.22 | -5409.717 | 23757.31 | 4034.423
42.810001 | 32707.6113 | 37889.97 | 10146.81 | -5182.36 | 23728.73 | 4014.424
42.82 | 32701.877 | 37838.03 | 10146.41 | -5136.152 | 23697.02 | 3994.594
42.830002 | 32539.2051 | 37783.08 | 10146.01 | -5243.874 | 23662.15 | 3974.912
42.84 | 32430.5996 | 37725.22 | 10145.62 | -5294.624 | 23624.21 | 3955.395
42.849998 | 32164.2305 | 37664.43 | 10145.22 | -5500.203 | 23583.18 | 3936.032
42.860001 | 32154.2773 | 37600.71 | 10144.82 | -5446.438 | 23539.08 | 3916.81
42.869999 | 32452.7871 | 37534.2 | 10144.43 | -5081.411 | 23492.02 | 3897.752
42.880001 | 32369.7148 | 37464.8 | 10144.04 | -5095.086 | 23441.93 | 3878.833
42.889999 | 32451.6172 | 37392.68 | 10143.65 | -4941.062 | 23388.96 | 3860.074
42.900002 | 32299.0527 | 37317.75 | 10143.26 | -5018.694 | 23333.04 | 3841.451
42.91 | 32150.7852 | 37240.17 | 10142.87 | -5089.382 | 23274.32 | 3822.983
42.919998 | 32041.9336 | 37159.91 | 10142.48 | -5117.976 | 23212.77 | 3804.659
42.93 | 32001.2891 | 37077.02 | 10142.09 | -5075.727 | 23148.45 | 3786.47
42.939999 | 32531.998 | 36991.57 | 10141.71 | -4459.57 | 23081.43 | 3768.426
42.950001 | 31834.1367 | 36903.56 | 10141.33 | -5069.42 | 23011.71 | 3750.521
42.959999 | 31545.4434 | 36813.14 | 10140.95 | -5267.7 | 22939.44 | 3732.757
42.970001 | 31591.1641 | 36720.24 | 10140.57 | -5129.074 | 22864.54 | 3715.127
42.98 | 31625.2305 | 36625.03 | 10140.19 | -4999.803 | 22787.21 | 3697.635
42.990002 | 31309.6973 | 36527.46 | 10139.81 | -5217.759 | 22707.37 | 3680.274
43 | 31315.6582 | 36427.69 | 10139.44 | -5112.032 | 22625.2 | 3663.053
43.009998 | 31324.7793 | 36325.71 | 10139.06 | -5000.93 | 22540.68 | 3645.965
43.02 | 31082.8789 | 36221.56 | 10138.69 | -5138.678 | 22453.87 | 3629.001
43.029999 | 31057.1523 | 36115.35 | 10138.32 | -5058.2 | 22364.87 | 3612.17
43.040001 | 31401.8984 | 36007.07 | 10137.95 | -4605.168 | 22273.66 | 3595.462
43.049999 | 31529.5352 | 35896.92 | 10137.58 | -4367.385 | 22180.45 | 3578.891
43.060001 | 31004.6621 | 35784.78 | 10137.21 | -4780.113 | 22085.13 | 3562.437
43.07 | 31141.7812 | 35670.88 | 10136.84 | -4529.1 | 21987.92 | 3546.115
43.080002 | 31722.9922 | 35555.14 | 10136.48 | -3832.146 | 21888.75 | 3529.91
43.09 | 31156.293 | 35437.76 | 10136.12 | -4281.47 | 21787.81 | 3513.835
43.099998 | 31209.2246 | 35318.72 | 10135.75 | -4109.495 | 21685.09 | 3497.881
43.110001 | 31345.2715 | 35198.02 | 10135.39 | -3852.746 | 21580.59 | 3482.037
43.119999 | 30843.3906 | 35075.91 | 10135.03 | -4232.516 | 21474.55 | 3466.323
43.130001 | 30442.166 | 34952.23 | 10134.67 | -4510.064 | 21366.84 | 3450.719
43.139999 | 30329.6055 | 34827.27 | 10134.32 | -4497.663 | 21257.71 | 3435.24
43.150002 | 30477.8418 | 34700.87 | 10133.96 | -4223.025 | 21147.04 | 3419.869
43.16 | 30883.1484 | 34573.3 | 10133.61 | -3690.149 | 21035.07 | 3404.62
43.169998 | 30702.2168 | 34444.5 | 10133.25 | -3742.283 | 20921.76 | 3389.484
43.18 | 30444.0781 | 34314.52 | 10132.9 | -3870.445 | 20807.17 | 3374.455
43.189999 | 30216.6309 | 34183.5 | 10132.55 | -3966.873 | 20691.41 | 3359.542
43.200001 | 29841.7812 | 34051.39 | 10132.2 | -4209.613 | 20574.45 | 3344.737
43.209999 | 30170.6816 | 33918.44 | 10131.86 | -3747.758 | 20456.54 | 3330.044
43.220001 | 30093.1152 | 33784.48 | 10131.51 | -3691.36 | 20337.51 | 3315.457
43.23 | 29543.9961 | 33649.77 | 10131.16 | -4105.773 | 20217.63 | 3300.98
43.240002 | 29545.3574 | 33514.2 | 10130.82 | -3968.846 | 20096.78 | 3286.606
43.25 | 29706.7344 | 33378.01 | 10130.48 | -3671.272 | 19975.19 | 3272.344
43.259998 | 30151.4238 | 33241.12 | 10130.13 | -3089.7 | 19852.8 | 3258.185
43.27 | 29965.8848 | 33103.59 | 10129.79 | -3137.707 | 19729.67 | 3244.126
43.279999 | 29440.4648 | 32965.55 | 10129.46 | -3525.087 | 19605.92 | 3230.173
43.290001 | 29050.543 | 32826.93 | 10129.12 | -3776.39 | 19481.5 | 3216.317
43.299999 | 28853.125 | 32688 | 10128.78 | -3834.872 | 19356.65 | 3202.57
43.310001 | 29424.8047 | 32548.55 | 10128.44 | -3123.743 | 19231.19 | 3188.915
43.32 | 28981.9004 | 32408.87 | 10128.11 | -3426.966 | 19105.39 | 3175.367
43.330002 | 28313.2871 | 32268.81 | 10127.78 | -3955.523 | 18979.12 | 3161.911
43.34 | 28278.4277 | 32128.6 | 10127.45 | -3850.177 | 18852.6 | 3148.558
43.349998 | 28782.2148 | 31988.19 | 10127.12 | -3205.972 | 18725.77 | 3135.301
43.360001 | 28665.7168 | 31847.54 | 10126.79 | -3181.82 | 18598.62 | 3122.133
43.369999 | 28262.4551 | 31706.9 | 10126.46 | -3444.448 | 18471.38 | 3109.068
43.380001 | 28553.1738 | 31566.13 | 10126.13 | -3012.953 | 18343.91 | 3096.09
43.389999 | 29099.0371 | 31425.45 | 10125.8 | -2326.415 | 18216.43 | 3083.213
43.400002 | 29110.0859 | 31284.68 | 10125.48 | -2174.595 | 18088.78 | 3070.42
43.41 | 28954.334 | 31144.1 | 10125.16 | -2189.763 | 17961.21 | 3057.727
43.419998 | 29020.6191 | 31003.61 | 10124.83 | -1982.987 | 17833.65 | 3045.123
43.43 | 29099.7812 | 30863.23 | 10124.51 | -1763.444 | 17706.11 | 3032.604
43.439999 | 28821.2695 | 30723.08 | 10124.19 | -1901.811 | 17578.71 | 3020.178
43.450001 | 28599.043 | 30583.08 | 10123.87 | -1984.038 | 17451.37 | 3007.839
43.459999 | 28415.5801 | 30443.47 | 10123.56 | -2027.891 | 17324.33 | 2995.589
43.470001 | 28277.5898 | 30304.04 | 10123.24 | -2026.446 | 17197.37 | 2983.424
43.48 | 28488.543 | 30165.03 | 10122.92 | -1676.492 | 17070.76 | 2971.347
43.490002 | 28785.334 | 30026.31 | 10122.61 | -1240.979 | 16944.35 | 2959.352
43.5 | 28674.9062 | 29888.07 | 10122.3 | -1213.167 | 16818.33 | 2947.447
43.509998 | 28410.6035 | 29750.24 | 10121.99 | -1339.632 | 16692.62 | 2935.625
43.52 | 28191.8457 | 29612.81 | 10121.67 | -1420.96 | 16567.25 | 2923.883
43.529999 | 28283.4805 | 29475.9 | 10121.36 | -1192.421 | 16442.31 | 2912.226
43.540001 | 28551.7598 | 29339.42 | 10121.06 | -787.6571 | 16317.71 | 2900.646
43.549999 | 27653.3438 | 29203.59 | 10120.75 | -1550.246 | 16193.69 | 2889.154
43.560001 | 27089.0215 | 29068.19 | 10120.44 | -1979.173 | 16070.02 | 2877.737
43.57 | 27027.4922 | 28933.48 | 10120.14 | -1905.991 | 15946.94 | 2866.404
43.580002 | 27412.9121 | 28799.29 | 10119.83 | -1386.375 | 15824.31 | 2855.146
43.59 | 27375 | 28665.8 | 10119.53 | -1290.8 | 15702.3 | 2843.971
43.599998 | 27490.8242 | 28532.93 | 10119.23 | -1042.109 | 15580.83 | 2832.873
43.610001 | 27864.2969 | 28400.64 | 10118.93 | -536.3466 | 15459.87 | 2821.846
43.619999 | 27796.25 | 28269.14 | 10118.63 | -472.8868 | 15339.61 | 2810.902
43.630001 | 27418.1543 | 28138.25 | 10118.33 | -720.0915 | 15219.89 | 2800.028
43.639999 | 27196.1074 | 28008.15 | 10118.03 | -812.0423 | 15100.88 | 2789.236
43.650002 | 27561.0508 | 27878.7 | 10117.73 | -317.6514 | 14982.46 | 2778.512
43.66 | 27575.8984 | 27750.08 | 10117.44 | -174.1798 | 14864.77 | 2767.867
43.669998 | 26926.7695 | 27622.19 | 10117.14 | -695.4242 | 14747.76 | 2757.294
43.68 | 26591.8125 | 27495.04 | 10116.85 | -903.2234 | 14631.4 | 2746.791
43.689999 | 27053.4414 | 27368.68 | 10116.56 | -315.2426 | 14515.77 | 2736.361
43.700001 | 27399.373 | 27243.09 | 10116.26 | 156.2873 | 14400.82 | 2726
43.709999 | 27059.6855 | 27118.39 | 10115.97 | -58.70273 | 14286.7 | 2715.715
43.720001 | 26891.2441 | 26994.39 | 10115.68 | -103.1468 | 14173.21 | 2705.495
43.73 | 27035.2129 | 26871.31 | 10115.4 | 163.9008 | 14060.57 | 2695.349
43.740002 | 27163.0078 | 26748.99 | 10115.11 | 414.0156 | 13948.62 | 2685.267
43.75 | 26932.6758 | 26627.59 | 10114.82 | 305.0893 | 13837.51 | 2675.259
43.759998 | 27015.6328 | 26507.01 | 10114.54 | 508.6211 | 13727.16 | 2665.318
43.77 | 26804.6406 | 26387.25 | 10114.25 | 417.3904 | 13617.56 | 2655.44
43.779999 | 26699.7871 | 26268.39 | 10113.97 | 431.401 | 13508.79 | 2645.632
43.790001 | 26301.8477 | 26150.32 | 10113.69 | 151.5274 | 13400.75 | 2635.888
43.799999 | 26070.7871 | 26033.23 | 10113.41 | 37.56195 | 13293.61 | 2626.21
43.810001 | 26158.6992 | 25916.9 | 10113.12 | 241.7944 | 13187.18 | 2616.598
43.82 | 26058.5449 | 25801.55 | 10112.85 | 256.9997 | 13081.65 | 2607.05
43.830002 | 25911.9199 | 25687 | 10112.57 | 224.9208 | 12976.87 | 2597.563
43.84 | 25937.4941 | 25573.41 | 10112.29 | 364.0859 | 12872.97 | 2588.145
43.849998 | 25857.2285 | 25460.69 | 10112.01 | 396.5422 | 12769.89 | 2578.788
43.860001 | 25430.5488 | 25348.78 | 10111.74 | 81.7656 | 12667.56 | 2569.489
43.869999 | 25657.6543 | 25237.85 | 10111.46 | 419.7994 | 12566.14 | 2560.257
43.880001 | 25908.9219 | 25127.75 | 10111.19 | 781.1708 | 12465.48 | 2551.082
43.889999 | 25693.4082 | 25018.6 | 10110.92 | 674.8033 | 12365.72 | 2541.973
43.900002 | 25587.3965 | 24910.28 | 10110.64 | 677.1124 | 12266.72 | 2532.918
43.91 | 25211.7656 | 24802.92 | 10110.37 | 408.8469 | 12168.62 | 2523.928
43.919998 | 25394.373 | 24696.43 | 10110.1 | 697.9424 | 12071.33 | 2514.997
43.93 | 25362.9316 | 24590.8 | 10109.83 | 772.1365 | 11974.84 | 2506.121
43.939999 | 25573.3027 | 24486.08 | 10109.57 | 1087.218 | 11879.21 | 2497.306
43.950001 | 25488.9824 | 24382.2 | 10109.3 | 1106.787 | 11784.35 | 2488.545
43.959999 | 25030.4473 | 24279.27 | 10109.03 | 751.1773 | 11690.39 | 2479.847
43.970001 | 24508.5684 | 24177.17 | 10108.77 | 331.403 | 11597.2 | 2471.2
43.98 | 24873.2578 | 24076 | 10108.5 | 797.2544 | 11504.89 | 2462.615
43.990002 | 24930.5312 | 23975.66 | 10108.24 | 954.8752 | 11413.34 | 2454.081
44 | 24547.9902 | 23876.25 | 10107.98 | 671.745 | 11322.66 | 2445.606
44.009998 | 24182.4336 | 23777.69 | 10107.71 | 404.7403 | 11232.79 | 2437.186
44.02 | 24437.0566 | 23679.98 | 10107.45 | 757.0816 | 11143.71 | 2428.817
44.029999 | 24622.709 | 23583.15 | 10107.19 | 1039.556 | 11055.46 | 2420.504
44.040001 | 24450.8398 | 23487.13 | 10106.93 | 963.7052 | 10967.96 | 2412.244
44.049999 | 24434.9062 | 23392.06 | 10106.68 | 1042.849 | 10881.34 | 2404.037
44.060001 | 24745.459 | 23297.75 | 10106.42 | 1447.709 | 10795.45 | 2395.883
44.07 | 24589.6172 | 23204.36 | 10106.16 | 1385.261 | 10710.41 | 2387.781
44.080002 | 24729.9629 | 23111.75 | 10105.9 | 1618.21 | 10626.12 | 2379.729
44.09 | 24484.5039 | 23020.04 | 10105.65 | 1464.459 | 10542.66 | 2371.732
44.099998 | 24003 | 22929.16 | 10105.4 | 1073.842 | 10459.98 | 2363.785
44.110001 | 24289.1406 | 22839.04 | 10105.14 | 1450.098 | 10378.02 | 2355.884
44.119999 | 24570.332 | 22749.82 | 10104.89 | 1820.511 | 10296.89 | 2348.039
44.130001 | 24672.0137 | 22661.36 | 10104.64 | 2010.65 | 10216.49 | 2340.239
44.139999 | 24328.3535 | 22573.77 | 10104.39 | 1754.581 | 10136.89 | 2332.493
44.150002 | 23984.0801 | 22486.94 | 10104.14 | 1497.143 | 10058.01 | 2324.791
44.16 | 23894.5938 | 22400.96 | 10103.89 | 1493.635 | 9979.929 | 2317.141
44.169998 | 23902.4062 | 22315.76 | 10103.64 | 1586.642 | 9902.585 | 2309.539
44.18 | 23524.3926 | 22231.33 | 10103.39 | 1293.061 | 9825.957 | 2301.982
44.189999 | 23453.7031 | 22147.71 | 10103.15 | 1305.99 | 9750.094 | 2294.473
44.200001 | 23325.5039 | 22064.82 | 10102.9 | 1260.681 | 9674.915 | 2287.009
44.209999 | 23385.7031 | 21982.77 | 10102.65 | 1402.934 | 9600.519 | 2279.596
44.220001 | 23428.4141 | 21901.43 | 10102.41 | 1526.98 | 9526.8 | 2272.224
44.23 | 23198.2031 | 21820.91 | 10102.17 | 1377.295 | 9453.84 | 2264.902
44.240002 | 23161.5098 | 21741.09 | 10101.92 | 1420.419 | 9381.546 | 2257.622
44.25 | 23209.5156 | 21662.07 | 10101.68 | 1547.443 | 9310.002 | 2250.39
44.259998 | 23177.8438 | 21583.79 | 10101.44 | 1594.056 | 9239.145 | 2243.202
44.27 | 23133.7266 | 21506.21 | 10101.2 | 1627.515 | 9168.956 | 2236.056
44.279999 | 22724.9863 | 21429.38 | 10100.96 | 1295.605 | 9099.466 | 2228.955
44.290001 | 22214.4395 | 21353.25 | 10100.72 | 861.1861 | 9030.636 | 2221.897
44.299999 | 22861.0039 | 21277.89 | 10100.48 | 1583.116 | 8962.523 | 2214.882
44.310001 | 23462.4707 | 21203.19 | 10100.24 | 2259.278 | 8895.038 | 2207.91
44.32 | 23357.2344 | 21129.25 | 10100.01 | 2227.989 | 8828.257 | 2200.981
44.330002 | 22743.9102 | 21055.96 | 10099.77 | 1687.953 | 8762.093 | 2194.092
44.34 | 22892.8086 | 20983.4 | 10099.54 | 1909.405 | 8696.619 | 2187.248
44.349998 | 22933.5957 | 20911.53 | 10099.3 | 2022.065 | 8631.784 | 2180.445
44.360001 | 22864.9316 | 20840.29 | 10099.07 | 2024.639 | 8567.546 | 2173.679
44.369999 | 22747.5801 | 20769.78 | 10098.83 | 1977.796 | 8503.991 | 2166.959
44.380001 | 22816.5137 | 20699.9 | 10098.6 | 2116.611 | 8441.026 | 2160.275
44.389999 | 22624.7461 | 20630.72 | 10098.37 | 1994.022 | 8378.719 | 2153.635
44.400002 | 22899.9219 | 20562.16 | 10098.14 | 2337.76 | 8316.992 | 2147.031
44.41 | 22267.7168 | 20494.29 | 10097.91 | 1773.426 | 8255.912 | 2140.471
44.419998 | 22487.1406 | 20427.06 | 10097.68 | 2060.085 | 8195.429 | 2133.948
44.43 | 22416.666 | 20360.43 | 10097.45 | 2056.233 | 8135.521 | 2127.463
44.439999 | 22424.2812 | 20294.47 | 10097.22 | 2129.816 | 8076.227 | 2121.017
44.450001 | 22470.4492 | 20229.08 | 10096.99 | 2241.366 | 8017.482 | 2114.608
44.459999 | 22475.3867 | 20164.37 | 10096.77 | 2311.016 | 7959.363 | 2108.241
44.470001 | 22347.2598 | 20100.23 | 10096.54 | 2247.028 | 7901.785 | 2101.907
44.48 | 22173.791 | 20036.74 | 10096.31 | 2137.053 | 7844.809 | 2095.614
44.490002 | 22332.5625 | 19973.81 | 10096.09 | 2358.755 | 7788.363 | 2089.356
44.5 | 22168.709 | 19911.51 | 10095.86 | 2257.198 | 7732.509 | 2083.137
44.509998 | 22124.4863 | 19849.8 | 10095.64 | 2274.69 | 7677.2 | 2076.955
44.52 | 22209.2031 | 19788.64 | 10095.42 | 2420.561 | 7622.418 | 2070.807
44.529999 | 21257.0957 | 19728.08 | 10095.2 | 1529.018 | 7568.186 | 2064.696
44.540001 | 21206.8945 | 19668.07 | 10094.97 | 1538.827 | 7514.474 | 2058.621
44.549999 | 21540.584 | 19608.66 | 10094.75 | 1931.926 | 7461.324 | 2052.582
44.560001 | 21462.2988 | 19549.77 | 10094.53 | 1912.524 | 7408.665 | 2046.578
44.57 | 21267.1992 | 19491.48 | 10094.31 | 1775.72 | 7356.558 | 2040.609
44.580002 | 20906.7129 | 19433.7 | 10094.09 | 1473.015 | 7304.932 | 2034.674
44.59 | 21174.0273 | 19376.5 | 10093.87 | 1797.532 | 7253.847 | 2028.776
44.599998 | 20998.0664 | 19319.82 | 10093.65 | 1678.243 | 7203.256 | 2022.912
44.610001 | 21225.207 | 19263.65 | 10093.44 | 1961.56 | 7153.13 | 2017.079
44.619999 | 21051.0059 | 19208.04 | 10093.22 | 1842.965 | 7103.536 | 2011.284
44.630001 | 20979.9785 | 19152.92 | 10093 | 1827.057 | 7054.398 | 2005.52
44.639999 | 21190.4277 | 19098.35 | 10092.79 | 2092.077 | 7005.771 | 1999.792
44.650002 | 21309.166 | 19044.26 | 10092.57 | 2264.907 | 6957.591 | 1994.095
44.66 | 21322.9727 | 18990.7 | 10092.36 | 2332.268 | 6909.913 | 1988.433
44.669998 | 20709.5254 | 18937.64 | 10092.14 | 1771.883 | 6862.694 | 1982.804
44.68 | 21204.0762 | 18885.06 | 10091.93 | 2319.019 | 6815.921 | 1977.206
44.689999 | 21422.2734 | 18832.98 | 10091.72 | 2589.295 | 6769.619 | 1971.642
44.700001 | 21168.6855 | 18781.35 | 10091.5 | 2387.333 | 6723.74 | 1966.108
44.709999 | 21142.748 | 18730.24 | 10091.29 | 2412.504 | 6678.342 | 1960.609
44.720001 | 21255.2734 | 18679.58 | 10091.08 | 2575.693 | 6633.359 | 1955.139
44.73 | 21157.5312 | 18629.42 | 10090.87 | 2528.116 | 6588.84 | 1949.704
44.740002 | 21037.4102 | 18579.68 | 10090.66 | 2457.726 | 6544.726 | 1944.298
44.75 | 21016.1152 | 18530.44 | 10090.45 | 2485.672 | 6501.066 | 1938.925
44.759998 | 20671.0586 | 18481.65 | 10090.24 | 2189.41 | 6457.823 | 1933.584
44.77 | 20885.6699 | 18433.29 | 10090.03 | 2452.381 | 6414.984 | 1928.272
44.779999 | 21303.7422 | 18385.38 | 10089.82 | 2918.361 | 6372.565 | 1922.991
44.790001 | 20971.8223 | 18337.9 | 10089.62 | 2633.921 | 6330.543 | 1917.741
44.799999 | 20102.2949 | 18290.88 | 10089.41 | 1811.412 | 6288.951 | 1912.522
44.810001 | 19944.5684 | 18244.27 | 10089.2 | 1700.299 | 6247.734 | 1907.332
44.82 | 20584.5762 | 18198.11 | 10089 | 2386.468 | 6206.938 | 1902.174
44.830002 | 20856.1621 | 18152.34 | 10088.79 | 2703.82 | 6166.507 | 1897.043
44.84 | 20358.9668 | 18107.02 | 10088.59 | 2251.945 | 6126.49 | 1891.946
44.849998 | 20201.0391 | 18062.11 | 10088.38 | 2138.932 | 6086.849 | 1886.877
44.860001 | 20444.6113 | 18017.57 | 10088.18 | 2427.037 | 6047.561 | 1881.836
44.869999 | 20223.7305 | 17973.48 | 10087.97 | 2250.252 | 6008.678 | 1876.826
44.880001 | 20404.0039 | 17929.76 | 10087.77 | 2474.246 | 5970.143 | 1871.844
44.889999 | 20237.2539 | 17886.46 | 10087.57 | 2350.798 | 5931.996 | 1866.892
44.900002 | 19720.2188 | 17843.52 | 10087.37 | 1876.697 | 5894.189 | 1861.968
44.91 | 19794.0039 | 17801 | 10087.16 | 1993.003 | 5856.762 | 1857.074
44.919998 | 20129.1738 | 17758.86 | 10086.96 | 2370.317 | 5819.685 | 1852.209
44.93 | 19750.457 | 17717.08 | 10086.76 | 2033.379 | 5782.946 | 1847.371
44.939999 | 19259.4121 | 17675.69 | 10086.56 | 1583.725 | 5746.565 | 1842.562
44.950001 | 19415.4062 | 17634.64 | 10086.36 | 1780.761 | 5710.504 | 1837.78
44.959999 | 20001.1875 | 17594.01 | 10086.16 | 2407.182 | 5674.816 | 1833.028
44.970001 | 19449.9219 | 17553.69 | 10085.96 | 1896.229 | 5639.429 | 1828.302
44.98 | 19791.9863 | 17513.77 | 10085.76 | 2278.216 | 5604.401 | 1823.606
44.990002 | 20155.4355 | 17474.18 | 10085.56 | 2681.257 | 5569.679 | 1818.935
45 | 19958.0508 | 17434.96 | 10085.37 | 2523.087 | 5535.303 | 1814.294
45.009998 | 19796.0059 | 17396.09 | 10085.17 | 2399.914 | 5501.242 | 1809.68
45.02 | 19795.5078 | 17357.55 | 10084.97 | 2437.957 | 5467.487 | 1805.092
45.029999 | 20080.3242 | 17319.36 | 10084.78 | 2760.965 | 5434.051 | 1800.532
45.040001 | 19397.4863 | 17281.49 | 10084.58 | 2115.994 | 5400.915 | 1795.999
45.049999 | 19319.2695 | 17243.98 | 10084.38 | 2075.289 | 5368.105 | 1791.492
45.060001 | 19612.9102 | 17206.78 | 10084.19 | 2406.131 | 5335.579 | 1787.012
45.07 | 19810.7363 | 17169.92 | 10083.99 | 2640.811 | 5303.373 | 1782.559
45.080002 | 19609.4824 | 17133.37 | 10083.8 | 2476.11 | 5271.443 | 1778.132
45.09 | 19057.3223 | 17097.16 | 10083.6 | 1960.16 | 5239.826 | 1773.733
45.099998 | 19384.4004 | 17061.26 | 10083.41 | 2323.136 | 5208.496 | 1769.359
45.110001 | 19303.3027 | 17025.66 | 10083.22 | 2277.645 | 5177.431 | 1765.011
45.119999 | 19252.1309 | 16990.39 | 10083.02 | 2261.745 | 5146.675 | 1760.689
45.130001 | 19278.5137 | 16955.4 | 10082.83 | 2323.111 | 5116.18 | 1756.393
45.139999 | 19336.8086 | 16920.74 | 10082.64 | 2416.068 | 5085.982 | 1752.123
45.150002 | 19521.9453 | 16886.36 | 10082.44 | 2635.585 | 5056.04 | 1747.877
45.16 | 19086.8086 | 16852.3 | 10082.25 | 2234.511 | 5026.387 | 1743.658
45.169998 | 18730.5527 | 16818.52 | 10082.06 | 1912.028 | 4996.999 | 1739.465
45.18 | 18516.9473 | 16785.03 | 10081.87 | 1731.916 | 4967.866 | 1735.296
45.189999 | 18661.1836 | 16751.84 | 10081.68 | 1909.347 | 4939.005 | 1731.153
45.200001 | 19157.4648 | 16718.91 | 10081.49 | 2438.558 | 4910.386 | 1727.033
45.209999 | 18856.3867 | 16686.29 | 10081.3 | 2170.097 | 4882.051 | 1722.941
45.220001 | 18932.7031 | 16653.92 | 10081.11 | 2278.781 | 4853.943 | 1718.871
45.23 | 18923.1309 | 16621.86 | 10080.92 | 2301.276 | 4826.109 | 1714.828
45.240002 | 18883.3965 | 16590.04 | 10080.73 | 2293.354 | 4798.505 | 1710.808
45.25 | 18653.7559 | 16558.52 | 10080.54 | 2095.236 | 4771.166 | 1706.814
45.259998 | 18377.3418 | 16527.26 | 10080.35 | 1850.081 | 4744.065 | 1702.844
45.27 | 18337.2422 | 16496.26 | 10080.16 | 1840.986 | 4717.196 | 1698.897
45.279999 | 18831.416 | 16465.52 | 10079.97 | 2365.897 | 4690.569 | 1694.975
45.290001 | 18893.0781 | 16435.03 | 10079.79 | 2458.045 | 4664.17 | 1691.077
45.299999 | 18543.2246 | 16404.82 | 10079.6 | 2138.404 | 4638.019 | 1687.203
45.310001 | 18124.5605 | 16374.85 | 10079.41 | 1749.714 | 4612.083 | 1683.352
45.32 | 18331.2441 | 16345.13 | 10079.22 | 1986.112 | 4586.383 | 1679.526
45.330002 | 18080.8047 | 16315.67 | 10079.04 | 1765.139 | 4560.907 | 1675.721
45.34 | 18319.7734 | 16286.45 | 10078.85 | 2033.324 | 4535.656 | 1671.943
45.349998 | 18838.9121 | 16257.49 | 10078.66 | 2581.425 | 4510.636 | 1668.187
45.360001 | 18681.2422 | 16228.74 | 10078.48 | 2452.5 | 4485.811 | 1664.453
45.369999 | 18770.9023 | 16200.26 | 10078.29 | 2570.646 | 4461.221 | 1660.743
45.380001 | 18675.543 | 16171.99 | 10078.11 | 2503.55 | 4436.83 | 1657.056
45.389999 | 18137.8633 | 16143.98 | 10077.92 | 1993.886 | 4412.664 | 1653.392
45.400002 | 17702.3965 | 16116.18 | 10077.74 | 1586.217 | 4388.693 | 1649.75
45.41 | 18012.6621 | 16088.63 | 10077.55 | 1924.036 | 4364.942 | 1646.132
45.419998 | 18092.7949 | 16061.3 | 10077.37 | 2031.497 | 4341.394 | 1642.537
45.43 | 18217.4277 | 16034.19 | 10077.18 | 2183.242 | 4318.039 | 1638.963
45.439999 | 17683.1367 | 16007.3 | 10077 | 1675.837 | 4294.889 | 1635.412
45.450001 | 17969.3652 | 15980.63 | 10076.81 | 1988.738 | 4271.93 | 1631.883
45.459999 | 18006.9453 | 15954.19 | 10076.63 | 2052.757 | 4249.181 | 1628.377
45.470001 | 17848.9609 | 15927.95 | 10076.45 | 1921.011 | 4226.611 | 1624.892
45.48 | 18133.334 | 15901.94 | 10076.26 | 2231.392 | 4204.248 | 1621.431
45.490002 | 18114.918 | 15876.13 | 10076.08 | 2238.788 | 4182.06 | 1617.989
45.5 | 17765.4336 | 15850.54 | 10075.9 | 1914.89 | 4160.074 | 1614.571
45.509998 | 17742.875 | 15825.16 | 10075.71 | 1917.715 | 4138.271 | 1611.175
45.52 | 17761.1328 | 15799.97 | 10075.53 | 1961.158 | 4116.643 | 1607.799
45.529999 | 17656.1992 | 15775 | 10075.35 | 1881.202 | 4095.202 | 1604.445
45.540001 | 17793.5859 | 15750.21 | 10075.17 | 2043.372 | 4073.935 | 1601.113
45.549999 | 18002.0098 | 15725.64 | 10074.98 | 2276.366 | 4052.857 | 1597.801
45.560001 | 17859.0176 | 15701.26 | 10074.8 | 2157.759 | 4031.944 | 1594.511
45.57 | 17692.7363 | 15677.08 | 10074.62 | 2015.661 | 4011.211 | 1591.243
45.580002 | 17701.3203 | 15653.08 | 10074.44 | 2048.235 | 3990.652 | 1587.994
45.59 | 17349.3184 | 15629.29 | 10074.26 | 1720.03 | 3970.263 | 1584.768
45.599998 | 17320.998 | 15605.69 | 10074.08 | 1715.307 | 3950.052 | 1581.562
45.610001 | 17044.541 | 15582.26 | 10073.9 | 1462.28 | 3929.99 | 1578.376
45.619999 | 17541.5352 | 15559.03 | 10073.71 | 1982.501 | 3910.109 | 1575.212
45.630001 | 17935.373 | 15535.98 | 10073.53 | 2399.394 | 3890.379 | 1572.067
45.639999 | 17355.2832 | 15513.12 | 10073.35 | 1842.164 | 3870.824 | 1568.944
45.650002 | 17713.127 | 15490.43 | 10073.17 | 2222.7 | 3851.417 | 1565.839
45.66 | 17601.4434 | 15467.93 | 10072.99 | 2133.515 | 3832.18 | 1562.757
45.669998 | 17184.7852 | 15445.6 | 10072.81 | 1739.182 | 3813.099 | 1559.694
45.68 | 17455.7891 | 15423.45 | 10072.63 | 2032.343 | 3794.166 | 1556.651
45.689999 | 17137.2969 | 15401.47 | 10072.45 | 1735.829 | 3775.39 | 1553.628
45.700001 | 17264.4922 | 15379.65 | 10072.27 | 1884.838 | 3756.761 | 1550.624
45.709999 | 17447.3789 | 15358.03 | 10072.09 | 2089.353 | 3738.295 | 1547.641
45.720001 | 17103.4922 | 15336.55 | 10071.91 | 1766.94 | 3719.966 | 1544.677
45.73 | 17490.8848 | 15315.26 | 10071.73 | 2175.625 | 3701.797 | 1541.734
45.740002 | 17167.7656 | 15294.12 | 10071.55 | 1873.646 | 3683.762 | 1538.808
45.75 | 16908.5527 | 15273.16 | 10071.37 | 1635.395 | 3665.884 | 1535.904
45.759998 | 16918.3535 | 15252.35 | 10071.19 | 1665.999 | 3648.145 | 1533.019
45.77 | 16987.8047 | 15231.71 | 10071.01 | 1756.099 | 3630.544 | 1530.152
45.779999 | 17171.5586 | 15211.22 | 10070.83 | 1960.338 | 3613.085 | 1527.305
45.790001 | 17367.0996 | 15190.89 | 10070.65 | 2176.211 | 3595.761 | 1524.477
45.799999 | 17024.459 | 15170.72 | 10070.47 | 1853.736 | 3578.584 | 1521.668
45.810001 | 17005.0156 | 15150.7 | 10070.29 | 1854.313 | 3561.533 | 1518.878
45.82 | 17241.998 | 15130.84 | 10070.11 | 2111.156 | 3544.622 | 1516.107
45.830002 | 17246.498 | 15111.13 | 10069.93 | 2135.366 | 3527.845 | 1513.353
45.84 | 16633.9336 | 15091.57 | 10069.75 | 1542.359 | 3511.2 | 1510.62
45.849998 | 16680.2227 | 15072.17 | 10069.57 | 1608.048 | 3494.694 | 1507.906
45.860001 | 17456.8457 | 15052.91 | 10069.4 | 2403.94 | 3478.301 | 1505.209
45.869999 | 17358.2441 | 15033.8 | 10069.22 | 2324.447 | 3462.05 | 1502.531
45.880001 | 16814.0254 | 15014.82 | 10069.04 | 1799.202 | 3445.916 | 1499.871
45.889999 | 16631.4199 | 14996 | 10068.86 | 1635.416 | 3429.917 | 1497.229
45.900002 | 16491.666 | 14977.32 | 10068.68 | 1514.349 | 3414.033 | 1494.605
45.91 | 16491.082 | 14958.78 | 10068.5 | 1532.299 | 3398.282 | 1492.001
45.919998 | 16441.3066 | 14940.39 | 10068.32 | 1500.921 | 3382.651 | 1489.414
45.93 | 16409.4883 | 14922.12 | 10068.14 | 1487.366 | 3367.136 | 1486.845
45.939999 | 16527.7012 | 14904 | 10067.96 | 1623.703 | 3351.743 | 1484.294
45.950001 | 16827.1621 | 14886.01 | 10067.78 | 1941.156 | 3336.463 | 1481.76
45.959999 | 17088.1816 | 14868.16 | 10067.6 | 2220.022 | 3321.311 | 1479.245
45.970001 | 16606.8086 | 14850.44 | 10067.42 | 1756.372 | 3306.265 | 1476.747
45.98 | 16366.8477 | 14832.86 | 10067.25 | 1533.991 | 3291.344 | 1474.267
45.990002 | 16399.6992 | 14815.4 | 10067.07 | 1584.302 | 3276.527 | 1471.804
46 | 16334.2705 | 14798.08 | 10066.89 | 1536.192 | 3261.833 | 1469.36
46.009998 | 16591.3477 | 14780.89 | 10066.71 | 1810.46 | 3247.248 | 1466.932
46.02 | 16475.1836 | 14763.82 | 10066.53 | 1711.365 | 3232.769 | 1464.522
46.029999 | 16575.2598 | 14746.88 | 10066.35 | 1828.381 | 3218.402 | 1462.129
46.040001 | 16849.9766 | 14730.06 | 10066.17 | 2119.916 | 3204.139 | 1459.753
46.049999 | 16450.334 | 14713.38 | 10065.99 | 1736.958 | 3189.992 | 1457.394
46.060001 | 16483.2754 | 14696.81 | 10065.81 | 1786.469 | 3175.944 | 1455.053
46.07 | 16059.4434 | 14680.36 | 10065.63 | 1379.08 | 3162.005 | 1452.728
46.080002 | 16739.2754 | 14664.04 | 10065.45 | 2075.235 | 3148.17 | 1450.42
46.09 | 16119.4092 | 14647.84 | 10065.27 | 1471.569 | 3134.44 | 1448.13
46.099998 | 16182.9814 | 14631.77 | 10065.09 | 1551.216 | 3120.818 | 1445.857
46.110001 | 16150.2051 | 14615.79 | 10064.91 | 1534.411 | 3107.284 | 1443.599
46.119999 | 15769.3672 | 14599.95 | 10064.73 | 1169.415 | 3093.862 | 1441.359
46.130001 | 16312.3057 | 14584.22 | 10064.55 | 1728.089 | 3080.531 | 1439.136
46.139999 | 15961.4912 | 14568.61 | 10064.37 | 1392.885 | 3067.307 | 1436.929
46.150002 | 15727.2617 | 14553.1 | 10064.19 | 1174.162 | 3054.173 | 1434.738
46.16 | 15716.7549 | 14537.72 | 10064.01 | 1179.039 | 3041.143 | 1432.564
46.169998 | 16219.1758 | 14522.44 | 10063.83 | 1696.732 | 3028.207 | 1430.407
46.18 | 16340.2275 | 14507.28 | 10063.65 | 1832.951 | 3015.363 | 1428.266
46.189999 | 16522.5762 | 14492.22 | 10063.47 | 2030.354 | 3002.614 | 1426.141
46.200001 | 16204.5811 | 14477.27 | 10063.29 | 1727.308 | 2989.955 | 1424.032
46.209999 | 15986.5781 | 14462.44 | 10063.11 | 1524.137 | 2977.396 | 1421.94
46.220001 | 16426.2012 | 14447.71 | 10062.92 | 1978.493 | 2964.92 | 1419.863
46.23 | 16195.709 | 14433.09 | 10062.74 | 1762.619 | 2952.543 | 1417.804
46.240002 | 15815.0811 | 14418.57 | 10062.56 | 1396.512 | 2940.249 | 1415.759
46.25 | 15800.1543 | 14404.16 | 10062.38 | 1395.992 | 2928.051 | 1413.732
46.259998 | 16012.4736 | 14389.86 | 10062.2 | 1622.616 | 2915.939 | 1411.721
46.27 | 15902.3594 | 14375.65 | 10062.02 | 1526.708 | 2903.91 | 1409.724
46.279999 | 15753.165 | 14361.55 | 10061.83 | 1391.616 | 2891.971 | 1407.744
46.290001 | 16092.3105 | 14347.55 | 10061.65 | 1744.765 | 2880.113 | 1405.78
46.299999 | 15554.4189 | 14333.65 | 10061.47 | 1220.77 | 2868.347 | 1403.831
46.310001 | 15435.9014 | 14319.84 | 10061.29 | 1116.056 | 2856.659 | 1401.898
46.32 | 15571.5176 | 14306.14 | 10061.1 | 1265.374 | 2845.058 | 1399.981
46.330002 | 15794.2744 | 14292.54 | 10060.92 | 1501.734 | 2833.539 | 1398.079
46.34 | 15710.7451 | 14279.04 | 10060.74 | 1431.71 | 2822.102 | 1396.194
46.349998 | 15724.5469 | 14265.63 | 10060.56 | 1458.915 | 2810.752 | 1394.324
46.360001 | 15846.4941 | 14252.31 | 10060.37 | 1594.181 | 2799.472 | 1392.469
46.369999 | 15461.5645 | 14239.1 | 10060.19 | 1222.466 | 2788.28 | 1390.63
46.380001 | 15231.7002 | 14225.97 | 10060 | 1005.729 | 2777.16 | 1388.806
46.389999 | 15596.5879 | 14212.94 | 10059.82 | 1383.644 | 2766.125 | 1386.998
46.400002 | 15777.8203 | 14200 | 10059.64 | 1577.817 | 2755.162 | 1385.205
46.41 | 15484.9795 | 14187.16 | 10059.45 | 1297.818 | 2744.281 | 1383.428
46.419998 | 15515.2822 | 14174.41 | 10059.27 | 1340.873 | 2733.476 | 1381.666
46.43 | 15460.3213 | 14161.74 | 10059.08 | 1298.578 | 2722.742 | 1379.918
46.439999 | 15257.2803 | 14149.17 | 10058.9 | 1108.111 | 2712.085 | 1378.187
46.450001 | 15571.3984 | 14136.68 | 10058.71 | 1434.717 | 2701.499 | 1376.47
46.459999 | 15792.0566 | 14124.29 | 10058.53 | 1667.767 | 2690.993 | 1374.769
46.470001 | 15719.793 | 14111.98 | 10058.34 | 1607.815 | 2680.554 | 1373.082
46.48 | 15436.1934 | 14099.76 | 10058.16 | 1336.433 | 2670.193 | 1371.412
46.490002 | 15184.8076 | 14087.62 | 10057.97 | 1097.186 | 2659.897 | 1369.755
46.5 | 15374.9814 | 14075.58 | 10057.78 | 1299.404 | 2649.679 | 1368.115
46.509998 | 15575.1455 | 14063.62 | 10057.6 | 1511.53 | 2639.53 | 1366.49
46.52 | 15247.9609 | 14051.73 | 10057.41 | 1196.226 | 2629.447 | 1364.879
46.529999 | 15568.4072 | 14039.94 | 10057.22 | 1528.468 | 2619.435 | 1363.283
46.540001 | 15328.2666 | 14028.22 | 10057.03 | 1300.042 | 2609.488 | 1361.702
46.549999 | 15316.667 | 14016.6 | 10056.85 | 1300.069 | 2599.615 | 1360.136
46.560001 | 15467.8438 | 14005.05 | 10056.66 | 1462.796 | 2589.804 | 1358.585
46.57 | 15538.5967 | 13993.58 | 10056.47 | 1545.015 | 2580.063 | 1357.049
46.580002 | 15136.5977 | 13982.2 | 10056.28 | 1154.402 | 2570.387 | 1355.527
46.59 | 14910.3447 | 13970.89 | 10056.09 | 939.4527 | 2560.778 | 1354.021
46.599998 | 15090.2822 | 13959.67 | 10055.9 | 1130.611 | 2551.237 | 1352.53
46.610001 | 15171.292 | 13948.52 | 10055.71 | 1222.772 | 2541.753 | 1351.053
46.619999 | 14953.3994 | 13937.46 | 10055.52 | 1015.944 | 2532.339 | 1349.591
46.630001 | 14680.7266 | 13926.46 | 10055.33 | 754.2644 | 2522.984 | 1348.144
46.639999 | 14808.8711 | 13915.55 | 10055.14 | 893.319 | 2513.696 | 1346.712
46.650002 | 15242.9014 | 13904.71 | 10054.95 | 1338.189 | 2504.466 | 1345.293
46.66 | 15542.6846 | 13893.96 | 10054.76 | 1648.728 | 2495.303 | 1343.891
46.669998 | 15329.8359 | 13883.27 | 10054.57 | 1446.562 | 2486.2 | 1342.503
46.68 | 15174.9668 | 13872.66 | 10054.38 | 1302.304 | 2477.154 | 1341.129
46.689999 | 15237.4531 | 13862.13 | 10054.19 | 1375.325 | 2468.17 | 1339.77
46.700001 | 15045.2109 | 13851.66 | 10054 | 1193.547 | 2459.244 | 1338.425
46.709999 | 15009.7793 | 13841.28 | 10053.8 | 1168.499 | 2450.382 | 1337.095
46.720001 | 15031.8662 | 13830.96 | 10053.61 | 1200.903 | 2441.573 | 1335.78
46.73 | 15056.8457 | 13820.72 | 10053.42 | 1236.124 | 2432.825 | 1334.48
46.740002 | 14737.29 | 13810.55 | 10053.22 | 926.7381 | 2424.135 | 1333.193
46.75 | 14990.4854 | 13800.45 | 10053.03 | 1190.031 | 2415.503 | 1331.923
46.759998 | 15164.6621 | 13790.43 | 10052.84 | 1374.23 | 2406.931 | 1330.666
46.77 | 15065.667 | 13780.47 | 10052.64 | 1285.196 | 2398.407 | 1329.423
46.779999 | 15300.2129 | 13770.59 | 10052.45 | 1529.626 | 2389.946 | 1328.196
46.790001 | 14895.7031 | 13760.77 | 10052.25 | 1134.936 | 2381.535 | 1326.982
46.799999 | 14928.9766 | 13751.02 | 10052.05 | 1177.955 | 2373.184 | 1325.784
46.810001 | 15057.8418 | 13741.34 | 10051.86 | 1316.502 | 2364.882 | 1324.6
46.82 | 14957.8184 | 13731.73 | 10051.66 | 1226.088 | 2356.639 | 1323.43
46.830002 | 14716.96 | 13722.18 | 10051.46 | 994.7759 | 2348.445 | 1322.274
46.84 | 14793.1328 | 13712.71 | 10051.27 | 1080.422 | 2340.31 | 1321.134
46.849998 | 15210.9727 | 13703.3 | 10051.07 | 1507.67 | 2332.225 | 1320.008
46.860001 | 15125.457 | 13693.96 | 10050.87 | 1431.501 | 2324.188 | 1318.896
46.869999 | 15085.7051 | 13684.68 | 10050.67 | 1401.024 | 2316.209 | 1317.799
46.880001 | 14882.2598 | 13675.47 | 10050.47 | 1206.793 | 2308.276 | 1316.716
46.889999 | 14503.5107 | 13666.32 | 10050.28 | 837.1885 | 2300.399 | 1315.648
46.900002 | 14536.7588 | 13657.24 | 10050.08 | 879.5216 | 2292.569 | 1314.593
46.91 | 14927.3184 | 13648.22 | 10049.88 | 1279.096 | 2284.792 | 1313.554
46.919998 | 15027.6895 | 13639.27 | 10049.67 | 1388.42 | 2277.065 | 1312.53
46.93 | 14802.3525 | 13630.38 | 10049.47 | 1171.975 | 2269.384 | 1311.519
46.939999 | 14729.4854 | 13621.55 | 10049.27 | 1107.936 | 2261.754 | 1310.523
46.950001 | 14655.8281 | 13612.78 | 10049.07 | 1043.046 | 2254.17 | 1309.541
46.959999 | 14734.4678 | 13604.08 | 10048.87 | 1130.387 | 2246.639 | 1308.574
46.970001 | 15086.9111 | 13595.44 | 10048.67 | 1491.474 | 2239.151 | 1307.621
46.98 | 14940.3643 | 13586.86 | 10048.46 | 1353.506 | 2231.713 | 1306.683
46.990002 | 14480.8066 | 13578.34 | 10048.26 | 902.4675 | 2224.322 | 1305.758
47 | 14311.5869 | 13569.88 | 10048.06 | 741.7054 | 2216.977 | 1304.849
47.009998 | 14865.7266 | 13561.49 | 10047.85 | 1304.239 | 2209.682 | 1303.955
47.02 | 14687.5215 | 13553.15 | 10047.65 | 1134.375 | 2202.426 | 1303.074
47.029999 | 14414.8301 | 13544.87 | 10047.44 | 869.9589 | 2195.223 | 1302.208
47.040001 | 14437.415 | 13536.65 | 10047.23 | 900.7662 | 2188.058 | 1301.356
47.049999 | 14494.9922 | 13528.49 | 10047.03 | 966.5006 | 2180.944 | 1300.519
47.060001 | 14713.1123 | 13520.39 | 10046.82 | 1192.725 | 2173.869 | 1299.696
47.07 | 14223.8369 | 13512.35 | 10046.61 | 711.4916 | 2166.843 | 1298.888
47.080002 | 14494.1035 | 13504.36 | 10046.41 | 989.7465 | 2159.857 | 1298.094
47.09 | 14912.1396 | 13496.43 | 10046.2 | 1415.708 | 2152.918 | 1297.315
47.099998 | 14821.0674 | 13488.56 | 10045.99 | 1332.506 | 2146.022 | 1296.55
47.110001 | 14527.9639 | 13480.74 | 10045.78 | 1047.22 | 2139.164 | 1295.8
47.119999 | 14121.457 | 13472.99 | 10045.57 | 648.469 | 2132.353 | 1295.064
47.130001 | 14385.8994 | 13465.28 | 10045.36 | 920.6152 | 2125.581 | 1294.343
47.139999 | 14273.0742 | 13457.64 | 10045.15 | 815.4341 | 2118.855 | 1293.636
47.150002 | 14530.1621 | 13450.05 | 10044.94 | 1080.115 | 2112.166 | 1292.943
47.16 | 14845.0098 | 13442.51 | 10044.73 | 1402.495 | 2105.522 | 1292.266
47.169998 | 15108.6611 | 13435.04 | 10044.51 | 1673.626 | 2098.918 | 1291.603
47.18 | 14817.04 | 13427.61 | 10044.3 | 1389.432 | 2092.353 | 1290.954
47.189999 | 14610.2783 | 13420.24 | 10044.09 | 1190.041 | 2085.829 | 1290.319
47.200001 | 14148.1348 | 13412.92 | 10043.87 | 735.2178 | 2079.342 | 1289.7
47.209999 | 14039.9131 | 13405.66 | 10043.66 | 634.2577 | 2072.9 | 1289.095
47.220001 | 14716.2178 | 13398.44 | 10043.45 | 1317.775 | 2066.493 | 1288.505
47.23 | 14596.7295 | 13391.29 | 10043.23 | 1205.444 | 2060.126 | 1287.929
47.240002 | 13968.2305 | 13384.18 | 10043.01 | 584.0497 | 2053.799 | 1287.368
47.25 | 13937.4219 | 13377.13 | 10042.8 | 560.2928 | 2047.51 | 1286.822
47.259998 | 14442.6768 | 13370.13 | 10042.58 | 1072.544 | 2041.262 | 1286.29
47.27 | 14320.6924 | 13363.18 | 10042.36 | 957.5109 | 2035.046 | 1285.773
47.279999 | 14061.1338 | 13356.29 | 10042.14 | 704.8457 | 2028.873 | 1285.27
47.290001 | 13772.3037 | 13349.44 | 10041.93 | 422.8629 | 2022.732 | 1284.783
47.299999 | 13756.5693 | 13342.65 | 10041.71 | 413.9194 | 2016.633 | 1284.31
47.310001 | 13654.1055 | 13335.9 | 10041.49 | 318.2007 | 2010.566 | 1283.852
47.32 | 13753.2412 | 13329.21 | 10041.27 | 424.0267 | 2004.54 | 1283.408
47.330002 | 13840.9844 | 13322.57 | 10041.05 | 518.4134 | 1998.546 | 1282.979
47.34 | 14013.3535 | 13315.98 | 10040.82 | 697.3719 | 1992.592 | 1282.566
47.349998 | 13773.6807 | 13309.44 | 10040.6 | 464.2393 | 1986.673 | 1282.167
47.360001 | 13608.249 | 13302.95 | 10040.38 | 305.3024 | 1980.785 | 1281.783
47.369999 | 13769.4004 | 13296.51 | 10040.16 | 472.8945 | 1974.937 | 1281.413
47.380001 | 13680.6807 | 13290.11 | 10039.93 | 390.5696 | 1969.12 | 1281.059
47.389999 | 13762.7695 | 13283.77 | 10039.71 | 479.0012 | 1963.342 | 1280.72
47.400002 | 13575.5771 | 13277.47 | 10039.48 | 298.1065 | 1957.594 | 1280.395
47.41 | 13579.5186 | 13271.23 | 10039.26 | 308.2932 | 1951.884 | 1280.086
47.419998 | 14379.6221 | 13265.03 | 10039.03 | 1114.594 | 1946.207 | 1279.791
47.43 | 14409.668 | 13258.88 | 10038.8 | 1150.792 | 1940.561 | 1279.512
47.439999 | 14083.5166 | 13252.77 | 10038.57 | 830.7443 | 1934.95 | 1279.247
47.450001 | 14254.9209 | 13246.72 | 10038.35 | 1008.206 | 1929.371 | 1278.997
47.459999 | 14268.6387 | 13240.71 | 10038.12 | 1027.93 | 1923.828 | 1278.763
47.470001 | 13892.292 | 13234.75 | 10037.89 | 657.5462 | 1918.314 | 1278.544
47.48 | 14083.6963 | 13228.83 | 10037.66 | 854.8644 | 1912.834 | 1278.34
47.490002 | 14116.667 | 13222.96 | 10037.43 | 893.7027 | 1907.386 | 1278.151
47.5 | 13911.6689 | 13217.14 | 10037.2 | 694.5251 | 1901.97 | 1277.978
47.509998 | 14110.0957 | 13211.37 | 10036.96 | 898.7238 | 1896.588 | 1277.82
47.52 | 13849.3271 | 13205.64 | 10036.73 | 643.6863 | 1891.233 | 1277.676
47.529999 | 13786.4268 | 13199.96 | 10036.5 | 586.4661 | 1885.914 | 1277.549
47.540001 | 14133.5244 | 13194.32 | 10036.26 | 939.2028 | 1880.622 | 1277.436
47.549999 | 14562.374 | 13188.73 | 10036.03 | 1373.641 | 1875.365 | 1277.339
47.560001 | 14594.8184 | 13183.18 | 10035.79 | 1411.634 | 1870.134 | 1277.258
47.57 | 14184.1855 | 13177.69 | 10035.56 | 1006.5 | 1864.937 | 1277.191
47.580002 | 13914.168 | 13172.23 | 10035.32 | 741.9402 | 1859.767 | 1277.14
47.59 | 14210.1992 | 13166.82 | 10035.08 | 1043.381 | 1854.63 | 1277.105
47.599998 | 14330.9062 | 13161.45 | 10034.85 | 1169.453 | 1849.522 | 1277.086
47.610001 | 13841.3516 | 13156.13 | 10034.61 | 685.2224 | 1844.441 | 1277.082
47.619999 | 13592.7969 | 13150.85 | 10034.37 | 441.9439 | 1839.392 | 1277.093
47.630001 | 13769.3369 | 13145.62 | 10034.13 | 623.7187 | 1834.37 | 1277.121
47.639999 | 13611.9707 | 13140.43 | 10033.89 | 471.5409 | 1829.38 | 1277.164
47.650002 | 13894.0322 | 13135.28 | 10033.64 | 758.7496 | 1824.416 | 1277.222
47.66 | 13963.3242 | 13130.18 | 10033.4 | 833.142 | 1819.483 | 1277.297
47.669998 | 13779.1318 | 13125.12 | 10033.16 | 654.0073 | 1814.577 | 1277.388
47.68 | 13757.207 | 13120.11 | 10032.92 | 637.0988 | 1809.699 | 1277.494
47.689999 | 13563.9268 | 13115.14 | 10032.67 | 448.7909 | 1804.848 | 1277.616
47.700001 | 13382.2607 | 13110.21 | 10032.43 | 272.0553 | 1800.025 | 1277.754
47.709999 | 13286.457 | 13105.32 | 10032.18 | 181.1367 | 1795.231 | 1277.908
47.720001 | 13748.9697 | 13100.48 | 10031.93 | 648.4946 | 1790.463 | 1278.079
47.73 | 13710.1992 | 13095.67 | 10031.69 | 614.5252 | 1785.722 | 1278.265
47.740002 | 13455.0967 | 13090.92 | 10031.44 | 364.1816 | 1781.009 | 1278.467
47.75 | 13760.4678 | 13086.2 | 10031.19 | 674.2688 | 1776.323 | 1278.686
47.759998 | 14195.9482 | 13081.53 | 10030.94 | 1114.421 | 1771.665 | 1278.921
47.77 | 13843.6338 | 13076.89 | 10030.69 | 766.7416 | 1767.029 | 1279.173
47.779999 | 13682.1309 | 13072.3 | 10030.44 | 609.8268 | 1762.424 | 1279.44
47.790001 | 13959.3037 | 13067.75 | 10030.19 | 891.5505 | 1757.841 | 1279.724
47.799999 | 13901.3643 | 13063.25 | 10029.94 | 838.1164 | 1753.288 | 1280.025
47.810001 | 13612.582 | 13058.78 | 10029.68 | 553.8019 | 1748.757 | 1280.342
47.82 | 13395.8154 | 13054.36 | 10029.43 | 341.4581 | 1744.254 | 1280.675
47.830002 | 13601.3818 | 13049.97 | 10029.17 | 551.4091 | 1739.774 | 1281.025
47.84 | 13755.3682 | 13045.63 | 10028.92 | 709.7359 | 1735.322 | 1281.392
47.849998 | 13618.7969 | 13041.33 | 10028.66 | 577.4647 | 1730.895 | 1281.776
47.860001 | 14074.0557 | 13037.07 | 10028.4 | 1036.986 | 1726.489 | 1282.176
47.869999 | 13811.0332 | 13032.85 | 10028.15 | 778.1815 | 1722.112 | 1282.593
47.880001 | 13459.6562 | 13028.67 | 10027.89 | 430.9841 | 1717.756 | 1283.028
47.889999 | 13613.5195 | 13024.54 | 10027.63 | 588.9845 | 1713.428 | 1283.478
47.900002 | 14017.5986 | 13020.44 | 10027.37 | 997.1626 | 1709.121 | 1283.946
47.91 | 14118.6484 | 13016.38 | 10027.11 | 1102.269 | 1704.84 | 1284.432
47.919998 | 13659.2461 | 13012.36 | 10026.85 | 646.8823 | 1700.584 | 1284.934
47.93 | 13518.5947 | 13008.38 | 10026.58 | 510.2098 | 1696.348 | 1285.453
47.939999 | 13881.6953 | 13004.45 | 10026.32 | 877.2462 | 1692.139 | 1285.99
47.950001 | 13851.4619 | 13000.55 | 10026.06 | 850.9108 | 1687.951 | 1286.544
47.959999 | 13397.332 | 12996.7 | 10025.79 | 400.6368 | 1683.789 | 1287.115
47.970001 | 13112.9082 | 12992.88 | 10025.52 | 120.0316 | 1679.648 | 1287.704
47.98 | 13524.2822 | 12989.1 | 10025.26 | 535.1831 | 1675.53 | 1288.311
47.990002 | 13517.1523 | 12985.36 | 10024.99 | 531.7915 | 1671.436 | 1288.935
48 | 13401.8906 | 12981.66 | 10024.72 | 420.2279 | 1667.364 | 1289.577
48.009998 | 13201.2891 | 12978.01 | 10024.45 | 223.2836 | 1663.316 | 1290.236
48.02 | 13691.3359 | 12974.38 | 10024.18 | 716.9521 | 1659.287 | 1290.913
48.029999 | 13777.6875 | 12970.8 | 10023.91 | 806.8829 | 1655.284 | 1291.608
48.040001 | 13216.3271 | 12967.26 | 10023.64 | 249.065 | 1651.3 | 1292.321
48.049999 | 12996.6963 | 12963.76 | 10023.37 | 32.93525 | 1647.341 | 1293.052
48.060001 | 13323.5635 | 12960.3 | 10023.1 | 363.2666 | 1643.401 | 1293.801
48.07 | 13524.0049 | 12956.87 | 10022.82 | 567.1309 | 1639.485 | 1294.568
48.080002 | 13619.5908 | 12953.49 | 10022.55 | 666.1034 | 1635.588 | 1295.354
48.09 | 13563.8027 | 12950.14 | 10022.27 | 613.6602 | 1631.715 | 1296.158
48.099998 | 13556.9473 | 12946.84 | 10021.99 | 610.1117 | 1627.862 | 1296.98
48.110001 | 13745.7402 | 12943.57 | 10021.72 | 802.1751 | 1624.029 | 1297.82
48.119999 | 13755.5938 | 12940.34 | 10021.44 | 815.2578 | 1620.219 | 1298.679
48.130001 | 13805.4316 | 12937.14 | 10021.16 | 868.288 | 1616.428 | 1299.557
48.139999 | 13740.5146 | 12933.99 | 10020.88 | 806.5232 | 1612.66 | 1300.454
48.150002 | 13628.1641 | 12930.88 | 10020.6 | 697.2882 | 1608.91 | 1301.369
48.16 | 13926.2334 | 12927.8 | 10020.31 | 998.4333 | 1605.182 | 1302.303
48.169998 | 13632.6143 | 12924.76 | 10020.03 | 707.8501 | 1601.476 | 1303.256
48.18 | 13606.625 | 12921.76 | 10019.75 | 684.8618 | 1597.787 | 1304.228
48.189999 | 13023.8809 | 12918.8 | 10019.46 | 105.0776 | 1594.12 | 1305.219
48.200001 | 13430.2891 | 12915.88 | 10019.18 | 514.4092 | 1590.472 | 1306.23
48.209999 | 13665.5225 | 12913 | 10018.89 | 752.5262 | 1586.845 | 1307.26
48.220001 | 13849.79 | 12910.15 | 10018.6 | 939.6409 | 1583.236 | 1308.309
48.23 | 13656.6582 | 12907.34 | 10018.32 | 749.3171 | 1579.648 | 1309.377
48.240002 | 13539.7031 | 12904.57 | 10018.03 | 635.1318 | 1576.079 | 1310.465
48.25 | 13607.2842 | 12901.84 | 10017.74 | 705.4446 | 1572.529 | 1311.573
48.259998 | 13453.7227 | 12899.15 | 10017.45 | 554.5752 | 1569.001 | 1312.701
48.27 | 13498.8086 | 12896.49 | 10017.15 | 602.3185 | 1565.488 | 1313.848
48.279999 | 13687.6465 | 12893.87 | 10016.86 | 793.7729 | 1561.997 | 1315.016
48.290001 | 13677.167 | 12891.29 | 10016.57 | 785.874 | 1558.522 | 1316.203
48.299999 | 13571.084 | 12888.75 | 10016.27 | 682.332 | 1555.069 | 1317.41
48.310001 | 13352.1787 | 12886.25 | 10015.98 | 465.9313 | 1551.632 | 1318.638
48.32 | 13321.9639 | 12883.78 | 10015.68 | 438.1812 | 1548.215 | 1319.886
48.330002 | 13352.2383 | 12881.35 | 10015.38 | 470.8846 | 1544.816 | 1321.155
48.34 | 13365.1367 | 12878.96 | 10015.08 | 486.1719 | 1541.436 | 1322.444
48.349998 | 13264.6992 | 12876.61 | 10014.79 | 388.086 | 1538.074 | 1323.754
48.360001 | 13153.3721 | 12874.3 | 10014.49 | 279.0745 | 1534.728 | 1325.084
48.369999 | 12990.8271 | 12872.02 | 10014.18 | 118.805 | 1531.403 | 1326.435
48.380001 | 13188.8584 | 12869.78 | 10013.88 | 319.0754 | 1528.094 | 1327.808
48.389999 | 13092.6328 | 12867.58 | 10013.58 | 225.0499 | 1524.804 | 1329.2
48.400002 | 12929.7334 | 12865.42 | 10013.27 | 64.31396 | 1521.53 | 1330.615
48.41 | 12960.8633 | 12863.29 | 10012.97 | 97.56855 | 1518.275 | 1332.051
48.419998 | 13265.5381 | 12861.21 | 10012.66 | 404.3288 | 1515.038 | 1333.508
48.43 | 13272.5762 | 12859.16 | 10012.36 | 413.4175 | 1511.816 | 1334.986
48.439999 | 13453.9385 | 12857.15 | 10012.05 | 596.7901 | 1508.613 | 1336.487
48.450001 | 13216.9551 | 12855.17 | 10011.74 | 361.7806 | 1505.426 | 1338.009
48.459999 | 13176.9336 | 12853.24 | 10011.43 | 323.6937 | 1502.258 | 1339.552
48.470001 | 13021.873 | 12851.34 | 10011.12 | 170.5313 | 1499.105 | 1341.118
48.48 | 12996.7764 | 12849.48 | 10010.81 | 147.294 | 1495.97 | 1342.706
48.490002 | 13141.0332 | 12847.66 | 10010.49 | 293.3722 | 1492.851 | 1344.316
48.5 | 13356.1719 | 12845.88 | 10010.18 | 510.2944 | 1489.749 | 1345.949
48.509998 | 13534.0859 | 12844.13 | 10009.86 | 689.9524 | 1486.665 | 1347.604
48.52 | 13312.124 | 12842.42 | 10009.55 | 469.6993 | 1483.595 | 1349.281
48.529999 | 13109.4531 | 12840.76 | 10009.23 | 268.6966 | 1480.543 | 1350.981
48.540001 | 12820.8975 | 12839.12 | 10008.91 | -18.22698 | 1477.506 | 1352.705
48.549999 | 12885.2754 | 12837.53 | 10008.59 | 47.74333 | 1474.487 | 1354.45
48.560001 | 12983.4199 | 12835.98 | 10008.27 | 147.4435 | 1471.482 | 1356.22
48.57 | 13293.4629 | 12834.46 | 10007.95 | 459.0022 | 1468.495 | 1358.012
48.580002 | 13366.667 | 12832.98 | 10007.63 | 533.6857 | 1465.522 | 1359.828
48.59 | 13186.8984 | 12831.54 | 10007.31 | 355.3563 | 1462.566 | 1361.667
48.599998 | 13154.9717 | 12830.14 | 10006.98 | 324.8307 | 1459.626 | 1363.53
48.610001 | 13118.4541 | 12828.78 | 10006.66 | 289.6776 | 1456.7 | 1365.417
48.619999 | 13354.0449 | 12827.45 | 10006.33 | 526.5926 | 1453.791 | 1367.328
48.630001 | 13410.0312 | 12826.17 | 10006.01 | 583.8657 | 1450.896 | 1369.263
48.639999 | 13196.1924 | 12824.92 | 10005.68 | 371.2745 | 1448.018 | 1371.221
48.650002 | 12982.6982 | 12823.71 | 10005.35 | 158.99 | 1445.154 | 1373.205
48.66 | 13087.2617 | 12822.54 | 10005.02 | 264.7239 | 1442.306 | 1375.213
48.669998 | 13005.9795 | 12821.41 | 10004.69 | 184.5721 | 1439.474 | 1377.246
48.68 | 13371.3936 | 12820.31 | 10004.35 | 551.0805 | 1436.655 | 1379.303
48.689999 | 13468.3994 | 12819.26 | 10004.02 | 649.1397 | 1433.853 | 1381.386
48.700001 | 13249.0254 | 12818.24 | 10003.69 | 430.7812 | 1431.064 | 1383.494
48.709999 | 13310.2773 | 12817.27 | 10003.35 | 493.0086 | 1428.291 | 1385.627
48.720001 | 13361.418 | 12816.33 | 10003.01 | 545.0869 | 1425.531 | 1387.785
48.73 | 13504.8076 | 12815.43 | 10002.68 | 689.3744 | 1422.787 | 1389.97
48.740002 | 13357.6377 | 12814.57 | 10002.34 | 543.0628 | 1420.057 | 1392.18
48.75 | 13282.0664 | 12813.76 | 10002 | 468.3105 | 1417.342 | 1394.416
48.759998 | 13032.2373 | 12812.98 | 10001.66 | 219.2599 | 1414.643 | 1396.678
48.77 | 13228.8867 | 12812.24 | 10001.31 | 416.6506 | 1411.955 | 1398.966
48.779999 | 13286.9004 | 12811.54 | 10000.97 | 475.3639 | 1409.283 | 1401.281
48.790001 | 13054.2852 | 12810.88 | 10000.63 | 243.4101 | 1406.624 | 1403.623
48.799999 | 12821.6631 | 12810.25 | 10000.28 | 11.40854 | 1403.981 | 1405.992
48.810001 | 12918.7256 | 12809.67 | 9999.936 | 109.0525 | 1401.35 | 1408.388
48.82 | 13402.1924 | 12809.13 | 9999.588 | 593.0596 | 1398.734 | 1410.81
48.830002 | 13401.0869 | 12808.63 | 9999.24 | 592.4554 | 1396.131 | 1413.261
48.84 | 13106.0225 | 12808.17 | 9998.89 | 297.8509 | 1393.543 | 1415.739
48.849998 | 12942.1865 | 12807.75 | 9998.539 | 134.4346 | 1390.968 | 1418.244
48.860001 | 12949.1914 | 12807.37 | 9998.187 | 141.82 | 1388.405 | 1420.779
48.869999 | 12802.3496 | 12807.03 | 9997.834 | -4.683066 | 1385.858 | 1423.34
48.880001 | 12621.9648 | 12806.73 | 9997.48 | -184.7694 | 1383.323 | 1425.931
48.889999 | 13102.3848 | 12806.48 | 9997.125 | 295.9079 | 1380.803 | 1428.55
48.900002 | 13165.7266 | 12806.26 | 9996.768 | 359.4664 | 1378.294 | 1431.198
48.91 | 12914.9717 | 12806.08 | 9996.411 | 108.8868 | 1375.8 | 1433.875
48.919998 | 12843.5283 | 12805.95 | 9996.052 | 37.57618 | 1373.319 | 1436.581
48.93 | 12835.2012 | 12805.86 | 9995.692 | 29.34283 | 1370.85 | 1439.316
48.939999 | 12852.7139 | 12805.81 | 9995.331 | 46.9059 | 1368.395 | 1442.081
48.950001 | 12761.5117 | 12805.8 | 9994.969 | -44.28677 | 1365.952 | 1444.877
48.959999 | 12855.8682 | 12805.83 | 9994.606 | 50.03688 | 1363.524 | 1447.702
48.970001 | 13078.5332 | 12805.91 | 9994.242 | 272.6277 | 1361.106 | 1450.558
48.98 | 13146.21 | 12806.02 | 9993.876 | 340.1879 | 1358.702 | 1453.443
48.990002 | 13014.915 | 12806.18 | 9993.51 | 208.7336 | 1356.311 | 1456.36
49 | 12872.166 | 12806.38 | 9993.142 | 65.78305 | 1353.933 | 1459.308
49.009998 | 12681.127 | 12806.63 | 9992.773 | -125.5012 | 1351.568 | 1462.287
49.02 | 12947.7207 | 12806.91 | 9992.403 | 140.8065 | 1349.213 | 1465.298
49.029999 | 12669.8535 | 12807.24 | 9992.031 | -137.3913 | 1346.873 | 1468.34
49.040001 | 12750.4854 | 12807.62 | 9991.659 | -57.13241 | 1344.544 | 1471.415
49.049999 | 12744.3379 | 12808.03 | 9991.285 | -63.69666 | 1342.228 | 1474.521
49.060001 | 13044.7041 | 12808.49 | 9990.91 | 236.2097 | 1339.923 | 1477.66
49.07 | 13026.6719 | 12809 | 9990.535 | 217.6732 | 1337.632 | 1480.832
49.080002 | 13061.8809 | 12809.55 | 9990.157 | 252.335 | 1335.352 | 1484.037
49.09 | 12949.4023 | 12810.14 | 9989.779 | 139.2641 | 1333.085 | 1487.275
49.099998 | 12647.0742 | 12810.77 | 9989.4 | -163.7005 | 1330.829 | 1490.546
49.110001 | 12687.6348 | 12811.45 | 9989.019 | -123.8198 | 1328.584 | 1493.851
49.119999 | 12915.8379 | 12812.18 | 9988.637 | 103.6578 | 1326.353 | 1497.19
49.130001 | 12746.1914 | 12812.95 | 9988.254 | -66.75886 | 1324.132 | 1500.564
49.139999 | 12802.0068 | 12813.77 | 9987.87 | -11.75877 | 1321.924 | 1503.972
49.150002 | 12917.8057 | 12814.63 | 9987.484 | 103.1796 | 1319.727 | 1507.415
49.16 | 12795.8584 | 12815.53 | 9987.097 | -19.67386 | 1317.542 | 1510.893
49.169998 | 12851.3447 | 12816.49 | 9986.71 | 34.85966 | 1315.37 | 1514.406
49.18 | 12952.9482 | 12817.48 | 9986.32 | 135.4661 | 1313.207 | 1517.955
49.189999 | 12557.668 | 12818.53 | 9985.93 | -260.8585 | 1311.057 | 1521.54
49.200001 | 12582.9453 | 12819.62 | 9985.538 | -236.6718 | 1308.917 | 1525.162
49.209999 | 12961.5771 | 12820.75 | 9985.146 | 140.8226 | 1306.79 | 1528.819
49.220001 | 12745.0107 | 12821.94 | 9984.752 | -76.92769 | 1304.673 | 1532.514
49.23 | 12837.0156 | 12823.17 | 9984.357 | 13.84599 | 1302.568 | 1536.245
49.240002 | 12629.2637 | 12824.45 | 9983.96 | -195.1847 | 1300.474 | 1540.015
49.25 | 12585.7021 | 12825.77 | 9983.563 | -240.0725 | 1298.391 | 1543.821
49.259998 | 12631.4268 | 12827.15 | 9983.164 | -195.723 | 1296.32 | 1547.666
49.27 | 12553.7461 | 12828.57 | 9982.764 | -274.8252 | 1294.258 | 1551.55
49.279999 | 12769.7119 | 12830.04 | 9982.362 | -60.33059 | 1292.209 | 1555.471
49.290001 | 12868.8076 | 12831.56 | 9981.96 | 37.24574 | 1290.169 | 1559.433
49.299999 | 13232.0449 | 12833.13 | 9981.556 | 398.9148 | 1288.142 | 1563.432
49.310001 | 13162.2422 | 12834.75 | 9981.151 | 327.4946 | 1286.124 | 1567.473
49.32 | 13074.9873 | 12836.41 | 9980.745 | 238.5724 | 1284.118 | 1571.552
49.330002 | 12947.957 | 12838.13 | 9980.337 | 109.8258 | 1282.121 | 1575.673
49.34 | 12870.8779 | 12839.9 | 9979.928 | 30.97959 | 1280.137 | 1579.833
49.349998 | 12733.5889 | 12841.72 | 9979.518 | -108.1266 | 1278.163 | 1584.035
49.360001 | 13140.3623 | 12843.58 | 9979.107 | 296.7797 | 1276.198 | 1588.278
49.369999 | 13347.7061 | 12845.5 | 9978.694 | 502.2052 | 1274.245 | 1592.562
49.380001 | 13142.7021 | 12847.47 | 9978.28 | 295.2314 | 1272.301 | 1596.889
49.389999 | 12923.7002 | 12849.49 | 9977.865 | 74.20889 | 1270.369 | 1601.257
49.400002 | 12968.1592 | 12851.56 | 9977.449 | 116.5951 | 1268.446 | 1605.669
49.41 | 13297.8545 | 12853.69 | 9977.031 | 444.1659 | 1266.534 | 1610.124
49.419998 | 13245 | 12855.87 | 9976.612 | 389.1335 | 1264.633 | 1614.621
49.43 | 12962.4629 | 12858.1 | 9976.192 | 104.3674 | 1262.741 | 1619.163
49.439999 | 12685.2715 | 12860.38 | 9975.77 | -175.1068 | 1260.86 | 1623.748
49.450001 | 12938.2412 | 12862.71 | 9975.347 | 75.52675 | 1258.988 | 1628.379
49.459999 | 12815.2031 | 12865.1 | 9974.923 | -49.9008 | 1257.127 | 1633.053
49.470001 | 12554.2998 | 12867.55 | 9974.498 | -313.2476 | 1255.276 | 1637.774
49.48 | 12485.498 | 12870.04 | 9974.071 | -384.5468 | 1253.434 | 1642.539
49.490002 | 12662.0615 | 12872.6 | 9973.643 | -210.5358 | 1251.603 | 1647.351
49.5 | 12644.9492 | 12875.2 | 9973.214 | -230.255 | 1249.782 | 1652.208
49.509998 | 12487.4639 | 12877.87 | 9972.784 | -390.4033 | 1247.971 | 1657.113
49.52 | 12429.3721 | 12880.58 | 9972.352 | -451.2122 | 1246.168 | 1662.064
49.529999 | 12529.415 | 12883.36 | 9971.919 | -353.9436 | 1244.377 | 1667.063
49.540001 | 12486.8887 | 12886.19 | 9971.484 | -399.3 | 1242.594 | 1672.111
49.549999 | 12672.9385 | 12889.08 | 9971.048 | -216.1366 | 1240.822 | 1677.205
49.560001 | 12958.2949 | 12892.02 | 9970.611 | 66.27606 | 1239.058 | 1682.35
49.57 | 12880.3057 | 12895.02 | 9970.173 | -14.71431 | 1237.305 | 1687.542
49.580002 | 12733.2617 | 12898.08 | 9969.733 | -164.8166 | 1235.561 | 1692.785
49.59 | 12736.6641 | 12901.2 | 9969.292 | -164.5311 | 1233.827 | 1698.076
49.599998 | 12811.0547 | 12904.37 | 9968.849 | -93.3153 | 1232.102 | 1703.418
49.610001 | 12839.4336 | 12907.6 | 9968.406 | -68.16995 | 1230.386 | 1708.812
49.619999 | 12622.2441 | 12910.9 | 9967.961 | -288.652 | 1228.68 | 1714.256
49.630001 | 12371.1504 | 12914.25 | 9967.514 | -543.0984 | 1226.983 | 1719.752
49.639999 | 12624.7363 | 12917.66 | 9967.066 | -292.9241 | 1225.295 | 1725.299
49.650002 | 12601.8379 | 12921.13 | 9966.617 | -319.2953 | 1223.617 | 1730.899
49.66 | 12659.3379 | 12924.67 | 9966.167 | -265.328 | 1221.947 | 1736.552
49.669998 | 12754.6221 | 12928.26 | 9965.715 | -173.6384 | 1220.288 | 1742.257
49.68 | 13132.7744 | 12931.92 | 9965.262 | 200.859 | 1218.636 | 1748.017
49.689999 | 12854.668 | 12935.63 | 9964.807 | -80.9648 | 1216.995 | 1753.83
49.700001 | 12736.3223 | 12939.41 | 9964.352 | -203.0905 | 1215.362 | 1759.7
49.709999 | 12574.5938 | 12943.25 | 9963.894 | -368.6607 | 1213.738 | 1765.622
49.720001 | 12375.3799 | 12947.16 | 9963.436 | -571.7798 | 1212.123 | 1771.601
49.73 | 12500.1074 | 12951.13 | 9962.976 | -451.0207 | 1210.517 | 1777.635
49.740002 | 12518.4023 | 12955.16 | 9962.515 | -436.7585 | 1208.92 | 1783.726
49.75 | 12596.4463 | 12959.26 | 9962.052 | -362.8107 | 1207.332 | 1789.873
49.759998 | 12579.1279 | 12963.42 | 9961.588 | -384.2908 | 1205.753 | 1796.077
49.77 | 12654.6162 | 12967.64 | 9961.123 | -313.0283 | 1204.182 | 1802.34
49.779999 | 12661.6035 | 12971.94 | 9960.656 | -310.3331 | 1202.621 | 1808.66
49.790001 | 12595.9336 | 12976.29 | 9960.188 | -380.3611 | 1201.067 | 1815.04
49.799999 | 12575 | 12980.72 | 9959.718 | -405.7183 | 1199.523 | 1821.477
49.810001 | 12455.0557 | 12985.21 | 9959.247 | -530.1539 | 1197.987 | 1827.976
49.82 | 12264.5234 | 12989.77 | 9958.775 | -725.2444 | 1196.46 | 1834.533
49.830002 | 12579.5273 | 12994.39 | 9958.301 | -414.8662 | 1194.941 | 1841.151
49.84 | 12952.3125 | 12999.09 | 9957.826 | -46.77485 | 1193.431 | 1847.83
49.849998 | 12390.1934 | 13003.85 | 9957.35 | -613.6563 | 1191.929 | 1854.57
49.860001 | 12210.9658 | 13008.68 | 9956.872 | -797.7155 | 1190.435 | 1861.374
49.869999 | 12259.5664 | 13013.58 | 9956.393 | -754.0152 | 1188.951 | 1868.238
49.880001 | 12391.8604 | 13018.55 | 9955.912 | -626.6926 | 1187.474 | 1875.167
49.889999 | 12346.3623 | 13023.59 | 9955.43 | -677.231 | 1186.006 | 1882.157
49.900002 | 12463.0713 | 13028.71 | 9954.947 | -565.6344 | 1184.546 | 1889.213
49.91 | 12388.2334 | 13033.89 | 9954.462 | -645.6551 | 1183.095 | 1896.332
49.919998 | 12273.9199 | 13039.14 | 9953.976 | -765.2237 | 1181.652 | 1903.516
49.93 | 12303.4268 | 13044.47 | 9953.488 | -741.0435 | 1180.216 | 1910.766
49.939999 | 12781.7051 | 13049.87 | 9952.999 | -268.1649 | 1178.79 | 1918.081
49.950001 | 12960.7402 | 13055.34 | 9952.508 | -94.60327 | 1177.371 | 1925.464
49.959999 | 12460.9561 | 13060.89 | 9952.016 | -599.9333 | 1175.961 | 1932.912
49.970001 | 12453.5654 | 13066.51 | 9951.523 | -612.9452 | 1174.558 | 1940.43
49.98 | 12734.3105 | 13072.21 | 9951.028 | -337.8945 | 1173.163 | 1948.014
49.990002 | 12621.7656 | 13077.98 | 9950.532 | -456.2101 | 1171.777 | 1955.667
50 | 12559.3701 | 13083.82 | 9950.034 | -524.4508 | 1170.398 | 1963.388
50.009998 | 12507.7061 | 13089.74 | 9949.535 | -582.0367 | 1169.029 | 1971.179
50.02 | 12182.8906 | 13095.74 | 9949.035 | -912.8498 | 1167.665 | 1979.04
50.029999 | 12040.6748 | 13101.82 | 9948.533 | -1061.141 | 1166.311 | 1986.972
50.040001 | 12397.957 | 13107.97 | 9948.029 | -710.0118 | 1164.964 | 1994.976
50.049999 | 12661.6445 | 13114.2 | 9947.525 | -452.554 | 1163.625 | 2003.049
50.060001 | 12590.9121 | 13120.51 | 9947.018 | -529.596 | 1162.294 | 2011.196
50.07 | 12248.3633 | 13126.9 | 9946.51 | -878.5324 | 1160.971 | 2019.414
50.080002 | 12593.8867 | 13133.36 | 9946.001 | -539.4763 | 1159.655 | 2027.707
50.09 | 12809.2354 | 13139.91 | 9945.491 | -330.6746 | 1158.347 | 2036.072
50.099998 | 12471.4502 | 13146.54 | 9944.979 | -675.0871 | 1157.047 | 2044.511
50.110001 | 12307.4619 | 13153.25 | 9944.465 | -845.7844 | 1155.754 | 2053.027
50.119999 | 12358.4121 | 13160.04 | 9943.95 | -801.6232 | 1154.47 | 2061.616
50.130001 | 12587.6016 | 13166.91 | 9943.433 | -579.3064 | 1153.192 | 2070.283
50.139999 | 12675 | 13173.86 | 9942.916 | -498.8608 | 1151.922 | 2079.023
50.150002 | 12750.7422 | 13180.9 | 9942.396 | -430.1565 | 1150.66 | 2087.843
50.16 | 12696.0127 | 13188.02 | 9941.875 | -492.0056 | 1149.405 | 2096.738
50.169998 | 12669.9658 | 13195.22 | 9941.353 | -525.2569 | 1148.159 | 2105.711
50.18 | 12506.4658 | 13202.51 | 9940.829 | -696.0452 | 1146.918 | 2114.764
50.189999 | 12450.7529 | 13209.88 | 9940.304 | -759.1314 | 1145.686 | 2123.894
50.200001 | 12574.3662 | 13217.34 | 9939.777 | -642.9776 | 1144.461 | 2133.106
50.209999 | 12671.374 | 13224.89 | 9939.249 | -553.5136 | 1143.244 | 2142.395
50.220001 | 12494.7451 | 13232.52 | 9938.719 | -737.7742 | 1142.034 | 2151.767
50.23 | 12408.333 | 13240.24 | 9938.188 | -831.9031 | 1140.831 | 2161.218
50.240002 | 12448.8076 | 13248.04 | 9937.655 | -799.2342 | 1139.635 | 2170.752
50.25 | 12316.4629 | 13255.93 | 9937.121 | -939.4708 | 1138.447 | 2180.366
50.259998 | 12428.9375 | 13263.91 | 9936.585 | -834.9773 | 1137.267 | 2190.063
50.27 | 12531.4023 | 13271.98 | 9936.048 | -740.5818 | 1136.092 | 2199.844
50.279999 | 12328.458 | 13280.14 | 9935.509 | -951.6849 | 1134.926 | 2209.708
50.290001 | 12308.1807 | 13288.39 | 9934.969 | -980.2118 | 1133.766 | 2219.657
50.299999 | 12082.7988 | 13296.73 | 9934.427 | -1213.931 | 1132.614 | 2229.688
50.310001 | 12150.5947 | 13305.16 | 9933.884 | -1154.566 | 1131.469 | 2239.808
50.32 | 12595.1338 | 13313.68 | 9933.339 | -718.5462 | 1130.331 | 2250.009
50.330002 | 12287.8174 | 13322.29 | 9932.793 | -1034.475 | 1129.2 | 2260.299
50.34 | 12252.7266 | 13331 | 9932.245 | -1078.269 | 1128.076 | 2270.674
50.349998 | 12614.0186 | 13339.79 | 9931.696 | -725.7723 | 1126.96 | 2281.135
50.360001 | 12541.3477 | 13348.68 | 9931.145 | -807.333 | 1125.849 | 2291.686
50.369999 | 12673.0234 | 13357.66 | 9930.593 | -684.638 | 1124.747 | 2302.322
50.380001 | 12860.7061 | 13366.74 | 9930.039 | -506.0324 | 1123.651 | 2313.049
50.389999 | 12671.6455 | 13375.91 | 9929.484 | -704.2613 | 1122.562 | 2323.861
50.400002 | 12486.8105 | 13385.17 | 9928.927 | -898.3616 | 1121.479 | 2334.766
50.41 | 12563.9834 | 13394.53 | 9928.368 | -830.547 | 1120.404 | 2345.758
50.419998 | 12497.085 | 13403.98 | 9927.809 | -906.8995 | 1119.336 | 2356.839
50.43 | 12179.9482 | 13413.53 | 9927.247 | -1233.586 | 1118.274 | 2368.013
50.439999 | 12075.3877 | 13423.18 | 9926.684 | -1347.792 | 1117.22 | 2379.276
50.450001 | 12128.7725 | 13432.92 | 9926.12 | -1304.151 | 1116.172 | 2390.632
50.459999 | 11905.9717 | 13442.76 | 9925.554 | -1536.789 | 1115.131 | 2402.076
50.470001 | 12177.2441 | 13452.7 | 9924.986 | -1275.454 | 1114.096 | 2413.616
50.48 | 12522.6309 | 13462.73 | 9924.417 | -940.0994 | 1113.069 | 2425.245
50.490002 | 12452.8232 | 13472.86 | 9923.846 | -1020.039 | 1112.048 | 2436.968
50.5 | 12422.9238 | 13483.09 | 9923.274 | -1060.166 | 1111.034 | 2448.783
50.509998 | 12588.5938 | 13493.42 | 9922.7 | -904.8227 | 1110.026 | 2460.69
50.52 | 12709.1494 | 13503.84 | 9922.125 | -794.6928 | 1109.025 | 2472.693
50.529999 | 12727.6914 | 13514.37 | 9921.548 | -786.6746 | 1108.031 | 2484.787
50.540001 | 12685.543 | 13524.99 | 9920.969 | -839.4474 | 1107.043 | 2496.978
50.549999 | 12531.501 | 13535.71 | 9920.389 | -1004.21 | 1106.062 | 2509.26
50.560001 | 12044.6309 | 13546.53 | 9919.807 | -1501.904 | 1105.087 | 2521.64
50.57 | 12077.8066 | 13557.45 | 9919.224 | -1479.648 | 1104.12 | 2534.111
50.580002 | 12410.7539 | 13568.48 | 9918.64 | -1157.723 | 1103.158 | 2546.679
50.59 | 12432.4736 | 13579.6 | 9918.053 | -1147.123 | 1102.203 | 2559.34
50.599998 | 12279.5049 | 13590.82 | 9917.466 | -1311.312 | 1101.255 | 2572.097
50.610001 | 12465.9434 | 13602.14 | 9916.876 | -1136.196 | 1100.312 | 2584.951
50.619999 | 12600.1289 | 13613.56 | 9916.285 | -1013.43 | 1099.377 | 2597.897
50.630001 | 12412.5488 | 13625.08 | 9915.692 | -1212.533 | 1098.448 | 2610.942
50.639999 | 12171.3496 | 13636.7 | 9915.098 | -1465.352 | 1097.525 | 2624.078
50.650002 | 12384.8027 | 13648.43 | 9914.502 | -1263.622 | 1096.609 | 2637.314
50.66 | 12268.3369 | 13660.25 | 9913.905 | -1391.909 | 1095.698 | 2650.643
50.669998 | 12242.0146 | 13672.17 | 9913.306 | -1430.154 | 1094.795 | 2664.067
50.68 | 12397.5 | 13684.19 | 9912.706 | -1286.691 | 1093.897 | 2677.588
50.689999 | 12650.3564 | 13696.31 | 9912.104 | -1045.956 | 1093.007 | 2691.202
50.700001 | 12727.7568 | 13708.54 | 9911.5 | -980.7803 | 1092.122 | 2704.916
50.709999 | 12555.542 | 13720.86 | 9910.895 | -1165.315 | 1091.243 | 2718.719
50.720001 | 12264.0498 | 13733.28 | 9910.288 | -1469.231 | 1090.371 | 2732.623
50.73 | 12141.6934 | 13745.8 | 9909.679 | -1604.108 | 1089.505 | 2746.617
50.740002 | 12255.2559 | 13758.42 | 9909.069 | -1503.167 | 1088.645 | 2760.708
50.75 | 12211.459 | 13771.14 | 9908.458 | -1559.681 | 1087.791 | 2774.891
50.759998 | 12385.167 | 13783.96 | 9907.844 | -1398.79 | 1086.945 | 2789.169
50.77 | 12577.3896 | 13796.87 | 9907.229 | -1219.484 | 1086.103 | 2803.541
50.779999 | 12693.9912 | 13809.89 | 9906.613 | -1115.895 | 1085.268 | 2818.005
50.790001 | 12567.7793 | 13823 | 9905.995 | -1255.22 | 1084.439 | 2832.565
50.799999 | 12439.2227 | 13836.2 | 9905.375 | -1396.982 | 1083.616 | 2847.213
50.810001 | 12427.6846 | 13849.51 | 9904.754 | -1421.826 | 1082.799 | 2861.958
50.82 | 12323.2441 | 13862.91 | 9904.131 | -1539.665 | 1081.989 | 2876.79
50.830002 | 12266.667 | 13876.41 | 9903.506 | -1609.738 | 1081.184 | 2891.715
50.84 | 12656.8213 | 13889.99 | 9902.88 | -1233.172 | 1080.385 | 2906.728
50.849998 | 12616.7529 | 13903.68 | 9902.252 | -1286.923 | 1079.593 | 2921.83
50.860001 | 12590.4111 | 13917.45 | 9901.623 | -1327.043 | 1078.807 | 2937.025
50.869999 | 12553.9678 | 13931.32 | 9900.992 | -1377.353 | 1078.027 | 2952.303
50.880001 | 12152.3594 | 13945.28 | 9900.359 | -1792.924 | 1077.252 | 2967.673
50.889999 | 11994.0264 | 13959.33 | 9899.725 | -1965.305 | 1076.483 | 2983.124
50.900002 | 12008.333 | 13973.47 | 9899.089 | -1965.142 | 1075.721 | 2998.666
50.91 | 12499.9678 | 13987.7 | 9898.451 | -1487.735 | 1074.964 | 3014.288
50.919998 | 12589.1357 | 14002.02 | 9897.812 | -1412.883 | 1074.213 | 3029.994
50.93 | 12603.6133 | 14016.42 | 9897.171 | -1412.81 | 1073.468 | 3045.784
50.939999 | 12402.2432 | 14030.91 | 9896.529 | -1628.668 | 1072.73 | 3061.653
50.950001 | 12353.7725 | 14045.49 | 9895.884 | -1691.714 | 1071.996 | 3077.606
50.959999 | 12584.9424 | 14060.14 | 9895.239 | -1475.199 | 1071.27 | 3093.633
50.970001 | 12710.5078 | 14074.88 | 9894.591 | -1364.373 | 1070.548 | 3109.742
50.98 | 12925.9199 | 14089.7 | 9893.942 | -1163.778 | 1069.833 | 3125.923
50.990002 | 12962.7998 | 14104.6 | 9893.291 | -1141.796 | 1069.123 | 3142.182
51 | 12686.4727 | 14119.57 | 9892.639 | -1433.096 | 1068.419 | 3158.511
51.009998 | 12368.7568 | 14134.62 | 9891.985 | -1765.862 | 1067.721 | 3174.913
51.02 | 12401.9639 | 14149.74 | 9891.329 | -1747.78 | 1067.029 | 3191.386
51.029999 | 12404.7051 | 14164.94 | 9890.672 | -1760.234 | 1066.342 | 3207.925
51.040001 | 12388.2773 | 14180.21 | 9890.013 | -1791.932 | 1065.661 | 3224.535
51.049999 | 12572.7402 | 14195.54 | 9889.352 | -1622.803 | 1064.987 | 3241.204
51.060001 | 12569.583 | 14210.95 | 9888.69 | -1641.365 | 1064.317 | 3257.941
51.07 | 12495.1104 | 14226.41 | 9888.026 | -1731.304 | 1063.654 | 3274.735
51.080002 | 12585.6367 | 14241.95 | 9887.36 | -1656.31 | 1062.996 | 3291.591
51.09 | 12560.9688 | 14257.54 | 9886.693 | -1696.568 | 1062.343 | 3308.501
51.099998 | 12489.79 | 14273.19 | 9886.024 | -1783.396 | 1061.697 | 3325.465
51.110001 | 12372.9561 | 14288.89 | 9885.353 | -1915.938 | 1061.056 | 3342.486
51.119999 | 12300.5684 | 14304.65 | 9884.681 | -2004.084 | 1060.421 | 3359.551
51.130001 | 12136.1797 | 14320.47 | 9884.006 | -2184.287 | 1059.791 | 3376.669
51.139999 | 12044.6426 | 14336.32 | 9883.331 | -2291.682 | 1059.167 | 3393.826
51.150002 | 12084.4863 | 14352.23 | 9882.653 | -2267.748 | 1058.549 | 3411.032
51.16 | 12204.5967 | 14368.18 | 9881.974 | -2163.587 | 1057.936 | 3428.273
51.169998 | 12285.0508 | 14384.17 | 9881.294 | -2099.124 | 1057.329 | 3445.551
51.18 | 12428.1338 | 14400.2 | 9880.611 | -1972.071 | 1056.727 | 3462.866
51.189999 | 12313.2969 | 14416.27 | 9879.927 | -2102.972 | 1056.131 | 3480.21
51.200001 | 12160.3643 | 14432.37 | 9879.241 | -2272.004 | 1055.541 | 3497.586
51.209999 | 12245.165 | 14448.49 | 9878.554 | -2203.328 | 1054.956 | 3514.983
51.220001 | 12244.4834 | 14464.65 | 9877.864 | -2220.164 | 1054.376 | 3532.406
51.23 | 12288.0771 | 14480.82 | 9877.173 | -2192.744 | 1053.803 | 3549.845
51.240002 | 12099.6152 | 14497.02 | 9876.481 | -2397.401 | 1053.234 | 3567.302
51.25 | 12025.0469 | 14513.23 | 9875.787 | -2488.179 | 1052.671 | 3584.768
51.259998 | 12169.6914 | 14529.45 | 9875.091 | -2359.756 | 1052.114 | 3602.243
51.27 | 12646.5967 | 14545.68 | 9874.393 | -1899.084 | 1051.562 | 3619.726
51.279999 | 12793.3398 | 14561.92 | 9873.694 | -1768.577 | 1051.016 | 3637.207
51.290001 | 12355.5508 | 14578.16 | 9872.992 | -2222.607 | 1050.474 | 3654.691
51.299999 | 12180.8965 | 14594.39 | 9872.29 | -2413.495 | 1049.939 | 3672.163
51.310001 | 12562.1123 | 14610.62 | 9871.585 | -2048.511 | 1049.409 | 3689.63
51.32 | 12729.7363 | 14626.84 | 9870.879 | -1897.106 | 1048.884 | 3707.079
51.330002 | 12550.1943 | 14643.05 | 9870.171 | -2092.854 | 1048.365 | 3724.513
51.34 | 12231.8594 | 14659.23 | 9869.461 | -2427.374 | 1047.851 | 3741.922
51.349998 | 12236.8213 | 14675.4 | 9868.75 | -2438.576 | 1047.342 | 3759.305
51.360001 | 12532.2402 | 14691.54 | 9868.037 | -2159.296 | 1046.839 | 3776.661
51.369999 | 12590.0391 | 14707.64 | 9867.322 | -2117.6 | 1046.341 | 3793.976
51.380001 | 12534.2529 | 14723.71 | 9866.605 | -2189.458 | 1045.849 | 3811.257
51.389999 | 12755.7578 | 14739.74 | 9865.887 | -1983.979 | 1045.361 | 3828.488
51.400002 | 12807.8262 | 14755.72 | 9865.167 | -1947.897 | 1044.88 | 3845.676
51.41 | 12878.752 | 14771.65 | 9864.445 | -1892.903 | 1044.403 | 3862.806
51.419998 | 12698.9053 | 14787.53 | 9863.722 | -2088.627 | 1043.932 | 3879.878
51.43 | 12597.04 | 14803.35 | 9862.997 | -2206.312 | 1043.466 | 3896.889
51.439999 | 12562.333 | 14819.11 | 9862.27 | -2256.773 | 1043.006 | 3913.83
51.450001 | 12989.3848 | 14834.79 | 9861.541 | -1845.408 | 1042.551 | 3930.701
51.459999 | 13209.3193 | 14850.4 | 9860.811 | -1641.082 | 1042.101 | 3947.489
51.470001 | 13117.7021 | 14865.93 | 9860.079 | -1748.231 | 1041.656 | 3964.199
51.48 | 12984.4473 | 14881.38 | 9859.345 | -1896.93 | 1041.217 | 3980.816
51.490002 | 12945.8008 | 14896.73 | 9858.609 | -1950.933 | 1040.783 | 3997.342
51.5 | 13010.29 | 14911.99 | 9857.872 | -1901.701 | 1040.354 | 4013.766
51.509998 | 12719.8096 | 14927.15 | 9857.133 | -2207.339 | 1039.93 | 4030.086
51.52 | 12395.3291 | 14942.2 | 9856.392 | -2546.872 | 1039.512 | 4046.298
51.529999 | 12658.7051 | 14957.14 | 9855.65 | -2298.435 | 1039.099 | 4062.392
51.540001 | 13063.4307 | 14971.97 | 9854.905 | -1908.535 | 1038.69 | 4078.37
51.549999 | 12914.3066 | 14986.66 | 9854.159 | -2072.356 | 1038.288 | 4094.215
51.560001 | 12734.4922 | 15001.24 | 9853.411 | -2266.743 | 1037.89 | 4109.934
51.57 | 12890.2734 | 15015.67 | 9852.662 | -2125.397 | 1037.498 | 4125.511
51.580002 | 12976.1855 | 15029.97 | 9851.91 | -2053.783 | 1037.111 | 4140.948
51.59 | 12786.207 | 15044.12 | 9851.157 | -2257.911 | 1036.729 | 4156.232
51.599998 | 12556.5127 | 15058.12 | 9850.403 | -2501.604 | 1036.352 | 4171.362
51.610001 | 12612.0137 | 15071.96 | 9849.646 | -2459.948 | 1035.98 | 4186.336
51.619999 | 12995.0938 | 15085.64 | 9848.888 | -2090.546 | 1035.614 | 4201.138
51.630001 | 13173.0566 | 15099.15 | 9848.127 | -1926.096 | 1035.252 | 4215.773
51.639999 | 13253.9463 | 15112.49 | 9847.366 | -1858.541 | 1034.896 | 4230.225
51.650002 | 13031.3301 | 15125.65 | 9846.602 | -2094.316 | 1034.545 | 4244.499
51.66 | 13063.3467 | 15138.61 | 9845.837 | -2075.268 | 1034.199 | 4258.579
51.669998 | 13217.2715 | 15151.39 | 9845.07 | -1934.122 | 1033.859 | 4272.465
51.68 | 13248.6836 | 15163.97 | 9844.301 | -1915.291 | 1033.523 | 4286.152
51.689999 | 13370.8027 | 15176.35 | 9843.53 | -1805.549 | 1033.192 | 4299.63
51.700001 | 13518.2852 | 15188.52 | 9842.757 | -1670.238 | 1032.867 | 4312.9
51.709999 | 13403.3545 | 15200.48 | 9841.983 | -1797.121 | 1032.547 | 4325.946
51.720001 | 13172.5205 | 15212.21 | 9841.207 | -2039.692 | 1032.231 | 4338.774
51.73 | 13310.7432 | 15223.72 | 9840.429 | -1912.976 | 1031.921 | 4351.368
51.740002 | 13338.0098 | 15235 | 9839.65 | -1896.987 | 1031.616 | 4363.732
51.75 | 13246.3223 | 15246.04 | 9838.868 | -1999.713 | 1031.316 | 4375.851
51.759998 | 13309.5605 | 15256.83 | 9838.085 | -1947.271 | 1031.021 | 4387.726
51.77 | 13312.6367 | 15267.38 | 9837.3 | -1954.745 | 1030.731 | 4399.35
51.779999 | 13633.3779 | 15277.68 | 9836.514 | -1644.298 | 1030.446 | 4410.717
51.790001 | 13863.4023 | 15287.72 | 9835.725 | -1424.313 | 1030.166 | 4421.824
51.799999 | 13836.2803 | 15297.49 | 9834.935 | -1461.207 | 1029.891 | 4432.661
51.810001 | 13705.3438 | 15306.99 | 9834.143 | -1601.649 | 1029.621 | 4443.229
51.82 | 13916.459 | 15316.22 | 9833.349 | -1399.763 | 1029.357 | 4453.516
51.830002 | 14044.4336 | 15325.17 | 9832.553 | -1280.741 | 1029.097 | 4463.525
51.84 | 13978.0508 | 15333.84 | 9831.756 | -1355.79 | 1028.842 | 4473.243
51.849998 | 13882.6904 | 15342.22 | 9830.957 | -1459.53 | 1028.593 | 4482.671
51.860001 | 14110.4531 | 15350.31 | 9830.155 | -1239.854 | 1028.348 | 4491.804
51.869999 | 14442.6943 | 15358.09 | 9829.353 | -915.3999 | 1028.109 | 4500.632
51.880001 | 14617.1162 | 15365.58 | 9828.548 | -748.4654 | 1027.874 | 4509.16
51.889999 | 14686.7695 | 15372.76 | 9827.742 | -685.99 | 1027.645 | 4517.373
51.900002 | 14925.96 | 15379.63 | 9826.933 | -453.6702 | 1027.42 | 4525.277
51.91 | 14984.6934 | 15386.18 | 9826.123 | -401.4897 | 1027.2 | 4532.86
51.919998 | 14970.1152 | 15392.42 | 9825.312 | -422.3037 | 1026.986 | 4540.121
51.93 | 15290.4912 | 15398.33 | 9824.498 | -107.8408 | 1026.776 | 4547.058
51.939999 | 15613.4424 | 15403.92 | 9823.683 | 209.5224 | 1026.572 | 4553.666
51.950001 | 15744.999 | 15409.18 | 9822.865 | 335.8195 | 1026.372 | 4559.943
51.959999 | 15745.0264 | 15414.1 | 9822.046 | 330.9226 | 1026.177 | 4565.88
51.970001 | 15739.9736 | 15418.69 | 9821.225 | 321.2788 | 1025.987 | 4571.482
51.98 | 16074.1592 | 15422.95 | 9820.403 | 651.2141 | 1025.803 | 4576.74
51.990002 | 16471.0469 | 15426.86 | 9819.578 | 1044.191 | 1025.623 | 4581.655
52 | 16885.4004 | 15430.42 | 9818.752 | 1454.98 | 1025.448 | 4586.221
52.009998 | 16929.1309 | 15433.64 | 9817.924 | 1495.492 | 1025.278 | 4590.437
52.02 | 17361.7598 | 15436.51 | 9817.094 | 1925.251 | 1025.113 | 4594.302
52.029999 | 18132.1914 | 15439.03 | 9816.262 | 2693.164 | 1024.953 | 4597.812
52.040001 | 18522.4473 | 15441.19 | 9815.428 | 3081.253 | 1024.798 | 4600.968
52.049999 | 18803.2461 | 15443 | 9814.593 | 3360.242 | 1024.648 | 4603.764
52.060001 | 19139.7852 | 15444.46 | 9813.756 | 3695.325 | 1024.502 | 4606.202
52.07 | 19844.1035 | 15445.56 | 9812.917 | 4398.547 | 1024.362 | 4608.278
52.080002 | 20668.4473 | 15446.3 | 9812.076 | 5222.152 | 1024.227 | 4609.993
52.09 | 21174.1562 | 15446.67 | 9811.233 | 5727.483 | 1024.096 | 4611.344
52.099998 | 21583.2109 | 15446.69 | 9810.389 | 6136.519 | 1023.971 | 4612.332
52.110001 | 21549.6699 | 15446.35 | 9809.542 | 6103.32 | 1023.85 | 4612.957
52.119999 | 21651.3047 | 15445.64 | 9808.694 | 6205.66 | 1023.735 | 4613.216
52.130001 | 22391.1797 | 15444.58 | 9807.844 | 6946.601 | 1023.624 | 4613.111
52.139999 | 22743.9805 | 15443.15 | 9806.992 | 7300.829 | 1023.518 | 4612.641
52.150002 | 22692.0918 | 15441.36 | 9806.138 | 7250.73 | 1023.417 | 4611.806
52.16 | 22895.9785 | 15439.21 | 9805.283 | 7456.768 | 1023.321 | 4610.607
52.169998 | 23246.2559 | 15436.7 | 9804.426 | 7809.556 | 1023.23 | 4609.044
52.18 | 23329.4102 | 15433.83 | 9803.566 | 7895.581 | 1023.144 | 4607.119
52.189999 | 23208.4004 | 15430.6 | 9802.705 | 7777.8 | 1023.063 | 4604.832
52.200001 | 23164.6816 | 15427.01 | 9801.842 | 7737.669 | 1022.986 | 4602.184
52.209999 | 23175 | 15423.07 | 9800.978 | 7751.93 | 1022.915 | 4599.177
52.220001 | 23429.0371 | 15418.77 | 9800.111 | 8010.266 | 1022.848 | 4595.812
52.23 | 23632.7383 | 15414.12 | 9799.243 | 8218.618 | 1022.787 | 4592.091
52.240002 | 23333 | 15409.12 | 9798.372 | 7923.882 | 1022.73 | 4588.016
52.25 | 23244.7695 | 15403.77 | 9797.5 | 7841.003 | 1022.678 | 4583.589
52.259998 | 23078.7656 | 15398.07 | 9796.627 | 7680.695 | 1022.631 | 4578.813
52.27 | 22376.0469 | 15392.03 | 9795.751 | 6984.019 | 1022.589 | 4573.688
52.279999 | 21687.5625 | 15385.64 | 9794.873 | 6301.918 | 1022.552 | 4568.22
52.290001 | 21657.4277 | 15378.92 | 9793.993 | 6278.505 | 1022.52 | 4562.41
52.299999 | 21581.6699 | 15371.87 | 9793.112 | 6209.805 | 1022.492 | 4556.261
52.310001 | 21022.6504 | 15364.47 | 9792.229 | 5658.176 | 1022.47 | 4549.776
52.32 | 20428.1992 | 15356.75 | 9791.344 | 5071.445 | 1022.452 | 4542.958
52.330002 | 20169.6191 | 15348.71 | 9790.457 | 4820.911 | 1022.439 | 4535.812
52.34 | 19866.0684 | 15340.34 | 9789.568 | 4525.728 | 1022.431 | 4528.341
52.349998 | 19550.7246 | 15331.65 | 9788.678 | 4219.07 | 1022.428 | 4520.548
52.360001 | 19389.4395 | 15322.65 | 9787.785 | 4066.787 | 1022.43 | 4512.437
52.369999 | 19154.8984 | 15313.34 | 9786.891 | 3841.557 | 1022.437 | 4504.014
52.380001 | 18870.8125 | 15303.72 | 9785.994 | 3567.09 | 1022.449 | 4495.279
52.389999 | 18214.3262 | 15293.8 | 9785.096 | 2920.523 | 1022.466 | 4486.241
52.400002 | 17696.416 | 15283.58 | 9784.196 | 2412.833 | 1022.487 | 4476.9
52.41 | 17560.2734 | 15273.07 | 9783.295 | 2287.201 | 1022.513 | 4467.264
52.419998 | 17356.9395 | 15262.27 | 9782.391 | 2094.666 | 1022.545 | 4457.338
52.43 | 16705.5977 | 15251.19 | 9781.485 | 1454.409 | 1022.581 | 4447.122
52.439999 | 15976.332 | 15239.83 | 9780.578 | 736.5054 | 1022.622 | 4436.627
52.450001 | 15830.3643 | 15228.19 | 9779.669 | 602.1762 | 1022.668 | 4425.852
52.459999 | 15712.1416 | 15216.28 | 9778.758 | 495.8579 | 1022.719 | 4414.807
52.470001 | 15734.002 | 15204.11 | 9777.845 | 529.8901 | 1022.774 | 4403.493
52.48 | 15514.3984 | 15191.68 | 9776.93 | 322.7143 | 1022.835 | 4391.919
52.490002 | 14890.833 | 15179 | 9776.013 | -288.1684 | 1022.9 | 4380.088
52.5 | 14845.5596 | 15166.07 | 9775.094 | -320.5124 | 1022.971 | 4368.007
52.509998 | 15111.9561 | 15152.9 | 9774.174 | -40.94427 | 1023.046 | 4355.68
52.52 | 14988.1592 | 15139.49 | 9773.252 | -151.3303 | 1023.126 | 4343.112
52.529999 | 14646.6621 | 15125.85 | 9772.327 | -479.1867 | 1023.211 | 4330.31
52.540001 | 14576.0332 | 15111.98 | 9771.401 | -535.9461 | 1023.301 | 4317.277
52.549999 | 14334.2119 | 15097.89 | 9770.473 | -763.6813 | 1023.396 | 4304.024
52.560001 | 13994.4814 | 15083.59 | 9769.543 | -1089.107 | 1023.496 | 4290.549
52.57 | 13770.8809 | 15069.08 | 9768.612 | -1298.196 | 1023.6 | 4276.865
52.580002 | 13500.9199 | 15054.36 | 9767.678 | -1553.441 | 1023.71 | 4262.973
52.59 | 13379.7314 | 15039.45 | 9766.742 | -1659.717 | 1023.824 | 4248.882
52.599998 | 13624.4297 | 15024.34 | 9765.805 | -1399.915 | 1023.944 | 4234.596
52.610001 | 13775.2705 | 15009.05 | 9764.866 | -1233.78 | 1024.068 | 4220.117
52.619999 | 13452.6924 | 14993.58 | 9763.925 | -1540.889 | 1024.197 | 4205.46
52.630001 | 13050.542 | 14977.93 | 9762.981 | -1927.39 | 1024.331 | 4190.62
52.639999 | 13147.5039 | 14962.12 | 9762.037 | -1814.616 | 1024.47 | 4175.613
52.650002 | 13306.1729 | 14946.14 | 9761.089 | -1639.966 | 1024.614 | 4160.435
52.66 | 13070.6367 | 14930 | 9760.141 | -1859.367 | 1024.763 | 4145.1
52.669998 | 13125.5361 | 14913.72 | 9759.191 | -1788.182 | 1024.917 | 4129.611
52.68 | 13398.5859 | 14897.28 | 9758.238 | -1498.697 | 1025.075 | 4113.97
52.689999 | 13217.0225 | 14880.71 | 9757.283 | -1663.688 | 1025.239 | 4098.188
52.700001 | 13101.0225 | 14864 | 9756.327 | -1762.977 | 1025.408 | 4082.265
52.709999 | 13096.4316 | 14847.17 | 9755.369 | -1750.734 | 1025.581 | 4066.215
52.720001 | 13027.6318 | 14830.2 | 9754.409 | -1802.57 | 1025.759 | 4050.034
52.73 | 13026.0146 | 14813.12 | 9753.447 | -1787.11 | 1025.943 | 4033.735
52.740002 | 13136.0752 | 14795.93 | 9752.483 | -1659.857 | 1026.131 | 4017.319
52.75 | 13253.9951 | 14778.64 | 9751.517 | -1524.641 | 1026.324 | 4000.795
52.759998 | 13194.7568 | 14761.24 | 9750.55 | -1566.482 | 1026.522 | 3984.166
52.77 | 13041.1582 | 14743.74 | 9749.58 | -1702.584 | 1026.726 | 3967.437
52.779999 | 12872.6162 | 14726.16 | 9748.609 | -1853.541 | 1026.934 | 3950.615
52.790001 | 12680.0732 | 14708.48 | 9747.635 | -2028.41 | 1027.147 | 3933.701
52.799999 | 12810.0127 | 14690.73 | 9746.66 | -1880.721 | 1027.365 | 3916.709
52.810001 | 12992.6162 | 14672.9 | 9745.683 | -1680.288 | 1027.588 | 3899.634
52.82 | 12791.3105 | 14655.01 | 9744.704 | -1863.698 | 1027.816 | 3882.49
52.830002 | 12657.4346 | 14637.04 | 9743.722 | -1979.61 | 1028.049 | 3865.274
52.84 | 12738.8867 | 14619.02 | 9742.74 | -1880.137 | 1028.286 | 3847.998
52.849998 | 12778.708 | 14600.95 | 9741.755 | -1822.24 | 1028.529 | 3830.663
52.860001 | 12899.7754 | 14582.82 | 9740.768 | -1683.041 | 1028.777 | 3813.271
52.869999 | 12750.668 | 14564.65 | 9739.78 | -1813.977 | 1029.03 | 3795.835
52.880001 | 12734.5283 | 14546.43 | 9738.789 | -1811.898 | 1029.288 | 3778.35
52.889999 | 12993.9531 | 14528.18 | 9737.797 | -1534.224 | 1029.551 | 3760.83
52.900002 | 12908.3389 | 14509.89 | 9736.802 | -1601.551 | 1029.819 | 3743.27
52.91 | 12904.6992 | 14491.58 | 9735.806 | -1586.881 | 1030.091 | 3725.683
52.919998 | 12855.7705 | 14473.25 | 9734.808 | -1617.475 | 1030.369 | 3708.068
52.93 | 12545.873 | 14454.89 | 9733.808 | -1909.017 | 1030.652 | 3690.43
52.939999 | 12588.1475 | 14436.52 | 9732.806 | -1848.374 | 1030.94 | 3672.775
52.950001 | 12837.9502 | 14418.14 | 9731.802 | -1580.187 | 1031.233 | 3655.103
52.959999 | 12825.0488 | 14399.75 | 9730.796 | -1574.704 | 1031.531 | 3637.426
52.970001 | 12864.4219 | 14381.36 | 9729.788 | -1516.937 | 1031.834 | 3619.737
52.98 | 12972.0518 | 14362.97 | 9728.779 | -1390.919 | 1032.142 | 3602.05
52.990002 | 12796.0117 | 14344.58 | 9727.767 | -1548.571 | 1032.455 | 3584.361
53 | 12568.6299 | 14326.21 | 9726.754 | -1757.578 | 1032.773 | 3566.681
53.009998 | 12672.5215 | 14307.84 | 9725.739 | -1635.322 | 1033.096 | 3549.009
53.02 | 12721.7549 | 14289.49 | 9724.721 | -1567.736 | 1033.424 | 3531.346
53.029999 | 12695.5273 | 14271.16 | 9723.702 | -1575.634 | 1033.758 | 3513.701
53.040001 | 12542.2861 | 14252.85 | 9722.68 | -1710.562 | 1034.096 | 3496.071
53.049999 | 12351.5205 | 14234.57 | 9721.658 | -1883.046 | 1034.44 | 3478.469
53.060001 | 12533.873 | 14216.31 | 9720.632 | -1682.434 | 1034.788 | 3460.886
53.07 | 12486.0352 | 14198.08 | 9719.606 | -1712.048 | 1035.142 | 3443.336
53.080002 | 12182.1494 | 14179.89 | 9718.577 | -1997.742 | 1035.5 | 3425.814
53.09 | 12124.0918 | 14161.74 | 9717.546 | -2037.648 | 1035.864 | 3408.329
53.099998 | 12208.1045 | 14143.63 | 9716.514 | -1935.522 | 1036.233 | 3390.88
53.110001 | 12367.5381 | 14125.55 | 9715.479 | -1758.016 | 1036.607 | 3373.468
53.119999 | 12403.4326 | 14107.53 | 9714.442 | -1704.1 | 1036.987 | 3356.103
53.130001 | 12598.1982 | 14089.55 | 9713.404 | -1491.354 | 1037.371 | 3338.778
53.139999 | 12542.3203 | 14071.63 | 9712.363 | -1529.308 | 1037.76 | 3321.505
53.150002 | 12559.9209 | 14053.75 | 9711.321 | -1493.832 | 1038.155 | 3304.277
53.16 | 12951.1963 | 14035.94 | 9710.277 | -1084.74 | 1038.555 | 3287.105
53.169998 | 13135.3135 | 14018.18 | 9709.231 | -882.8638 | 1038.959 | 3269.987
53.18 | 12983.1172 | 14000.48 | 9708.182 | -1017.358 | 1039.37 | 3252.924
53.189999 | 12514.6318 | 13982.84 | 9707.133 | -1468.207 | 1039.785 | 3235.921
53.200001 | 12326.877 | 13965.26 | 9706.08 | -1638.384 | 1040.205 | 3218.975
53.209999 | 12547.8662 | 13947.76 | 9705.027 | -1399.889 | 1040.631 | 3202.098
53.220001 | 12639.1855 | 13930.31 | 9703.971 | -1291.126 | 1041.062 | 3185.279
53.23 | 12608.333 | 13912.94 | 9702.913 | -1304.61 | 1041.498 | 3168.532
53.240002 | 12787.0869 | 13895.64 | 9701.853 | -1108.555 | 1041.939 | 3151.849
53.25 | 12901.4824 | 13878.42 | 9700.792 | -976.9347 | 1042.386 | 3135.24
53.259998 | 12692.6914 | 13861.27 | 9699.728 | -1168.576 | 1042.837 | 3118.702
53.27 | 12612.9775 | 13844.19 | 9698.663 | -1231.213 | 1043.294 | 3102.234
53.279999 | 12652.7354 | 13827.2 | 9697.595 | -1174.46 | 1043.756 | 3085.843
53.290001 | 12655.5781 | 13810.27 | 9696.526 | -1154.696 | 1044.224 | 3069.525
53.299999 | 12759.4551 | 13793.44 | 9695.455 | -1033.985 | 1044.697 | 3053.289
53.310001 | 12855.5391 | 13776.68 | 9694.381 | -921.1432 | 1045.174 | 3037.127
53.32 | 12959.3047 | 13760.01 | 9693.306 | -800.7078 | 1045.658 | 3021.049
53.330002 | 12771.7783 | 13743.42 | 9692.229 | -971.6452 | 1046.146 | 3005.049
53.34 | 12674.542 | 13726.92 | 9691.15 | -1052.382 | 1046.64 | 2989.134
53.349998 | 12667.7607 | 13710.51 | 9690.069 | -1042.749 | 1047.139 | 2973.302
53.360001 | 12576.0186 | 13694.18 | 9688.986 | -1118.162 | 1047.644 | 2957.551
53.369999 | 12627.0049 | 13677.95 | 9687.901 | -1050.94 | 1048.153 | 2941.891
53.380001 | 12843.6943 | 13661.79 | 9686.814 | -818.0996 | 1048.668 | 2926.311
53.389999 | 12911.3262 | 13645.74 | 9685.726 | -734.4124 | 1049.189 | 2910.824
53.400002 | 12758.918 | 13629.77 | 9684.635 | -870.8511 | 1049.715 | 2895.42
53.41 | 12783.6289 | 13613.9 | 9683.542 | -830.2673 | 1050.246 | 2880.109
53.419998 | 12963.875 | 13598.12 | 9682.448 | -634.2408 | 1050.782 | 2864.886
53.43 | 12843.0459 | 13582.43 | 9681.351 | -739.381 | 1051.324 | 2849.752
53.439999 | 12597.3242 | 13566.83 | 9680.253 | -969.5102 | 1051.871 | 2834.711
53.450001 | 12659.6436 | 13551.33 | 9679.152 | -891.6893 | 1052.424 | 2819.757
53.459999 | 12732.043 | 13535.93 | 9678.05 | -803.8891 | 1052.982 | 2804.9
53.470001 | 12791.5127 | 13520.62 | 9676.945 | -729.109 | 1053.545 | 2790.131
53.48 | 12945.3975 | 13505.41 | 9675.839 | -560.0145 | 1054.114 | 2775.459
53.490002 | 12968.5967 | 13490.3 | 9674.731 | -521.6995 | 1054.689 | 2760.877
53.5 | 12855.1426 | 13475.28 | 9673.621 | -620.138 | 1055.268 | 2746.391
53.509998 | 12713.1484 | 13460.36 | 9672.509 | -747.2135 | 1055.854 | 2731.999
53.52 | 12654.7412 | 13445.54 | 9671.395 | -790.7977 | 1056.444 | 2717.7
53.529999 | 12919.2148 | 13430.82 | 9670.279 | -511.602 | 1057.041 | 2703.497
53.540001 | 13084.7451 | 13416.19 | 9669.161 | -331.4438 | 1057.642 | 2689.386
53.549999 | 12933.7246 | 13401.66 | 9668.041 | -467.9402 | 1058.25 | 2675.374
53.560001 | 12858.6846 | 13387.23 | 9666.919 | -528.55 | 1058.862 | 2661.453
53.57 | 12801.5879 | 13372.91 | 9665.795 | -571.3196 | 1059.48 | 2647.632
53.580002 | 12711.3242 | 13358.68 | 9664.669 | -647.3521 | 1060.104 | 2633.902
53.59 | 12800.2637 | 13344.55 | 9663.542 | -544.2837 | 1060.734 | 2620.272
53.599998 | 12791.5088 | 13330.52 | 9662.413 | -539.0084 | 1061.368 | 2606.736
53.610001 | 12545 | 13316.58 | 9661.281 | -771.5832 | 1062.009 | 2593.293
53.619999 | 12550.5557 | 13302.75 | 9660.147 | -752.1972 | 1062.655 | 2579.95
53.630001 | 12713.8359 | 13289.02 | 9659.012 | -575.1815 | 1063.307 | 2566.699
53.639999 | 12551.6855 | 13275.39 | 9657.875 | -723.7006 | 1063.964 | 2553.548
53.650002 | 12448.5049 | 13261.85 | 9656.735 | -813.3442 | 1064.627 | 2540.487
53.66 | 12434.6299 | 13248.41 | 9655.594 | -813.785 | 1065.295 | 2527.526
53.669998 | 12397.2939 | 13235.08 | 9654.451 | -837.7855 | 1065.969 | 2514.66
53.68 | 12312.7998 | 13221.84 | 9653.305 | -909.0413 | 1066.649 | 2501.887
53.689999 | 12419.124 | 13208.7 | 9652.158 | -789.5795 | 1067.335 | 2489.211
53.700001 | 12796.2676 | 13195.66 | 9651.009 | -399.3933 | 1068.026 | 2476.626
53.709999 | 12920.0127 | 13182.72 | 9649.858 | -262.7089 | 1068.723 | 2464.141
53.720001 | 12870.2666 | 13169.88 | 9648.705 | -299.609 | 1069.425 | 2451.746
53.73 | 12678.958 | 13157.13 | 9647.55 | -478.1736 | 1070.133 | 2439.448
53.740002 | 12516.667 | 13144.48 | 9646.393 | -627.8155 | 1070.848 | 2427.242
53.75 | 12584.959 | 13131.93 | 9645.234 | -546.9748 | 1071.567 | 2415.133
53.759998 | 12603.0918 | 13119.48 | 9644.073 | -516.3897 | 1072.293 | 2403.116
53.77 | 12413.4775 | 13107.12 | 9642.91 | -693.6473 | 1073.024 | 2391.191
53.779999 | 12368.6445 | 13094.87 | 9641.746 | -726.2219 | 1073.761 | 2379.36
53.790001 | 12394.543 | 13082.7 | 9640.579 | -688.1583 | 1074.504 | 2367.618
53.799999 | 12167.6299 | 13070.64 | 9639.41 | -903.0064 | 1075.253 | 2355.973
53.810001 | 12012.5781 | 13058.66 | 9638.239 | -1046.085 | 1076.007 | 2344.416
53.82 | 12305.0566 | 13046.79 | 9637.067 | -741.7314 | 1076.768 | 2332.954
53.830002 | 12714.6846 | 13035.01 | 9635.892 | -320.321 | 1077.534 | 2321.58
53.84 | 12765.4678 | 13023.32 | 9634.716 | -257.8525 | 1078.306 | 2310.299
53.849998 | 12543.6387 | 13011.73 | 9633.538 | -468.0901 | 1079.084 | 2299.108
53.860001 | 12581.6963 | 13000.23 | 9632.357 | -418.5321 | 1079.868 | 2288.004
53.869999 | 12682.3447 | 12988.83 | 9631.175 | -306.4807 | 1080.658 | 2276.993
53.880001 | 12574.5918 | 12977.51 | 9629.99 | -402.9195 | 1081.454 | 2266.068
53.889999 | 12651.2266 | 12966.29 | 9628.804 | -315.0673 | 1082.255 | 2255.235
53.900002 | 12817.2734 | 12955.16 | 9627.615 | -137.891 | 1083.063 | 2244.486
53.91 | 12727.7861 | 12944.13 | 9626.425 | -216.3436 | 1083.876 | 2233.828
53.919998 | 12511.8955 | 12933.19 | 9625.234 | -421.2905 | 1084.696 | 2223.257
53.93 | 12265.335 | 12922.33 | 9624.039 | -656.9966 | 1085.522 | 2212.771
53.939999 | 12162.9727 | 12911.57 | 9622.843 | -748.5965 | 1086.353 | 2202.373
53.950001 | 12296.1924 | 12900.89 | 9621.645 | -604.7015 | 1087.191 | 2192.058
53.959999 | 12282.9717 | 12890.31 | 9620.445 | -607.3401 | 1088.035 | 2181.832
53.970001 | 12179.0527 | 12879.81 | 9619.243 | -700.762 | 1088.885 | 2171.687
53.98 | 12116.5674 | 12869.41 | 9618.039 | -752.8418 | 1089.74 | 2161.63
53.990002 | 12212.7637 | 12859.09 | 9616.833 | -646.3259 | 1090.603 | 2151.654
54 | 12525.2041 | 12848.86 | 9615.625 | -323.6554 | 1091.471 | 2141.763
54.009998 | 12691.6641 | 12838.72 | 9614.416 | -147.0518 | 1092.345 | 2131.955
54.02 | 12429.3486 | 12828.66 | 9613.204 | -399.309 | 1093.225 | 2122.228
54.029999 | 12353.8818 | 12818.69 | 9611.99 | -464.805 | 1094.112 | 2112.584
54.040001 | 12637.208 | 12808.8 | 9610.774 | -171.591 | 1095.005 | 2103.02
54.049999 | 12575.6162 | 12799 | 9609.557 | -223.3835 | 1095.904 | 2093.539
54.060001 | 12250.667 | 12789.28 | 9608.337 | -538.614 | 1096.809 | 2084.135
54.07 | 12261.627 | 12779.65 | 9607.116 | -518.0226 | 1097.721 | 2074.813
54.080002 | 12346.332 | 12770.1 | 9605.892 | -423.7675 | 1098.638 | 2065.569
54.09 | 12192.208 | 12760.63 | 9604.667 | -568.4263 | 1099.562 | 2056.405
54.099998 | 11955.4902 | 12751.25 | 9603.44 | -795.7608 | 1100.492 | 2047.319
54.110001 | 11754.5068 | 12741.95 | 9602.21 | -987.4411 | 1101.429 | 2038.309
54.119999 | 11687.791 | 12732.73 | 9600.979 | -1044.938 | 1102.372 | 2029.378
54.130001 | 11950.9365 | 12723.59 | 9599.745 | -772.6515 | 1103.322 | 2020.521
54.139999 | 12138.832 | 12714.53 | 9598.51 | -575.6986 | 1104.277 | 2011.743
54.150002 | 12173.085 | 12705.55 | 9597.272 | -532.4647 | 1105.239 | 2003.038
54.16 | 12329.1094 | 12696.65 | 9596.033 | -367.5416 | 1106.208 | 1994.41
54.169998 | 12321.0156 | 12687.83 | 9594.793 | -366.8149 | 1107.182 | 1985.856
54.18 | 12205.7842 | 12679.09 | 9593.549 | -473.3032 | 1108.164 | 1977.374
54.189999 | 12026.2344 | 12670.42 | 9592.304 | -644.1889 | 1109.152 | 1968.967
54.200001 | 11978.6602 | 12661.83 | 9591.057 | -683.1741 | 1110.146 | 1960.631
54.209999 | 11844.7168 | 12653.33 | 9589.808 | -808.6083 | 1111.147 | 1952.37
54.220001 | 11544.2295 | 12644.89 | 9588.557 | -1100.66 | 1112.154 | 1944.178
54.23 | 11526.7324 | 12636.53 | 9587.304 | -1109.799 | 1113.168 | 1936.059
54.240002 | 11943.6807 | 12628.25 | 9586.049 | -684.5664 | 1114.189 | 1928.01
54.25 | 12254.0752 | 12620.04 | 9584.792 | -365.9642 | 1115.215 | 1920.032
54.259998 | 12233.9062 | 12611.91 | 9583.534 | -377.9992 | 1116.248 | 1912.123
54.27 | 12399.501 | 12603.84 | 9582.273 | -204.3435 | 1117.289 | 1904.283
54.279999 | 12506.5381 | 12595.86 | 9581.01 | -89.31985 | 1118.336 | 1896.512
54.290001 | 12383.9746 | 12587.94 | 9579.745 | -203.967 | 1119.389 | 1888.807
54.299999 | 12090.6445 | 12580.1 | 9578.479 | -489.4563 | 1120.45 | 1881.172
54.310001 | 11889.375 | 12572.33 | 9577.21 | -682.9537 | 1121.516 | 1873.602
54.32 | 12031.6748 | 12564.63 | 9575.94 | -532.9553 | 1122.59 | 1866.1
54.330002 | 12233.2207 | 12557 | 9574.667 | -323.7801 | 1123.671 | 1858.663
54.34 | 12262.1162 | 12549.44 | 9573.393 | -287.3271 | 1124.758 | 1851.293
54.349998 | 12072.7822 | 12541.96 | 9572.116 | -469.1729 | 1125.851 | 1843.987
54.360001 | 11939.7734 | 12534.53 | 9570.838 | -594.7614 | 1126.953 | 1836.745
54.369999 | 11906.958 | 12527.19 | 9569.558 | -620.2278 | 1128.06 | 1829.568
54.380001 | 11897.6719 | 12519.9 | 9568.275 | -622.2305 | 1129.175 | 1822.453
54.389999 | 11664.7227 | 12512.69 | 9566.991 | -847.9668 | 1130.296 | 1815.403
54.400002 | 11768.2861 | 12505.54 | 9565.704 | -737.2553 | 1131.424 | 1808.413
54.41 | 12147.5537 | 12498.46 | 9564.416 | -350.9085 | 1132.559 | 1801.487
54.419998 | 12004.1377 | 12491.45 | 9563.126 | -487.3114 | 1133.701 | 1794.622
54.43 | 11779.0059 | 12484.5 | 9561.834 | -705.4954 | 1134.85 | 1787.817
54.439999 | 12071.501 | 12477.62 | 9560.54 | -406.1192 | 1136.006 | 1781.074
54.450001 | 12259.3789 | 12470.8 | 9559.244 | -211.4231 | 1137.17 | 1774.389
54.459999 | 11881.3232 | 12464.05 | 9557.946 | -582.7281 | 1138.34 | 1767.766
54.470001 | 11708.457 | 12457.36 | 9556.646 | -748.905 | 1139.517 | 1761.199
54.48 | 11684.7344 | 12450.74 | 9555.344 | -766.0039 | 1140.701 | 1754.693
54.490002 | 11737.2129 | 12444.18 | 9554.04 | -706.9638 | 1141.893 | 1748.244
54.5 | 12116.7617 | 12437.68 | 9552.734 | -320.9175 | 1143.091 | 1741.854
54.509998 | 12189.0654 | 12431.24 | 9551.427 | -242.1783 | 1144.296 | 1735.521
54.52 | 11792.2227 | 12424.87 | 9550.117 | -632.6471 | 1145.51 | 1729.243
54.529999 | 11607.1357 | 12418.56 | 9548.805 | -811.4225 | 1146.73 | 1723.023
54.540001 | 11824.1045 | 12412.31 | 9547.491 | -588.2012 | 1147.957 | 1716.857
54.549999 | 11747.1963 | 12406.12 | 9546.176 | -658.9204 | 1149.192 | 1710.749
54.560001 | 11597.0586 | 12399.99 | 9544.858 | -802.9267 | 1150.433 | 1704.694
54.57 | 11776.915 | 12393.92 | 9543.539 | -617.0008 | 1151.683 | 1698.694
54.580002 | 11947.8223 | 12387.9 | 9542.217 | -440.0822 | 1152.939 | 1692.748
54.59 | 11920.6543 | 12381.95 | 9540.894 | -461.2991 | 1154.203 | 1686.856
54.599998 | 12101.793 | 12376.06 | 9539.569 | -274.2675 | 1155.474 | 1681.018
54.610001 | 12198.7295 | 12370.23 | 9538.241 | -171.4956 | 1156.753 | 1675.231
54.619999 | 11947.9297 | 12364.45 | 9536.912 | -416.5194 | 1158.039 | 1669.498
54.630001 | 11641.1016 | 12358.73 | 9535.58 | -717.627 | 1159.333 | 1663.815
54.639999 | 11467.3008 | 12353.07 | 9534.247 | -885.7663 | 1160.634 | 1658.186
54.650002 | 11729.9238 | 12347.46 | 9532.912 | -617.5365 | 1161.943 | 1652.606
54.66 | 11725.6016 | 12341.91 | 9531.575 | -616.3098 | 1163.259 | 1647.078
54.669998 | 11547.0938 | 12336.42 | 9530.236 | -789.3242 | 1164.582 | 1641.599
54.68 | 11478.0693 | 12330.98 | 9528.895 | -852.9106 | 1165.914 | 1636.171
54.689999 | 11589.0967 | 12325.6 | 9527.552 | -736.501 | 1167.253 | 1630.792
54.700001 | 11755.4834 | 12320.27 | 9526.207 | -564.7852 | 1168.6 | 1625.462
54.709999 | 11764.5293 | 12315 | 9524.86 | -550.4667 | 1169.954 | 1620.182
54.720001 | 11877.9131 | 12309.78 | 9523.511 | -431.8624 | 1171.317 | 1614.948
54.73 | 11923.8564 | 12304.61 | 9522.16 | -380.7537 | 1172.686 | 1609.764
54.740002 | 12077.1787 | 12299.5 | 9520.807 | -222.3186 | 1174.064 | 1604.626
54.75 | 12215.1113 | 12294.44 | 9519.453 | -79.32712 | 1175.449 | 1599.536
54.759998 | 11991.9199 | 12289.43 | 9518.097 | -297.5119 | 1176.842 | 1594.493
54.77 | 11819.5674 | 12284.48 | 9516.738 | -464.91 | 1178.244 | 1589.496
54.779999 | 12057.7178 | 12279.58 | 9515.377 | -221.8579 | 1179.653 | 1584.546
54.790001 | 12271.1309 | 12274.72 | 9514.015 | -3.592857 | 1181.07 | 1579.64
54.799999 | 11952.2695 | 12269.93 | 9512.65 | -317.6562 | 1182.495 | 1574.781
54.810001 | 11721.749 | 12265.18 | 9511.284 | -543.4272 | 1183.927 | 1569.965
54.82 | 11827.9209 | 12260.48 | 9509.915 | -432.5583 | 1185.368 | 1565.195
54.830002 | 12113.1133 | 12255.83 | 9508.545 | -142.7182 | 1186.818 | 1560.469
54.84 | 12190.9316 | 12251.23 | 9507.173 | -60.30311 | 1188.274 | 1555.787
54.849998 | 12021.793 | 12246.69 | 9505.799 | -224.8944 | 1189.739 | 1551.149
54.860001 | 12038.377 | 12242.19 | 9504.422 | -203.812 | 1191.213 | 1546.553
54.869999 | 12130.1504 | 12237.74 | 9503.045 | -107.5904 | 1192.694 | 1542.002
54.880001 | 11970.9414 | 12233.34 | 9501.664 | -262.3985 | 1194.184 | 1537.491
54.889999 | 11784.6758 | 12228.99 | 9500.283 | -444.3134 | 1195.682 | 1533.025
54.900002 | 11873.8311 | 12224.68 | 9498.898 | -350.8539 | 1197.188 | 1528.598
54.91 | 11915.8828 | 12220.43 | 9497.513 | -304.5471 | 1198.702 | 1524.215
54.919998 | 11648.5996 | 12216.22 | 9496.125 | -567.6226 | 1200.225 | 1519.872
54.93 | 11591.1885 | 12212.06 | 9494.735 | -620.8733 | 1201.757 | 1515.57
54.939999 | 11868.8848 | 12207.95 | 9493.344 | -339.0643 | 1203.296 | 1511.309
54.950001 | 11984.7666 | 12203.88 | 9491.95 | -219.1152 | 1204.844 | 1507.088
54.959999 | 12054.1709 | 12199.86 | 9490.554 | -145.6917 | 1206.401 | 1502.908
54.970001 | 11972.0967 | 12195.89 | 9489.156 | -223.7913 | 1207.966 | 1498.766
54.98 | 11761.3906 | 12191.96 | 9487.757 | -430.57 | 1209.539 | 1494.664
54.990002 | 11824.3115 | 12188.08 | 9486.355 | -363.7667 | 1211.122 | 1490.601
55 | 11890.9121 | 12184.24 | 9484.952 | -293.33 | 1212.712 | 1486.578
55.009998 | 11820.5029 | 12180.45 | 9483.547 | -359.9477 | 1214.311 | 1482.592
55.02 | 11645.582 | 12176.7 | 9482.14 | -531.1222 | 1215.919 | 1478.645
55.029999 | 11686.0088 | 12173 | 9480.731 | -486.9942 | 1217.536 | 1474.736
55.040001 | 11699.0312 | 12169.34 | 9479.319 | -470.3136 | 1219.162 | 1470.864
55.049999 | 11629.7793 | 12165.73 | 9477.907 | -535.9532 | 1220.796 | 1467.03
55.060001 | 11740.2998 | 12162.16 | 9476.491 | -421.8628 | 1222.439 | 1463.232
55.07 | 11659.416 | 12158.64 | 9475.074 | -499.2216 | 1224.091 | 1459.472
55.080002 | 11539.8545 | 12155.16 | 9473.655 | -615.3008 | 1225.752 | 1455.748
55.09 | 11699.4941 | 12151.72 | 9472.235 | -452.2228 | 1227.422 | 1452.06
55.099998 | 12035.8545 | 12148.32 | 9470.812 | -112.4665 | 1229.1 | 1448.409
55.110001 | 11965.083 | 12144.97 | 9469.387 | -179.885 | 1230.788 | 1444.792
55.119999 | 11829.9512 | 12141.66 | 9467.961 | -311.7071 | 1232.485 | 1441.212
55.130001 | 11675.9199 | 12138.39 | 9466.532 | -462.4697 | 1234.191 | 1437.666
55.139999 | 11572.4385 | 12135.16 | 9465.102 | -562.7257 | 1235.906 | 1434.156
55.150002 | 11785.5889 | 12131.98 | 9463.669 | -346.3906 | 1237.63 | 1430.68
55.16 | 11973.0498 | 12128.84 | 9462.235 | -155.7876 | 1239.363 | 1427.239
55.169998 | 11923.8506 | 12125.74 | 9460.799 | -201.8858 | 1241.105 | 1423.832
55.18 | 11645.2305 | 12122.68 | 9459.36 | -477.4463 | 1242.858 | 1420.459
55.189999 | 11556.29 | 12119.66 | 9457.92 | -563.3688 | 1244.619 | 1417.119
55.200001 | 11733.0527 | 12116.68 | 9456.478 | -383.6277 | 1246.39 | 1413.813
55.209999 | 11899.7793 | 12113.74 | 9455.034 | -213.9647 | 1248.17 | 1410.54
55.220001 | 11688.8604 | 12110.85 | 9453.588 | -421.9864 | 1249.959 | 1407.299
55.23 | 11685.165 | 12107.99 | 9452.14 | -422.8256 | 1251.758 | 1404.092
55.240002 | 11835.0654 | 12105.17 | 9450.69 | -270.1087 | 1253.566 | 1400.917
55.25 | 11871.4678 | 12102.4 | 9449.239 | -230.9302 | 1255.384 | 1397.775
55.259998 | 11956.8066 | 12099.66 | 9447.785 | -142.8546 | 1257.211 | 1394.665
55.27 | 12082.8223 | 12096.96 | 9446.33 | -14.14183 | 1259.049 | 1391.586
55.279999 | 11929.833 | 12094.31 | 9444.872 | -164.4739 | 1260.896 | 1388.539
55.290001 | 11835.499 | 12091.69 | 9443.412 | -256.1883 | 1262.752 | 1385.522
55.299999 | 11797.0547 | 12089.11 | 9441.951 | -292.0538 | 1264.619 | 1382.538
55.310001 | 11883.752 | 12086.57 | 9440.488 | -202.8148 | 1266.495 | 1379.584
55.32 | 12061.043 | 12084.06 | 9439.023 | -23.02195 | 1268.381 | 1376.661
55.330002 | 12118.3779 | 12081.6 | 9437.555 | 36.77682 | 1270.277 | 1373.768
55.34 | 11860.2715 | 12079.18 | 9436.087 | -218.9044 | 1272.183 | 1370.906
55.349998 | 11635.373 | 12076.79 | 9434.616 | -441.4153 | 1274.098 | 1368.074
55.360001 | 11598.4014 | 12074.44 | 9433.143 | -476.0379 | 1276.025 | 1365.272
55.369999 | 11538.5068 | 12072.13 | 9431.668 | -533.6215 | 1277.961 | 1362.499
55.380001 | 11652.0684 | 12069.85 | 9430.191 | -417.7856 | 1279.907 | 1359.756
55.389999 | 11872.9004 | 12067.62 | 9428.713 | -194.7178 | 1281.863 | 1357.042
55.400002 | 11884.3906 | 12065.42 | 9427.232 | -181.0283 | 1283.83 | 1354.357
55.41 | 11893.1709 | 12063.26 | 9425.75 | -170.0864 | 1285.806 | 1351.701
55.419998 | 12069.1416 | 12061.13 | 9424.265 | 8.00913 | 1287.793 | 1349.074
55.43 | 12201.3887 | 12059.05 | 9422.779 | 142.3435 | 1289.791 | 1346.475
55.439999 | 12065.9473 | 12056.99 | 9421.291 | 8.952422 | 1291.799 | 1343.905
55.450001 | 12025.333 | 12054.98 | 9419.8 | -29.64721 | 1293.817 | 1341.362
55.459999 | 11967.9531 | 12053 | 9418.309 | -85.04995 | 1295.846 | 1338.848
55.470001 | 11784.9941 | 12051.06 | 9416.814 | -266.0674 | 1297.886 | 1336.361
55.48 | 11689.1768 | 12049.16 | 9415.319 | -359.9798 | 1299.935 | 1333.903
55.490002 | 11700.2266 | 12047.29 | 9413.82 | -347.061 | 1301.996 | 1331.471
55.5 | 11686.5322 | 12045.45 | 9412.321 | -358.9227 | 1304.067 | 1329.066
55.509998 | 11635.7891 | 12043.66 | 9410.82 | -407.8686 | 1306.149 | 1326.689
55.52 | 11693.1104 | 12041.9 | 9409.316 | -348.7864 | 1308.242 | 1324.339
55.529999 | 11742.8223 | 12040.17 | 9407.811 | -297.3495 | 1310.346 | 1322.015
55.540001 | 11722.5781 | 12038.48 | 9406.303 | -315.9029 | 1312.46 | 1319.717
55.549999 | 11762.0508 | 12036.83 | 9404.794 | -274.7765 | 1314.586 | 1317.447
55.560001 | 11686.6621 | 12035.21 | 9403.283 | -348.5454 | 1316.723 | 1315.202
55.57 | 11595.2998 | 12033.62 | 9401.77 | -438.3238 | 1318.87 | 1312.984
55.580002 | 11868.9854 | 12032.07 | 9400.254 | -163.0892 | 1321.029 | 1310.791
55.59 | 11907.3604 | 12030.56 | 9398.738 | -123.2003 | 1323.199 | 1308.624
55.599998 | 11698.8555 | 12029.08 | 9397.219 | -330.2257 | 1325.379 | 1306.483
55.610001 | 11667.8828 | 12027.64 | 9395.698 | -359.7545 | 1327.573 | 1304.366
55.619999 | 11683.2158 | 12026.23 | 9394.176 | -343.0124 | 1329.776 | 1302.276
55.630001 | 11610.1416 | 12024.85 | 9392.651 | -414.7111 | 1331.991 | 1300.21
55.639999 | 11551.7959 | 12023.51 | 9391.125 | -471.7165 | 1334.218 | 1298.17
55.650002 | 11726.9023 | 12022.21 | 9389.596 | -295.3037 | 1336.456 | 1296.154
55.66 | 11730.4648 | 12020.93 | 9388.067 | -290.4693 | 1338.705 | 1294.162
55.669998 | 11872.498 | 12019.7 | 9386.535 | -147.1982 | 1340.966 | 1292.196
55.68 | 12194.2061 | 12018.49 | 9385.001 | 175.7131 | 1343.239 | 1290.253
55.689999 | 11959.7861 | 12017.32 | 9383.465 | -57.53792 | 1345.523 | 1288.336
55.700001 | 11719.5312 | 12016.19 | 9381.927 | -296.6569 | 1347.82 | 1286.441
55.709999 | 11802.2285 | 12015.09 | 9380.388 | -212.8584 | 1350.128 | 1284.572
55.720001 | 11760.3994 | 12014.02 | 9378.846 | -253.6194 | 1352.448 | 1282.725
55.73 | 11827.3643 | 12012.98 | 9377.302 | -185.6202 | 1354.779 | 1280.903
55.740002 | 12098.6924 | 12011.98 | 9375.757 | 86.70814 | 1357.123 | 1279.104
55.75 | 12014.2158 | 12011.02 | 9374.21 | 3.198275 | 1359.479 | 1277.328
55.759998 | 11656.7881 | 12010.08 | 9372.661 | -353.2956 | 1361.846 | 1275.576
55.77 | 11691.5557 | 12009.18 | 9371.11 | -317.6286 | 1364.227 | 1273.847
55.779999 | 12017.1885 | 12008.32 | 9369.557 | 8.870306 | 1366.62 | 1272.141
55.790001 | 12000.7061 | 12007.48 | 9368.002 | -6.778286 | 1369.024 | 1270.458
55.799999 | 11680.6973 | 12006.69 | 9366.446 | -325.9877 | 1371.441 | 1268.798
55.810001 | 11658.8311 | 12005.92 | 9364.887 | -347.0869 | 1373.871 | 1267.16
55.82 | 12013.4248 | 12005.18 | 9363.327 | 8.240261 | 1376.313 | 1265.545
55.830002 | 11985.2578 | 12004.48 | 9361.764 | -19.22644 | 1378.768 | 1263.952
55.84 | 11798.585 | 12003.82 | 9360.2 | -205.2317 | 1381.234 | 1262.382
55.849998 | 11956.207 | 12003.18 | 9358.635 | -46.97471 | 1383.713 | 1260.834
55.860001 | 11975.7549 | 12002.58 | 9357.066 | -26.82602 | 1386.207 | 1259.308
55.869999 | 11952.0459 | 12002.01 | 9355.497 | -49.96656 | 1388.712 | 1257.804
55.880001 | 11952.8428 | 12001.48 | 9353.925 | -48.63375 | 1391.23 | 1256.322
55.889999 | 12095.5879 | 12000.97 | 9352.351 | 94.61428 | 1393.761 | 1254.861
55.900002 | 12314.6543 | 12000.5 | 9350.776 | 314.151 | 1396.305 | 1253.422
55.91 | 12196.6611 | 12000.07 | 9349.199 | 196.5955 | 1398.862 | 1252.005
55.919998 | 11984.624 | 11999.66 | 9347.62 | -15.03614 | 1401.432 | 1250.609
55.93 | 11929.4736 | 11999.29 | 9346.038 | -69.81481 | 1404.016 | 1249.234
55.939999 | 11955.8672 | 11998.95 | 9344.456 | -43.082 | 1406.612 | 1247.881
55.950001 | 11920.0957 | 11998.64 | 9342.871 | -78.54621 | 1409.223 | 1246.549
55.959999 | 12010.6406 | 11998.37 | 9341.284 | 12.27298 | 1411.846 | 1245.238
55.970001 | 12177.8174 | 11998.13 | 9339.695 | 179.6919 | 1414.483 | 1243.947
55.98 | 12241.667 | 11997.92 | 9338.105 | 243.7513 | 1417.133 | 1242.678
55.990002 | 12006.085 | 11997.74 | 9336.513 | 8.346243 | 1419.797 | 1241.429
56 | 11724.6436 | 11997.59 | 9334.919 | -272.9503 | 1422.474 | 1240.201
56.009998 | 12077.4561 | 11997.48 | 9333.323 | 79.97493 | 1425.165 | 1238.993
56.02 | 12395.207 | 11997.4 | 9331.725 | 397.8052 | 1427.871 | 1237.806
56.029999 | 12220.2871 | 11997.35 | 9330.125 | 222.9324 | 1430.59 | 1236.639
56.040001 | 12116.667 | 11997.34 | 9328.523 | 119.328 | 1433.323 | 1235.492
56.049999 | 12150.5811 | 11997.36 | 9326.92 | 153.2243 | 1436.07 | 1234.366
56.060001 | 11945.9307 | 11997.41 | 9325.315 | -51.47524 | 1438.831 | 1233.26
56.07 | 11602.0703 | 11997.49 | 9323.708 | -395.4176 | 1441.607 | 1232.173
56.080002 | 11638.2871 | 11997.6 | 9322.098 | -359.3152 | 1444.397 | 1231.107
56.09 | 11670.4717 | 11997.75 | 9320.488 | -327.2768 | 1447.2 | 1230.06
56.099998 | 11667.6699 | 11997.93 | 9318.875 | -330.2569 | 1450.018 | 1229.034
56.110001 | 11542.9111 | 11998.14 | 9317.26 | -455.2277 | 1452.852 | 1228.026
56.119999 | 11560.7227 | 11998.38 | 9315.644 | -437.6596 | 1455.699 | 1227.039
56.130001 | 11735.4971 | 11998.66 | 9314.026 | -263.1608 | 1458.561 | 1226.071
56.139999 | 11828.3574 | 11998.97 | 9312.406 | -170.6084 | 1461.438 | 1225.122
56.150002 | 11823.2734 | 11999.31 | 9310.783 | -176.0328 | 1464.33 | 1224.193
56.16 | 11741.3438 | 11999.68 | 9309.16 | -258.3347 | 1467.236 | 1223.283
56.169998 | 11768.8027 | 12000.08 | 9307.535 | -231.2801 | 1470.156 | 1222.392
56.18 | 11961.6748 | 12000.52 | 9305.907 | -38.84574 | 1473.093 | 1221.521
56.189999 | 11859.8486 | 12000.99 | 9304.278 | -141.142 | 1476.045 | 1220.668
56.200001 | 11726.6738 | 12001.49 | 9302.646 | -274.8186 | 1479.012 | 1219.835
56.209999 | 11779.9883 | 12002.03 | 9301.013 | -222.0384 | 1481.993 | 1219.02
56.220001 | 11836.5928 | 12002.59 | 9299.378 | -166.0006 | 1484.991 | 1218.224
56.23 | 11875.0527 | 12003.19 | 9297.742 | -128.1394 | 1488.003 | 1217.447
56.240002 | 11783.6201 | 12003.82 | 9296.103 | -220.2038 | 1491.032 | 1216.689
56.25 | 11633.6064 | 12004.49 | 9294.463 | -370.881 | 1494.075 | 1215.949
56.259998 | 11800.0605 | 12005.18 | 9292.821 | -205.1226 | 1497.134 | 1215.228
56.27 | 12070.749 | 12005.91 | 9291.176 | 64.83638 | 1500.21 | 1214.526
56.279999 | 11967.9482 | 12006.67 | 9289.531 | -38.72615 | 1503.302 | 1213.842
56.290001 | 12006.9346 | 12007.47 | 9287.883 | -0.5331277 | 1506.409 | 1213.176
56.299999 | 12058.9561 | 12008.29 | 9286.233 | 50.66135 | 1509.532 | 1212.529
56.310001 | 12249.3838 | 12009.15 | 9284.582 | 240.2304 | 1512.671 | 1211.9
56.32 | 12236.2129 | 12010.05 | 9282.929 | 226.1677 | 1515.827 | 1211.29
56.330002 | 12057.3008 | 12010.97 | 9281.273 | 46.33084 | 1518.999 | 1210.697
56.34 | 11991.667 | 12011.93 | 9279.617 | -20.25953 | 1522.187 | 1210.123
56.349998 | 12073.5898 | 12012.92 | 9277.958 | 60.67416 | 1525.391 | 1209.567
56.360001 | 12124.7188 | 12013.94 | 9276.297 | 110.7793 | 1528.613 | 1209.029
56.369999 | 12031.2188 | 12014.99 | 9274.635 | 16.22397 | 1531.851 | 1208.509
56.380001 | 12128.7109 | 12016.08 | 9272.971 | 112.6276 | 1535.106 | 1208.006
56.389999 | 12146.7207 | 12017.2 | 9271.305 | 129.5163 | 1538.377 | 1207.522
56.400002 | 11959.8438 | 12018.36 | 9269.637 | -58.51492 | 1541.666 | 1207.056
56.41 | 12008.0166 | 12019.55 | 9267.968 | -11.52898 | 1544.971 | 1206.607
56.419998 | 12303.4199 | 12020.77 | 9266.296 | 282.6547 | 1548.293 | 1206.176
56.43 | 12231.1904 | 12022.02 | 9264.623 | 209.1711 | 1551.634 | 1205.762
56.439999 | 11840.209 | 12023.31 | 9262.948 | -183.0973 | 1554.991 | 1205.367
56.450001 | 11635.1895 | 12024.63 | 9261.271 | -389.4368 | 1558.367 | 1204.989
56.459999 | 11725.2803 | 12025.98 | 9259.592 | -300.6989 | 1561.758 | 1204.628
56.470001 | 11931.7988 | 12027.37 | 9257.912 | -95.56705 | 1565.169 | 1204.285
56.48 | 12047.0596 | 12028.79 | 9256.229 | 18.27428 | 1568.596 | 1203.96
56.490002 | 12205.0342 | 12030.24 | 9254.545 | 174.7951 | 1572.042 | 1203.652
56.5 | 12207.0156 | 12031.73 | 9252.859 | 175.29 | 1575.505 | 1203.361
56.509998 | 12095.2939 | 12033.25 | 9251.172 | 62.04862 | 1578.985 | 1203.088
56.52 | 12161.8906 | 12034.8 | 9249.482 | 127.0902 | 1582.486 | 1202.832
56.529999 | 11855.0498 | 12036.39 | 9247.791 | -181.3389 | 1586.004 | 1202.594
56.540001 | 11799.9756 | 12038.01 | 9246.098 | -238.0344 | 1589.54 | 1202.373
56.549999 | 11936.5332 | 12039.67 | 9244.403 | -103.1328 | 1593.094 | 1202.169
56.560001 | 11932.0771 | 12041.36 | 9242.706 | -109.2783 | 1596.668 | 1201.982
56.57 | 11983.7129 | 12043.08 | 9241.008 | -59.36608 | 1600.259 | 1201.812
56.580002 | 12113.9883 | 12044.84 | 9239.307 | 69.15084 | 1603.871 | 1201.66
56.59 | 12105.4102 | 12046.63 | 9237.605 | 58.7813 | 1607.499 | 1201.524
56.599998 | 11972.8906 | 12048.45 | 9235.902 | -75.56362 | 1611.147 | 1201.406
56.610001 | 11963.9658 | 12050.32 | 9234.195 | -86.35068 | 1614.816 | 1201.305
56.619999 | 12155.9355 | 12052.21 | 9232.488 | 103.7242 | 1618.502 | 1201.221
56.630001 | 12195.2979 | 12054.14 | 9230.779 | 141.1566 | 1622.209 | 1201.154
56.639999 | 12139.665 | 12056.11 | 9229.068 | 83.5596 | 1625.934 | 1201.103
56.650002 | 12051.9785 | 12058.1 | 9227.355 | -6.126254 | 1629.68 | 1201.071
56.66 | 11837.9785 | 12060.14 | 9225.64 | -222.1595 | 1633.444 | 1201.054
56.669998 | 11828.8574 | 12062.21 | 9223.924 | -233.3484 | 1637.227 | 1201.055
56.68 | 11885.873 | 12064.31 | 9222.206 | -178.4377 | 1641.033 | 1201.072
56.689999 | 11691.1475 | 12066.45 | 9220.486 | -375.3023 | 1644.857 | 1201.107
56.700001 | 11745.8057 | 12068.62 | 9218.764 | -322.8186 | 1648.702 | 1201.158
56.709999 | 12189.1973 | 12070.83 | 9217.041 | 118.3637 | 1652.566 | 1201.226
56.720001 | 12361.2256 | 12073.08 | 9215.315 | 288.1469 | 1656.452 | 1201.312
56.73 | 12257.3232 | 12075.36 | 9213.588 | 181.9647 | 1660.357 | 1201.413
56.740002 | 12264.5684 | 12077.68 | 9211.859 | 186.8932 | 1664.284 | 1201.532
56.75 | 12252.0752 | 12080.03 | 9210.129 | 172.0488 | 1668.23 | 1201.667
56.759998 | 12292.6924 | 12082.41 | 9208.397 | 210.2794 | 1672.197 | 1201.819
56.77 | 12308.333 | 12084.84 | 9206.662 | 223.4952 | 1676.187 | 1201.988
56.779999 | 12274.1006 | 12087.3 | 9204.926 | 186.8029 | 1680.197 | 1202.174
56.790001 | 12083.0146 | 12089.79 | 9203.188 | -6.778737 | 1684.228 | 1202.377
56.799999 | 11911.1074 | 12092.33 | 9201.449 | -181.2184 | 1688.281 | 1202.596
56.810001 | 12049.6084 | 12094.89 | 9199.708 | -45.28592 | 1692.355 | 1202.832
56.82 | 12040.4336 | 12097.5 | 9197.965 | -57.06588 | 1696.45 | 1203.084
56.830002 | 11969.9316 | 12100.14 | 9196.22 | -130.2106 | 1700.568 | 1203.354
56.84 | 12215.5137 | 12102.82 | 9194.474 | 112.6934 | 1704.707 | 1203.64
56.849998 | 12306.2051 | 12105.53 | 9192.726 | 200.6704 | 1708.867 | 1203.942
56.860001 | 12088.7246 | 12108.29 | 9190.975 | -19.56482 | 1713.052 | 1204.262
56.869999 | 12098.6152 | 12111.08 | 9189.224 | -12.46379 | 1717.257 | 1204.598
56.880001 | 12372.8135 | 12113.91 | 9187.47 | 258.9066 | 1721.486 | 1204.951
56.889999 | 12220.6377 | 12116.77 | 9185.715 | 103.8666 | 1725.736 | 1205.32
56.900002 | 11999.918 | 12119.67 | 9183.958 | -119.7561 | 1730.01 | 1205.707
56.91 | 12118.3721 | 12122.61 | 9182.199 | -4.241459 | 1734.305 | 1206.109
56.919998 | 12055.1963 | 12125.59 | 9180.439 | -70.39409 | 1738.623 | 1206.529
56.93 | 11909.9922 | 12128.61 | 9178.677 | -218.6156 | 1742.966 | 1206.965
56.939999 | 11935.5654 | 12131.66 | 9176.913 | -196.097 | 1747.332 | 1207.418
56.950001 | 11928.0469 | 12134.76 | 9175.147 | -206.7084 | 1751.721 | 1207.888
56.959999 | 12006.3594 | 12137.89 | 9173.38 | -131.5266 | 1756.132 | 1208.374
56.970001 | 12109.0225 | 12141.06 | 9171.61 | -32.03385 | 1760.569 | 1208.877
56.98 | 12024.1758 | 12144.26 | 9169.839 | -120.0883 | 1765.028 | 1209.396
56.990002 | 12034.874 | 12147.51 | 9168.066 | -112.6384 | 1769.513 | 1209.933
57 | 12271.127 | 12150.8 | 9166.292 | 120.3288 | 1774.02 | 1210.486
57.009998 | 12406.8594 | 12154.12 | 9164.517 | 252.7365 | 1778.55 | 1211.056
57.02 | 12365.9414 | 12157.49 | 9162.738 | 208.4519 | 1783.108 | 1211.643
57.029999 | 12431.4268 | 12160.89 | 9160.959 | 270.5322 | 1787.689 | 1212.246
57.040001 | 12496.6895 | 12164.34 | 9159.177 | 332.3497431 | 1792.296 | 1212.866
57.049999 | 12310.2041 | 12167.82 | 9157.395 | 142.3803 | 1796.926 | 1213.503
57.060001 | 12402.25 | 12171.35 | 9155.61 | 230.9009 | 1801.582 | 1214.157
57.07 | 12548.6455 | 12174.91 | 9153.823 | 373.7325 | 1806.262 | 1214.828
57.080002 | 12363.8682 | 12178.52 | 9152.035 | 185.3489 | 1810.969 | 1215.515
57.09 | 12336.2314 | 12182.16 | 9150.245 | 154.067 | 1815.7 | 1216.219
57.099998 | 11969.832 | 12185.85 | 9148.454 | -216.0176 | 1820.456 | 1216.94
57.110001 | 12172.3828 | 12189.58 | 9146.66 | -17.19694 | 1825.241 | 1217.678
57.119999 | 12421.4775 | 12193.35 | 9144.865 | 228.1296 | 1830.05 | 1218.433
57.130001 | 12546.4541 | 12197.16 | 9143.068 | 349.2953 | 1834.886 | 1219.205
57.139999 | 12576.8789 | 12201.01 | 9141.27 | 375.869 | 1839.746 | 1219.993
57.150002 | 12382.1826 | 12204.9 | 9139.469 | 177.2785 | 1844.635 | 1220.799
57.16 | 12332.2061 | 12208.84 | 9137.668 | 123.3676 | 1849.549 | 1221.622
57.169998 | 12329.6182 | 12212.81 | 9135.865 | 116.8038 | 1854.489 | 1222.461
57.18 | 12362.6279 | 12216.84 | 9134.059 | 145.7921 | 1859.459 | 1223.318
57.189999 | 12404.7607 | 12220.9 | 9132.252 | 183.8625 | 1864.454 | 1224.192
57.200001 | 12485.0947 | 12225 | 9130.443 | 260.0909 | 1869.478 | 1225.083
57.209999 | 12331.3105 | 12229.15 | 9128.633 | 102.1595 | 1874.528 | 1225.99
57.220001 | 12293.1494 | 12233.34 | 9126.821 | 59.80666 | 1879.607 | 1226.915
57.23 | 12468.0283 | 12237.58 | 9125.007 | 230.4523 | 1884.712 | 1227.857
57.240002 | 12673.5869 | 12241.85 | 9123.191 | 431.7322 | 1889.847 | 1228.817
57.25 | 12630.8623 | 12246.18 | 9121.374 | 384.6872 | 1895.008 | 1229.793
57.259998 | 12477.751 | 12250.54 | 9119.556 | 227.212 | 1900.197 | 1230.786
57.27 | 12251.0029 | 12254.95 | 9117.735 | -3.947278 | 1905.417 | 1231.798
57.279999 | 12412.1016 | 12259.4 | 9115.913 | 152.6972 | 1910.665 | 1232.826
57.290001 | 12417.9297 | 12263.9 | 9114.089 | 154.026 | 1915.943 | 1233.872
57.299999 | 12329.2168 | 12268.45 | 9112.263 | 60.77064 | 1921.248 | 1234.935
57.310001 | 12240.1074 | 12273.04 | 9110.436 | -32.92794 | 1926.584 | 1236.016
57.32 | 12169.1924 | 12277.67 | 9108.607 | -108.4755 | 1931.948 | 1237.113
57.330002 | 12207.6338 | 12282.35 | 9106.776 | -74.71421 | 1937.343 | 1238.229
57.34 | 12285.5195 | 12287.07 | 9104.944 | -1.552457 | 1942.766 | 1239.361
57.349998 | 12293.041 | 12291.84 | 9103.111 | 1.200033 | 1948.219 | 1240.511
57.360001 | 12358.333 | 12296.66 | 9101.274 | 61.67226 | 1953.706 | 1241.68
57.369999 | 12306.4111 | 12301.52 | 9099.437 | 4.887523 | 1959.221 | 1242.866
57.380001 | 12219.8564 | 12306.43 | 9097.598 | -86.57807 | 1964.767 | 1244.069
57.389999 | 12187.0068 | 12311.39 | 9095.758 | -124.384 | 1970.343 | 1245.29
57.400002 | 12146.5391 | 12316.4 | 9093.915 | -169.8567 | 1975.952 | 1246.529
57.41 | 12220.7607 | 12321.45 | 9092.071 | -100.6856 | 1981.59 | 1247.785
57.419998 | 12193.5039 | 12326.54 | 9090.226 | -133.0399 | 1987.258 | 1249.06
57.43 | 12497.1846 | 12331.69 | 9088.378 | 165.4917 | 1992.962 | 1250.352
57.439999 | 12912.626 | 12336.89 | 9086.529 | 575.7374 | 1998.696 | 1251.663
57.450001 | 12699.9121 | 12342.13 | 9084.678 | 357.7788 | 2004.463 | 1252.992
57.459999 | 12131.5635 | 12347.43 | 9082.827 | -215.8616 | 2010.261 | 1254.338
57.470001 | 12399.0098 | 12352.77 | 9080.972 | 46.24257 | 2016.093 | 1255.702
57.48 | 12792.2451 | 12358.16 | 9079.117 | 434.0881 | 2021.955 | 1257.085
57.490002 | 12804.7705 | 12363.6 | 9077.259 | 441.1721 | 2027.853 | 1258.486
57.5 | 12571.7773 | 12369.09 | 9075.401 | 202.6899 | 2033.782 | 1259.905
57.509998 | 12309.2812 | 12374.63 | 9073.541 | -65.34435 | 2039.743 | 1261.342
57.52 | 12433.7725 | 12380.22 | 9071.678 | 53.55441 | 2045.742 | 1262.798
57.529999 | 12432.5244 | 12385.86 | 9069.815 | 46.66505 | 2051.773 | 1264.272
57.540001 | 12198.0283 | 12391.55 | 9067.949 | -193.5236 | 2057.838 | 1265.765
57.549999 | 11978.373 | 12397.29 | 9066.082 | -418.9215 | 2063.937 | 1267.276
57.560001 | 12342.1553 | 12403.09 | 9064.213 | -60.93464 | 2070.071 | 1268.806
57.57 | 12900.1768 | 12408.94 | 9062.343 | 491.2417 | 2076.239 | 1270.354
57.580002 | 12753.918 | 12414.83 | 9060.47 | 339.0835 | 2082.443 | 1271.921
57.59 | 12302.0176 | 12420.78 | 9058.597 | -118.7666 | 2088.681 | 1273.506
57.599998 | 12088.7637 | 12426.79 | 9056.722 | -338.0218 | 2094.952 | 1275.111
57.610001 | 12206.3389 | 12432.85 | 9054.845 | -226.5063 | 2101.265 | 1276.735
57.619999 | 12664.4248 | 12438.95 | 9052.967 | 225.4708 | 2107.61 | 1278.377
57.630001 | 12782.9395 | 12445.12 | 9051.086 | 337.8215 | 2113.993 | 1280.039
57.639999 | 12277.6445 | 12451.33 | 9049.205 | -173.6896 | 2120.41 | 1281.719
57.650002 | 12205.4268 | 12457.61 | 9047.321 | -252.1795 | 2126.866 | 1283.419
57.66 | 12777.5957 | 12463.93 | 9045.437 | 313.6649 | 2133.357 | 1285.137
57.669998 | 12839.3135 | 12470.31 | 9043.55 | 369.0043 | 2139.884 | 1286.875
57.68 | 12442.335 | 12476.75 | 9041.662 | -34.41212 | 2146.452 | 1288.633
57.689999 | 12282.5693 | 12483.24 | 9039.772 | -200.6694 | 2153.056 | 1290.41
57.700001 | 12662.9092 | 12489.79 | 9037.88 | 173.1224 | 2159.699 | 1292.207
57.709999 | 12820.3838 | 12496.39 | 9035.988 | 323.995 | 2166.378 | 1294.022
57.720001 | 12613.832 | 12503.05 | 9034.093 | 110.7824 | 2173.098 | 1295.859
57.73 | 12635.9814 | 12509.76 | 9032.197 | 126.2165 | 2179.855 | 1297.713
57.740002 | 12595.2803 | 12516.54 | 9030.299 | 78.74052 | 2186.652 | 1299.589
57.75 | 12302.4121 | 12523.37 | 9028.4 | -220.9573 | 2193.486 | 1301.484
57.759998 | 12024.0742 | 12530.26 | 9026.499 | -506.1818 | 2200.359 | 1303.398
57.77 | 12245.4004 | 12537.21 | 9024.596 | -291.8051 | 2207.276 | 1305.333
57.779999 | 12463.7852 | 12544.21 | 9022.692 | -80.42617 | 2214.231 | 1307.288
57.790001 | 12347.0615 | 12551.28 | 9020.786 | -204.2157 | 2221.227 | 1309.264
57.799999 | 12181.1895 | 12558.4 | 9018.879 | -377.2102 | 2228.262 | 1311.259
57.810001 | 12464.7637 | 12565.58 | 9016.97 | -100.8211 | 2235.34 | 1313.275
57.82 | 12576.4131 | 12572.83 | 9015.059 | 3.586361 | 2242.456 | 1315.311
57.830002 | 12550.3574 | 12580.13 | 9013.147 | -29.77497 | 2249.617 | 1317.369
57.84 | 12736.2607 | 12587.5 | 9011.233 | 148.7655 | 2256.817 | 1319.445
57.849998 | 12660.2275 | 12594.92 | 9009.318 | 65.30892 | 2264.057 | 1321.543
57.860001 | 12646.2744 | 12602.41 | 9007.401 | 43.8646 | 2271.346 | 1323.663
57.869999 | 12848.8691 | 12609.96 | 9005.483 | 238.9115 | 2278.673 | 1325.802
57.880001 | 12722.8564 | 12617.57 | 9003.563 | 105.286 | 2286.045 | 1327.963
57.889999 | 12723.584 | 12625.24 | 9001.641 | 98.34084 | 2293.458 | 1330.144
57.900002 | 12891.3975 | 12632.98 | 8999.718 | 258.416 | 2300.916 | 1332.348
57.91 | 12994.4248 | 12640.78 | 8997.793 | 353.6443 | 2308.416 | 1334.571
57.919998 | 12555.79 | 12648.64 | 8995.868 | -92.85239 | 2315.959 | 1336.816
57.93 | 12059.3828 | 12656.57 | 8993.939 | -597.1908 | 2323.551 | 1339.083
57.939999 | 12273.0186 | 12664.57 | 8992.01 | -391.5485 | 2331.186 | 1341.371
57.950001 | 12331.7578 | 12672.63 | 8990.079 | -340.8691 | 2338.867 | 1343.682
57.959999 | 12637.292 | 12680.75 | 8988.147 | -43.45755 | 2346.59 | 1346.013
57.970001 | 12693.1338 | 12688.94 | 8986.212 | 4.192977 | 2354.362 | 1348.367
57.98 | 12573.6377 | 12697.2 | 8984.277 | -123.5576 | 2362.177 | 1350.741
57.990002 | 12933.8838 | 12705.52 | 8982.339 | 228.3639 | 2370.041 | 1353.14
58 | 12738.8516 | 12713.91 | 8980.401 | 24.9432 | 2377.949 | 1355.558
58.009998 | 12638.1846 | 12722.36 | 8978.461 | -84.17879 | 2385.903 | 1357.999
58.02 | 12627.1719 | 12730.89 | 8976.519 | -103.72 | 2393.909 | 1360.464
58.029999 | 12588.9912 | 12739.49 | 8974.576 | -150.4951 | 2401.960376 | 1362.95
58.040001 | 12733.6709 | 12748.15 | 8972.63 | -14.48038 | 2410.061 | 1365.46
58.049999 | 12861.6992 | 12756.88 | 8970.684 | 104.8169 | 2418.207 | 1367.991
58.060001 | 12980.9297 | 12765.69 | 8968.736 | 215.2435 | 2426.404 | 1370.546
58.07 | 13001.3252 | 12774.56 | 8966.787 | 226.768 | 2434.648 | 1373.122
58.080002 | 12918.3584 | 12783.5 | 8964.835 | 134.8559 | 2442.944 | 1375.724
58.09 | 12911.8877 | 12792.52 | 8962.883 | 119.3721 | 2451.286 | 1378.346
58.099998 | 12543.2832 | 12801.6 | 8960.93 | -258.316 | 2459.678 | 1380.992
58.110001 | 12472.748 | 12810.76 | 8958.973 | -338.0147 | 2468.126 | 1383.663
58.119999 | 12695.5957 | 12819.99 | 8957.017 | -124.3966 | 2476.62 | 1386.356
58.130001 | 12854.0566 | 12829.3 | 8955.058 | 24.75839 | 2485.167 | 1389.073
58.139999 | 13013.8066 | 12838.67 | 8953.098 | 175.1317 | 2493.764 | 1391.813
58.150002 | 13127.2041 | 12848.13 | 8951.136 | 279.0752 | 2502.414 | 1394.579
58.16 | 12878.5576 | 12857.65 | 8949.173 | 20.90418 | 2511.114 | 1397.366
58.169998 | 13101.6387 | 12867.25 | 8947.209 | 234.3864 | 2519.866 | 1400.178
58.18 | 12944.5781 | 12876.93 | 8945.242 | 67.64515 | 2528.676 | 1403.015
58.189999 | 12241.1143 | 12886.69 | 8943.275 | -645.5723 | 2537.536 | 1405.876
58.200001 | 12439.0928 | 12896.52 | 8941.305 | -457.4256 | 2546.451 | 1408.762
58.209999 | 12533.9277 | 12906.42 | 8939.335 | -372.4964 | 2555.418 | 1411.671
58.220001 | 12509.8896 | 12916.41 | 8937.362 | -406.5209 | 2564.442 | 1414.607
58.23 | 12455.1348 | 12926.47 | 8935.389 | -471.3367 | 2573.518 | 1417.565
58.240002 | 12811.1465 | 12936.62 | 8933.413 | -125.469 | 2582.652 | 1420.551
58.25 | 12919.4736 | 12946.83 | 8931.437 | -27.36093 | 2591.839 | 1423.559
58.259998 | 12855.0801 | 12957.13 | 8929.459 | -102.0519 | 2601.08 | 1426.593
58.27 | 12935.1426 | 12967.52 | 8927.479 | -32.37362 | 2610.383 | 1429.654
58.279999 | 13035.9561 | 12977.98 | 8925.498 | 57.97803 | 2619.74 | 1432.74
58.290001 | 12845.123 | 12988.52 | 8923.515 | -143.4 | 2629.156 | 1435.852
58.299999 | 12795.9326 | 12999.15 | 8921.531 | -203.2141 | 2638.628 | 1438.988
58.310001 | 13150.2617 | 13009.86 | 8919.545 | 140.4054 | 2648.159 | 1442.152
58.32 | 13337.5273 | 13020.65 | 8917.558 | 316.8822 | 2657.747 | 1445.34
58.330002 | 13025.665 | 13031.52 | 8915.569 | -5.856739 | 2667.396 | 1448.556
58.34 | 12924.9092 | 13042.48 | 8913.58 | -117.5689 | 2677.102 | 1451.797
58.349998 | 12969.3779 | 13053.52 | 8911.589 | -84.14006 | 2686.865 | 1455.064
58.360001 | 13210.835 | 13064.65 | 8909.595 | 146.1826 | 2696.697 | 1458.361
58.369999 | 13164.2207 | 13075.87 | 8907.601 | 88.35538 | 2706.583 | 1461.682
58.380001 | 13046.6533 | 13087.17 | 8905.605 | -40.51514 | 2716.533 | 1465.031
58.389999 | 13065.8027 | 13098.55 | 8903.608 | -32.75214 | 2726.541 | 1468.406
58.400002 | 13060.9609 | 13110.03 | 8901.608 | -49.07229 | 2736.615 | 1471.81
58.41 | 12973.5869 | 13121.6 | 8899.608 | -148.0085 | 2746.748 | 1475.239
58.419998 | 12918.9248 | 13133.24 | 8897.607 | -214.3201 | 2756.941 | 1478.696
58.43 | 12842.3057 | 13144.99 | 8895.604 | -302.6859 | 2767.205 | 1482.183
58.439999 | 12718.3086 | 13156.83 | 8893.599 | -438.5165 | 2777.529 | 1485.697
58.450001 | 13312.8574 | 13168.75 | 8891.593 | 144.1063 | 2787.919 | 1489.239
58.459999 | 13578.6045 | 13180.76 | 8889.586 | 397.84 | 2798.371 | 1492.808
58.470001 | 13575.6953 | 13192.87 | 8887.576 | 382.8212 | 2808.891 | 1496.407
58.48 | 13355.8789 | 13205.07 | 8885.566 | 150.8068 | 2819.473 | 1500.033
58.490002 | 13479.8994 | 13217.37 | 8883.554 | 262.5313 | 2830.124 | 1503.69
58.5 | 13754.9609 | 13229.75 | 8881.541 | 525.2076 | 2840.839 | 1507.373
58.509998 | 13595.8145 | 13242.23 | 8879.527 | 353.583 | 2851.619 | 1511.086
58.52 | 13224.9766 | 13254.81 | 8877.51 | -29.83651 | 2862.473 | 1514.83
58.529999 | 12802.5527 | 13267.49 | 8875.493 | -464.9343 | 2873.392 | 1518.602
58.540001 | 13149.3887 | 13280.26 | 8873.473 | -130.8707 | 2884.381 | 1522.405
58.549999 | 13686.7432 | 13293.12 | 8871.453 | 393.6183 | 2895.436 | 1526.235
58.560001 | 13705.1709 | 13306.09 | 8869.431 | 399.0783 | 2906.564 | 1530.098
58.57 | 13474.4727 | 13319.15 | 8867.408 | 155.3179 | 2917.758 | 1533.989
58.580002 | 13495.2695 | 13332.32 | 8865.383 | 162.9486 | 2929.026 | 1537.912
58.59 | 13435.084 | 13345.58 | 8863.357 | 89.50217 | 2940.362 | 1541.863
58.599998 | 13785.9336 | 13358.94 | 8861.33 | 426.9911 | 2951.767 | 1545.845
58.610001 | 13828.5244 | 13372.42 | 8859.301 | 456.1094 | 2963.253 | 1549.861
58.619999 | 13816.667 | 13385.98 | 8857.271 | 430.6859 | 2974.806 | 1553.905
58.630001 | 13699.2275 | 13399.65 | 8855.238 | 299.5728 | 2986.434 | 1557.982
58.639999 | 13365.2617 | 13413.43 | 8853.206 | -48.1656 | 2998.133 | 1562.089
58.650002 | 13322.8359 | 13427.31 | 8851.171 | -104.4732 | 3009.909 | 1566.23
58.66 | 13457.0967 | 13441.29 | 8849.135 | 15.80591 | 3021.757 | 1570.399
58.669998 | 13517.8721 | 13455.38 | 8847.098 | 62.4957 | 3033.677 | 1574.602
58.68 | 13778.6543 | 13469.58 | 8845.059 | 309.0764 | 3045.681 | 1578.838
58.689999 | 13636.9199 | 13483.88 | 8843.019 | 153.0376 | 3057.758 | 1583.105
58.700001 | 13736.3721 | 13498.3 | 8840.977 | 238.0751 | 3069.913 | 1587.407
58.709999 | 13879.4531 | 13512.82 | 8838.935 | 366.6373 | 3082.143 | 1591.738
58.720001 | 13528.6094 | 13527.45 | 8836.89 | 1.160241 | 3094.454 | 1596.106
58.73 | 13594.4814 | 13542.19 | 8834.845 | 52.29388 | 3106.839 | 1600.504
58.740002 | 13803.4375 | 13557.04 | 8832.797 | 246.3948 | 3119.308 | 1604.938
58.75 | 13868.5879 | 13572 | 8830.749 | 296.584 | 3131.852 | 1609.403
58.759998 | 13824.5879 | 13587.08 | 8828.7 | 237.5114 | 3144.475 | 1613.902
58.77 | 13523.1562 | 13602.27 | 8826.648 | -79.11571 | 3157.187 | 1618.437
58.779999 | 13685.8057 | 13617.58 | 8824.596 | 68.22862 | 3169.976 | 1623.005
58.790001 | 13825.3232 | 13633 | 8822.542 | 192.3234 | 3182.849 | 1627.609
58.799999 | 13792.6572 | 13648.53 | 8820.487 | 144.124 | 3195.801 | 1632.245
58.810001 | 13674.7158 | 13664.19 | 8818.43 | 10.52675 | 3208.841 | 1636.919
58.82 | 13450.0479 | 13679.96 | 8816.372 | -229.9086 | 3221.96 | 1641.625
58.830002 | 13828.2637 | 13695.85 | 8814.312 | 132.415 | 3235.167 | 1646.369
58.84 | 13867.5947 | 13711.85 | 8812.252 | 155.7409 | 3248.456 | 1651.146
58.849998 | 13903.2246 | 13727.98 | 8810.19 | 175.2475 | 3261.828 | 1655.959
58.860001 | 14032.5654 | 13744.23 | 8808.126 | 288.331 | 3275.297 | 1660.811
58.869999 | 14187.9932 | 13760.6 | 8806.062 | 427.3904 | 3288.845 | 1665.696
58.880001 | 13852.2666 | 13777.1 | 8803.996 | 75.16767 | 3302.483 | 1670.62
58.889999 | 13729.2559 | 13793.71 | 8801.929 | -64.45771 | 3316.207 | 1675.578
58.900002 | 13907.3066 | 13810.46 | 8799.859 | 96.84859 | 3330.023 | 1680.576
58.91 | 13991.9697 | 13827.32 | 8797.79 | 164.6483 | 3343.924 | 1685.607
58.919998 | 13743.5625 | 13844.31 | 8795.719 | -100.7471 | 3357.914 | 1690.677
58.93 | 13584.21 | 13861.43 | 8793.646 | -277.2248 | 3372.003 | 1695.786
58.939999 | 13772.9014 | 13878.68 | 8791.572 | -105.7812 | 3386.179 | 1700.932
58.950001 | 13956.0537 | 13896.06 | 8789.496 | 59.99112 | 3400.449 | 1706.118
58.959999 | 13820.3408 | 13913.57 | 8787.42 | -93.22502 | 3414.808 | 1711.339
58.970001 | 14024.1895 | 13931.21 | 8785.341 | 92.98361 | 3429.264 | 1716.601
58.98 | 14062.1436 | 13948.97 | 8783.262 | 113.1722 | 3443.81 | 1721.899
58.990002 | 14031.9404 | 13966.88 | 8781.181 | 65.06451 | 3458.455 | 1727.24
59 | 14100.5205 | 13984.91 | 8779.099 | 115.6141 | 3473.191 | 1732.616
59.009998 | 14331.1768 | 14003.07 | 8777.016 | 328.1073 | 3488.021 | 1738.032
59.02 | 13983.2148 | 14021.38 | 8774.931 | -38.16393 | 3502.957 | 1743.49
59.029999 | 13747.3789 | 14039.82 | 8772.846 | -292.44 | 3517.986 | 1748.987
59.040001 | 14118.8604 | 14058.4 | 8770.758 | 60.46091 | 3533.115 | 1754.526
59.049999 | 14542.2705 | 14077.11 | 8768.67 | 465.1589 | 3548.339 | 1760.103
59.060001 | 14464.0674 | 14095.97 | 8766.58 | 368.0989 | 3563.666 | 1765.723
59.07 | 14234.5439 | 14114.96 | 8764.489 | 119.585 | 3579.089 | 1771.381
59.080002 | 14272.7568 | 14134.1 | 8762.396 | 138.6587 | 3594.618 | 1777.084
59.09 | 13818.5986 | 14153.37 | 8760.303 | -334.7724 | 3610.244 | 1782.824
59.099998 | 13478.9941 | 14172.78 | 8758.208 | -693.7908 | 3625.969 | 1788.607
59.110001 | 13902.5557 | 14192.36 | 8756.111 | -289.8025 | 3641.811 | 1794.436
59.119999 | 14077.9736 | 14212.06 | 8754.014 | -134.0896 | 3657.746 | 1800.303
59.130001 | 14348.3887 | 14231.92 | 8751.915 | 116.4679 | 3673.791 | 1806.215
59.139999 | 14665.2725 | 14251.92 | 8749.815 | 413.3541 | 3689.936 | 1812.167
59.150002 | 14582.8838 | 14272.07 | 8747.713 | 310.8124 | 3706.192 | 1818.166
59.16 | 14499.1553 | 14292.37 | 8745.611 | 206.7902 | 3722.55 | 1824.204
59.169998 | 14344.2734 | 14312.81 | 8743.508 | 31.46723 | 3739.012 | 1830.287
59.18 | 14523.5166 | 14333.41 | 8741.402058 | 190.1052 | 3755.594 | 1836.415
59.189999 | 14797.7725 | 14354.16 | 8739.296 | 443.6109 | 3772.279 | 1842.587
59.200001 | 14245.8506 | 14375.07 | 8737.188 | -129.2178 | 3789.076 | 1848.804
59.209999 | 14028.8574 | 14396.12 | 8735.079 | -367.2648 | 3805.98 | 1855.063
59.220001 | 14639.7178 | 14417.34 | 8732.969 | 222.3803 | 3822.999 | 1861.37
59.23 | 14685.2666 | 14438.7 | 8730.857 | 246.5649 | 3840.125 | 1867.719
59.240002 | 14254.6094 | 14460.23 | 8728.744 | -205.6223 | 3857.37 | 1874.118
59.25 | 14098.542 | 14481.91 | 8726.631 | -383.3681 | 3874.722 | 1880.557
59.259998 | 14527.9912 | 14503.75 | 8724.516 | 24.24487 | 3892.187 | 1887.044
59.27 | 14604.0342 | 14525.75 | 8722.399 | 78.27931 | 3909.777 | 1893.579
59.279999 | 14574.5029 | 14547.92 | 8720.282 | 26.58419 | 3927.478 | 1900.159
59.290001 | 14629.9404 | 14570.25 | 8718.162 | 59.69183 | 3945.298 | 1906.788
59.299999 | 14914.0938 | 14592.73 | 8716.042 | 321.3595 | 3963.231 | 1913.461
59.310001 | 14873.2705 | 14615.39 | 8713.921 | 257.8778 | 3981.287 | 1920.185
59.32 | 14931.5771 | 14638.21 | 8711.798 | 293.3698 | 3999.457 | 1926.952
59.330002 | 14877.1943 | 14661.2 | 8709.674 | 215.9963 | 4017.752 | 1933.772
59.34 | 14572.5654 | 14684.35 | 8707.549 | -111.7815 | 4036.163 | 1940.635
59.349998 | 14565.3926 | 14707.66 | 8705.423 | -142.2692 | 4054.691 | 1947.548
59.360001 | 14704.1045 | 14731.17 | 8703.295 | -27.06136 | 4073.357 | 1954.513
59.369999 | 14740.2148 | 14754.82 | 8701.167 | -14.60953 | 4092.134 | 1961.523
59.380001 | 14889.6543 | 14778.66 | 8699.037 | 110.9913 | 4111.041 | 1968.586
59.389999 | 14889.4053 | 14802.67 | 8696.906 | 86.73831 | 4130.067 | 1975.694
59.400002 | 14719.9746 | 14826.85 | 8694.773 | -106.8799 | 4149.224 | 1982.857
59.41 | 14477.626 | 14851.21 | 8692.64 | -373.5809 | 4168.502 | 1990.065
59.419998 | 14787.6152 | 14875.73 | 8690.506 | -88.1185 | 4187.904 | 1997.324
59.43 | 14745.5635 | 14900.45 | 8688.369 | -154.8889 | 4207.446 | 2004.637
59.439999 | 14289.5674 | 14925.34 | 8686.232 | -635.7746 | 4227.11 | 2011.999
59.450001 | 14158.2129 | 14950.42 | 8684.094 | -792.2032 | 4246.908 | 2019.415
59.459999 | 14536.9668 | 14975.66 | 8681.954 | -438.6956 | 4266.83 | 2026.878
59.470001 | 14937.832 | 15001.1 | 8679.813 | -63.26707 | 4286.889 | 2034.396
59.48 | 14766.5479 | 15026.71 | 8677.672 | -260.1616 | 4307.075 | 2041.963
59.490002 | 14818.7314 | 15052.51 | 8675.528 | -233.7825 | 4327.399 | 2049.587
59.5 | 14919.793 | 15078.49 | 8673.384 | -158.7007 | 4347.851 | 2057.258
59.509998 | 15154.8545 | 15104.66 | 8671.239 | 50.19766 | 4368.434 | 2064.983
59.52 | 14954.7119 | 15131.02 | 8669.092 | -176.3111 | 4389.166 | 2072.764
59.529999 | 14786.3389 | 15157.57 | 8666.945 | -371.2311 | 4410.028 | 2080.597
59.540001 | 14710.752 | 15184.31 | 8664.795 | -473.5588 | 4431.03 | 2088.486
59.549999 | 15091.8672 | 15211.23 | 8662.646 | -119.3667 | 4452.164 | 2096.425
59.560001 | 15342.3975 | 15238.36 | 8660.494 | 104.04 | 4473.442 | 2104.421
59.57 | 15154.2139 | 15265.66 | 8658.342 | -111.451 | 4494.854 | 2112.469
59.580002 | 14891.4531 | 15293.18 | 8656.188 | -401.7231 | 4516.413 | 2120.575
59.59 | 14971.3711 | 15320.87 | 8654.033 | -349.5008 | 4538.107 | 2128.732
59.599998 | 15198.29 | 15348.76 | 8651.878 | -150.4716 | 4559.939 | 2136.945
59.610001 | 15391.1475 | 15376.87 | 8649.72 | 14.27855 | 4581.931 | 2145.218
59.619999 | 15477.9287 | 15405.16 | 8647.563 | 72.77122 | 4604.053 | 2153.542
59.630001 | 15460.9697 | 15433.66 | 8645.403 | 27.31454 | 4626.327 | 2161.925
59.639999 | 15015.8828 | 15462.34 | 8643.243 | -446.4607 | 4648.74 | 2170.361
59.650002 | 15016.4971 | 15491.24 | 8641.08 | -474.7467 | 4671.305 | 2178.859
59.66 | 15384.3232 | 15520.34 | 8638.918 | -136.0124 | 4694.01 | 2187.407
59.669998 | 15420.7734 | 15549.63 | 8636.755 | -128.8557 | 4716.86 | 2196.014
59.68 | 15440.2959 | 15579.14 | 8634.589 | -138.8485 | 4739.874 | 2204.681
59.689999 | 15887.1602 | 15608.86 | 8632.423 | 278.3032 | 4763.03 | 2213.404
59.700001 | 15581.7539 | 15638.78 | 8630.256 | -57.02792 | 4786.339 | 2222.187
59.709999 | 15287.9668 | 15668.9 | 8628.088 | -380.9375 | 4809.793 | 2231.024
59.720001 | 14954.0459 | 15699.25 | 8625.918 | -745.2002 | 4833.405 | 2239.923
59.73 | 15320.7549 | 15729.79 | 8623.748 | -409.0328 | 4857.163 | 2248.877
59.740002 | 15643.9639 | 15760.55 | 8621.575 | -116.5879 | 4881.082 | 2257.894
59.75 | 15548.1006 | 15791.52 | 8619.403 | -243.415 | 4905.148 | 2266.965
59.759998 | 15718.6279 | 15822.69 | 8617.23 | -104.0617 | 4929.364 | 2276.096
59.77 | 15961.2363 | 15854.1 | 8615.054 | 107.1396 | 4953.754 | 2285.289
59.779999 | 15911.7188 | 15885.71 | 8612.878 | 26.00872 | 4978.291 | 2294.541
59.790001 | 15621.5879 | 15917.54 | 8610.701 | -295.9564 | 5002.99 | 2303.854
59.799999 | 15877.4971 | 15949.59 | 8608.523 | -72.0884 | 5027.84 | 2313.223
59.810001 | 15868.041 | 15981.86 | 8606.343 | -113.8141 | 5052.855 | 2322.657
59.82 | 15901.9375 | 16014.33 | 8604.163 | -112.3952 | 5078.023 | 2332.147
59.830002 | 15906.3994 | 16047.04 | 8601.981 | -140.6437 | 5103.36 | 2341.702
59.84 | 15946.3223 | 16079.96 | 8599.798 | -133.6386 | 5128.85 | 2351.312
59.849998 | 16092.2949 | 16113.1 | 8597.615 | -20.80269 | 5154.497 | 2360.985
59.860001 | 16155.0986 | 16146.48 | 8595.43 | 8.616266 | 5180.328 | 2370.725
59.869999 | 16490.291 | 16180.07 | 8593.244 | 310.2214 | 5206.306 | 2380.519
59.880001 | 16619.2559 | 16213.89 | 8591.057 | 405.3627 | 5232.457 | 2390.38
59.889999 | 16508.2754 | 16247.93 | 8588.869 | 260.3458 | 5258.763 | 2400.297
59.900002 | 16251.4922 | 16282.21 | 8586.68 | -30.71308 | 5285.244 | 2410.282
59.91 | 16379.3213 | 16316.69 | 8584.49 | 62.62702 | 5311.882 | 2420.323
59.919998 | 16247.7939 | 16351.41 | 8582.299 | -103.6141 | 5338.682 | 2430.427
59.93 | 16283.2959 | 16386.37 | 8580.106 | -103.0747 | 5365.668 | 2440.596
59.939999 | 16192.7451 | 16421.55 | 8577.913 | -228.8076 | 5392.813 | 2450.827
59.950001 | 16444.0742 | 16456.97 | 8575.719 | -12.89666 | 5420.13 | 2461.122
59.959999 | 16772.3945 | 16492.61 | 8573.524 | 279.7861 | 5447.61 | 2471.475
59.970001 | 16893.8906 | 16528.49 | 8571.327 | 365.4015 | 5475.267 | 2481.896
59.98 | 16462.6328 | 16564.59 | 8569.129 | -101.9557 | 5503.085 | 2492.374
59.990002 | 16163.2959 | 16600.94 | 8566.931 | -437.6405 | 5531.085 | 2502.921
60 | 16375.0586 | 16637.5 | 8564.731 | -262.4441 | 5559.247 | 2513.525
60.009998 | 16768.6504 | 16674.3 | 8562.531 | 94.35092 | 5587.576 | 2524.193
60.02 | 16654.6602 | 16711.35 | 8560.329 | -56.69261 | 5616.096 | 2534.927
60.029999 | 16113.2002 | 16748.63 | 8558.127 | -635.4303 | 5644.78 | 2545.723
60.040001 | 16495.4648 | 16786.15 | 8555.923 | -290.686 | 5673.643 | 2556.585
60.049999 | 16762.1484 | 16823.89 | 8553.718 | -61.74633 | 5702.671 | 2567.505
60.060001 | 16417.6172 | 16861.89 | 8551.512 | -444.2713 | 5731.882 | 2578.494
60.07 | 16446.9277 | 16900.11 | 8549.306 | -453.178 | 5761.26 | 2589.54
60.080002 | 16514.8281 | 16938.58 | 8547.098 | -423.7478 | 5790.822 | 2600.656
60.09 | 16268.4531 | 16977.27 | 8544.889 | -708.8151 | 5820.551 | 2611.828
60.099998 | 16963.1973 | 17016.2 | 8542.68 | -52.99802 | 5850.45 | 2623.065
60.110001 | 16710.8145 | 17055.39 | 8540.469 | -344.5764 | 5880.55 | 2634.372
60.119999 | 16177.8672 | 17094.8 | 8538.258 | -916.9337 | 5910.809 | 2645.735
60.130001 | 16651.4043 | 17134.46 | 8536.044 | -483.0587 | 5941.253 | 2657.166
60.139999 | 17110.1641 | 17174.35 | 8533.831 | -64.18726 | 5971.866 | 2668.654
60.150002 | 17606.5293 | 17214.49 | 8531.616 | 392.0349 | 6002.666 | 2680.213
60.16 | 17012.6543 | 17254.86 | 8529.4 | -242.2071 | 6033.634 | 2691.827
60.169998 | 17090.8027 | 17295.46 | 8527.184 | -204.6617 | 6064.775 | 2703.505
60.18 | 17222.7344 | 17336.33 | 8524.966 | -113.5969 | 6096.115 | 2715.25
60.189999 | 17253.4453 | 17377.43 | 8522.748 | -123.9807 | 6127.623 | 2727.055
60.200001 | 17155.2832 | 17418.77 | 8520.528 | -263.4852 | 6159.314 | 2738.926
60.209999 | 17095.8535 | 17460.34 | 8518.308 | -364.4823 | 6191.175 | 2750.853
60.220001 | 17193.4258 | 17502.16 | 8516.086 | -308.7316 | 6223.223 | 2762.849
60.23 | 17356.6191 | 17544.2 | 8513.863 | -187.5848 | 6255.441 | 2774.9
60.240002 | 17396.9531 | 17586.51 | 8511.639 | -189.5526 | 6287.847 | 2787.02
60.25 | 17940.2539 | 17629.03 | 8509.415 | 311.2243 | 6320.421 | 2799.193
60.259998 | 17927.3867 | 17671.79 | 8507.191 | 255.5983 | 6353.168 | 2811.429
60.27 | 17393.9922 | 17714.81 | 8504.964 | -320.8183 | 6386.116 | 2823.731
60.279999 | 17246.6191 | 17758.06 | 8502.737 | -511.4392 | 6419.231 | 2836.091
60.290001 | 17472.6113 | 17801.55 | 8500.508 | -328.9401 | 6452.529 | 2848.514
60.299999 | 17887.7207 | 17845.27 | 8498.279 | 42.4556 | 6485.994 | 2860.992
60.310001 | 17850.4199 | 17889.23 | 8496.049 | -38.81121 | 6519.647 | 2873.535
60.32 | 17853.6387 | 17933.42 | 8493.818 | -79.77833 | 6553.467 | 2886.132
60.330002 | 17802.668 | 17977.85 | 8491.586 | -175.1868 | 6587.474 | 2898.795
60.34 | 18052.4629 | 18022.51 | 8489.353 | 29.955 | 6621.647 | 2911.508
60.349998 | 18095.5 | 18067.39 | 8487.12 | 28.10882 | 6655.99 | 2924.282
60.360001 | 17997.1855 | 18112.54 | 8484.884 | -115.3557 | 6690.537 | 2937.12
60.369999 | 18081.0977 | 18157.89 | 8482.649 | -76.79606 | 6725.237 | 2950.008
60.380001 | 18100.0156 | 18203.49 | 8480.412 | -103.4751 | 6760.12 | 2962.959
60.389999 | 17806.1094 | 18249.3 | 8478.175 | -443.1935 | 6795.168 | 2975.96
60.400002 | 18273.5703 | 18295.36 | 8475.936 | -21.78933 | 6830.4 | 2989.024
60.41 | 18717.4629 | 18341.63 | 8473.697 | 375.8377 | 6865.793 | 3002.135
60.419998 | 18545.5332 | 18388.11 | 8471.457 | 157.4226 | 6901.35 | 3015.303
60.43 | 18335.9785 | 18434.85 | 8469.216 | -98.86889 | 6937.102 | 3028.53
60.439999 | 18257.4922 | 18481.79 | 8466.974 | -224.3019 | 6973.013 | 3041.808
60.450001 | 18465.8867 | 18528.97 | 8464.73 | -63.08257 | 7009.097 | 3055.142
60.459999 | 18714.2188 | 18576.35 | 8462.487 | 137.8718 | 7045.338 | 3068.522
60.470001 | 18880.9531 | 18623.96 | 8460.242 | 256.9936 | 7081.758 | 3081.96
60.48 | 18622.7383 | 18671.77 | 8457.997 | -49.03126 | 7118.33 | 3095.443
60.490002 | 18356.1113 | 18719.81 | 8455.75 | -363.7018 | 7155.08 | 3108.983
60.5 | 18227.4336 | 18768.05 | 8453.503 | -540.6143 | 7191.981 | 3122.565
60.509998 | 18812.3477 | 18816.49 | 8451.255 | -4.140808 | 7229.037 | 3136.197
60.52 | 19324.8398 | 18865.16 | 8449.005 | 459.6753 | 7266.278 | 3149.881
60.529999 | 19098.3398 | 18914.03 | 8446.756 | 184.3079 | 7303.666 | 3163.61
60.540001 | 19253.3438 | 18963.11 | 8444.504 | 290.2332 | 7341.218 | 3177.389
60.549999 | 19087.3145 | 19012.37 | 8442.253 | 74.94185 | 7378.913 | 3191.206
60.560001 | 18587.7422 | 19061.85 | 8440 | -474.108 | 7416.776 | 3205.074
60.57 | 18996.1738 | 19111.51 | 8437.747 | -115.3313 | 7454.779 | 3218.98
60.580002 | 19241.3867 | 19161.37 | 8435.492 | 80.01597 | 7492.944 | 3232.935
60.59 | 19305.4961 | 19211.41 | 8433.237 | 94.08946 | 7531.246 | 3246.923
60.599998 | 19168.1758 | 19261.62 | 8430.982 | -93.44808 | 7569.689 | 3260.953
60.610001 | 19211.6074 | 19312.06 | 8428.724 | -100.4562 | 7608.308 | 3275.031
60.619999 | 19272.3516 | 19362.65 | 8426.467 | -90.2984 | 7647.045 | 3289.138
60.630001 | 19438.9727 | 19413.43 | 8424.208 | 25.53973 | 7685.936 | 3303.289
60.639999 | 19264.8672 | 19464.37 | 8421.949 | -199.503 | 7724.952 | 3317.469
60.650002 | 19075.0391 | 19515.5 | 8419.689 | -440.4571 | 7764.116 | 3331.691
60.66 | 19410.4902 | 19566.77 | 8417.428 | -156.2804 | 7803.404 | 3345.938
60.669998 | 19745.1289 | 19618.2 | 8415.167 | 126.9276 | 7842.815 | 3360.22
60.68 | 19492.5156 | 19669.82 | 8412.904 | -177.3049 | 7882.38 | 3374.537
60.689999 | 19436.6426 | 19721.58 | 8410.64 | -284.9379 | 7922.059 | 3388.882
60.700001 | 19607.373 | 19773.5 | 8408.376 | -166.1282 | 7961.868 | 3403.257
60.709999 | 19582.8945 | 19825.55 | 8406.111 | -242.6553 | 8001.785 | 3417.654
60.720001 | 19788.4766 | 19877.76 | 8403.845 | -89.28038 | 8041.83 | 3432.083
60.73 | 19763.8613 | 19930.09 | 8401.578 | -166.2239 | 8081.978 | 3446.529
60.740002 | 19764.2891 | 19982.57 | 8399.31 | -218.2773 | 8122.251 | 3461.005
60.75 | 19939.7441 | 20035.15 | 8397.042 | -95.40923 | 8162.617 | 3475.494
60.759998 | 19862.916 | 20087.86 | 8394.774 | -224.945 | 8203.083 | 3490.004
60.77 | 19979.293 | 20140.72 | 8392.503 | -161.4238 | 8243.677 | 3504.537
60.779999 | 19769.1836 | 20193.67 | 8390.233 | -424.4882 | 8284.356 | 3519.083
60.790001 | 19758.5254 | 20246.74 | 8387.961 | -488.2186 | 8325.135 | 3533.648
60.799999 | 20037.5898 | 20299.9 | 8385.689 | -262.3109 | 8365.993 | 3548.219
60.810001 | 20314.5781 | 20353.17 | 8383.416 | -38.59461 | 8406.949 | 3562.808
60.82 | 20330.7656 | 20406.52 | 8381.142 | -75.75171 | 8447.976 | 3577.4
60.830002 | 20286.4395 | 20459.97 | 8378.867 | -173.5294 | 8489.095 | 3592.007
60.84 | 20352.6895 | 20513.48 | 8376.592 | -160.7895 | 8530.276 | 3606.611
60.849998 | 20574.0586 | 20567.06 | 8374.317 | 7.00057 | 8571.521 | 3621.221
60.860001 | 20357.5312 | 20620.75 | 8372.039 | -263.2146 | 8612.866 | 3635.841
60.869999 | 19678.7109 | 20674.46 | 8369.762 | -995.75 | 8654.246 | 3650.453
60.880001 | 20126.0879 | 20728.25 | 8367.483 | -602.1601 | 8695.696 | 3665.069
60.889999 | 20241.666 | 20782.07 | 8365.204 | -540.4005 | 8737.187 | 3679.675
60.900002 | 20308.8574 | 20835.95 | 8362.924 | -527.0889 | 8778.74 | 3694.283
60.91 | 20544.3555 | 20889.84 | 8360.643 | -345.4825 | 8820.321 | 3708.874
60.919998 | 20232.502 | 20943.75 | 8358.363 | -711.2517 | 8861.934 | 3723.457
60.93 | 20121.2148 | 20997.72 | 8356.08 | -876.5069 | 8903.609 | 3738.033
60.939999 | 20280.7715 | 21051.69 | 8353.797 | -770.9145 | 8945.297 | 3752.592
60.950001 | 21015.418 | 21105.67 | 8351.513 | -90.24821 | 8987.015 | 3767.138
60.959999 | 21369.1094 | 21159.63 | 8349.229 | 209.4842 | 9028.737 | 3781.659
60.970001 | 20755.4902 | 21213.59 | 8346.944 | -458.1035 | 9070.485 | 3796.165
60.98 | 20653.1934 | 21267.53 | 8344.658 | -614.3324 | 9112.226 | 3810.642
60.990002 | 20615.5586 | 21321.45 | 8342.371 | -705.8938 | 9153.981 | 3825.1
61 | 20680.3164 | 21375.32 | 8340.085 | -695.0068 | 9195.716 | 3839.522
61.009998 | 20570.084 | 21429.15 | 8337.797 | -859.0645 | 9237.435 | 3853.916
61.02 | 21064.6465 | 21482.95 | 8335.508 | -418.3069 | 9279.163 | 3868.282
61.029999 | 21305.7832 | 21536.68 | 8333.219 | -230.9015 | 9320.856 | 3882.61
61.040001 | 21194.5508 | 21590.36 | 8330.929 | -395.8059 | 9362.525 | 3896.903
61.049999 | 21090.1953 | 21643.93 | 8328.638 | -553.7384 | 9404.144 | 3911.151
61.060001 | 21147.877 | 21697.44 | 8326.346 | -549.5672 | 9445.736 | 3925.362
61.07 | 21479.2637 | 21750.84 | 8324.055 | -271.5768 | 9487.264 | 3939.522
61.080002 | 21562.668 | 21804.15 | 8321.761 | -241.4851 | 9528.751 | 3953.641
61.09 | 21378.2051 | 21857.33 | 8319.468 | -479.1261 | 9570.161 | 3967.702
61.099998 | 21664.7754 | 21910.38 | 8317.175 | -245.6055 | 9611.495 | 3981.711
61.110001 | 21494.5371 | 21963.34 | 8314.879 | -468.8011 | 9652.787 | 3995.672
61.119999 | 21728.7773 | 22016.12 | 8312.584 | -287.3429 | 9693.969 | 4009.567
61.130001 | 22012.0332 | 22068.77 | 8310.287 | -56.73425 | 9735.073 | 4023.407
61.139999 | 22014.6621 | 22121.23 | 8307.991 | -106.5718 | 9776.066 | 4037.177
61.150002 | 22393.793 | 22173.55 | 8305.693 | 220.2451 | 9816.967 | 4050.889
61.16 | 22640.6621 | 22225.66 | 8303.395 | 415.003 | 9857.742 | 4064.522
61.169998 | 22127.832 | 22277.57 | 8301.096 | -149.7399 | 9898.39 | 4078.085
61.18 | 21704.8281 | 22329.31 | 8298.796 | -624.4829 | 9938.935 | 4091.579
61.189999 | 22198.5703 | 22380.82 | 8296.497 | -182.2505 | 9979.331 | 4104.993
61.200001 | 22590.2188 | 22432.12 | 8294.195 | 158.103 | 10019.59 | 4118.329
61.209999 | 22897.8027 | 22483.16 | 8291.894 | 414.6453 | 10059.69 | 4131.577
61.220001 | 22689.5039 | 22533.97 | 8289.592 | 155.5345 | 10099.63 | 4144.744
61.23 | 22926.4023 | 22584.51 | 8287.289 | 341.8947 | 10139.4 | 4157.818
61.240002 | 22878.752 | 22634.8 | 8284.985 | 243.9561 | 10179 | 4170.806
61.25 | 22652.998 | 22684.78 | 8282.682 | -31.78546 | 10218.41 | 4183.692
61.259998 | 22948.7793 | 22734.48 | 8280.378 | 214.3026 | 10257.62 | 4196.482
61.27 | 23298.6191 | 22783.9 | 8278.072 | 514.7234 | 10296.65 | 4209.177
61.279999 | 23205.5645 | 22832.99 | 8275.766 | 372.5774 | 10335.45 | 4221.767
61.290001 | 23288.3262 | 22881.76 | 8273.459 | 406.5634 | 10374.05 | 4234.252
61.299999 | 23725.4238 | 22930.18 | 8271.153 | 795.2401 | 10412.41 | 4246.625
61.310001 | 23509.334 | 22978.27 | 8268.845 | 531.0597 | 10450.54 | 4258.891
61.32 | 23764.1426 | 23025.99 | 8266.536 | 738.1546 | 10488.41 | 4271.038
61.330002 | 24175 | 23073.35 | 8264.227 | 1101.651 | 10526.05 | 4283.073
61.34 | 24221.3145 | 23120.31 | 8261.918 | 1101.008 | 10563.41 | 4294.981
61.349998 | 24463.7676 | 23166.87 | 8259.608 | 1296.9 | 10600.49 | 4306.767
61.360001 | 24465.9258 | 23213.05 | 8257.297 | 1252.872 | 10637.32 | 4318.433
61.369999 | 24436.0117 | 23258.79 | 8254.986 | 1177.217 | 10673.84 | 4329.966
61.380001 | 24942.416 | 23304.12 | 8252.674 | 1638.298 | 10710.07 | 4341.369
61.389999 | 24839.5078 | 23348.99 | 8250.362 | 1490.522 | 10745.99 | 4352.635
61.400002 | 25023.9863 | 23393.42 | 8248.048 | 1630.57 | 10781.6 | 4363.77
61.41 | 25462.8691 | 23437.36 | 8245.735 | 2025.507 | 10816.87 | 4374.758
61.419998 | 25928.0273 | 23480.83 | 8243.421 | 2447.2 | 10851.8 | 4385.605
61.43 | 25806.0508 | 23523.83 | 8241.106 | 2282.223 | 10886.41 | 4396.31
61.439999 | 26208.1582 | 23566.31 | 8238.791 | 2641.844 | 10920.66 | 4406.865
61.450001 | 26073.6797 | 23608.29 | 8236.474 | 2465.386 | 10954.55 | 4417.271
61.459999 | 26224.7734 | 23649.73 | 8234.158 | 2575.039 | 10988.06 | 4427.521
61.470001 | 27166.5176 | 23690.65 | 8231.841 | 3475.866 | 11021.19 | 4437.618
61.48 | 27617.4629 | 23731.01 | 8229.524 | 3886.455 | 11053.93 | 4447.553
61.490002 | 27236.4004 | 23770.82 | 8227.205 | 3465.583 | 11086.28 | 4457.331
61.5 | 27637.0117 | 23810.04 | 8224.887 | 3826.972 | 11118.21 | 4466.94
61.509998 | 28153.0605 | 23848.68 | 8222.568 | 4304.384 | 11149.72 | 4476.384
61.52 | 28885.1895 | 23886.74 | 8220.248 | 4998.451 | 11180.83 | 4485.663
61.529999 | 28817.7109 | 23924.19 | 8217.928 | 4893.526 | 11211.49 | 4494.768
61.540001 | 28672.5762 | 23961.02 | 8215.607 | 4711.557 | 11241.71 | 4503.702
61.549999 | 28982.9238 | 23997.21 | 8213.286 | 4985.711 | 11271.47 | 4512.457
61.560001 | 29813.3926 | 24032.78 | 8210.964 | 5780.612 | 11300.78 | 4521.037
61.57 | 30140.9238 | 24067.68 | 8208.641 | 6073.24 | 11329.61 | 4529.433
61.580002 | 30314.4648 | 24101.94 | 8206.318 | 6212.527 | 11357.97 | 4537.651
61.59 | 30579.0293 | 24135.51 | 8203.995 | 6443.523 | 11385.83 | 4545.679
61.599998 | 30926.9902 | 24168.39 | 8201.672 | 6758.6 | 11413.2 | 4553.52
61.610001 | 31343.998 | 24200.6 | 8199.347 | 7143.394 | 11440.08 | 4561.177
61.619999 | 30879.5977 | 24232.09 | 8197.022 | 6647.504 | 11466.43 | 4568.639
61.630001 | 31581.9883 | 24262.88 | 8194.696 | 7319.108 | 11492.27 | 4575.91
61.639999 | 31428.3301 | 24292.93 | 8192.371 | 7135.398 | 11517.58 | 4582.984
61.650002 | 31441.1562 | 24322.26 | 8190.044 | 7118.895 | 11542.35 | 4589.864
61.66 | 31678.7305 | 24350.84 | 8187.717 | 7327.894 | 11566.58 | 4596.542
61.669998 | 31790.502 | 24378.66 | 8185.391 | 7411.846 | 11590.25 | 4603.02
61.68 | 32399.8008 | 24405.73 | 8183.062 | 7994.073 | 11613.37 | 4609.298
61.689999 | 32922.5352 | 24432.02 | 8180.734 | 8490.513 | 11635.92 | 4615.371
61.700001 | 32814.9531 | 24457.54 | 8178.405 | 8357.414 | 11657.9 | 4621.239
61.709999 | 32206.4023 | 24482.26 | 8176.076 | 7724.144 | 11679.28 | 4626.899
61.720001 | 31779.0234 | 24506.19 | 8173.746 | 7272.833 | 11700.09 | 4632.352
61.73 | 31609.5508 | 24529.31 | 8171.416 | 7080.244 | 11720.3 | 4637.595
61.740002 | 31699.2129 | 24551.62 | 8169.085 | 7147.595 | 11739.91 | 4642.627
61.75 | 32195.4355 | 24573.1 | 8166.754 | 7622.335 | 11758.9 | 4647.445
61.759998 | 32237.709 | 24593.75 | 8164.423 | 7643.957 | 11777.28 | 4652.05
61.77 | 32061.8555 | 24613.58 | 8162.091 | 7448.278 | 11795.04 | 4656.442
61.779999 | 31929.0059 | 24632.55 | 8159.759 | 7296.451 | 11812.18 | 4660.617
61.790001 | 31266.4922 | 24650.68 | 8157.425 | 6615.807 | 11828.68 | 4664.575
61.799999 | 30995.2148 | 24667.95 | 8155.092 | 6327.262 | 11844.54 | 4668.316
61.810001 | 30781.1211 | 24684.36 | 8152.758 | 6096.758 | 11859.77 | 4671.838
61.82 | 30158.8828 | 24699.9 | 8150.424 | 5458.984 | 11874.33 | 4675.141
61.830002 | 29611.0605 | 24714.57 | 8148.089 | 4896.494 | 11888.25 | 4678.224
61.84 | 30225.0938 | 24728.35 | 8145.755 | 5496.746 | 11901.51 | 4681.086
61.849998 | 30138.625 | 24741.24 | 8143.42 | 5397.381 | 11914.1 | 4683.725
61.860001 | 29882.7441 | 24753.26 | 8141.083 | 5129.485 | 11926.03 | 4686.145
61.869999 | 29651.6797 | 24764.37 | 8138.747 | 4887.307 | 11937.28 | 4688.342
61.880001 | 29395.582 | 24774.59 | 8136.41 | 4620.992 | 11947.86 | 4690.316
61.889999 | 28674.5078 | 24783.9 | 8134.074 | 3890.604 | 11957.76 | 4692.068
61.900002 | 28520.1309 | 24792.31 | 8131.735 | 3727.817 | 11966.98 | 4693.596
61.91 | 28469.1289 | 24799.81 | 8129.398 | 3669.317 | 11975.51 | 4694.902
61.919998 | 27990.2695 | 24806.4 | 8127.06 | 3183.873 | 11983.35 | 4695.983
61.93 | 27794.1113 | 24812.07 | 8124.721 | 2982.04 | 11990.51 | 4696.843
61.939999 | 27674.125 | 24816.83 | 8122.382 | 2857.299 | 11996.97 | 4697.478
61.950001 | 28031.4062 | 24820.66 | 8120.042 | 3210.744 | 12002.73 | 4697.889
61.959999 | 27282.3457 | 24823.58 | 8117.703 | 2458.769 | 12007.79 | 4698.08
61.970001 | 26940.2637 | 24825.57 | 8115.362 | 2114.695 | 12012.16 | 4698.046
61.98 | 26885.7891 | 24826.64 | 8113.022 | 2059.152 | 12015.82 | 4697.792
61.990002 | 27196.4551 | 24826.78 | 8110.681 | 2369.671 | 12018.79 | 4697.315
62 | 26679.3633 | 24826 | 8108.34 | 1853.359 | 12021.05 | 4696.618
62.009998 | 26534.2305 | 24824.3 | 8105.999 | 1709.928 | 12022.6 | 4695.699
62.02 | 26095 | 24821.67 | 8103.656 | 1273.326 | 12023.46 | 4694.561
62.029999 | 26019.4082 | 24818.12 | 8101.314 | 1201.285 | 12023.61 | 4693.203
62.040001 | 26139.1289 | 24813.65 | 8098.971 | 1325.48 | 12023.05 | 4691.626
62.049999 | 26435.6992 | 24808.25 | 8096.628 | 1627.445 | 12021.79 | 4689.834
62.060001 | 26234.2129 | 24801.94 | 8094.284 | 1432.274 | 12019.83 | 4687.822
62.07 | 25516.2578 | 24794.71 | 8091.941 | 721.549 | 12017.17 | 4685.598
62.080002 | 25418.0332 | 24786.56 | 8089.596 | 631.4733 | 12013.81 | 4683.156
62.09 | 25146.7441 | 24777.5 | 8087.253 | 369.2441 | 12009.74 | 4680.503
62.099998 | 25104.4453 | 24767.53 | 8084.908 | 336.9122 | 12004.99 | 4677.636
62.110001 | 24980.6836 | 24756.65 | 8082.563 | 224.0338 | 11999.53 | 4674.557
62.119999 | 25009.4512 | 24744.87 | 8080.218 | 264.5798 | 11993.38 | 4671.271
62.130001 | 24606.291 | 24732.19 | 8077.871 | -125.8972 | 11986.54 | 4667.774
62.139999 | 24833.375 | 24718.61 | 8075.526 | 114.7605 | 11979.02 | 4664.073
62.150002 | 24507.4531 | 24704.15 | 8073.179 | -196.6925 | 11970.8 | 4660.163
62.16 | 24226.207 | 24688.79 | 8070.833 | -462.5875 | 11961.91 | 4656.053
62.169998 | 24349.7676 | 24672.57 | 8068.486 | -322.7979 | 11952.34 | 4651.739
62.18 | 24770.002 | 24655.45 | 8066.139 | 114.5516 | 11942.09 | 4647.223
62.189999 | 24845.3867 | 24637.47 | 8063.791 | 207.9178 | 11931.17 | 4642.509
62.200001 | 24384.2871 | 24618.62 | 8061.443 | -234.3341 | 11919.58 | 4637.596
62.209999 | 24191.6621 | 24598.92 | 8059.096 | -407.2582 | 11907.33 | 4632.491
62.220001 | 24063.3848 | 24578.36 | 8056.747 | -514.9773 | 11894.43 | 4627.189
62.23 | 24362.6992 | 24556.97 | 8054.398 | -194.2671 | 11880.87 | 4621.7
62.240002 | 24112.9727 | 24534.72 | 8052.049 | -421.7507 | 11866.66 | 4616.015
62.25 | 23816.3223 | 24511.66 | 8049.7 | -695.3363 | 11851.81 | 4610.149
62.259998 | 23936.3887 | 24487.77 | 8047.351 | -551.3844 | 11836.33 | 4604.095
62.27 | 23624.2891 | 24463.06 | 8045.001 | -838.7677 | 11820.2 | 4597.856
62.279999 | 24180.0762 | 24437.54 | 8042.651 | -257.4657 | 11803.45 | 4591.437
62.290001 | 23916.666 | 24411.22 | 8040.301 | -494.5536 | 11786.08 | 4584.836
62.299999 | 23961.0703 | 24384.12 | 8037.951 | -423.0479 | 11768.1 | 4578.064
62.310001 | 24282.3281 | 24356.22 | 8035.599 | -73.89572 | 11749.51 | 4571.111
62.32 | 24303.0527 | 24327.57 | 8033.249 | -24.51308 | 11730.33 | 4563.992
62.330002 | 24438.4531 | 24298.13 | 8030.897 | 140.3201 | 11710.54 | 4556.697
62.34 | 23966.7773 | 24267.95 | 8028.546 | -301.1775 | 11690.17 | 4549.24
62.349998 | 24201.6621 | 24237.04 | 8026.195 | -35.37373 | 11669.23 | 4541.616
62.360001 | 23662.2832 | 24205.36 | 8023.842 | -543.0732 | 11647.69 | 4533.825
62.369999 | 23708.3926 | 24172.97 | 8021.49 | -464.5758 | 11625.6 | 4525.879
62.380001 | 23734.332 | 24139.85 | 8019.138 | -405.5229 | 11602.95 | 4517.771
62.389999 | 23070.7715 | 24106.05 | 8016.786 | -1035.275 | 11579.75 | 4509.512
62.400002 | 23688.0723 | 24071.53 | 8014.432 | -383.4567 | 11556 | 4501.095
62.41 | 23808.3164 | 24036.34 | 8012.079 | -228.0226 | 11531.72 | 4492.535
62.419998 | 23423.0977 | 24000.48 | 8009.727 | -577.3809 | 11506.93 | 4483.824
62.43 | 22959.6543 | 23963.93 | 8007.373 | -1004.278 | 11481.59 | 4474.967
62.439999 | 23409.957 | 23926.74 | 8005.019 | -516.787 | 11455.76 | 4465.968
62.450001 | 23291.4863 | 23888.9 | 8002.665 | -597.4182 | 11429.41 | 4456.827
62.459999 | 22747.4102 | 23850.45 | 8000.312 | -1103.038 | 11402.58 | 4447.555
62.470001 | 22532.3848 | 23811.36 | 7997.957 | -1278.974 | 11375.26 | 4438.142
62.48 | 22588.2578 | 23771.67 | 7995.603 | -1183.416 | 11347.47 | 4428.604
62.490002 | 22993.041 | 23731.37 | 7993.248 | -738.334 | 11319.2 | 4418.93
62.5 | 22303.0098 | 23690.51 | 7990.893 | -1387.497 | 11290.48 | 4409.137
62.509998 | 22530.2012 | 23649.07 | 7988.539 | -1118.868 | 11261.31 | 4399.219
62.52 | 23051.6523 | 23607.04 | 7986.183 | -555.3907 | 11231.68 | 4389.178
62.529999 | 22627.7676 | 23564.48 | 7983.828 | -936.7104 | 11201.63 | 4379.019
62.540001 | 22370.1758 | 23521.37 | 7981.473 | -1151.189 | 11171.15 | 4368.743
62.549999 | 22796.3242 | 23477.74 | 7979.117 | -681.416 | 11140.26 | 4358.359
62.560001 | 22753.8516 | 23433.58 | 7976.761 | -679.7322 | 11108.96 | 4347.861
62.57 | 22621.7344 | 23388.94 | 7974.406 | -767.205 | 11077.27 | 4337.262
62.580002 | 22410.7383 | 23343.78 | 7972.049 | -933.046 | 11045.18 | 4326.551
62.59 | 22565.7617 | 23298.17 | 7969.693 | -732.4067 | 11012.73 | 4315.747
62.599998 | 22553.8281 | 23252.09 | 7967.338 | -698.2584 | 10979.91 | 4304.841
62.610001 | 22494.2305 | 23205.51 | 7964.98 | -711.2835 | 10946.7 | 4293.835
62.619999 | 22336.043 | 23158.52 | 7962.624 | -822.4816 | 10913.16 | 4282.742
62.630001 | 22546.1914 | 23111.09 | 7960.267 | -564.8965 | 10879.27 | 4271.553
62.639999 | 22451.2559 | 23063.25 | 7957.911 | -611.9894 | 10845.05 | 4260.282
62.650002 | 23028.9668 | 23014.98 | 7955.553 | 13.99076 | 10810.5 | 4248.92
62.66 | 22452.5059 | 22966.33 | 7953.197 | -513.8219 | 10775.65 | 4237.483
62.669998 | 22076.2793 | 22917.3 | 7950.84 | -841.0196 | 10740.49 | 4225.964
62.68 | 22311.3418 | 22867.87 | 7948.482 | -556.527 | 10705.02 | 4214.366
62.689999 | 22400.5137 | 22818.09 | 7946.125 | -417.5767 | 10669.27 | 4202.695
62.700001 | 22347.1777 | 22767.95 | 7943.767 | -420.773 | 10633.23 | 4190.949
62.709999 | 22471.8359 | 22717.49 | 7941.41 | -245.6547 | 10596.94 | 4179.141
62.720001 | 22495.2148 | 22666.69 | 7939.052 | -171.4708 | 10560.37 | 4167.261
62.73 | 22313.4609 | 22615.58 | 7936.694 | -302.1225 | 10523.57 | 4155.323
62.740002 | 22365.9922 | 22564.16 | 7934.336 | -198.1636 | 10486.5 | 4143.317
62.75 | 22372.3223 | 22512.46 | 7931.979 | -140.135 | 10449.22 | 4131.262
62.759998 | 21786.0801 | 22460.48 | 7929.621 | -674.4009 | 10411.71 | 4119.148
62.77 | 21375.0684 | 22408.21 | 7927.262 | -1033.137 | 10373.97 | 4106.978
62.779999 | 21469.2441 | 22355.68 | 7924.905 | -886.4402 | 10336.02 | 4094.759
62.790001 | 21660.8281 | 22302.91 | 7922.546 | -642.0772 | 10297.87 | 4082.488
62.799999 | 21875.6406 | 22249.91 | 7920.188 | -374.268 | 10259.54 | 4070.179
62.810001 | 22194.7305 | 22196.67 | 7917.829 | -1.935184 | 10221.02 | 4057.82
62.82 | 21622.4238 | 22143.22 | 7915.471 | -520.8008 | 10182.33 | 4045.427
62.830002 | 21659.4414 | 22089.56 | 7913.112 | -430.1189 | 10143.46 | 4032.988
62.84 | 21488.9453 | 22035.72 | 7910.754 | -546.7771 | 10104.45 | 4020.522
62.849998 | 21251.1934 | 21981.7 | 7908.396 | -730.5101 | 10065.29 | 4008.021
62.860001 | 21457.0781 | 21927.47 | 7906.037 | -470.3949 | 10025.96 | 3995.481
62.869999 | 21778.6133 | 21873.11 | 7903.679 | -94.49817 | 9986.512 | 3982.92
62.880001 | 21229.8145 | 21818.58 | 7901.32 | -588.7626 | 9946.93 | 3970.328
62.889999 | 20894.5 | 21763.92 | 7898.961 | -869.4192 | 9907.241 | 3957.716
62.900002 | 21031.7617 | 21709.11 | 7896.602 | -677.3448 | 9867.428 | 3945.076
62.91 | 21351.5156 | 21654.19 | 7894.244 | -302.6755 | 9827.522 | 3932.425
62.919998 | 21522.6387 | 21599.17 | 7891.886 | -76.52876 | 9787.528 | 3919.754
62.93 | 21481.9805 | 21544.01 | 7889.526 | -62.02666 | 9747.417 | 3907.064
62.939999 | 21284.1562 | 21488.77 | 7887.168 | -204.6106 | 9707.237 | 3894.362
62.950001 | 20998.7617 | 21433.43 | 7884.809 | -434.668 | 9666.974 | 3881.647
62.959999 | 20491.5 | 21378.04 | 7882.45 | -886.5358 | 9626.657 | 3868.929
62.970001 | 20446.0273 | 21322.55 | 7880.091 | -876.5259 | 9586.265 | 3856.197
62.98 | 20828.918 | 21267.03 | 7877.733 | -438.1128 | 9545.831 | 3843.467
62.990002 | 20924.084 | 21211.44 | 7875.373 | -287.3525 | 9505.337 | 3830.726
63 | 20673.4941 | 21155.82 | 7873.015 | -482.3287 | 9464.814 | 3817.993
63.009998 | 20734.1152 | 21100.18 | 7870.657 | -366.0645 | 9424.264 | 3805.259
63.02 | 20665.8496 | 21044.48 | 7868.298 | -378.6299 | 9383.658 | 3792.524
63.029999 | 20690.7969 | 20988.78 | 7865.939 | -297.9807 | 9343.043 | 3779.795
63.040001 | 20139.2617 | 20933.06 | 7863.58 | -793.7942 | 9302.405 | 3767.07
63.049999 | 19791.3027 | 20877.35 | 7861.222 | -1086.05 | 9261.771 | 3754.359
63.060001 | 19987.0957 | 20821.64 | 7858.863 | -834.5403 | 9221.12 | 3741.653
63.07 | 20270.8555 | 20765.95 | 7856.505 | -495.0956 | 9180.482 | 3728.964
63.080002 | 20124.8652 | 20710.27 | 7854.146 | -585.4016 | 9139.839 | 3716.281
63.09 | 19968.9004 | 20654.64 | 7851.788 | -685.7346 | 9099.224 | 3703.623
63.099998 | 20176.0723 | 20599.04 | 7849.43 | -422.9695 | 9058.632 | 3690.979
63.110001 | 20273.5605 | 20543.45 | 7847.071 | -269.8899 | 9018.032 | 3678.347
63.119999 | 20240.4238 | 20487.94 | 7844.714 | -247.5193 | 8977.487 | 3665.743
63.130001 | 20050 | 20432.47 | 7842.355 | -382.4719 | 8936.963 | 3653.154
63.139999 | 20035.1035 | 20377.08 | 7839.998 | -341.9801 | 8896.492 | 3640.594
63.150002 | 19853.8242 | 20321.74 | 7837.639 | -467.9184 | 8856.051 | 3628.052
63.16 | 19601.1191 | 20266.5 | 7835.281 | -665.3811 | 8815.674 | 3615.545
63.169998 | 19346.5586 | 20211.34 | 7832.924 | -864.7849 | 8775.357 | 3603.063
63.18 | 19415.9941 | 20156.24 | 7830.566 | -740.2488 | 8735.071 | 3590.606
63.189999 | 19606.1953 | 20101.25 | 7828.208 | -495.0566 | 8694.862 | 3578.181
63.200001 | 19763.2246 | 20046.35 | 7825.85 | -283.1247 | 8654.713 | 3565.786
63.209999 | 19742.8066 | 19991.57 | 7823.493 | -248.7655 | 8614.65 | 3553.428
63.220001 | 19888.5215 | 19936.89 | 7821.136 | -48.36352 | 8574.649 | 3541.1
63.23 | 19263.1973 | 19882.33 | 7818.779 | -619.1368 | 8534.742 | 3528.813
63.240002 | 18924.8086 | 19827.88 | 7816.421 | -903.0736 | 8494.906 | 3516.555
63.25 | 18766.877 | 19773.58 | 7814.064 | -1006.702 | 8455.17 | 3504.344
63.259998 | 19161.3457 | 19719.41 | 7811.708 | -558.0646 | 8415.532 | 3492.17
63.27 | 19303.6172 | 19665.35 | 7809.351 | -361.7299 | 8375.965 | 3480.032
63.279999 | 19419.873 | 19611.44 | 7806.994 | -191.5666 | 8336.508 | 3467.937
63.290001 | 19155.5 | 19557.67 | 7804.637 | -402.1672 | 8297.148 | 3455.882
63.299999 | 19047.8691 | 19504.06 | 7802.281 | -456.1956 | 8257.907 | 3443.876
63.310001 | 19308.2168 | 19450.59 | 7799.925 | -142.3775 | 8218.76 | 3431.909
63.32 | 19212.8574 | 19397.3 | 7797.569 | -184.4465 | 8179.742 | 3419.993
63.330002 | 19276.9531 | 19344.15 | 7795.212 | -67.19991 | 8140.824 | 3408.117
63.34 | 19395.5234 | 19291.19 | 7792.857 | 104.331 | 8102.039 | 3396.296
63.349998 | 19300.9629 | 19238.4 | 7790.502 | 62.55967 | 8063.38 | 3384.521
63.360001 | 18800.1113 | 19185.75 | 7788.146 | -385.6398 | 8024.816 | 3372.79
63.369999 | 18723.9043 | 19133.31 | 7785.791 | -409.4034 | 7986.402 | 3361.115
63.380001 | 19019.168 | 19081.03 | 7783.435 | -61.86002 | 7948.107 | 3349.486
63.389999 | 19027.6055 | 19028.95 | 7781.081 | -1.345094 | 7909.956 | 3337.914
63.400002 | 18738.8652 | 18977.04 | 7778.725 | -238.1751 | 7871.927 | 3326.388
63.41 | 18596.9238 | 18925.34 | 7776.371 | -328.4192 | 7834.049 | 3314.923
63.419998 | 18536.9238 | 18873.84 | 7774.017 | -336.9195 | 7796.316 | 3303.51
63.43 | 18299.5098 | 18822.51 | 7771.662 | -523.0004 | 7758.7 | 3292.148
63.439999 | 18720.9004 | 18771.39 | 7769.308 | -50.49145 | 7721.24 | 3280.843
63.450001 | 18738.3223 | 18720.47 | 7766.954 | 17.8566 | 7683.919 | 3269.592
63.459999 | 18270.2539 | 18669.76 | 7764.601 | -399.511 | 7646.762 | 3258.402
63.470001 | 18354.1113 | 18619.25 | 7762.247 | -265.1415 | 7609.74 | 3247.266
63.48 | 18774.3047 | 18568.97 | 7759.894 | 205.3364 | 7572.883 | 3236.192
63.490002 | 17883.4434 | 18518.88 | 7757.54 | -635.4332 | 7536.167 | 3225.17
63.5 | 17779.0879 | 18469.02 | 7755.188 | -689.9345 | 7499.62 | 3214.214
63.509998 | 17845.5234 | 18419.39 | 7752.836 | -573.8632 | 7463.234 | 3203.317
63.52 | 18003.7168 | 18369.94 | 7750.483 | -366.227 | 7426.985 | 3192.476
63.529999 | 17950.8438 | 18320.73 | 7748.131 | -369.8911 | 7390.907 | 3181.697
63.540001 | 18081.8418 | 18271.74 | 7745.778 | -189.8971 | 7354.984 | 3170.977
63.549999 | 18165.3652 | 18222.99 | 7743.427 | -57.62174 | 7319.237 | 3160.323
63.560001 | 18032.7695 | 18174.44 | 7741.075 | -141.6747 | 7283.642 | 3149.727
63.57 | 18015.4824 | 18126.15 | 7738.724 | -110.6645 | 7248.225 | 3139.198
63.580002 | 17876.0996 | 18078.06 | 7736.373 | -201.9613 | 7212.963 | 3128.725
63.59 | 17778.3184 | 18030.23 | 7734.022 | -251.9083 | 7177.881 | 3118.323
63.599998 | 17836.5391 | 17982.63 | 7731.672 | -146.0877 | 7142.972 | 3107.982
63.610001 | 17991.2637 | 17935.23 | 7729.321 | 56.03575 | 7108.206 | 3097.7
63.619999 | 17825.4277 | 17888.09 | 7726.972 | -62.66649 | 7073.634 | 3087.488
63.630001 | 17257.0586 | 17841.18 | 7724.622 | -584.121 | 7039.221 | 3077.337
63.639999 | 17586.6055 | 17794.52 | 7722.273 | -207.9155 | 7004.994 | 3067.254
63.650002 | 17426.2676 | 17748.08 | 7719.923 | -321.8144 | 6970.928 | 3057.231
63.66 | 17938.0938 | 17701.9 | 7717.575 | 236.1906 | 6937.048 | 3047.28
63.669998 | 17975.7539 | 17655.97 | 7715.226 | 319.7857 | 6903.349 | 3037.393
63.68 | 17476.0059 | 17610.25 | 7712.878 | -134.2436 | 6869.803 | 3027.569
63.689999 | 17266.041 | 17564.79 | 7710.53 | -298.745 | 6836.444 | 3017.812
63.700001 | 17589.543 | 17519.56 | 7708.182 | 69.98537 | 6803.257 | 3008.119
63.709999 | 16930.1172 | 17474.59 | 7705.835 | -544.4726 | 6770.258 | 2998.497
63.720001 | 17041.375 | 17429.85 | 7703.487 | -388.4753 | 6737.426 | 2988.937
63.73 | 17547.9805 | 17385.37 | 7701.141 | 162.6082 | 6704.783 | 2979.449
63.740002 | 17504.1289 | 17341.12 | 7698.794 | 163.006 | 6672.308 | 2970.021
63.75 | 17317.2988 | 17297.14 | 7696.448 | 20.16038 | 6640.023 | 2960.668
63.759998 | 17455.3652 | 17253.4 | 7694.102 | 201.9625 | 6607.921 | 2951.379
63.77 | 17411.2812 | 17209.89 | 7691.756 | 201.3907 | 6575.979 | 2942.155
63.779999 | 17434.4277 | 17166.64 | 7689.411 | 267.7907 | 6544.226 | 2933
63.790001 | 17028.1992 | 17123.62 | 7687.066 | -95.42473 | 6512.647 | 2923.911
63.799999 | 16674.0371 | 17080.87 | 7684.722 | -406.837 | 6481.26 | 2914.892
63.810001 | 16684.125 | 17038.36 | 7682.377 | -354.232 | 6450.042 | 2905.938
63.82 | 17113.5488 | 16996.1 | 7680.034 | 117.4455 | 6419.015 | 2897.055
63.830002 | 17197.1758 | 16954.08 | 7677.69 | 243.0948 | 6388.157 | 2888.234
63.84 | 17142.9883 | 16912.33 | 7675.347 | 230.6631 | 6357.49 | 2879.488
63.849998 | 17015.7188 | 16870.82 | 7673.005 | 144.8991 | 6327.008 | 2870.807
63.860001 | 16880.9043 | 16829.53 | 7670.662 | 51.3721 | 6296.681 | 2862.19
63.869999 | 17240.6055 | 16788.52 | 7668.32 | 452.087 | 6266.554 | 2853.645
63.880001 | 16787.582 | 16747.74 | 7665.978 | 39.84327 | 6236.596 | 2845.165
63.889999 | 16721.1719 | 16707.22 | 7663.637 | 13.9515 | 6206.828 | 2836.755
63.900002 | 16790.1641 | 16666.94 | 7661.295 | 123.229 | 6177.23 | 2828.409
63.91 | 16625.5391 | 16626.91 | 7658.955 | -1.374661 | 6147.822 | 2820.137
63.919998 | 16770.125 | 16587.14 | 7656.615 | 182.9835 | 6118.597 | 2811.93
63.93 | 16524.5957 | 16547.59 | 7654.275 | -22.99881 | 6089.531 | 2803.788
63.939999 | 16369.7012 | 16508.3 | 7651.936 | -138.6026 | 6060.653 | 2795.715
63.950001 | 16446.0762 | 16469.25 | 7649.596 | -23.17716 | 6031.949 | 2787.708
63.959999 | 16844.002 | 16430.46 | 7647.258 | 413.5401 | 6003.433 | 2779.771
63.970001 | 17018.3828 | 16391.9 | 7644.92 | 626.4807 | 5975.084 | 2771.898
63.98 | 16578.293 | 16353.6 | 7642.582 | 224.6919 | 5946.923 | 2764.096
63.990002 | 16478.75 | 16315.53 | 7640.244 | 163.2212 | 5918.928 | 2756.356
64 | 16392.4922 | 16277.72 | 7637.908 | 114.7751 | 5891.12 | 2748.69
64.010002 | 16393.5781 | 16240.13 | 7635.571 | 153.4468 | 5863.477 | 2741.084
64.019997 | 16101.8291 | 16202.82 | 7633.236 | -100.986 | 5836.028 | 2733.551
64.029999 | 15993.5439 | 16165.71 | 7630.9 | -172.169 | 5808.733 | 2726.081
64.040001 | 16350.3379 | 16128.86 | 7628.564 | 221.4827 | 5781.615 | 2718.676
64.050003 | 16207.5225 | 16092.24 | 7626.228 | 115.279 | 5754.676 | 2711.339
64.059998 | 16516.7461 | 16055.89 | 7623.895 | 460.8542 | 5727.925 | 2704.072
64.07 | 16353.1172 | 16019.75 | 7621.561 | 333.3659 | 5701.324 | 2696.867
64.080002 | 16391.1699 | 15983.85 | 7619.227 | 407.3187 | 5674.899 | 2689.726
64.089996 | 15862.4541 | 15948.22 | 7616.895 | -85.7623 | 5648.663 | 2682.658
64.099998 | 15802.71 | 15912.8 | 7614.562 | -110.0885 | 5622.586 | 2675.65
64.110001 | 16357.75 | 15877.6 | 7612.229 | 480.1479 | 5596.666 | 2668.706
64.120003 | 15802.124 | 15842.65 | 7609.897 | -40.52564 | 5570.923 | 2661.829
64.129997 | 15493.1445 | 15807.97 | 7607.568 | -314.8209 | 5545.376 | 2655.022
64.139999 | 15547.3369 | 15773.48 | 7605.236 | -226.1442 | 5519.97 | 2648.275
64.150002 | 16020.9971 | 15739.23 | 7602.905 | 281.7652 | 5494.735 | 2641.592
64.160004 | 15743.5293 | 15705.21 | 7600.575 | 38.31597 | 5469.664 | 2634.974
64.169998 | 15602.4932 | 15671.46 | 7598.247 | -68.96934 | 5444.788 | 2628.427
64.18 | 15666.8008 | 15637.91 | 7595.918 | 28.89385 | 5420.05 | 2621.939
64.190002 | 15833.1729 | 15604.58 | 7593.589 | 228.5899 | 5395.481 | 2615.513
64.199997 | 15255.5645 | 15571.51 | 7591.263 | -315.947 | 5371.092 | 2609.156
64.209999 | 15222.5166 | 15538.64 | 7588.935 | -316.1269 | 5346.849 | 2602.859
64.220001 | 15936.9141 | 15506.01 | 7586.608 | 430.908 | 5322.772 | 2596.626
64.230003 | 15829.0332 | 15473.6 | 7584.281 | 355.4343 | 5298.861 | 2590.456
64.239998 | 15922.6709 | 15441.43 | 7581.957 | 481.2367 | 5275.124 | 2584.353
64.25 | 15860.7363 | 15409.47 | 7579.631 | 451.2663 | 5251.529 | 2578.31
64.260002 | 15707.8613 | 15377.73 | 7577.306 | 330.1303 | 5228.098 | 2572.327
64.269997 | 15484.2422 | 15346.24 | 7574.983 | 138.0051 | 5204.842 | 2566.412
64.279999 | 15311.501 | 15314.94 | 7572.659 | -3.439011 | 5181.726 | 2560.556
64.290001 | 15611.0654 | 15283.87 | 7570.335 | 327.1985 | 5158.77 | 2554.761
64.300003 | 15885.4102 | 15253.02 | 7568.012 | 632.3916 | 5135.977 | 2549.029
64.309998 | 15704.8818 | 15222.41 | 7565.691 | 482.4766 | 5113.352 | 2543.362
64.32 | 15186.3955 | 15191.99 | 7563.37 | -5.5897 | 5090.863 | 2537.753
64.330002 | 15287.2627 | 15161.78 | 7561.048 | 125.4786 | 5068.533 | 2532.203
64.339996 | 15848.0117 | 15131.82 | 7558.729 | 716.1906 | 5046.371 | 2526.72
64.349998 | 16209.9678 | 15102.06 | 7556.409 | 1107.912 | 5024.352 | 2521.294
64.360001 | 15346.1914 | 15072.49 | 7554.089 | 273.6997 | 5002.475 | 2515.927
64.370003 | 15235.874 | 15043.15 | 7551.77 | 192.7277 | 4980.754 | 2510.622
64.379997 | 15073.8545 | 15014.04 | 7549.453 | 59.81364 | 4959.207 | 2505.38
64.389999 | 15043.9307 | 14985.12 | 7547.135 | 58.81333 | 4937.787 | 2500.195
64.400002 | 15110.291 | 14956.4 | 7544.818 | 153.8863 | 4916.519 | 2495.068
64.410004 | 15162.2441 | 14927.9 | 7542.501 | 234.3443 | 4895.397 | 2490.002
64.419998 | 15039.3418 | 14899.63 | 7540.187 | 139.7103 | 4874.446 | 2484.999
64.43 | 15227.7295 | 14871.54 | 7537.871 | 356.1888 | 4853.618 | 2480.052
64.440002 | 15551.4033 | 14843.66 | 7535.556 | 707.7468 | 4832.939 | 2475.161
64.449997 | 15346.668 | 14816 | 7533.243 | 530.6717 | 4812.42 | 2470.333
64.459999 | 15489.3428 | 14788.52 | 7530.93 | 700.824 | 4792.028 | 2465.561
64.470001 | 15150.377 | 14761.25 | 7528.616 | 389.1311 | 4771.783 | 2460.847
64.480003 | 14891.8926 | 14734.18 | 7526.304 | 157.7138 | 4751.684 | 2456.191
64.489998 | 14647.5879 | 14707.33 | 7523.994 | -59.73781 | 4731.737 | 2451.595
64.5 | 15105.125 | 14680.65 | 7521.682 | 424.4734 | 4711.915 | 2447.054
64.510002 | 14995.8604 | 14654.18 | 7519.372 | 341.6837 | 4692.236 | 2442.569
64.519997 | 14858.5732 | 14627.92 | 7517.063 | 230.6556 | 4672.71 | 2438.144
64.529999 | 14868.3252 | 14601.83 | 7514.754 | 266.4902 | 4653.307 | 2433.774
64.540001 | 14930.375 | 14575.95 | 7512.445 | 354.425 | 4634.045 | 2429.46
64.550003 | 15108.3721 | 14550.26 | 7510.137 | 558.1095 | 4614.923 | 2425.203
64.559998 | 14805.9912 | 14524.78 | 7507.831 | 281.2095 | 4595.946 | 2421.004
64.57 | 14412.6875 | 14499.47 | 7505.524 | -86.78601 | 4577.09 | 2416.859
64.580002 | 13978.3584 | 14474.36 | 7503.218 | -495.9992 | 4558.371 | 2412.768
64.589996 | 14407.0293 | 14449.45 | 7500.914 | -42.42011 | 4539.798 | 2408.737
64.599998 | 14361.5439 | 14424.72 | 7498.61 | -63.17321 | 4521.35 | 2404.758
64.610001 | 14492.8193 | 14400.16 | 7496.305 | 92.6575 | 4503.024 | 2400.833
64.620003 | 14856.6729 | 14375.8 | 7494.002 | 480.8752 | 4484.832 | 2396.964
64.629997 | 14785.7432 | 14351.64 | 7491.701 | 434.099 | 4466.792 | 2393.151
64.639999 | 14553.6182 | 14327.65 | 7489.399 | 225.9666 | 4448.862 | 2389.39
64.650002 | 14707.3174 | 14303.84 | 7487.097 | 403.4739 | 4431.063 | 2385.683
64.660004 | 15010.667 | 14280.22 | 7484.796 | 730.45 | 4413.39 | 2382.031
64.669998 | 15098.3877 | 14256.8 | 7482.498 | 841.5912 | 4395.863 | 2378.435
64.68 | 14674.624 | 14233.53 | 7480.199 | 441.0909 | 4378.444 | 2374.89
64.690002 | 14654.8232 | 14210.45 | 7477.9 | 444.3734 | 4361.153 | 2371.397
64.699997 | 14506.3525 | 14187.56 | 7475.604 | 318.7907 | 4343.998 | 2367.96
64.709999 | 14784.1797 | 14164.83 | 7473.307 | 619.345 | 4326.954 | 2364.574
64.720001 | 14446.3926 | 14142.29 | 7471.01 | 304.1065 | 4310.035 | 2361.241
64.730003 | 14663.7461 | 14119.91 | 7468.714 | 543.8347 | 4293.237 | 2357.96
64.739998 | 14520.1123 | 14097.73 | 7466.421 | 422.3784 | 4276.58 | 2354.733
64.75 | 14284.4902 | 14075.71 | 7464.126 | 208.782 | 4260.025 | 2351.557
64.760002 | 14345.7188 | 14053.86 | 7461.833 | 291.8628 | 4243.592 | 2348.431
64.769997 | 14547.7764 | 14032.19 | 7459.542 | 515.5856 | 4227.289 | 2345.36
64.779999 | 14430.0654 | 14010.68 | 7457.249 | 419.384 | 4211.093 | 2342.339
64.790001 | 14261.9902 | 13989.34 | 7454.958 | 272.6474 | 4195.017 | 2339.368
64.800003 | 14463.1064 | 13968.18 | 7452.667 | 494.9295 | 4179.06 | 2336.449
64.809998 | 14721.498 | 13947.19 | 7450.379 | 774.3081 | 4163.228 | 2333.582
64.82 | 14527.4258 | 13926.35 | 7448.09 | 601.0717 | 4147.499 | 2330.765
64.830002 | 14664.1562 | 13905.69 | 7445.802 | 758.4707 | 4131.887 | 2327.997
64.839996 | 14511.3525 | 13885.2 | 7443.516 | 626.1547 | 4116.399 | 2325.282
64.849998 | 14192.1992 | 13864.86 | 7441.229 | 327.3361 | 4101.018 | 2322.616
64.860001 | 14224.0908 | 13844.68 | 7438.943 | 379.4081 | 4085.741 | 2319.999
64.870003 | 14170.4658 | 13824.67 | 7436.658 | 345.7973 | 4070.579 | 2317.432
64.879997 | 14412.7178 | 13804.84 | 7434.375 | 607.8809 | 4055.546 | 2314.916
64.889999 | 14152.4043 | 13785.15 | 7432.091 | 367.2591 | 4040.606 | 2312.448
64.900002 | 14320.0596 | 13765.62 | 7429.808 | 554.4445 | 4025.777 | 2310.029
64.910004 | 14551.1641 | 13746.24 | 7427.526 | 804.9218 | 4011.056 | 2307.66
64.919998 | 14030.9004 | 13727.05 | 7425.247 | 303.8524 | 3996.46 | 2305.342
64.93 | 13853.0068 | 13707.99 | 7422.966 | 145.0157 | 3981.955 | 2303.07
64.940002 | 14087.8135 | 13689.09 | 7420.686 | 398.7227 | 3967.558 | 2300.846
64.949997 | 14437.5254 | 13670.36 | 7418.409 | 767.1658 | 3953.278 | 2298.673
64.959999 | 14100.1953 | 13651.77 | 7416.131 | 448.4263 | 3939.091 | 2296.547
64.970001 | 14124.2354 | 13633.33 | 7413.854 | 490.9015 | 3925.012 | 2294.469
64.980003 | 14786.0762 | 13615.05 | 7411.577 | 1171.027 | 3911.033 | 2292.439
64.989998 | 15028.7451 | 13596.94 | 7409.303 | 1431.809 | 3897.175 | 2290.457
65 | 14594.0469 | 13578.95 | 7407.029 | 1015.092 | 3883.403 | 2288.523
65.010002 | 14017.4033 | 13561.13 | 7404.755 | 456.2778 | 3869.736 | 2286.635
65.019997 | 14090.3291 | 13543.46 | 7402.483 | 546.8713 | 3856.178 | 2284.796
65.029999 | 13951.208 | 13525.93 | 7400.211 | 425.2821 | 3842.711 | 2283.004
65.040001 | 14080.3682 | 13508.54 | 7397.94 | 571.825 | 3829.345 | 2281.258
65.050003 | 13743.4639 | 13491.31 | 7395.669 | 252.1533 | 3816.081 | 2279.56
65.059998 | 13961.2354 | 13474.23 | 7393.401 | 487.002 | 3802.923 | 2277.91
65.07 | 14322.0488 | 13457.29 | 7391.132 | 864.7605 | 3789.851 | 2276.305
65.080002 | 13931.7832 | 13440.49 | 7388.865 | 491.2948 | 3776.878 | 2274.746
65.089996 | 13716.7227 | 13423.85 | 7386.599 | 292.8771 | 3764.011 | 2273.235
65.099998 | 13725.2129 | 13407.34 | 7384.333 | 317.8761 | 3751.234 | 2271.77
65.110001 | 13756.9805 | 13390.96 | 7382.068 | 366.0171 | 3738.546 | 2270.35
65.120003 | 13534.5547 | 13374.73 | 7379.803 | 159.8205 | 3725.954 | 2268.977
65.129997 | 13750 | 13358.66 | 7377.541 | 391.3369 | 3713.472 | 2267.65
65.139999 | 13750.1221 | 13342.71 | 7375.279 | 407.4071 | 3701.068 | 2266.368
65.150002 | 13773.0508 | 13326.91 | 7373.017 | 446.1427 | 3688.759 | 2265.132
65.160004 | 13342.9717 | 13311.24 | 7370.756 | 31.73298 | 3676.541 | 2263.942
65.169998 | 13658.6143 | 13295.72 | 7368.498 | 362.8908 | 3664.427 | 2262.798
65.18 | 13732.8291 | 13280.33 | 7366.239 | 452.499 | 3652.392 | 2261.699
65.190002 | 13582.7607 | 13265.07 | 7363.981 | 317.6877 | 3640.448 | 2260.644
65.199997 | 13393.1016 | 13249.96 | 7361.725 | 143.1386 | 3628.602 | 2259.636
65.209999 | 13942.0381 | 13234.98 | 7359.469 | 707.061 | 3616.836 | 2258.672
65.220001 | 14108.1016 | 13220.13 | 7357.214 | 887.9749 | 3605.159 | 2257.753
65.230003 | 13983.0625 | 13205.41 | 7354.959 | 777.6539 | 3593.57 | 2256.88
65.239998 | 13799.8438 | 13190.84 | 7352.707 | 609.0047 | 3582.081 | 2256.051
65.25 | 13658.2129 | 13176.39 | 7350.455 | 481.8257 | 3570.665 | 2255.267
65.260002 | 13491.6953 | 13162.07 | 7348.203 | 329.6279 | 3559.338 | 2254.527
65.269997 | 13574.998 | 13147.89 | 7345.954 | 427.1093 | 3548.103 | 2253.831
65.279999 | 13899.8691 | 13133.83 | 7343.705 | 766.0384 | 3536.945 | 2253.181
65.290001 | 13275.4863 | 13119.9 | 7341.456 | 155.583 | 3525.873 | 2252.575
65.300003 | 13516.3877 | 13106.11 | 7339.208 | 410.2807 | 3514.886 | 2252.013
65.309998 | 13500.0254 | 13092.45 | 7336.963 | 407.5788 | 3503.989 | 2251.495
65.32 | 13450.0947 | 13078.9 | 7334.717 | 371.1907 | 3493.165 | 2251.022
65.330002 | 13865.7188 | 13065.49 | 7332.472 | 800.23 | 3482.425 | 2250.591
65.339996 | 13741.998 | 13052.21 | 7330.23 | 689.7876 | 3471.774 | 2250.206
65.349998 | 13251.4863 | 13039.05 | 7327.987 | 212.4345 | 3461.2 | 2249.865
65.360001 | 13382.8809 | 13026.01 | 7325.745 | 356.8691 | 3450.7 | 2249.567
65.370003 | 13715.4102 | 13013.1 | 7323.504 | 702.3107 | 3440.282 | 2249.313
65.379997 | 13293.4277 | 13000.33 | 7321.266 | 293.1025 | 3429.956 | 2249.103
65.389999 | 13399.5107 | 12987.66 | 7319.027 | 411.8494 | 3419.698 | 2248.936
65.400002 | 13093.1738 | 12975.12 | 7316.789 | 118.0525 | 3409.519 | 2248.814
65.410004 | 12992.1924 | 12962.7 | 7314.552 | 29.48862 | 3399.417 | 2248.735
65.419998 | 13281.6904 | 12950.42 | 7312.318 | 331.2698 | 3389.403 | 2248.699
65.43 | 13043.1172 | 12938.25 | 7310.083 | 104.8703 | 3379.456 | 2248.708
65.440002 | 13190.71 | 12926.19 | 7307.849 | 264.5162 | 3369.586 | 2248.759
65.449997 | 13613.7998 | 12914.27 | 7305.618 | 699.5301 | 3359.799 | 2248.853
65.459999 | 13757.3252 | 12902.46 | 7303.386 | 854.8676 | 3350.079 | 2248.992
65.470001 | 13328.2451 | 12890.77 | 7301.155 | 437.48 | 3340.436 | 2249.174
65.480003 | 13002.5537 | 12879.19 | 7298.926 | 123.3636 | 3330.866 | 2249.399
65.489998 | 13223.1484 | 12867.75 | 7296.699 | 355.4021 | 3321.381 | 2249.667
65.5 | 13629.8223 | 12856.41 | 7294.471 | 773.4139 | 3311.958 | 2249.979
65.510002 | 13790.2471 | 12845.19 | 7292.244 | 945.0595 | 3302.61 | 2250.333
65.519997 | 13428.4238 | 12834.09 | 7290.02 | 594.3323 | 3293.341 | 2250.731
65.529999 | 13482.7676 | 12823.1 | 7287.796 | 659.6634 | 3284.136 | 2251.172
65.540001 | 13574.0762 | 12812.23 | 7285.572 | 761.8427 | 3275.004 | 2251.657
65.550003 | 13418.3203 | 12801.48 | 7283.35 | 616.8404 | 3265.945 | 2252.184
65.559998 | 13367.207 | 12790.85 | 7281.13 | 576.3601 | 3256.962 | 2252.755
65.57 | 13399.627 | 12780.32 | 7278.91 | 619.3067 | 3248.041 | 2253.37
65.580002 | 13194.0723 | 12769.91 | 7276.691 | 424.165 | 3239.191 | 2254.026
65.589996 | 13018.752 | 12759.62 | 7274.475 | 259.136 | 3230.416 | 2254.725
65.599998 | 12942.5879 | 12749.43 | 7272.258 | 193.1555 | 3221.706 | 2255.469
65.610001 | 12777.1084 | 12739.36 | 7270.042 | 37.75198 | 3213.06 | 2256.255
65.620003 | 13071.0957 | 12729.39 | 7267.827 | 341.7012 | 3204.483 | 2257.085
65.629997 | 12721.4619 | 12719.56 | 7265.615 | 1.906517 | 3195.984 | 2257.956
65.639999 | 13045.417 | 12709.82 | 7263.402 | 335.6001 | 3187.543 | 2258.872
65.650002 | 13173.2354 | 12700.19 | 7261.191 | 473.0451 | 3179.169 | 2259.831
65.660004 | 12961.4707 | 12690.67 | 7258.98 | 270.7974 | 3170.86 | 2260.832
65.669998 | 12670.9961 | 12681.28 | 7256.773 | -10.28035 | 3162.627 | 2261.877
65.68 | 13290.3672 | 12671.98 | 7254.565 | 618.3872 | 3154.45 | 2262.966
65.690002 | 13513.292 | 12662.79 | 7252.358 | 850.4998 | 3146.338 | 2264.096
65.699997 | 13246.0498 | 12653.72 | 7250.154 | 592.3298 | 3138.297 | 2265.269
65.709999 | 13143.2969 | 12644.75 | 7247.949 | 498.5469 | 3130.314 | 2266.487
65.720001 | 13305.5557 | 12635.89 | 7245.745 | 669.6672 | 3122.395 | 2267.748
65.730003 | 13472.1611 | 12627.13 | 7243.543 | 845.0275 | 3114.539 | 2269.052
65.739998 | 13196.5957 | 12618.5 | 7241.343 | 578.0997 | 3106.755 | 2270.398
65.75 | 12798.7705 | 12609.96 | 7239.143 | 188.814 | 3099.024 | 2271.789
65.760002 | 13061.6836 | 12601.52 | 7236.944 | 460.1606 | 3091.357 | 2273.222
65.769997 | 13033.9492 | 12593.2 | 7234.748 | 440.7474 | 3083.757 | 2274.697
65.779999 | 13074.2148 | 12584.98 | 7232.551 | 489.2336 | 3076.212 | 2276.218
65.790001 | 12805.2822 | 12576.87 | 7230.356 | 228.4161 | 3068.729 | 2277.782
65.800003 | 12873.5322 | 12568.86 | 7228.161 | 304.674 | 3061.308 | 2279.389
65.809998 | 12989.3408 | 12560.96 | 7225.97 | 428.3816 | 3053.952 | 2281.038
65.82 | 12983.5029 | 12553.16 | 7223.778 | 430.3445 | 3046.648 | 2282.732
65.830002 | 13203.6865 | 12545.46 | 7221.587 | 658.2247 | 3039.406 | 2284.469
65.839996 | 12759.6318 | 12537.88 | 7219.399 | 221.7565 | 3032.227 | 2286.249
65.849998 | 13369.7949 | 12530.39 | 7217.211 | 839.4062 | 3025.105 | 2288.073
65.860001 | 13334.4199 | 12523 | 7215.024 | 811.4188 | 3018.036 | 2289.941
65.870003 | 12787.3369 | 12515.72 | 7212.838 | 271.619 | 3011.027 | 2291.853
65.879997 | 12913.4854 | 12508.55 | 7210.655 | 404.9393 | 3004.085 | 2293.807
65.889999 | 12892.2373 | 12501.47 | 7208.471 | 390.7688 | 2997.191 | 2295.806
65.900002 | 12688.1611 | 12494.49 | 7206.288 | 193.6677 | 2990.356 | 2297.849
65.910004 | 13008.8223 | 12487.62 | 7204.107 | 521.2021 | 2983.577 | 2299.936
65.919998 | 12772.6396 | 12480.86 | 7201.929 | 291.7843 | 2976.86 | 2302.066
65.93 | 13067.5234 | 12474.19 | 7199.751 | 593.3382 | 2970.194 | 2304.241
65.940002 | 12871.793 | 12467.62 | 7197.573 | 404.1779 | 2963.583 | 2306.459
65.949997 | 12842.291 | 12461.15 | 7195.398 | 381.1404 | 2957.032 | 2308.72
65.959999 | 12987.8682 | 12454.78 | 7193.223 | 533.0859 | 2950.531 | 2311.028
65.970001 | 12342.1201 | 12448.51 | 7191.05 | -106.3943 | 2944.086 | 2313.379
65.980003 | 12682.1201 | 12442.35 | 7188.877 | 239.7743 | 2937.694 | 2315.775
65.989998 | 12553.7393 | 12436.28 | 7186.708 | 117.4551 | 2931.364 | 2318.213
66 | 12614.8838 | 12430.32 | 7184.538 | 184.5683 | 2925.08 | 2320.698
66.010002 | 12665.3115 | 12424.44 | 7182.369 | 240.8668 | 2918.85 | 2323.226
66.019997 | 12715.2939 | 12418.68 | 7180.203 | 296.6162 | 2912.677 | 2325.797
66.029999 | 12595.1436 | 12413.01 | 7178.037 | 182.1377 | 2906.553 | 2328.416
66.040001 | 12956.1016 | 12407.43 | 7175.872 | 548.6691 | 2900.482 | 2331.079
66.050003 | 13201.4395 | 12401.96 | 7173.709 | 799.4833 | 2894.462 | 2333.786
66.059998 | 12827.9795 | 12396.59 | 7171.548 | 431.3936 | 2888.502 | 2336.536
66.07 | 12662.9629 | 12391.31 | 7169.387 | 271.6568 | 2882.585 | 2339.334
66.080002 | 13232.4922 | 12386.12 | 7167.227 | 846.3686 | 2876.721 | 2342.176
66.089996 | 12716.4697 | 12381.04 | 7165.07 | 335.4267 | 2870.912 | 2345.061
66.099998 | 12586.8682 | 12376.06 | 7162.913 | 210.8106 | 2865.151 | 2347.993
66.110001 | 12405.6191 | 12371.17 | 7160.757 | 34.45352 | 2859.437 | 2350.972
66.120003 | 13142.8965 | 12366.37 | 7158.603 | 776.5229 | 2853.776 | 2353.995
66.129997 | 12851.8574 | 12361.68 | 7156.451 | 490.1776 | 2848.168 | 2357.061
66.139999 | 11865.3076 | 12357.08 | 7154.299 | -491.7722 | 2842.606 | 2360.175
66.150002 | 12268.9053 | 12352.58 | 7152.148 | -83.67031 | 2837.093 | 2363.335
66.160004 | 12896.1377 | 12348.17 | 7149.999 | 547.97 | 2831.629 | 2366.54
66.169998 | 12690.9785 | 12343.86 | 7147.853 | 347.1185 | 2826.218 | 2369.789
66.18 | 12965.3408 | 12339.64 | 7145.706 | 625.6965 | 2820.851 | 2373.086
66.190002 | 12620.6045 | 12335.52 | 7143.561 | 285.0817 | 2815.533 | 2376.429
66.199997 | 12511.7148 | 12331.5 | 7141.419 | 180.2151 | 2810.266 | 2379.815
66.209999 | 12975.1514 | 12327.57 | 7139.276 | 647.5815 | 2805.043 | 2383.25
66.220001 | 12734.2051 | 12323.73 | 7137.135 | 410.4701 | 2799.868 | 2386.732
66.230003 | 12242.4346 | 12319.99 | 7134.995 | -77.55944 | 2794.739 | 2390.26
66.239998 | 12401.877 | 12316.35 | 7132.858 | 85.52348 | 2789.664 | 2393.832
66.25 | 12745.8848 | 12312.8 | 7130.721 | 433.0817 | 2784.628 | 2397.453
66.260002 | 12348.5977 | 12309.35 | 7128.586 | 39.25187 | 2779.64 | 2401.12
66.269997 | 12975.8232 | 12305.99 | 7126.453 | 669.8371 | 2774.702 | 2404.831
66.279999 | 12502.251 | 12302.72 | 7124.32 | 199.5324 | 2769.806 | 2408.593
66.290001 | 12587.6621 | 12299.55 | 7122.188 | 288.117 | 2764.956 | 2412.401
66.300003 | 13056.9668 | 12296.46 | 7120.058 | 760.5023 | 2760.15 | 2416.256
66.309998 | 12914.6094 | 12293.48 | 7117.931 | 621.1267 | 2755.396 | 2420.156
66.32 | 12539.5684 | 12290.59 | 7115.803 | 248.9771 | 2750.681 | 2424.107
66.330002 | 12396.7803 | 12287.79 | 7113.677 | 108.9887 | 2746.011 | 2428.103
66.339996 | 12247.4717 | 12285.09 | 7111.554 | -37.61668 | 2741.389 | 2432.145
66.349998 | 12714.1357 | 12282.48 | 7109.431 | 431.6584 | 2736.809 | 2436.237
66.360001 | 13125.582 | 12279.96 | 7107.309 | 845.6239 | 2732.271 | 2440.378
66.370003 | 12877.5947 | 12277.53 | 7105.188 | 600.0611 | 2727.779 | 2444.566
66.379997 | 12666.6836 | 12275.2 | 7103.071 | 391.481 | 2723.333 | 2448.799
66.389999 | 12858.2441 | 12272.96 | 7100.954 | 585.2811 | 2718.927 | 2453.083
66.400002 | 12339.0918 | 12270.82 | 7098.837 | 68.27548 | 2714.563 | 2457.416
66.410004 | 12356.6201 | 12268.76 | 7096.723 | 87.85766 | 2710.243 | 2461.796
66.419998 | 12526.0771 | 12266.8 | 7094.611 | 259.2736 | 2705.97 | 2466.222
66.43 | 12549.3037 | 12264.94 | 7092.499 | 284.3681 | 2701.735 | 2470.701
66.440002 | 12534.0361 | 12263.16 | 7090.389 | 270.8777 | 2697.543 | 2475.227
66.449997 | 12445.5615 | 12261.48 | 7088.281 | 184.086 | 2693.396 | 2479.798
66.459999 | 12441.667 | 12259.88 | 7086.174 | 181.7826 | 2689.287 | 2484.423
66.470001 | 12553.2959 | 12258.39 | 7084.068 | 294.9107 | 2685.22 | 2489.097
66.480003 | 12741.6582 | 12256.98 | 7081.963 | 484.6811 | 2681.194 | 2493.819
66.489998 | 12678.29 | 12255.67 | 7079.862 | 422.6245 | 2677.215 | 2498.588
66.5 | 12690.9297 | 12254.44 | 7077.76 | 436.4871 | 2673.272 | 2503.411
66.510002 | 12795.1738 | 12253.31 | 7075.66 | 541.863 | 2669.37 | 2508.281
66.519997 | 12807.959 | 12252.27 | 7073.563 | 555.6871 | 2665.511 | 2513.198
66.529999 | 12848.1152 | 12251.33 | 7071.466 | 596.7902 | 2661.69 | 2518.169
66.540001 | 12810.2324 | 12250.47 | 7069.37 | 559.763 | 2657.91 | 2523.19
66.550003 | 12561.8604 | 12249.71 | 7067.276 | 312.1553 | 2654.169 | 2528.26
66.559998 | 12510.2607 | 12249.03 | 7065.185 | 261.2258 | 2650.473 | 2533.378
66.57 | 12571.8936 | 12248.46 | 7063.094 | 323.4382 | 2646.812 | 2538.55
66.580002 | 12551.1729 | 12247.97 | 7061.004 | 303.2073 | 2643.191 | 2543.771
66.589996 | 12835.8184 | 12247.57 | 7058.917 | 588.25 | 2639.612 | 2549.04
66.599998 | 12889.6826 | 12247.26 | 7056.831 | 642.4195 | 2636.07 | 2554.363
66.610001 | 12431.5088 | 12247.05 | 7054.745 | 184.4605 | 2632.565 | 2559.738
66.620003 | 12662.123 | 12246.93 | 7052.662 | 415.1968 | 2629.102 | 2565.162
66.629997 | 12770.1377 | 12246.89 | 7050.581 | 523.2436 | 2625.678 | 2570.635
66.639999 | 12180.6016 | 12246.95 | 7048.501 | -66.35225 | 2622.291 | 2576.162
66.650002 | 12498.5898 | 12247.1 | 7046.421 | 251.4849 | 2618.942 | 2581.742
66.660004 | 12595.8633 | 12247.35 | 7044.344 | 348.5161 | 2615.631 | 2587.372
66.669998 | 12362.4941 | 12247.68 | 7042.27 | 114.8131 | 2612.361 | 2593.05
66.68 | 12152.1484 | 12248.11 | 7040.195 | -95.95831 | 2609.126 | 2598.786
66.690002 | 12505.585 | 12248.62 | 7038.122 | 256.9636 | 2605.928 | 2604.571
66.699997 | 12659.4443 | 12249.23 | 7036.053 | 410.2165 | 2602.771 | 2610.404
66.709999 | 12548.082 | 12249.93 | 7033.983 | 298.1554 | 2599.648 | 2616.295
66.720001 | 12581.1807 | 12250.72 | 7031.915 | 330.4649 | 2596.563 | 2622.238
66.730003 | 12133.0283 | 12251.6 | 7029.848 | -118.5672 | 2593.514 | 2628.234
66.739998 | 12147.8193 | 12252.57 | 7027.785 | -104.7493 | 2590.507 | 2634.277
66.75 | 12418.4131 | 12253.63 | 7025.721 | 164.7817 | 2587.531 | 2640.379
66.760002 | 12243.9316 | 12254.78 | 7023.659 | -10.85244 | 2584.593 | 2646.532
66.769997 | 12564.6689 | 12256.03 | 7021.6 | 308.6416 | 2581.694 | 2652.733
66.779999 | 12614.8779 | 12257.36 | 7019.542 | 357.5142 | 2578.828 | 2658.994
66.790001 | 12805.8682 | 12258.79 | 7017.485 | 547.0777 | 2575.999 | 2665.307
66.800003 | 12619.6514 | 12260.31 | 7015.429 | 359.3441 | 2573.205 | 2671.673
66.809998 | 12419.2656 | 12261.92 | 7013.377 | 157.3491 | 2570.451 | 2678.089
66.82 | 12998.9629 | 12263.62 | 7011.324 | 735.3456 | 2567.729 | 2684.564
66.830002 | 12812.9092 | 12265.41 | 7009.274 | 547.5021 | 2565.043 | 2691.091
66.839996 | 12508.8271 | 12267.29 | 7007.226 | 241.5399 | 2562.394 | 2697.667
66.849998 | 12829.9375 | 12269.26 | 7005.179 | 560.6773 | 2559.779 | 2704.302
66.860001 | 12456.7998 | 12271.32 | 7003.133 | 185.4758 | 2557.198 | 2710.993
66.870003 | 12519.8076 | 12273.48 | 7001.089 | 246.3286 | 2554.654 | 2717.737
66.879997 | 12682.1699 | 12275.72 | 6999.048 | 406.4472 | 2552.145 | 2724.53
66.889999 | 12880.2051 | 12278.06 | 6997.007 | 602.146 | 2549.669 | 2731.383
66.900002 | 12373.3691 | 12280.49 | 6994.967 | 92.8821 | 2547.228 | 2738.291
66.910004 | 12561.4736 | 12283.01 | 6992.93 | 278.468 | 2544.822 | 2745.254
66.919998 | 12700.5605 | 12285.61 | 6990.895 | 414.9472 | 2542.452 | 2752.266
66.93 | 12912.2969 | 12288.31 | 6988.861 | 623.982 | 2540.114 | 2759.34
66.940002 | 12540.7402 | 12291.11 | 6986.828 | 249.6352 | 2537.81 | 2766.467
66.949997 | 12689.1309 | 12293.98 | 6984.799 | 395.1463 | 2535.542 | 2773.644
66.959999 | 12668.6533 | 12296.96 | 6982.769 | 371.6946 | 2533.306 | 2780.883
66.970001 | 12549.1592 | 12300.02 | 6980.742 | 249.1362 | 2531.104 | 2788.177
66.980003 | 12627.8086 | 12303.18 | 6978.716 | 324.6316 | 2528.935 | 2795.526
66.989998 | 12594.1914 | 12306.42 | 6976.693 | 287.7685 | 2526.804 | 2802.927
67 | 12497.7588 | 12309.76 | 6974.67 | 187.9982 | 2524.702 | 2810.389
67.010002 | 12343.0312 | 12313.19 | 6972.649 | 29.84419 | 2522.633 | 2817.905
67.019997 | 12528.8389 | 12316.7 | 6970.631 | 212.1362 | 2520.599 | 2825.472
67.029999 | 12291.5068 | 12320.31 | 6968.614 | -28.80672 | 2518.598 | 2833.102
67.040001 | 12439.1104 | 12324.01 | 6966.598 | 115.0965 | 2516.629 | 2840.788
67.050003 | 12504.6846 | 12327.8 | 6964.584 | 176.8797 | 2514.692 | 2848.529
67.059998 | 12523.9521 | 12331.69 | 6962.572 | 192.2661 | 2512.791 | 2856.322
67.07 | 12103.4404 | 12335.66 | 6960.562 | -232.2204 | 2510.921 | 2864.178
67.080002 | 12402.7666 | 12339.72 | 6958.553 | 63.04295 | 2509.082 | 2872.089
67.089996 | 12159.7568 | 12343.88 | 6956.547 | -184.1189 | 2507.278 | 2880.051
67.099998 | 12274.2422 | 12348.12 | 6954.541 | -73.87939 | 2505.505 | 2888.075
67.110001 | 12337.9043 | 12352.46 | 6952.537 | -14.55464 | 2503.764 | 2896.158
67.120003 | 12045.5254 | 12356.89 | 6950.535 | -311.3605 | 2502.054 | 2904.296
67.129997 | 12095.1143 | 12361.4 | 6948.536 | -266.2877 | 2500.38 | 2912.486
67.139999 | 12582.8438 | 12366.01 | 6946.538 | 216.8324 | 2498.735 | 2920.739
67.150002 | 12772.3691 | 12370.71 | 6944.541 | 401.6573 | 2497.122 | 2929.049
67.160004 | 12370.8643 | 12375.5 | 6942.546 | -4.638665 | 2495.541 | 2937.417
67.169998 | 12769.5537 | 12380.38 | 6940.554 | 389.1732 | 2493.992 | 2945.834
67.18 | 12652.2354 | 12385.35 | 6938.562 | 266.8809 | 2492.475 | 2954.318
67.190002 | 12392.8857 | 12390.42 | 6936.572 | 2.469965 | 2490.988 | 2962.855
67.199997 | 12141.8477 | 12395.57 | 6934.585 | -253.7184 | 2489.534 | 2971.447
67.209999 | 12241.5361 | 12400.81 | 6932.599 | -159.2741 | 2488.111 | 2980.1
67.220001 | 12234.4668 | 12406.14 | 6930.615 | -171.678 | 2486.718 | 2988.812
67.230003 | 12163.46 | 12411.57 | 6928.632 | -248.1092 | 2485.356 | 2997.581
67.239998 | 11987.5889 | 12417.08 | 6926.652 | -429.494 | 2484.029 | 3006.402
67.25 | 11959.4834 | 12422.69 | 6924.673 | -463.2062 | 2482.729 | 3015.288
67.260002 | 12090.1816 | 12428.38 | 6922.696 | -338.2028 | 2481.46 | 3024.229
67.269997 | 12402.3721 | 12434.17 | 6920.721 | -31.79453 | 2480.224 | 3033.222
67.279999 | 11944.4697 | 12440.04 | 6918.748 | -495.5749 | 2479.017 | 3042.28
67.290001 | 12636.6299 | 12446.01 | 6916.776 | 190.6176 | 2477.842 | 3051.395
67.300003 | 12226.9551 | 12452.07 | 6914.805 | -225.1131 | 2476.695 | 3060.568
67.309998 | 11974.875 | 12458.21 | 6912.838 | -483.3371 | 2475.582 | 3069.792
67.32 | 11950.5938 | 12464.45 | 6910.872 | -513.8573 | 2474.498 | 3079.082
67.330002 | 12375.5508 | 12470.78 | 6908.907 | -95.22599 | 2473.444 | 3088.426
67.339996 | 12516.6182 | 12477.19 | 6906.946 | 39.42961 | 2472.421 | 3097.822
67.349998 | 12177.0596 | 12483.7 | 6904.984 | -306.6355 | 2471.427 | 3107.283
67.360001 | 12188.6465 | 12490.29 | 6903.025 | -301.6456 | 2470.464 | 3116.803
67.370003 | 12516.1904 | 12496.98 | 6901.068 | 19.21328 | 2469.53 | 3126.379
67.379997 | 12518.4941 | 12503.75 | 6899.114 | 14.74575 | 2468.629 | 3136.006
67.389999 | 11937.5527 | 12510.61 | 6897.16 | -573.0601 | 2467.756 | 3145.697
67.400002 | 11783.6016 | 12517.57 | 6895.208 | -733.9655 | 2466.913 | 3155.447
67.410004 | 12291.9922 | 12524.61 | 6893.258 | -232.6178 | 2466.1 | 3165.252
67.419998 | 12387.3291 | 12531.74 | 6891.311 | -144.4068 | 2465.317 | 3175.108
67.43 | 12553.5996 | 12538.96 | 6889.365 | 14.64132 | 2464.563 | 3185.03
67.440002 | 12535.833 | 12546.27 | 6887.42 | -10.43262 | 2463.839 | 3195.006
67.449997 | 12541.0391 | 12553.66 | 6885.479 | -12.61928 | 2463.145 | 3205.034
67.459999 | 12094.877 | 12561.14 | 6883.538 | -466.2675 | 2462.481 | 3215.125
67.470001 | 12512.6729 | 12568.72 | 6881.6 | -56.04563 | 2461.845 | 3225.274
67.480003 | 12403.7363 | 12576.38 | 6879.663 | -172.6435 | 2461.239 | 3235.478
67.489998 | 11776.0273 | 12584.13 | 6877.729 | -808.099 | 2460.664 | 3245.733
67.5 | 12255.8105 | 12591.97 | 6875.796 | -336.1546 | 2460.117 | 3256.052
67.510002 | 12738.3477 | 12599.89 | 6873.865 | 138.4593 | 2459.599 | 3266.425
67.519997 | 12690.4346 | 12607.89 | 6871.937 | 82.53985 | 2459.111 | 3276.848
67.529999 | 12806.2959 | 12616 | 6870.009 | 190.3006 | 2458.652 | 3287.334
67.540001 | 12478.6338 | 12624.18 | 6868.084 | -145.5485 | 2458.222 | 3297.877
67.550003 | 12058.3203 | 12632.45 | 6866.16 | -574.1337 | 2457.82 | 3308.474
67.559998 | 12078.7422 | 12640.81 | 6864.24 | -562.0663 | 2457.449 | 3319.12
67.57 | 12190.7812 | 12649.26 | 6862.32 | -458.475 | 2457.106 | 3329.83
67.580002 | 12123.2773 | 12657.79 | 6860.402 | -534.5088 | 2456.792 | 3340.592
67.589996 | 12178.0244 | 12666.4 | 6858.488 | -488.3722 | 2456.507 | 3351.402
67.599998 | 12183.333 | 12675.1 | 6856.574 | -491.766 | 2456.251 | 3362.274
67.610001 | 12129.6807 | 12683.89 | 6854.661 | -554.2075 | 2456.024 | 3373.203
67.620003 | 12362.5234 | 12692.76 | 6852.751 | -330.2363 | 2455.825 | 3384.183
67.629997 | 12176.5264 | 12701.71 | 6850.845 | -525.1837 | 2455.656 | 3395.209
67.639999 | 12165.9902 | 12710.75 | 6848.938 | -544.7626 | 2455.516 | 3406.298
67.650002 | 12220.2471 | 12719.88 | 6847.034 | -499.6317 | 2455.403 | 3417.441
67.660004 | 12508.1191 | 12729.09 | 6845.132 | -220.9689 | 2455.321 | 3428.636
67.669998 | 12579.2295 | 12738.37 | 6843.233 | -159.1429 | 2455.265 | 3439.874
67.68 | 11963.9443 | 12747.75 | 6841.334 | -783.8053 | 2455.24 | 3451.176
67.690002 | 12237.0361 | 12757.21 | 6839.438 | -520.1691 | 2455.241 | 3462.526
67.699997 | 12236.0996 | 12766.74 | 6837.545 | -530.6392 | 2455.272 | 3473.921
67.709999 | 12164.5811 | 12776.36 | 6835.652 | -611.7797 | 2455.332 | 3485.376
67.720001 | 11967.417 | 12786.06 | 6833.762 | -818.6463 | 2455.42 | 3496.881
67.730003 | 12056.8779 | 12795.85 | 6831.874 | -738.9686 | 2455.536 | 3508.437
67.739998 | 11814.8232 | 12805.71 | 6829.988 | -990.8828 | 2455.682 | 3520.035
67.75 | 12188.3799 | 12815.65 | 6828.104 | -627.2719 | 2455.855 | 3531.693
67.760002 | 12324.1455 | 12825.67 | 6826.221 | -501.5289 | 2456.056 | 3543.397
67.769997 | 12310.4609 | 12835.77 | 6824.342 | -525.3093 | 2456.286 | 3555.142
67.779999 | 11934.877 | 12845.95 | 6822.464 | -911.077 | 2456.545 | 3566.945
67.790001 | 12181.9043 | 12856.22 | 6820.587 | -674.3109 | 2456.832 | 3578.796
67.800003 | 12223.5664 | 12866.55 | 6818.713 | -642.9857 | 2457.146 | 3590.694
67.809998 | 11844.2979 | 12876.96 | 6816.842 | -1032.663 | 2457.489 | 3602.63
67.82 | 11846.3906 | 12887.46 | 6814.971 | -1041.065 | 2457.861 | 3614.623
67.830002 | 12260.8887 | 12898.02 | 6813.103 | -637.1342 | 2458.261 | 3626.659
67.839996 | 12102.2295 | 12908.66 | 6811.238 | -806.4296 | 2458.688 | 3638.733
67.849998 | 12014.8965 | 12919.38 | 6809.374 | -904.4815 | 2459.145 | 3650.86
67.860001 | 12388.4121 | 12930.17 | 6807.511 | -541.7618 | 2459.629 | 3663.033
67.870003 | 12333.8105 | 12941.04 | 6805.651 | -607.2302 | 2460.141 | 3675.248
67.879997 | 12689.6377 | 12951.97 | 6803.795 | -262.3351 | 2460.682 | 3687.496
67.889999 | 12595.8994 | 12962.99 | 6801.938 | -367.0889 | 2461.252 | 3699.798
67.900002 | 12211.3418 | 12974.07 | 6800.084 | -762.733 | 2461.849 | 3712.142
67.910004 | 12167.4111 | 12985.23 | 6798.232 | -817.8216 | 2462.475 | 3724.526
67.919998 | 11984.5859 | 12996.45 | 6796.384 | -1011.865 | 2463.127 | 3736.941
67.93 | 11587.4541 | 13007.75 | 6794.536 | -1420.297 | 2463.809 | 3749.407
67.940002 | 11595.4902 | 13019.12 | 6792.69 | -1423.626 | 2464.518 | 3761.909
67.949997 | 12426.1465 | 13030.54 | 6790.848 | -604.3981 | 2465.255 | 3774.441
67.959999 | 12470.4492 | 13042.05 | 6789.006 | -571.5992 | 2466.022 | 3787.02
67.970001 | 12125.8184 | 13053.62 | 6787.167 | -927.8004 | 2466.816 | 3799.637
67.980003 | 12068.9512 | 13065.25 | 6785.329 | -996.3033 | 2467.637 | 3812.288
67.989998 | 12233.1963 | 13076.95 | 6783.495 | -843.7543 | 2468.488 | 3824.967
68 | 12590.5176 | 13088.72 | 6781.662 | -498.2012 | 2469.366 | 3837.691
68.010002 | 12375.3672 | 13100.55 | 6779.831 | -725.1807 | 2470.272 | 3850.445
68.019997 | 12070.1992 | 13112.43 | 6778.003 | -1042.233 | 2471.206 | 3863.223
68.029999 | 12223.1006 | 13124.39 | 6776.176 | -901.2892 | 2472.17 | 3876.044
68.040001 | 12113.1924 | 13136.41 | 6774.351 | -1023.215 | 2473.16 | 3888.896
68.050003 | 11714.7012 | 13148.48 | 6772.529 | -1433.782 | 2474.178 | 3901.776
68.059998 | 11780.7344 | 13160.61 | 6770.709 | -1379.878 | 2475.225 | 3914.678
68.07 | 12138.9678 | 13172.81 | 6768.891 | -1033.842 | 2476.301 | 3927.618
68.080002 | 12265.5713 | 13185.06 | 6767.075 | -919.4898 | 2477.404 | 3940.583
68.089996 | 12192.0029 | 13197.36 | 6765.262 | -1005.358 | 2478.535 | 3953.565
68.099998 | 12107.9062 | 13209.73 | 6763.45 | -1101.819 | 2479.694 | 3966.582
68.110001 | 11941.6523 | 13222.15 | 6761.64 | -1280.495 | 2480.882 | 3979.625
68.120003 | 11970.2275 | 13234.62 | 6759.832 | -1264.391 | 2482.098 | 3992.689
68.129997 | 12253.8145 | 13247.13 | 6758.028 | -993.3199 | 2483.341 | 4005.765
68.139999 | 12170.3369 | 13259.71 | 6756.225 | -1089.376 | 2484.615 | 4018.874
68.150002 | 11608.5908 | 13272.34 | 6754.423 | -1663.75 | 2485.915 | 4032.003
68.160004 | 11896.3027 | 13285.02 | 6752.624 | -1388.715 | 2487.244 | 4045.149
68.169998 | 12430.0439 | 13297.73 | 6750.829 | -867.6873 | 2488.599 | 4058.303
68.18 | 12287.7217 | 13310.5 | 6749.034 | -1022.783 | 2489.986 | 4071.486
68.190002 | 12123.7646 | 13323.32 | 6747.241 | -1199.555 | 2491.399 | 4084.68
68.199997 | 12394.0459 | 13336.17 | 6745.452 | -942.127 | 2492.84 | 4097.881
68.209999 | 12545.2617 | 13349.08 | 6743.664 | -803.8167 | 2494.311 | 4111.104
68.220001 | 12167.6064 | 13362.02 | 6741.878 | -1194.418 | 2495.809 | 4124.338
68.230003 | 11899.6523 | 13375.01 | 6740.094 | -1475.359 | 2497.335 | 4137.582
68.239998 | 11882.5088 | 13388.03 | 6738.314 | -1505.523 | 2498.891 | 4150.827
68.25 | 11980.9229 | 13401.1 | 6736.534 | -1420.176 | 2500.474 | 4164.09
68.260002 | 11991.667 | 13414.2 | 6734.757 | -1422.533 | 2502.086 | 4177.356
68.269997 | 11564.0459 | 13427.33 | 6732.983 | -1863.282 | 2503.726 | 4190.619
68.279999 | 11779.1582 | 13440.5 | 6731.211 | -1661.344 | 2505.396 | 4203.896
68.290001 | 11958.2812 | 13453.71 | 6729.44 | -1495.427 | 2507.093 | 4217.175
68.300003 | 12072.4355 | 13466.94 | 6727.672 | -1394.508 | 2508.819 | 4230.454
68.309998 | 11955.958 | 13480.2 | 6725.907 | -1524.244 | 2510.572 | 4243.723
68.32 | 12376.1055 | 13493.5 | 6724.143 | -1117.396 | 2512.357 | 4257.002
68.330002 | 12454.9521 | 13506.82 | 6722.381 | -1051.871 | 2514.168 | 4270.273
68.339996 | 11964.2812 | 13520.16 | 6720.623 | -1555.881 | 2516.008 | 4283.531
68.349998 | 12177.7314 | 13533.54 | 6718.866 | -1355.804 | 2517.877 | 4296.792
68.360001 | 12200.8525 | 13546.93 | 6717.111 | -1346.081 | 2519.776 | 4310.047
68.370003 | 12087.8213 | 13560.35 | 6715.358 | -1472.529 | 2521.702 | 4323.29
68.379997 | 11955.3799 | 13573.78 | 6713.609 | -1618.399 | 2523.657 | 4336.513
68.389999 | 12180.833 | 13587.24 | 6711.861 | -1406.403 | 2525.642 | 4349.733
68.400002 | 12447.4248 | 13600.71 | 6710.115 | -1153.284 | 2527.655 | 4362.939
68.410004 | 12116.4736 | 13614.2 | 6708.371 | -1497.724 | 2529.698 | 4376.128
68.419998 | 11910.7266 | 13627.69 | 6706.631 | -1716.961 | 2531.767 | 4389.289
68.43 | 12138 | 13641.2 | 6704.892 | -1503.203 | 2533.868 | 4402.443
68.440002 | 12293.5264 | 13654.73 | 6703.155 | -1361.199 | 2535.997 | 4415.573
68.449997 | 12188.9727 | 13668.25 | 6701.422 | -1479.276 | 2538.154 | 4428.673
68.459999 | 12443.4775 | 13681.79 | 6699.69 | -1238.311 | 2540.343 | 4441.756
68.470001 | 12601.7422 | 13695.33 | 6697.96 | -1093.59 | 2542.559 | 4454.814
68.480003 | 12527.2295 | 13708.88 | 6696.232 | -1181.65 | 2544.805 | 4467.843
68.489998 | 12583.7236 | 13722.42 | 6694.508 | -1138.699 | 2547.08 | 4480.835
68.5 | 12546.9756 | 13735.97 | 6692.785 | -1188.998 | 2549.384 | 4493.805
68.510002 | 12295.9414 | 13749.52 | 6691.064 | -1453.579 | 2551.717 | 4506.739
68.519997 | 12222.0029 | 13763.06 | 6689.347 | -1541.054 | 2554.079 | 4519.63
68.529999 | 12692.9316 | 13776.6 | 6687.63 | -1083.665 | 2556.473 | 4532.493
68.540001 | 12549.1377 | 13790.13 | 6685.917 | -1240.993 | 2558.895 | 4545.318
68.550003 | 12376.2588 | 13803.65 | 6684.205 | -1427.395 | 2561.346 | 4558.102
68.559998 | 12625.9854 | 13817.16 | 6682.497 | -1191.173 | 2563.826 | 4570.835
68.57 | 12673.1982 | 13830.66 | 6680.79 | -1157.465 | 2566.339 | 4583.534
68.580002 | 12169.7432 | 13844.15 | 6679.086 | -1674.406 | 2568.879 | 4596.184
68.589996 | 12160.3291 | 13857.61 | 6677.385 | -1697.281 | 2571.448 | 4608.777
68.599998 | 11981.0244 | 13871.06 | 6675.685 | -1890.039 | 2574.049 | 4621.33
68.610001 | 11913.793 | 13884.5 | 6673.987 | -1970.707 | 2576.68 | 4633.833
68.620003 | 12153.2324 | 13897.91 | 6672.292 | -1744.68 | 2579.34 | 4646.28
68.629997 | 12576.5361 | 13911.29 | 6670.601 | -1334.756 | 2582.029 | 4658.662
68.639999 | 12387.666 | 13924.66 | 6668.91 | -1536.991 | 2584.751 | 4670.996
68.650002 | 12425.0635 | 13937.99 | 6667.222 | -1512.931 | 2587.5 | 4683.272
68.660004 | 12537.1035 | 13951.3 | 6665.536 | -1414.2 | 2590.283 | 4695.484
68.669998 | 12579.6396 | 13964.57 | 6663.854 | -1384.929 | 2593.091 | 4707.624
68.68 | 12346.2871 | 13977.82 | 6662.174 | -1631.529 | 2595.933 | 4719.709
68.690002 | 12479.5869 | 13991.02 | 6660.495 | -1511.437 | 2598.805 | 4731.724
68.699997 | 12596.2422 | 14004.19 | 6658.82 | -1407.946 | 2601.705 | 4743.663
68.709999 | 12763.7539 | 14017.32 | 6657.146 | -1253.57 | 2604.64 | 4755.538
68.720001 | 12716.7441 | 14030.42 | 6655.475 | -1313.673 | 2607.603 | 4767.34
68.730003 | 12397.6797 | 14043.47 | 6653.806 | -1645.789 | 2610.597 | 4779.066
68.739998 | 12432.2764 | 14056.47 | 6652.14 | -1624.193 | 2613.621 | 4790.708
68.75 | 12574.7246 | 14069.43 | 6650.476 | -1494.707 | 2616.677 | 4802.279
68.760002 | 12621.2266 | 14082.34 | 6648.814 | -1461.117 | 2619.763 | 4813.766
68.769997 | 12661.9385 | 14095.2 | 6647.156 | -1433.261 | 2622.879 | 4825.164
68.779999 | 12496.8018 | 14108.01 | 6645.499 | -1611.21 | 2626.029 | 4836.484
68.790001 | 12652.1973 | 14120.77 | 6643.844 | -1468.573 | 2629.209 | 4847.717
68.800003 | 12785.7158 | 14133.47 | 6642.192 | -1347.756 | 2632.419 | 4858.861
68.809998 | 12895.9248 | 14146.11 | 6640.543 | -1250.184 | 2635.66 | 4869.906
68.82 | 13070.6191 | 14158.7 | 6638.896 | -1088.079 | 2638.935 | 4880.867
68.830002 | 12745.0684 | 14171.22 | 6637.251 | -1426.153 | 2642.24 | 4891.73
68.839996 | 12486.2051 | 14183.67 | 6635.61 | -1697.469 | 2645.574 | 4902.49
68.849998 | 12620.4746 | 14196.07 | 6633.97 | -1575.596 | 2648.943 | 4913.158
68.860001 | 12722.7129 | 14208.4 | 6632.332 | -1485.691 | 2652.344 | 4923.727
68.870003 | 12644.9453 | 14220.67 | 6630.697 | -1575.72 | 2655.775 | 4934.193
68.879997 | 12729.0586 | 14232.85 | 6629.066 | -1503.79 | 2659.237 | 4944.546
68.889999 | 12822.6416 | 14244.97 | 6627.436 | -1422.328 | 2662.734 | 4954.8
68.900002 | 13090.9043 | 14257.02 | 6625.808 | -1166.112 | 2666.262 | 4964.947
68.910004 | 12919.0039 | 14268.99 | 6624.183 | -1349.984 | 2669.823 | 4974.983
68.919998 | 12766.6348 | 14280.87 | 6622.561 | -1514.237 | 2673.411 | 4984.899
68.93 | 13014.6963 | 14292.69 | 6620.941 | -1277.992 | 2677.037 | 4994.711
68.940002 | 12910.3408 | 14304.42 | 6619.323 | -1394.08 | 2680.694 | 5004.404
68.949997 | 13045.9824 | 14316.06 | 6617.709 | -1270.082 | 2684.381 | 5013.975
68.959999 | 13015.2432 | 14327.63 | 6616.096 | -1312.39 | 2688.105 | 5023.433
68.970001 | 12780.668 | 14339.11 | 6614.485 | -1558.446 | 2691.859 | 5032.77
68.980003 | 12801.3936 | 14350.51 | 6612.877 | -1549.115 | 2695.646 | 5041.985
68.989998 | 12889.0703 | 14361.81 | 6611.273 | -1472.738 | 2699.466 | 5051.069
69 | 13244.8682 | 14373.02 | 6609.67 | -1128.156 | 2703.319 | 5060.035
69.010002 | 13357.6855 | 14384.15 | 6608.07 | -1026.46 | 2707.205 | 5068.871
69.019997 | 13447.333 | 14395.17 | 6606.473 | -947.8358 | 2711.122 | 5077.574
69.029999 | 13582.9639 | 14406.1 | 6604.878 | -823.1409 | 2715.077 | 5086.15
69.040001 | 13138.2676 | 14416.94 | 6603.285 | -1278.675 | 2719.063 | 5094.595
69.050003 | 13133.6152 | 14427.68 | 6601.694 | -1294.068 | 2723.082 | 5102.906
69.059998 | 13932.75 | 14438.32 | 6600.108 | -505.5672 | 2727.133 | 5111.076
69.07 | 13756.0801 | 14448.86 | 6598.522 | -692.7809 | 2731.222 | 5119.116
69.080002 | 13365.2773 | 14459.3 | 6596.939 | -1094.021 | 2735.343 | 5127.016
69.089996 | 13594.7695 | 14469.63 | 6595.36 | -874.8574 | 2739.495 | 5134.771
69.099998 | 13604.0674 | 14479.86 | 6593.783 | -875.7907 | 2743.684 | 5142.391
69.110001 | 13541.4854 | 14489.99 | 6592.207 | -948.5004 | 2747.909 | 5149.87
69.120003 | 13913.5674 | 14500 | 6590.635 | -586.4373 | 2752.166 | 5157.204
69.129997 | 14047.0771 | 14509.91 | 6589.066 | -462.8314 | 2756.455 | 5164.387
69.139999 | 14138.7217 | 14519.71 | 6587.498 | -380.9903 | 2760.784 | 5171.43
69.150002 | 14084.2471 | 14529.4 | 6585.933 | -445.1563 | 2765.144 | 5178.326
69.160004 | 14133.4307 | 14538.99 | 6584.371 | -405.5549 | 2769.542 | 5185.073
69.169998 | 14061.3477 | 14548.45 | 6582.812 | -487.0976 | 2773.967 | 5191.666
69.18 | 14436.8809 | 14557.8 | 6581.255 | -120.9218 | 2778.435 | 5198.113
69.190002 | 14717.8906 | 14567.04 | 6579.7 | 150.8482 | 2782.935 | 5204.407
69.199997 | 14545.7266 | 14576.16 | 6578.149 | -30.43596 | 2787.468 | 5210.545
69.209999 | 14742.7627 | 14585.17 | 6576.6 | 157.5878 | 2792.041 | 5216.534
69.220001 | 15176.0234 | 14594.07 | 6575.053 | 581.9551 | 2796.648 | 5222.368
69.230003 | 15291.6475 | 14602.84 | 6573.508 | 688.803 | 2801.29 | 5228.046
69.239998 | 15161.543 | 14611.5 | 6571.968 | 550.0452 | 2805.965 | 5233.565
69.25 | 14937.6826 | 14620.04 | 6570.429 | 317.6431 | 2810.681 | 5238.93
69.260002 | 14893.7676 | 14628.46 | 6568.892 | 265.3084 | 2815.43 | 5244.137
69.269997 | 15117.3789 | 14636.76 | 6567.359 | 480.6238 | 2820.213 | 5249.183
69.279999 | 15521.2285 | 14644.94 | 6565.828 | 876.2909 | 2825.037 | 5254.072
69.290001 | 15902.4619 | 14653 | 6564.299 | 1249.465 | 2829.896 | 5258.803
69.300003 | 16190.0713 | 14660.94 | 6562.773 | 1529.135 | 2834.79 | 5263.373
69.309998 | 15955.9043 | 14668.75 | 6561.25 | 1287.156 | 2839.719 | 5267.779
69.32 | 16447.4355 | 14676.45 | 6559.729 | 1770.99 | 2844.69 | 5272.027
69.330002 | 17171.9219 | 14684.02 | 6558.211 | 2487.903 | 2849.695 | 5276.113
69.339996 | 17048.6641 | 14691.46 | 6556.697 | 2357.199 | 2854.734 | 5280.034
69.349998 | 16973.0781 | 14698.79 | 6555.184 | 2274.285 | 2859.813 | 5283.796
69.360001 | 16850.4629 | 14706 | 6553.673 | 2144.462 | 2864.932 | 5287.395
69.370003 | 16978.5469 | 14713.09 | 6552.165 | 2265.462 | 2870.087 | 5290.832
69.379997 | 18139.6074 | 14720.04 | 6550.662 | 3419.567 | 2875.276 | 5294.104
69.389999 | 18228.5098 | 14726.88 | 6549.159 | 3501.628 | 2880.508 | 5297.215
69.400002 | 17984.5195 | 14733.6 | 6547.659 | 3250.923 | 2885.775 | 5300.162
69.410004 | 18929.1016 | 14740.19 | 6546.162 | 4188.909 | 2891.084 | 5302.947
69.419998 | 19067.75 | 14746.66 | 6544.669 | 4321.092 | 2896.423 | 5305.567
69.43 | 19139.1523 | 14753.01 | 6543.177 | 4386.143 | 2901.807 | 5308.025
69.440002 | 20113.7969 | 14759.24 | 6541.688 | 5354.562 | 2907.227 | 5310.32
69.449997 | 20120.6855 | 14765.34 | 6540.202 | 5355.347 | 2912.684 | 5312.452
69.459999 | 19969.6328 | 14771.33 | 6538.719 | 5198.306 | 2918.185 | 5314.423
69.470001 | 20420.6387 | 14777.19 | 6537.237 | 5643.448 | 2923.722 | 5316.231
69.480003 | 20752.2559 | 14782.94 | 6535.759 | 5969.32 | 2929.299 | 5317.878
69.489998 | 20646.9336 | 14788.56 | 6534.284 | 5858.376 | 2934.911 | 5319.362
69.5 | 21319.5254 | 14794.07 | 6532.811 | 6525.459 | 2940.569 | 5320.686
69.510002 | 21858.959 | 14799.45 | 6531.341 | 7059.505 | 2946.263 | 5321.85
69.519997 | 22105.7676 | 14804.72 | 6529.874 | 7301.045 | 2951.995 | 5322.854
69.529999 | 22321.2793 | 14809.88 | 6528.409 | 7511.4 | 2957.772 | 5323.698
69.540001 | 22118.7441 | 14814.92 | 6526.947 | 7303.827 | 2963.587 | 5324.383
69.550003 | 22177.2559 | 14819.84 | 6525.488 | 7357.416 | 2969.442 | 5324.911
69.559998 | 22430.0195 | 14824.65 | 6524.032 | 7605.373 | 2975.333 | 5325.281
69.57 | 22481.1074 | 14829.34 | 6522.578 | 7651.763 | 2981.272 | 5325.494
69.580002 | 22064.6387 | 14833.93 | 6521.126 | 7230.711 | 2987.249 | 5325.552
69.589996 | 22339.1953 | 14838.4 | 6519.679 | 7500.798 | 2993.263 | 5325.455
69.599998 | 22499.8906 | 14842.76 | 6518.233 | 7657.131 | 2999.322 | 5325.204
69.610001 | 22379.6191 | 14847.01 | 6516.789 | 7532.604 | 3005.425 | 5324.8
69.620003 | 22372.7559 | 14851.16 | 6515.349 | 7521.596 | 3011.568 | 5324.244
69.629997 | 21834.3164 | 14855.2 | 6513.912 | 6979.12 | 3017.747 | 5323.537
69.639999 | 21649.0996 | 14859.13 | 6512.477 | 6789.967 | 3023.975 | 5322.68
69.650002 | 21705.3848 | 14862.96 | 6511.045 | 6842.425 | 3030.242 | 5321.673
69.660004 | 21918.3594 | 14866.69 | 6509.615 | 7051.67 | 3036.555 | 5320.519
69.669998 | 21604.334 | 14870.31 | 6508.19 | 6734.023 | 3042.901 | 5319.22
69.68 | 20686.0684 | 14873.84 | 6506.766 | 5812.231 | 3049.298 | 5317.774
69.690002 | 20643.5684 | 14877.26 | 6505.345 | 5766.305 | 3055.734 | 5316.185
69.699997 | 20967.7441 | 14880.59 | 6503.927 | 6087.152 | 3062.212 | 5314.454
69.709999 | 20246.9453 | 14883.83 | 6502.511 | 5363.116 | 3068.738 | 5312.58
69.720001 | 19528.0859 | 14886.97 | 6501.099 | 4641.117 | 3075.304 | 5310.567
69.730003 | 19584.3203 | 14890.02 | 6499.688 | 4694.302 | 3081.915 | 5308.415
69.739998 | 19845.5352 | 14892.98 | 6498.282 | 4952.56 | 3088.565 | 5306.128
69.75 | 19710.8691 | 14895.85 | 6496.877 | 4815.023 | 3095.266 | 5303.703
69.760002 | 19266.6562 | 14898.63 | 6495.476 | 4368.028 | 3102.007 | 5301.145
69.769997 | 18524.875 | 14901.32 | 6494.078 | 3623.551 | 3108.79 | 5298.456
69.779999 | 18495.6504 | 14903.94 | 6492.681 | 3591.71 | 3115.624 | 5295.635
69.790001 | 18063.2734 | 14906.47 | 6491.288 | 3156.801 | 3122.499 | 5292.685
69.800003 | 17934.2539 | 14908.92 | 6489.897 | 3025.33 | 3129.42 | 5289.607
69.809998 | 18240.6816 | 14911.3 | 6488.51 | 3329.385 | 3136.381 | 5286.405
69.82 | 17933.0312 | 14913.6 | 6487.125 | 3019.434 | 3143.395 | 5283.077
69.830002 | 17358.7031 | 14915.82 | 6485.743 | 2442.882 | 3150.451 | 5279.627
69.839996 | 16823.3574 | 14917.97 | 6484.365 | 1905.384 | 3157.549 | 5276.059
69.849998 | 16864.6719 | 14920.06 | 6482.988 | 1944.616 | 3164.697 | 5272.37
69.860001 | 17134.1133 | 14922.07 | 6481.615 | 2212.041 | 3171.895 | 5268.563
69.870003 | 16938.6113 | 14924.02 | 6480.244 | 2014.59 | 3179.136 | 5264.641
69.879997 | 16348.5723 | 14925.9 | 6478.877 | 1422.667 | 3186.419 | 5260.609
69.889999 | 16079.3447 | 14927.73 | 6477.511 | 1151.614 | 3193.756 | 5256.464
69.900002 | 15706.4326 | 14929.49 | 6476.149 | 776.9396 | 3201.137 | 5252.207
69.910004 | 15628.5322 | 14931.2 | 6474.789 | 697.3296 | 3208.568 | 5247.845
69.919998 | 15324.5352 | 14932.85 | 6473.434 | 391.6838 | 3216.038 | 5243.38
69.93 | 15282.1523 | 14934.45 | 6472.08 | 347.7019 | 3223.564 | 5238.807
69.940002 | 15226.1318 | 14936 | 6470.729 | 290.135 | 3231.135 | 5234.133
69.949997 | 14937.8809 | 14937.5 | 6469.382 | 0.3855889 | 3238.75 | 5229.364
69.959999 | 14848.7881 | 14938.95 | 6468.036 | -90.16279 | 3246.422 | 5224.493
69.970001 | 14598.749 | 14940.36 | 6466.694 | -341.6089 | 3254.138 | 5219.526
69.980003 | 14644.0469 | 14941.72 | 6465.354 | -297.6773 | 3261.903 | 5214.466
69.989998 | 14615.4873 | 14943.05 | 6464.019 | -327.5633 | 3269.713 | 5209.319
70 | 14529.8027 | 14944.34 | 6462.685 | -414.5389 | 3277.58 | 5204.077
70.010002 | 14373.9209 | 14945.6 | 6461.354 | -571.6749 | 3285.493 | 5198.749
70.019997 | 14371.4062 | 14946.82 | 6460.027 | -575.4117 | 3293.451 | 5193.34
70.029999 | 14267.9961 | 14948.01 | 6458.701 | -680.0168 | 3301.468 | 5187.844
70.040001 | 13743.6445 | 14949.18 | 6457.379 | -1205.531 | 3309.531 | 5182.265
70.050003 | 13658.333 | 14950.31 | 6456.06 | -1291.982 | 3317.645 | 5176.61
70.059998 | 13907.8174 | 14951.43 | 6454.744 | -1043.611 | 3325.804 | 5170.88
70.07 | 14121.0303 | 14952.52 | 6453.431 | -831.4943 | 3334.023 | 5165.071
70.080002 | 13565.7949 | 14953.6 | 6452.12 | -1387.804 | 3342.289 | 5159.19
70.089996 | 13780.0625 | 14954.66 | 6450.813 | -1174.597 | 3350.603 | 5153.244
70.099998 | 14103.9248 | 14955.71 | 6449.508 | -851.7804 | 3358.973 | 5147.224
70.110001 | 13936.4297 | 14956.74 | 6448.206 | -1020.311 | 3367.398 | 5141.137
70.120003 | 13579.7266 | 14957.77 | 6446.907 | -1378.04 | 3375.873 | 5134.987
70.129997 | 13574.8076 | 14958.78 | 6445.612 | -1383.977 | 3384.394 | 5128.779
70.139999 | 13561.9922 | 14959.8 | 6444.319 | -1397.81 | 3392.976 | 5122.507
70.150002 | 13408.9863 | 14960.81 | 6443.028 | -1551.826 | 3401.609 | 5116.176
70.160004 | 13362.0029 | 14961.83 | 6441.741 | -1599.827 | 3410.298 | 5109.791
70.169998 | 13415.1992 | 14962.84 | 6440.458 | -1547.644 | 3419.029 | 5103.356
70.18 | 13289.9785 | 14963.87 | 6439.176 | -1673.887 | 3427.825 | 5096.864
70.190002 | 13089.0518 | 14964.89 | 6437.897 | -1875.841 | 3436.671 | 5090.324
70.199997 | 13164.875 | 14965.93 | 6436.623 | -1801.057 | 3445.567 | 5083.742
70.209999 | 13261.4443 | 14966.99 | 6435.35 | -1705.542 | 3454.527 | 5077.109
70.220001 | 13466.6787 | 14968.05 | 6434.08 | -1501.372 | 3463.538 | 5070.432
70.230003 | 13294.1738 | 14969.13 | 6432.814 | -1674.959 | 3472.604 | 5063.715
70.239998 | 13457.0117 | 14970.23 | 6431.551 | -1513.222 | 3481.719 | 5056.964
70.25 | 13349.7891 | 14971.36 | 6430.29 | -1621.57 | 3490.899 | 5050.17
70.260002 | 13601.5918 | 14972.51 | 6429.032 | -1370.914 | 3500.132 | 5043.342
70.269997 | 13288.3936 | 14973.68 | 6427.778 | -1685.286 | 3509.416 | 5036.486
70.279999 | 13118.6719 | 14974.89 | 6426.526 | -1856.214 | 3518.765 | 5029.594
70.290001 | 13213.3887 | 14976.12 | 6425.277 | -1762.728 | 3528.167 | 5022.673
70.300003 | 13063.293 | 14977.38 | 6424.031 | -1914.091 | 3537.627 | 5015.726
70.309998 | 13089.999 | 14978.68 | 6422.789 | -1888.686 | 3547.138 | 5008.758
70.32 | 13128.3262 | 14980.03 | 6421.549 | -1851.7 | 3556.716 | 5001.761
70.330002 | 13239.5293 | 14981.4 | 6420.312 | -1741.875 | 3566.348 | 4994.745
70.339996 | 13010.6035 | 14982.83 | 6419.079 | -1972.224 | 3576.033 | 4987.715
70.349998 | 12980.8193 | 14984.29 | 6417.848 | -2003.473 | 3585.782 | 4980.663
70.360001 | 13393.6533 | 14985.81 | 6416.62 | -1592.154 | 3595.594 | 4973.594
70.370003 | 13636.4121 | 14987.37 | 6415.395 | -1350.957 | 3605.462 | 4966.512
70.379997 | 13447.4658 | 14988.98 | 6414.174 | -1541.514 | 3615.381 | 4959.425
70.389999 | 13422.4717 | 14990.65 | 6412.955 | -1568.178 | 3625.372 | 4952.323
70.400002 | 13326.0547 | 14992.37 | 6411.739 | -1666.312 | 3635.417 | 4945.211
70.410004 | 13484.9775 | 14994.15 | 6410.526 | -1509.172 | 3645.528 | 4938.096
70.419998 | 13114.0176 | 14995.98 | 6409.317 | -1881.967 | 3655.687 | 4930.981
70.43 | 13034.6045 | 14997.88 | 6408.11 | -1963.28 | 3665.917 | 4923.858
70.440002 | 13379.3008 | 14999.85 | 6406.906 | -1620.546 | 3676.206 | 4916.735
70.449997 | 13519.3135 | 15001.87 | 6405.706 | -1482.561 | 3686.551 | 4909.618
70.459999 | 13455.7051 | 15003.98 | 6404.508 | -1548.271 | 3696.968 | 4902.5
70.470001 | 13469.8877 | 15006.14 | 6403.313 | -1536.253 | 3707.442 | 4895.385
70.480003 | 13397.4102 | 15008.38 | 6402.121 | -1610.969 | 3717.98 | 4888.277
70.489998 | 13051.8926 | 15010.69 | 6400.934 | -1958.797 | 3728.573 | 4881.183
70.5 | 13132.6709 | 15013.08 | 6399.748 | -1880.409 | 3739.241 | 4874.091
70.510002 | 13278.1582 | 15015.55 | 6398.565 | -1737.387 | 3749.967 | 4867.013
70.519997 | 12940.6133 | 15018.09 | 6397.387 | -2077.477 | 3760.752 | 4859.952
70.529999 | 12994.7666 | 15020.72 | 6396.21 | -2025.956 | 3771.611 | 4852.902
70.540001 | 13136.4043 | 15023.43 | 6395.037 | -1887.028 | 3782.529 | 4845.866
70.550003 | 13193.542 | 15026.23 | 6393.866 | -1832.687 | 3793.513 | 4838.849
70.559998 | 13171.8398 | 15029.11 | 6392.7 | -1857.27 | 3804.555 | 4831.856
70.57 | 13413.0059 | 15032.09 | 6391.535 | -1619.08 | 3815.673 | 4824.877
70.580002 | 13507.5889 | 15035.15 | 6390.374 | -1527.561 | 3826.853 | 4817.923
70.589996 | 13579.9805 | 15038.31 | 6389.217 | -1458.326 | 3838.092 | 4810.997
70.599998 | 13472.1025 | 15041.56 | 6388.062 | -1569.455 | 3849.404 | 4804.091
70.610001 | 13471.0947 | 15044.91 | 6386.91 | -1573.814 | 3860.788 | 4797.211
70.620003 | 13144.5996 | 15048.36 | 6385.761 | -1903.756 | 3872.235 | 4790.36
70.629997 | 13526.1035 | 15051.9 | 6384.617 | -1525.797 | 3883.741 | 4783.543
70.639999 | 13629.4121 | 15055.55 | 6383.474 | -1426.141 | 3895.327 | 4776.752
70.650002 | 13591.1846 | 15059.3 | 6382.334 | -1468.117 | 3906.976 | 4769.992
70.660004 | 13246.2266 | 15063.16 | 6381.198 | -1816.937 | 3918.698 | 4763.268
70.669998 | 13443.124 | 15067.12 | 6380.065 | -1623.996 | 3930.473 | 4756.582
70.68 | 13414.4502 | 15071.2 | 6378.935 | -1656.745 | 3942.334 | 4749.927
70.690002 | 13343.8555 | 15075.38 | 6377.808 | -1731.521 | 3954.258 | 4743.31
70.699997 | 13396.4805 | 15079.67 | 6376.685 | -1683.187 | 3966.247 | 4736.736
70.709999 | 13261.0254 | 15084.08 | 6375.564 | -1823.055 | 3978.317 | 4730.199
70.720001 | 13366.5801 | 15088.6 | 6374.446 | -1722.02 | 3990.453 | 4723.701
70.730003 | 13230.4053 | 15093.24 | 6373.331 | -1862.832 | 4002.66 | 4717.246
70.739998 | 13550.4844 | 15097.99 | 6372.221 | -1547.505 | 4014.93 | 4710.839
70.75 | 13665.7227 | 15102.87 | 6371.112 | -1437.145 | 4027.285 | 4704.471
70.760002 | 13822.1338 | 15107.86 | 6370.007 | -1285.729 | 4039.706 | 4698.15
70.769997 | 13716.9102 | 15112.98 | 6368.906 | -1396.068 | 4052.193 | 4691.88
70.779999 | 13677.6602 | 15118.23 | 6367.807 | -1440.566 | 4064.765 | 4685.654
70.790001 | 13646.9941 | 15123.59 | 6366.711 | -1476.597 | 4077.404 | 4679.476
70.800003 | 13543.6699 | 15129.09 | 6365.618 | -1585.416 | 4090.119 | 4673.349
70.809998 | 13196.0889 | 15134.7 | 6364.53 | -1938.614 | 4102.897 | 4667.276
70.82 | 13378.209 | 15140.46 | 6363.443 | -1762.248 | 4115.763 | 4661.251
70.830002 | 13557.9014 | 15146.34 | 6362.36 | -1588.437 | 4128.699 | 4655.28
70.839996 | 13688.2305 | 15152.35 | 6361.281 | -1464.12 | 4141.702 | 4649.368
70.849998 | 13855.1553 | 15158.5 | 6360.204 | -1303.342 | 4154.788 | 4643.506
70.860001 | 13813.4346 | 15164.78 | 6359.13 | -1351.348 | 4167.955 | 4637.698
70.870003 | 13737.1055 | 15171.2 | 6358.06 | -1434.097 | 4181.194 | 4631.949
70.879997 | 13368.6816 | 15177.75 | 6356.993 | -1809.072 | 4194.499 | 4626.262
70.889999 | 13404.7754 | 15184.45 | 6355.929 | -1779.677 | 4207.896 | 4620.628
70.900002 | 13194.5488 | 15191.28 | 6354.868 | -1996.735 | 4221.364 | 4615.052
70.910004 | 12968.4746 | 15198.27 | 6353.81 | -2229.791 | 4234.915 | 4609.54
70.919998 | 13359.1201 | 15205.37 | 6352.756 | -1846.253 | 4248.525 | 4604.092
70.93 | 13483.5381 | 15212.64 | 6351.705 | -1729.099 | 4262.233 | 4598.7
70.940002 | 13707.9502 | 15220.04 | 6350.656 | -1512.091 | 4276.013 | 4593.372
70.949997 | 13450.0645 | 15227.59 | 6349.612 | -1777.525 | 4289.866 | 4588.111
70.959999 | 13356.7988 | 15235.29 | 6348.57 | -1878.494 | 4303.812 | 4582.911
70.970001 | 13698.6016 | 15243.14 | 6347.531 | -1544.536 | 4317.831 | 4577.776
70.980003 | 13780.6074 | 15251.13 | 6346.496 | -1470.525 | 4331.931 | 4572.706
70.989998 | 13853.0215 | 15259.27 | 6345.464 | -1406.251 | 4346.102 | 4567.706
71 | 13748.2246 | 15267.57 | 6344.435 | -1519.349 | 4360.37 | 4562.768
71.010002 | 13773.7588 | 15276.02 | 6343.409 | -1502.263 | 4374.713 | 4557.899
71.019997 | 13790.2969 | 15284.62 | 6342.388 | -1494.324 | 4389.129 | 4553.104
71.029999 | 13561.9082 | 15293.38 | 6341.368 | -1731.475 | 4403.643 | 4548.372
71.040001 | 13391.373 | 15302.29 | 6340.352 | -1910.921 | 4418.232 | 4543.709
71.050003 | 13763.3398 | 15311.36 | 6339.339 | -1548.023 | 4432.906 | 4539.118
71.059998 | 14036.4795 | 15320.58 | 6338.33 | -1284.103 | 4447.653 | 4534.6
71.07 | 13845.4521 | 15329.97 | 6337.324 | -1484.52 | 4462.5 | 4530.149
71.080002 | 13723.502 | 15339.51 | 6336.32 | -1616.012 | 4477.423 | 4525.771
71.089996 | 14076.832 | 15349.22 | 6335.321 | -1272.384 | 4492.424 | 4521.47
71.099998 | 14094.3906 | 15359.08 | 6334.324 | -1264.69 | 4507.518 | 4517.238
71.110001 | 14076.3838 | 15369.11 | 6333.331 | -1292.729 | 4522.705 | 4513.078
71.120003 | 14005.5195 | 15379.3 | 6332.34 | -1373.785 | 4537.971 | 4508.993
71.129997 | 13720.7539 | 15389.65 | 6331.354 | -1668.899 | 4553.313 | 4504.986
71.139999 | 13763.8955 | 15400.18 | 6330.37 | -1636.283 | 4568.758 | 4501.05
71.150002 | 13866.6533 | 15410.86 | 6329.39 | -1544.208 | 4584.283 | 4497.188
71.160004 | 13695.9062 | 15421.72 | 6328.413 | -1725.814 | 4599.903 | 4493.404
71.169998 | 13942.8799 | 15432.73 | 6327.439 | -1489.847 | 4615.589 | 4489.698
71.18 | 14055.5088 | 15443.92 | 6326.469 | -1388.411 | 4631.385 | 4486.066
71.190002 | 14233.1553 | 15455.27 | 6325.501 | -1222.119 | 4647.262 | 4482.511
71.199997 | 14023.9258 | 15466.8 | 6324.538 | -1442.87 | 4663.221 | 4479.036
71.209999 | 13877.9258 | 15478.5 | 6323.577 | -1600.574 | 4679.285 | 4475.638
71.220001 | 13990.0469 | 15490.37 | 6322.619 | -1500.32 | 4695.432 | 4472.316
71.230003 | 13968.1514 | 15502.41 | 6321.665 | -1534.256 | 4711.669 | 4469.073
71.239998 | 14117.7051 | 15514.61 | 6320.715 | -1396.908 | 4727.986 | 4465.912
71.25 | 14219.2764 | 15527.01 | 6319.767 | -1307.729 | 4744.413 | 4462.826
71.260002 | 14004.7725 | 15539.57 | 6318.822 | -1534.793 | 4760.922 | 4459.82
71.269997 | 14062.2012 | 15552.3 | 6317.882 | -1490.095 | 4777.517 | 4456.898
71.279999 | 14041.7959 | 15565.21 | 6316.944 | -1523.419 | 4794.219 | 4454.052
71.290001 | 14337.876 | 15578.3 | 6316.01 | -1240.426 | 4811.005 | 4451.287
71.300003 | 14427.6797 | 15591.57 | 6315.078 | -1163.889 | 4827.888 | 4448.602
71.309998 | 14474.8428 | 15605 | 6314.151 | -1130.16 | 4844.852 | 4446
71.32 | 14123.6611 | 15618.63 | 6313.226 | -1494.971 | 4861.928 | 4443.478
71.330002 | 14340.4395 | 15632.43 | 6312.305 | -1291.992 | 4879.09 | 4441.036
71.339996 | 14787.166 | 15646.41 | 6311.388 | -859.2396 | 4896.339 | 4438.679
71.349998 | 14590.1807 | 15660.57 | 6310.473 | -1070.385 | 4913.691 | 4436.402
71.360001 | 13807.7197 | 15674.91 | 6309.562 | -1867.195 | 4931.147 | 4434.206
71.370003 | 14045.2412 | 15689.44 | 6308.654 | -1644.199 | 4948.694 | 4432.093
71.379997 | 14643.0645 | 15704.14 | 6307.75 | -1061.072 | 4966.324 | 4430.063
71.389999 | 14660.2217 | 15719.03 | 6306.848 | -1058.811 | 4984.069 | 4428.116
71.400002 | 14745.2334 | 15734.1 | 6305.95 | -988.8685 | 5001.904 | 4426.248
71.410004 | 14324.8789 | 15749.37 | 6305.055 | -1424.488 | 5019.845 | 4424.467
71.419998 | 14143.6152 | 15764.79 | 6304.165 | -1621.176 | 5037.858 | 4422.769
71.43 | 14373.3955 | 15780.42 | 6303.277 | -1407.028 | 5055.995 | 4421.152
71.440002 | 14838.9014 | 15796.23 | 6302.392 | -957.3322 | 5074.223 | 4419.619
71.449997 | 15097.4209 | 15812.22 | 6301.511 | -714.802 | 5092.541 | 4418.171
71.459999 | 14616.1846 | 15828.41 | 6300.633 | -1212.23 | 5110.975 | 4416.806
71.470001 | 14846.1289 | 15844.78 | 6299.759 | -998.6557 | 5129.502 | 4415.524
71.480003 | 14696.1143 | 15861.34 | 6298.887 | -1165.23 | 5148.132 | 4414.325
71.489998 | 14512.1846 | 15878.08 | 6298.02 | -1365.895 | 5166.848 | 4413.212
71.5 | 14524.6689 | 15895.02 | 6297.156 | -1370.354 | 5185.685 | 4412.182
71.510002 | 14795.0674 | 15912.15 | 6296.294 | -1117.078 | 5204.616 | 4411.235
71.519997 | 14691.6172 | 15929.45 | 6295.437 | -1237.834 | 5223.639 | 4410.375
71.529999 | 14913.0674 | 15946.96 | 6294.583 | -1033.894 | 5242.782 | 4409.597
71.540001 | 14842.7686 | 15964.65 | 6293.732 | -1121.886 | 5262.02 | 4408.903
71.550003 | 14754.7314 | 15982.54 | 6292.884 | -1227.81 | 5281.363 | 4408.294
71.559998 | 14727.9062 | 16000.61 | 6292.04 | -1272.699 | 5300.795 | 4407.77
71.57 | 14883.21 | 16018.88 | 6291.199 | -1135.671 | 5320.352 | 4407.329
71.580002 | 14648.4561 | 16037.34 | 6290.362 | -1388.882 | 5340.004 | 4406.973
71.589996 | 14742.9316 | 16055.98 | 6289.528 | -1313.05 | 5359.751 | 4406.703
71.599998 | 14740.6289 | 16074.82 | 6288.698 | -1334.196 | 5379.612 | 4406.516
71.610001 | 15049.4775 | 16093.87 | 6287.87 | -1044.394 | 5399.588 | 4406.413
71.620003 | 15350.2881 | 16113.1 | 6287.046 | -762.8162 | 5419.663 | 4406.395
71.629997 | 15661.0488 | 16132.51 | 6286.226 | -471.4661 | 5439.828 | 4406.461
71.639999 | 15503.752 | 16152.14 | 6285.409 | -648.3927 | 5460.122 | 4406.614
71.650002 | 15073.7959 | 16171.96 | 6284.595 | -1098.16 | 5480.513 | 4406.847
71.660004 | 14854.3613 | 16191.97 | 6283.785 | -1337.613 | 5501.021 | 4407.169
71.669998 | 14701.4521 | 16212.16 | 6282.979 | -1510.706 | 5521.607 | 4407.573
71.68 | 15011.251 | 16232.57 | 6282.175 | -1221.315 | 5542.329 | 4408.061
71.690002 | 14843.2061 | 16253.16 | 6281.375 | -1409.953 | 5563.151 | 4408.634
71.699997 | 15004.3057 | 16273.94 | 6280.579 | -1269.634 | 5584.07 | 4409.291
71.709999 | 15104.8623 | 16294.94 | 6279.786 | -1190.075 | 5605.118 | 4410.034
71.720001 | 15301.7881 | 16316.12 | 6278.996 | -1014.332 | 5626.265 | 4410.86
71.730003 | 15293.6826 | 16337.5 | 6278.209 | -1043.82 | 5647.524 | 4411.769
71.739998 | 15242.2129 | 16359.07 | 6277.427 | -1116.854 | 5668.876 | 4412.763
71.75 | 15247.0371 | 16380.85 | 6276.648 | -1133.814 | 5690.362 | 4413.841
71.760002 | 15407.5605 | 16402.82 | 6275.871 | -995.2615 | 5711.948 | 4415.003
71.769997 | 15797.8135 | 16424.98 | 6275.099 | -627.1685 | 5733.633 | 4416.249
71.779999 | 15875 | 16447.36 | 6274.33 | -572.3594 | 5755.45 | 4417.579
71.790001 | 15635.3887 | 16469.93 | 6273.564 | -834.5364 | 5777.368 | 4418.992
71.800003 | 15973.4746 | 16492.69 | 6272.802 | -519.2172 | 5799.4 | 4420.489
71.809998 | 15921.4707 | 16515.64 | 6272.044 | -594.1697 | 5821.527 | 4422.069
71.82 | 15980.6084 | 16538.81 | 6271.288 | -558.2028 | 5843.79 | 4423.733
71.830002 | 15815.3145 | 16562.17 | 6270.536 | -746.8562 | 5866.155 | 4425.48
71.839996 | 15898.0977 | 16585.72 | 6269.788 | -687.6211 | 5888.62 | 4427.31
71.849998 | 15747.2305 | 16609.48 | 6269.043 | -862.2462 | 5911.21 | 4429.224
71.860001 | 15913.4082 | 16633.45 | 6268.302 | -720.0368 | 5933.923 | 4431.221
71.870003 | 15828.4805 | 16657.6 | 6267.564 | -829.1238 | 5956.74 | 4433.3
71.879997 | 15963.9902 | 16681.94 | 6266.83 | -717.9533 | 5979.654 | 4435.46
71.889999 | 15993.1689 | 16706.51 | 6266.098 | -713.3423 | 6002.706 | 4437.707
71.900002 | 15902.877 | 16731.26 | 6265.371 | -828.3875 | 6025.861 | 4440.033
71.910004 | 16354.5039 | 16756.23 | 6264.646 | -401.7271 | 6049.141 | 4442.444
71.919998 | 16560.7402 | 16781.36 | 6263.926 | -220.621 | 6072.501 | 4444.934
71.93 | 16262.5273 | 16806.73 | 6263.209 | -544.1988 | 6096.009 | 4447.508
71.940002 | 16730.7812 | 16832.28 | 6262.495 | -101.4975 | 6119.62 | 4450.163
71.949997 | 16297.3545 | 16858.02 | 6261.786 | -560.6644 | 6143.334 | 4452.899
71.959999 | 16072.6797 | 16883.98 | 6261.079 | -811.3036 | 6167.185 | 4455.72
71.970001 | 16254.5967 | 16910.14 | 6260.375 | -655.5399 | 6191.141 | 4458.621
71.980003 | 15849.9814 | 16936.49 | 6259.676 | -1086.509 | 6215.213 | 4461.602
71.989998 | 16015.8643 | 16963.03 | 6258.98 | -947.1624 | 6239.382 | 4464.665
72 | 16190.8652 | 16989.79 | 6258.287 | -798.9242 | 6263.693 | 4467.809
72.010002 | 16427.9062 | 17016.74 | 6257.598 | -588.8337 | 6288.109 | 4471.034
72.019997 | 16263.8057 | 17043.88 | 6256.913 | -780.0715 | 6312.626 | 4474.338
72.029999 | 16529.9863 | 17071.24 | 6256.23 | -541.2519 | 6337.283 | 4477.725
72.040001 | 16988.1621 | 17098.79 | 6255.552 | -110.625 | 6362.044 | 4481.191
72.050003 | 16802.6621 | 17126.54 | 6254.876 | -323.8752 | 6386.923 | 4484.738
72.059998 | 16598.7188 | 17154.47 | 6254.205 | -555.7516 | 6411.902 | 4488.363
72.07 | 16355.6943 | 17182.62 | 6253.537 | -826.9307 | 6437.018 | 4492.07
72.080002 | 16437.6113 | 17210.97 | 6252.872 | -773.3562 | 6462.24 | 4495.855
72.089996 | 16847.6191 | 17239.5 | 6252.212 | -391.8778 | 6487.566 | 4499.719
72.099998 | 17021.75 | 17268.24 | 6251.554 | -246.4906 | 6513.023 | 4503.664
72.110001 | 17415.6602 | 17297.19 | 6250.9 | 118.4709 | 6538.6 | 4507.689
72.120003 | 17364.0312 | 17326.33 | 6250.249 | 37.70189 | 6564.288 | 4511.792
72.129997 | 17564.4336 | 17355.64 | 6249.603 | 208.7905 | 6590.071 | 4515.969
72.139999 | 17596.2793 | 17385.19 | 6248.959 | 211.0904 | 6615.999 | 4520.231
72.150002 | 17387.8398 | 17414.92 | 6248.319 | -27.07671 | 6642.029 | 4524.568
72.160004 | 17035.9902 | 17444.85 | 6247.683 | -408.8647 | 6668.186 | 4528.986
72.169998 | 17068.5371 | 17474.95 | 6247.05 | -406.4115 | 6694.421 | 4533.477
72.18 | 17295.3652 | 17505.28 | 6246.421 | -209.9142 | 6720.809 | 4538.05
72.190002 | 17090.4902 | 17535.79 | 6245.795 | -445.301 | 6747.298 | 4542.698
72.199997 | 16890.8027 | 17566.49 | 6245.174 | -675.6834 | 6773.89 | 4547.423
72.209999 | 17122.9766 | 17597.4 | 6244.555 | -474.4252 | 6800.62 | 4552.226
72.220001 | 16939.0977 | 17628.5 | 6243.94 | -689.4036 | 6827.454 | 4557.107
72.230003 | 16930.8145 | 17659.8 | 6243.328 | -728.982 | 6854.405 | 4562.064
72.239998 | 17416.373 | 17691.26 | 6242.721 | -274.8908 | 6881.448 | 4567.095
72.25 | 17653.8223 | 17722.96 | 6242.116 | -69.13415 | 6908.635 | 4572.205
72.260002 | 17534.2012 | 17754.83 | 6241.516 | -220.6264 | 6935.922 | 4577.39
72.269997 | 17730.4297 | 17786.88 | 6240.919 | -56.44723 | 6963.309 | 4582.649
72.279999 | 17695.2461 | 17819.15 | 6240.325 | -123.9003 | 6990.835 | 4587.986
72.290001 | 17837.5879 | 17851.59 | 6239.735 | -14.00649 | 7018.46 | 4593.399
72.300003 | 18017.2363 | 17884.24 | 6239.148 | 132.9997 | 7046.202 | 4598.887
72.309998 | 18083.8594 | 17917.05 | 6238.566 | 166.8114 | 7074.037 | 4604.445
72.32 | 17671.9062 | 17950.08 | 6237.986 | -278.1693 | 7102.006 | 4610.083
72.330002 | 18048.8262 | 17983.28 | 6237.411 | 65.54518 | 7130.077 | 4615.793
72.339996 | 18009.4473 | 18016.66 | 6236.839 | -7.212379 | 7158.245 | 4621.576
72.349998 | 18272.7109 | 18050.25 | 6236.27 | 222.465 | 7186.54 | 4627.435
72.360001 | 18294.3125 | 18084.03 | 6235.705 | 210.2873 | 7214.95 | 4633.37
72.370003 | 18398.3105 | 18117.98 | 6235.144 | 280.326 | 7243.464 | 4639.377
72.379997 | 18607.5742 | 18152.1 | 6234.586 | 455.4716 | 7272.064 | 4645.452
72.389999 | 18900.1426 | 18186.44 | 6234.032 | 713.6993 | 7300.805 | 4651.606
72.400002 | 19059.7207 | 18220.95 | 6233.482 | 838.7691 | 7329.639 | 4657.831
72.410004 | 18907.6289 | 18255.66 | 6232.934 | 651.97 | 7358.593 | 4664.131
72.419998 | 19055.8477 | 18290.5 | 6232.391 | 765.3465 | 7387.612 | 4670.498
72.43 | 19133.7754 | 18325.57 | 6231.852 | 808.2037 | 7416.779 | 4676.941
72.440002 | 19283.4941 | 18360.81 | 6231.315 | 922.6879 | 7446.036 | 4683.455
72.449997 | 18992.5566 | 18396.21 | 6230.783 | 596.3514 | 7475.384 | 4690.038
72.459999 | 19071.9375 | 18431.81 | 6230.254 | 640.1237 | 7504.863 | 4696.696
72.470001 | 19175.8281 | 18467.59 | 6229.729 | 708.2416 | 7534.432 | 4703.426
72.480003 | 18962.2285 | 18503.54 | 6229.207 | 458.6905 | 7564.106 | 4710.224
72.489998 | 19211.9395 | 18539.64 | 6228.689 | 672.2949 | 7593.864 | 4717.091
72.5 | 19222.625 | 18575.95 | 6228.175 | 646.6712 | 7623.746 | 4724.033
72.510002 | 19430.8867 | 18612.42 | 6227.664 | 818.4617 | 7653.718 | 4731.043
72.519997 | 19624.9297 | 18649.05 | 6227.157 | 975.8778 | 7683.775 | 4738.12
72.529999 | 19826.8652 | 18685.88 | 6226.654 | 1140.983 | 7713.957 | 4745.271
72.540001 | 19610.5488 | 18722.87 | 6226.154 | 887.6799 | 7744.224 | 4752.491
72.550003 | 19428.7051 | 18760.03 | 6225.657 | 668.6774 | 7774.59 | 4759.78
72.559998 | 19514.5332 | 18797.33 | 6225.165 | 717.2022 | 7805.032 | 4767.134
72.57 | 19588.8184 | 18834.83 | 6224.676 | 753.9883 | 7835.593 | 4774.561
72.580002 | 20010.8027 | 18872.48 | 6224.191 | 1138.32 | 7866.237 | 4782.055
72.589996 | 20189.1309 | 18910.28 | 6223.709 | 1278.85 | 7896.959 | 4789.613
72.599998 | 20046.7715 | 18948.27 | 6223.231 | 1098.506 | 7927.79 | 4797.245
72.610001 | 20210.2441 | 18986.42 | 6222.757 | 1223.825 | 7958.717 | 4804.945
72.620003 | 20157.3984 | 19024.72 | 6222.286 | 1132.675 | 7989.726 | 4812.711
72.629997 | 20234.248 | 19063.16 | 6221.819 | 1171.091 | 8020.8 | 4820.538
72.639999 | 20164.166 | 19101.79 | 6221.356 | 1062.377 | 8051.994 | 4828.439
72.650002 | 20377.0391 | 19140.56 | 6220.896 | 1236.481 | 8083.258 | 4836.405
72.660004 | 20386.2676 | 19179.5 | 6220.44 | 1206.768 | 8114.62 | 4844.44
72.669998 | 20173.334 | 19218.54 | 6219.987 | 954.7941 | 8146.02 | 4852.533
72.68 | 19876.3281 | 19257.78 | 6219.539 | 618.5455 | 8177.545 | 4860.699
72.690002 | 19568.0449 | 19297.16 | 6219.093 | 270.8882 | 8209.136 | 4868.927
72.699997 | 19978.6055 | 19336.66 | 6218.652 | 641.946 | 8240.789 | 4877.219
72.709999 | 20252.8711 | 19376.34 | 6218.214 | 876.5286 | 8272.548 | 4885.58
72.720001 | 20076.7715 | 19416.15 | 6217.78 | 660.6172 | 8304.369 | 4894.005
72.730003 | 20253.2793 | 19456.11 | 6217.35 | 797.1685 | 8336.267 | 4902.494
72.739998 | 20556.7051 | 19496.18 | 6216.923 | 1060.521 | 8368.217 | 4911.044
72.75 | 20240.8281 | 19536.43 | 6216.5 | 704.4016 | 8400.264 | 4919.663
72.760002 | 20150 | 19576.79 | 6216.081 | 573.2081 | 8432.369 | 4928.342
72.769997 | 19814.5645 | 19617.27 | 6215.665 | 197.2908 | 8464.526 | 4937.083
72.779999 | 20256.5078 | 19657.92 | 6215.253 | 598.5855 | 8496.778 | 4945.891
72.790001 | 20671.6934 | 19698.68 | 6214.845 | 973.0086 | 8529.078 | 4954.762
72.800003 | 20299.1582 | 19739.58 | 6214.44 | 559.5759 | 8561.447 | 4963.695
72.809998 | 20305.623 | 19780.58 | 6214.039 | 525.0453 | 8593.854 | 4972.685
72.82 | 20393.6504 | 19821.73 | 6213.642 | 571.9207 | 8626.344 | 4981.743
72.830002 | 20394.9316 | 19862.99 | 6213.248 | 531.9407 | 8658.882 | 4990.86
72.839996 | 20518.9531 | 19904.35 | 6212.859 | 614.6021 | 8691.457 | 5000.035
72.849998 | 20335.6641 | 19945.85 | 6212.473 | 389.8094 | 8724.106 | 5009.276
72.860001 | 20551.1992 | 19987.48 | 6212.09 | 563.7188 | 8756.81 | 5018.58
72.870003 | 20616.666 | 20029.21 | 6211.711 | 587.4557 | 8789.557 | 5027.942
72.879997 | 20797.4043 | 20071.02 | 6211.336 | 726.3865 | 8822.324 | 5037.358
72.889999 | 20741.2773 | 20112.98 | 6210.965 | 628.3003 | 8855.171 | 5046.841
72.900002 | 20843.8008 | 20155.02 | 6210.597 | 688.7768 | 8888.044 | 5056.382
72.910004 | 21222.8789 | 20197.19 | 6210.233 | 1025.687 | 8920.973 | 5065.985
72.919998 | 20993.9688 | 20239.4 | 6209.873 | 754.5653 | 8953.893 | 5075.637
72.93 | 20562.2402 | 20281.77 | 6209.517 | 280.4734 | 8986.892 | 5085.358
72.940002 | 20635.4629 | 20324.21 | 6209.164 | 311.256 | 9019.91 | 5095.132
72.949997 | 20929.0156 | 20366.72 | 6208.815 | 562.2963 | 9052.942 | 5104.962
72.959999 | 21372.6152 | 20409.36 | 6208.47 | 963.2592 | 9086.032 | 5114.854
72.970001 | 21239.4805 | 20452.06 | 6208.128 | 787.4159 | 9119.132 | 5124.804
72.980003 | 21136.5684 | 20494.86 | 6207.79 | 641.7076 | 9152.261 | 5134.809
72.989998 | 21084.9238 | 20537.71 | 6207.456 | 547.2123 | 9185.388 | 5144.867
73 | 21255.3047 | 20580.67 | 6207.126 | 674.6316 | 9218.559 | 5154.988
73.010002 | 21540.3594 | 20623.69 | 6206.799 | 916.6648 | 9251.735 | 5165.161
73.019997 | 21660.0781 | 20666.77 | 6206.477 | 993.3109 | 9284.905 | 5175.386
73.029999 | 21274.5586 | 20709.95 | 6206.157 | 564.6111 | 9318.118 | 5185.672
73.040001 | 21014.8555 | 20753.18 | 6205.842 | 261.6789 | 9351.322 | 5196.013
73.050003 | 21355.2676 | 20796.47 | 6205.53 | 558.7969 | 9384.534 | 5206.407
73.059998 | 21590.0703 | 20839.8 | 6205.222 | 750.2713 | 9417.727 | 5216.849
73.07 | 21431.6074 | 20883.22 | 6204.918 | 548.3923 | 9450.944 | 5227.354
73.080002 | 21083.3008 | 20926.67 | 6204.617 | 156.6309 | 9484.145 | 5237.907
73.089996 | 21148.3203 | 20970.15 | 6204.321 | 178.1667 | 9517.323 | 5248.51
73.099998 | 21243.3164 | 21013.71 | 6204.028 | 229.6071 | 9550.51 | 5259.171
73.110001 | 21411.5918 | 21057.32 | 6203.739 | 354.2767 | 9583.691 | 5269.886
73.120003 | 21636.5391 | 21100.95 | 6203.453 | 535.5883 | 9616.847 | 5280.651
73.129997 | 22209.5371 | 21144.59 | 6203.172 | 1064.949 | 9649.958 | 5291.459
73.139999 | 22115.2441 | 21188.3 | 6202.894 | 926.942 | 9683.081 | 5302.327
73.150002 | 21499.0469 | 21232.03 | 6202.619 | 267.0195 | 9716.164 | 5313.244
73.160004 | 21671.2051 | 21275.79 | 6202.349 | 395.4133 | 9749.229 | 5324.214
73.169998 | 21976.2891 | 21319.52 | 6202.082 | 656.7681 | 9782.216 | 5335.223
73.18 | 21640.7344 | 21363.32 | 6201.819 | 277.4121 | 9815.212 | 5346.291
73.190002 | 22206.957 | 21407.12 | 6201.56 | 799.8388 | 9848.155 | 5357.403
73.199997 | 22335.0898 | 21450.9 | 6201.305 | 884.1871 | 9881.037 | 5368.561
73.209999 | 22025.7383 | 21494.73 | 6201.053 | 531.0097 | 9913.903 | 5379.772
73.220001 | 21723.9355 | 21538.54 | 6200.805 | 185.3945 | 9946.705 | 5391.03
73.230003 | 22038.9355 | 21582.35 | 6200.561 | 456.5834 | 9979.457 | 5402.334
73.239998 | 22738.1504 | 21626.13 | 6200.321 | 1112.02 | 10012.13 | 5413.679
73.25 | 22692.3164 | 21669.93 | 6200.085 | 1022.385 | 10044.77 | 5425.078
73.260002 | 22488.8613 | 21713.7 | 6199.852 | 775.1578 | 10077.33 | 5436.518
73.269997 | 22602.7754 | 21757.43 | 6199.623 | 845.342 | 10109.81 | 5447.999
73.279999 | 21884.5801 | 21801.18 | 6199.398 | 83.40134 | 10142.25 | 5459.531
73.290001 | 21950.6191 | 21844.88 | 6199.176 | 105.7388 | 10174.6 | 5471.106
73.300003 | 22414.9766 | 21888.55 | 6198.959 | 526.4251 | 10206.87 | 5482.724
73.309998 | 22875.0742 | 21932.16 | 6198.745 | 942.915 | 10239.04 | 5494.377
73.32 | 23099.3848 | 21975.76 | 6198.535 | 1123.626 | 10271.14 | 5506.082
73.330002 | 23312.4668 | 22019.3 | 6198.329 | 1293.166 | 10303.15 | 5517.824
73.339996 | 23331.8008 | 22062.77 | 6198.127 | 1269.032 | 10335.04 | 5529.602
73.349998 | 23278.5762 | 22106.21 | 6197.928 | 1172.365 | 10366.86 | 5541.427
73.360001 | 23081.0078 | 22149.6 | 6197.733 | 931.4084 | 10398.57 | 5553.294
73.370003 | 23092.998 | 22192.92 | 6197.542 | 900.0806 | 10430.18 | 5565.198
73.379997 | 23221.0098 | 22236.13 | 6197.355 | 984.8781 | 10461.65 | 5577.132
73.389999 | 23011.4375 | 22279.32 | 6197.171 | 732.1194 | 10493.03 | 5589.113
73.400002 | 23347.5273 | 22322.41 | 6196.992 | 1025.119 | 10524.29 | 5601.13
73.410004 | 23476.4961 | 22365.43 | 6196.816 | 1111.063 | 10555.43 | 5613.187
73.419998 | 23496.5781 | 22408.32 | 6196.644 | 1088.258 | 10586.41 | 5625.267
73.43 | 23314.5957 | 22451.16 | 6196.476 | 863.437 | 10617.29 | 5637.395
73.440002 | 23107.7812 | 22493.88 | 6196.311 | 613.8968 | 10648.02 | 5649.551
73.449997 | 23007.0957 | 22536.49 | 6196.151 | 470.6046 | 10678.6 | 5661.738
73.459999 | 23501.2266 | 22579.02 | 6195.994 | 922.2032 | 10709.06 | 5673.965
73.470001 | 23481.1562 | 22621.43 | 6195.841 | 859.7245 | 10739.37 | 5686.225
73.480003 | 23435.0508 | 22663.72 | 6195.692 | 771.3264 | 10769.52 | 5698.514
73.489998 | 22950.5273 | 22705.87 | 6195.546 | 244.6576 | 10799.5 | 5710.828
73.5 | 23307.7109 | 22747.92 | 6195.405 | 559.7919 | 10829.33 | 5723.181
73.510002 | 24028.3398 | 22789.82 | 6195.267 | 1238.518 | 10859 | 5735.559
73.519997 | 24203.1621 | 22831.57 | 6195.133 | 1371.593 | 10888.47 | 5747.962
73.529999 | 24254.5938 | 22873.21 | 6195.003 | 1381.386 | 10917.81 | 5760.4
73.540001 | 24002.375 | 22914.68 | 6194.877 | 1087.69 | 10946.94 | 5772.864
73.550003 | 23913.5156 | 22956.01 | 6194.754 | 957.5009 | 10975.91 | 5785.353
73.559998 | 23908.334 | 22997.16 | 6194.636 | 911.178 | 11004.66 | 5797.86
73.57 | 24066.8145 | 23038.17 | 6194.521 | 1028.646 | 11033.25 | 5810.402
73.580002 | 23963.0859 | 23079 | 6194.41 | 884.0873 | 11061.63 | 5822.962
73.589996 | 23852.3906 | 23119.63 | 6194.303 | 732.7563 | 11089.79 | 5835.54
73.599998 | 23575.9512 | 23160.12 | 6194.2 | 415.8336 | 11117.77 | 5848.147
73.610001 | 24075.7812 | 23200.42 | 6194.1 | 875.3579 | 11145.55 | 5860.777
73.620003 | 23842.377 | 23240.53 | 6194.005 | 601.846 | 11173.1 | 5873.426
73.629997 | 23926.3457 | 23280.41 | 6193.913 | 645.9345 | 11200.41 | 5886.084
73.639999 | 24172.8301 | 23320.13 | 6193.825 | 852.6978 | 11227.54 | 5898.769
73.650002 | 24310.7109 | 23359.64 | 6193.741 | 951.0748 | 11254.42 | 5911.472
73.660004 | 24221.2734 | 23398.94 | 6193.661 | 822.3337 | 11281.09 | 5924.192
73.669998 | 24040.0859 | 23437.98 | 6193.584 | 602.1038 | 11307.48 | 5936.914
73.68 | 23993.4102 | 23476.84 | 6193.512 | 516.5658 | 11333.67 | 5949.664
73.690002 | 24103.6621 | 23515.47 | 6193.443 | 588.1941 | 11359.6 | 5962.422
73.699997 | 24541.7051 | 23553.84 | 6193.378 | 987.8644 | 11385.28 | 5975.187
73.709999 | 24412.9277 | 23592.01 | 6193.317 | 820.9211 | 11410.72 | 5987.972
73.720001 | 24488.2656 | 23629.92 | 6193.26 | 858.3465 | 11435.89 | 6000.765
73.730003 | 24906.8008 | 23667.59 | 6193.207 | 1239.215 | 11460.81 | 6013.567
73.739998 | 25034.6602 | 23704.97 | 6193.157 | 1329.687 | 11485.45 | 6026.368
73.75 | 25166.6895 | 23742.13 | 6193.112 | 1424.556 | 11509.83 | 6039.187
73.760002 | 25042.1055 | 23779.02 | 6193.07 | 1263.089 | 11533.94 | 6052.006
73.769997 | 24664.541 | 23815.61 | 6193.032 | 848.9289 | 11557.76 | 6064.824
73.779999 | 24542.1191 | 23851.97 | 6192.998 | 690.1538 | 11581.31 | 6077.656
73.790001 | 24776.6094 | 23888.03 | 6192.968 | 888.5819 | 11604.57 | 6090.487
73.800003 | 24657.6016 | 23923.81 | 6192.942 | 733.7947 | 11627.54 | 6103.32
73.809998 | 25147.2754 | 23959.27 | 6192.919 | 1188.004 | 11650.21 | 6116.143
73.82 | 25409.9473 | 23994.47 | 6192.901 | 1415.478 | 11672.59 | 6128.976
73.830002 | 25152.5918 | 24029.36 | 6192.886 | 1123.237 | 11694.67 | 6141.801
73.839996 | 25278.627 | 24063.92 | 6192.875 | 1214.708 | 11716.43 | 6154.618
73.849998 | 25241.3906 | 24098.19 | 6192.868 | 1143.196 | 11737.89 | 6167.435
73.860001 | 25413.6484 | 24132.16 | 6192.865 | 1281.49 | 11759.04 | 6180.25
73.870003 | 25657.0449 | 24165.8 | 6192.866 | 1491.249 | 11779.88 | 6193.055
73.879997 | 25452.3574 | 24199.08 | 6192.871 | 1253.276 | 11800.37 | 6205.84
73.889999 | 25376.7715 | 24232.07 | 6192.879 | 1144.703 | 11820.56 | 6218.627
73.900002 | 25165.0508 | 24264.71 | 6192.891 | 900.3389 | 11840.42 | 6231.401
73.910004 | 25232.9668 | 24297.02 | 6192.908 | 935.9458 | 11859.95 | 6244.163
73.919998 | 25056.7988 | 24328.95 | 6192.928 | 727.848 | 11879.12 | 6256.899
73.93 | 24763.9453 | 24360.56 | 6192.952 | 403.3838 | 11897.98 | 6269.631
73.940002 | 24831.1152 | 24391.81 | 6192.98 | 439.3057 | 11916.49 | 6282.342
73.949997 | 24951.875 | 24422.68 | 6193.011 | 529.1923 | 11934.64 | 6295.03
73.959999 | 25014.3203 | 24453.22 | 6193.047 | 561.104 | 11952.46 | 6307.707
73.970001 | 24769.4746 | 24483.37 | 6193.087 | 286.1013 | 11969.93 | 6320.36
73.980003 | 24988.2285 | 24513.16 | 6193.13 | 475.071 | 11987.04 | 6332.992
73.989998 | 25439.9805 | 24542.55 | 6193.177 | 897.4346 | 12003.78 | 6345.592
74 | 25266.6465 | 24571.57 | 6193.228 | 695.0741 | 12020.17 | 6358.176
74.010002 | 25060.7305 | 24600.21 | 6193.284 | 460.525 | 12036.19 | 6370.728
74.019997 | 25568.2793 | 24628.43 | 6193.342 | 939.8459 | 12051.84 | 6383.247
74.029999 | 25893.3613 | 24656.29 | 6193.405 | 1237.071 | 12067.14 | 6395.747
74.040001 | 25143.4238 | 24683.74 | 6193.472 | 459.6849 | 12082.05 | 6408.212
74.050003 | 24977.334 | 24710.79 | 6193.543 | 266.5481 | 12096.6 | 6420.646
74.059998 | 25384.0918 | 24737.41 | 6193.617 | 646.6833 | 12110.75 | 6433.037
74.07 | 26060.5703 | 24763.64 | 6193.696 | 1296.932 | 12124.54 | 6445.402
74.080002 | 26066.2969 | 24789.45 | 6193.778 | 1276.849 | 12137.94 | 6457.725
74.089996 | 25240.6113 | 24814.82 | 6193.864 | 425.7876 | 12150.96 | 6470.005
74.099998 | 24894.2949 | 24839.79 | 6193.954 | 54.50161 | 12163.59 | 6482.252
74.110001 | 25322.248 | 24864.34 | 6194.048 | 457.9091 | 12175.83 | 6494.459
74.120003 | 25848.4961 | 24888.45 | 6194.146 | 960.0444 | 12187.68 | 6506.621
74.129997 | 25860.3613 | 24912.11 | 6194.248 | 948.2511 | 12199.13 | 6518.728
74.139999 | 25670.0801 | 24935.36 | 6194.353 | 734.7241 | 12210.2 | 6530.8
74.150002 | 25788.2227 | 24958.16 | 6194.463 | 830.0671 | 12220.87 | 6542.824
74.160004 | 25800.6953 | 24980.51 | 6194.577 | 820.1813 | 12231.14 | 6554.798
74.169998 | 26326.8262 | 25002.41 | 6194.694 | 1324.421 | 12241 | 6566.71
74.18 | 26390.1738 | 25023.87 | 6194.815 | 1366.307 | 12250.47 | 6578.581
74.190002 | 25981.7637 | 25044.86844 | 6194.94 | 936.8953 | 12259.53 | 6590.394
74.199997 | 25992.4043 | 25065.41 | 6195.069 | 926.9985 | 12268.19 | 6602.147
74.209999 | 26259.7637 | 25085.5 | 6195.202 | 1174.264 | 12276.45 | 6613.85
74.220001 | 25796.8848 | 25105.13 | 6195.339 | 691.7564 | 12284.3 | 6625.492
74.230003 | 25454.4414 | 25124.29 | 6195.48 | 330.149 | 12291.74 | 6637.075
74.239998 | 25595.5215 | 25142.98 | 6195.625 | 452.5432 | 12298.77 | 6648.588
74.25 | 25636.9688 | 25161.21 | 6195.774 | 475.7608 | 12305.39 | 6660.045
74.260002 | 25991.6484 | 25178.96 | 6195.926 | 812.6854 | 12311.6 | 6671.434
74.269997 | 26072.127 | 25196.23 | 6196.082 | 875.8927 | 12317.4 | 6682.751
74.279999 | 26014.5684 | 25213.04 | 6196.243 | 801.5243 | 12322.79 | 6694.009
74.290001 | 26716.207 | 25229.37 | 6196.407 | 1486.834 | 12327.77 | 6705.194
74.300003 | 26760.4336 | 25245.22 | 6196.575 | 1515.211 | 12332.34 | 6716.308
74.309998 | 26469.3477 | 25260.58 | 6196.747 | 1208.769 | 12336.49 | 6727.34
74.32 | 26588.707 | 25275.46 | 6196.924 | 1313.243 | 12340.23 | 6738.308
74.330002 | 26901.9004 | 25289.86 | 6197.103 | 1612.041 | 12343.56 | 6749.195
74.339996 | 26792.8711 | 25303.76 | 6197.287 | 1489.108 | 12346.48 | 6759.999
74.349998 | 26780.6855 | 25317.19 | 6197.475 | 1463.497 | 12348.98 | 6770.731
74.360001 | 27051.748 | 25330.12 | 6197.667 | 1721.625 | 12351.07 | 6781.381
74.370003 | 27144.502 | 25342.57 | 6197.862 | 1801.935 | 12352.75 | 6791.949
74.379997 | 26942.0176 | 25354.51 | 6198.062 | 1587.511 | 12354.02 | 6802.423
74.389999 | 27201.7441 | 25365.97 | 6198.265 | 1835.777 | 12354.88 | 6812.822
74.400002 | 27181.2188 | 25376.93 | 6198.473 | 1804.289 | 12355.33 | 6823.131
74.410004 | 27091.5391 | 25387.4 | 6198.684 | 1704.137 | 12355.36 | 6833.354
74.419998 | 27562.0742 | 25397.37 | 6198.899 | 2164.705 | 12355 | 6843.475
74.43 | 27505.209 | 25406.85 | 6199.118 | 2098.362 | 12354.22 | 6853.513
74.440002 | 27566.8516 | 25415.83 | 6199.342 | 2151.023 | 12353.03 | 6863.455
74.449997 | 28112.748 | 25424.31 | 6199.568 | 2688.439 | 12351.44 | 6873.299
74.459999 | 28433.541 | 25432.3 | 6199.799 | 3001.244 | 12349.45 | 6883.052
74.470001 | 28463.8691 | 25439.79 | 6200.034 | 3024.082 | 12347.05 | 6892.704
74.480003 | 28425.9004 | 25446.78 | 6200.273 | 2979.119 | 12344.25 | 6902.258
74.489998 | 28669.5957 | 25453.27 | 6200.516 | 3216.324 | 12341.05 | 6911.705
74.5 | 28916.7363 | 25459.27 | 6200.762 | 3457.467 | 12337.45 | 6921.056
74.510002 | 28953.7012 | 25464.77 | 6201.013 | 3488.931 | 12333.46 | 6930.299
74.519997 | 28852.7773 | 25469.77 | 6201.267 | 3383.006 | 12329.07 | 6939.433
74.529999 | 29498.9434 | 25474.28 | 6201.526 | 4024.664 | 12324.28 | 6948.469
74.540001 | 29387.1562 | 25478.29 | 6201.788 | 3908.864 | 12319.11 | 6957.392
74.550003 | 29274.0898 | 25481.81 | 6202.055 | 3792.28 | 12313.55 | 6966.207
74.559998 | 29247.2383 | 25484.83 | 6202.325 | 3762.407 | 12307.6 | 6974.904
74.57 | 29643.123 | 25487.36 | 6202.599 | 4155.765 | 12301.26 | 6983.495
74.580002 | 30205.0254 | 25489.39 | 6202.877 | 4715.631 | 12294.55 | 6991.97
74.589996 | 30527.5098 | 25490.94 | 6203.159 | 5036.57 | 12287.46 | 7000.325
74.599998 | 30738.6426 | 25491.99 | 6203.445 | 5246.648 | 12279.98 | 7008.57
74.610001 | 31016.252 | 25492.56 | 6203.735 | 5523.693 | 12272.13 | 7016.695
74.620003 | 31270.9258 | 25492.64 | 6204.029 | 5778.289 | 12263.91 | 7024.702
74.629997 | 32269.2383 | 25492.23 | 6204.326 | 6777.011 | 12255.32 | 7032.58
74.639999 | 32211.8945 | 25491.33 | 6204.628 | 6720.564 | 12246.36 | 7040.345
74.650002 | 32123.1309 | 25489.95 | 6204.934 | 6633.176 | 12237.04 | 7047.983
74.660004 | 32034.5098 | 25488.09 | 6205.243 | 6546.416 | 12227.35 | 7055.501
74.669998 | 32460.6914 | 25485.76 | 6205.557 | 6974.934 | 12217.32 | 7062.883
74.68 | 32695.043 | 25482.94 | 6205.874 | 7212.104 | 12206.92 | 7070.146
74.690002 | 32653.9434 | 25479.65 | 6206.196 | 7174.297 | 12196.17 | 7077.277
74.699997 | 32678.543 | 25475.88 | 6206.521 | 7202.66 | 12185.08 | 7084.278
74.709999 | 33046.8086 | 25471.64 | 6206.85 | 7575.17 | 12173.64 | 7091.153
74.720001 | 32936.957 | 25466.93 | 6207.183 | 7470.025 | 12161.86 | 7097.892
74.730003 | 33088 | 25461.76 | 6207.521 | 7626.244 | 12149.73 | 7104.502
74.739998 | 33214.5312 | 25456.12 | 6207.862 | 7758.414 | 12137.28 | 7110.972
74.75 | 32710.7246 | 25450.01 | 6208.207 | 7260.715 | 12124.49 | 7117.311
74.760002 | 32597.0371 | 25443.45 | 6208.556 | 7153.588 | 12111.38 | 7123.513
74.769997 | 32975.9492 | 25436.43 | 6208.908 | 7539.518 | 12097.95 | 7129.575
74.779999 | 33025.3008 | 25428.95 | 6209.265 | 7596.348 | 12084.18 | 7135.504
74.790001 | 32170.25 | 25421.03 | 6209.626 | 6749.224 | 12070.11 | 7141.291
74.800003 | 31705.8535 | 25412.65 | 6209.991 | 6293.205 | 12055.72 | 7146.939
74.809998 | 31873.6582 | 25403.83 | 6210.36 | 6469.826 | 12041.03 | 7152.442
74.82 | 32296.0273 | 25394.56 | 6210.732 | 6901.466 | 12026.02 | 7157.806
74.830002 | 32593.248 | 25384.86 | 6211.109 | 7208.392 | 12010.72 | 7163.026
74.839996 | 32379.5059 | 25374.72 | 6211.489 | 7004.787 | 11995.13 | 7168.099
74.849998 | 31714.0469 | 25364.14 | 6211.874 | 6349.905 | 11979.24 | 7173.032
74.860001 | 31560.9805 | 25353.13 | 6212.262 | 6207.851 | 11963.05 | 7177.818
74.870003 | 31688.959 | 25341.7 | 6212.655 | 6347.264 | 11946.58 | 7182.459
74.879997 | 31647.7773 | 25329.84 | 6213.051 | 6317.934 | 11929.85 | 7186.946
74.889999 | 31110.2891 | 25317.56 | 6213.451 | 5792.731 | 11912.81 | 7191.292
74.900002 | 31498.6699 | 25304.86 | 6213.855 | 6193.807 | 11895.52 | 7195.485
74.910004 | 31227.4375 | 25291.75 | 6214.264 | 5935.692 | 11877.95 | 7199.533
74.919998 | 30868.5195 | 25278.24 | 6214.675 | 5590.28 | 11860.14 | 7203.424
74.93 | 30947.8594 | 25264.31 | 6215.091 | 5683.554 | 11842.05 | 7207.167
74.940002 | 31023.8027 | 25249.98 | 6215.511 | 5773.823 | 11823.71 | 7210.759
74.949997 | 30474.2617 | 25235.26 | 6215.935 | 5239.003 | 11805.13 | 7214.195
74.959999 | 29929.2695 | 25220.13 | 6216.363 | 4709.142 | 11786.28 | 7217.484
74.970001 | 29765.2793 | 25204.61 | 6216.795 | 4560.665 | 11767.2 | 7220.614
74.980003 | 29820.6445 | 25188.71 | 6217.231 | 4631.934 | 11747.89 | 7223.594
74.989998 | 29591.25 | 25172.43 | 6217.67 | 4418.816 | 11728.35 | 7226.416
75 | 29118.6504 | 25155.76 | 6218.114 | 3962.889 | 11708.56 | 7229.083
75.010002 | 28640.5742 | 25138.72 | 6218.562 | 3501.852 | 11688.57 | 7231.595
75.019997 | 28430.6602 | 25121.32 | 6219.013 | 3309.343 | 11668.35 | 7233.95
75.029999 | 28470.5723 | 25103.53 | 6219.469 | 3367.043 | 11647.91 | 7236.152
75.040001 | 28536.5684 | 25085.38 | 6219.928 | 3451.184 | 11627.26 | 7238.192
75.050003 | 28556.4141 | 25066.88 | 6220.392 | 3489.535 | 11606.41 | 7240.078
75.059998 | 28455.7441 | 25048.03 | 6220.859 | 3407.713 | 11585.37 | 7241.803
75.07 | 28219.8633 | 25028.81 | 6221.33 | 3191.053 | 11564.11 | 7243.37
75.080002 | 27876.3281 | 25009.26 | 6221.805 | 2867.07 | 11542.67 | 7244.781
75.089996 | 27842.9297 | 24989.37 | 6222.284 | 2853.563 | 11521.05 | 7246.029
75.099998 | 27621.2891 | 24969.12 | 6222.767 | 2652.165 | 11499.24 | 7247.122
75.110001 | 27658.8906 | 24948.54 | 6223.255 | 2710.346 | 11477.24 | 7248.053
75.120003 | 27345.8516 | 24927.64 | 6223.746 | 2418.212 | 11455.07 | 7248.826
75.129997 | 26607.8008 | 24906.42 | 6224.24 | 1701.377 | 11432.75 | 7249.436
75.139999 | 26199.0195 | 24884.86 | 6224.739 | 1314.156 | 11410.23 | 7249.89
75.150002 | 26645.3398 | 24862.99 | 6225.242 | 1782.345 | 11387.57 | 7250.179
75.160004 | 26748.8105 | 24840.8 | 6225.749 | 1908.007 | 11364.74 | 7250.312
75.169998 | 25901.6641 | 24818.33 | 6226.26 | 1083.33 | 11341.79 | 7250.281
75.18 | 25893.0547 | 24795.53 | 6226.775 | 1097.523 | 11318.67 | 7250.09
75.190002 | 26580.5723 | 24772.44 | 6227.293 | 1808.133 | 11295.41 | 7249.738
75.199997 | 26140.0996 | 24749.06 | 6227.816 | 1391.037 | 11272.02 | 7249.227
75.209999 | 25854.1172 | 24725.37 | 6228.342 | 1128.746 | 11248.47 | 7248.556
75.220001 | 26003.9453 | 24701.4 | 6228.873 | 1302.54 | 11224.81 | 7247.72
75.230003 | 25873.0352 | 24677.15 | 6229.407 | 1195.883 | 11201.02 | 7246.726
75.239998 | 25369.4863 | 24652.64 | 6229.945 | 716.848 | 11177.12 | 7245.571
75.25 | 25341.9121 | 24627.83 | 6230.488 | 714.085 | 11153.09 | 7244.253
75.260002 | 25055.7168 | 24602.76 | 6231.034 | 452.9569 | 11128.95 | 7242.777
75.269997 | 24798.7246 | 24577.44 | 6231.584 | 221.2873 | 11104.71 | 7241.139
75.279999 | 24456.3809 | 24551.83 | 6232.138 | -95.44884 | 11080.35 | 7239.341
75.290001 | 25260.1074 | 24525.98 | 6232.697 | 734.1282 | 11055.9 | 7237.38
75.300003 | 25131.3672 | 24499.87 | 6233.259 | 631.4939 | 11031.35 | 7235.262
75.309998 | 25097.6406 | 24473.54 | 6233.824 | 624.1047 | 11006.73 | 7232.985
75.32 | 25348.2227 | 24446.93 | 6234.394 | 901.2913 | 10981.99 | 7230.544
75.330002 | 25193.4902 | 24420.1 | 6234.968 | 773.3876 | 10957.19 | 7227.947
75.339996 | 25195.127 | 24393.05 | 6235.546 | 802.0789 | 10932.31 | 7225.189
75.349998 | 25388.7598 | 24365.75 | 6236.128 | 1023.012 | 10907.35 | 7222.274
75.360001 | 24976.4746 | 24338.22 | 6236.714 | 638.2581 | 10882.31 | 7219.195
75.370003 | 24674.0547 | 24310.47 | 6237.303 | 363.5859 | 10857.2 | 7215.962
75.379997 | 25026.3008 | 24282.53 | 6237.897 | 743.7757 | 10832.06 | 7212.571
75.389999 | 24958.9434 | 24254.34 | 6238.494 | 704.6057 | 10806.82 | 7209.021
75.400002 | 24715.3516 | 24225.96 | 6239.096 | 489.3964 | 10781.55 | 7205.312
75.410004 | 24976.627 | 24197.36 | 6239.701 | 779.2716 | 10756.21 | 7201.447
75.419998 | 25208.6562 | 24168.59 | 6240.31 | 1040.065 | 10730.85 | 7197.428
75.43 | 24906.3848 | 24139.6 | 6240.924 | 766.7887 | 10705.42 | 7193.248
75.440002 | 25137.1816 | 24110.42 | 6241.541 | 1026.759 | 10679.97 | 7188.914
75.449997 | 25731.4316 | 24081.07 | 6242.162 | 1650.358 | 10654.48 | 7184.428
75.459999 | 25985.082 | 24051.51 | 6242.787 | 1933.569 | 10628.94 | 7179.785
75.470001 | 25698.7695 | 24021.79 | 6243.416 | 1676.983 | 10603.39 | 7174.984
75.480003 | 25460.1543 | 23991.88 | 6244.05 | 1468.274 | 10577.8 | 7170.032
75.489998 | 25537.416 | 23961.82 | 6244.686 | 1575.593 | 10552.21 | 7164.929
75.5 | 25123.8711 | 23931.57 | 6245.327 | 1192.301 | 10526.58 | 7159.668
75.510002 | 25205.6738 | 23901.17 | 6245.972 | 1304.505 | 10500.94 | 7154.258
75.519997 | 25922.8301 | 23870.62 | 6246.621 | 2052.21 | 10475.3 | 7148.698
75.529999 | 26156.75 | 23839.89 | 6247.273 | 2316.863 | 10449.63 | 7142.984
75.540001 | 26033.3457 | 23809.02 | 6247.93 | 2224.328 | 10423.97 | 7137.117
75.550003 | 25782.207 | 23778 | 6248.591 | 2004.212 | 10398.3 | 7131.104
75.559998 | 25970.5039 | 23746.85 | 6249.255 | 2223.654 | 10372.65 | 7124.943
75.57 | 26043.6562 | 23715.54 | 6249.923 | 2328.121 | 10346.98 | 7118.628
75.580002 | 25965.5469 | 23684.1 | 6250.596 | 2281.445 | 10321.34 | 7112.17
75.589996 | 26150.9512 | 23652.55 | 6251.272 | 2498.404 | 10295.71 | 7105.565
75.599998 | 26343.4785 | 23620.85 | 6251.952 | 2722.632 | 10270.08 | 7098.812
75.610001 | 26757.3496 | 23589.01 | 6252.636 | 3168.337 | 10244.47 | 7091.909
75.620003 | 27084.1504 | 23557.07 | 6253.325 | 3527.085 | 10218.88 | 7084.864
75.629997 | 26300.9004 | 23525.03 | 6254.016 | 2775.874 | 10193.33 | 7077.678
75.639999 | 25824.2715 | 23492.84 | 6254.712 | 2331.432 | 10167.78 | 7070.346
75.650002 | 26113.0312 | 23460.56 | 6255.412 | 2652.476 | 10142.27 | 7062.868
75.660004 | 26718.9375 | 23428.15 | 6256.116 | 3290.788 | 10116.78 | 7055.249
75.669998 | 26912.9863 | 23395.68 | 6256.824 | 3517.304 | 10091.36 | 7047.495
75.68 | 26981.9688 | 23363.08 | 6257.535 | 3618.892 | 10065.95 | 7039.591
75.690002 | 27025.3145 | 23330.39 | 6258.251 | 3694.923 | 10040.59 | 7031.553
75.699997 | 26932.0996 | 23297.63 | 6258.97 | 3634.472 | 10015.28 | 7023.379
75.709999 | 26912.6523 | 23264.74 | 6259.694 | 3647.91 | 9989.986 | 7015.062
75.720001 | 26556.1738 | 23231.79 | 6260.421 | 3324.386 | 9964.761 | 7006.606
75.730003 | 26106.543 | 23198.75 | 6261.153 | 2907.797 | 9939.577 | 6998.017
75.739998 | 26486.7754 | 23165.65 | 6261.887 | 3321.129 | 9914.462 | 6989.296
75.75 | 26799.6758 | 23132.44 | 6262.627 | 3667.234 | 9889.382 | 6980.433
75.760002 | 26824.7246 | 23099.18 | 6263.37 | 3725.543 | 9864.371 | 6971.441
75.769997 | 26045.9082 | 23065.86 | 6264.116 | 2980.044 | 9839.428 | 6962.32
75.779999 | 25957.9082 | 23032.45 | 6264.867 | 2925.457 | 9814.523 | 6953.061
75.790001 | 25983.0742 | 22998.99 | 6265.622 | 2984.084 | 9789.697 | 6943.671
75.800003 | 26290.6816 | 22965.46 | 6266.381 | 3325.217 | 9764.931 | 6934.153
75.809998 | 25874.0605 | 22931.9 | 6267.143 | 2942.156 | 9740.251 | 6924.511
75.82 | 25746.1992 | 22898.26 | 6267.91 | 2847.937 | 9715.619 | 6914.732
75.830002 | 25878.2148 | 22864.58 | 6268.681 | 3013.63 | 9691.073 | 6904.831
75.839996 | 25872.5098 | 22830.87 | 6269.455 | 3041.636 | 9666.611 | 6894.808
75.849998 | 25713.2773 | 22797.1 | 6270.233 | 2916.18 | 9642.208 | 6884.656
75.860001 | 25773.8594 | 22763.27 | 6271.015 | 3010.586 | 9617.883 | 6874.375
75.870003 | 25537.2578 | 22729.42 | 6271.802 | 2807.841 | 9593.64 | 6863.975
75.879997 | 25046.625 | 22695.55 | 6272.591 | 2351.073 | 9569.501 | 6853.46
75.889999 | 24954.4746 | 22661.62 | 6273.385 | 2292.857 | 9545.416 | 6842.816
75.900002 | 24903.666 | 22627.67 | 6274.183 | 2275.998 | 9521.433 | 6832.052
75.910004 | 25147.875 | 22593.68 | 6274.985 | 2554.198 | 9497.522 | 6821.17
75.919998 | 24723.2559 | 22559.71 | 6275.79 | 2163.548 | 9473.739 | 6810.178
75.93 | 24463.8945 | 22525.67 | 6276.6 | 1938.227 | 9450.008 | 6799.059
75.940002 | 24452.2168 | 22491.63 | 6277.414 | 1960.588 | 9426.386 | 6787.829
75.949997 | 24552.7305 | 22457.59 | 6278.231 | 2095.142 | 9402.868 | 6776.49
75.959999 | 23784.2793 | 22423.5 | 6279.052 | 1360.778 | 9379.42 | 6765.03
75.970001 | 24053.3926 | 22389.42 | 6279.877 | 1663.974 | 9356.085 | 6753.457
75.980003 | 24174.6875 | 22355.32 | 6280.706 | 1819.365 | 9332.841 | 6741.775
75.989998 | 24045.1562 | 22321.24 | 6281.539 | 1723.913 | 9309.715 | 6729.989
76 | 24108.9141 | 22287.13 | 6282.376 | 1821.786 | 9286.668 | 6718.084
76.010002 | 23915.4121 | 22253.03 | 6283.217 | 1662.382 | 9263.737 | 6706.076
76.019997 | 23470.9414 | 22218.95 | 6284.061 | 1251.994 | 9240.919 | 6693.968
76.029999 | 22652.6855 | 22184.84 | 6284.91 | 467.8505 | 9218.18 | 6681.745
76.040001 | 22311.9473 | 22150.75 | 6285.762 | 161.2018 | 9195.565 | 6669.418
76.050003 | 22833.8613 | 22116.66 | 6286.619 | 717.2033 | 9173.049 | 6656.99
76.059998 | 22570.9316 | 22082.6 | 6287.479 | 488.3278 | 9150.658 | 6644.467
76.07 | 21929.1504 | 22048.53 | 6288.343 | -119.3825 | 9128.358 | 6631.832
76.080002 | 22124.3516 | 22014.49 | 6289.211 | 109.8582 | 9106.18 | 6619.102
76.089996 | 22316.9531 | 21980.49 | 6290.082 | 336.4678 | 9084.122 | 6606.281
76.099998 | 21902.5977 | 21946.48 | 6290.958 | -43.87825 | 9062.161464 | 6593.356
76.110001 | 21319.3633 | 21912.48 | 6291.838 | -593.1171 | 9040.314 | 6580.328
76.120003 | 21049.6074 | 21878.52 | 6292.722 | -828.9082 | 9018.582 | 6567.211
76.129997 | 21146.2344 | 21844.6 | 6293.609 | -698.3702 | 8996.986 | 6554.009
76.139999 | 21266.8691 | 21810.68 | 6294.5 | -543.8144 | 8975.479 | 6540.704
76.150002 | 21254.0742 | 21776.81 | 6295.396 | -522.734 | 8954.105 | 6527.308
76.160004 | 20828.2402 | 21742.95 | 6296.295 | -914.7087 | 8932.832 | 6513.822
76.169998 | 20898.334 | 21709.17 | 6297.197 | -810.8379 | 8911.716 | 6500.259
76.18 | 20653.6055 | 21675.38 | 6298.104 | -1021.776 | 8890.683 | 6486.594
76.190002 | 20762.834 | 21641.65 | 6299.015 | -878.8147 | 8869.785 | 6472.848
76.199997 | 21252.6484 | 21607.97 | 6299.929 | -355.3226 | 8849.016 | 6459.025
76.209999 | 20471.8828 | 21574.3 | 6300.848 | -1102.418 | 8828.346 | 6445.108
76.220001 | 20385.6133 | 21540.69 | 6301.77 | -1155.077 | 8807.813 | 6431.107
76.230003 | 20570.9102 | 21507.12 | 6302.696 | -936.2112 | 8787.396 | 6417.029
76.239998 | 20777.1602 | 21473.62 | 6303.626 | -696.4594 | 8767.117 | 6402.877
76.25 | 20552.0195 | 21440.14 | 6304.56 | -888.1194 | 8746.944 | 6388.635
76.260002 | 19883.334 | 21406.72 | 6305.498 | -1523.389 | 8726.904 | 6374.321
76.269997 | 19972.8535 | 21373.37 | 6306.439 | -1400.521 | 8706.998 | 6359.938
76.279999 | 19991.7012 | 21340.05 | 6307.385 | -1348.345 | 8687.193 | 6345.468
76.290001 | 19810.5234 | 21306.79 | 6308.334 | -1496.267 | 8667.53 | 6330.926
76.300003 | 19695.8906 | 21273.59 | 6309.287 | -1577.695 | 8647.984 | 6316.314
76.309998 | 19899.7461 | 21240.46 | 6310.244 | -1340.714 | 8628.578 | 6301.638
76.32 | 20074.8633 | 21207.37 | 6311.205 | -1132.505 | 8609.282 | 6286.881
76.330002 | 19896.1699 | 21174.35 | 6312.17 | -1278.183 | 8590.123 | 6272.06
76.339996 | 19775.0898 | 21141.41 | 6313.138 | -1366.324 | 8571.097 | 6257.179
76.349998 | 19577.4531 | 21108.52 | 6314.111 | -1531.064 | 8552.184 | 6242.223
76.360001 | 19716.2129 | 21075.68 | 6315.087 | -1359.47 | 8533.398 | 6227.199
76.370003 | 20232.2109 | 21042.92 | 6316.067 | -810.7099 | 8514.739 | 6212.114
76.379997 | 20046.752 | 21010.26 | 6317.051 | -963.5045 | 8496.226 | 6196.979
76.389999 | 19553.209 | 20977.62 | 6318.039 | -1424.415 | 8477.815 | 6181.77
76.400002 | 19923.4102 | 20945.08 | 6319.031 | -1021.667 | 8459.546 | 6166.501
76.410004 | 19531.084 | 20912.59 | 6320.026 | -1381.505 | 8441.389 | 6151.174
76.419998 | 19347.8945 | 20880.22 | 6321.025 | -1532.327 | 8423.392 | 6135.804
76.43 | 19480.7422 | 20847.88 | 6322.028 | -1367.141 | 8405.492 | 6120.363
76.440002 | 19213.7793 | 20815.64 | 6323.036 | -1601.86 | 8387.731 | 6104.872
76.449997 | 19469.2656 | 20783.49 | 6324.046 | -1314.222 | 8370.105 | 6089.337
76.459999 | 19125.0527 | 20751.38 | 6325.061 | -1626.331 | 8352.586 | 6073.737
76.470001 | 18854.7051 | 20719.37 | 6326.08 | -1864.669 | 8335.207 | 6058.088
76.480003 | 19183.5664 | 20687.44 | 6327.102 | -1503.876 | 8317.949 | 6042.392
76.489998 | 19190.207 | 20655.62 | 6328.128 | -1465.41 | 8300.834 | 6026.655
76.5 | 18913.8008 | 20623.84 | 6329.158 | -1710.038 | 8283.822 | 6010.86
76.510002 | 18988.6914 | 20592.17 | 6330.192 | -1603.475 | 8266.951 | 5995.024
76.519997 | 19116.2207 | 20560.59 | 6331.229 | -1444.37 | 8250.21 | 5979.153
76.529999 | 19073.3418 | 20529.07 | 6332.271 | -1455.73 | 8233.576 | 5963.226
76.540001 | 19006.5293 | 20497.66 | 6333.316 | -1491.127 | 8217.081 | 5947.259
76.550003 | 18836.4531 | 20466.32 | 6334.365 | -1629.868 | 8200.704 | 5931.252
76.559998 | 18746.0898 | 20435.1 | 6335.418 | -1689.009 | 8184.465 | 5915.216
76.57 | 18851.2402 | 20403.94 | 6336.474 | -1552.698 | 8168.335 | 5899.13
76.580002 | 19059.1797 | 20372.89 | 6337.535 | -1313.705 | 8152.338 | 5883.012
76.589996 | 18980.207 | 20341.93 | 6338.599 | -1361.728 | 8136.47 | 5866.866
76.599998 | 19044.957 | 20311.06 | 6339.667 | -1266.101 | 8120.713 | 5850.677
76.610001 | 19281.7285 | 20280.27 | 6340.739 | -998.5422 | 8105.08 | 5834.452
76.620003 | 18587.5996 | 20249.58 | 6341.815 | -1661.98 | 8089.567 | 5818.197
76.629997 | 18548.0898 | 20219.01 | 6342.894 | -1670.923 | 8074.193 | 5801.926
76.639999 | 18792.2773 | 20188.51 | 6343.978 | -1396.228 | 8058.917 | 5785.61
76.650002 | 19011.0449 | 20158.11 | 6345.065 | -1147.064 | 8043.776 | 5769.268
76.660004 | 18930.4316 | 20127.79 | 6346.156 | -1197.363 | 8028.74 | 5752.898
76.669998 | 18753.3203 | 20097.62 | 6347.25 | -1344.301 | 8013.853 | 5736.518
76.68 | 18584.541 | 20067.5 | 6348.349 | -1482.962 | 7999.056 | 5720.098
76.690002 | 17953.793 | 20037.5 | 6349.451 | -2083.709 | 7984.391 | 5703.66
76.699997 | 17824.2402 | 20007.61 | 6350.557 | -2183.373 | 7969.847 | 5687.209
76.709999 | 18369.5566 | 19977.79 | 6351.667 | -1608.238 | 7955.403 | 5670.724
76.720001 | 18506.7129 | 19948.09 | 6352.781 | -1441.378 | 7941.089 | 5654.222
76.730003 | 18355.6562 | 19918.48 | 6353.898 | -1562.828 | 7926.883 | 5637.703
76.739998 | 18141.4512 | 19889 | 6355.019 | -1747.549 | 7912.806 | 5621.176
76.75 | 17916.4922 | 19859.59 | 6356.144 | -1943.095 | 7898.823 | 5604.621
76.760002 | 18031.3125 | 19830.29 | 6357.273 | -1798.98 | 7884.965 | 5588.055
76.769997 | 18233.7227 | 19801.11 | 6358.405 | -1567.392 | 7871.224 | 5571.486
76.779999 | 18517.9785 | 19772.01 | 6359.541 | -1254.031 | 7857.578 | 5554.891
76.790001 | 18741.9883 | 19743.02 | 6360.681 | -1001.036 | 7844.056 | 5538.287
76.800003 | 18853.3867 | 19714.13 | 6361.825 | -860.7478 | 7830.637 | 5521.673
76.809998 | 18572.6484 | 19685.37 | 6362.972 | -1112.72 | 7817.336 | 5505.061
76.82 | 17954.6426 | 19656.68 | 6364.124 | -1702.042 | 7804.133 | 5488.428
76.830002 | 17910.6855 | 19628.12 | 6365.279 | -1717.43 | 7791.044 | 5471.792
76.839996 | 18143.3145 | 19599.67 | 6366.437 | -1456.351 | 7778.067 | 5455.162
76.849998 | 18411.7617 | 19571.3 | 6367.6 | -1159.537 | 7765.184 | 5438.516
76.860001 | 17891.6816 | 19543.04 | 6368.766 | -1651.355 | 7752.406 | 5421.863
76.870003 | 17979.0879 | 19514.88 | 6369.937 | -1535.791 | 7739.732 | 5405.211
76.879997 | 18071.0137 | 19486.86 | 6371.11 | -1415.841 | 7727.173 | 5388.572
76.889999 | 17820.3242 | 19458.9 | 6372.287 | -1638.578 | 7714.698 | 5371.917
76.900002 | 17764.1191 | 19431.07 | 6373.469 | -1666.949 | 7702.334 | 5355.265
76.910004 | 17750.377 | 19403.33 | 6374.654 | -1652.949 | 7690.058 | 5338.613
76.919998 | 17920.1348 | 19375.73 | 6375.842 | -1455.593 | 7677.906 | 5321.98
76.93 | 18235.5898 | 19348.2 | 6377.035 | -1112.607 | 7665.826 | 5305.336
76.940002 | 17992.8418 | 19320.79 | 6378.231 | -1327.946 | 7653.855 | 5288.702
76.949997 | 18016.4414 | 19293.49 | 6379.431 | -1277.053 | 7641.982 | 5272.083
76.959999 | 18601.5508 | 19266.28 | 6380.634 | -664.728 | 7630.188 | 5255.457
76.970001 | 18379.8457 | 19239.18 | 6381.842 | -859.338 | 7618.499 | 5238.843
76.980003 | 18042.8359 | 19212.19 | 6383.053 | -1169.351 | 7606.896 | 5222.238
76.989998 | 17723.1133 | 19185.32 | 6384.267 | -1462.204 | 7595.396 | 5205.653
77 | 17516.6328 | 19158.52 | 6385.486 | -1641.889 | 7583.968 | 5189.068
77.010002 | 17849.5762 | 19131.85 | 6386.709 | -1282.27 | 7572.639 | 5172.498
77.019997 | 18253.4531 | 19105.29 | 6387.934 | -851.8348 | 7561.401 | 5155.953
77.029999 | 18122.9102 | 19078.81 | 6389.164 | -955.8952 | 7550.235 | 5139.406
77.040001 | 17722.5918 | 19052.44 | 6390.397 | -1329.849 | 7539.166 | 5122.878
77.050003 | 18013.2129 | 19026.17 | 6391.635 | -1012.96 | 7528.172 | 5106.366
77.059998 | 18201.2637 | 19000.03 | 6392.875 | -798.7663 | 7517.274 | 5089.881
77.07 | 17615.7773 | 18973.96 | 6394.119 | -1358.185 | 7506.441 | 5073.402
77.080002 | 17271.2695 | 18948.01 | 6395.368 | -1676.74 | 7495.697 | 5056.945
77.089996 | 17414.9824 | 18922.17 | 6396.619 | -1507.19 | 7485.035 | 5040.518
77.099998 | 17820.3164 | 18896.42 | 6397.874 | -1076.102 | 7474.445 | 5024.1
77.110001 | 17745.6523 | 18870.76 | 6399.134 | -1125.109 | 7463.926 | 5007.701
77.120003 | 17479.0332 | 18845.21 | 6400.397 | -1366.173 | 7453.483 | 4991.326
77.129997 | 17243.0273 | 18819.78 | 6401.663 | -1576.749 | 7443.125 | 4974.989
77.139999 | 17471.0156 | 18794.41 | 6402.933 | -1323.399 | 7432.822 | 4958.659
77.150002 | 17666.791 | 18769.17 | 6404.207 | -1102.376 | 7422.602 | 4942.357
77.160004 | 17583.7617 | 18744 | 6405.485 | -1160.242 | 7412.441 | 4926.078
77.169998 | 17345.9434 | 18718.97 | 6406.766 | -1373.029 | 7402.366 | 4909.841
77.18 | 17293.3438 | 18694.01 | 6408.051 | -1400.661 | 7392.339 | 4893.616
77.190002 | 17348.9062 | 18669.15 | 6409.339 | -1320.242 | 7382.387 | 4877.422
77.199997 | 17427.7832 | 18644.4 | 6410.631 | -1216.617 | 7372.501 | 4861.268
77.209999 | 17291.1348 | 18619.72 | 6411.927 | -1328.586 | 7362.665 | 4845.129
77.220001 | 17306.6367 | 18595.15 | 6413.227 | -1288.514 | 7352.901 | 4829.023
77.230003 | 16954.6895 | 18570.67 | 6414.53 | -1615.977 | 7343.189 | 4812.948
77.239998 | 17183.0039 | 18546.3 | 6415.836 | -1363.293 | 7333.547 | 4796.914
77.25 | 17243.418 | 18521.99 | 6417.147 | -1278.576 | 7323.946 | 4780.901
77.260002 | 17173.9492 | 18497.8 | 6418.461 | -1323.849 | 7314.41 | 4764.926
77.269997 | 17042.4141 | 18473.7 | 6419.778 | -1431.288 | 7304.931 | 4748.993
77.279999 | 17268.377 | 18449.67 | 6421.1 | -1181.296 | 7295.492 | 4733.081
77.290001 | 17366.666 | 18425.75 | 6422.425 | -1059.08 | 7286.113 | 4717.207
77.300003 | 17159.3887 | 18401.9 | 6423.754 | -1242.513 | 7276.779 | 4701.369
77.309998 | 17010.1953 | 18378.17 | 6425.086 | -1367.97 | 7267.502 | 4685.577
77.32 | 17367.2109 | 18354.49 | 6426.422 | -987.2806 | 7258.258 | 4669.811
77.330002 | 17678.9023 | 18330.92 | 6427.761 | -652.0134 | 7249.068 | 4654.086
77.339996 | 17431.0664 | 18307.44 | 6429.104 | -876.3709 | 7239.924 | 4638.41
77.349998 | 17188.8047 | 18284.03 | 6430.451 | -1095.224 | 7230.817 | 4622.76
77.360001 | 16904.2695 | 18260.7 | 6431.801 | -1356.427 | 7221.746 | 4607.149
77.370003 | 17029.6621 | 18237.45 | 6433.155 | -1207.788 | 7212.715 | 4591.579
77.379997 | 17351.6953 | 18214.31 | 6434.512 | -862.6139 | 7203.732 | 4576.065
77.389999 | 16991.5625 | 18191.22 | 6435.874 | -1199.658 | 7194.772 | 4560.575
77.400002 | 16752.0293 | 18168.22 | 6437.239 | -1416.194 | 7185.854 | 4545.131
77.410004 | 16743.2383 | 18145.29 | 6438.607 | -1402.055 | 7176.961 | 4529.725
77.419998 | 16622.3652 | 18122.47 | 6439.978 | -1500.108 | 7168.117 | 4514.378
77.43 | 16538.543 | 18099.7 | 6441.354 | -1561.156 | 7159.285 | 4499.06
77.440002 | 16561.4473 | 18077.01 | 6442.733 | -1515.567 | 7150.49 | 4483.791
77.449997 | 16575 | 18054.41 | 6444.115 | -1479.411 | 7141.724 | 4468.572
77.459999 | 16696.4316 | 18031.86 | 6445.502 | -1335.431 | 7132.972 | 4453.389
77.470001 | 16820.5762 | 18009.4 | 6446.892 | -1188.822 | 7124.254 | 4438.252
77.480003 | 16734.6992 | 17987 | 6448.285 | -1252.3 | 7115.552 | 4423.162
77.489998 | 16770.5371 | 17964.69 | 6449.682 | -1194.152 | 7106.882 | 4408.126
77.5 | 16781.8047 | 17942.43 | 6451.082 | -1160.621 | 7098.216 | 4393.127
77.510002 | 16580.959 | 17920.24 | 6452.487 | -1339.284 | 7089.577 | 4378.179
77.519997 | 16835.6934 | 17898.14 | 6453.894 | -1062.444 | 7080.956 | 4363.287
77.529999 | 16976.5156 | 17876.08 | 6455.305 | -899.56 | 7072.341 | 4348.43
77.540001 | 16934.8613 | 17854.09 | 6456.72 | -919.2296 | 7063.746 | 4333.625
77.550003 | 16680.4238 | 17832.16 | 6458.139 | -1151.74 | 7055.158 | 4318.867
77.559998 | 16458.4355 | 17810.32 | 6459.56 | -1351.884 | 7046.59 | 4304.17
77.57 | 16535.4746 | 17788.51 | 6460.985 | -1253.039 | 7038.018 | 4289.511
77.580002 | 16777.0234 | 17766.78 | 6462.414 | -989.7573 | 7029.461 | 4274.906
77.589996 | 16589.7969 | 17745.12 | 6463.846 | -1155.319 | 7020.912 | 4260.359
77.599998 | 16400.9219 | 17723.5 | 6465.282 | -1322.575 | 7012.363 | 4245.852
77.610001 | 16554.1562 | 17701.93 | 6466.722 | -1147.773 | 7003.812 | 4231.395
77.620003 | 16576.6289 | 17680.42 | 6468.165 | -1103.792 | 6995.265 | 4216.991
77.629997 | 16775.9492 | 17658.99 | 6469.611 | -883.0408 | 6986.727 | 4202.652
77.639999 | 16695.1641 | 17637.59 | 6471.061 | -942.4211 | 6978.174 | 4188.35
77.650002 | 16464.1641 | 17616.25 | 6472.515 | -1152.081 | 6969.627 | 4174.104
77.660004 | 16756.3691 | 17594.95 | 6473.972 | -838.5764 | 6961.067 | 4159.907
77.669998 | 16432.7344 | 17573.72 | 6475.432 | -1140.991 | 6952.517 | 4145.776
77.68 | 16511.8867 | 17552.53 | 6476.896 | -1040.64 | 6943.943 | 4131.687
77.690002 | 16632.4746 | 17531.39 | 6478.364 | -898.9132 | 6935.369 | 4117.655
77.699997 | 16382.2119 | 17510.3 | 6479.834 | -1128.091 | 6926.786 | 4103.682
77.709999 | 16361.752 | 17489.25 | 6481.309 | -1127.495 | 6918.183 | 4089.755
77.720001 | 16566.5547 | 17468.24 | 6482.787 | -901.6896 | 6909.574 | 4075.883
77.730003 | 17109.6289 | 17447.28 | 6484.269 | -337.6521 | 6900.947 | 4062.065
77.739998 | 16815.4961 | 17426.38 | 6485.753 | -610.88 | 6892.312 | 4048.311
77.75 | 16392.2988 | 17405.49 | 6487.242 | -1013.194 | 6883.649 | 4034.602
77.760002 | 16372.291 | 17384.66 | 6488.734 | -1012.369 | 6874.975 | 4020.952
77.769997 | 16598.748 | 17363.87 | 6490.229 | -765.1262 | 6866.283 | 4007.363
77.779999 | 16903.8008 | 17343.11 | 6491.728 | -439.3059 | 6857.56 | 3993.819
77.790001 | 16913.4141 | 17322.39 | 6493.23 | -408.9724 | 6848.822 | 3980.334
77.800003 | 16799.082 | 17301.7 | 6494.736 | -502.6144 | 6840.057 | 3966.903
77.809998 | 16736.5859 | 17281.06 | 6496.244 | -544.4732 | 6831.276 | 3953.538
77.82 | 16658.8379 | 17260.43 | 6497.757 | -601.5961 | 6822.457 | 3940.22
77.830002 | 16621.3066 | 17239.85 | 6499.274 | -618.5455 | 6813.617 | 3926.961
77.839996 | 16376.207 | 17219.31 | 6500.792 | -843.103 | 6804.752 | 3913.766
77.849998 | 16397.5215 | 17198.79 | 6502.315 | -801.2642 | 6795.853 | 3900.617
77.860001 | 16273.4346 | 17178.29 | 6503.842 | -904.8511 | 6786.918 | 3887.525
77.870003 | 16430.5801 | 17157.82 | 6505.372 | -727.2364 | 6777.953 | 3874.491
77.879997 | 16648.7793 | 17137.39 | 6506.904 | -488.6154 | 6768.965 | 3861.526
77.889999 | 16790.0527 | 17116.97 | 6508.441 | -326.9223 | 6759.93 | 3848.604
77.900002 | 16194.8047 | 17096.59 | 6509.982 | -901.7845 | 6750.865 | 3835.742
77.910004 | 16100.0059 | 17076.22 | 6511.525 | -976.212 | 6741.757 | 3822.936
77.919998 | 16290.3037 | 17055.9 | 6513.071 | -765.5931 | 6732.627 | 3810.199
77.93 | 16107.7822 | 17035.57 | 6514.622 | -927.7904 | 6723.443 | 3797.508
77.940002 | 16142.5703 | 17015.28 | 6516.176 | -872.7086 | 6714.225 | 3784.878
77.949997 | 16083.7783 | 16995.01 | 6517.732 | -911.2342 | 6704.97 | 3772.311
77.959999 | 15987.7373 | 16974.75 | 6519.292 | -987.0125 | 6695.663 | 3759.794
77.970001 | 16014.5908 | 16954.51 | 6520.856 | -939.9212 | 6686.319 | 3747.336
77.980003 | 16165.0908 | 16934.29 | 6522.424 | -769.1979 | 6676.929 | 3734.936
77.989998 | 16144.8184 | 16914.1 | 6523.994 | -769.2792 | 6667.503 | 3722.601
78 | 16260.3242 | 16893.9 | 6525.568 | -633.5786 | 6658.019 | 3710.316
78.010002 | 16328.6348 | 16873.73 | 6527.145 | -545.0964 | 6648.494 | 3698.092
78.019997 | 16285.4736 | 16853.58 | 6528.725 | -568.1091 | 6638.926 | 3685.932
78.029999 | 16386.2832 | 16833.43 | 6530.309 | -447.1444 | 6629.299 | 3673.819
78.040001 | 16445.291 | 16813.29 | 6531.897 | -368.0037 | 6619.63 | 3661.768
78.050003 | 16390.2246 | 16793.17 | 6533.488 | -402.9442 | 6609.908 | 3649.773
78.059998 | 16378.6182 | 16773.07 | 6535.081 | -394.4514 | 6600.143 | 3637.846
78.07 | 16126.4365 | 16752.96 | 6536.679 | -626.5248 | 6590.315 | 3625.967
78.080002 | 15762.2002 | 16732.87 | 6538.28 | -970.6691 | 6580.44 | 3614.15
78.089996 | 15801.6396 | 16712.8 | 6539.883 | -911.1562 | 6570.517 | 3602.397
78.099998 | 16031.4482 | 16692.72 | 6541.49 | -661.2694 | 6560.535 | 3590.693
78.110001 | 15741.9297 | 16672.64 | 6543.101 | -930.7115 | 6550.493 | 3579.047
78.120003 | 15576.1348 | 16652.57 | 6544.716 | -1076.44 | 6540.399 | 3567.46
78.129997 | 15572.6309 | 16632.53 | 6546.332 | -1059.901 | 6530.259 | 3555.941
78.139999 | 15765.8135 | 16612.47 | 6547.953 | -846.6572 | 6520.05 | 3544.468
78.150002 | 15799.9375 | 16592.42 | 6549.577 | -792.4854 | 6509.79 | 3533.056
78.160004 | 15783.333 | 16572.37 | 6551.205 | -789.0375 | 6499.467 | 3521.699
78.169998 | 16003.7803 | 16552.35 | 6552.834 | -548.5654 | 6489.101 | 3510.411
78.18 | 16002.3213 | 16532.3 | 6554.468 | -529.9789 | 6478.661 | 3499.171
78.190002 | 15722.5225 | 16512.26 | 6556.105 | -789.7419 | 6468.167 | 3487.992
78.199997 | 15946.4678 | 16492.24 | 6557.745 | -545.7703 | 6457.619 | 3476.875
78.209999 | 16372.5732 | 16472.2 | 6559.389 | -99.62432 | 6447.001 | 3465.808
78.220001 | 16182.2764 | 16452.16 | 6561.036 | -269.8871 | 6436.327 | 3454.8
78.230003 | 16105.9189 | 16432.13 | 6562.686 | -326.2087 | 6425.592 | 3443.85
78.239998 | 15928.7646 | 16412.11 | 6564.339 | -483.3409 | 6414.804 | 3432.963
78.25 | 15867.835 | 16392.06 | 6565.996 | -524.2295 | 6403.942 | 3422.126
78.260002 | 15714.5322 | 16372.03 | 6567.656 | -657.4973 | 6393.024 | 3411.35
78.269997 | 15483.6357 | 16352 | 6569.318 | -868.3669 | 6382.049 | 3400.635
78.279999 | 15678.0244 | 16331.96 | 6570.985 | -653.9312 | 6371.002 | 3389.969
78.290001 | 16299.9648 | 16311.91 | 6572.655 | -11.94881 | 6359.896 | 3379.363
78.300003 | 15950.2891 | 16291.87 | 6574.328 | -341.5767 | 6348.726 | 3368.811
78.309998 | 16015.8145 | 16271.83 | 6576.003 | -256.0168 | 6337.503 | 3358.325
78.32 | 16056.2002 | 16251.77 | 6577.683 | -195.5746 | 6326.205 | 3347.887
78.330002 | 16113.9756 | 16231.72 | 6579.365 | -117.7464 | 6314.847 | 3337.509
78.339996 | 15954.3086 | 16211.68 | 6581.05 | -257.3668 | 6303.433 | 3327.192
78.349998 | 15910.5703 | 16191.61 | 6582.739 | -281.043 | 6291.95 | 3316.924
78.360001 | 15794.6123 | 16171.54 | 6584.432 | -376.9287 | 6280.397 | 3306.712
78.370003 | 15954.9688 | 16151.47 | 6586.127 | -196.5004 | 6268.785 | 3296.557
78.379997 | 15668.4922 | 16131.41 | 6587.825 | -462.9164 | 6257.118 | 3286.466
78.389999 | 15421.9189 | 16111.32 | 6589.527 | -689.4057 | 6245.376 | 3276.421
78.400002 | 15365.5732 | 16091.24 | 6591.232 | -725.6672 | 6233.574 | 3266.434
78.410004 | 15713.4385 | 16071.15 | 6592.941 | -357.7088 | 6221.705 | 3256.501
78.419998 | 15893.834 | 16051.07 | 6594.651 | -157.2378 | 6209.788 | 3246.633
78.43 | 15801.8613 | 16030.97 | 6596.365 | -229.1086 | 6197.793 | 3236.811
78.440002 | 15486.3154 | 16010.87 | 6598.083 | -524.5528 | 6185.738 | 3227.047
78.449997 | 15239.0293 | 15990.77 | 6599.803 | -751.7424 | 6173.627 | 3217.342
78.459999 | 15443.377 | 15970.66 | 6601.527 | -527.2782 | 6161.443 | 3207.685
78.470001 | 15349.1133 | 15950.54 | 6603.254 | -601.4252 | 6149.2 | 3198.085
78.480003 | 15225.3193 | 15930.42 | 6604.985 | -705.0968 | 6136.894 | 3188.538
78.489998 | 15161.0928 | 15910.3 | 6606.717 | -749.2101 | 6124.535 | 3179.051
78.5 | 15377.8027 | 15890.17 | 6608.454 | -512.3654 | 6112.101 | 3169.613
78.510002 | 15250.7334 | 15870.03 | 6610.194 | -619.3014 | 6099.61 | 3160.231
78.519997 | 15653.9395 | 15849.91 | 6611.935 | -195.9683 | 6087.065 | 3150.907
78.529999 | 15775.7559 | 15829.76 | 6613.681 | -54.00335 | 6074.448 | 3141.63
78.540001 | 15494.0049 | 15809.61 | 6615.43 | -315.6066 | 6061.773 | 3132.408
78.550003 | 15444.7217 | 15789.46 | 6617.183 | -344.7379 | 6049.039 | 3123.238
78.559998 | 15755.4414 | 15769.32 | 6618.937 | -13.87813 | 6036.254 | 3114.128
78.57 | 15816.083 | 15749.16 | 6620.695 | 66.92593 | 6023.397 | 3105.065
78.580002 | 15656.1963 | 15729 | 6622.457 | -72.80179 | 6010.484 | 3096.057
78.589996 | 15405.6855 | 15708.85 | 6624.22 | -303.1609 | 5997.52 | 3087.106
78.599998 | 15007.1211 | 15688.68 | 6625.987 | -681.5598 | 5984.493 | 3078.201
78.610001 | 14980.9297 | 15668.51 | 6627.758 | -687.5775 | 5971.4 | 3069.349
78.620003 | 15113.249 | 15648.34 | 6629.532 | -535.0872 | 5958.256 | 3060.548
78.629997 | 14997.0781 | 15628.18 | 6631.307 | -631.1015 | 5945.065 | 3051.807
78.639999 | 15050.9316 | 15608 | 6633.087 | -557.0706 | 5931.805 | 3043.11
78.650002 | 15158.7822 | 15587.83 | 6634.87 | -429.0455 | 5918.492 | 3034.465
78.660004 | 15247.9756 | 15567.65 | 6636.656 | -319.6738 | 5905.121 | 3025.872
78.669998 | 15016.5068 | 15547.49 | 6638.444 | -530.9846 | 5891.711 | 3017.337
78.68 | 15301.835 | 15527.32 | 6640.236 | -225.4803 | 5878.234 | 3008.845
78.690002 | 15537.124 | 15507.14 | 6642.031 | 29.98114 | 5864.705 | 3000.407
78.699997 | 15678.1924 | 15486.98 | 6643.828 | 191.2106 | 5851.132 | 2992.022
78.709999 | 15578.2979 | 15466.81 | 6645.629 | 111.4911 | 5837.495 | 2983.683
78.720001 | 15375.873 | 15446.64 | 6647.433 | -70.76576 | 5823.811 | 2975.395
78.730003 | 15199.373 | 15426.47 | 6649.24 | -227.0989 | 5810.076 | 2967.156
78.739998 | 14950.6572 | 15406.32 | 6651.049 | -455.6642 | 5796.301 | 2958.972
78.75 | 14843.2217 | 15386.16 | 6652.862 | -542.9371 | 5782.464 | 2950.832
78.760002 | 14950.5254 | 15366 | 6654.678 | -415.4784 | 5768.582 | 2942.744
78.769997 | 15199.1689 | 15345.86 | 6656.496 | -146.6947 | 5754.66 | 2934.708
78.779999 | 15031.5156 | 15325.71 | 6658.318 | -294.1979 | 5740.68 | 2926.716
78.790001 | 14755.2188 | 15305.57 | 6660.143 | -550.3536 | 5726.656 | 2918.773
78.800003 | 14753.5674 | 15285.44 | 6661.971 | -531.8695 | 5712.588 | 2910.878
78.809998 | 15046.6338 | 15265.32 | 6663.8 | -218.6887 | 5698.485 | 2903.038
78.82 | 15023.7969 | 15245.2 | 6665.634 | -221.4006 | 5684.324 | 2895.239
78.830002 | 14627.499 | 15225.09 | 6667.471 | -597.5863 | 5670.124 | 2887.491
78.839996 | 14512.5635 | 15204.99 | 6669.309 | -692.4286 | 5655.89 | 2879.794
78.849998 | 14408.1143 | 15184.9 | 6671.151 | -776.7822 | 5641.607 | 2872.138
78.860001 | 14697.2041 | 15164.8 | 6672.997 | -467.6007 | 5627.278 | 2864.53
78.870003 | 14905.916 | 15144.73 | 6674.846 | -238.8116 | 5612.913 | 2856.969
78.879997 | 14600.5 | 15124.68 | 6676.695 | -524.1762 | 5598.52 | 2849.461
78.889999 | 14388.2832 | 15104.62 | 6678.55 | -716.3347 | 5584.075 | 2841.993
78.900002 | 14912.7314 | 15084.58 | 6680.407 | -171.8438 | 5569.595 | 2834.573
78.910004 | 15278.3496 | 15064.54 | 6682.267 | 213.8093 | 5555.077 | 2827.196
78.919998 | 15041.7158 | 15044.54 | 6684.129 | -2.823686 | 5540.538 | 2819.873
78.93 | 14893.3438 | 15024.53 | 6685.994 | -131.1907 | 5525.951 | 2812.589
78.940002 | 14900.8203 | 15004.55 | 6687.863 | -103.7259 | 5511.331 | 2805.352
78.949997 | 14710.208 | 14984.58 | 6689.733 | -274.3759 | 5496.687 | 2798.164
78.959999 | 14957.0527 | 14964.62 | 6691.608 | -7.569685 | 5482 | 2791.015
78.970001 | 15169.8848 | 14944.68 | 6693.485 | 225.2046 | 5467.283 | 2783.912
78.980003 | 15054.4482 | 14924.76 | 6695.365 | 129.6919 | 5452.538 | 2776.853
78.989998 | 14758.8535 | 14904.86 | 6697.247 | -146.0085 | 5437.773 | 2769.843
79 | 14850.3477 | 14884.97 | 6699.132 | -34.62296 | 5422.966 | 2762.872
79.010002 | 14974.0518 | 14865.1 | 6701.021 | 108.9507 | 5408.134 | 2755.946
79.019997 | 14648.5713 | 14845.26 | 6702.911 | -196.6912 | 5393.285 | 2749.066
79.029999 | 14459.3057 | 14825.43 | 6704.805 | -366.1241 | 5378.399 | 2742.226
79.040001 | 14621.8301 | 14805.62 | 6706.702 | -183.7905 | 5363.489 | 2735.429
79.050003 | 14583.7998 | 14785.83 | 6708.602 | -202.0338 | 5348.557 | 2728.674
79.059998 | 14080.2871 | 14766.08 | 6710.503 | -685.7951 | 5333.612 | 2721.966
79.07 | 13964.625 | 14746.34 | 6712.409 | -781.7123 | 5318.632 | 2715.297
79.080002 | 14487.6055 | 14726.62 | 6714.317 | -239.0143 | 5303.633 | 2708.67
79.089996 | 14450.4668 | 14706.94 | 6716.226 | -256.4709 | 5288.623 | 2702.089
79.099998 | 14440.29 | 14687.27 | 6718.14 | -246.9802 | 5273.587 | 2695.543
79.110001 | 14599.3262 | 14667.62 | 6720.057 | -68.29541 | 5258.524 | 2689.04
79.120003 | 14545.6377 | 14648 | 6721.976 | -102.3668 | 5243.451 | 2682.578
79.129997 | 14389.8721 | 14628.43 | 6723.897 | -238.5555 | 5228.37 | 2676.161
79.139999 | 14399.6113 | 14608.86 | 6725.821 | -209.2511 | 5213.261 | 2669.78
79.150002 | 14540.8545 | 14589.33 | 6727.749 | -48.47351 | 5198.139 | 2663.44
79.160004 | 14412.1465 | 14569.82 | 6729.679 | -157.6725 | 5183.002 | 2657.138
79.169998 | 14223.3379 | 14550.36 | 6731.611 | -327.0209 | 5167.867 | 2650.882
79.18 | 14198.1504 | 14530.91 | 6733.546 | -332.761 | 5152.705 | 2644.66
79.190002 | 14248.834 | 14511.5 | 6735.485 | -262.6624 | 5137.533 | 2638.479
79.199997 | 14255.0986 | 14492.12 | 6737.424 | -237.0254 | 5122.361 | 2632.339
79.209999 | 14411.9043 | 14472.77 | 6739.368 | -60.86562 | 5107.168 | 2626.234
79.220001 | 14465.9912 | 14453.45 | 6741.315 | 12.54053 | 5091.968 | 2620.168
79.230003 | 14302.3047 | 14434.17 | 6743.264 | -131.8609 | 5076.762 | 2614.14
79.239998 | 13932.9248 | 14414.93 | 6745.214 | -482.0018 | 5061.559 | 2608.154
79.25 | 13834.6523 | 14395.71 | 6747.169 | -561.0548 | 5046.337 | 2602.201
79.260002 | 13844.2266 | 14376.53 | 6749.126 | -532.2989 | 5031.112 | 2596.287
79.269997 | 14014.8223 | 14357.39 | 6751.084 | -342.568 | 5015.894 | 2590.413
79.279999 | 14368.6318 | 14338.28 | 6753.046 | 30.35403 | 5000.66 | 2584.571
79.290001 | 14416.6777 | 14319.2 | 6755.011 | 97.47347 | 4985.425 | 2578.767
79.300003 | 13985.4365 | 14300.17 | 6756.979 | -314.7327 | 4970.191 | 2572.999
79.309998 | 13796.8037 | 14281.18 | 6758.948 | -484.3812 | 4954.966 | 2567.271
79.32 | 13808.9561 | 14262.22 | 6760.921 | -453.2675 | 4939.728 | 2561.574
79.330002 | 13977.9854 | 14243.3 | 6762.897 | -265.3189 | 4924.493 | 2555.915
79.339996 | 13986.6445 | 14224.44 | 6764.873 | -237.7915 | 4909.27 | 2550.293
79.349998 | 14142.585 | 14205.6 | 6766.854 | -63.01305 | 4894.042 | 2544.702
79.360001 | 13948.7061 | 14186.79 | 6768.837 | -238.0882 | 4878.811 | 2539.146
79.370003 | 13767.4561 | 14168.04 | 6770.823 | -400.5815 | 4863.589 | 2533.625
79.379997 | 13804.9453 | 14149.34 | 6772.81 | -344.3899 | 4848.383 | 2528.142
79.389999 | 14115.126 | 14130.66 | 6774.801 | -15.5339 | 4833.17 | 2522.689
79.400002 | 14103.6885 | 14112.03 | 6776.795 | -8.341134 | 4817.965 | 2517.269
79.410004 | 13961.2041 | 14093.44 | 6778.791 | -132.2357 | 4802.766 | 2511.882
79.419998 | 14120.3506 | 14074.91 | 6780.788 | 45.43794 | 4787.591 | 2506.533
79.43 | 14231.3086 | 14056.41 | 6782.789 | 174.8955 | 4772.411 | 2501.213
79.440002 | 13885.6572 | 14037.96 | 6784.793 | -152.3028 | 4757.241 | 2495.926
79.449997 | 13799.624 | 14019.56 | 6786.798 | -219.9391 | 4742.091 | 2490.674
79.459999 | 14039.9219 | 14001.2 | 6788.807 | 38.72351 | 4726.942 | 2485.45
79.470001 | 14018.5977 | 13982.88 | 6790.818 | 35.71563 | 4711.805 | 2480.259
79.480003 | 13897.8457 | 13964.61 | 6792.832 | -66.76823 | 4696.684 | 2475.098
79.489998 | 13901.0664 | 13946.4 | 6794.847 | -45.33609 | 4681.584 | 2469.972
79.5 | 13515.4609 | 13928.23 | 6796.865 | -412.7669 | 4666.489 | 2464.874
79.510002 | 13384.9014 | 13910.1 | 6798.886 | -525.2006 | 4651.408 | 2459.807
79.519997 | 13499.9814 | 13892.03 | 6800.909 | -392.0533 | 4636.353 | 2454.773
79.529999 | 13364.1543 | 13874 | 6802.935 | -509.8486 | 4621.303 | 2449.765
79.540001 | 13500.8623 | 13856.02 | 6804.964 | -355.1607 | 4606.271 | 2444.788
79.550003 | 13485.5459 | 13838.09 | 6806.995 | -352.5474 | 4591.259 | 2439.839
79.559998 | 13358.9609 | 13820.23 | 6809.027 | -461.265 | 4576.275 | 2434.924
79.57 | 13056.2002 | 13802.39 | 6811.063 | -746.1933 | 4561.297 | 2430.034
79.580002 | 13310.6807 | 13784.61 | 6813.101 | -473.9338 | 4546.34 | 2425.174
79.589996 | 13431.8926 | 13766.9 | 6815.14 | -335.0052 | 4531.414 | 2420.344
79.599998 | 13276.915 | 13749.22 | 6817.183 | -472.3076 | 4516.5 | 2415.539
79.610001 | 13353.7559 | 13731.59 | 6819.229 | -377.8369 | 4501.602 | 2410.762
79.620003 | 13313.8818 | 13714.02 | 6821.277 | -400.1386 | 4486.731 | 2406.012
79.629997 | 13340.877 | 13696.51 | 6823.326 | -355.6349 | 4471.893 | 2401.294
79.639999 | 13226.625 | 13679.04 | 6825.378 | -452.4171 | 4457.065 | 2396.598
79.650002 | 13221.0879 | 13661.63 | 6827.433 | -440.5387 | 4442.263 | 2391.93
79.660004 | 13409.6895 | 13644.26 | 6829.491 | -234.5727 | 4427.484 | 2387.288
79.669998 | 13580.2568 | 13626.97 | 6831.549 | -46.71243 | 4412.745 | 2382.675
79.68 | 13351.418 | 13609.71 | 6833.611 | -258.2942 | 4398.016 | 2378.085
79.690002 | 13122.4385 | 13592.51 | 6835.676 | -470.0732 | 4383.315 | 2373.521
79.699997 | 13228.7939 | 13575.38 | 6837.741 | -346.5822 | 4368.651 | 2368.984
79.709999 | 13419.5801 | 13558.28 | 6839.81 | -138.7017 | 4354.002 | 2364.47
79.720001 | 13395.3047 | 13541.24 | 6841.881 | -145.9397 | 4339.382 | 2359.981
79.730003 | 13216.0654 | 13524.26 | 6843.955 | -308.1976 | 4324.793 | 2355.515
79.739998 | 13098.7998 | 13507.35 | 6846.03 | -408.5458 | 4310.239 | 2351.077
79.75 | 13080.6875 | 13490.47 | 6848.108 | -409.7863 | 4295.706 | 2346.66
79.760002 | 13316.4336 | 13473.66 | 6850.188 | -157.2244 | 4281.202 | 2342.267
79.769997 | 13345.4297 | 13456.91 | 6852.27 | -111.4775 | 4266.738 | 2337.9
79.779999 | 13098.1064 | 13440.2 | 6854.355 | -342.0939 | 4252.293 | 2333.552
79.790001 | 13045.4404 | 13423.55 | 6856.442 | -378.1116 | 4237.881 | 2329.228
79.800003 | 12845.2158 | 13406.96 | 6858.532 | -561.7446 | 4223.503 | 2324.926
79.809998 | 12724.6377 | 13390.44 | 6860.622 | -665.7982 | 4209.165 | 2320.649
79.82 | 12949.3271 | 13373.95 | 6862.716 | -424.6278 | 4194.847 | 2316.391
79.830002 | 12831.4189 | 13357.53 | 6864.813 | -526.1134 | 4180.564 | 2312.156
79.839996 | 12889.4609 | 13341.18 | 6866.909 | -451.7157 | 4166.323 | 2307.944
79.849998 | 13000.6826 | 13324.87 | 6869.01 | -324.1869 | 4152.11 | 2303.75
79.860001 | 12976.9941 | 13308.61 | 6871.113 | -331.6189 | 4137.923 | 2299.577
79.870003 | 12743.0371 | 13292.42 | 6873.218 | -549.3815 | 4123.776 | 2295.424
79.879997 | 12613.3477 | 13276.29 | 6875.324 | -662.9447 | 4109.673 | 2291.295
79.889999 | 12911.415 | 13260.21 | 6877.433 | -348.7953 | 4095.594 | 2287.183
79.900002 | 13035.6924 | 13244.19 | 6879.545 | -208.4942 | 4081.55 | 2283.091
79.910004 | 12911.8301 | 13228.22 | 6881.658 | -316.3884 | 4067.542 | 2279.018
79.919998 | 12982.7812 | 13212.32 | 6883.773 | -229.5435 | 4053.585 | 2274.967
79.93 | 13002.082 | 13196.47 | 6885.891 | -194.3902 | 4039.649 | 2270.932
79.940002 | 12751.5557 | 13180.68 | 6888.011 | -429.1234 | 4025.752 | 2266.917
79.949997 | 12992.0479 | 13164.95 | 6890.131 | -172.9053 | 4011.901 | 2262.921
79.959999 | 12932.3525 | 13149.27 | 6892.256 | -216.9208 | 3998.076 | 2258.941
79.970001 | 12627.3301 | 13133.65 | 6894.382 | -506.3228 | 3984.291 | 2254.98
79.980003 | 12634.96 | 13118.09 | 6896.511 | -483.1318 | 3970.546 | 2251.035
79.989998 | 12988.1152 | 13102.6 | 6898.64 | -114.4808 | 3956.846 | 2247.11
80 | 12947.1377 | 13087.15 | 6900.772 | -140.011 | 3943.176 | 2243.2
80.010002 | 12847.0527 | 13071.76 | 6902.907 | -224.7069 | 3929.545 | 2239.308
80.019997 | 12537.1777 | 13056.44 | 6905.042 | -519.2597 | 3915.962 | 2235.433
80.029999 | 12735.5166 | 13041.16 | 6907.181 | -305.6445 | 3902.408 | 2231.572
80.040001 | 12849.2842 | 13025.94 | 6909.322 | -176.6608 | 3888.895 | 2227.728
80.050003 | 12633.4688 | 13010.79 | 6911.465 | -377.3188 | 3875.424 | 2223.899
80.059998 | 12890.8174 | 12995.7 | 6913.608 | -104.8794 | 3862.001 | 2220.088
80.07 | 13137.1484 | 12980.65 | 6915.755 | 156.4967 | 3848.607 | 2216.29
80.080002 | 12769.7949 | 12965.67 | 6917.904 | -195.8706 | 3835.254 | 2212.507
80.089996 | 12563.748 | 12950.75 | 6920.053 | -386.9988 | 3821.952 | 2208.741
80.099998 | 12625.8242 | 12935.88 | 6922.206 | -310.0531 | 3808.684 | 2204.987
80.110001 | 12753.9141 | 12921.06 | 6924.361 | -167.1455 | 3795.452 | 2201.247
80.120003 | 12934.8945 | 12906.3 | 6926.518 | 28.59027 | 3782.266 | 2197.521
80.129997 | 12848.293 | 12891.62 | 6928.675 | -43.32279 | 3769.13 | 2193.811
80.139999 | 12780.6172 | 12876.97 | 6930.836 | -96.35483 | 3756.024 | 2190.112
80.150002 | 12373.4268 | 12862.39 | 6932.999 | -488.9601 | 3742.961 | 2186.427
80.160004 | 12433.2139 | 12847.86 | 6935.163 | -414.6429 | 3729.94 | 2182.754
80.169998 | 12659.3408 | 12833.4 | 6937.328 | -174.0581 | 3716.974 | 2179.097
80.18 | 12826.1367 | 12818.98 | 6939.496 | 7.153882 | 3704.037 | 2175.45
80.190002 | 12692.665 | 12804.63 | 6941.667 | -111.9603 | 3691.143 | 2171.815
80.199997 | 12454.2422 | 12790.33 | 6943.837 | -336.0909 | 3678.301 | 2168.194
80.209999 | 12523.4395 | 12776.09 | 6946.011 | -252.6472 | 3665.493 | 2164.583
80.220001 | 12737.3301 | 12761.9 | 6948.187 | -24.56844 | 3652.728 | 2160.984
80.230003 | 12500.2998 | 12747.77 | 6950.365 | -247.4679 | 3640.008 | 2157.395
80.239998 | 12355.5986 | 12733.7 | 6952.543 | -378.1016 | 3627.337 | 2153.82
80.25 | 12464.6758 | 12719.68 | 6954.724 | -255.0044 | 3614.702 | 2150.254
80.260002 | 12706.9014 | 12705.72 | 6956.908 | 1.185437 | 3602.109 | 2146.699
80.269997 | 12867.1201 | 12691.82 | 6959.091 | 175.3033 | 3589.569 | 2143.156
80.279999 | 12273.7529 | 12677.96 | 6961.278 | -404.2095 | 3577.063 | 2139.621
80.290001 | 11927.5391 | 12664.17 | 6963.467 | -736.6261 | 3564.602 | 2136.097
80.300003 | 12092.7324 | 12650.42 | 6965.658 | -557.6925 | 3552.186 | 2132.582
80.309998 | 12239.1934 | 12636.75 | 6967.848 | -397.5543 | 3539.821 | 2129.078
80.32 | 12233.1611 | 12623.11 | 6970.042 | -389.9535 | 3527.49 | 2125.582
80.330002 | 12479.0371 | 12609.54 | 6972.238 | -130.5011 | 3515.204 | 2122.096
80.339996 | 12390.6924 | 12596.02 | 6974.434 | -205.3326 | 3502.97 | 2118.621
80.349998 | 11926.2969 | 12582.56 | 6976.633 | -656.2626 | 3490.774 | 2115.152
80.360001 | 12056.7275 | 12569.14 | 6978.835 | -512.4154 | 3478.617 | 2111.692
80.370003 | 12559.5605 | 12555.79 | 6981.037 | 3.775001 | 3466.509 | 2108.239
80.379997 | 12538.2715 | 12542.49 | 6983.24 | -4.21973 | 3454.452 | 2104.799
80.389999 | 12280.0967 | 12529.24 | 6985.446 | -249.1422 | 3442.43 | 2101.363
80.400002 | 12406.0732 | 12516.04 | 6987.654 | -109.9691 | 3430.452 | 2097.936
80.410004 | 12591.8486 | 12502.9 | 6989.864 | 88.95128 | 3418.519 | 2094.515
80.419998 | 12455.2256 | 12489.82 | 6992.073 | -34.59438 | 3406.642 | 2091.105
80.43 | 12361.1025 | 12476.78 | 6994.286 | -115.6795 | 3394.796 | 2087.7
80.440002 | 12174.7812 | 12463.8 | 6996.501 | -289.0182 | 3382.996 | 2084.302
80.449997 | 12289.0664 | 12450.88 | 6998.716 | -161.811 | 3371.249 | 2080.913
80.459999 | 12186.001 | 12438 | 7000.933 | -251.9973 | 3359.536 | 2077.528
80.470001 | 12111.1172 | 12425.17 | 7003.153 | -314.0564 | 3347.869 | 2074.151
80.480003 | 12058.3418 | 12412.4 | 7005.374 | -354.0609 | 3336.248 | 2070.78
80.489998 | 11975.0225 | 12399.69 | 7007.595 | -424.6678 | 3324.678 | 2067.417
80.5 | 12149.8418 | 12387.02 | 7009.819 | -237.1806 | 3313.144 | 2064.059
80.510002 | 12305.4932 | 12374.41 | 7012.045 | -68.91308 | 3301.654 | 2060.707
80.519997 | 12194.6465 | 12361.85 | 7014.271 | -167.2036 | 3290.217 | 2057.362
80.529999 | 11980.8135 | 12349.34 | 7016.5 | -368.5224 | 3278.815 | 2054.021
80.540001 | 12008.1221 | 12336.88 | 7018.731 | -328.7529 | 3267.458 | 2050.686
80.550003 | 12047.249 | 12324.47 | 7020.963 | -277.2172 | 3256.147 | 2047.356
80.559998 | 12141.3887 | 12312.12 | 7023.195 | -170.727 | 3244.887 | 2044.034
80.57 | 12136.2842 | 12299.81 | 7025.43 | -163.5221 | 3233.663 | 2040.714
80.580002 | 12412.8359 | 12287.55 | 7027.667 | 125.2871 | 3222.482 | 2037.4
80.589996 | 12345.2842 | 12275.35 | 7029.903 | 69.93435 | 3211.354 | 2034.093
80.599998 | 12266.5293 | 12263.2 | 7032.142 | 3.334086 | 3200.264 | 2030.788
80.610001 | 12084.2217 | 12251.09 | 7034.384 | -166.8635 | 3189.213 | 2027.488
80.620003 | 12110.501 | 12239.03 | 7036.626 | -128.5287 | 3178.211 | 2024.193
80.629997 | 12202.6357 | 12227.03 | 7038.869 | -24.39651 | 3167.259 | 2020.905
80.639999 | 12249.8184 | 12215.07 | 7041.114 | 34.74544 | 3156.341 | 2017.618
80.650002 | 12034.6807 | 12203.17 | 7043.361 | -168.4851 | 3145.469 | 2014.336
80.660004 | 12038.1426 | 12191.31 | 7045.609 | -153.163 | 3134.639 | 2011.057
80.669998 | 12260.0732 | 12179.51 | 7047.857 | 80.56595 | 3123.864 | 2007.786
80.68 | 12286.4873 | 12167.75 | 7050.109 | 118.742 | 3113.121 | 2004.515
80.690002 | 12219.7207 | 12156.03 | 7052.361 | 63.68679 | 3102.423 | 2001.25
80.699997 | 12227.5713 | 12144.38 | 7054.613 | 83.19298 | 3091.776 | 1997.989
80.709999 | 12076.2959 | 12132.76 | 7056.869 | -56.46622 | 3081.164 | 1994.73
80.720001 | 12057.793 | 12121.2 | 7059.125 | -63.4026 | 3070.595 | 1991.475
80.730003 | 12064.123 | 12109.68 | 7061.383 | -45.55544 | 3060.072 | 1988.223
80.739998 | 11873.7822 | 12098.21 | 7063.641 | -224.4324 | 3049.597 | 1984.977
80.75 | 11530.1064 | 12086.79 | 7065.902 | -556.6852 | 3039.158 | 1981.732
80.760002 | 11614.6201 | 12075.42 | 7068.164 | -460.796 | 3028.762 | 1978.491
80.769997 | 12044.0703 | 12064.1 | 7070.425 | -20.02545 | 3018.416 | 1975.255
80.779999 | 12169.8379 | 12052.81 | 7072.69 | 117.0242 | 3008.105 | 1972.019
80.790001 | 11847.6377 | 12041.58 | 7074.956 | -193.9424 | 2997.837 | 1968.788
80.800003 | 11790.5879 | 12030.39 | 7077.223 | -239.8066 | 2987.613 | 1965.559
80.809998 | 11951.542 | 12019.26 | 7079.489 | -67.72022 | 2977.438 | 1962.335
80.82 | 11936.9385 | 12008.17 | 7081.759 | -71.22868 | 2967.297 | 1959.111
80.830002 | 12053.7217 | 11997.12 | 7084.03 | 56.60095 | 2957.199 | 1955.892
80.839996 | 12221.1445 | 11986.13 | 7086.3 | 235.0175 | 2947.15 | 1952.677
80.849998 | 12327.0166 | 11975.17 | 7088.573 | 351.8428 | 2937.138 | 1949.463
80.860001 | 12352.8486 | 11964.26 | 7090.848 | 388.5866 | 2927.163 | 1946.251
80.870003 | 12267.7607 | 11953.4 | 7093.124 | 314.3605 | 2917.234 | 1943.042
80.879997 | 12274.3262 | 11942.59 | 7095.399 | 331.735 | 2907.353 | 1939.839
80.889999 | 12141.1133 | 11931.82 | 7097.677 | 209.2958 | 2897.506 | 1936.635
80.900002 | 12009.04 | 11921.09 | 7099.956 | 87.94858 | 2887.7 | 1933.435
80.910004 | 12054.5098 | 11910.41 | 7102.237 | 144.1013 | 2877.936 | 1930.236
80.919998 | 12151.873 | 11899.78 | 7104.516 | 252.0908 | 2868.222 | 1927.044
80.93 | 12128.6191 | 11889.19 | 7106.799 | 239.4295 | 2858.54 | 1923.851
80.940002 | 12280.4941 | 11878.64 | 7109.082 | 401.8506 | 2848.899 | 1920.661
80.949997 | 12347.6621 | 11868.15 | 7111.366 | 479.5135 | 2839.307 | 1917.476
80.959999 | 12519.1699 | 11857.69 | 7113.652 | 661.4801 | 2829.747 | 1914.291
80.970001 | 12529.2441 | 11847.28 | 7115.938 | 681.9673 | 2820.229 | 1911.109
80.980003 | 12303.0859 | 11836.91 | 7118.227 | 466.1768 | 2810.753 | 1907.93
80.989998 | 12175.5723 | 11826.59 | 7120.514 | 348.9814 | 2801.322 | 1904.755
81 | 12191.083 | 11816.31 | 7122.804 | 374.7731 | 2791.925 | 1901.581
81.010002 | 12372.0264 | 11806.07 | 7125.095 | 565.9531 | 2782.569 | 1898.409
81.019997 | 12272.8789 | 11795.89 | 7127.386 | 476.9922 | 2773.258 | 1895.243
81.029999 | 12420.3701 | 11785.74 | 7129.679 | 634.6339 | 2763.981 | 1892.076
81.040001 | 12152.0918 | 11775.63 | 7131.973 | 376.4618 | 2754.744 | 1888.913
81.050003 | 12366.6826 | 11765.57 | 7134.268 | 601.114 | 2745.548 | 1885.752
81.059998 | 12482.7256 | 11755.56 | 7136.563 | 727.1693 | 2736.397 | 1882.596
81.07 | 12392.3291 | 11745.58 | 7138.86 | 646.7505 | 2727.278 | 1879.441
81.080002 | 12527.4121 | 11735.65 | 7141.158 | 791.7666 | 2718.199 | 1876.289
81.089996 | 12575.6846 | 11725.76 | 7143.455 | 849.9232 | 2709.165 | 1873.141
81.099998 | 12542.0146 | 11715.92 | 7145.755 | 826.0993 | 2700.166 | 1869.995
81.110001 | 12217.9492 | 11706.11 | 7148.056 | 511.8417 | 2691.201 | 1866.85
81.120003 | 12115.2295 | 11696.35 | 7150.357 | 418.8834 | 2682.279 | 1863.71
81.129997 | 12258.6777 | 11686.63 | 7152.658 | 572.0443 | 2673.401 | 1860.574
81.139999 | 12485.0586 | 11676.95 | 7154.961 | 808.1042 | 2664.554 | 1857.439
81.150002 | 12732.4736 | 11667.32 | 7157.266 | 1065.154 | 2655.746 | 1854.307
81.160004 | 12545.2549 | 11657.72 | 7159.571 | 887.5306 | 2646.975 | 1851.178
81.169998 | 12204.6514 | 11648.18 | 7161.875 | 556.4695 | 2638.252 | 1848.055
81.18 | 12208.4893 | 11638.67 | 7164.182 | 569.818 | 2629.557 | 1844.933
81.190002 | 12516.1055 | 11629.2 | 7166.489 | 886.9013 | 2620.901 | 1841.814
81.199997 | 12514.4824 | 11619.78 | 7168.796 | 894.698 | 2612.288 | 1838.701
81.209999 | 12165.3066 | 11610.4 | 7171.105 | 554.9077 | 2603.706 | 1835.588
81.220001 | 12406.6855 | 11601.06 | 7173.415 | 805.629 | 2595.162 | 1832.479
81.230003 | 12486.7051 | 11591.76 | 7175.726 | 894.9487 | 2586.656 | 1829.374
81.239998 | 12129.7695 | 11582.5 | 7178.036 | 547.2673 | 2578.192 | 1826.274
81.25 | 12148.1611 | 11573.28 | 7180.348 | 574.8779 | 2569.759 | 1823.176
81.260002 | 12068.5664 | 11564.11 | 7182.661 | 504.4603 | 2561.363 | 1820.082
81.269997 | 11953.3701 | 11554.98 | 7184.973 | 398.3941 | 2553.009 | 1816.994
81.279999 | 12006.5342 | 11545.88 | 7187.287 | 460.6548 | 2544.685 | 1813.907
81.290001 | 11993.0332 | 11536.83 | 7189.602 | 456.208 | 2536.399 | 1810.824
81.300003 | 12026.0869 | 11527.81 | 7191.918 | 498.274 | 2528.149 | 1807.746
81.309998 | 12306.7305 | 11518.85 | 7194.232 | 787.884 | 2519.941 | 1804.673
81.32 | 12301.3174 | 11509.91 | 7196.549 | 791.4043 | 2511.761 | 1801.602
81.330002 | 12403.0732 | 11501.02 | 7198.867 | 902.0508 | 2503.618 | 1798.537
81.339996 | 12516.1826 | 11492.18 | 7201.183 | 1024.006 | 2495.516 | 1795.477
81.349998 | 12368.6221 | 11483.37 | 7203.502 | 885.2539 | 2487.446 | 1792.42
81.360001 | 12029.9814 | 11474.6 | 7205.822 | 555.3861 | 2479.407 | 1789.366
81.370003 | 11853.9463 | 11465.87 | 7208.142 | 388.0796 | 2471.407 | 1786.318
81.379997 | 12032.6406 | 11457.18 | 7210.461 | 575.4572 | 2463.446 | 1783.277
81.389999 | 12147.0518 | 11448.53 | 7212.782 | 698.5189 | 2455.514 | 1780.238
81.400002 | 12042.3428 | 11439.92 | 7215.104 | 602.4184 | 2447.617 | 1777.204
81.410004 | 11773.4746 | 11431.35 | 7217.426 | 342.121 | 2439.754 | 1774.174
81.419998 | 11787.4316 | 11422.83 | 7219.747 | 364.5992 | 2431.933 | 1771.153
81.43 | 11729.2812 | 11414.34 | 7222.07 | 314.9395 | 2424.139 | 1768.133
81.440002 | 11679.835 | 11405.89 | 7224.394 | 273.9423 | 2416.379 | 1765.12
81.449997 | 11594.9453 | 11397.49 | 7226.716 | 197.4571 | 2408.659 | 1762.113
81.459999 | 11584.6387 | 11389.12 | 7229.041 | 195.5219 | 2400.966 | 1759.11
81.470001 | 11597.5938 | 11380.79 | 7231.366 | 216.8075 | 2393.308 | 1756.112
81.480003 | 11747.3301 | 11372.5 | 7233.691 | 374.8335 | 2385.685 | 1753.121
81.489998 | 11581.1416 | 11364.25 | 7236.016 | 216.8919 | 2378.098 | 1750.136
81.5 | 11602.583 | 11356.04 | 7238.342 | 246.5455 | 2370.541 | 1747.155
81.510002 | 11589.7891 | 11347.87 | 7240.669 | 241.9239 | 2363.016 | 1744.181
81.519997 | 11833.498 | 11339.74 | 7242.994 | 493.761 | 2355.529 | 1741.214
81.529999 | 11512.4062 | 11331.64 | 7245.322 | 180.7645 | 2348.069 | 1738.251
81.540001 | 11482.6992 | 11323.59 | 7247.65 | 159.1124 | 2340.643 | 1735.294
81.550003 | 11648.793 | 11315.57 | 7249.978 | 333.2209 | 2333.25 | 1732.345
81.559998 | 11645.2568 | 11307.6 | 7252.305 | 337.6559 | 2325.894 | 1729.402
81.57 | 11579.8281 | 11299.66 | 7254.634 | 280.1664 | 2318.564 | 1726.464
81.580002 | 11555.3486 | 11291.76 | 7256.963 | 263.5851 | 2311.267 | 1723.534
81.589996 | 11312.3838 | 11283.91 | 7259.29 | 28.47559 | 2304.006 | 1720.612
81.599998 | 11142.9307 | 11276.09 | 7261.62 | -133.1577 | 2296.774 | 1717.695
81.610001 | 11108.9717 | 11268.3 | 7263.95 | -159.3319 | 2289.57 | 1714.783
81.620003 | 11329.6641 | 11260.56 | 7266.28 | 69.10327 | 2282.401 | 1711.88
81.629997 | 11490.3682 | 11252.86 | 7268.609 | 237.5065 | 2275.267 | 1708.986
81.639999 | 11417.6006 | 11245.19 | 7270.94 | 172.4066 | 2268.159 | 1706.096
81.650002 | 11313.3135 | 11237.57 | 7273.271 | 75.74701 | 2261.082 | 1703.214
81.660004 | 11043.3311 | 11229.98 | 7275.602 | -186.6446 | 2254.036 | 1700.338
81.669998 | 11148.249 | 11222.43 | 7277.931 | -74.18292 | 2247.027 | 1697.473
81.68 | 11251.3564 | 11214.92 | 7280.262 | 36.43821 | 2240.043 | 1694.613
81.690002 | 11046.8662 | 11207.44 | 7282.594 | -160.578 | 2233.089 | 1691.761
81.699997 | 11117.416 | 11200.01 | 7284.924 | -82.59696 | 2226.17 | 1688.919
81.709999 | 11120.8379 | 11192.61 | 7287.256 | -71.77599 | 2219.276 | 1686.082
81.720001 | 11029.4131 | 11185.25 | 7289.588 | -155.8413 | 2212.413 | 1683.254
81.730003 | 11045.5732 | 11177.93 | 7291.92 | -132.3607 | 2205.581 | 1680.433
81.739998 | 11045.3945 | 11170.65 | 7294.25 | -125.26 | 2198.782 | 1677.623
81.75 | 10996.1201 | 11163.41 | 7296.582 | -167.2883 | 2192.008 | 1674.818
81.760002 | 10852.7725 | 11156.2 | 7298.914 | -303.4287 | 2185.264 | 1672.023
81.769997 | 10852.3936 | 11149.04 | 7301.245 | -296.6422 | 2178.554 | 1669.237
81.779999 | 10981.9434 | 11141.9 | 7303.577 | -159.9595 | 2171.868 | 1666.458
81.790001 | 11070.4932 | 11134.81 | 7305.909 | -64.31548 | 2165.212 | 1663.688
81.800003 | 11081.0537 | 11127.75 | 7308.242 | -46.69944 | 2158.585 | 1660.927
81.809998 | 11069.6953 | 11120.74 | 7310.572 | -51.04383 | 2151.991 | 1658.176
81.82 | 11029.5479 | 11113.76 | 7312.904 | -84.2084 | 2145.421 | 1655.431
81.830002 | 10939.4229 | 11106.81 | 7315.236 | -167.3903 | 2138.88 | 1652.697
81.839996 | 10889.4023 | 11099.91 | 7317.566 | -210.5086 | 2132.371 | 1649.973
81.849998 | 11132.291 | 11093.04 | 7319.898 | 39.24773 | 2125.888 | 1647.257
81.860001 | 10941.4111 | 11086.21 | 7322.23 | -144.7984 | 2119.43 | 1644.55
81.870003 | 10903.501 | 11079.42 | 7324.562 | -175.915 | 2113.002 | 1641.852
81.879997 | 10944.0459 | 11072.66 | 7326.892 | -128.6179 | 2106.606 | 1639.166
81.889999 | 10921.9561 | 11065.94 | 7329.223 | -143.9866 | 2100.233 | 1636.487
81.900002 | 10776.9541 | 11059.26 | 7331.555 | -282.3063 | 2093.887 | 1633.818
81.910004 | 10860.8008 | 11052.61 | 7333.886 | -191.8124 | 2087.569 | 1631.158
81.919998 | 10942.4824 | 11046.01 | 7336.215 | -103.5283 | 2081.285 | 1628.511
81.93 | 10901.6436 | 11039.44 | 7338.546 | -137.7948 | 2075.022 | 1625.871
81.940002 | 11052.2832 | 11032.9 | 7340.876 | 19.37926 | 2068.786 | 1623.241
81.949997 | 11065.5557 | 11026.41 | 7343.205 | 39.14918 | 2062.579 | 1620.622
81.959999 | 11185.4932 | 11019.95 | 7345.535 | 165.5464 | 2056.398 | 1618.014
81.970001 | 11051.2822 | 11013.52 | 7347.865 | 37.75934 | 2050.243 | 1615.415
81.980003 | 10827.043 | 11007.13 | 7350.194 | -180.0908 | 2044.113 | 1612.827
81.989998 | 10664.3291 | 11000.79 | 7352.522 | -336.4562 | 2038.015 | 1610.249
82 | 10715.8984 | 10994.47 | 7354.851 | -278.5734 | 2031.94 | 1607.681
82.010002 | 10851.7939 | 10988.19 | 7357.18 | -136.3997 | 2025.89 | 1605.124
82.019997 | 10944.3096 | 10981.95 | 7359.506 | -37.64244 | 2019.868 | 1602.578
82.029999 | 10711.8838 | 10975.75 | 7361.834 | -263.8639 | 2013.871 | 1600.043
82.040001 | 10537.292 | 10969.58 | 7364.162 | -432.2867 | 2007.899 | 1597.518
82.050003 | 10819.4746 | 10963.44 | 7366.489 | -143.9692 | 2001.951 | 1595.004
82.059998 | 11002.1797 | 10957.35 | 7368.814 | 44.8303 | 1996.034 | 1592.501
82.07 | 10693.0566 | 10951.29 | 7371.14 | -258.2329 | 1990.14 | 1590.009
82.080002 | 10749.957 | 10945.26 | 7373.466 | -195.3073 | 1984.27 | 1587.528
82.089996 | 10665.8848 | 10939.28 | 7375.79 | -273.3926 | 1978.428 | 1585.06
82.099998 | 10486.0938 | 10933.32 | 7378.115 | -447.2287 | 1972.608 | 1582.6
82.110001 | 10731.1719 | 10927.41 | 7380.439 | -196.2334 | 1966.813 | 1580.153
82.120003 | 10802.5029 | 10921.52 | 7382.763 | -119.0189 | 1961.041 | 1577.717
82.129997 | 10702.8125 | 10915.68 | 7385.085 | -212.865 | 1955.3 | 1575.293
82.139999 | 10591.1426 | 10909.87 | 7387.408 | -318.7251 | 1949.58 | 1572.88
82.150002 | 10578.3408 | 10904.09 | 7389.731 | -325.7518 | 1943.883 | 1570.479
82.160004 | 10421.9346 | 10898.35 | 7392.053 | -476.4167 | 1938.21 | 1568.089
82.169998 | 10285.2549 | 10892.65 | 7394.372 | -607.3934 | 1932.565 | 1565.711
82.18 | 10397.5 | 10886.98 | 7396.693 | -489.4798 | 1926.942 | 1563.345
82.190002 | 10480.2314 | 10881.35 | 7399.013 | -401.1138 | 1921.342 | 1560.99
82.199997 | 10687.2832 | 10875.75 | 7401.331 | -188.4626 | 1915.768 | 1558.647
82.209999 | 10970.3867 | 10870.18 | 7403.65 | 100.2042 | 1910.216 | 1556.317
82.220001 | 10857.6426 | 10864.65 | 7405.968 | -7.010587 | 1904.687 | 1553.998
82.230003 | 10759.4512 | 10859.16 | 7408.285 | -99.70597 | 1899.181 | 1551.691
82.239998 | 10931.6514 | 10853.7 | 7410.601 | 77.95221 | 1893.702 | 1549.396
82.25 | 10951.9229 | 10848.27 | 7412.917 | 103.6479 | 1888.245 | 1547.114
82.260002 | 10657.877 | 10842.88 | 7415.232 | -185.0073 | 1882.809 | 1544.843
82.269997 | 10216.2422 | 10837.53 | 7417.545 | -621.2858 | 1877.398 | 1542.585
82.279999 | 10469.2119 | 10832.21 | 7419.859 | -362.9955 | 1872.009 | 1540.339
82.290001 | 10615.5479 | 10826.92 | 7422.173 | -211.3723 | 1866.642 | 1538.105
82.300003 | 10727.1426 | 10821.67 | 7424.485 | -94.52301 | 1861.297 | 1535.884
82.309998 | 10791.668 | 10816.45 | 7426.795 | -24.7804 | 1855.978 | 1533.675
82.32 | 11063.4199 | 10811.26 | 7429.106 | 252.1555 | 1850.68 | 1531.479
82.330002 | 10991.8623 | 10806.11 | 7431.416 | 185.7489 | 1845.403 | 1529.295
82.339996 | 10831.2617 | 10801 | 7433.723 | 30.26359 | 1840.151 | 1527.124
82.349998 | 10663.7881 | 10795.91 | 7436.031 | -132.1253 | 1834.918 | 1524.964
82.360001 | 10738.2148 | 10790.86 | 7438.339 | -52.64963 | 1829.707 | 1522.818
82.370003 | 10696.165 | 10785.85 | 7440.645 | -89.68217 | 1824.517 | 1520.684
82.379997 | 10561.582 | 10780.87 | 7442.949 | -219.2843 | 1819.354 | 1518.563
82.389999 | 10528.1406 | 10775.92 | 7445.254 | -247.7779 | 1814.209 | 1516.455
82.400002 | 10400.4238 | 10771 | 7447.558 | -370.5792 | 1809.086 | 1514.36
82.410004 | 10636.3232 | 10766.12 | 7449.86 | -129.7965 | 1803.982 | 1512.277
82.419998 | 10897.6152 | 10761.27 | 7452.16 | 136.3433 | 1798.905 | 1510.207
82.43 | 10910.5576 | 10756.46 | 7454.461 | 154.1008 | 1793.846 | 1508.15
82.440002 | 10917.5811 | 10751.67 | 7456.761 | 165.9077 | 1788.807 | 1506.105
82.449997 | 10819.3525 | 10746.92 | 7459.058 | 72.42957 | 1783.791 | 1504.074
82.459999 | 10770.7158 | 10742.21 | 7461.356 | 28.50919 | 1778.795 | 1502.056
82.470001 | 10845.458 | 10737.52 | 7463.652 | 107.936 | 1773.82 | 1500.05
82.480003 | 10779.832 | 10732.87 | 7465.948 | 46.96334 | 1768.863 | 1498.058
82.489998 | 10814.9561 | 10728.25 | 7468.241 | 86.70562 | 1763.932 | 1496.078
82.5 | 10880.1709 | 10723.66 | 7470.534 | 156.5069 | 1759.019 | 1494.111
82.510002 | 10707.5791 | 10719.11 | 7472.826 | -11.52983 | 1754.125 | 1492.158
82.519997 | 10631.0039 | 10714.59 | 7475.115 | -83.58181 | 1749.253 | 1490.217
82.529999 | 10376.2373 | 10710.1 | 7477.405 | -333.8586 | 1744.401 | 1488.29
82.540001 | 10198.0068 | 10705.64 | 7479.694 | -507.6303 | 1739.568 | 1486.375
82.550003 | 10377.4785 | 10701.21 | 7481.981 | -323.7305 | 1734.754 | 1484.474
82.559998 | 10532.9424 | 10696.82 | 7484.266 | -163.8729 | 1729.964 | 1482.585
82.57 | 10532.5459 | 10692.45 | 7486.551 | -159.9068 | 1725.191 | 1480.71
82.580002 | 10439.333 | 10688.12 | 7488.835 | -248.7875 | 1720.438 | 1478.848
82.589996 | 10458.6641 | 10683.82 | 7491.115 | -225.1573 | 1715.706 | 1477
82.599998 | 10551.5166 | 10679.55 | 7493.396 | -128.0344 | 1710.991 | 1475.163
82.610001 | 10392.793 | 10675.31 | 7495.677 | -282.5205 | 1706.296 | 1473.341
82.620003 | 10388.251 | 10671.11 | 7497.955 | -282.8543 | 1701.619 | 1471.531
82.629997 | 10509.792 | 10666.93 | 7500.231 | -157.1385 | 1696.965 | 1469.735
82.639999 | 10531.3789 | 10662.79 | 7502.506 | -131.4076 | 1692.329 | 1467.952
82.650002 | 10504.4326 | 10658.67 | 7504.781 | -154.2398425 | 1687.71 | 1466.181
82.660004 | 10645.8652 | 10654.59 | 7507.054 | -8.72283 | 1683.109 | 1464.425
82.669998 | 10864.9785 | 10650.54 | 7509.324 | 214.4425 | 1678.532 | 1462.681
82.68 | 10900.5781 | 10646.51 | 7511.594 | 254.0638 | 1673.97 | 1460.95
82.690002 | 10448.8701 | 10642.52 | 7513.863 | -193.6519 | 1669.427 | 1459.232
82.699997 | 10085.8232 | 10638.56 | 7516.129 | -552.7362 | 1664.903 | 1457.528
82.709999 | 10286.6387 | 10634.63 | 7518.394 | -347.9898 | 1660.397 | 1455.837
82.720001 | 10275.6406 | 10630.73 | 7520.659 | -355.086 | 1655.909 | 1454.159
82.730003 | 10197.4238 | 10626.85 | 7522.921 | -429.4295 | 1651.438 | 1452.494
82.739998 | 10447.2607 | 10623.01 | 7525.181 | -175.7515 | 1646.989 | 1450.842
82.75 | 10545.5654 | 10619.2 | 7527.441 | -73.63474 | 1642.556 | 1449.203
82.760002 | 10357.9346 | 10615.42 | 7529.699 | -257.4821 | 1638.141 | 1447.577
82.769997 | 10417.0049 | 10611.66 | 7531.954 | -194.6574 | 1633.744 | 1445.964
82.779999 | 10603.6465 | 10607.94 | 7534.209 | -4.292192 | 1629.365 | 1444.365
82.790001 | 10530.4707 | 10604.24 | 7536.462 | -73.77232 | 1625.003 | 1442.778
82.800003 | 10470.4502 | 10600.58 | 7538.714 | -130.1254 | 1620.657 | 1441.205
82.809998 | 10253.3564 | 10596.94 | 7540.962 | -343.5824 | 1616.333 | 1439.644
82.82 | 10174.7451 | 10593.33 | 7543.21 | -418.5856 | 1612.024 | 1438.097
82.830002 | 10140.0664 | 10589.75 | 7545.457 | -449.684 | 1607.732 | 1436.562
82.839996 | 10290.75 | 10586.2 | 7547.7 | -295.4494 | 1603.459 | 1435.041
82.849998 | 10641.1875 | 10582.67 | 7549.943 | 58.5126 | 1599.201 | 1433.531
82.860001 | 10660.9141 | 10579.18 | 7552.184 | 81.73387 | 1594.96 | 1432.036
82.870003 | 10450.7637 | 10575.71 | 7554.424 | -124.9483 | 1590.735 | 1430.553
82.879997 | 10432.9258 | 10572.27 | 7556.66 | -139.3481 | 1586.531 | 1429.083
82.889999 | 10413.8613 | 10568.86 | 7558.896 | -155.0019 | 1582.342 | 1427.625
82.900002 | 10522.6953 | 10565.48 | 7561.13 | -42.78437 | 1578.169 | 1426.181
82.910004 | 10606.4844 | 10562.12 | 7563.362 | 44.36148 | 1574.011 | 1424.749
82.919998 | 10294.6592 | 10558.79 | 7565.591 | -264.1358 | 1569.874 | 1423.33
82.93 | 10349.2656 | 10555.49 | 7567.819 | -206.229 | 1565.751 | 1421.924
82.940002 | 10508.333 | 10552.22 | 7570.046 | -43.88739 | 1561.645 | 1420.53
82.949997 | 10305.0088 | 10548.97 | 7572.269 | -243.964 | 1557.555 | 1419.149
82.959999 | 10205.4873 | 10545.75 | 7574.492 | -340.2662 | 1553.481 | 1417.78
82.970001 | 10164.0498 | 10542.56 | 7576.712 | -378.5105 | 1549.423 | 1416.425
82.980003 | 10531.1777 | 10539.39 | 7578.931 | -8.214957 | 1545.38 | 1415.081
82.989998 | 10487.1514 | 10536.25 | 7581.146 | -49.10178 | 1541.357 | 1413.75
83 | 10372.8389 | 10533.14 | 7583.361 | -160.3012 | 1537.348 | 1412.432
83.010002 | 10059.8652 | 10530.05 | 7585.574 | -470.1872 | 1533.353 | 1411.125
83.019997 | 10048.0518 | 10526.99 | 7587.783 | -478.9383 | 1529.376 | 1409.831
83.029999 | 10338.6211 | 10523.96 | 7589.991 | -185.3343 | 1525.414 | 1408.55
83.040001 | 10402.9404 | 10520.95 | 7592.197 | -118.0052 | 1521.467 | 1407.281
83.050003 | 10277.001 | 10517.96 | 7594.402 | -240.9594 | 1517.534 | 1406.024
83.059998 | 10344.9932 | 10515 | 7596.602 | -170.0092 | 1513.621 | 1404.779
83.07 | 10458.6309 | 10512.07 | 7598.802 | -53.43898 | 1509.721 | 1403.547
83.080002 | 10227.1807 | 10509.16 | 7601 | -281.9808 | 1505.836 | 1402.326
83.089996 | 10263.834 | 10506.28 | 7603.194 | -242.4452 | 1501.967 | 1401.118
83.099998 | 10457.3633 | 10503.42 | 7605.387 | -46.05666 | 1498.112 | 1399.921
83.110001 | 10459.5869 | 10500.59 | 7607.578 | -41.00009 | 1494.273 | 1398.736
83.120003 | 10291.9424 | 10497.78 | 7609.767 | -205.8349 | 1490.447 | 1397.563
83.129997 | 10174.7617 | 10494.99 | 7611.952 | -320.2317 | 1486.639 | 1396.402
83.139999 | 10228.9736 | 10492.23 | 7614.136 | -263.2605 | 1482.845 | 1395.253
83.150002 | 10385.9629 | 10489.5 | 7616.318 | -103.5355 | 1479.065 | 1394.115
83.160004 | 10463.375 | 10486.79 | 7618.498 | -23.41065 | 1475.298 | 1392.989
83.169998 | 10224.7559 | 10484.1 | 7620.673 | -259.3421 | 1471.55 | 1391.874
83.18 | 10197.6504 | 10481.43 | 7622.848 | -283.7841 | 1467.814 | 1390.772
83.190002 | 10187.6514 | 10478.79 | 7625.021 | -291.1422 | 1464.093 | 1389.68
83.199997 | 10386.7627 | 10476.18 | 7627.189 | -89.41285 | 1460.387 | 1388.6
83.209999 | 10432.5352 | 10473.58 | 7629.357 | -41.04709 | 1456.694 | 1387.531
83.220001 | 10515.9883 | 10471.01 | 7631.522 | 44.9771 | 1453.016 | 1386.474
83.230003 | 10614.9443 | 10468.46 | 7633.685 | 146.4821 | 1449.35 | 1385.427
83.239998 | 10517.8652 | 10465.94 | 7635.843 | 51.92787 | 1445.702 | 1384.392
83.25 | 10222.2041 | 10463.44 | 7638.001 | -241.2312 | 1442.067 | 1383.368
83.260002 | 10061.6445 | 10460.95 | 7640.156 | -399.3103 | 1438.445 | 1382.354
83.269997 | 10113.5547 | 10458.5 | 7642.307 | -344.9412 | 1434.837 | 1381.352
83.279999 | 9984.4023 | 10456.06 | 7644.457 | -471.6586 | 1431.244 | 1380.361
83.290001 | 9995.3867 | 10453.65 | 7646.604 | -458.2602 | 1427.663 | 1379.38
83.300003 | 10270.5518 | 10451.26 | 7648.749 | -180.7035 | 1424.097 | 1378.41
83.309998 | 10304.7686 | 10448.88 | 7650.889 | -144.1152 | 1420.545 | 1377.45
83.32 | 10176.5342 | 10446.54 | 7653.029 | -270.0012 | 1417.006 | 1376.501
83.330002 | 10298.6045 | 10444.21 | 7655.165 | -145.603 | 1413.48 | 1375.562
83.339996 | 10253.1396 | 10441.9 | 7657.298 | -188.7616 | 1409.969 | 1374.635
83.349998 | 10004.876 | 10439.61 | 7659.429 | -434.7385 | 1406.469 | 1373.716
83.360001 | 10043.3955 | 10437.35 | 7661.558 | -393.9547 | 1402.984 | 1372.809
83.370003 | 10108.332 | 10435.11 | 7663.683 | -326.773 | 1399.511 | 1371.911
83.379997 | 10261.6104 | 10432.88 | 7665.805 | -171.271 | 1396.053 | 1371.023
83.389999 | 10325.0361 | 10430.68 | 7667.925 | -105.6424 | 1392.608 | 1370.146
83.400002 | 10256.7061 | 10428.49 | 7670.042 | -171.7889 | 1389.175 | 1369.278
83.410004 | 10193.3936 | 10426.33 | 7672.157 | -232.9372 | 1385.754 | 1368.42
83.419998 | 9842.2881 | 10424.19 | 7674.267 | -581.899 | 1382.349 | 1367.571
83.43 | 9739.7344 | 10422.06 | 7676.375 | -682.3292 | 1378.955 | 1366.733
83.440002 | 9951.3018 | 10419.96 | 7678.481 | -468.6569 | 1375.574 | 1365.904
83.449997 | 10041.667 | 10417.87 | 7680.582 | -376.2052 | 1372.206 | 1365.083
83.459999 | 9951.9814 | 10415.81 | 7682.682 | -463.8251 | 1368.851 | 1364.273
83.470001 | 10255.2461 | 10413.76 | 7684.779 | -158.5127 | 1365.508 | 1363.472
83.480003 | 10380.5146 | 10411.73 | 7686.873 | -31.21459 | 1362.176 | 1362.68
83.489998 | 10210.4219 | 10409.72 | 7688.962 | -199.2971 | 1358.86 | 1361.896
83.5 | 10095.2793 | 10407.73 | 7691.05 | -312.4483 | 1355.555 | 1361.122
83.510002 | 10142.8682 | 10405.75 | 7693.135 | -262.8854 | 1352.262 | 1360.357
83.519997 | 10095.6162 | 10403.8 | 7695.215 | -308.1806 | 1348.982 | 1359.6
83.529999 | 10044.875 | 10401.86 | 7697.294 | -356.9844 | 1345.714 | 1358.852
83.540001 | 10093.0996 | 10399.94 | 7699.369 | -306.8393 | 1342.457 | 1358.113
83.550003 | 10220.9258 | 10398.04 | 7701.441 | -177.1104 | 1339.213 | 1357.382
83.559998 | 10083.2324 | 10396.15 | 7703.509 | -312.9168 | 1335.982 | 1356.658
83.57 | 10179.7822 | 10394.28 | 7705.575 | -214.499 | 1332.762 | 1355.944
83.580002 | 10386.2959 | 10392.43 | 7707.637 | -6.133197 | 1329.554 | 1355.237
83.589996 | 10377.0127 | 10390.59 | 7709.695 | -13.58126 | 1326.36 | 1354.539
83.599998 | 10285.5879 | 10388.77 | 7711.751 | -103.1864 | 1323.175 | 1353.848
83.610001 | 10162.4219 | 10386.97 | 7713.804 | -224.5504 | 1320.003 | 1353.166
83.620003 | 10162.792 | 10385.19 | 7715.854 | -222.3932 | 1316.841 | 1352.49
83.629997 | 10482.084 | 10383.41 | 7717.898 | 98.66927 | 1313.694 | 1351.822
83.639999 | 10462.2852 | 10381.66 | 7719.941 | 80.62454 | 1310.557 | 1351.162
83.650002 | 10321.6113 | 10379.92 | 7721.981 | -58.31017 | 1307.431 | 1350.509
83.660004 | 10280.5137 | 10378.2 | 7724.017 | -97.68322 | 1304.316 | 1349.864
83.669998 | 10096.832 | 10376.49 | 7726.048 | -279.6563 | 1301.215 | 1349.225
83.68 | 10154.6514 | 10374.8 | 7728.077 | -220.1437 | 1298.124 | 1348.594
83.690002 | 10335.7842 | 10373.12 | 7730.103 | -37.33163 | 1295.044 | 1347.969
83.699997 | 10279.6992 | 10371.45 | 7732.124 | -91.75135 | 1291.976 | 1347.35
83.709999 | 10247.7969 | 10369.8 | 7734.143 | -122.0043 | 1288.919 | 1346.739
83.720001 | 10260.207 | 10368.17 | 7736.158 | -107.9582 | 1285.873 | 1346.134
83.730003 | 10205.6387 | 10366.54 | 7738.17 | -160.9039 | 1282.837 | 1345.536
83.739998 | 10273.54 | 10364.93 | 7740.176 | -91.39452 | 1279.815 | 1344.943
83.75 | 10223.4658 | 10363.34 | 7742.181 | -139.8747 | 1276.802 | 1344.357
83.760002 | 10304.127 | 10361.76 | 7744.182 | -57.63203 | 1273.8 | 1343.777
83.769997 | 10273.9561 | 10360.19 | 7746.178 | -86.23393 | 1270.81 | 1343.202
83.779999 | 10194.6758 | 10358.64 | 7748.171 | -163.9598 | 1267.83 | 1342.634
83.790001 | 10154.2451 | 10357.09 | 7750.161 | -202.8479 | 1264.861 | 1342.071
83.800003 | 10332.9307 | 10355.56 | 7752.147 | -22.633 | 1261.903 | 1341.514
83.809998 | 10124.6768 | 10354.05 | 7754.128 | -229.3684 | 1258.956 | 1340.961
83.82 | 9870.0889 | 10352.54 | 7756.107 | -482.4516 | 1256.019 | 1340.414
83.830002 | 9964.8496 | 10351.05 | 7758.082 | -386.1972 | 1253.093 | 1339.873
83.839996 | 10003.8906 | 10349.57 | 7760.051 | -345.6746 | 1250.178 | 1339.336
83.849998 | 10032.3848 | 10348.09 | 7762.019 | -315.7095 | 1247.272 | 1338.803
83.860001 | 10164.7305 | 10346.64 | 7763.982 | -181.9055 | 1244.378 | 1338.276
83.870003 | 10267.6416 | 10345.19 | 7765.942 | -77.54595 | 1241.492 | 1337.753
83.879997 | 10267.1709 | 10343.75 | 7767.896 | -76.57972 | 1238.62 | 1337.235
83.889999 | 10338.1494 | 10342.32 | 7769.847 | -4.175559 | 1235.757 | 1336.721
83.900002 | 10253.1436 | 10340.91 | 7771.795 | -87.76574 | 1232.903 | 1336.211
83.910004 | 10223.3984 | 10339.5 | 7773.739 | -116.1049 | 1230.059 | 1335.705
83.919998 | 10319.0215 | 10338.11 | 7775.677 | -19.08626 | 1227.228 | 1335.202
83.93 | 10149.541 | 10336.72 | 7777.613 | -187.182 | 1224.406 | 1334.704
83.940002 | 10027.8828 | 10335.35 | 7779.545 | -307.4641 | 1221.593 | 1334.209
83.949997 | 10105.1748 | 10333.98 | 7781.471 | -228.8046 | 1218.791 | 1333.717
83.959999 | 10110.9336 | 10332.62 | 7783.395 | -221.6893 | 1215.998 | 1333.23
83.970001 | 10024.7578 | 10331.27 | 7785.314 | -306.5168 | 1213.216 | 1332.745
83.980003 | 9822.3164 | 10329.93 | 7787.23 | -507.618 | 1210.442 | 1332.263
83.989998 | 9605.9102 | 10328.6 | 7789.139 | -722.6932 | 1207.681 | 1331.783
84 | 9923.3594 | 10327.28 | 7791.046 | -403.9221 | 1204.928 | 1331.307
84.010002 | 10234.1133 | 10325.97 | 7792.949 | -91.85344 | 1202.184 | 1330.833
84.019997 | 10019.6377 | 10324.66 | 7794.846 | -305.0216 | 1199.452 | 1330.361
84.029999 | 9903.5625 | 10323.36 | 7796.741 | -419.7987 | 1196.728 | 1329.893
84.040001 | 10146.0957 | 10322.07 | 7798.631 | -175.9739 | 1194.013 | 1329.426
84.050003 | 10286.8018 | 10320.79 | 7800.516 | -33.98405 | 1191.309 | 1328.961
84.059998 | 10200.6562 | 10319.51 | 7802.396 | -118.8515 | 1188.614 | 1328.497
84.07 | 10029.8545 | 10318.24 | 7804.273 | -288.3836 | 1185.929 | 1328.036
84.080002 | 9877.1094 | 10316.97 | 7806.146 | -439.8648 | 1183.252 | 1327.576
84.089996 | 9795.8555 | 10315.72 | 7808.013 | -519.8613 | 1180.587 | 1327.117
84.099998 | 9949.7949 | 10314.47 | 7809.877 | -364.6702 | 1177.929 | 1326.659
84.110001 | 10036.1729 | 10313.22 | 7811.736 | -277.0475 | 1175.281 | 1326.203
84.120003 | 9993.7793 | 10311.98 | 7813.591 | -318.2009 | 1172.641 | 1325.748
84.129997 | 10133.666 | 10310.75 | 7815.44 | -177.0802 | 1170.013 | 1325.293
84.139999 | 10309.5312 | 10309.52 | 7817.286 | 0.01316564 | 1167.393 | 1324.839
84.150002 | 10338.9512 | 10308.29 | 7819.127 | 30.65684 | 1164.781 | 1324.385
84.160004 | 10010.1748 | 10307.08 | 7820.964 | -296.9003 | 1162.179 | 1323.932
84.169998 | 9986.6748 | 10305.86 | 7822.795 | -319.1859 | 1159.587 | 1323.479
84.18 | 10191.4072 | 10304.65 | 7824.622 | -113.2444 | 1157.003 | 1323.026
84.190002 | 10262.3584 | 10303.45 | 7826.445 | -41.08745 | 1154.428 | 1322.573
84.199997 | 10317.1816 | 10302.24 | 7828.262 | 14.93824 | 1151.862 | 1322.119
84.209999 | 10225.6631 | 10301.05 | 7830.076 | -75.38312 | 1149.305 | 1321.665
84.220001 | 9962.9014 | 10299.85 | 7831.884 | -336.9505 | 1146.757 | 1321.211
84.230003 | 10229.3535 | 10298.66 | 7833.688 | -69.30666 | 1144.217 | 1320.755
84.239998 | 10082.1904 | 10297.47 | 7835.486 | -215.2817 | 1141.687 | 1320.298
84.25 | 9766.667 | 10296.29 | 7837.281 | -529.6206 | 1139.165 | 1319.841
84.260002 | 9776.3135 | 10295.1 | 7839.071 | -518.7914 | 1136.652 | 1319.382
84.269997 | 9985.8379 | 10293.92 | 7840.854 | -308.0861 | 1134.148 | 1318.922
84.279999 | 10234.5439 | 10292.75 | 7842.634 | -58.2029 | 1131.652 | 1318.461
84.290001 | 10057.8213 | 10291.57 | 7844.409 | -233.7495 | 1129.164 | 1317.997
84.300003 | 9807.582 | 10290.4 | 7846.179 | -482.815 | 1126.686 | 1317.532
84.309998 | 9849.791 | 10289.22 | 7847.943 | -439.4324 | 1124.216 | 1317.065
84.32 | 10008.0859 | 10288.05 | 7849.703 | -279.9669 | 1121.754 | 1316.596
84.330002 | 10161.5723 | 10286.88 | 7851.458 | -125.31 | 1119.3 | 1316.124
84.339996 | 10374.0352 | 10285.71 | 7853.207 | 88.3223 | 1116.856 | 1315.65
84.349998 | 10440.083 | 10284.54 | 7854.952 | 155.5393 | 1114.419 | 1315.173
84.360001 | 10124.9219 | 10283.38 | 7856.692 | -158.4539 | 1111.99 | 1314.693
84.370003 | 9964.6826 | 10282.21 | 7858.427 | -317.5246 | 1109.569 | 1314.211
84.379997 | 10292.7754 | 10281.04 | 7860.155 | 11.73635 | 1107.159 | 1313.725
84.389999 | 10551.5117 | 10279.87 | 7861.88 | 271.6404 | 1104.755 | 1313.236
84.400002 | 10372.3271 | 10278.7 | 7863.6 | 93.62449 | 1102.36 | 1312.744
84.410004 | 10379.6494 | 10277.53 | 7865.314 | 102.1167 | 1099.971 | 1312.248
84.419998 | 10715.6221 | 10276.36 | 7867.021 | 439.2598 | 1097.593 | 1311.748
84.43 | 10841.4727 | 10275.19 | 7868.725 | 566.2811 | 1095.222 | 1311.245
84.440002 | 10696.9766 | 10274.02 | 7870.423 | 422.9578 | 1092.858 | 1310.737
84.449997 | 10852.4004 | 10272.84 | 7872.115 | 579.5565 | 1090.504 | 1310.225
84.459999 | 10822.8535 | 10271.67 | 7873.803 | 551.1848 | 1088.156 | 1309.709
84.470001 | 10389.332 | 10270.49 | 7875.485 | 118.8411 | 1085.817 | 1309.189
84.480003 | 10106.8594 | 10269.31 | 7877.162 | -162.4509 | 1083.484 | 1308.664
84.489998 | 10350.9912 | 10268.13 | 7878.833 | 82.86311 | 1081.162 | 1308.133
84.5 | 10527.2432 | 10266.94 | 7880.499 | 260.2994 | 1078.846 | 1307.599
84.510002 | 10520.3086 | 10265.76 | 7882.159 | 254.5526 | 1076.538 | 1307.059
84.519997 | 10651.415 | 10264.56 | 7883.813 | 386.8505 | 1074.238 | 1306.513
84.529999 | 10895.502 | 10263.37 | 7885.463 | 632.1306 | 1071.945 | 1305.963
84.540001 | 10840.2637 | 10262.17 | 7887.107 | 578.0897 | 1069.66 | 1305.407
84.550003 | 10598.7236 | 10260.97 | 7888.745 | 337.7501 | 1067.382 | 1304.846
84.559998 | 10411.8662 | 10259.77 | 7890.377 | 152.0982 | 1065.113 | 1304.278
84.57 | 10423.8047 | 10258.56 | 7892.004 | 165.2448 | 1062.851 | 1303.705
84.580002 | 10596.3789 | 10257.35 | 7893.626 | 339.0321 | 1060.596 | 1303.125
84.589996 | 10684.5156 | 10256.13 | 7895.24 | 428.3863 | 1058.349 | 1302.54
84.599998 | 10610.8203 | 10254.91 | 7896.851 | 355.9134 | 1056.109 | 1301.947
84.610001 | 10668.8418 | 10253.68 | 7898.455 | 415.1613 | 1053.876 | 1301.349
84.620003 | 10525.501 | 10252.45 | 7900.054 | 273.0529 | 1051.651 | 1300.743
84.629997 | 10630.2314 | 10251.21 | 7901.645 | 379.0202 | 1049.434 | 1300.131
84.639999 | 10765.7041 | 10249.97 | 7903.232 | 515.735 | 1047.224 | 1299.513
84.650002 | 10703.5879 | 10248.72 | 7904.814 | 454.8669 | 1045.021 | 1298.886
84.660004 | 10662.0508 | 10247.47 | 7906.389 | 414.5842 | 1042.824 | 1298.253
84.669998 | 11031.6357 | 10246.21 | 7907.957 | 785.4291 | 1040.637 | 1297.612
84.68 | 10963.6367 | 10244.94 | 7909.52 | 718.6957 | 1038.456 | 1296.965
84.690002 | 10778.0869 | 10243.67 | 7911.078 | 534.4185 | 1036.281 | 1296.309
84.699997 | 10954.1855 | 10242.39 | 7912.628 | 711.7968 | 1034.115 | 1295.646
84.709999 | 10995.4639 | 10241.1 | 7914.174 | 754.3605 | 1031.955 | 1294.975
84.720001 | 11094.4229 | 10239.81 | 7915.713 | 854.6119 | 1029.802 | 1294.296
84.730003 | 11177.4775 | 10238.51 | 7917.246 | 938.9673 | 1027.656 | 1293.608
84.739998 | 11005.9248 | 10237.2 | 7918.772 | 768.7217 | 1025.518 | 1292.913
84.75 | 11006.2021 | 10235.89 | 7920.294 | 770.3131 | 1023.386 | 1292.209
84.760002 | 11251.1592 | 10234.57 | 7921.808 | 1016.593 | 1021.261 | 1291.497
84.769997 | 11201.4062 | 10233.24 | 7923.316 | 968.1705 | 1019.143 | 1290.776
84.779999 | 10923.9688 | 10231.9 | 7924.819 | 692.0708 | 1017.033 | 1290.047
84.790001 | 11063.0898 | 10230.55 | 7926.315 | 832.5383 | 1014.928 | 1289.309
84.800003 | 11446.9619 | 10229.2 | 7927.805 | 1217.765 | 1012.831 | 1288.561
84.809998 | 11520.9609 | 10227.83 | 7929.287 | 1293.128 | 1010.741 | 1287.805
84.82 | 11282.9092 | 10226.46 | 7930.765 | 1056.448 | 1008.657 | 1287.04
84.830002 | 11315.9268 | 10225.08 | 7932.236 | 1090.846 | 1006.58 | 1286.265
84.839996 | 11440.585 | 10223.69 | 7933.699 | 1216.894 | 1004.51 | 1285.481
84.849998 | 11325.1016 | 10222.29 | 7935.157 | 1102.811 | 1002.446 | 1284.687
84.860001 | 11100.5547 | 10220.88 | 7936.609 | 879.6718 | 1000.389 | 1283.885
84.870003 | 11240.8584 | 10219.46 | 7938.055 | 1021.394 | 998.338 | 1283.072
84.879997 | 11358.1377 | 10218.04 | 7939.492 | 1140.101 | 996.2952 | 1282.249
84.889999 | 11356.373 | 10216.6 | 7940.925 | 1139.774 | 994.2581 | 1281.417
84.900002 | 11404.6953 | 10215.15 | 7942.35 | 1189.543 | 992.2272 | 1280.574
84.910004 | 11600.7764 | 10213.69 | 7943.769 | 1387.083 | 990.2024 | 1279.722
84.919998 | 11313.668 | 10212.23 | 7945.181 | 1101.442 | 988.1858 | 1278.859
84.93 | 11096.9336 | 10210.75 | 7946.587 | 886.1857 | 986.1746 | 1277.987
84.940002 | 11547.9346 | 10209.26 | 7947.986 | 1338.676 | 984.1696 | 1277.103
84.949997 | 11684.4277 | 10207.76 | 7949.377 | 1476.669 | 982.1716 | 1276.21
84.959999 | 11429.8037 | 10206.25 | 7950.763 | 1223.555 | 980.1796 | 1275.306
84.970001 | 11466.4824 | 10204.73 | 7952.142 | 1261.755 | 978.1939 | 1274.391
84.980003 | 11419.542 | 10203.19 | 7953.514 | 1216.349 | 976.2136 | 1273.466
84.989998 | 11202.7891 | 10201.65 | 7954.879 | 1001.139 | 974.2416 | 1272.53
85 | 11385.8232 | 10200.09 | 7956.237 | 1185.729 | 972.2749 | 1271.583
85.010002 | 11452.4688 | 10198.53 | 7957.589 | 1253.941 | 970.314 | 1270.625
85.019997 | 11424.748 | 10196.95 | 7958.932 | 1227.8 | 968.36 | 1269.656
85.029999 | 11525.3613 | 10195.36 | 7960.27 | 1330.003 | 966.4119 | 1268.676
85.040001 | 11273.6006 | 10193.76 | 7961.601 | 1079.845 | 964.4697 | 1267.685
85.050003 | 11367.2715 | 10192.14 | 7962.925 | 1175.13 | 962.5338 | 1266.683
85.059998 | 11476.7539 | 10190.51 | 7964.241 | 1286.239 | 960.6043 | 1265.67
85.07 | 11324.7109 | 10188.88 | 7965.55 | 1135.835 | 958.6806 | 1264.645
85.080002 | 11128.5752 | 10187.22 | 7966.853 | 941.3503 | 956.7627 | 1263.609
85.089996 | 11204.9414 | 10185.56 | 7968.147 | 1019.38 | 954.8518 | 1262.562
85.099998 | 11389.9453 | 10183.88 | 7969.436 | 1206.061 | 952.9458 | 1261.503
85.110001 | 11301.2969 | 10182.2 | 7970.717 | 1119.101 | 951.0459 | 1260.433
85.120003 | 11151.542 | 10180.49 | 7971.991 | 971.049 | 949.1516 | 1259.35
85.129997 | 11002.3545 | 10178.78 | 7973.257 | 823.5761 | 947.2647 | 1258.257
85.139999 | 11310.7646 | 10177.05 | 7974.516 | 1133.714 | 945.3829 | 1257.152
85.150002 | 11463.3564 | 10175.31 | 7975.768 | 1288.046 | 943.5066 | 1256.035
85.160004 | 11276.6543 | 10173.56 | 7977.013 | 1103.099 | 941.6358 | 1254.906
85.169998 | 11197.1494 | 10171.79 | 7978.25 | 1025.362 | 939.7725 | 1253.766
85.18 | 11017.248 | 10170.01 | 7979.48 | 847.2405 | 937.914 | 1252.614
85.190002 | 11077.1777 | 10168.21 | 7980.702 | 908.9649 | 936.061 | 1251.45
85.199997 | 11322.3516 | 10166.4 | 7981.917 | 1155.947 | 934.2143 | 1250.274
85.209999 | 11247.0859 | 10164.58 | 7983.124 | 1082.503 | 932.373 | 1249.086
85.220001 | 11194.4766 | 10162.75 | 7984.325 | 1031.729 | 930.5374 | 1247.886
85.230003 | 11342.5957 | 10160.9 | 7985.517 | 1181.698 | 928.7066 | 1246.674
85.239998 | 11189.9053 | 10159.04 | 7986.701 | 1030.87 | 926.8833 | 1245.45
85.25 | 10832.5537 | 10157.16 | 7987.879 | 675.3952 | 925.0647 | 1244.215
85.260002 | 10668.5479 | 10155.27 | 7989.049 | 513.2807 | 923.2514 | 1242.967
85.269997 | 10816.3838 | 10153.36 | 7990.21 | 663.0221 | 921.4443 | 1241.707
85.279999 | 10889.9424 | 10151.44 | 7991.364 | 738.4997 | 919.6425 | 1240.436
85.290001 | 10878.6094 | 10149.51 | 7992.511 | 729.1004 | 917.8459 | 1239.152
85.300003 | 10792.9385 | 10147.56 | 7993.65 | 645.3774 | 916.0551 | 1237.856
85.309998 | 10460.083 | 10145.6 | 7994.78 | 314.4843 | 914.2701 | 1236.548
85.32 | 10326.6201 | 10143.62 | 7995.904 | 182.9978 | 912.4902 | 1235.228
85.330002 | 10379.6094 | 10141.63 | 7997.019 | 237.9784 | 910.7155 | 1233.896
85.339996 | 10498.5283 | 10139.63 | 7998.126 | 358.9025 | 908.9471 | 1232.553
85.349998 | 10375.1943 | 10137.6 | 7999.226 | 237.5893 | 907.1832 | 1231.196
85.360001 | 10361.1328 | 10135.57 | 8000.317 | 225.5624 | 905.4248 | 1229.828
85.370003 | 10349.0107 | 10133.52 | 8001.401 | 215.4904 | 903.6713 | 1228.448
85.379997 | 10187.335 | 10131.46 | 8002.476 | 55.87843 | 901.9246 | 1227.056
85.389999 | 10195.9785 | 10129.38 | 8003.544 | 66.60054 | 900.1825 | 1225.652
85.400002 | 10265.5039 | 10127.28 | 8004.603 | 138.2197 | 898.4453 | 1224.236
85.410004 | 10392.7305 | 10125.18 | 8005.655 | 267.5552 | 896.7131 | 1222.808
85.419998 | 10410.7148 | 10123.05 | 8006.697 | 287.6623 | 894.9875 | 1221.368
85.43 | 10138.0225 | 10120.91 | 8007.732 | 17.1079 | 893.2663 | 1219.916
85.440002 | 10077.6162 | 10118.76 | 8008.759 | -41.14519 | 891.5501 | 1218.452
85.449997 | 10289.6455 | 10116.59 | 8009.777 | 173.052 | 889.8396 | 1216.977
85.459999 | 10511.6807 | 10114.41 | 8010.788 | 397.27 | 888.1339 | 1215.489
85.470001 | 10639.5762 | 10112.21 | 8011.79 | 527.3631 | 886.4335 | 1213.99
85.480003 | 10392.7031 | 10110 | 8012.784 | 282.7037 | 884.7372 | 1212.479
85.489998 | 9886.5967 | 10107.77 | 8013.768 | -221.1756 | 883.0478 | 1210.956
85.5 | 9938.2773 | 10105.53 | 8014.745 | -167.2523 | 881.3625 | 1209.422
85.510002 | 10266.4766 | 10103.27 | 8015.714 | 163.2049 | 879.6821 | 1207.876
85.519997 | 10355.3818 | 10101 | 8016.673 | 254.3829 | 878.0072 | 1206.318
85.529999 | 10320.9688 | 10098.71 | 8017.625 | 222.2576 | 876.3372 | 1204.749
85.540001 | 10137.1621 | 10096.41 | 8018.568 | 40.75393 | 874.6718 | 1203.169
85.550003 | 10062.3252 | 10094.09 | 8019.502 | -31.76494 | 873.0116 | 1201.576
85.559998 | 10227.7881 | 10091.76 | 8020.428 | 136.0309 | 871.3566 | 1199.973
85.57 | 10014.0039 | 10089.41 | 8021.345 | -75.4055 | 869.7063 | 1198.358
85.580002 | 9882.2354 | 10087.05 | 8022.253 | -204.8109 | 868.0607 | 1196.732
85.589996 | 10105.6133 | 10084.67 | 8023.153 | 20.94454 | 866.4207 | 1195.095
85.599998 | 10213.668 | 10082.28 | 8024.044 | 131.3928 | 864.7849 | 1193.447
85.610001 | 10120.2607 | 10079.87 | 8024.926 | 40.39357 | 863.1539 | 1191.787
85.620003 | 10160.7852 | 10077.44 | 8025.8 | 83.34171 | 861.5275 | 1190.116
85.629997 | 10207.5186 | 10075.01 | 8026.664 | 132.5125 | 859.9072 | 1188.435
85.639999 | 9990.0615 | 10072.55 | 8027.52 | -82.49166 | 858.2908 | 1186.743
85.650002 | 10077.2939 | 10070.09 | 8028.367 | 7.208784 | 856.679 | 1185.039
85.660004 | 10230.3154 | 10067.6 | 8029.205 | 162.7138 | 855.0717 | 1183.325
85.669998 | 10122.7881 | 10065.1 | 8030.033 | 57.68364 | 853.4705 | 1181.601
85.68 | 10162.751 | 10062.59 | 8030.853 | 100.1591 | 851.8731 | 1179.865
85.690002 | 10163.7803 | 10060.06 | 8031.664 | 103.7161 | 850.2802 | 1178.119
85.699997 | 10068.9873 | 10057.52 | 8032.466 | 11.46528 | 848.6925 | 1176.364
85.709999 | 9800.6357 | 10054.96 | 8033.259 | -254.3291 | 847.1093 | 1174.597
85.720001 | 9831.8574 | 10052.39 | 8034.043 | -220.5356 | 845.5305 | 1172.82
85.730003 | 10128.4619 | 10049.81 | 8034.817 | 78.65647 | 843.9558 | 1171.033
85.739998 | 10058.9121 | 10047.2 | 8035.582 | 11.70737 | 842.3871 | 1169.236
85.75 | 9983.1182 | 10044.59 | 8036.338 | -61.47051 | 840.8222 | 1167.428
85.760002 | 10269.292 | 10041.96 | 8037.085 | 227.3343 | 839.2616 | 1165.611
85.769997 | 10226.2939 | 10039.31 | 8037.822 | 186.9813 | 837.7062 | 1163.784
85.779999 | 10052.8262 | 10036.65 | 8038.55 | 16.17351 | 836.155 | 1161.947
85.790001 | 10250.4971 | 10033.98 | 8039.269 | 216.5191 | 834.608 | 1160.101
85.800003 | 10242.6406 | 10031.29 | 8039.979 | 211.3516 | 833.0658 | 1158.245
85.809998 | 10098.6113 | 10028.59 | 8040.678 | 70.0253 | 831.5283 | 1156.38
85.82 | 10146.501 | 10025.87 | 8041.369 | 120.6328 | 829.995 | 1154.505
85.830002 | 10326.2793 | 10023.14 | 8042.05 | 303.1433 | 828.4659 | 1152.621
85.839996 | 10424.3174 | 10020.39 | 8042.72 | 403.9271 | 826.942 | 1150.728
85.849998 | 10258.958 | 10017.63 | 8043.382 | 241.3289 | 825.4217 | 1148.825
85.860001 | 9913.3125 | 10014.85 | 8044.035 | -101.5416 | 823.9059 | 1146.914
85.870003 | 9890.9033 | 10012.06 | 8044.677 | -121.1611 | 822.3942 | 1144.993
85.879997 | 10011.5 | 10009.26 | 8045.31 | 2.237871 | 820.888 | 1143.065
85.889999 | 9919.0361 | 10006.44 | 8045.933 | -87.40877 | 819.3854 | 1141.127
85.900002 | 9764.5762 | 10003.61 | 8046.546 | -239.0374 | 817.8869 | 1139.181
85.910004 | 9718.6309 | 10000.77 | 8047.15 | -282.1371 | 816.3925 | 1137.226
85.919998 | 9952.792 | 9997.91 | 8047.743 | -45.11783 | 814.9036 | 1135.263
85.93 | 10223.1338 | 9995.037 | 8048.327 | 228.0968 | 813.4182 | 1133.292
85.940002 | 9958.9092 | 9992.15 | 8048.901 | -33.24093 | 811.9367 | 1131.312
85.949997 | 9590.4043 | 9989.25 | 8049.465 | -398.846 | 810.4601 | 1129.325
85.959999 | 9901.6602 | 9986.336 | 8050.019 | -84.67591 | 808.9874 | 1127.33
85.970001 | 9991.9336 | 9983.409 | 8050.563 | 8.524914 | 807.5189 | 1125.327
85.980003 | 9926.0684 | 9980.467 | 8051.097 | -54.39832 | 806.0538 | 1123.316
85.989998 | 10064.0566 | 9977.513 | 8051.621 | 86.54343 | 804.5944 | 1121.298
86 | 10056.4766 | 9974.545 | 8052.134 | 81.93142 | 803.1384 | 1119.272
86.010002 | 9876.7402 | 9971.564 | 8052.638 | -94.82341 | 801.6863 | 1117.239
86.019997 | 9911.6064 | 9968.57 | 8053.131 | -56.96315 | 800.2389 | 1115.199
86.029999 | 10103.0342 | 9965.562 | 8053.615 | 137.4727 | 798.7951 | 1113.152
86.040001 | 10074.6445 | 9962.541 | 8054.088 | 112.1039 | 797.3554 | 1111.097
86.050003 | 9972.0059 | 9959.506 | 8054.55 | 12.4996 | 795.9199 | 1109.036
86.059998 | 10009.2236 | 9956.46 | 8055.003 | 52.76377 | 794.4887 | 1106.969
86.07 | 9958.9844 | 9953.4 | 8055.445 | 5.584541 | 793.0613 | 1104.894
86.080002 | 9871.7139 | 9950.327 | 8055.876 | -78.61289 | 791.6377 | 1102.813
86.089996 | 9762.9629 | 9947.242 | 8056.297 | -184.2792 | 790.2188 | 1100.726
86.099998 | 9600.4033 | 9944.143 | 8056.708 | -343.7398 | 788.8032 | 1098.632
86.110001 | 9754.8916 | 9941.032 | 8057.108 | -186.1402 | 787.3916 | 1096.532
86.120003 | 9884.3594 | 9937.908 | 8057.498 | -53.54812 | 785.9837 | 1094.426
86.129997 | 9828.3164 | 9934.772 | 8057.876 | -106.456 | 784.5809 | 1092.315
86.139999 | 9736.5986 | 9931.623 | 8058.245 | -195.0248 | 783.1813 | 1090.197
86.150002 | 9564.4033 | 9928.462 | 8058.603 | -364.0588 | 781.7855 | 1088.074
86.160004 | 9541.6631 | 9925.288 | 8058.95 | -383.6249 | 780.3932 | 1085.945
86.169998 | 9657.749 | 9922.103 | 8059.286 | -264.3544 | 779.006 | 1083.812
86.18 | 9677.252 | 9918.905 | 8059.611 | -241.6534 | 777.6221 | 1081.672
86.190002 | 9423.6494 | 9915.695 | 8059.926 | -492.0458 | 776.2417 | 1079.527
86.199997 | 9531.1025 | 9912.474 | 8060.23 | -381.3713 | 774.8656 | 1077.378
86.209999 | 9862.0801 | 9909.239 | 8060.523 | -47.15926 | 773.4931 | 1075.223
86.220001 | 9593.1094 | 9905.993 | 8060.805 | -312.8841 | 772.1245 | 1073.064
86.230003 | 9450.1025 | 9902.735 | 8061.076 | -452.6323 | 770.7589 | 1070.9
86.239998 | 9774.2744 | 9899.466 | 8061.336 | -125.192 | 769.3986 | 1068.732
86.25 | 9772.9473 | 9896.185 | 8061.585 | -123.2376 | 768.0413 | 1066.559
86.260002 | 9466.2393 | 9892.892 | 8061.823 | -426.6524 | 766.6874 | 1064.381
86.269997 | 9435.0469 | 9889.588 | 8062.05 | -454.541 | 765.3378 | 1062.2
86.279999 | 9467.5352 | 9886.272 | 8062.265 | -418.7363 | 763.9917 | 1060.014
86.290001 | 9478.5234 | 9882.944 | 8062.47 | -404.4206 | 762.6491 | 1057.825
86.300003 | 9590.7461 | 9879.605 | 8062.663 | -288.8589 | 761.3104 | 1055.631
86.309998 | 9699.0537 | 9876.256 | 8062.845 | -177.2019 | 759.9756 | 1053.435
86.32 | 9652.9268 | 9872.894 | 8063.016 | -219.9673 | 758.6442 | 1051.234
86.330002 | 9584.3086 | 9869.521 | 8063.176 | -285.2128 | 757.3163 | 1049.03
86.339996 | 9789.5625 | 9866.139 | 8063.323 | -76.57659 | 755.9927 | 1046.823
86.349998 | 9808.5137 | 9862.744 | 8063.46 | -54.23024 | 754.672 | 1044.612
86.360001 | 9736.6621 | 9859.338 | 8063.585 | -122.6759 | 753.355 | 1042.398
86.370003 | 9800.4717 | 9855.921 | 8063.699 | -55.44967 | 752.0418 | 1040.181
86.379997 | 9720.3232 | 9852.495 | 8063.801 | -132.1719 | 750.7324 | 1037.962
86.389999 | 9285.3877 | 9849.057 | 8063.892 | -563.6691 | 749.4263 | 1035.739
86.400002 | 9472.2666 | 9845.608 | 8063.971 | -373.3413 | 748.1236 | 1033.514
86.410004 | 9753.6133 | 9842.148 | 8064.038 | -88.53462 | 746.8242 | 1031.286
86.419998 | 9542.8965 | 9838.679 | 8064.094 | -295.7828 | 745.5294 | 1029.056
86.43 | 9337.9971 | 9835.199 | 8064.138 | -497.2015 | 744.2374 | 1026.824
86.440002 | 9221.9434 | 9831.708 | 8064.17 | -609.7641 | 742.9488 | 1024.589
86.449997 | 9509.249 | 9828.207 | 8064.19 | -318.9582 | 741.6641 | 1022.353
86.459999 | 9824.5381 | 9824.695 | 8064.198 | -0.157196 | 740.3827 | 1020.114
86.470001 | 9703.2139 | 9821.173 | 8064.195 | -117.9596 | 739.1046 | 1017.874
86.480003 | 9585.9014 | 9817.641 | 8064.18 | -231.7393 | 737.8295 | 1015.631
86.489998 | 9681.499 | 9814.1 | 8064.153 | -132.6009 | 736.559 | 1013.388
86.5 | 9628.7129 | 9810.547 | 8064.113 | -181.8345 | 735.2913 | 1011.143
86.510002 | 9484.7959 | 9806.985 | 8064.062 | -322.1891 | 734.0268 | 1008.896
86.519997 | 9472.6875 | 9803.414 | 8063.999 | -330.7262 | 732.7662 | 1006.649
86.529999 | 9525.8164 | 9799.831 | 8063.923 | -274.0148 | 731.5088 | 1004.399
86.540001 | 9380.0225 | 9796.239 | 8063.835 | -416.2166 | 730.2544 | 1002.149
86.550003 | 9346.8691 | 9792.637 | 8063.736 | -445.768 | 729.0037 | 999.8979
86.559998 | 9515.4717 | 9789.027 | 8063.624 | -273.555 | 727.7565 | 997.6466
86.57 | 9540.0977 | 9785.405 | 8063.499 | -245.3076 | 726.5125 | 995.3937
86.580002 | 9582.4678 | 9781.774 | 8063.362 | -199.3064 | 725.2715 | 993.1403
86.589996 | 9527.9521 | 9778.135 | 8063.213 | -250.1832 | 724.0346 | 990.8873
86.599998 | 9329.5293 | 9774.485 | 8063.052 | -444.9556 | 722.8002 | 988.6327
86.610001 | 9332.7432 | 9770.825 | 8062.878 | -438.0818 | 721.5692 | 986.3778
86.620003 | 9360.4512 | 9767.156 | 8062.692 | -406.7047 | 720.3416 | 984.1227
86.629997 | 9460.2471 | 9763.479 | 8062.493 | -303.2318 | 719.1176 | 981.8685
86.639999 | 9617.7607 | 9759.791 | 8062.281 | -142.0303 | 717.8965 | 979.6131
86.650002 | 9602.5439 | 9756.094 | 8062.057 | -153.55 | 716.6785 | 977.3581
86.660004 | 9553.6318 | 9752.387 | 8061.821 | -198.7556 | 715.4636 | 975.1033
86.669998 | 9446.1201 | 9748.674 | 8061.571 | -302.5535 | 714.2528 | 972.8495
86.68 | 9314.9229 | 9744.949 | 8061.309 | -430.026 | 713.0447 | 970.5951
86.690002 | 9279.3389 | 9741.215 | 8061.034 | -461.8762 | 711.8395 | 968.3414
86.699997 | 9426.457 | 9737.474 | 8060.747 | -311.0167 | 710.638 | 966.089
86.709999 | 9645.0352 | 9733.722 | 8060.446 | -88.68646 | 709.4393 | 963.8361
86.720001 | 9608.0059 | 9729.961 | 8060.133 | -121.9552 | 708.2439 | 961.5845
86.730003 | 9417.708 | 9726.191 | 8059.806 | -308.4828 | 707.051 | 959.3335
86.739998 | 9406.6045 | 9722.414 | 8059.467 | -315.8094 | 705.8624 | 957.0843
86.75 | 9345.5059 | 9718.626 | 8059.115 | -373.1204 | 704.6763 | 954.8351
86.760002 | 9285.2354 | 9714.83 | 8058.749 | -429.5945 | 703.4931 | 952.5873
86.769997 | 9411.1514 | 9711.026 | 8058.371 | -299.8747 | 702.3136 | 950.3414
86.779999 | 9409.8721 | 9707.212 | 8057.979 | -297.3398 | 701.1368 | 948.0956
86.790001 | 9268.2393 | 9703.389 | 8057.575 | -435.1501 | 699.9629 | 945.8518
86.800003 | 9389.9609 | 9699.558 | 8057.157 | -309.5971 | 698.7923 | 943.6092
86.809998 | 9523.5137 | 9695.719 | 8056.726 | -172.2057 | 697.6249 | 941.369
86.82 | 9397.0664 | 9691.871 | 8056.281 | -294.8043 | 696.4604 | 939.1294
86.830002 | 9325.2891 | 9688.013 | 8055.823 | -362.7244 | 695.2987 | 936.8918
86.839996 | 9307.4766 | 9684.149 | 8055.352 | -376.6729 | 694.1407 | 934.6569
86.849998 | 9459.9375 | 9680.275 | 8054.867 | -220.3374 | 692.985 | 932.4227
86.860001 | 9538.8906 | 9676.392 | 8054.369 | -137.501 | 691.8324 | 930.1904
86.870003 | 9613.2588 | 9672.5 | 8053.857 | -59.24166 | 690.6829 | 927.9605
86.879997 | 9784.1426 | 9668.602 | 8053.332 | 115.5404 | 689.5367 | 925.7334
86.889999 | 9606.2559 | 9664.694 | 8052.793 | -58.43769 | 688.3931 | 923.5074
86.900002 | 9395.1787 | 9660.777 | 8052.24 | -265.5981 | 687.2524 | 921.284
86.910004 | 9482.3896 | 9656.851 | 8051.674 | -174.4619 | 686.1144 | 919.0629
86.919998 | 9488.874 | 9652.92 | 8051.095 | -164.0458 | 684.9803 | 916.8449
86.93 | 9421.458 | 9648.978 | 8050.501 | -227.5198 | 683.8486 | 914.6285
86.940002 | 9343.0049 | 9645.028 | 8049.893 | -302.0227 | 682.7195 | 912.415
86.949997 | 9057.0537 | 9641.071 | 8049.272 | -584.0169 | 681.5938 | 910.2047
86.959999 | 9020.7148 | 9637.103 | 8048.637 | -616.3886 | 680.4707 | 907.9959
86.970001 | 9351.1016 | 9633.129 | 8047.987 | -282.0269 | 679.3505 | 905.7905
86.980003 | 9400.5986 | 9629.145 | 8047.324 | -228.546 | 678.2327 | 903.5877
86.989998 | 9334.917 | 9625.155 | 8046.647 | -290.2378 | 677.1188 | 901.3886
87 | 9502.8906 | 9621.155 | 8045.956 | -118.2641 | 676.0072 | 899.1915
87.010002 | 9586.9541 | 9617.146 | 8045.25 | -30.19236 | 674.8983 | 896.9978
87.019997 | 9468.3672 | 9613.132 | 8044.531 | -144.7643 | 673.7926 | 894.8077
87.029999 | 9315.1934 | 9609.107 | 8043.797 | -293.9132 | 672.6895 | 892.6198
87.040001 | 9527.3408 | 9605.074 | 8043.049 | -77.73305 | 671.5891 | 890.4356
87.050003 | 9480.3066 | 9601.033 | 8042.287 | -120.7261 | 670.4916 | 888.2543
87.059998 | 9247.125 | 9596.985 | 8041.511 | -349.86 | 669.3971 | 886.0774
87.07 | 9359.6963 | 9592.927 | 8040.719 | -233.2311 | 668.3052 | 883.9028
87.080002 | 9297.3281 | 9588.862 | 8039.914 | -291.5336 | 667.2159 | 881.732
87.089996 | 9174.8135 | 9584.79 | 8039.094 | -409.9763 | 666.1299 | 879.5655
87.099998 | 9294.4111 | 9580.707 | 8038.26 | -286.2963 | 665.0461 | 877.4015
87.110001 | 9263.4443 | 9576.617 | 8037.411 | -313.1725 | 663.9651 | 875.241
87.120003 | 9133.6836 | 9572.518 | 8036.547 | -438.8349 | 662.8869 | 873.0846
87.129997 | 9218.0361 | 9568.413 | 8035.669 | -350.3774 | 661.8117 | 870.9325
87.139999 | 9300.334 | 9564.298 | 8034.776 | -263.9644 | 660.739 | 868.7832
87.150002 | 9325.1631 | 9560.175 | 8033.868 | -235.0122 | 659.6688 | 866.6381
87.160004 | 9354.5654 | 9556.044 | 8032.946 | -201.4783 | 658.6012 | 864.4967
87.169998 | 9311.334 | 9551.906 | 8032.009 | -240.5724 | 657.5371 | 862.3601
87.18 | 9233.0303 | 9547.759 | 8031.057 | -314.7283 | 656.4752 | 860.2265
87.190002 | 9352.3613 | 9543.603 | 8030.09 | -191.2414 | 655.4157 | 858.0973
87.199997 | 9402.8018 | 9539.44 | 8029.108 | -136.6385 | 654.3592 | 855.9727
87.209999 | 9363.1289 | 9535.268 | 8028.111 | -172.1388 | 653.3053 | 853.8512
87.220001 | 9387.2959 | 9531.087 | 8027.099 | -143.7914 | 652.254 | 851.7344
87.230003 | 9489.2803 | 9526.898 | 8026.072 | -37.6177 | 651.2048 | 849.6215
87.239998 | 9422.3135 | 9522.703 | 8025.03 | -100.3895 | 650.1592 | 847.5138
87.25 | 9173.8838 | 9518.497 | 8023.972 | -344.6137 | 649.1157 | 845.4093
87.260002 | 9100 | 9514.284 | 8022.9 | -414.2838 | 648.0747 | 843.3095
87.269997 | 9209.8438 | 9510.064 | 8021.812 | -300.2198 | 647.0366 | 841.2148
87.279999 | 9206.874 | 9505.833 | 8020.709 | -298.959 | 646.0009 | 839.1233
87.290001 | 8948.0498 | 9501.594 | 8019.59 | -553.5447 | 644.9676 | 837.0368
87.300003 | 8968.7549 | 9497.348 | 8018.456 | -528.5927 | 643.937 | 834.9548
87.309998 | 9230.3223 | 9493.094 | 8017.307 | -262.7717 | 642.9093 | 832.8778
87.32 | 9244.916 | 9488.83 | 8016.142 | -243.9141 | 641.8838 | 830.8046
87.330002 | 9116.1104 | 9484.558 | 8014.961 | -368.4476 | 640.8607 | 828.7362
87.339996 | 9273.0068 | 9480.28 | 8013.766 | -207.2729 | 639.8407 | 826.6733
87.349998 | 9618.1084 | 9475.99 | 8012.554 | 142.118 | 638.8227 | 824.6141
87.360001 | 9640.5342 | 9471.692 | 8011.326 | 168.8417 | 637.8072 | 822.5594
87.370003 | 9424.0762 | 9467.387 | 8010.082 | -43.31046 | 636.7943 | 820.5099
87.379997 | 9467.9082 | 9463.074 | 8008.824 | 4.834019 | 635.7842 | 818.4657
87.389999 | 9612.5342 | 9458.751 | 8007.549 | 153.7833 | 634.7764 | 816.4252
87.400002 | 9637.6631 | 9454.419 | 8006.258 | 183.244 | 633.7708 | 814.3901
87.410004 | 9553.4004 | 9450.079 | 8004.951 | 103.3217 | 632.7676 | 812.3597
87.419998 | 9496.1494 | 9445.732 | 8003.63 | 50.41723 | 631.7676 | 810.3349
87.43 | 9533.2803 | 9441.375 | 8002.291 | 91.90572 | 630.7696 | 808.314
87.440002 | 9562.7227 | 9437.008 | 8000.936 | 125.7143 | 629.7739 | 806.2985
87.449997 | 9600 | 9432.635 | 7999.566 | 167.3645 | 628.781 | 804.2885
87.459999 | 9499.499 | 9428.252 | 7998.179 | 71.24735 | 627.7903 | 802.2825
87.470001 | 9379.0723 | 9423.86 | 7996.776 | -44.78723 | 626.8021 | 800.282
87.480003 | 9303.9463 | 9419.458 | 7995.356 | -115.5117 | 625.8158 | 798.2862
87.489998 | 9107.8232 | 9415.05 | 7993.921 | -307.2271 | 624.8328 | 796.2964
87.5 | 9263.4268 | 9410.631 | 7992.469 | -147.2045 | 623.8518 | 794.3108
87.510002 | 9445.5332 | 9406.204 | 7991 | 39.32965 | 622.873 | 792.3305
87.519997 | 9208.0586 | 9401.769 | 7989.516 | -193.7103 | 621.8969 | 790.3559
87.529999 | 9308.7217 | 9397.323 | 7988.014 | -88.60132 | 620.923 | 788.3855
87.540001 | 9575.0527 | 9392.868 | 7986.496 | 182.1843 | 619.9513 | 786.4208
87.550003 | 9449.8682 | 9388.405 | 7984.962 | 61.4633 | 618.9821 | 784.4612
87.559998 | 9254.1572 | 9383.934 | 7983.411 | -129.7769 | 618.0155 | 782.5072
87.57 | 9341.6494 | 9379.452 | 7981.843 | -37.80268 | 617.051 | 780.5577
87.580002 | 9229.3076 | 9374.961 | 7980.259 | -145.6534 | 616.0886 | 778.6138
87.589996 | 8987.5137 | 9370.463 | 7978.658 | -382.9497 | 615.1292 | 776.6759
87.599998 | 9253.7334 | 9365.954 | 7977.04 | -112.2204 | 614.1715 | 774.7423
87.610001 | 9520.8584 | 9361.435 | 7975.405 | 159.4238 | 613.2161 | 772.8138
87.620003 | 9433.5195 | 9356.907 | 7973.752 | 76.6128 | 612.2632 | 770.8911
87.629997 | 9337.5615 | 9352.372 | 7972.085 | -14.81005 | 611.3128 | 768.9742
87.639999 | 9345.7334 | 9347.825 | 7970.398 | -2.091145 | 610.3645 | 767.0617
87.650002 | 9304.4424 | 9343.268 | 7968.695 | -38.82581 | 609.4183 | 765.1549
87.660004 | 9386.8281 | 9338.702 | 7966.974628 | 48.12589 | 608.4742 | 763.2533
87.669998 | 9508.4941 | 9334.13 | 7965.238 | 174.3645 | 607.5332 | 761.3579
87.68 | 9309.2148 | 9329.545 | 7963.484 | -20.32984 | 606.5939 | 759.467
87.690002 | 9249.376 | 9324.95 | 7961.712 | -75.57416 | 605.6568 | 757.5817
87.699997 | 9441.1475 | 9320.348 | 7959.924 | 120.7993 | 604.7222 | 755.7024
87.709999 | 9479.4736 | 9315.734 | 7958.117 | 163.7394 | 603.7897 | 753.8276
87.720001 | 9350.5967 | 9311.111 | 7956.293 | 39.48592 | 602.8594 | 751.9586
87.730003 | 9101.2715 | 9306.477 | 7954.451 | -205.2054 | 601.9308 | 750.0949
87.739998 | 9036.6572 | 9301.836 | 7952.593 | -265.179 | 601.0054 | 748.2374
87.75 | 9087.9639 | 9297.183 | 7950.717 | -209.219 | 600.0818 | 746.3844
87.760002 | 8855.7842 | 9292.52 | 7948.822 | -436.7356 | 599.1602 | 744.5372
87.769997 | 8988.6611 | 9287.849 | 7946.912 | -299.1878 | 598.2411 | 742.696
87.779999 | 9267.082 | 9283.165 | 7944.982 | -16.08338 | 597.324 | 740.8592
87.790001 | 9299.2178 | 9278.472 | 7943.035 | 20.74565 | 596.409 | 739.0285
87.800003 | 9234.876 | 9273.769 | 7941.069 | -38.8928 | 595.4962 | 737.2032
87.809998 | 9342.9473 | 9269.057 | 7939.088 | 73.89002 | 594.5858 | 735.3837
87.82 | 9307.6641 | 9264.333 | 7937.087 | 43.33093 | 593.6774 | 733.5691
87.830002 | 9041.2568 | 9259.599 | 7935.068 | -218.3421 | 592.771 | 731.7603
87.839996 | 9042.0918 | 9254.857 | 7933.032 | -212.7652 | 591.8672 | 729.9575
87.849998 | 9111.123 | 9250.102 | 7930.977 | -138.9788 | 590.965 | 728.1595
87.860001 | 9118.0352 | 9245.336 | 7928.904 | -127.3005 | 590.065 | 726.3668
87.870003 | 9012.5586 | 9240.56 | 7926.812 | -228.0011 | 589.1673 | 724.58
87.879997 | 9061.708 | 9235.775 | 7924.705 | -174.0675 | 588.2718 | 722.7992
87.889999 | 9112.5625 | 9230.978 | 7922.577 | -118.4154 | 587.3783 | 721.0229
87.900002 | 9108.333 | 9226.17 | 7920.43 | -117.8366 | 586.4868 | 719.2526
87.910004 | 9055.0342 | 9221.35 | 7918.266 | -166.3163 | 585.5972 | 717.4877
87.919998 | 8913.9414 | 9216.524 | 7916.084 | -302.5823 | 584.7104 | 715.7289
87.93 | 8898.7295 | 9211.683 | 7913.883 | -312.9535 | 583.8252 | 713.9748
87.940002 | 9032.3184 | 9206.831 | 7911.663 | -174.513 | 582.942 | 712.2265
87.949997 | 9144.8652 | 9201.971 | 7909.426 | -57.10613 | 582.0611 | 710.4843
87.959999 | 9183.6387 | 9197.098 | 7907.169 | -13.45881 | 581.1822 | 708.7466
87.970001 | 8994.9561 | 9192.213 | 7904.893 | -197.2569 | 580.3053 | 707.0148
87.980003 | 8931.0859 | 9187.317 | 7902.598 | -256.2308 | 579.43 | 705.2884
87.989998 | 9164.3652 | 9182.412 | 7900.286 | -18.04712 | 578.5577 | 703.5682
88 | 9189.4346 | 9177.494 | 7897.954 | 11.94092 | 577.6869 | 701.8526
88.010002 | 9112.0693 | 9172.564 | 7895.603 | -60.49459 | 576.8181 | 700.1428
88.019997 | 9108.8613 | 9167.625 | 7893.235 | -58.76379 | 575.9515 | 698.439
88.029999 | 9054.7959 | 9162.672 | 7890.846 | -107.8763 | 575.0869 | 696.7398
88.040001 | 9171.6934 | 9157.708 | 7888.437 | 13.98548 | 574.224 | 695.0465
88.050003 | 9320.9268 | 9152.732 | 7886.01 | 168.1947 | 573.3633 | 693.3586
88.059998 | 9251.5312 | 9147.747 | 7883.565 | 103.7843 | 572.5048 | 691.6766
88.07 | 8996.1582 | 9142.747 | 7881.1 | -146.5893 | 571.6482 | 689.9994
88.080002 | 9035.8906 | 9137.736 | 7878.615 | -101.8457 | 570.7933 | 688.3279
88.089996 | 9287.3984 | 9132.716 | 7876.113 | 154.682 | 569.9409 | 686.6626
88.099998 | 9311.9824 | 9127.681 | 7873.589 | 184.3012 | 569.09 | 685.0018
88.110001 | 9248.0459 | 9122.634 | 7871.046 | 125.4122 | 568.2412 | 683.3464
88.120003 | 8983.7803 | 9117.575 | 7868.484 | -133.7945 | 567.3943 | 681.6967
88.129997 | 8848.6895 | 9112.506 | 7865.904 | -263.8169 | 566.5496 | 680.0529
88.139999 | 8936.5 | 9107.423 | 7863.302 | -170.9228 | 565.7067 | 678.4138
88.150002 | 8869.6064 | 9102.327 | 7860.681 | -232.7205 | 564.8656 | 676.7803
88.160004 | 8819.1084 | 9097.219 | 7858.04 | -278.1103 | 564.0264 | 675.1522
88.169998 | 9004.8252 | 9092.101 | 7855.382 | -87.27626 | 563.1897 | 673.5301
88.18 | 8983.5645 | 9086.968 | 7852.701 | -103.404 | 562.3546 | 671.9126
88.190002 | 8865.459 | 9081.823 | 7850.001 | -216.3641 | 561.5212 | 670.3008
88.199997 | 8904.2891 | 9076.668 | 7847.283 | -172.3786 | 560.69 | 668.6949
88.209999 | 9029.3457 | 9071.497 | 7844.543 | -42.15106 | 559.8606 | 667.0934
88.220001 | 9102.0244 | 9066.313 | 7841.783 | 35.71095 | 559.033 | 665.4977
88.230003 | 8831.4238 | 9061.117 | 7839.003 | -229.6931 | 558.2071 | 663.9071
88.239998 | 8669.1387 | 9055.911 | 7836.204 | -386.772 | 557.3838 | 662.3226
88.25 | 8700.7939 | 9050.688 | 7833.384 | -349.8945 | 556.5619 | 660.7426
88.260002 | 8683.0645 | 9045.453 | 7830.543 | -362.3888 | 555.7419 | 659.1682
88.269997 | 8812.582 | 9040.208 | 7827.684 | -227.6258 | 554.9239 | 657.5996
88.279999 | 8760.3799 | 9034.946 | 7824.803 | -274.5663 | 554.1078 | 656.0354
88.290001 | 8429.7598 | 9029.672 | 7821.901 | -599.9119 | 553.2933 | 654.477
88.300003 | 8428.2246 | 9024.384 | 7818.979 | -596.1592 | 552.4808 | 652.9237
88.309998 | 8599.4248 | 9019.085 | 7816.039 | -419.6604 | 551.6703 | 651.3761
88.32 | 8685.0225 | 9013.77 | 7813.076 | -328.7479 | 550.8616 | 649.8331
88.330002 | 8694.0293 | 9008.442 | 7810.092 | -314.4127 | 550.0545 | 648.2956
88.339996 | 8568.7607 | 9003.104 | 7807.09 | -434.3429 | 549.2497 | 646.764
88.349998 | 8604.6973 | 8997.748 | 7804.065 | -393.0505 | 548.4463 | 645.2368
88.360001 | 8768.5322 | 8992.378 | 7801.019 | -223.8458 | 547.6448 | 643.7147
88.370003 | 8837.3447 | 8986.995 | 7797.952 | -149.6503 | 546.8451 | 642.1981
88.379997 | 8745.4404 | 8981.601 | 7794.867 | -236.1608 | 546.0475 | 640.6871
88.389999 | 8737.8467 | 8976.19 | 7791.758 | -238.3434 | 545.2516 | 639.1806
88.400002 | 8889.7344 | 8970.765 | 7788.628 | -81.03041 | 544.4572 | 637.6794
88.410004 | 8901.6299 | 8965.326 | 7785.477 | -63.69563 | 543.6646 | 636.1834
88.419998 | 8630.2314 | 8959.876 | 7782.308 | -329.6444 | 542.8745 | 634.6931
88.43 | 8431.332 | 8954.408 | 7779.115 | -523.0762 | 542.0857 | 633.2071
88.440002 | 8639.2539 | 8948.926 | 7775.901 | -309.6724 | 541.2985 | 631.7265
88.449997 | 8756.3848 | 8943.433 | 7772.668 | -187.0482 | 540.5134 | 630.2515
88.459999 | 8827.8125 | 8937.922 | 7769.411 | -110.1096 | 539.73 | 628.7807
88.470001 | 8798.9932 | 8932.397 | 7766.133 | -133.4038 | 538.9484 | 627.3155
88.480003 | 8612.6768 | 8926.857 | 7762.834 | -314.1802 | 538.1683 | 625.8551
88.489998 | 8544.5186 | 8921.305 | 7759.515 | -376.7869 | 537.3903 | 624.4003
88.5 | 8463.04 | 8915.736 | 7756.172 | -452.696 | 536.614 | 622.9499
88.510002 | 8569.5381 | 8910.152 | 7752.808 | -340.6136 | 535.8392 | 621.5047
88.519997 | 8668.1387 | 8904.556 | 7749.424 | -236.4169 | 535.0664 | 620.0649
88.529999 | 8609.4482 | 8898.941 | 7746.017 | -289.4931 | 534.2953 | 618.6294
88.540001 | 8662.9111 | 8893.312 | 7742.587 | -230.4011 | 533.5258 | 617.1992
88.550003 | 8586.9434 | 8887.668 | 7739.136 | -300.7244 | 532.7581 | 615.7739
88.559998 | 8507.71 | 8882.011 | 7735.665 | -374.3013 | 531.9923 | 614.354
88.57 | 8783.54 | 8876.336 | 7732.17 | -92.79622 | 531.2281 | 612.9383
88.580002 | 8871.3564 | 8870.646 | 7728.653 | 0.7105283 | 530.4654 | 611.5279
88.589996 | 8611.8613 | 8864.944 | 7725.116 | -253.0825 | 529.7049 | 610.1228
88.599998 | 8517.0488 | 8859.222 | 7721.555 | -342.1736 | 528.9457 | 608.722
88.610001 | 8623.793 | 8853.485 | 7717.971 | -229.6918 | 528.1882 | 607.3259
88.620003 | 8527.126 | 8847.732 | 7714.365 | -320.6063 | 527.4325 | 605.935
88.629997 | 8399.5898 | 8841.967 | 7710.74 | -442.3777 | 526.6787 | 604.5493
88.639999 | 8519.21 | 8836.183 | 7707.089 | -316.973 | 525.9263 | 603.1677
88.650002 | 8625.835 | 8830.382 | 7703.416 | -204.5474 | 525.1756 | 601.7912
88.660004 | 8588.5527 | 8824.566 | 7699.72 | -236.0133 | 524.4264 | 600.4195
88.669998 | 8392.6826 | 8818.738 | 7696.005 | -426.055 | 523.6795 | 599.053
88.68 | 8413.4238 | 8812.889 | 7692.264 | -399.4652 | 522.934 | 597.6906
88.690002 | 8748.7598 | 8807.024 | 7688.501 | -58.26456 | 522.1899 | 596.3333
88.699997 | 8795.1572 | 8801.147 | 7684.718 | -5.989468 | 521.4478 | 594.981
88.709999 | 8602.6553 | 8795.249 | 7680.909 | -192.5937 | 520.7072 | 593.6328
88.720001 | 8585.0078 | 8789.335 | 7677.077 | -204.3275 | 519.9683 | 592.2896
88.730003 | 8724.5527 | 8783.405 | 7673.223 | -58.8521 | 519.2309 | 590.9511
88.739998 | 8827.916 | 8777.461 | 7669.348 | 50.45496 | 518.4954 | 589.6176
88.75 | 8826.9795 | 8771.497 | 7665.448 | 55.48238 | 517.7614 | 588.2882
88.760002 | 8783.1396 | 8765.516 | 7661.524 | 17.62312 | 517.0289 | 586.9636
88.769997 | 8898.1484 | 8759.522 | 7657.58 | 138.626 | 516.2983 | 585.6441
88.779999 | 8819.2656 | 8753.508 | 7653.61 | 65.75779 | 515.5692 | 584.3285
88.790001 | 8723.1182 | 8747.476 | 7649.617 | -24.35819 | 514.8416 | 583.0178
88.800003 | 8742.6152 | 8741.428 | 7645.6 | 1.187354 | 514.1157 | 581.7117
88.809998 | 8630.7354 | 8735.366 | 7641.563 | -104.6301 | 513.3916 | 580.4104
88.82 | 8485.7422 | 8729.282 | 7637.5 | -243.5401 | 512.6689 | 579.1132
88.830002 | 8500.5254 | 8723.182 | 7633.413 | -222.6565 | 511.9478 | 577.8207
88.839996 | 8707.8604 | 8717.068 | 7629.306 | -9.207643 | 511.2285 | 576.5333
88.849998 | 8854.9062 | 8710.933 | 7625.172 | 143.9736 | 510.5107 | 575.2496
88.860001 | 8904.3594 | 8704.779 | 7621.014 | 199.5803 | 509.7944 | 573.9704
88.870003 | 8873.1729 | 8698.608 | 7616.833 | 174.5645 | 509.0797 | 572.6958
88.879997 | 8797.4785 | 8692.424 | 7612.631 | 105.0544 | 508.3668 | 571.4262
88.889999 | 8646.0342 | 8686.218 | 7608.402 | -40.18346 | 507.6553 | 570.1603
88.900002 | 8503.2158 | 8679.993 | 7604.149 | -176.7773 | 506.9453 | 568.8991
88.910004 | 8544.7598 | 8673.751 | 7599.872 | -128.9909 | 506.2368 | 567.6423
88.919998 | 8558.0859 | 8667.495 | 7595.574 | -109.4089 | 505.5304 | 566.3903
88.93 | 8543.5156 | 8661.216 | 7591.249 | -117.7006 | 504.8252 | 565.142
88.940002 | 8453.376 | 8654.92 | 7586.9 | -201.5435 | 504.1214 | 563.8983
88.949997 | 8419.8496 | 8648.608 | 7582.529 | -228.7587 | 503.4196 | 562.6594
88.959999 | 8444.6572 | 8642.275 | 7578.132 | -197.6175 | 502.7191 | 561.424
88.970001 | 8716.5225 | 8635.923 | 7573.709 | 80.59955 | 502.0201 | 560.1934
88.980003 | 8932.792 | 8629.552 | 7569.263 | 303.2396 | 501.3226 | 558.9669
88.989998 | 8844.3193 | 8623.167 | 7564.795 | 221.1523 | 500.6269 | 557.7451
89 | 8706.0889 | 8616.759 | 7560.299 | 89.32983 | 499.9326 | 556.527
89.010002 | 8624.4277 | 8610.332 | 7555.779 | 14.09537 | 499.2397 | 555.3134
89.019997 | 8605.5498 | 8603.89 | 7551.238 | 1.659305 | 498.5486 | 554.1042
89.029999 | 8684.9775 | 8597.426 | 7546.668 | 87.55166 | 497.8589 | 552.8988
89.040001 | 8647.3096 | 8590.942 | 7542.074 | 56.36737 | 497.1706 | 551.6978
89.050003 | 8569.9814 | 8584.44 | 7537.455 | -14.45811 | 496.4839 | 550.501
89.059998 | 8521.2402 | 8577.921 | 7532.814 | -56.6811 | 495.7989 | 549.3086
89.07 | 8356.9053 | 8571.38 | 7528.145 | -214.4746 | 495.1152 | 548.1199
89.080002 | 8269.3857 | 8564.819 | 7523.451 | -295.4334 | 494.433 | 546.9355
89.089996 | 8338.1689 | 8558.243 | 7518.735 | -220.0745 | 493.7525 | 545.7557
89.099998 | 8426.5264 | 8551.644 | 7513.991 | -125.1172 | 493.0734 | 544.5793
89.110001 | 8486.0244 | 8545.024 | 7509.221 | -58.99912 | 492.3956 | 543.407
89.120003 | 8523.8115 | 8538.384 | 7504.426 | -14.5729 | 491.7195 | 542.2389
89.129997 | 8584.2119 | 8531.73 | 7499.61 | 52.482 | 491.045 | 541.0753
89.139999 | 8602.4062 | 8525.051 | 7494.764 | 77.35518 | 490.3719 | 539.9152
89.150002 | 8377.3291 | 8518.352 | 7489.892 | -141.0226 | 489.7001 | 538.7592
89.160004 | 8278.0605 | 8511.633 | 7484.996 | -233.5721 | 489.0297 | 537.6072
89.169998 | 8540.1963 | 8504.898 | 7480.077 | 35.29802 | 488.3613 | 536.4596
89.18 | 8629.3154 | 8498.139 | 7475.129 | 131.1764 | 487.6941 | 535.3155
89.190002 | 8470.252 | 8491.359 | 7470.156 | -21.10737 | 487.0282 | 534.1754
89.199997 | 8412.2998 | 8484.563 | 7465.16 | -72.26366 | 486.3641 | 533.0397
89.209999 | 8609.8506 | 8477.743 | 7460.134 | 132.1077 | 485.7013 | 531.9073
89.220001 | 8651.1357 | 8470.902 | 7455.083 | 180.2337 | 485.0399 | 530.7791
89.230003 | 8362.7002 | 8464.04 | 7450.006 | -101.3401 | 484.3798 | 529.6547
89.239998 | 8344.9209 | 8457.162 | 7444.906 | -112.2411 | 483.7215 | 528.5344
89.25 | 8483.3418 | 8450.259 | 7439.777 | 33.08303 | 483.0645 | 527.4176
89.260002 | 8486.498 | 8443.335 | 7434.621 | 43.1634 | 482.4088 | 526.3048
89.269997 | 8496.8652 | 8436.394 | 7429.443 | 60.47154 | 481.7548 | 525.1961
89.279999 | 8282.9229 | 8429.427 | 7424.234 | -146.5045 | 481.1022 | 524.0908
89.290001 | 8201.1045 | 8422.44 | 7419 | -221.3357 | 480.4509 | 522.9894
89.300003 | 8380.5605 | 8415.432 | 7413.739 | -34.87119 | 479.801 | 521.8918
89.309998 | 8237.2686 | 8408.406 | 7408.455 | -171.1374 | 479.1528 | 520.7983
89.32 | 8130.7969 | 8401.355 | 7403.141 | -270.5578 | 478.5058 | 519.708
89.330002 | 8371.6406 | 8394.282 | 7397.8 | -22.64127 | 477.8601 | 518.6217
89.339996 | 8439.6396 | 8387.192 | 7392.437 | 52.44713 | 477.2161 | 517.5395
89.349998 | 8370.9922 | 8380.076 | 7387.043 | -9.084278 | 476.5735 | 516.4604
89.360001 | 8139.7534 | 8372.938 | 7381.621 | -233.1846 | 475.9321 | 515.385
89.370003 | 8072.6431 | 8365.778 | 7376.173 | -293.1354 | 475.2922 | 514.3134
89.379997 | 8108.6543 | 8358.602 | 7370.702 | -249.9477 | 474.6538 | 513.2458
89.389999 | 8107.2944 | 8351.398 | 7365.2 | -244.104 | 474.0168 | 512.1814
89.400002 | 8320.0762 | 8344.172 | 7359.671 | -24.09604 | 473.381 | 511.1207
89.410004 | 8560.3535 | 8336.924 | 7354.114 | 223.4291 | 472.7466 | 510.0636
89.419998 | 8470.0312 | 8329.66 | 7348.535 | 140.3716 | 472.114 | 509.0105
89.43 | 8182.7964 | 8322.367 | 7342.924 | -139.5708 | 471.4825 | 507.9605
89.440002 | 8224.3203 | 8315.052 | 7337.286 | -90.73209 | 470.8523 | 506.9142
89.449997 | 8441.1787 | 8307.72 | 7331.624 | 133.459 | 470.2237 | 505.8718
89.459999 | 8560.9082 | 8300.36 | 7325.931 | 260.5485 | 469.5963 | 504.8323
89.470001 | 8503.9648 | 8292.977 | 7320.21 | 210.9875 | 468.9704 | 503.7967
89.480003 | 8270.1348 | 8285.572 | 7314.462 | -15.43714 | 468.3457 | 502.7645
89.489998 | 8152.1924 | 8278.148 | 7308.69 | -125.9559 | 467.7226 | 501.736
89.5 | 8155.3955 | 8270.697 | 7302.886 | -115.3016 | 467.1007 | 500.7106
89.510002 | 8248.6309 | 8263.223 | 7297.054 | -14.59208 | 466.4801 | 499.6889
89.519997 | 8183.8135 | 8255.73 | 7291.198 | -71.91683 | 465.8611 | 498.6708
89.529999 | 8047.7637 | 8248.21 | 7285.311 | -200.4462 | 465.2433 | 497.6558
89.540001 | 8196.3486 | 8240.666 | 7279.395 | -44.31754 | 464.6268 | 496.6443
89.550003 | 8315.1348 | 8233.099 | 7273.451 | 82.03567 | 464.0117 | 495.6362
89.559998 | 8287.1221 | 8225.513 | 7267.483 | 61.60884 | 463.3981 | 494.6318
89.57 | 8212.1465 | 8217.899 | 7261.483 | -5.752627 | 462.7857 | 493.6303
89.580002 | 8203.7188 | 8210.261 | 7255.454 | -6.542597 | 462.1745 | 492.6324
89.589996 | 8259.1543 | 8202.605 | 7249.402 | 56.54883 | 461.565 | 491.6382
89.599998 | 8200 | 8194.92 | 7243.317 | 5.079798 | 460.9566 | 490.6467
89.610001 | 8234.0146 | 8187.21 | 7237.202 | 46.80422 | 460.3495 | 489.6586
89.620003 | 8271.2227 | 8179.477 | 7231.06 | 91.7454 | 459.7437 | 488.6739
89.629997 | 8130.7393 | 8171.726 | 7224.893 | -40.98639 | 459.1395 | 487.6929
89.639999 | 7977.9883 | 8163.944 | 7218.693 | -185.956 | 458.5364 | 486.7146
89.650002 | 8063.3374 | 8156.138 | 7212.464 | -92.80081 | 457.9346 | 485.7397
89.660004 | 8168.8516 | 8148.308 | 7206.206 | 20.54332 | 457.334 | 484.7681
89.669998 | 8138.9077 | 8140.46 | 7199.925 | -1.552055 | 456.7351 | 483.8
89.68 | 8252.0352 | 8132.581 | 7193.609 | 119.4542 | 456.1373 | 482.8347
89.690002 | 8391.3691 | 8124.678 | 7187.264 | 266.6914 | 455.5407 | 481.8727
89.699997 | 8254.8428 | 8116.755 | 7180.895 | 138.0881 | 454.9456 | 480.9142
89.709999 | 8327.8828 | 8108.802 | 7174.492 | 219.0809 | 454.3517 | 479.9584
89.720001 | 8340.4736 | 8100.824 | 7168.059 | 239.6491 | 453.7591 | 479.006
89.730003 | 8038.9067 | 8092.822 | 7161.598 | -53.91527 | 453.1677 | 478.0567
89.739998 | 8052.3462 | 8084.799 | 7155.111 | -32.45326 | 452.5778 | 477.1108
89.75 | 8213.2852 | 8076.747 | 7148.59 | 136.5384 | 451.989 | 476.1676
89.760002 | 8274.6523 | 8068.669 | 7142.04 | 205.9833 | 451.4015 | 475.2277
89.769997 | 8236.6455 | 8060.571 | 7135.464 | 176.0745 | 450.8155 | 474.2911
89.779999 | 8114.1309 | 8052.443 | 7128.855 | 61.68835 | 450.2306 | 473.3572
89.790001 | 8233.333 | 8044.289 | 7122.215 | 189.0443 | 449.6468 | 472.4265
89.800003 | 8293.2539 | 8036.109 | 7115.546 | 257.1445 | 449.0645 | 471.4989
89.809998 | 8381.6396 | 8027.909 | 7108.851 | 353.7301 | 448.4835 | 470.5745
89.82 | 8220.4111 | 8019.679 | 7102.122 | 200.7324 | 447.9037 | 469.6528
89.830002 | 8078.5322 | 8011.422 | 7095.363 | 67.11009 | 447.3251 | 468.7342
89.839996 | 8227.3301 | 8003.146 | 7088.579 | 224.1844 | 446.7479 | 467.819
89.849998 | 8179.585 | 7994.837 | 7081.759 | 184.7477 | 446.1719 | 466.9063
89.860001 | 7948.3101 | 7986.502 | 7074.908 | -38.19187 | 445.597 | 465.9966
89.870003 | 8083.4082 | 7978.141 | 7068.028 | 105.2668 | 445.0234 | 465.0899
89.879997 | 8365.5518 | 7969.761 | 7061.123 | 395.7912 | 444.4513 | 464.1865
89.889999 | 8363.1641 | 7961.347 | 7054.181 | 401.8168 | 443.8802 | 463.2856
89.900002 | 8306.8223 | 7952.907 | 7047.209 | 353.9153 | 443.3104 | 462.3877
89.910004 | 8087.3579 | 7944.441 | 7040.206 | 142.9172 | 442.7416 | 461.4928
89.919998 | 7913.6509 | 7935.954 | 7033.179 | -22.30338 | 442.1745 | 460.6011
89.93 | 8048.1416 | 7927.435 | 7026.115 | 120.7067 | 441.6085 | 459.7118
89.940002 | 8194.0547 | 7918.889 | 7019.02 | 275.166 | 441.0435 | 458.8255
89.949997 | 8008.9702 | 7910.321 | 7011.899 | 98.64911 | 440.48 | 457.9424
89.959999 | 8013.2925 | 7901.721 | 7004.742 | 111.5714 | 439.9175 | 457.0616
89.970001 | 8166.7646 | 7893.094 | 6997.554 | 273.6704 | 439.3563 | 456.1839
89.980003 | 8167.4922 | 7884.44 | 6990.335 | 283.0522 | 438.7962 | 455.309
89.989998 | 8116.6665 | 7875.764 | 6983.089 | 240.9023 | 438.2376 | 454.4372
90 | 8116.6665 | 7867.055 | 6975.808 | 249.611 | 437.68 | 453.5677