## Summary
Parameter | Mo2C_Pbcn_fixed | MoO2_P21c_fixed P 21/c | MoC_0.66 F m -3 m
Sample | M26.txt | M26.txt | M26.txt
Method | GSAS-II | GSAS-II | GSAS-II
Phase name | Mo2C_Pbcn_fixed | MoO2_P21c_fixed P 21/c | MoC_0.66 F m -3 m
COD / MP ID | manual | manual | manual
Formula | Mo8 C4 | Mo4 O8 | Mo4 C2.64
Space group
Space group # | 60 | 14 | 225
Crystal system | orthorhombic | monoclinic | cubic
a (Å) | 4.75411 | 5.54083 | 4.253
b (Å) | 6.07648 | 4.86854 | 4.253
c (Å) | 5.24148 | 5.64137 | 4.253
α (°) | 90 | 90 | 90
β (°) | 90 | 120.175 | 90
γ (°) | 90 | 90 | 90
Volume (A^3) | 151.4172 | 131.55883 | 76.9283
da/a0 (%) | 0 | 0 | 0
db/b0 (%) | 0 | 0 | 0
dc/c0 (%) | 0 | 0 | 0
dV/V0 (%) | 0 | 0 | 0
Weight fraction (%) | 68.5 | 6.9 | 24.5
GSAS-II mass weight fraction (%) | 67.6 | 7.5 | 24.9
Weight fraction ± (%) | 1.37 | 1 | 1
Weight fraction error source | integrated_phase_area_diagonal_covariance+systematic_floor | integrated_phase_area_diagonal_covariance+systematic_floor | integrated_phase_area_diagonal_covariance+systematic_floor
Weight fraction propagated sigma (%) | 0.367 | 0.285 | 0.317
Weight fraction systematic floor (%) | 1.371 | 1 | 1
Weight fraction method | integrated_phase_pattern_area | integrated_phase_pattern_area | integrated_phase_pattern_area
Integrated phase fraction (%) | 68.5 | 6.9 | 24.5
Integrated - wt fraction (percentage points) | 0.94 | -0.55 | -0.38
Integrated phase fraction method | primary_quant_from_refined_phase_envelope | primary_quant_from_refined_phase_envelope | primary_quant_from_refined_phase_envelope
Crystallite size (nm) | 4.19 | 4.19 | 4.19
Crystallite size source | Y_fallback | Y_fallback | Y_fallback
Scale factor | 265.91883 | 46.89756 | 192.20959
Scale factor sigma | 2.04753968 | 2.03919864 | 2.90280624
Scale factor sigma (%) | 0.77 | 4.348 | 1.51
Scale factor sigma source | gsas_covariance | gsas_covariance | gsas_covariance
Scale * phase mass value | 216873.8 | 23999.92 | 79857.13
Legacy mass-weighted scale value | 216873.8 | 23999.92 | 79857.13
U (Caglioti) | 0.01489 | 0.01489 | 0.01489
V (Caglioti) | -0.01538 | -0.01538 | -0.01538
W (Caglioti) | 0.00566 | 0.00566 | 0.00566
X (Lorentzian) | 0 | 0 | 0
Y (Lorentzian) | 1.97856 | 1.97856 | 1.97856
η at strongest | 0.999 | 0.999 | 0.999
FWHM (°) | 2.1036 | 2.0337 | 2.0873
FWHM reference 2theta (deg) | 39.47 | 26.23 | 36.88
FWHM reference hkl | [1, 0, 2] | [1, 1, 1] | [1, 1, 1]
N reflections | 20 | 48 | 5
Seeded by | gsas2 | gsas2 | gsas2
Zero shift (°) | 0.28478 | 0.28478 | 0.28478
Rwp (%) | 12.44 | 12.44 | 12.44
Rp (%) | 8.58 | 8.58 | 8.58
χ² | 199.403 | 199.403 | 199.403
GoF | 14.121 | 14.121 | 14.121

## Plot Data
2theta | Y_obs | Y_calc | Background | Residual | Mo2C_Pbcn_fixed | MoO2_P21c_fixed P 21/c | MoC_0.66 F m -3 m | Mo2C_Pbcn_fixed peak 2θ | Mo2C_Pbcn_fixed [hkl] | MoO2_P21c_fixed P 21/c peak 2θ | MoO2_P21c_fixed P 21/c [hkl] | MoC_0.66 F m -3 m peak 2θ | MoC_0.66 F m -3 m [hkl]
10 | 33060.3359 | 33089.5 | 33064.98 | -29.16686 | 16.30996 | 2.376629 | 5.834436 | 34.08 | [021] | 18.508 | [100] | 36.565 | [111]
10.01 | 32677.002 | 33064.75 | 33040.21 | -387.7499 | 16.32015 | 2.37893 | 5.838073 | 34.185 | [002] | 25.836 | [011] | 42.474 | [200]
10.02 | 32023.1973 | 33040.01 | 33015.46 | -1016.815 | 16.33035 | 2.381234 | 5.841713 | 37.816 | [200] | 25.922 | [111] | 61.63 | [220]
10.03 | 32528.0469 | 33015.28 | 32990.71 | -487.2363 | 16.34057 | 2.383543 | 5.845357 | 39.127 | [121] | 31.696 | [102] | 73.838 | [311]
10.04 | 31968.7539 | 32990.57 | 32965.98 | -1021.811 | 16.35079 | 2.385855 | 5.849006 | 39.22 | [102] | 36.829 | [002] | 77.717 | [222]
10.05 | 32022.123 | 32965.86 | 32941.26 | -943.7355 | 16.36102 | 2.388172 | 5.852657 | 51.812 | [221] | 36.895 | [020]
10.06 | 31932.373 | 32941.16 | 32916.54 | -1008.79 | 16.37126 | 2.390493 | 5.856312 | 51.887 | [202] | 37.078 | [202]
10.07 | 32417.8203 | 32916.48 | 32891.84 | -498.6576 | 16.38151 | 2.392817 | 5.859971 | 60.936 | [040] | 37.131 | [111]
10.08 | 32369.209 | 32891.8 | 32867.15 | -522.5952 | 16.39177 | 2.395145 | 5.863634 | 61.138 | [023] | 37.522 | [200]
10.09 | 33918.7344 | 32867.14 | 32842.47 | 1051.593 | 16.40204 | 2.397478 | 5.867299 | 69.162 | [321] | 41.378 | [012]
10.1 | 33355.75 | 32842.49 | 32817.81 | 513.26 | 16.41233 | 2.399814 | 5.870969 | 69.225 | [302] | 42.007 | [210]
10.11 | 32288.7617 | 32817.85 | 32793.15 | -529.0878 | 16.42262 | 2.402154 | 5.874642 | 71.759 | [042] | 49.414 | [122]
10.12 | 31822.8184 | 32793.22 | 32768.5 | -970.4017 | 16.43292 | 2.404499 | 5.878319 | 72.007 | [004] | 49.716 | [102]
10.13 | 31636.1465 | 32768.6 | 32743.87 | -1132.455 | 16.44323 | 2.406847 | 5.882 | 73.992 | [240] | 52.959 | [113]
10.14 | 32088.7461 | 32743.99 | 32719.25 | -655.2486 | 16.45356 | 2.4092 | 5.885685 | 74.176 | [223] | 53.1 | [213]
10.15 | 31724.7988 | 32719.4 | 32694.63 | -994.5999 | 16.46389 | 2.411556 | 5.889373 | 74.9 | [142] | 53.118 | [022]
10.16 | 31585.3945 | 32694.81 | 32670.03 | -1109.419 | 16.47424 | 2.413917 | 5.893065 | 75.144 | [104] | 53.305 | [222]
10.17 | 31488.8809 | 32670.24 | 32645.44 | -1181.359 | 16.48459 | 2.416281 | 5.89676 | 80.796 | [400] | 53.639 | [220]
10.18 | 31481.8652 | 32645.68 | 32620.86 | -1163.812 | 16.49496 | 2.41865 | 5.900459 | 84.088 | [242] | 53.77 | [211]
10.19 | 31984.7207 | 32621.13 | 32596.3 | -636.4056 | 16.50533 | 2.421022 | 5.904161 | 84.325 | [204] | 54.001 | [311]
10.2 | 31932.668 | 32596.59 | 32571.74 | -663.9182 | 16.51572 | 2.423399 | 5.907868 |  |  | 57.688 | [300]
10.21 | 32032.8047 | 32572.06 | 32547.19 | -539.2526 | 16.52612 | 2.42578 | 5.911579 |  |  | 59.94 | [013]
10.22 | 32013.0176 | 32547.54 | 32522.66 | -534.5221 | 16.53652 | 2.428165 | 5.915293 |  |  | 60.074 | [131]
10.23 | 31728.0332 | 32523.03 | 32498.14 | -795 | 16.54694 | 2.430554 | 5.91901 |  |  | 60.329 | [313]
10.24 | 31417.9219 | 32498.54 | 32473.63 | -1080.616 | 16.55737 | 2.432948 | 5.922732 |  |  | 63.492 | [122]
10.25 | 31892.6074 | 32474.05 | 32449.12 | -581.4467 | 16.56781 | 2.435345 | 5.926457 |  |  | 66.211 | [204]
10.26 | 32112.5684 | 32449.58 | 32424.64 | -337.0131 | 16.57826 | 2.437747 | 5.930186 |  |  | 66.625 | [131]
10.27 | 31888.3008 | 32425.12 | 32400.16 | -536.8194 | 16.58872 | 2.440152 | 5.933918 |  |  | 67.09 | [202]
10.28 | 31818.2324 | 32400.67 | 32375.69 | -582.4377 | 16.59919 | 2.442562 | 5.937655 |  |  | 67.577 | [402]
10.29 | 32317.3809 | 32376.23 | 32351.24 | -58.85047 | 16.60967 | 2.444976 | 5.941395 |  |  | 69.251 | [104]
10.3 | 32177.3594 | 32351.8 | 32326.79 | -174.4446 | 16.62016 | 2.447395 | 5.945139 |  |  | 69.571 | [304]
10.31 | 31688.4902 | 32327.39 | 32302.36 | -638.8977 | 16.63066 | 2.449817 | 5.948887 |  |  | 72.783 | [113]
10.32 | 31684.1016 | 32302.98 | 32277.94 | -618.8816 | 16.64118 | 2.452244 | 5.952639 |  |  | 73.658 | [311]
10.33 | 31743.3867 | 32278.59 | 32253.53 | -535.2031 | 16.6517 | 2.454675 | 5.956394 |  |  | 78.281 | [224]
10.34 | 31800.168 | 32254.21 | 32229.13 | -454.0398 | 16.66223 | 2.45711 | 5.960153 |  |  | 78.354 | [133]
10.35 | 31738.6562 | 32229.84 | 32204.74 | -491.181 | 16.67278 | 2.45955 | 5.963915 |  |  | 78.362 | [004]
10.36 | 31297.5371 | 32205.48 | 32180.37 | -907.9409 | 16.68334 | 2.461993 | 5.967681 |  |  | 78.523 | [040]
10.37 | 31640.5293 | 32181.13 | 32156 | -540.6009 | 16.6939 | 2.464441 | 5.971452 |  |  | 78.973 | [404]
10.38 | 32255.0957 | 32156.79 | 32131.65 | 98.30183 | 16.70448 | 2.466894 | 5.975227 |  |  | 79.104 | [222]
10.39 | 31874.2715 | 32132.47 | 32107.31 | -258.1974 | 16.71507 | 2.46935 | 5.979005 |  |  | 79.208 | [331]
10.4 | 32096.1816 | 32108.16 | 32082.98 | -11.97385 | 16.72566 | 2.471811 | 5.982787 |  |  | 79.561 | [422]
10.41 | 31942.748 | 32083.85 | 32058.66 | -141.1054 | 16.73627 | 2.474276 | 5.986572 |  |  | 80.067 | [400]
10.42 | 31882.084 | 32059.56 | 32034.35 | -177.4789 | 16.74689 | 2.476746 | 5.990361 |  |  | 81.141 | [124]
10.43 | 31726.5664 | 32035.28 | 32010.05 | -308.7174 | 16.75753 | 2.47922 | 5.994154 |  |  | 84.238 | [033]
10.44 | 32221.873 | 32011.02 | 31985.77 | 210.8568 | 16.76817 | 2.481698 | 5.997952 |  |  | 84.577 | [333]
10.45 | 31823.2676 | 31986.76 | 31961.5 | -163.4925 | 16.77882 | 2.48418 | 6.001752 |  |  | 88.363 | [302]
10.46 | 31318.8711 | 31962.52 | 31937.23 | -643.6445 | 16.78948 | 2.486667 | 6.005558 |  |  | 89.633 | [215]
10.47 | 31708.752 | 31938.28 | 31912.98 | -229.5306 | 16.80016 | 2.489159 | 6.009367 |  |  | 89.82 | [315]
10.48 | 31762.9453 | 31914.06 | 31888.75 | -151.1158 | 16.81084 | 2.491655 | 6.013179 |  |  | 89.916 | [024]
10.49 | 31332.1172 | 31889.85 | 31864.52 | -557.734 | 16.82154 | 2.494155 | 6.016995
10.5 | 31306.457 | 31865.65 | 31840.3 | -559.1958 | 16.83225 | 2.496659 | 6.020815
10.51 | 31585.8418 | 31841.47 | 31816.1 | -255.6242 | 16.84296 | 2.499168 | 6.02464
10.52 | 31782.332 | 31817.29 | 31791.91 | -34.95884 | 16.85369 | 2.501682 | 6.028467
10.53 | 32002.7539 | 31793.13 | 31767.73 | 209.6266 | 16.86444 | 2.5042 | 6.032299
10.54 | 31807.3086 | 31768.98 | 31743.56 | 38.33332 | 16.87519 | 2.506722 | 6.036135
10.55 | 31299.3242 | 31744.83 | 31719.4 | -445.5107 | 16.88595 | 2.509249 | 6.039975
10.56 | 31493.1738 | 31720.71 | 31695.25 | -227.5324 | 16.89672 | 2.51178 | 6.043818
10.57 | 31392.7188 | 31696.59 | 31671.12 | -303.8704 | 16.9075 | 2.514316 | 6.047665
10.58 | 31804.1133 | 31672.48 | 31647 | 131.6295 | 16.9183 | 2.516857 | 6.051517
10.59 | 32057.1387 | 31648.39 | 31622.89 | 408.7487 | 16.9291 | 2.519402 | 6.055372
10.6 | 32091.3203 | 31624.31 | 31598.79 | 467.0123 | 16.93992 | 2.521951 | 6.059231
10.61 | 32136.4277 | 31600.24 | 31574.7 | 536.1901 | 16.95075 | 2.524505 | 6.063094
10.62 | 31816.1016 | 31576.18 | 31550.62 | 239.9226 | 16.96159 | 2.527064 | 6.066962
10.63 | 31139.375 | 31552.13 | 31526.56 | -412.7571 | 16.97244 | 2.529627 | 6.070832
10.64 | 30564.5371 | 31528.1 | 31502.51 | -963.5598 | 16.9833 | 2.532194 | 6.074708
10.65 | 30653.877 | 31504.07 | 31478.47 | -850.1965 | 16.99417 | 2.534767 | 6.078587
10.66 | 29735.5059 | 31480.06 | 31454.44 | -1744.556 | 17.00506 | 2.537344 | 6.082469
10.67 | 30466.7168 | 31456.06 | 31430.42 | -989.345 | 17.01595 | 2.539926 | 6.086356
10.68 | 31945.5645 | 31432.07 | 31406.41 | 513.4908 | 17.02686 | 2.542512 | 6.090246
10.69 | 31452.4395 | 31408.1 | 31382.42 | 44.34216 | 17.03778 | 2.545103 | 6.094141
10.7 | 31265.9863 | 31384.13 | 31358.44 | -118.1465 | 17.04871 | 2.547698 | 6.09804
10.71 | 31383.5957 | 31360.18 | 31334.47 | 23.41566 | 17.05964 | 2.550298 | 6.101943
10.72 | 30997.9199 | 31336.24 | 31310.51 | -338.3192 | 17.0706 | 2.552903 | 6.10585
10.73 | 31514.0566 | 31312.31 | 31286.56 | 201.7466 | 17.08156 | 2.555513 | 6.10976
10.74 | 32049.3242 | 31288.39 | 31262.63 | 760.9314 | 17.09253 | 2.558127 | 6.113675
10.75 | 32095.9531 | 31264.49 | 31238.71 | 831.4657 | 17.10352 | 2.560747 | 6.117594
10.76 | 31978.3027 | 31240.59 | 31214.79 | 737.7088 | 17.11451 | 2.56337 | 6.121516
10.77 | 31225.6367 | 31216.71 | 31190.9 | 8.924408 | 17.12552 | 2.565999 | 6.125442
10.78 | 30309.2578 | 31192.84 | 31167.01 | -883.5848 | 17.13654 | 2.568632 | 6.129373
10.79 | 30496.1133 | 31168.98 | 31143.13 | -672.8714 | 17.14757 | 2.571271 | 6.133308
10.8 | 31137.0293 | 31145.14 | 31119.27 | -8.109515 | 17.15861 | 2.573913 | 6.137247
10.81 | 30899.8223 | 31121.3 | 31095.42 | -221.4825 | 17.16967 | 2.576561 | 6.14119
10.82 | 30722.9082 | 31097.48 | 31071.58 | -374.5746 | 17.18073 | 2.579214 | 6.145136
10.83 | 31331.4336 | 31073.67 | 31047.75 | 257.7609 | 17.19181 | 2.581871 | 6.149087
10.84 | 31055.4746 | 31049.87 | 31023.93 | 5.600059 | 17.20289 | 2.584533 | 6.153042
10.85 | 30460.5879 | 31026.09 | 31000.13 | -565.5005 | 17.21399 | 2.5872 | 6.157002
10.86 | 30037.1016 | 31002.31 | 30976.34 | -965.2126 | 17.2251 | 2.589872 | 6.160964
10.87 | 30416.2246 | 30978.55 | 30952.56 | -562.3274 | 17.23623 | 2.592549 | 6.164931
10.88 | 30967.0488 | 30954.8 | 30928.79 | 12.24698 | 17.24736 | 2.595231 | 6.168903
10.89 | 30716.4766 | 30931.06 | 30905.03 | -214.5871 | 17.2585 | 2.597918 | 6.172879
10.9 | 30541.3066 | 30907.34 | 30881.29 | -366.0309 | 17.26966 | 2.600609 | 6.176858
10.91 | 30804.877 | 30883.62 | 30857.56 | -78.74643 | 17.28083 | 2.603306 | 6.180841
10.92 | 30745.4629 | 30859.92 | 30833.84 | -114.4585 | 17.29201 | 2.606007 | 6.184829
10.93 | 30578.7383 | 30836.23 | 30810.13 | -257.4931 | 17.3032 | 2.608714 | 6.188821
10.94 | 30647.832 | 30812.55 | 30786.43 | -164.7215 | 17.3144 | 2.611425 | 6.192816
10.95 | 30565.9785 | 30788.89 | 30762.75 | -222.9092 | 17.32562 | 2.614142 | 6.196815
10.96 | 30655.7578 | 30765.23 | 30739.08 | -109.4761 | 17.33684 | 2.616863 | 6.200821
10.97 | 30677.4961 | 30741.59 | 30715.42 | -64.09621 | 17.34808 | 2.619589 | 6.204829
10.98 | 29735.9473 | 30717.96 | 30691.77 | -982.0155 | 17.35933 | 2.622321 | 6.208841
10.99 | 30261.3926 | 30694.35 | 30668.14 | -432.9528 | 17.37059 | 2.625058 | 6.212858
11 | 30957.0273 | 30670.74 | 30644.51 | 286.2871 | 17.38187 | 2.627799 | 6.216878
11.01 | 31033.6094 | 30647.15 | 30620.9 | 386.4623 | 17.39315 | 2.630546 | 6.220903
11.02 | 30780.4883 | 30623.57 | 30597.3 | 156.9221 | 17.40445 | 2.633298 | 6.224931
11.03 | 30491.4434 | 30600 | 30573.72 | -108.554 | 17.41576 | 2.636055 | 6.228964
11.04 | 30010.8145 | 30576.44 | 30550.14 | -565.6263 | 17.42708 | 2.638817 | 6.233002
11.05 | 30174.2812 | 30552.9 | 30526.58 | -378.6153 | 17.43841 | 2.641584 | 6.237044
11.06 | 29946.2637 | 30529.36 | 30503.03 | -583.1006 | 17.44975 | 2.644356 | 6.24109
11.07 | 30258.2832 | 30505.84 | 30479.49 | -247.5611 | 17.46111 | 2.647134 | 6.24514
11.08 | 30491.9688 | 30482.34 | 30455.97 | 9.632186 | 17.47248 | 2.649916 | 6.249193
11.09 | 30594.5488 | 30458.84 | 30432.45 | 135.7077 | 17.48386 | 2.652704 | 6.253251
11.1 | 30268.7109 | 30435.36 | 30408.95 | -166.647 | 17.49525 | 2.655497 | 6.257314
11.11 | 29762.1953 | 30411.89 | 30385.46 | -649.6916 | 17.50665 | 2.658295 | 6.26138
11.12 | 30225.1309 | 30388.43 | 30361.98 | -163.2973 | 17.51807 | 2.661099 | 6.265451
11.13 | 30553.6426 | 30364.98 | 30338.52 | 188.6608 | 17.52949 | 2.663908 | 6.269527
11.14 | 29968.7402 | 30341.55 | 30315.07 | -372.8074 | 17.54093 | 2.666722 | 6.273606
11.15 | 30152.9785 | 30318.13 | 30291.63 | -165.1473 | 17.55238 | 2.669541 | 6.27769
11.16 | 30221.1953 | 30294.72 | 30268.2 | -73.52098 | 17.56385 | 2.672366 | 6.281778
11.17 | 30416.6328 | 30271.32 | 30244.78 | 145.3137 | 17.57532 | 2.675196 | 6.28587
11.18 | 30682.9707 | 30247.93 | 30221.38 | 435.0365 | 17.58681 | 2.678031 | 6.289966
11.19 | 30517.4395 | 30224.56 | 30197.99 | 292.8778 | 17.59831 | 2.680872 | 6.294066
11.2 | 30259.2129 | 30201.2 | 30174.61 | 58.01135 | 17.60982 | 2.683718 | 6.298171
11.21 | 30408.3008 | 30177.85 | 30151.24 | 230.447 | 17.62134 | 2.686569 | 6.30228
11.22 | 30367.3926 | 30154.52 | 30127.89 | 212.8743 | 17.63288 | 2.689426 | 6.306394
11.23 | 30211.8906 | 30131.2 | 30104.55 | 80.69528 | 17.64443 | 2.692288 | 6.310512
11.24 | 30160.9277 | 30107.88 | 30081.22 | 53.043 | 17.65599 | 2.695156 | 6.314634
11.25 | 30428.7598 | 30084.59 | 30057.9 | 344.1733 | 17.66756 | 2.698029 | 6.31876
11.26 | 30412.6055 | 30061.3 | 30034.6 | 351.3048 | 17.67914 | 2.700907 | 6.322891
11.27 | 30337.4199 | 30038.03 | 30011.31 | 299.3926 | 17.69074 | 2.703791 | 6.327025
11.28 | 29768.9199 | 30014.77 | 29988.03 | -245.8465 | 17.70235 | 2.706681 | 6.331164
11.29 | 30160.8828 | 29991.52 | 29964.76 | 169.3649 | 17.71397 | 2.709576 | 6.335309
11.3 | 30069.9922 | 29968.28 | 29941.5 | 101.7103 | 17.7256 | 2.712476 | 6.339457
11.31 | 30537.0703 | 29945.06 | 29918.26 | 592.0119 | 17.73725 | 2.715382 | 6.343609
11.32 | 30247.0781 | 29921.85 | 29895.03 | 325.2308 | 17.74891 | 2.718293 | 6.347766
11.33 | 29972.9375 | 29898.65 | 29871.82 | 74.28874 | 17.76057 | 2.721211 | 6.351927
11.34 | 30123.7207 | 29875.46 | 29848.61 | 248.258 | 17.77226 | 2.724133 | 6.356092
11.35 | 29665.334 | 29852.29 | 29825.42 | -186.9552 | 17.78395 | 2.727062 | 6.360261
11.36 | 29425.8828 | 29829.13 | 29802.24 | -403.2453 | 17.79566 | 2.729995 | 6.364435
11.37 | 29894.2344 | 29805.98 | 29779.07 | 88.25474 | 17.80738 | 2.732935 | 6.368614
11.38 | 30195.4199 | 29782.84 | 29755.92 | 412.5762 | 17.81911 | 2.73588 | 6.372797
11.39 | 30025.8125 | 29759.72 | 29732.77 | 266.0922 | 17.83085 | 2.738831 | 6.376984
11.4 | 29765.2578 | 29736.61 | 29709.64 | 28.64828 | 17.84261 | 2.741788 | 6.381176
11.41 | 29762.9707 | 29713.51 | 29686.53 | 49.45942 | 17.85438 | 2.74475 | 6.385371
11.42 | 29772.7539 | 29690.43 | 29663.42 | 82.32828 | 17.86616 | 2.747718 | 6.389572
11.43 | 29573.3145 | 29667.35 | 29640.33 | -94.03807 | 17.87796 | 2.750691 | 6.393777
11.44 | 29196.8262 | 29644.29 | 29617.25 | -447.4659 | 17.88976 | 2.753671 | 6.397985
11.45 | 29103.3633 | 29621.24 | 29594.18 | -517.881 | 17.90158 | 2.756656 | 6.402199
11.46 | 29576.8086 | 29598.21 | 29571.13 | -21.40048 | 17.91341 | 2.759647 | 6.406418
11.47 | 30172.4219 | 29575.19 | 29548.09 | 597.2354 | 17.92526 | 2.762643 | 6.41064
11.48 | 29198.7754 | 29552.18 | 29525.06 | -353.4012 | 17.93712 | 2.765646 | 6.414867
11.49 | 29419.709 | 29529.18 | 29502.04 | -109.4703 | 17.94898 | 2.768655 | 6.419099
11.5 | 29844.1934 | 29506.19 | 29479.04 | 337.9987 | 17.96087 | 2.771669 | 6.423335
11.51 | 29746.6562 | 29483.22 | 29456.05 | 263.4334 | 17.97276 | 2.774689 | 6.427575
11.52 | 30126.9062 | 29460.26 | 29433.07 | 666.6426 | 17.98467 | 2.777714 | 6.431819
11.53 | 29687.8867 | 29437.32 | 29410.1 | 250.5696 | 17.99659 | 2.780747 | 6.436068
11.54 | 29406.1133 | 29414.38 | 29387.15 | -8.269929 | 18.00852 | 2.783784 | 6.440323
11.55 | 29732.0527 | 29391.46 | 29364.21 | 340.5906 | 18.02047 | 2.786828 | 6.444581
11.56 | 29951.9004 | 29368.55 | 29341.28 | 583.3467 | 18.03242 | 2.789878 | 6.448844
11.57 | 29453.4121 | 29345.66 | 29318.37 | 107.754 | 18.0444 | 2.792933 | 6.453111
11.58 | 29406.3945 | 29322.78 | 29295.47 | 83.61928 | 18.05638 | 2.795995 | 6.457383
11.59 | 29648.7227 | 29299.91 | 29272.58 | 348.8176 | 18.06838 | 2.799063 | 6.461659
11.6 | 29460.666 | 29277.05 | 29249.7 | 183.6183 | 18.08038 | 2.802136 | 6.46594
11.61 | 29781.1484 | 29254.2 | 29226.84 | 526.9453 | 18.09241 | 2.805216 | 6.470225
11.62 | 30301.248 | 29231.37 | 29203.98 | 1069.877 | 18.10444 | 2.808302 | 6.474516
11.63 | 30143.8086 | 29208.55 | 29181.15 | 935.2563 | 18.11649 | 2.811393 | 6.47881
11.64 | 29970.082 | 29185.75 | 29158.32 | 784.3359 | 18.12855 | 2.814491 | 6.48311
11.65 | 29890.1934 | 29162.95 | 29135.51 | 727.2406 | 18.14062 | 2.817595 | 6.487413
11.66 | 30740.8574 | 29140.17 | 29112.71 | 1600.685 | 18.15271 | 2.820706 | 6.491721
11.67 | 30523.9531 | 29117.4 | 29089.92 | 1406.549 | 18.16481 | 2.823822 | 6.496034
11.68 | 29572.6191 | 29094.65 | 29067.15 | 477.9695 | 18.17692 | 2.826945 | 6.500351
11.69 | 29056.502 | 29071.91 | 29044.38 | -15.40562 | 18.18905 | 2.830073 | 6.504672
11.7 | 29115.2207 | 29049.18 | 29021.64 | 66.04222 | 18.20119 | 2.833208 | 6.508999
11.71 | 29270.6387 | 29026.46 | 28998.9 | 244.1765 | 18.21334 | 2.836349 | 6.51333
11.72 | 29545.4082 | 29003.76 | 28976.18 | 541.6494 | 18.2255 | 2.839497 | 6.517666
11.73 | 30342.4824 | 28981.07 | 28953.47 | 1361.414 | 18.23768 | 2.84265 | 6.522006
11.74 | 30164.3848 | 28958.39 | 28930.77 | 1205.994 | 18.24987 | 2.84581 | 6.526352
11.75 | 29889.7383 | 28935.73 | 28908.08 | 954.0122 | 18.26207 | 2.848977 | 6.530701
11.76 | 29471.0137 | 28913.07 | 28885.41 | 557.9394 | 18.27429 | 2.852149 | 6.535055
11.77 | 29413.0195 | 28890.44 | 28862.75 | 522.584 | 18.28652 | 2.855328 | 6.539413
11.78 | 28989.2207 | 28867.81 | 28840.11 | 121.411 | 18.29876 | 2.858514 | 6.543777
11.79 | 28744.8105 | 28845.2 | 28817.48 | -100.3862 | 18.31102 | 2.861705 | 6.548145
11.8 | 28866.752 | 28822.6 | 28794.86 | 44.15521 | 18.32329 | 2.864903 | 6.552518
11.81 | 29327.5957 | 28800.01 | 28772.25 | 527.5859 | 18.33557 | 2.868108 | 6.556896
11.82 | 29824.8477 | 28777.44 | 28749.66 | 1047.412 | 18.34787 | 2.871319 | 6.561278
11.83 | 29718.6758 | 28754.87 | 28727.07 | 963.801 | 18.36018 | 2.874536 | 6.565665
11.84 | 29294.6973 | 28732.33 | 28704.51 | 562.3705 | 18.3725 | 2.87776 | 6.570056
11.85 | 29235.3594 | 28709.79 | 28681.95 | 525.5676 | 18.38484 | 2.88099 | 6.574453
11.86 | 29403.3125 | 28687.27 | 28659.41 | 716.0427 | 18.39719 | 2.884227 | 6.578853
11.87 | 29064.9336 | 28664.76 | 28636.88 | 400.1728 | 18.40955 | 2.887471 | 6.583258
11.88 | 29264.8633 | 28642.26 | 28614.36 | 622.5984 | 18.42192 | 2.890721 | 6.587669
11.89 | 29469.3281 | 28619.78 | 28591.86 | 849.546 | 18.43431 | 2.893977 | 6.592084
11.9 | 29132.8633 | 28597.31 | 28569.37 | 535.5511 | 18.44672 | 2.89724 | 6.596504
11.91 | 28036.9121 | 28574.86 | 28546.89 | -537.9434 | 18.45913 | 2.90051 | 6.600929
11.92 | 28134.2324 | 28552.41 | 28524.43 | -418.1794 | 18.47156 | 2.903787 | 6.605358
11.93 | 28937.9414 | 28529.98 | 28501.98 | 407.9602 | 18.484 | 2.90707 | 6.609792
11.94 | 28902.1855 | 28507.56 | 28479.54 | 394.6218 | 18.49646 | 2.91036 | 6.61423
11.95 | 28730.7988 | 28485.16 | 28457.12 | 245.6394 | 18.50893 | 2.913656 | 6.618673
11.96 | 29202.5059 | 28462.77 | 28434.71 | 739.7378 | 18.52141 | 2.916959 | 6.623122
11.97 | 28926.5977 | 28440.39 | 28412.31 | 486.2078 | 18.53391 | 2.92027 | 6.627575
11.98 | 28973.3301 | 28418.02 | 28389.92 | 555.3052 | 18.54642 | 2.923586 | 6.632033
11.99 | 29460.1914 | 28395.67 | 28367.55 | 1064.518 | 18.55895 | 2.92691 | 6.636496
12 | 29027.4297 | 28373.33 | 28345.19 | 654.0954 | 18.57148 | 2.93024 | 6.640963
12.01 | 28784.5254 | 28351.01 | 28322.85 | 433.5167 | 18.58404 | 2.933577 | 6.645436
12.02 | 29139.0898 | 28328.7 | 28300.51 | 810.3935 | 18.5966 | 2.936922 | 6.649912
12.03 | 29064.8887 | 28306.4 | 28278.19 | 758.4917 | 18.60918 | 2.940272 | 6.654394
12.04 | 29186.498 | 28284.11 | 28255.89 | 902.387 | 18.62177 | 2.94363 | 6.658881
12.05 | 29031.9922 | 28261.84 | 28233.59 | 770.1541 | 18.63438 | 2.946995 | 6.663373
12.06 | 28598.6641 | 28239.58 | 28211.31 | 359.0856 | 18.647 | 2.950367 | 6.66787
12.07 | 28000.293 | 28217.33 | 28189.05 | -217.039 | 18.65963 | 2.953746 | 6.672371
12.08 | 27979.9062 | 28195.1 | 28166.79 | -215.1926 | 18.67228 | 2.957131 | 6.676877
12.09 | 28479.5117 | 28172.88 | 28144.55 | 306.6329 | 18.68494 | 2.960524 | 6.681388
12.1 | 28688.7695 | 28150.67 | 28122.32 | 538.0975 | 18.69761 | 2.963924 | 6.685904
12.11 | 28806.3691 | 28128.48 | 28100.11 | 677.8906 | 18.7103 | 2.967331 | 6.690423
12.12 | 28601.4609 | 28106.3 | 28077.91 | 495.1626 | 18.72301 | 2.970745 | 6.69495
12.13 | 28992.8203 | 28084.13 | 28055.72 | 908.689 | 18.73572 | 2.974165 | 6.69948
12.14 | 28932.0547 | 28061.98 | 28033.55 | 870.0771 | 18.74845 | 2.977593 | 6.704016
12.15 | 29076.3105 | 28039.84 | 28011.39 | 1036.473 | 18.7612 | 2.981029 | 6.708556
12.16 | 29147.7734 | 28017.71 | 27989.24 | 1130.063 | 18.77396 | 2.984471 | 6.713101
12.17 | 28554.4766 | 27995.6 | 27967.1 | 558.8804 | 18.78673 | 2.987921 | 6.717652
12.18 | 28330.7422 | 27973.5 | 27944.98 | 357.2466 | 18.79951 | 2.991378 | 6.722207
12.19 | 28561.3945 | 27951.41 | 27922.87 | 609.9861 | 18.81232 | 2.994842 | 6.726766
12.2 | 28413.1016 | 27929.33 | 27900.78 | 483.767 | 18.82513 | 2.998313 | 6.731331
12.21 | 28200.6543 | 27907.27 | 27878.7 | 293.3803 | 18.83796 | 3.001792 | 6.735902
12.22 | 28286.0137 | 27885.23 | 27856.63 | 400.7869 | 18.8508 | 3.005278 | 6.740477
12.23 | 28335.1348 | 27863.19 | 27834.58 | 471.9418 | 18.86366 | 3.008771 | 6.745056
12.24 | 28315.3477 | 27841.17 | 27812.53 | 474.1752 | 18.87653 | 3.012271 | 6.749642
12.25 | 28496.4766 | 27819.17 | 27790.51 | 677.3112 | 18.88941 | 3.01578 | 6.754231
12.26 | 28957.9414 | 27797.17 | 27768.49 | 1160.77 | 18.90231 | 3.019295 | 6.758826
12.27 | 29295.9062 | 27775.19 | 27746.49 | 1520.715 | 18.91522 | 3.022818 | 6.763425
12.28 | 29571.6504 | 27753.22 | 27724.5 | 1818.426 | 18.92815 | 3.026348 | 6.76803
12.29 | 29320.9746 | 27731.27 | 27702.53 | 1589.704 | 18.94109 | 3.029886 | 6.77264
12.3 | 29255.5684 | 27709.33 | 27680.57 | 1546.238 | 18.95405 | 3.033432 | 6.777255
12.31 | 29518.0352 | 27687.4 | 27658.62 | 1830.631 | 18.96702 | 3.036984 | 6.781875
12.32 | 29447.6426 | 27665.49 | 27636.68 | 1782.152 | 18.98 | 3.040545 | 6.7865
12.33 | 28967.8809 | 27643.59 | 27614.76 | 1324.29 | 18.993 | 3.044113 | 6.79113
12.34 | 28590.3789 | 27621.7 | 27592.85 | 968.6745 | 19.00601 | 3.047688 | 6.795765
12.35 | 28345.1973 | 27599.83 | 27570.96 | 745.3658 | 19.01904 | 3.051272 | 6.800405
12.36 | 28033.4668 | 27577.97 | 27549.08 | 455.4948 | 19.03208 | 3.054862 | 6.805049
12.37 | 27451.2031 | 27556.13 | 27527.21 | -104.9229 | 19.04514 | 3.058461 | 6.8097
12.38 | 28254.9062 | 27534.29 | 27505.36 | 720.6127 | 19.05821 | 3.062067 | 6.814356
12.39 | 28690.8398 | 27512.47 | 27483.52 | 1178.365 | 19.07129 | 3.065682 | 6.819016
12.4 | 28383.3535 | 27490.67 | 27461.69 | 892.6846 | 19.08439 | 3.069303 | 6.823682
12.41 | 28410.8809 | 27468.88 | 27439.88 | 942.004 | 19.09751 | 3.072933 | 6.828353
12.42 | 28368.9004 | 27447.1 | 27418.08 | 921.802 | 19.11064 | 3.07657 | 6.833028
12.43 | 28957.0137 | 27425.33 | 27396.29 | 1531.68 | 19.12378 | 3.080216 | 6.837709
12.44 | 28936.1602 | 27403.58 | 27374.52 | 1532.578 | 19.13694 | 3.083869 | 6.842394
12.45 | 28070.9824 | 27381.84 | 27352.76 | 689.1384 | 19.15011 | 3.08753 | 6.847085
12.46 | 27919.3066 | 27360.12 | 27331.01 | 559.187 | 19.1633 | 3.091199 | 6.851782
12.47 | 27573.6719 | 27338.41 | 27309.28 | 235.2631 | 19.1765 | 3.094876 | 6.856484
12.48 | 27670.2949 | 27316.71 | 27287.56 | 353.5834 | 19.18971 | 3.098561 | 6.86119
12.49 | 28419.0254 | 27295.03 | 27265.86 | 1123.998 | 19.20294 | 3.102253 | 6.865902
12.5 | 28425.9453 | 27273.36 | 27244.16 | 1152.588 | 19.21619 | 3.105955 | 6.870619
12.51 | 27670.9375 | 27251.7 | 27222.49 | 419.2363 | 19.22945 | 3.109663 | 6.875341
12.52 | 27843.1914 | 27230.06 | 27200.82 | 613.1331 | 19.24273 | 3.11338 | 6.880067
12.53 | 28152.5117 | 27208.43 | 27179.17 | 944.0827 | 19.25602 | 3.117106 | 6.8848
12.54 | 27934.3848 | 27186.81 | 27157.53 | 747.5715 | 19.26932 | 3.120839 | 6.889538
12.55 | 28375.0586 | 27165.21 | 27135.91 | 1209.847 | 19.28264 | 3.12458 | 6.894281
12.56 | 28935.3477 | 27143.62 | 27114.3 | 1791.725 | 19.29597 | 3.12833 | 6.89903
12.57 | 28644.8438 | 27122.05 | 27092.7 | 1522.796 | 19.30932 | 3.132088 | 6.903782
12.58 | 28064.0234 | 27100.49 | 27071.12 | 963.5367 | 19.32268 | 3.135854 | 6.908541
12.59 | 27926.1406 | 27078.94 | 27049.55 | 847.2014 | 19.33606 | 3.139629 | 6.913305
12.6 | 27959.5488 | 27057.41 | 27027.99 | 902.1435 | 19.34946 | 3.143412 | 6.918074
12.61 | 27922.875 | 27035.89 | 27006.45 | 886.9899 | 19.36287 | 3.147202 | 6.922848
12.62 | 27694.209 | 27014.38 | 26984.92 | 679.8304 | 19.37629 | 3.151002 | 6.927628
12.63 | 27404.8145 | 26992.89 | 26963.41 | 411.9287 | 19.38973 | 3.15481 | 6.932413
12.64 | 27378.707 | 26971.41 | 26941.91 | 407.3004 | 19.40318 | 3.158626 | 6.937203
12.65 | 27577.1035 | 26949.94 | 26920.42 | 627.1623 | 19.41665 | 3.162451 | 6.941999
12.66 | 27898.0645 | 26928.49 | 26898.95 | 969.5751 | 19.43013 | 3.166284 | 6.946799
12.67 | 28255.0684 | 26907.05 | 26877.49 | 1348.017 | 19.44363 | 3.170126 | 6.951606
12.68 | 28192.7539 | 26885.63 | 26856.04 | 1307.127 | 19.45714 | 3.173976 | 6.956417
12.69 | 27796.4102 | 26864.22 | 26834.61 | 932.1937 | 19.47067 | 3.177835 | 6.961233
12.7 | 27541.1211 | 26842.82 | 26813.19 | 698.3014 | 19.48422 | 3.181702 | 6.966055
12.71 | 27651.1035 | 26821.44 | 26791.78 | 829.6669 | 19.49778 | 3.185579 | 6.970883
12.72 | 27892.9551 | 26800.07 | 26770.39 | 1092.888 | 19.51135 | 3.189464 | 6.975716
12.73 | 27905.4336 | 26778.71 | 26749.01 | 1126.722 | 19.52494 | 3.193357 | 6.980554
12.74 | 27808.9023 | 26757.37 | 26727.65 | 1051.532 | 19.53855 | 3.197259 | 6.985398
12.75 | 27569.3789 | 26736.04 | 26706.3 | 833.3371 | 19.55217 | 3.20117 | 6.990246
12.76 | 27529.1289 | 26714.73 | 26684.96 | 814.4014 | 19.5658 | 3.20509 | 6.995101
12.77 | 27426.0312 | 26693.43 | 26663.64 | 732.6041 | 19.57945 | 3.209018 | 6.99996
12.78 | 27609.9375 | 26672.14 | 26642.33 | 937.7971 | 19.59312 | 3.212956 | 7.004824
12.79 | 27873.3047 | 26650.87 | 26621.03 | 1222.437 | 19.6068 | 3.216902 | 7.009696
12.8 | 28357.1719 | 26629.61 | 26599.75 | 1727.563 | 19.6205 | 3.220858 | 7.014572
12.81 | 27877.9277 | 26608.36 | 26578.48 | 1269.564 | 19.63421 | 3.224822 | 7.019453
12.82 | 26906.7637 | 26587.13 | 26557.23 | 319.6318 | 19.64794 | 3.228795 | 7.02434
12.83 | 27013.3887 | 26565.91 | 26535.99 | 447.4744 | 19.66168 | 3.232778 | 7.029232
12.84 | 26992.5 | 26544.71 | 26514.76 | 447.7894 | 19.67544 | 3.236769 | 7.03413
12.85 | 26524.3086 | 26523.52 | 26493.55 | 0.7878315 | 19.68921 | 3.240769 | 7.039033
12.86 | 26788.1855 | 26502.34 | 26472.35 | 285.8407 | 19.70301 | 3.244778 | 7.043941
12.87 | 27325.7578 | 26481.18 | 26451.17 | 844.5752 | 19.71681 | 3.248797 | 7.048855
12.88 | 27027.7539 | 26460.03 | 26430 | 567.7195 | 19.73063 | 3.252825 | 7.053775
12.89 | 26769.7793 | 26438.9 | 26408.84 | 330.8793 | 19.74447 | 3.256862 | 7.0587
12.9 | 26950.5078 | 26417.78 | 26387.7 | 532.7283 | 19.75832 | 3.260908 | 7.06363
12.91 | 27241.3652 | 26396.67 | 26366.57 | 844.6923 | 19.77219 | 3.264964 | 7.068567
12.92 | 27262.7246 | 26375.58 | 26345.45 | 887.1444 | 19.78607 | 3.269029 | 7.073508
12.93 | 27073.3223 | 26354.5 | 26324.35 | 718.8209 | 19.79997 | 3.273103 | 7.078455
12.94 | 26423.1758 | 26333.44 | 26303.26 | 89.73928 | 19.81389 | 3.277187 | 7.083407
12.95 | 26403.8965 | 26312.39 | 26282.19 | 91.51093 | 19.82782 | 3.28128 | 7.088365
12.96 | 26420.0684 | 26291.35 | 26261.13 | 128.7199 | 19.84177 | 3.285382 | 7.09333
12.97 | 26211.3145 | 26270.33 | 26240.08 | -59.01097 | 19.85573 | 3.289494 | 7.098299
12.98 | 26056.9102 | 26249.32 | 26219.05 | -192.4061 | 19.86971 | 3.293616 | 7.103274
12.99 | 26120 | 26228.32 | 26198.03 | -108.3212 | 19.8837 | 3.297747 | 7.108255
13 | 26233.5117 | 26207.34 | 26177.03 | 26.17177 | 19.89771 | 3.301887 | 7.113241
13.01 | 25935.9922 | 26186.37 | 26156.04 | -250.3805 | 19.91174 | 3.306038 | 7.118232
13.02 | 26079.7344 | 26165.42 | 26135.06 | -85.68499 | 19.92578 | 3.310198 | 7.123229
13.03 | 26183.3887 | 26144.48 | 26114.1 | 38.90861 | 19.93984 | 3.314367 | 7.128231
13.04 | 26106.0371 | 26123.55 | 26093.15 | -17.51767 | 19.95391 | 3.318547 | 7.133241
13.05 | 26398.375 | 26102.64 | 26072.21 | 295.7316 | 19.968 | 3.322736 | 7.138255
13.06 | 26636.877 | 26081.75 | 26051.29 | 555.1309 | 19.98211 | 3.326935 | 7.143274
13.07 | 26239.8633 | 26060.86 | 26030.39 | 179.0005 | 19.99623 | 3.331144 | 7.1483
13.08 | 26219.8184 | 26039.99 | 26009.49 | 179.8249 | 20.01037 | 3.335363 | 7.153331
13.09 | 26442.6484 | 26019.14 | 25988.62 | 423.5101 | 20.02452 | 3.339591 | 7.158367
13.1 | 26501.5547 | 25998.3 | 25967.75 | 503.2577 | 20.03869 | 3.34383 | 7.16341
13.11 | 26770.1934 | 25977.47 | 25946.9 | 792.7236 | 20.05288 | 3.348079 | 7.168457
13.12 | 26361.4648 | 25956.66 | 25926.06 | 404.8082 | 20.06708 | 3.352338 | 7.173511
13.13 | 25695.832 | 25935.86 | 25905.24 | -240.0255 | 20.0813 | 3.356606 | 7.178571
13.14 | 25858.3359 | 25915.07 | 25884.43 | -56.73656 | 20.09554 | 3.360885 | 7.183636
13.15 | 26169.1367 | 25894.3 | 25863.64 | 274.8352 | 20.10979 | 3.365174 | 7.188707
13.16 | 26100.4824 | 25873.54 | 25842.86 | 226.9379 | 20.12406 | 3.369474 | 7.193784
13.17 | 26203.8418 | 25852.8 | 25822.09 | 351.0401 | 20.13834 | 3.373783 | 7.198867
13.18 | 26130.0137 | 25832.07 | 25801.34 | 297.9408 | 20.15264 | 3.378103 | 7.203954
13.19 | 25810.3438 | 25811.36 | 25780.6 | -1.014451 | 20.16696 | 3.382433 | 7.209048
13.2 | 26063.8008 | 25790.66 | 25759.88 | 273.1431 | 20.1813 | 3.386773 | 7.214147
13.21 | 26392 | 25769.97 | 25739.17 | 622.0288 | 20.19564 | 3.391124 | 7.219254
13.22 | 25885.6621 | 25749.3 | 25718.47 | 136.3633 | 20.21001 | 3.395485 | 7.224365
13.23 | 25692.8262 | 25728.64 | 25697.79 | -35.81438 | 20.22439 | 3.399857 | 7.229482
13.24 | 25702.5234 | 25708 | 25677.12 | -5.473059 | 20.23879 | 3.404239 | 7.234605
13.25 | 25519.0117 | 25687.37 | 25656.46 | -168.3548 | 20.25321 | 3.408632 | 7.239733
13.26 | 25625.0234 | 25666.75 | 25635.83 | -41.7272 | 20.26764 | 3.413036 | 7.244868
13.27 | 25488.6855 | 25646.15 | 25615.2 | -157.4634 | 20.28209 | 3.41745 | 7.250007
13.28 | 25362.7227 | 25625.56 | 25594.59 | -262.8386 | 20.29656 | 3.421875 | 7.255153
13.29 | 25520.8594 | 25604.99 | 25573.99 | -84.12851 | 20.31104 | 3.42631 | 7.260306
13.3 | 25930.9434 | 25584.43 | 25553.41 | 346.5147 | 20.32554 | 3.430756 | 7.265464
13.31 | 26180.4863 | 25563.88 | 25532.84 | 616.6027 | 20.34005 | 3.435213 | 7.270628
13.32 | 25921.8633 | 25543.35 | 25512.28 | 378.5106 | 20.35459 | 3.439681 | 7.275797
13.33 | 25679.6797 | 25522.84 | 25491.74 | 156.8437 | 20.36914 | 3.44416 | 7.280972
13.34 | 25398.2129 | 25502.33 | 25471.21 | -104.1205 | 20.3837 | 3.44865 | 7.286153
13.35 | 25301.0645 | 25481.85 | 25450.7 | -180.7806 | 20.39829 | 3.453151 | 7.291341
13.36 | 25472.5527 | 25461.37 | 25430.2 | 11.18176 | 20.41289 | 3.457662 | 7.296533
13.37 | 25594.1152 | 25440.91 | 25409.72 | 153.2042 | 20.4275 | 3.462186 | 7.301732
13.38 | 25642.9551 | 25420.47 | 25389.25 | 222.4898 | 20.44214 | 3.466719 | 7.306938
13.39 | 25512.1348 | 25400.03 | 25368.79 | 112.101 | 20.45679 | 3.471265 | 7.312149
13.4 | 25059.5938 | 25379.62 | 25348.35 | -320.0227 | 20.47145 | 3.475821 | 7.317366
13.41 | 25190.3418 | 25359.21 | 25327.92 | -168.8717 | 20.48614 | 3.480389 | 7.322589
13.42 | 25425.834 | 25338.82 | 25307.51 | 87.00934 | 20.50084 | 3.484967 | 7.327818
13.43 | 25094.7734 | 25318.45 | 25287.11 | -223.6767 | 20.51556 | 3.489558 | 7.333052
13.44 | 25182.2188 | 25298.09 | 25266.73 | -115.871 | 20.5303 | 3.494159 | 7.338292
13.45 | 25690.9277 | 25277.74 | 25246.36 | 413.184 | 20.54505 | 3.498772 | 7.343539
13.46 | 26030.2578 | 25257.41 | 25226 | 772.8459 | 20.55982 | 3.503397 | 7.348793
13.47 | 25918.6504 | 25237.09 | 25205.66 | 681.556 | 20.5746 | 3.508033 | 7.354052
13.48 | 25507.0664 | 25216.79 | 25185.33 | 290.2752 | 20.58941 | 3.512681 | 7.359316
13.49 | 25290.2344 | 25196.5 | 25165.02 | 93.7322 | 20.60423 | 3.51734 | 7.364587
13.5 | 25438.6738 | 25176.23 | 25144.72 | 262.4463 | 20.61907 | 3.522011 | 7.369864
13.51 | 25701.5762 | 25155.97 | 25124.43 | 545.6091 | 20.63392 | 3.526694 | 7.375147
13.52 | 25658.5137 | 25135.72 | 25104.16 | 522.7926 | 20.6488 | 3.531389 | 7.380435
13.53 | 25111.5215 | 25115.49 | 25083.9 | -3.967769 | 20.66369 | 3.536095 | 7.38573
13.54 | 24760.3008 | 25095.27 | 25063.66 | -334.971 | 20.6786 | 3.540813 | 7.391033
13.55 | 24657.0566 | 25075.07 | 25043.43 | -418.012 | 20.69352 | 3.545543 | 7.39634
13.56 | 24995.9531 | 25054.88 | 25023.22 | -58.92671 | 20.70846 | 3.550285 | 7.401653
13.57 | 25463.2148 | 25034.71 | 25003.02 | 428.5095 | 20.72342 | 3.55504 | 7.406972
13.58 | 25401.5273 | 25014.55 | 24982.83 | 386.9822 | 20.7384 | 3.559806 | 7.412298
13.59 | 25412.0391 | 24994.4 | 24962.66 | 417.6398 | 20.75339 | 3.564584 | 7.417629
13.6 | 25277.8477 | 24974.27 | 24942.51 | 303.5799 | 20.76841 | 3.569375 | 7.422967
13.61 | 24883.9902 | 24954.15 | 24922.36 | -70.1605 | 20.78344 | 3.574177 | 7.428311
13.62 | 25000.623 | 24934.05 | 24902.24 | 66.57507 | 20.79849 | 3.578993 | 7.433662
13.63 | 25074.0703 | 24913.96 | 24882.12 | 160.1108 | 20.81355 | 3.58382 | 7.439018
13.64 | 24985.2051 | 24893.89 | 24862.02 | 91.31963 | 20.82863 | 3.58866 | 7.444381
13.65 | 25411.5371 | 24873.83 | 24841.94 | 537.7113 | 20.84373 | 3.593512 | 7.449749
13.66 | 25353.1816 | 24853.78 | 24821.87 | 499.4011 | 20.85885 | 3.598377 | 7.455124
13.67 | 24860.7637 | 24833.75 | 24801.81 | 27.01407 | 20.87399 | 3.603254 | 7.460506
13.68 | 24579.1035 | 24813.73 | 24781.77 | -234.6296 | 20.88914 | 3.608143 | 7.465893
13.69 | 24397.8555 | 24793.73 | 24761.74 | -395.8755 | 20.90431 | 3.613046 | 7.471286
13.7 | 24457.9746 | 24773.74 | 24741.73 | -315.7687 | 20.9195 | 3.617961 | 7.476686
13.71 | 24790.4199 | 24753.77 | 24721.73 | 36.64989 | 20.93471 | 3.622889 | 7.482092
13.72 | 24903.0938 | 24733.81 | 24701.75 | 169.2827 | 20.94993 | 3.62783 | 7.487505
13.73 | 24658.3105 | 24713.87 | 24681.78 | -55.55617 | 20.96518 | 3.632784 | 7.492924
13.74 | 24873.498 | 24693.94 | 24661.82 | 179.5614 | 20.98044 | 3.63775 | 7.498349
13.75 | 25132.3125 | 24674.02 | 24641.88 | 458.2915 | 20.99572 | 3.64273 | 7.503779
13.76 | 24944.709 | 24654.12 | 24621.95 | 290.5891 | 21.01101 | 3.647722 | 7.509217
13.77 | 24759.9844 | 24634.23 | 24602.04 | 125.7513 | 21.02633 | 3.652728 | 7.51466
13.78 | 24803.8887 | 24614.36 | 24582.14 | 189.5278 | 21.04166 | 3.657747 | 7.52011
13.79 | 24879.9961 | 24594.5 | 24562.26 | 285.4931 | 21.05701 | 3.662779 | 7.525568
13.8 | 24897.3281 | 24574.66 | 24542.39 | 322.6684 | 21.07238 | 3.667825 | 7.53103
13.81 | 24571.918 | 24554.83 | 24522.53 | 17.08725 | 21.08777 | 3.672883 | 7.536499
13.82 | 23994.0879 | 24535.02 | 24502.69 | -540.9284 | 21.10317 | 3.677956 | 7.541975
13.83 | 23908.4902 | 24515.22 | 24482.87 | -606.7262 | 21.1186 | 3.683041 | 7.547457
13.84 | 24317.5508 | 24495.43 | 24463.06 | -177.8801 | 21.13404 | 3.68814 | 7.552945
13.85 | 24635.207 | 24475.66 | 24443.26 | 159.5471 | 21.1495 | 3.693253 | 7.55844
13.86 | 24745.5312 | 24455.9 | 24423.48 | 289.6278 | 21.16498 | 3.698379 | 7.56394
13.87 | 24537.627 | 24436.16 | 24403.71 | 101.4656 | 21.18048 | 3.70352 | 7.569448
13.88 | 24698.3574 | 24416.43 | 24383.95 | 281.9236 | 21.19599 | 3.708673 | 7.574962
13.89 | 24485.7598 | 24396.72 | 24364.21 | 89.03896 | 21.21152 | 3.713841 | 7.580483
13.9 | 24041.252 | 24377.02 | 24344.49 | -335.7704 | 21.22708 | 3.719022 | 7.586009
13.91 | 24445 | 24357.34 | 24324.78 | 87.66163 | 21.24265 | 3.724218 | 7.591542
13.92 | 24415.791 | 24337.67 | 24305.08 | 78.12208 | 21.25823 | 3.729428 | 7.597082
13.93 | 24135.541 | 24318.01 | 24285.4 | -182.473 | 21.27384 | 3.734651 | 7.602628
13.94 | 24085.6504 | 24298.37 | 24265.74 | -212.7232 | 21.28947 | 3.739889 | 7.60818
13.95 | 24486.0156 | 24278.75 | 24246.08 | 207.2679 | 21.30511 | 3.745141 | 7.613739
13.96 | 24248.0977 | 24259.14 | 24226.45 | -11.03871 | 21.32078 | 3.750407 | 7.619306
13.97 | 23986.5117 | 24239.54 | 24206.82 | -253.0279 | 21.33646 | 3.755688 | 7.624878
13.98 | 24086.8594 | 24219.96 | 24187.21 | -133.098 | 21.35216 | 3.760983 | 7.630457
13.99 | 23894.4668 | 24200.39 | 24167.62 | -305.923 | 21.36788 | 3.766292 | 7.636042
14 | 24084.8516 | 24180.84 | 24148.04 | -95.98505 | 21.38361 | 3.771616 | 7.641634
14.01 | 23966.1914 | 24161.3 | 24128.47 | -195.1067 | 21.39937 | 3.776955 | 7.647232
14.02 | 23591.3242 | 24141.77 | 24108.92 | -550.45 | 21.41515 | 3.782308 | 7.652836
14.03 | 23748.0898 | 24122.26 | 24089.39 | -374.175 | 21.43094 | 3.787676 | 7.658448
14.04 | 23987.4805 | 24102.77 | 24069.87 | -115.2895 | 21.44675 | 3.79306 | 7.664067
14.05 | 24240.2695 | 24083.29 | 24050.36 | 156.9798 | 21.46258 | 3.798457 | 7.669691
14.06 | 24358.832 | 24063.82 | 24030.87 | 295.0079 | 21.47843 | 3.80387 | 7.675323
14.07 | 24275.0547 | 24044.37 | 24011.39 | 230.6816 | 21.4943 | 3.809298 | 7.680961
14.08 | 24225.0176 | 24024.94 | 23991.93 | 200.0809 | 21.51019 | 3.814741 | 7.686605
14.09 | 24357.459 | 24005.51 | 23972.48 | 351.9442 | 21.5261 | 3.820199 | 7.692256
14.1 | 24056.4414 | 23986.11 | 23953.04 | 70.33379 | 21.54203 | 3.825673 | 7.697914
14.11 | 23987.4141 | 23966.72 | 23933.62 | 20.69909 | 21.55797 | 3.831161 | 7.703577
14.12 | 23634.3379 | 23947.34 | 23914.22 | -312.9991 | 21.57394 | 3.836666 | 7.70925
14.13 | 23246.4355 | 23927.97 | 23894.83 | -681.5382 | 21.58992 | 3.842185 | 7.714928
14.14 | 23797.5391 | 23908.62 | 23875.45 | -111.0859 | 21.60592 | 3.84772 | 7.720613
14.15 | 23976.1738 | 23889.29 | 23856.09 | 86.88293 | 21.62195 | 3.853271 | 7.726304
14.16 | 23338.8555 | 23869.97 | 23836.74 | -531.1159 | 21.63799 | 3.858838 | 7.732002
14.17 | 23440.6172 | 23850.67 | 23817.41 | -410.0494 | 21.65405 | 3.86442 | 7.737707
14.18 | 24249.8105 | 23831.38 | 23798.09 | 418.4341 | 21.67013 | 3.870018 | 7.743418
14.19 | 24558.2109 | 23812.1 | 23778.79 | 746.11 | 21.68623 | 3.875632 | 7.749136
14.2 | 24085.0176 | 23792.84 | 23759.5 | 292.1775 | 21.70235 | 3.881262 | 7.754861
14.21 | 23997.2285 | 23773.59 | 23740.23 | 223.6346 | 21.71848 | 3.886909 | 7.760594
14.22 | 24107.7109 | 23754.36 | 23720.97 | 353.3485 | 21.73464 | 3.892571 | 7.766332
14.23 | 24100.041 | 23735.15 | 23701.72 | 364.8955 | 21.75082 | 3.89825 | 7.772077
14.24 | 23915.0391 | 23715.94 | 23682.49 | 199.0958 | 21.76702 | 3.903945 | 7.77783
14.25 | 23617.0508 | 23696.76 | 23663.28 | -79.70504 | 21.78323 | 3.909657 | 7.783589
14.26 | 23913.0391 | 23677.58 | 23644.08 | 235.4561 | 21.79947 | 3.915384 | 7.789354
14.27 | 23929.9609 | 23658.42 | 23624.89 | 271.536 | 21.81572 | 3.921129 | 7.795126
14.28 | 23816.0859 | 23639.28 | 23605.72 | 176.8044 | 21.832 | 3.92689 | 7.800906
14.29 | 23611.7266 | 23620.15 | 23586.57 | -8.42613 | 21.8483 | 3.932668 | 7.806693
14.3 | 23507.9844 | 23601.04 | 23567.42 | -93.05429 | 21.86461 | 3.938463 | 7.812487
14.31 | 23530.1543 | 23581.94 | 23548.3 | -51.78506 | 21.88094 | 3.944275 | 7.818287
14.32 | 23353.5254 | 23562.85 | 23529.18 | -209.3293 | 21.8973 | 3.950104 | 7.824094
14.33 | 23235.0293 | 23543.78 | 23510.09 | -308.7555 | 21.91367 | 3.95595 | 7.829908
14.34 | 23370.3984 | 23524.73 | 23491 | -154.3313 | 21.93006 | 3.961813 | 7.835728
14.35 | 23273.6621 | 23505.69 | 23471.93 | -232.0271 | 21.94648 | 3.967693 | 7.841557
14.36 | 23238.0078 | 23486.66 | 23452.88 | -248.6557 | 21.96291 | 3.973591 | 7.847391
14.37 | 23350.1504 | 23467.65 | 23433.84 | -117.5021 | 21.97936 | 3.979507 | 7.853233
14.38 | 23290.7871 | 23448.66 | 23414.82 | -157.8691 | 21.99584 | 3.985439 | 7.859082
14.39 | 23473.6758 | 23429.67 | 23395.81 | 44.00114 | 22.01233 | 3.99139 | 7.864938
14.4 | 23830.334 | 23410.71 | 23376.81 | 419.6261 | 22.02884 | 3.997358 | 7.870801
14.41 | 23788.3105 | 23391.76 | 23357.83 | 396.5547 | 22.04538 | 4.003344 | 7.876671
14.42 | 23643.3691 | 23372.82 | 23338.86 | 270.5505 | 22.06193 | 4.009348 | 7.882547
14.43 | 23319.9297 | 23353.9 | 23319.91 | -33.96632 | 22.0785 | 4.01537 | 7.888431
14.44 | 23057.8047 | 23334.99 | 23300.98 | -277.1836 | 22.0951 | 4.02141 | 7.894321
14.45 | 22992.6406 | 23316.1 | 23282.06 | -323.4547 | 22.11171 | 4.027469 | 7.900219
14.46 | 22946.127 | 23297.22 | 23263.15 | -351.09 | 22.12835 | 4.033545 | 7.906125
14.47 | 23098.084 | 23278.35 | 23244.26 | -180.2696 | 22.145 | 4.039641 | 7.912037
14.48 | 23219.8691 | 23259.5 | 23225.38 | -39.63576 | 22.16167 | 4.045754 | 7.917956
14.49 | 23063.7578 | 23240.67 | 23206.52 | -176.9132 | 22.17837 | 4.051886 | 7.923882
14.5 | 22413.7578 | 23221.85 | 23187.67 | -808.094 | 22.19509 | 4.058038 | 7.929815
14.51 | 22240.7637 | 23203.05 | 23168.84 | -962.2838 | 22.21182 | 4.064207 | 7.935756
14.52 | 22697.3809 | 23184.26 | 23150.02 | -486.8771 | 22.22858 | 4.070396 | 7.941702
14.53 | 23207.5352 | 23165.48 | 23131.21 | 42.05198 | 22.24536 | 4.076604 | 7.947657
14.54 | 23397.4902 | 23146.72 | 23112.42 | 250.7669 | 22.26215 | 4.082831 | 7.95362
14.55 | 23476.1738 | 23127.98 | 23093.65 | 348.1957 | 22.27897 | 4.089077 | 7.959589
14.56 | 23251.6387 | 23109.25 | 23074.89 | 142.3909 | 22.29581 | 4.095343 | 7.965565
14.57 | 22824.4102 | 23090.53 | 23056.15 | -266.1221 | 22.31267 | 4.101628 | 7.971549
14.58 | 22815.3848 | 23071.83 | 23037.42 | -256.4468 | 22.32955 | 4.107932 | 7.977539
14.59 | 22973.541 | 23053.15 | 23018.7 | -79.60467 | 22.34645 | 4.114257 | 7.983537
14.6 | 22961.3203 | 23034.47 | 23000 | -73.1543 | 22.36337 | 4.1206 | 7.989542
14.61 | 22707.7754 | 23015.82 | 22981.32 | -308.043 | 22.38031 | 4.126965 | 7.995553
14.62 | 22727.0117 | 22997.18 | 22962.64 | -270.1652 | 22.39728 | 4.133349 | 8.001573
14.63 | 23227.0898 | 22978.55 | 22943.99 | 248.5394 | 22.41426 | 4.139753 | 8.007601
14.64 | 23338.0977 | 22959.94 | 22925.35 | 378.1591 | 22.43126 | 4.146177 | 8.013634
14.65 | 23402.3203 | 22941.34 | 22906.72 | 460.9786 | 22.44829 | 4.152622 | 8.019676
14.66 | 23470.7051 | 22922.76 | 22888.11 | 547.9454 | 22.46534 | 4.159087 | 8.025725
14.67 | 23431.873 | 22904.19 | 22869.51 | 527.6805 | 22.4824 | 4.165573 | 8.031781
14.68 | 23342.4258 | 22885.64 | 22850.93 | 456.7857 | 22.49949 | 4.172079 | 8.037843
14.69 | 22645.5391 | 22867.1 | 22832.36 | -221.5635 | 22.5166 | 4.178606 | 8.043913
14.7 | 22405.6738 | 22848.58 | 22813.81 | -442.9062 | 22.53373 | 4.185155 | 8.049991
14.71 | 22881.4473 | 22830.07 | 22795.27 | 51.37511 | 22.55088 | 4.191724 | 8.056078
14.72 | 23096.7363 | 22811.58 | 22776.75 | 285.157 | 22.56806 | 4.198315 | 8.062171
14.73 | 22576.4062 | 22793.1 | 22758.24 | -216.695 | 22.58525 | 4.204927 | 8.068271
14.74 | 22428.0547 | 22774.64 | 22739.75 | -346.5834 | 22.60247 | 4.21156 | 8.074379
14.75 | 22597.6797 | 22756.19 | 22721.27 | -158.5101 | 22.61971 | 4.218215 | 8.080493
14.76 | 22455.8906 | 22737.76 | 22702.81 | -281.8657 | 22.63696 | 4.224891 | 8.086615
14.77 | 22370.7383 | 22719.34 | 22684.36 | -348.5995 | 22.65424 | 4.23159 | 8.092744
14.78 | 22339.3984 | 22700.93 | 22665.93 | -361.5358 | 22.67155 | 4.23831 | 8.098882
14.79 | 22575.6484 | 22682.55 | 22647.51 | -106.897 | 22.68887 | 4.245053 | 8.105027
14.8 | 22691.2207 | 22664.17 | 22629.1 | 27.04916 | 22.70621 | 4.251818 | 8.111179
14.81 | 22649.4688 | 22645.81 | 22610.71 | 3.656231 | 22.72358 | 4.258605 | 8.117339
14.82 | 22627.9277 | 22627.47 | 22592.34 | 0.4591994 | 22.74096 | 4.265415 | 8.123507
14.83 | 22384.1855 | 22609.14 | 22573.98 | -224.9538 | 22.75837 | 4.272247 | 8.129681
14.84 | 21774.2031 | 22590.83 | 22555.63 | -816.622 | 22.7758 | 4.279102 | 8.135863
14.85 | 22079.8496 | 22572.53 | 22537.3 | -492.6761 | 22.79326 | 4.28598 | 8.142053
14.86 | 22469.3828 | 22554.24 | 22518.99 | -84.85848 | 22.81073 | 4.292881 | 8.148249
14.87 | 22629.5098 | 22535.97 | 22500.69 | 93.53804 | 22.82823 | 4.299806 | 8.154455
14.88 | 22363.7168 | 22517.72 | 22482.4 | -154.0004 | 22.84574 | 4.306753 | 8.160668
14.89 | 21981.7734 | 22499.48 | 22464.13 | -517.7041 | 22.86328 | 4.313725 | 8.166887
14.9 | 22062.2988 | 22481.25 | 22445.88 | -418.9539 | 22.88084 | 4.32072 | 8.173116
14.91 | 22136.666 | 22463.04 | 22427.64 | -326.3769 | 22.89842 | 4.327738 | 8.179351
14.92 | 21913.3906 | 22444.85 | 22409.41 | -531.4574 | 22.91603 | 4.334781 | 8.185593
14.93 | 21846.6055 | 22426.67 | 22391.2 | -580.0625 | 22.93366 | 4.341847 | 8.191843
14.94 | 21814.5273 | 22408.5 | 22373 | -593.9757 | 22.95131 | 4.348939 | 8.198101
14.95 | 21962.8789 | 22390.35 | 22354.82 | -427.474 | 22.96898 | 4.356054 | 8.204366
14.96 | 22095.6621 | 22372.22 | 22336.66 | -276.5557 | 22.98667 | 4.363194 | 8.210641
14.97 | 21849.3984 | 22354.1 | 22318.51 | -504.6992 | 23.00438 | 4.370359 | 8.216923
14.98 | 21685.5449 | 22335.99 | 22300.37 | -650.4474 | 23.02212 | 4.377548 | 8.223212
14.99 | 22114.9688 | 22317.9 | 22282.25 | -202.9332 | 23.03988 | 4.384763 | 8.229509
15 | 22584.9668 | 22299.83 | 22264.14 | 285.1401 | 23.05766 | 4.392003 | 8.235812
15.01 | 22409.5645 | 22281.77 | 22246.05 | 127.7982 | 23.07547 | 4.399268 | 8.242124
15.02 | 22150.1621 | 22263.72 | 22227.97 | -113.5588 | 23.09329 | 4.406559 | 8.248444
15.03 | 21995.8613 | 22245.69 | 22209.91 | -249.8291 | 23.11114 | 4.413875 | 8.254771
15.04 | 21715.6484 | 22227.67 | 22191.86 | -512.0266 | 23.12902 | 4.421218 | 8.261107
15.05 | 21825.1484 | 22209.67 | 22173.83 | -384.526 | 23.14691 | 4.428586 | 8.267451
15.06 | 22247.2656 | 22191.69 | 22155.81 | 55.57671 | 23.16482 | 4.435981 | 8.273802
15.07 | 21780.2773 | 22173.72 | 22137.81 | -393.441 | 23.18276 | 4.443402 | 8.280161
15.08 | 21780.6113 | 22155.76 | 22119.82 | -375.1514 | 23.20072 | 4.45085 | 8.286528
15.09 | 21649.2871 | 22137.82 | 22101.85 | -488.535 | 23.21871 | 4.458324 | 8.292902
15.1 | 21896.2793 | 22119.9 | 22083.89 | -223.6172 | 23.23671 | 4.465826 | 8.299284
15.11 | 21995.4727 | 22101.99 | 22065.95 | -106.5132 | 23.25474 | 4.473354 | 8.305674
15.12 | 21975.4414 | 22084.09 | 22048.02 | -108.6488 | 23.2728 | 4.480911 | 8.312072
15.13 | 22272.7852 | 22066.21 | 22030.11 | 206.5757 | 23.29087 | 4.488494 | 8.318479
15.14 | 22087.6328 | 22048.34 | 22012.21 | 39.28893 | 23.30897 | 4.496105 | 8.324893
15.15 | 21884.6445 | 22030.49 | 21994.33 | -145.8487 | 23.32709 | 4.503744 | 8.331315
15.16 | 22087.2012 | 22012.66 | 21976.46 | 74.54367 | 23.34523 | 4.511412 | 8.337745
15.17 | 22125.3203 | 21994.84 | 21958.61 | 130.4834 | 23.3634 | 4.519107 | 8.344182
15.18 | 21986.8516 | 21977.03 | 21940.77 | 9.820402 | 23.38159 | 4.52683 | 8.350628
15.19 | 21736.7676 | 21959.24 | 21922.95 | -222.4729 | 23.3998 | 4.534583 | 8.357081
15.2 | 21555.4199 | 21941.46 | 21905.14 | -386.045 | 23.41804 | 4.542365 | 8.363543
15.21 | 21440.9805 | 21923.7 | 21887.35 | -482.7238 | 23.43629 | 4.550175 | 8.370014
15.22 | 21636.4453 | 21905.96 | 21869.57 | -269.5133 | 23.45458 | 4.558015 | 8.376492
15.23 | 21816.127 | 21888.23 | 21851.81 | -72.10104 | 23.47288 | 4.565884 | 8.382978
15.24 | 21523.1445 | 21870.51 | 21834.06 | -347.368 | 23.49121 | 4.573783 | 8.389471
15.25 | 21969.4551 | 21852.81 | 21816.32 | 116.6432 | 23.50956 | 4.581713 | 8.395973
15.26 | 22153.9141 | 21835.13 | 21798.61 | 318.7877 | 23.52794 | 4.589672 | 8.402483
15.27 | 21890.3262 | 21817.46 | 21780.9 | 72.87034 | 23.54633 | 4.597662 | 8.409001
15.28 | 21736.752 | 21799.8 | 21763.21 | -63.04839 | 23.56476 | 4.605682 | 8.415527
15.29 | 21784.7344 | 21782.16 | 21745.54 | 2.574458 | 23.5832 | 4.613733 | 8.422062
15.3 | 21707.3301 | 21764.53 | 21727.88 | -57.20443 | 23.60167 | 4.621815 | 8.428605
15.31 | 21684.668 | 21746.92 | 21710.24 | -62.25616 | 23.62016 | 4.629929 | 8.435156
15.32 | 21756.1543 | 21729.33 | 21692.61 | 26.82548 | 23.63868 | 4.638074 | 8.441715
15.33 | 21152.4805 | 21711.75 | 21675 | -559.268 | 23.65722 | 4.646251 | 8.448282
15.34 | 21116.9727 | 21694.18 | 21657.4 | -577.2106 | 23.67578 | 4.654459 | 8.454856
15.35 | 21163.7266 | 21676.63 | 21639.81 | -512.9065 | 23.69436 | 4.6627 | 8.46144
15.36 | 21371.6992 | 21659.1 | 21622.25 | -287.3987 | 23.71298 | 4.670974 | 8.468031
15.37 | 21438.8379 | 21641.58 | 21604.69 | -202.7399 | 23.73161 | 4.679281 | 8.474631
15.38 | 21249.3477 | 21624.07 | 21587.15 | -374.7251 | 23.75027 | 4.687619 | 8.48124
15.39 | 21372.6289 | 21606.58 | 21569.63 | -233.9539 | 23.76895 | 4.695992 | 8.487857
15.4 | 21272.7773 | 21589.11 | 21552.12 | -316.3305 | 23.78766 | 4.704398 | 8.494481
15.41 | 21280.7246 | 21571.65 | 21534.63 | -290.9233 | 23.80639 | 4.712838 | 8.501114
15.42 | 21359.5 | 21554.2 | 21517.15 | -194.7031 | 23.82514 | 4.721312 | 8.507756
15.43 | 21402 | 21536.77 | 21499.69 | -134.7734 | 23.84392 | 4.72982 | 8.514405
15.44 | 21664.4043 | 21519.36 | 21482.24 | 145.0456 | 23.86272 | 4.738363 | 8.521062
15.45 | 21931.6836 | 21501.96 | 21464.8 | 429.7246 | 23.88155 | 4.74694 | 8.527729
15.46 | 21663.2617 | 21484.57 | 21447.38 | 178.6872 | 23.9004 | 4.755553 | 8.534404
15.47 | 21017.3984 | 21467.21 | 21429.98 | -449.8066 | 23.91927 | 4.764201 | 8.541088
15.48 | 21185.5859 | 21449.85 | 21412.59 | -264.2647 | 23.93817 | 4.772885 | 8.547779
15.49 | 21508.207 | 21432.51 | 21395.22 | 75.69573 | 23.95709 | 4.781605 | 8.554479
15.5 | 21204.9062 | 21415.19 | 21377.86 | -210.2808 | 23.97604 | 4.790361 | 8.561187
15.51 | 20786 | 21397.88 | 21360.52 | -611.8778 | 23.99501 | 4.799154 | 8.567903
15.52 | 21005.9316 | 21380.58 | 21343.19 | -374.6521 | 24.01401 | 4.807983 | 8.574628
15.53 | 20877.6094 | 21363.3 | 21325.87 | -485.6953 | 24.03303 | 4.81685 | 8.581362
15.54 | 20819.3984 | 21346.04 | 21308.57 | -526.6424 | 24.05208 | 4.825755 | 8.588105
15.55 | 21187.4082 | 21328.79 | 21291.29 | -141.3838 | 24.07114 | 4.834697 | 8.594856
15.56 | 21209.7305 | 21311.56 | 21274.02 | -101.8277 | 24.09024 | 4.843677 | 8.601615
15.57 | 21172.6836 | 21294.34 | 21256.77 | -121.656 | 24.10936 | 4.852695 | 8.608383
15.58 | 20971.377 | 21277.14 | 21239.53 | -305.759 | 24.1285 | 4.861753 | 8.61516
15.59 | 21372.1465 | 21259.95 | 21222.31 | 112.199 | 24.14767 | 4.870849 | 8.621943
15.6 | 21481.5391 | 21242.77 | 21205.1 | 238.7649 | 24.16686 | 4.879985 | 8.628737
15.61 | 21231.4707 | 21225.62 | 21187.91 | 5.854797 | 24.18608 | 4.889161 | 8.635538
15.62 | 21217.7969 | 21208.47 | 21170.73 | 9.324166 | 24.20533 | 4.898377 | 8.642349
15.63 | 21099.3398 | 21191.34 | 21153.56 | -92.00486 | 24.2246 | 4.907633 | 8.649169
15.64 | 21164.1465 | 21174.23 | 21136.41 | -10.0852 | 24.24389 | 4.91693 | 8.655997
15.65 | 20856.5996 | 21157.13 | 21119.28 | -300.5342 | 24.26321 | 4.926268 | 8.662833
15.66 | 20531.4648 | 21140.05 | 21102.16 | -608.5863 | 24.28255 | 4.935648 | 8.669678
15.67 | 20060.248 | 21122.98 | 21085.06 | -1062.735 | 24.30192 | 4.945069 | 8.676532
15.68 | 20317.5586 | 21105.93 | 21067.97 | -788.3723 | 24.32131 | 4.954533 | 8.683395
15.69 | 21191.7676 | 21088.89 | 21050.9 | 102.8741 | 24.34074 | 4.96404 | 8.690265
15.7 | 21117.3281 | 21071.87 | 21033.84 | 45.4569 | 24.36018 | 4.973589 | 8.697144
15.71 | 21158.75 | 21054.86 | 21016.8 | 103.886 | 24.37965 | 4.983182 | 8.704034
15.72 | 21187.4023 | 21037.87 | 20999.77 | 149.5304 | 24.39915 | 4.992819 | 8.710933
15.73 | 20990.9512 | 21020.89 | 20982.76 | -29.9438 | 24.41866 | 5.002499 | 8.717838
15.74 | 20282.7637 | 21003.93 | 20965.76 | -721.1695 | 24.43821 | 5.012225 | 8.724754
15.75 | 20411.2402 | 20986.99 | 20948.78 | -575.7463 | 24.45778 | 5.021996 | 8.731678
15.76 | 20739.5781 | 20970.05 | 20931.81 | -230.4768 | 24.47738 | 5.031812 | 8.73861
15.77 | 20708.2734 | 20953.14 | 20914.85 | -244.865 | 24.497 | 5.041674 | 8.74555
15.78 | 20114.1699 | 20936.24 | 20897.92 | -822.0672 | 24.51665 | 5.051582 | 8.752501
15.79 | 20278.0039 | 20919.35 | 20880.99 | -641.347 | 24.53633 | 5.061538 | 8.759461
15.8 | 20302.9961 | 20902.48 | 20864.09 | -599.4837 | 24.55603 | 5.071539 | 8.766429
15.81 | 20619.1816 | 20885.62 | 20847.19 | -266.4423 | 24.57575 | 5.081589 | 8.773406
15.82 | 20777.5137 | 20868.78 | 20830.32 | -91.26939 | 24.5955 | 5.091687 | 8.780392
15.83 | 20758.3691 | 20851.96 | 20813.45 | -93.58833 | 24.61528 | 5.101834 | 8.787387
15.84 | 20530.9355 | 20835.15 | 20796.61 | -304.2114 | 24.63508 | 5.112028 | 8.79439
15.85 | 20244.8867 | 20818.35 | 20779.77 | -573.4648 | 24.65491 | 5.122274 | 8.801402
15.86 | 20129.8164 | 20801.57 | 20762.96 | -671.7548 | 24.67477 | 5.132568 | 8.808424
15.87 | 20443.9961 | 20784.81 | 20746.15 | -340.81 | 24.69465 | 5.142914 | 8.815455
15.88 | 20257.5762 | 20768.06 | 20729.37 | -510.48 | 24.71456 | 5.153309 | 8.822495
15.89 | 20070.4668 | 20751.32 | 20712.59 | -680.8545 | 24.73449 | 5.163757 | 8.829544
15.9 | 19981.8008 | 20734.6 | 20695.84 | -752.8008 | 24.75445 | 5.174257 | 8.836602
15.91 | 20658.7734 | 20717.9 | 20679.09 | -59.12371 | 24.77444 | 5.184809 | 8.843669
15.92 | 20559.2656 | 20701.21 | 20662.37 | -141.9421 | 24.79445 | 5.195414 | 8.850745
15.93 | 20460.6582 | 20684.53 | 20645.66 | -223.8753 | 24.81449 | 5.206072 | 8.857829
15.94 | 20568.3984 | 20667.87 | 20628.96 | -99.47599 | 24.83456 | 5.216785 | 8.864923
15.95 | 19897.1777 | 20651.23 | 20612.28 | -754.0528 | 24.85465 | 5.227552 | 8.872025
15.96 | 20548.7852 | 20634.6 | 20595.61 | -85.81647 | 24.87477 | 5.238375 | 8.879139
15.97 | 20747.832 | 20617.99 | 20578.96 | 129.844 | 24.89492 | 5.249253 | 8.88626
15.98 | 20570.9961 | 20601.39 | 20562.32 | -30.39347 | 24.91509 | 5.260188 | 8.893391
15.99 | 20350.8418 | 20584.81 | 20545.7 | -233.9644 | 24.93529 | 5.271179 | 8.900531
16 | 20791.2246 | 20568.24 | 20529.09 | 222.9865 | 24.95551 | 5.282228 | 8.907679
16.01 | 20644.4668 | 20551.69 | 20512.5 | 92.78171 | 24.97577 | 5.293336 | 8.914838
16.02 | 20588.4004 | 20535.15 | 20495.92 | 53.25315 | 24.99605 | 5.304502 | 8.922005
16.030001 | 20295.5723 | 20518.62 | 20479.36 | -223.0506 | 25.01635 | 5.315729 | 8.929182
16.040001 | 20178.2109 | 20502.12 | 20462.82 | -323.9045 | 25.03669 | 5.327014 | 8.936368
16.049999 | 20017.2695 | 20485.63 | 20446.29 | -468.3569 | 25.05704 | 5.338357 | 8.943563
16.059999 | 20109.9395 | 20469.15 | 20429.77 | -359.2097 | 25.07743 | 5.349765 | 8.950767
16.07 | 20189.7695 | 20452.69 | 20413.27 | -262.916 | 25.09785 | 5.361237 | 8.957982
16.08 | 20316.043 | 20436.24 | 20396.78 | -120.1957 | 25.11829 | 5.372769 | 8.965206
16.09 | 20049.7305 | 20419.81 | 20380.31 | -370.0765 | 25.13876 | 5.384364 | 8.972437
16.1 | 19796.3008 | 20403.39 | 20363.86 | -607.0897 | 25.15925 | 5.396024 | 8.97968
16.110001 | 19684.4336 | 20386.99 | 20347.41 | -702.5539 | 25.17978 | 5.407749 | 8.986931
16.120001 | 19718.2402 | 20370.6 | 20330.99 | -652.3611 | 25.20033 | 5.41954 | 8.994192
16.129999 | 19501.9492 | 20354.23 | 20314.58 | -852.2844 | 25.22091 | 5.431394 | 9.001461
16.139999 | 19863.0469 | 20337.88 | 20298.18 | -474.8309 | 25.24151 | 5.443317 | 9.008741
16.15 | 20057.9648 | 20321.54 | 20281.8 | -263.5707 | 25.26215 | 5.45531 | 9.016031
16.16 | 19748.2402 | 20305.21 | 20265.44 | -556.9699 | 25.28281 | 5.46737 | 9.023329
16.17 | 20147.2324 | 20288.9 | 20249.09 | -141.6674 | 25.3035 | 5.479498 | 9.030638
16.18 | 20382.5898 | 20272.6 | 20232.75 | 109.9851 | 25.32421 | 5.491698 | 9.037954
16.190001 | 19701.6348 | 20256.32 | 20216.43 | -554.6883 | 25.34496 | 5.50397 | 9.045282
16.200001 | 19669.2871 | 20240.06 | 20200.12 | -570.7713 | 25.36573 | 5.516312 | 9.052618
16.209999 | 19686.7148 | 20223.81 | 20183.84 | -537.0973 | 25.38653 | 5.528724 | 9.059964
16.219999 | 19704.1211 | 20207.58 | 20167.56 | -503.4566 | 25.40735 | 5.541212 | 9.06732
16.23 | 19550.3789 | 20191.36 | 20151.3 | -640.978 | 25.42821 | 5.553777 | 9.074686
16.24 | 19644.4297 | 20175.15 | 20135.06 | -530.7232 | 25.4491 | 5.566416 | 9.08206
16.25 | 19842.1875 | 20158.96 | 20118.83 | -316.7766 | 25.47001 | 5.57913 | 9.089445
16.26 | 20201.1211 | 20142.79 | 20102.61 | 58.33063 | 25.49095 | 5.591922 | 9.096838
16.27 | 19941.0176 | 20126.63 | 20086.41 | -185.6144 | 25.51192 | 5.604791 | 9.104241
16.280001 | 19347.834 | 20110.49 | 20070.22 | -762.6532 | 25.53291 | 5.617742 | 9.111656
16.290001 | 19411.1367 | 20094.36 | 20054.06 | -683.2224 | 25.55394 | 5.630771 | 9.119079
16.299999 | 19589.0684 | 20078.25 | 20037.9 | -489.1811 | 25.57499 | 5.643878 | 9.126512
16.309999 | 19658.4434 | 20062.15 | 20021.76 | -403.7084 | 25.59607 | 5.65707 | 9.133953
16.32 | 19641.2598 | 20046.07 | 20005.64 | -404.8079 | 25.61718 | 5.670348 | 9.141407
16.33 | 19475.2656 | 20030 | 19989.53 | -554.7349 | 25.63832 | 5.683708 | 9.148869
16.34 | 20062.5 | 20013.95 | 19973.44 | 48.55163 | 25.65949 | 5.697151 | 9.15634
16.35 | 20044.9355 | 19997.91 | 19957.36 | 47.02401 | 25.68068 | 5.710683 | 9.163822
16.360001 | 20261.8145 | 19981.89 | 19941.29 | 279.9263 | 25.70191 | 5.724303 | 9.171314
16.370001 | 20314.0625 | 19965.88 | 19925.24 | 348.1808 | 25.72316 | 5.73801 | 9.178816
16.379999 | 20359.6602 | 19949.89 | 19909.21 | 409.7666 | 25.74444 | 5.751804 | 9.186325
16.389999 | 19498.8594 | 19933.92 | 19893.19 | -435.0582 | 25.76575 | 5.765692 | 9.193846
16.4 | 19583.5449 | 19917.96 | 19877.19 | -334.4102 | 25.78709 | 5.779674 | 9.201379
16.41 | 19712.7109 | 19902.01 | 19861.2 | -189.2985 | 25.80846 | 5.793748 | 9.208919
16.42 | 19474.8848 | 19886.08 | 19845.22 | -411.1941 | 25.82986 | 5.807915 | 9.21647
16.43 | 19357.2188 | 19870.16 | 19829.27 | -512.9449 | 25.85129 | 5.822179 | 9.224031
16.440001 | 19578.1094 | 19854.26 | 19813.32 | -276.1526 | 25.87274 | 5.836543 | 9.231602
16.450001 | 19909.4219 | 19838.38 | 19797.39 | 71.04469 | 25.89423 | 5.851002 | 9.239182
16.459999 | 19981.7832 | 19822.51 | 19781.48 | 159.2725 | 25.91574 | 5.865559 | 9.246772
16.469999 | 19491.6602 | 19806.66 | 19765.58 | -314.9961 | 25.93728 | 5.88022 | 9.254372
16.48 | 19381.5371 | 19790.82 | 19749.7 | -409.2784 | 25.95886 | 5.894985 | 9.261984
16.49 | 19593.2734 | 19774.99 | 19733.83 | -181.7181 | 25.98046 | 5.909854 | 9.269605
16.5 | 19160.2539 | 19759.18 | 19717.98 | -598.9289 | 26.00209 | 5.924827 | 9.277236
16.51 | 18874.707 | 19743.39 | 19702.14 | -868.6822 | 26.02375 | 5.939908 | 9.284876
16.52 | 19287.2578 | 19727.61 | 19686.32 | -440.353 | 26.04544 | 5.955097 | 9.292526
16.530001 | 19301.6211 | 19711.85 | 19670.51 | -410.225 | 26.06717 | 5.970399 | 9.300188
16.540001 | 19099.6367 | 19696.1 | 19654.72 | -596.4615 | 26.08892 | 5.98581 | 9.30786
16.549999 | 19105.5859 | 19680.37 | 19638.94 | -574.7828 | 26.11069 | 6.001331 | 9.31554
16.559999 | 18993.6934 | 19664.65 | 19623.18 | -670.9578 | 26.13251 | 6.016971 | 9.323232
16.57 | 18990.8125 | 19648.95 | 19607.43 | -658.1349 | 26.15435 | 6.03273 | 9.330935
16.58 | 19114.6738 | 19633.26 | 19591.7 | -518.5866 | 26.17622 | 6.048606 | 9.338647
16.59 | 18904.0996 | 19617.59 | 19575.98 | -713.489 | 26.19812 | 6.0646 | 9.346369
16.6 | 18795.0176 | 19601.93 | 19560.28 | -806.9144 | 26.22005 | 6.080717 | 9.354102
16.610001 | 18744.9082 | 19586.29 | 19544.59 | -841.3809 | 26.24201 | 6.096961 | 9.361844
16.620001 | 19491.3789 | 19570.66 | 19528.92 | -79.28406 | 26.264 | 6.113328 | 9.369598
16.629999 | 18860.9609 | 19555.06 | 19513.26 | -694.0943 | 26.28602 | 6.12982 | 9.377359
16.639999 | 19576.4551 | 19539.46 | 19497.62 | 36.99556 | 26.30807 | 6.146444 | 9.385133
16.65 | 19457.7695 | 19523.88 | 19481.99 | -66.10806 | 26.33015 | 6.163203 | 9.392919
16.66 | 18953.9668 | 19508.31 | 19466.38 | -554.3456 | 26.35226 | 6.180093 | 9.400713
16.67 | 19303.6953 | 19492.76 | 19450.78 | -189.0671 | 26.37441 | 6.197118 | 9.408518
16.68 | 19587.248 | 19477.23 | 19435.2 | 110.0203 | 26.39658 | 6.214282 | 9.416333
16.690001 | 19119.0488 | 19461.71 | 19419.63 | -342.6579 | 26.41879 | 6.231589 | 9.424159
16.700001 | 18984.1543 | 19446.2 | 19404.08 | -462.0482 | 26.44102 | 6.249035 | 9.431995
16.709999 | 18708.7676 | 19430.72 | 19388.55 | -721.949 | 26.46328 | 6.266623 | 9.439841
16.719999 | 19072.8613 | 19415.24 | 19373.03 | -342.3815 | 26.48558 | 6.284361 | 9.447697
16.73 | 18977.7969 | 19399.78 | 19357.52 | -421.9859 | 26.50791 | 6.302251 | 9.455566
16.74 | 19145.873 | 19384.34 | 19342.03 | -238.4665 | 26.53026 | 6.320291 | 9.463445
16.75 | 19019.9551 | 19368.91 | 19326.55 | -348.9564 | 26.55265 | 6.338486 | 9.471333
16.76 | 18753.6328 | 19353.5 | 19311.09 | -599.8659 | 26.57507 | 6.356837 | 9.479232
16.77 | 18311.6445 | 19338.1 | 19295.64 | -1026.457 | 26.59753 | 6.375347 | 9.487141
16.780001 | 19117.8047 | 19322.72 | 19280.21 | -204.9127 | 26.62001 | 6.394023 | 9.495063
16.790001 | 18844.0195 | 19307.35 | 19264.79 | -463.331 | 26.64253 | 6.412861 | 9.502994
16.799999 | 18865.2539 | 19292 | 19249.39 | -426.7479 | 26.66506 | 6.431864 | 9.510934
16.809999 | 18802.5801 | 19276.67 | 19234.01 | -474.0852 | 26.68764 | 6.451041 | 9.518887
16.82 | 18479.002 | 19261.34 | 19218.64 | -782.3406 | 26.71025 | 6.470395 | 9.526851
16.83 | 19097.4316 | 19246.04 | 19203.28 | -148.605 | 26.73289 | 6.489923 | 9.534825
16.84 | 18984.2461 | 19230.75 | 19187.94 | -246.4998 | 26.75556 | 6.509629 | 9.542808
16.85 | 19151.4336 | 19215.47 | 19172.61 | -64.0369 | 26.77826 | 6.52952 | 9.550804
16.860001 | 18741.9727 | 19200.21 | 19157.3 | -458.2361 | 26.801 | 6.549599 | 9.55881
16.870001 | 18472.8496 | 19184.96 | 19142 | -712.1143 | 26.82377 | 6.569866 | 9.566827
16.879999 | 18698.1055 | 19169.74 | 19126.73 | -471.6319 | 26.84656 | 6.590321 | 9.574853
16.889999 | 18476.4551 | 19154.52 | 19111.46 | -678.068 | 26.86939 | 6.610978 | 9.582891
16.9 | 18725.75 | 19139.32 | 19096.21 | -413.5725 | 26.89225 | 6.631837 | 9.590942
16.91 | 18847.0547 | 19124.14 | 19080.97 | -277.084 | 26.91515 | 6.652898 | 9.599002
16.92 | 18441.7109 | 19108.97 | 19065.75 | -667.2594 | 26.93807 | 6.674165 | 9.607073
16.93 | 18209.8672 | 19093.82 | 19050.55 | -883.9499 | 26.96103 | 6.695644 | 9.615154
16.940001 | 18581.416 | 19078.68 | 19035.35 | -497.2616 | 26.98402 | 6.717342 | 9.623248
16.950001 | 18996.2539 | 19063.56 | 19020.18 | -67.30114 | 27.00705 | 6.739257 | 9.631351
16.959999 | 18315.3242 | 19048.45 | 19005.02 | -733.1265 | 27.0301 | 6.761389 | 9.639465
16.969999 | 18636.207 | 19033.36 | 18989.87 | -397.1517 | 27.05318 | 6.783756 | 9.64759
16.98 | 18449.6445 | 19018.28 | 18974.74 | -568.636 | 27.07631 | 6.806356 | 9.655728
16.99 | 18335.5 | 19003.22 | 18959.63 | -667.7191 | 27.09946 | 6.829193 | 9.663876
17 | 18070.4883 | 18988.17 | 18944.53 | -917.6847 | 27.12264 | 6.852269 | 9.672035
17.01 | 18866.1016 | 18973.14 | 18929.44 | -107.0406 | 27.14586 | 6.875592 | 9.680204
17.02 | 18744.1289 | 18958.13 | 18914.37 | -213.9979 | 27.16911 | 6.899167 | 9.688384
17.030001 | 18530.4531 | 18943.13 | 18899.31 | -412.672 | 27.1924 | 6.923001 | 9.696577
17.040001 | 18698.0488 | 18928.14 | 18884.27 | -230.0915 | 27.21571 | 6.947093 | 9.70478
17.049999 | 18048.2246 | 18913.17 | 18869.25 | -864.9492 | 27.23906 | 6.971446 | 9.712993
17.059999 | 18392.6523 | 18898.22 | 18854.24 | -505.5673 | 27.26244 | 6.996077 | 9.721219
17.07 | 18783.7832 | 18883.28 | 18839.24 | -99.49607 | 27.28586 | 7.020989 | 9.729457
17.08 | 18418.5918 | 18868.36 | 18824.26 | -449.764 | 27.30931 | 7.046181 | 9.737705
17.09 | 18097.1836 | 18853.45 | 18809.3 | -756.264 | 27.33279 | 7.07166 | 9.745963
17.1 | 18035.4473 | 18838.55 | 18794.35 | -803.1075 | 27.3563 | 7.097437 | 9.754234
17.110001 | 18030.6758 | 18823.68 | 18779.41 | -793.0001 | 27.37986 | 7.123519 | 9.762515
17.120001 | 18111.3203 | 18808.81 | 18764.49 | -697.4935 | 27.40344 | 7.149905 | 9.770808
17.129999 | 18186.9707 | 18793.97 | 18749.59 | -606.9993 | 27.42705 | 7.1766 | 9.779111
17.139999 | 18216.4102 | 18779.14 | 18734.7 | -562.7285 | 27.4507 | 7.203622 | 9.787427
17.15 | 18691.9453 | 18764.32 | 18719.82 | -72.37591 | 27.47438 | 7.230976 | 9.795756
17.16 | 18321.0488 | 18749.52 | 18704.96 | -428.4718 | 27.4981 | 7.258662 | 9.804094
17.17 | 17749.9863 | 18734.74 | 18690.11 | -984.7491 | 27.52185 | 7.286691 | 9.812443
17.18 | 18014.4883 | 18719.97 | 18675.28 | -705.4772 | 27.54563 | 7.31507 | 9.820804
17.190001 | 18313.1426 | 18705.21 | 18660.47 | -392.067 | 27.56946 | 7.343812 | 9.829178
17.200001 | 18451.2109 | 18690.47 | 18645.67 | -239.2597 | 27.59331 | 7.372918 | 9.837561
17.209999 | 18497.5137 | 18675.75 | 18630.88 | -178.2362 | 27.61719 | 7.402391 | 9.845954
17.219999 | 18747.1641 | 18661.04 | 18616.11 | 86.12237 | 27.64111 | 7.432254 | 9.854362
17.23 | 18594.9277 | 18646.35 | 18601.36 | -51.41978 | 27.66507 | 7.462512 | 9.862782
17.24 | 18478.5586 | 18631.67 | 18586.62 | -153.1115 | 27.68906 | 7.493171 | 9.871212
17.25 | 17706.748 | 18617.01 | 18571.89 | -910.2602 | 27.71308 | 7.524237 | 9.879654
17.26 | 17890.4453 | 18602.36 | 18557.18 | -711.9165 | 27.73714 | 7.555725 | 9.888107
17.27 | 18354.3379 | 18587.73 | 18542.49 | -233.3929 | 27.76123 | 7.587644 | 9.896571
17.280001 | 18493.1992 | 18573.11 | 18527.8 | -79.91455 | 27.78536 | 7.620007 | 9.905049
17.290001 | 18299.1719 | 18558.51 | 18513.14 | -259.3418 | 27.80953 | 7.652817 | 9.913537
17.299999 | 17628.1699 | 18543.93 | 18498.49 | -915.7621 | 27.83372 | 7.686083 | 9.922036
17.309999 | 18033.8867 | 18529.36 | 18483.85 | -495.4762 | 27.85795 | 7.719829 | 9.930548
17.32 | 17978.2871 | 18514.81 | 18469.23 | -536.5207 | 27.88222 | 7.754065 | 9.939073
17.33 | 17440.8066 | 18500.27 | 18454.63 | -1059.463 | 27.90652 | 7.788794 | 9.947608
17.34 | 17523.9531 | 18485.75 | 18440.04 | -961.7941 | 27.93086 | 7.824031 | 9.956154
17.35 | 17448.6406 | 18471.24 | 18425.46 | -1022.6 | 27.95523 | 7.859792 | 9.964713
17.360001 | 17841.7207 | 18456.75 | 18410.9 | -615.0265 | 27.97964 | 7.896094 | 9.973284
17.370001 | 17614.6973 | 18442.27 | 18396.35 | -827.574 | 28.00408 | 7.93294 | 9.981867
17.379999 | 17655.0996 | 18427.81 | 18381.82 | -772.7142 | 28.02855 | 7.970343 | 9.990458
17.389999 | 17879.7598 | 18413.37 | 18367.31 | -533.6092 | 28.05307 | 8.008331 | 9.999065
17.4 | 17502.3027 | 18398.94 | 18352.81 | -896.6357 | 28.07762 | 8.046918 | 10.00769
17.41 | 17837.0078 | 18384.52 | 18338.32 | -547.517 | 28.1022 | 8.086109 | 10.01632
17.42 | 17596.5938 | 18370.13 | 18323.85 | -773.533 | 28.12682 | 8.125926 | 10.02496
17.43 | 17475.9297 | 18355.74 | 18309.39 | -879.8148 | 28.15148 | 8.166384 | 10.03361
17.440001 | 17625.0859 | 18341.38 | 18294.95 | -716.2905 | 28.17617 | 8.207508 | 10.04228
17.450001 | 17674.6035 | 18327.03 | 18280.52 | -652.4218 | 28.2009 | 8.249304 | 10.05096
17.459999 | 17562.5312 | 18312.69 | 18266.12 | -750.1617 | 28.22566 | 8.291787 | 10.05964
17.469999 | 17748.5352 | 18298.37 | 18251.72 | -549.838 | 28.25046 | 8.334994 | 10.06835
17.48 | 17333.082 | 18284.07 | 18237.34 | -950.9859 | 28.27529 | 8.378941 | 10.07706
17.49 | 17288.7539 | 18269.78 | 18222.97 | -981.0258 | 28.30017 | 8.423641 | 10.08579
17.5 | 18026.1289 | 18255.51 | 18208.62 | -229.3784 | 28.32507 | 8.469117 | 10.09453
17.51 | 17848.0801 | 18241.25 | 18194.28 | -393.1705 | 28.35002 | 8.515392 | 10.10328
17.52 | 17810.4238 | 18227.01 | 18179.96 | -416.5859 | 28.375 | 8.562491 | 10.11204
17.530001 | 17674.6094 | 18212.78 | 18165.65 | -538.1739 | 28.40002 | 8.610442 | 10.12082
17.540001 | 17382.4297 | 18198.57 | 18151.36 | -816.1444 | 28.42508 | 8.659258 | 10.1296
17.549999 | 17487.9004 | 18184.38 | 18137.09 | -696.4832 | 28.45016 | 8.708962 | 10.1384
17.559999 | 17540.3477 | 18170.21 | 18122.82 | -629.8584 | 28.47529 | 8.759599 | 10.14721
17.57 | 17636.2539 | 18156.04 | 18108.58 | -519.7893 | 28.50046 | 8.811194 | 10.15604
17.58 | 17369.2734 | 18141.9 | 18094.34 | -772.6242 | 28.52566 | 8.863764 | 10.16488
17.59 | 17522.0879 | 18127.77 | 18080.13 | -605.68 | 28.5509 | 8.917342 | 10.17372
17.6 | 17694.791 | 18113.65 | 18065.92 | -418.8633 | 28.57617 | 8.971963 | 10.18259
17.610001 | 17230.4355 | 18099.56 | 18051.73 | -869.1198 | 28.60149 | 9.027665 | 10.19146
17.620001 | 17100.707 | 18085.47 | 18037.56 | -984.7667 | 28.62684 | 9.084468 | 10.20035
17.629999 | 17130.9004 | 18071.41 | 18023.41 | -940.5107 | 28.65222 | 9.142399 | 10.20924
17.639999 | 17522.8086 | 18057.36 | 18009.26 | -534.5531 | 28.67765 | 9.201523 | 10.21815
17.65 | 17521.0977 | 18043.33 | 17995.14 | -522.2295 | 28.70311 | 9.261869 | 10.22708
17.66 | 17253.1875 | 18029.31 | 17981.02 | -776.1227 | 28.72861 | 9.323465 | 10.23601
17.67 | 17552.6914 | 18015.31 | 17966.92 | -462.618 | 28.75415 | 9.386357 | 10.24496
17.68 | 17630.2988 | 18001.32 | 17952.84 | -371.0261 | 28.77972 | 9.45059 | 10.25392
17.690001 | 17155.0098 | 17987.36 | 17938.77 | -832.3456 | 28.80534 | 9.516216 | 10.2629
17.700001 | 17117.6797 | 17973.4 | 17924.72 | -855.7239 | 28.83099 | 9.583264 | 10.27189
17.709999 | 16747.1113 | 17959.47 | 17910.68 | -1212.36 | 28.85668 | 9.651777 | 10.28088
17.719999 | 17301.5371 | 17945.55 | 17896.66 | -644.0149 | 28.8824 | 9.721834 | 10.28989
17.73 | 17151.082 | 17931.65 | 17882.65 | -780.5662 | 28.90817 | 9.793481 | 10.29892
17.74 | 17082.8633 | 17917.76 | 17868.65 | -834.899 | 28.93397 | 9.86676 | 10.30796
17.75 | 17258.7539 | 17903.89 | 17854.67 | -645.1391 | 28.95982 | 9.941732 | 10.31701
17.76 | 16809.2168 | 17890.04 | 17840.71 | -1080.824 | 28.9857 | 10.01846 | 10.32607
17.77 | 16845.8574 | 17876.2 | 17826.76 | -1030.347 | 29.01162 | 10.097 | 10.33514
17.780001 | 16842.7383 | 17862.38 | 17812.82 | -1019.646 | 29.03758 | 10.17744 | 10.34423
17.790001 | 17018.7891 | 17848.58 | 17798.91 | -829.7927 | 29.06358 | 10.25982 | 10.35334
17.799999 | 17216.709 | 17834.8 | 17785 | -618.0903 | 29.0896 | 10.34421 | 10.36245
17.809999 | 17286.5215 | 17821.03 | 17771.11 | -534.5094 | 29.11568 | 10.43072 | 10.37157
17.82 | 17190.0293 | 17807.28 | 17757.24 | -617.249 | 29.14179 | 10.51941 | 10.38072
17.83 | 17165.418 | 17793.54 | 17743.38 | -628.1262 | 29.16795 | 10.61035 | 10.38987
17.84 | 17194.4395 | 17779.83 | 17729.53 | -585.3879 | 29.19414 | 10.70363 | 10.39903
17.85 | 17301.7559 | 17766.13 | 17715.7 | -464.372 | 29.22037 | 10.79936 | 10.40821
17.860001 | 17275.7773 | 17752.44 | 17701.88 | -476.6671 | 29.24664 | 10.89762 | 10.41741
17.870001 | 17075.207 | 17738.78 | 17688.08 | -663.5728 | 29.27295 | 10.99851 | 10.42661
17.879999 | 16936.0391 | 17725.14 | 17674.3 | -789.0964 | 29.2993 | 11.10211 | 10.43583
17.889999 | 17103.9473 | 17711.51 | 17660.53 | -607.559 | 29.32568 | 11.20857 | 10.44506
17.9 | 16845.3496 | 17697.89 | 17646.77 | -852.5439 | 29.35212 | 11.31801 | 10.4543
17.91 | 17503.5527 | 17684.3 | 17633.03 | -180.7473 | 29.37858 | 11.43052 | 10.46356
17.92 | 17277.0938 | 17670.72 | 17619.3 | -393.6308 | 29.40509 | 11.54623 | 10.47283
17.93 | 16588.9863 | 17657.17 | 17605.59 | -1068.181 | 29.43164 | 11.66529 | 10.48212
17.940001 | 16778.6719 | 17643.63 | 17591.89 | -864.9553 | 29.45823 | 11.78784 | 10.49141
17.950001 | 17061.7188 | 17630.11 | 17578.21 | -568.388 | 29.48486 | 11.91402 | 10.50072
17.959999 | 17213.4199 | 17616.61 | 17564.54 | -403.1879 | 29.51152 | 12.04395 | 10.51005
17.969999 | 17291.4688 | 17603.12 | 17550.89 | -311.6561 | 29.53823 | 12.17787 | 10.51938
17.98 | 16966.2305 | 17589.66 | 17537.25 | -623.4291 | 29.56498 | 12.31593 | 10.52873
17.99 | 16710.9727 | 17576.21 | 17523.63 | -865.2421 | 29.59177 | 12.45829 | 10.5381
18 | 16784.6309 | 17562.79 | 17510.02 | -778.1585 | 29.6186 | 12.60516 | 10.54747
18.01 | 16934.7441 | 17549.38 | 17496.42 | -614.6394 | 29.64547 | 12.75675 | 10.55686
18.02 | 16782.1191 | 17536 | 17482.85 | -753.8783 | 29.67238 | 12.91327 | 10.56627
18.030001 | 16677.2285 | 17522.63 | 17469.28 | -845.4015 | 29.69934 | 13.07498 | 10.57569
18.040001 | 17219.502 | 17509.28 | 17455.73 | -289.7822 | 29.72634 | 13.24209 | 10.58512
18.049999 | 17094.3301 | 17495.96 | 17442.2 | -401.6314 | 29.75336 | 13.41484 | 10.59456
18.059999 | 17071.3184 | 17482.66 | 17428.68 | -411.3385 | 29.78044 | 13.59358 | 10.60402
18.07 | 16853.0605 | 17469.37 | 17415.17 | -616.3116 | 29.80756 | 13.77859 | 10.61349
18.08 | 17145.0684 | 17456.11 | 17401.68 | -311.0416 | 29.83472 | 13.97016 | 10.62297
18.09 | 17121.7461 | 17442.87 | 17388.21 | -321.1235 | 29.86192 | 14.16864 | 10.63247
18.1 | 16902.166 | 17429.65 | 17374.75 | -527.4853 | 29.88916 | 14.3744 | 10.64199
18.110001 | 16670.2949 | 17416.45 | 17361.3 | -746.1593 | 29.91645 | 14.58786 | 10.65151
18.120001 | 17154.207 | 17403.28 | 17347.87 | -249.0742 | 29.94377 | 14.80938 | 10.66105
18.129999 | 17066.7715 | 17390.13 | 17334.45 | -323.3628 | 29.97114 | 15.03939 | 10.6706
18.139999 | 17125.7148 | 17377.01 | 17321.05 | -251.2937 | 29.99855 | 15.27848 | 10.68017
18.15 | 17046.1992 | 17363.91 | 17307.66 | -317.7066 | 30.026 | 15.52714 | 10.68975
18.16 | 16639.3965 | 17350.83 | 17294.29 | -711.4328 | 30.05349 | 15.7859 | 10.69935
18.17 | 16803.7012 | 17337.78 | 17280.93 | -534.0771 | 30.08103 | 16.0554 | 10.70896
18.18 | 16768.1445 | 17324.75 | 17267.59 | -556.609 | 30.10861 | 16.3363 | 10.71858
18.190001 | 16775.6895 | 17311.75 | 17254.26 | -536.0648 | 30.13623 | 16.62936 | 10.72822
18.200001 | 17037.4512 | 17298.78 | 17240.95 | -261.3329 | 30.16389 | 16.93529 | 10.73787
18.209999 | 17369.043 | 17285.85 | 17227.65 | 83.19797 | 30.19159 | 17.25493 | 10.74753
18.219999 | 17209.1797 | 17272.93 | 17214.37 | -63.75312 | 30.21934 | 17.58932 | 10.75721
18.23 | 16932.3027 | 17260.05 | 17201.1 | -327.7471 | 30.24713 | 17.93945 | 10.7669
18.24 | 16983.4473 | 17247.2 | 17187.84 | -263.7523 | 30.27497 | 18.30636 | 10.77661
18.25 | 16899.2305 | 17234.38 | 17174.6 | -335.1517 | 30.30285 | 18.69127 | 10.78633
18.26 | 16671.9824 | 17221.6 | 17161.38 | -549.6165 | 30.33077 | 19.09549 | 10.79606
18.27 | 16567.1289 | 17208.85 | 17148.17 | -641.7221 | 30.35873 | 19.52045 | 10.80581
18.280001 | 16839.6016 | 17196.14 | 17134.97 | -356.5373 | 30.38674 | 19.96775 | 10.81558
18.290001 | 17164.5293 | 17183.47 | 17121.79 | -18.93751 | 30.4148 | 20.43895 | 10.82535
18.299999 | 17333.2637 | 17170.84 | 17108.62 | 162.426 | 30.44288 | 20.93583 | 10.83514
18.309999 | 16470.4023 | 17158.25 | 17095.47 | -687.8463 | 30.47102 | 21.46056 | 10.84495
18.32 | 16521.3965 | 17145.7 | 17082.33 | -624.3064 | 30.49921 | 22.01525 | 10.85477
18.33 | 16415.8184 | 17133.21 | 17069.21 | -717.3869 | 30.52743 | 22.6021 | 10.8646
18.34 | 16523.7578 | 17120.76 | 17056.1 | -596.9994 | 30.5557 | 23.22365 | 10.87445
18.35 | 16502.3398 | 17108.36 | 17043.01 | -606.0214 | 30.58402 | 23.88257 | 10.88431
18.360001 | 16767.4785 | 17096.02 | 17029.93 | -328.5404 | 30.61238 | 24.58184 | 10.89419
18.370001 | 16475.6074 | 17083.74 | 17016.87 | -608.1286 | 30.64078 | 25.32437 | 10.90408
18.379999 | 16573.6738 | 17071.52 | 17003.82 | -497.8429 | 30.66922 | 26.11334 | 10.91399
18.389999 | 16632.6445 | 17059.36 | 16990.79 | -426.7154 | 30.69772 | 26.95259 | 10.92391
18.4 | 16610.7559 | 17047.27 | 16977.76 | -436.5145 | 30.72625 | 27.84576 | 10.93384
18.41 | 16526.3164 | 17035.25 | 16964.76 | -508.9381 | 30.75484 | 28.79659 | 10.9438
18.42 | 16689.9004 | 17023.32 | 16951.77 | -333.4148 | 30.78346 | 29.80931 | 10.95376
18.43 | 16761.9199 | 17011.46 | 16938.79 | -249.5369 | 30.81213 | 30.88824 | 10.96374
18.440001 | 16503.0859 | 16999.68 | 16925.83 | -496.5968 | 30.84085 | 32.03807 | 10.97373
18.450001 | 16710.5156 | 16988 | 16912.88 | -277.4844 | 30.86962 | 33.26323 | 10.98374
18.459999 | 16707.8516 | 16976.41 | 16899.95 | -268.5629 | 30.89842 | 34.56846 | 10.99376
18.469999 | 16882.998 | 16964.93 | 16887.04 | -81.92882 | 30.92727 | 35.95934 | 11.0038
18.48 | 16712.5859 | 16953.54 | 16874.13 | -240.9573 | 30.95617 | 37.44091 | 11.01385
18.49 | 16651.7129 | 16942.27 | 16861.24 | -290.5583 | 30.98511 | 39.01814 | 11.02392
18.5 | 16521.5137 | 16931.11 | 16848.37 | -409.6012 | 31.0141 | 40.69648 | 11.034
18.51 | 17137.918 | 16920.08 | 16835.51 | 217.8383 | 31.04314 | 42.48122 | 11.0441
18.52 | 16549.6348 | 16909.17 | 16822.67 | -359.536 | 31.07222 | 44.37762 | 11.05421
18.530001 | 16614.791 | 16898.39 | 16809.84 | -283.6014 | 31.10135 | 46.39108 | 11.06433
18.540001 | 16793.3145 | 16887.75 | 16797.02 | -94.43686 | 31.13053 | 48.52601 | 11.07448
18.549999 | 16043.6152 | 16877.25 | 16784.22 | -833.6382 | 31.15974 | 50.78679 | 11.08463
18.559999 | 16684.6094 | 16866.9 | 16771.44 | -182.289 | 31.18901 | 53.1785 | 11.0948
18.57 | 16719.9824 | 16856.69 | 16758.66 | -136.7086 | 31.21833 | 55.70447 | 11.10499
18.58 | 16554.3008 | 16846.64 | 16745.91 | -292.3353 | 31.24769 | 58.367 | 11.11519
18.59 | 16085.4434 | 16836.73 | 16733.16 | -751.2909 | 31.27709 | 61.16803 | 11.12541
18.6 | 16273.6152 | 16826.99 | 16720.44 | -553.3709 | 31.30655 | 64.10797 | 11.13564
18.610001 | 16452.4512 | 16817.39 | 16707.72 | -364.938 | 31.33605 | 67.18595 | 11.14589
18.620001 | 16262.5811 | 16807.94 | 16695.02 | -545.3612 | 31.3656 | 70.39797 | 11.15615
18.629999 | 16551.4316 | 16798.64 | 16682.34 | -247.2089 | 31.39519 | 73.73793 | 11.16642
18.639999 | 16837.9453 | 16789.47 | 16669.67 | 48.47401 | 31.42483 | 77.19852 | 11.17671
18.65 | 16821.1465 | 16780.42 | 16657.01 | 40.72301 | 31.45453 | 80.76711 | 11.18702
18.66 | 16401.957 | 16771.48 | 16644.37 | -369.5256 | 31.48427 | 84.42676 | 11.19735
18.67 | 16557.4414 | 16762.63 | 16631.75 | -205.1853 | 31.51405 | 88.15682 | 11.20768
18.68 | 16548.207 | 16753.83 | 16619.14 | -205.6226 | 31.54389 | 91.93108 | 11.21804
18.690001 | 16029.5723 | 16745.06 | 16606.54 | -715.4865 | 31.57377 | 95.71829 | 11.22841
18.700001 | 15995.3691 | 16736.28 | 16593.96 | -740.9092 | 31.60371 | 99.47996 | 11.23879
18.709999 | 16316.2754 | 16727.45 | 16581.39 | -411.1703 | 31.63368 | 103.1725 | 11.24919
18.719999 | 16485.2422 | 16718.51 | 16568.84 | -233.2667 | 31.66371 | 106.7487 | 11.2596
18.73 | 16050.2207 | 16709.42 | 16556.3 | -659.1946 | 31.69378 | 110.1549 | 11.27004
18.74 | 15752.5283 | 16700.11 | 16543.77 | -947.5821 | 31.72391 | 113.3339 | 11.28048
18.75 | 15920.127 | 16690.54 | 16531.26 | -770.4082 | 31.75408 | 116.2281 | 11.29095
18.76 | 16165.5547 | 16680.63 | 16518.77 | -515.0779 | 31.78431 | 118.7803 | 11.30142
18.77 | 15889.9785 | 16670.35 | 16506.29 | -780.3699 | 31.81458 | 120.9364 | 11.31191
18.780001 | 15703.9023 | 16659.63 | 16493.82 | -955.7313 | 31.8449 | 122.6485 | 11.32242
18.790001 | 15640.2314 | 16648.45 | 16481.37 | -1008.219 | 31.87527 | 123.8768 | 11.33295
18.799999 | 15801.8701 | 16636.77 | 16468.93 | -834.902 | 31.90569 | 124.5923 | 11.34349
18.809999 | 15989.6934 | 16624.58 | 16456.51 | -634.8831 | 31.93616 | 124.7788 | 11.35404
18.82 | 15837.7979 | 16611.86 | 16444.1 | -774.0635 | 31.96668 | 124.4326 | 11.36462
18.83 | 15897.9951 | 16598.64 | 16431.7 | -700.6445 | 31.99725 | 123.5639 | 11.37521
18.84 | 16128.3574 | 16584.93 | 16419.32 | -456.5751 | 32.02787 | 122.1953 | 11.38581
18.85 | 16153.7568 | 16570.77 | 16406.96 | -417.0171 | 32.05853 | 120.3607 | 11.39643
18.860001 | 16296.0322 | 16556.21 | 16394.61 | -260.1733 | 32.08926 | 118.1031 | 11.40706
18.870001 | 16195.2393 | 16541.28 | 16382.27 | -346.0411 | 32.12003 | 115.473 | 11.41771
18.879999 | 15810.0449 | 16526.05 | 16369.95 | -716.0099 | 32.15084 | 112.5255 | 11.42838
18.889999 | 15949.96 | 16510.58 | 16357.64 | -560.6191 | 32.18171 | 109.3158 | 11.43906
18.9 | 16141.084 | 16494.91 | 16345.35 | -353.8272 | 32.21264 | 105.9007 | 11.44976
18.91 | 15781.6982 | 16479.11 | 16333.07 | -697.4101 | 32.24361 | 102.3348 | 11.46048
18.92 | 16163.9873 | 16463.22 | 16320.81 | -299.2323 | 32.27464 | 98.66872 | 11.47121
18.93 | 16081.3574 | 16447.29 | 16308.56 | -365.9337 | 32.30571 | 94.94829 | 11.48196
18.940001 | 16183.6934 | 16431.36 | 16296.32 | -247.6684 | 32.33684 | 91.21382 | 11.49272
18.950001 | 16450.2188 | 16415.47 | 16284.1 | 34.74861 | 32.36802 | 87.5014 | 11.5035
18.959999 | 16618.4922 | 16399.65 | 16271.89 | 218.8447 | 32.39924 | 83.84092 | 11.5143
18.969999 | 16307.2832 | 16383.91 | 16259.7 | -76.62837 | 32.43052 | 80.25528 | 11.52511
18.98 | 16170.3828 | 16368.28 | 16247.52 | -197.9009 | 32.46186 | 76.76444 | 11.53594
18.99 | 16395.998 | 16352.78 | 16235.36 | 43.21603 | 32.49325 | 73.38403 | 11.54679
19 | 15846.8701 | 16337.42 | 16223.21 | -490.546 | 32.52468 | 70.12502 | 11.55765
19.01 | 15327.0254 | 16322.19 | 16211.07 | -995.1685 | 32.55618 | 66.99534 | 11.56853
19.02 | 15764.5771 | 16307.12 | 16198.95 | -542.5436 | 32.58772 | 64.0001 | 11.57942
19.030001 | 16067.6504 | 16292.2 | 16186.85 | -224.5471 | 32.61932 | 61.14178 | 11.59033
19.040001 | 16127.7627 | 16277.43 | 16174.75 | -149.6658 | 32.65096 | 58.42192 | 11.60126
19.049999 | 16245.2178 | 16262.81 | 16162.68 | -17.59639 | 32.68266 | 55.83998 | 11.61221
19.059999 | 15873.3691 | 16248.35 | 16150.62 | -374.9778 | 32.71441 | 53.39301 | 11.62317
19.07 | 15961.2021 | 16234.03 | 16138.57 | -272.8231 | 32.74622 | 51.07846 | 11.63415
19.08 | 15773.8066 | 16219.85 | 16126.53 | -446.0416 | 32.77808 | 48.89302 | 11.64514
19.09 | 15466.1514 | 16205.81 | 16114.51 | -739.6589 | 32.81 | 46.83228 | 11.65615
19.1 | 15562.2178 | 16191.91 | 16102.51 | -629.6891 | 32.84197 | 44.89157 | 11.66718
19.110001 | 15654.5986 | 16178.13 | 16090.51 | -523.5329 | 32.87399 | 43.06576 | 11.67822
19.120001 | 15745.8604 | 16164.48 | 16078.54 | -418.6215 | 32.90607 | 41.35014 | 11.68929
19.129999 | 15958.7793 | 16150.95 | 16066.58 | -192.1748 | 32.93819 | 39.73955 | 11.70036
19.139999 | 16147.999 | 16137.54 | 16054.63 | 10.46157 | 32.97038 | 38.22807 | 11.71146
19.15 | 15993.7168 | 16124.23 | 16042.69 | -130.5112 | 33.00262 | 36.81066 | 11.72257
19.16 | 15885.2666 | 16111.02 | 16030.77 | -225.7565 | 33.03491 | 35.4823 | 11.7337
19.17 | 16060.624 | 16097.92 | 16018.87 | -37.29251 | 33.06726 | 34.2378 | 11.74485
19.18 | 15802.7656 | 16084.9 | 16006.98 | -282.1375 | 33.09967 | 33.07217 | 11.75601
19.190001 | 15793.7031 | 16071.98 | 15995.1 | -278.2737 | 33.13213 | 31.98045 | 11.76719
19.200001 | 15865.2109 | 16059.14 | 15983.23 | -193.9246 | 33.16464 | 30.95826 | 11.77839
19.209999 | 15803.1904 | 16046.38 | 15971.39 | -243.1856 | 33.1972 | 30.00118 | 11.7896
19.219999 | 15798.3584 | 16033.69 | 15959.55 | -235.3306 | 33.22983 | 29.10456 | 11.80083
19.23 | 15482.8955 | 16021.07 | 15947.73 | -538.1762 | 33.26251 | 28.26448 | 11.81209
19.24 | 15466.6709 | 16008.52 | 15935.93 | -541.8517 | 33.29525 | 27.4772 | 11.82335
19.25 | 15683.1758 | 15996.04 | 15924.14 | -312.8612 | 33.32804 | 26.73902 | 11.83464
19.26 | 15855.2568 | 15983.61 | 15912.36 | -128.3546 | 33.36089 | 26.04651 | 11.84594
19.27 | 15545.3975 | 15971.24 | 15900.6 | -425.845 | 33.39379 | 25.39645 | 11.85725
19.280001 | 15276.5527 | 15958.93 | 15888.85 | -682.3734 | 33.42676 | 24.78576 | 11.86859
19.290001 | 15778.375 | 15946.66 | 15877.11 | -168.2869 | 33.45977 | 24.21177 | 11.87994
19.299999 | 15850.9629 | 15934.45 | 15865.39 | -83.48553 | 33.49284 | 23.67189 | 11.89131
19.309999 | 15533.2227 | 15922.28 | 15853.69 | -389.0557 | 33.52597 | 23.16346 | 11.9027
19.32 | 15519.3047 | 15910.15 | 15841.99 | -390.846 | 33.55917 | 22.68432 | 11.91411
19.33 | 15578.3203 | 15898.07 | 15830.32 | -319.7454 | 33.59241 | 22.23243 | 11.92553
19.34 | 15651.0986 | 15886.02 | 15818.65 | -234.9217 | 33.62572 | 21.80584 | 11.93697
19.35 | 16079.9453 | 15874.01 | 15807 | 205.9326 | 33.65908 | 21.40275 | 11.94843
19.360001 | 15981.4658 | 15862.04 | 15795.37 | 119.4258 | 33.6925 | 21.0215 | 11.95991
19.370001 | 15873.499 | 15850.1 | 15783.75 | 23.39589 | 33.72598 | 20.66067 | 11.9714
19.379999 | 15654.2412 | 15838.2 | 15772.14 | -183.9606 | 33.75951 | 20.31888 | 11.98291
19.389999 | 15647.79 | 15826.33 | 15760.55 | -178.5401 | 33.7931 | 19.99473 | 11.99444
19.4 | 15856.0547 | 15814.49 | 15748.97 | 41.56664 | 33.82676 | 19.68709 | 12.00599
19.41 | 15329.5371 | 15802.68 | 15737.4 | -473.1397 | 33.86047 | 19.39494 | 12.01756
19.42 | 15144.2764 | 15790.89 | 15725.85 | -646.6179 | 33.89424 | 19.11727 | 12.02914
19.43 | 15531.2764 | 15779.14 | 15714.32 | -247.8632 | 33.92807 | 18.85317 | 12.04074
19.440001 | 15764.9668 | 15767.41 | 15702.79 | -2.443848 | 33.96197 | 18.60177 | 12.05236
19.450001 | 16005.6904 | 15755.71 | 15691.29 | 249.9813 | 33.99592 | 18.36237 | 12.064
19.459999 | 15965.7578 | 15744.04 | 15679.8 | 221.7225 | 34.02992 | 18.13428 | 12.07565
19.469999 | 15767.8408 | 15732.38 | 15668.32 | 35.45685 | 34.06398 | 17.91675 | 12.08733
19.48 | 15665.5488 | 15720.76 | 15656.85 | -55.20689 | 34.09812 | 17.70922 | 12.09902
19.49 | 15477.3779 | 15709.15 | 15645.4 | -231.7743 | 34.13231 | 17.51116 | 12.11073
19.5 | 15657.5469 | 15697.57 | 15633.96 | -40.025 | 34.16656 | 17.32204 | 12.12246
19.51 | 15820.873 | 15686.01 | 15622.54 | 134.8588 | 34.20086 | 17.14139 | 12.1342
19.52 | 15845.8135 | 15674.48 | 15611.13 | 171.3348 | 34.23524 | 16.96876 | 12.14597
19.530001 | 16052.7266 | 15662.96 | 15599.73 | 389.7628 | 34.26967 | 16.80372 | 12.15775
19.540001 | 15592.8232 | 15651.47 | 15588.35 | -58.64832 | 34.30416 | 16.64593 | 12.16956
19.549999 | 15308.3301 | 15640 | 15576.99 | -331.6724 | 34.33871 | 16.49505 | 12.18137
19.559999 | 15272.7373 | 15628.55 | 15565.63 | -355.8146 | 34.37333 | 16.35067 | 12.19321
19.57 | 15441.0771 | 15617.12 | 15554.29 | -176.0434 | 34.40801 | 16.21252 | 12.20507
19.58 | 15317.3174 | 15605.71 | 15542.97 | -288.393 | 34.44275 | 16.0803 | 12.21695
19.59 | 15305.625 | 15594.32 | 15531.66 | -288.695 | 34.47755 | 15.95376 | 12.22884
19.6 | 15685.3291 | 15582.95 | 15520.36 | 102.3799 | 34.51241 | 15.83261 | 12.24075
19.610001 | 15873.4551 | 15571.6 | 15509.08 | 301.8586 | 34.54734 | 15.71661 | 12.25269
19.620001 | 15391.8369 | 15560.26 | 15497.81 | -168.4271 | 34.58233 | 15.60556 | 12.26464
19.629999 | 15183.3271 | 15548.95 | 15486.56 | -365.6255 | 34.61738 | 15.49926 | 12.2766
19.639999 | 15386.7295 | 15537.66 | 15475.32 | -150.9281 | 34.65249 | 15.39745 | 12.28859
19.65 | 15266.4961 | 15526.38 | 15464.09 | -259.8837 | 34.68767 | 15.29996 | 12.3006
19.66 | 15274.502 | 15515.12 | 15452.88 | -240.6195 | 34.72292 | 15.20661 | 12.31263
19.67 | 15258.4727 | 15503.88 | 15441.68 | -245.4084 | 34.75822 | 15.11725 | 12.32467
19.68 | 15247.4326 | 15492.66 | 15430.5 | -245.2261 | 34.79359 | 15.03169 | 12.33673
19.690001 | 15104.7578 | 15481.45 | 15419.33 | -376.6951 | 34.82903 | 14.94979 | 12.34882
19.700001 | 15078.5889 | 15470.27 | 15408.17 | -391.6769 | 34.86453 | 14.8714 | 12.36092
19.709999 | 15131.1855 | 15459.1 | 15397.03 | -327.9129 | 34.90009 | 14.7964 | 12.37304
19.719999 | 14876.9258 | 15447.95 | 15385.9 | -571.0202 | 34.93571 | 14.72464 | 12.38518
19.73 | 14898.9639 | 15436.81 | 15374.78 | -537.8458 | 34.97141 | 14.65598 | 12.39734
19.74 | 14810.0156 | 15425.69 | 15363.68 | -615.676 | 35.00717 | 14.59033 | 12.40952
19.75 | 15018.4619 | 15414.59 | 15352.6 | -396.1285 | 35.043 | 14.52757 | 12.42171
19.76 | 15211.9961 | 15403.51 | 15341.53 | -191.5099 | 35.07889 | 14.46759 | 12.43393
19.77 | 15260.9365 | 15392.44 | 15330.47 | -131.5018 | 35.11484 | 14.41028 | 12.44616
19.780001 | 15123.8779 | 15381.39 | 15319.42 | -257.5082 | 35.15087 | 14.35555 | 12.45842
19.790001 | 14872.1064 | 15370.35 | 15308.39 | -498.2451 | 35.18696 | 14.30332 | 12.4707
19.799999 | 14769.6113 | 15359.34 | 15297.38 | -589.7242 | 35.22311 | 14.25349 | 12.48299
19.809999 | 14839.8662 | 15348.33 | 15286.37 | -508.4675 | 35.25933 | 14.20597 | 12.4953
19.82 | 15075.5342 | 15337.35 | 15275.38 | -261.8128 | 35.29562 | 14.16068 | 12.50764
19.83 | 15498.292 | 15326.38 | 15264.41 | 171.9145 | 35.33198 | 14.11755 | 12.51999
19.84 | 15158.2461 | 15315.42 | 15253.45 | -157.178 | 35.3684 | 14.07651 | 12.53236
19.85 | 14959.501 | 15304.49 | 15242.5 | -344.9857 | 35.40489 | 14.03748 | 12.54476
19.860001 | 15104.4668 | 15293.56 | 15231.57 | -189.0974 | 35.44146 | 14.0004 | 12.55717
19.870001 | 15175.0596 | 15282.66 | 15220.65 | -107.599 | 35.47808 | 13.96521 | 12.5696
19.879999 | 15159.3516 | 15271.77 | 15209.74 | -112.4193 | 35.51478 | 13.93185 | 12.58205
19.889999 | 15176.2695 | 15260.9 | 15198.85 | -84.62734 | 35.55154 | 13.90025 | 12.59452
19.9 | 15025.9678 | 15250.04 | 15187.97 | -224.0695 | 35.58838 | 13.87036 | 12.60702
19.91 | 14771.1514 | 15239.19 | 15177.11 | -468.0431 | 35.62528 | 13.84212 | 12.61953
19.92 | 14900.4277 | 15228.37 | 15166.26 | -327.9395 | 35.66226 | 13.81549 | 12.63206
19.93 | 14953.4688 | 15217.56 | 15155.42 | -264.0866 | 35.6993 | 13.79042 | 12.64461
19.940001 | 15329.6104 | 15206.76 | 15144.6 | 122.8524 | 35.73641 | 13.76686 | 12.65718
19.950001 | 15224.8125 | 15195.98 | 15133.79 | 28.83548 | 35.7736 | 13.74476 | 12.66978
19.959999 | 14882.6572 | 15185.21 | 15123 | -302.5563 | 35.81084 | 13.72409 | 12.68239
19.969999 | 14682.335 | 15174.46 | 15112.22 | -492.1282 | 35.84817 | 13.70479 | 12.69502
19.98 | 15021.3867 | 15163.73 | 15101.45 | -142.3403 | 35.88557 | 13.68684 | 12.70767
19.99 | 15053.9678 | 15153.01 | 15090.69 | -99.03933 | 35.92303 | 13.67019 | 12.72035
20 | 15452.2031 | 15142.3 | 15079.95 | 309.9007 | 35.96057 | 13.65481 | 12.73304
20.01 | 15025.375 | 15131.61 | 15069.23 | -106.2378 | 35.99818 | 13.64066 | 12.74575
20.02 | 14950.7236 | 15120.94 | 15058.52 | -170.2146 | 36.03587 | 13.62771 | 12.75848
20.030001 | 14945.7285 | 15110.28 | 15047.82 | -164.5492 | 36.07362 | 13.61592 | 12.77124
20.040001 | 14526.7832 | 15099.63 | 15037.13 | -572.85 | 36.11145 | 13.60527 | 12.78402
20.049999 | 14494.1924 | 15089.01 | 15026.46 | -594.8133 | 36.14934 | 13.59573 | 12.79681
20.059999 | 14589.0537 | 15078.39 | 15015.81 | -489.3374 | 36.18732 | 13.58726 | 12.80963
20.07 | 14673.5605 | 15067.79 | 15005.16 | -394.2299 | 36.22537 | 13.57985 | 12.82247
20.08 | 14808.3223 | 15057.21 | 14994.53 | -248.8832 | 36.26349 | 13.57345 | 12.83532
20.09 | 14803.7793 | 15046.64 | 14983.92 | -242.8562 | 36.30168 | 13.56806 | 12.8482
20.1 | 14780.4434 | 15036.08 | 14973.32 | -255.6369 | 36.33995 | 13.56364 | 12.8611
20.110001 | 14658.4062 | 15025.54 | 14962.73 | -367.1326 | 36.3783 | 13.56017 | 12.87402
20.120001 | 14564.5684 | 15015.01 | 14952.15 | -450.4447 | 36.41671 | 13.55762 | 12.88696
20.129999 | 14560.8154 | 15004.5 | 14941.59 | -443.6888 | 36.4552 | 13.55599 | 12.89992
20.139999 | 14717.75 | 14994.01 | 14931.05 | -276.258 | 36.49377 | 13.55524 | 12.9129
20.15 | 14826.9199 | 14983.53 | 14920.51 | -156.6054 | 36.53242 | 13.55535 | 12.92591
20.16 | 14589.1836 | 14973.06 | 14909.99 | -383.8747 | 36.57114 | 13.55631 | 12.93894
20.17 | 14332.0791 | 14962.61 | 14899.49 | -630.5268 | 36.60994 | 13.5581 | 12.95198
20.18 | 14742.6494 | 14952.17 | 14888.99 | -209.5187 | 36.64881 | 13.56069 | 12.96505
20.190001 | 14629.4648 | 14941.74 | 14878.51 | -312.2791 | 36.68776 | 13.56408 | 12.97814
20.200001 | 14304.8574 | 14931.34 | 14868.05 | -626.4778 | 36.72679 | 13.56825 | 12.99125
20.209999 | 14523.2178 | 14920.94 | 14857.6 | -397.7253 | 36.76589 | 13.57317 | 13.00438
20.219999 | 14799.9414 | 14910.56 | 14847.16 | -110.622 | 36.80507 | 13.57884 | 13.01753
20.23 | 14824.3594 | 14900.2 | 14836.74 | -75.83779 | 36.84433 | 13.58524 | 13.0307
20.24 | 14800 | 14889.85 | 14826.33 | -89.84645 | 36.88367 | 13.59236 | 13.0439
20.25 | 14984.2568 | 14879.51 | 14815.93 | 104.7467 | 36.92309 | 13.60017 | 13.05712
20.26 | 14739.7471 | 14869.19 | 14805.55 | -129.4412 | 36.96259 | 13.60867 | 13.07036
20.27 | 14522.8525 | 14858.88 | 14795.18 | -336.0283 | 37.00217 | 13.61785 | 13.08361
20.280001 | 14610.7812 | 14848.59 | 14784.82 | -237.8054 | 37.04183 | 13.62769 | 13.0969
20.290001 | 14541.4678 | 14838.31 | 14774.48 | -296.84 | 37.08156 | 13.63819 | 13.1102
20.299999 | 14987.1328 | 14828.05 | 14764.15 | 159.0873 | 37.12137 | 13.64931 | 13.12353
20.309999 | 14796.3096 | 14817.8 | 14753.84 | -21.48577 | 37.16127 | 13.66107 | 13.13687
20.32 | 14429.498 | 14807.56 | 14743.53 | -378.0606 | 37.20125 | 13.67346 | 13.15024
20.33 | 14737.9707 | 14797.34 | 14733.25 | -59.36635 | 37.24131 | 13.68644 | 13.16364
20.34 | 14872.6484 | 14787.13 | 14722.97 | 85.51858 | 37.28146 | 13.70003 | 13.17705
20.35 | 14495.7354 | 14776.94 | 14712.71 | -281.2014 | 37.32168 | 13.71419 | 13.19048
20.360001 | 14522.6406 | 14766.76 | 14702.46 | -244.1165 | 37.36199 | 13.72895 | 13.20394
20.370001 | 14769.082 | 14756.59 | 14692.23 | 12.48943 | 37.40238 | 13.74427 | 13.21742
20.379999 | 14588.1123 | 14746.44 | 14682.01 | -158.332 | 37.44285 | 13.76014 | 13.23092
20.389999 | 14586.2363 | 14736.31 | 14671.8 | -150.0719 | 37.4834 | 13.77658 | 13.24444
20.4 | 14724.0117 | 14726.19 | 14661.61 | -2.173551 | 37.52405 | 13.79356 | 13.25799
20.41 | 14694.1992 | 14716.08 | 14651.43 | -21.87829 | 37.56477 | 13.81108 | 13.27156
20.42 | 14390.1123 | 14705.98 | 14641.26 | -315.8716 | 37.60558 | 13.82913 | 13.28515
20.43 | 14145.9844 | 14695.9 | 14631.11 | -549.92 | 37.64648 | 13.8477 | 13.29876
20.440001 | 14568.417 | 14685.84 | 14620.97 | -117.4211 | 37.68746 | 13.86679 | 13.3124
20.450001 | 14679.0361 | 14675.79 | 14610.85 | 3.249285 | 37.72853 | 13.88638 | 13.32605
20.459999 | 14464.7842 | 14665.75 | 14600.74 | -200.9675 | 37.76967 | 13.90648 | 13.33973
20.469999 | 14533.3506 | 14655.73 | 14590.64 | -122.378 | 37.81091 | 13.92708 | 13.35344
20.48 | 14561.791 | 14645.72 | 14580.55 | -83.92765 | 37.85224 | 13.94817 | 13.36716
20.49 | 14525 | 14635.72 | 14570.48 | -110.7237 | 37.89365 | 13.96975 | 13.38091
20.5 | 14445.5664 | 14625.74 | 14560.42 | -180.1765 | 37.93515 | 13.9918 | 13.39468
20.51 | 14376.8086 | 14615.78 | 14550.38 | -238.9674 | 37.97674 | 14.01433 | 13.40848
20.52 | 14554.4072 | 14605.82 | 14540.35 | -51.41602 | 38.01842 | 14.03732 | 13.42229
20.530001 | 14520.6934 | 14595.88 | 14530.33 | -75.19003 | 38.06019 | 14.06079 | 13.43614
20.540001 | 14462.4141 | 14585.96 | 14520.32 | -123.5445 | 38.10205 | 14.08471 | 13.45
20.549999 | 14823.6904 | 14576.05 | 14510.33 | 247.6406 | 38.14399 | 14.10908 | 13.46388
20.559999 | 14888.5518 | 14566.15 | 14500.36 | 322.3988 | 38.18602 | 14.13392 | 13.47779
20.57 | 14467.541 | 14556.27 | 14490.39 | -88.72814 | 38.22815 | 14.1592 | 13.49173
20.58 | 14469.0713 | 14546.4 | 14480.44 | -77.32894 | 38.27037 | 14.18492 | 13.50568
20.59 | 14605.5752 | 14536.55 | 14470.5 | 69.02991 | 38.31268 | 14.21108 | 13.51966
20.6 | 14451.1865 | 14526.7 | 14460.58 | -75.51777 | 38.35508 | 14.23768 | 13.53366
20.610001 | 14412.8174 | 14516.88 | 14450.67 | -104.0588 | 38.39758 | 14.2647 | 13.54769
20.620001 | 14304.0928 | 14507.06 | 14440.77 | -202.9702 | 38.44017 | 14.29216 | 13.56174
20.629999 | 14182.0508 | 14497.27 | 14430.89 | -315.2149 | 38.48284 | 14.32003 | 13.57581
20.639999 | 14376.4268 | 14487.48 | 14421.02 | -111.0535 | 38.52562 | 14.34834 | 13.5899
20.65 | 14673.2979 | 14477.71 | 14411.16 | 195.59 | 38.56849 | 14.37707 | 13.60402
20.66 | 14716.5293 | 14467.95 | 14401.31 | 248.579 | 38.61145 | 14.40621 | 13.61817
20.67 | 14523.877 | 14458.21 | 14391.48 | 65.67048 | 38.65451 | 14.43576 | 13.63233
20.68 | 14274.2402 | 14448.48 | 14381.67 | -174.2364 | 38.69767 | 14.46572 | 13.64652
20.690001 | 14138.2539 | 14438.76 | 14371.86 | -300.5057 | 38.74092 | 14.4961 | 13.66074
20.700001 | 14404.793 | 14429.06 | 14362.07 | -24.26442 | 38.78427 | 14.52688 | 13.67498
20.709999 | 14568.4648 | 14419.37 | 14352.3 | 149.0938 | 38.82771 | 14.55805 | 13.68924
20.719999 | 14478.0078 | 14409.7 | 14342.53 | 68.31137 | 38.87125 | 14.58964 | 13.70352
20.73 | 14516.6602 | 14400.03 | 14332.78 | 116.6255 | 38.91489 | 14.62163 | 13.71784
20.74 | 14551.625 | 14390.39 | 14323.04 | 161.2372 | 38.95864 | 14.65402 | 13.73217
20.75 | 14365.4688 | 14380.75 | 14313.32 | -15.28586 | 39.00247 | 14.6868 | 13.74653
20.76 | 14424.0166 | 14371.14 | 14303.61 | 52.88129 | 39.04641 | 14.71997 | 13.76091
20.77 | 14751.2705 | 14361.53 | 14293.91 | 389.7408 | 39.09045 | 14.75354 | 13.77532
20.780001 | 14738.9893 | 14351.94 | 14284.23 | 387.0523 | 39.1346 | 14.7875 | 13.78975
20.790001 | 14487.4619 | 14342.36 | 14274.55 | 145.103 | 39.17884 | 14.82185 | 13.80421
20.799999 | 14562.8252 | 14332.8 | 14264.9 | 230.0287 | 39.22318 | 14.85657 | 13.81868
20.809999 | 14570.626 | 14323.25 | 14255.25 | 247.38 | 39.26762 | 14.8917 | 13.83318
20.82 | 14339.3027 | 14313.71 | 14245.62 | 25.59448 | 39.31217 | 14.92722 | 13.84772
20.83 | 14465.4004 | 14304.19 | 14236 | 161.2153 | 39.35683 | 14.96312 | 13.86227
20.84 | 14836.708 | 14294.68 | 14226.4 | 542.0322 | 39.40159 | 14.9994 | 13.87685
20.85 | 14850.873 | 14285.18 | 14216.81 | 565.6929 | 39.44645 | 15.03606 | 13.89145
20.860001 | 14683.5078 | 14275.7 | 14207.23 | 407.8106 | 39.49142 | 15.07311 | 13.90608
20.870001 | 14628.1143 | 14266.23 | 14197.66 | 361.8853 | 39.53649 | 15.11054 | 13.92073
20.879999 | 14499.5283 | 14256.78 | 14188.11 | 242.752 | 39.58166 | 15.14834 | 13.9354
20.889999 | 14373.041 | 14247.34 | 14178.57 | 125.7056 | 39.62695 | 15.18653 | 13.95011
20.9 | 14695.04 | 14237.91 | 14169.04 | 457.1328 | 39.67235 | 15.22511 | 13.96484
20.91 | 15022.9492 | 14228.49 | 14159.53 | 794.4555 | 39.71785 | 15.26406 | 13.97959
20.92 | 14827.1631 | 14219.09 | 14150.03 | 608.0693 | 39.76347 | 15.30339 | 13.99436
20.93 | 14593.332 | 14209.71 | 14140.55 | 383.6244 | 39.80919 | 15.34309 | 14.00917
20.940001 | 14491.8467 | 14200.33 | 14131.07 | 291.5126 | 39.85503 | 15.38319 | 14.024
20.950001 | 14632.2461 | 14190.98 | 14121.61 | 441.271 | 39.90097 | 15.42365 | 14.03885
20.959999 | 14671.6816 | 14181.63 | 14112.17 | 490.0499 | 39.94702 | 15.46448 | 14.05373
20.969999 | 14391.7451 | 14172.3 | 14102.73 | 219.4451 | 39.99319 | 15.50571 | 14.06863
20.98 | 14201.7783 | 14162.98 | 14093.31 | 38.79732 | 40.03947 | 15.54732 | 14.08356
20.99 | 14359.4277 | 14153.68 | 14083.9 | 205.7512 | 40.08587 | 15.5893 | 14.09851
21 | 14602.6992 | 14144.39 | 14074.51 | 458.3136 | 40.13238 | 15.63166 | 14.11349
21.01 | 14623.5547 | 14135.11 | 14065.13 | 488.4463 | 40.179 | 15.6744 | 14.1285
21.02 | 14426.9326 | 14125.84 | 14055.76 | 301.0879 | 40.22575 | 15.71752 | 14.14353
21.030001 | 14581.9277 | 14116.59 | 14046.4 | 465.334 | 40.27261 | 15.76102 | 14.15859
21.040001 | 14819.248 | 14107.36 | 14037.06 | 711.8908 | 40.31958 | 15.80489 | 14.17368
21.049999 | 14581.5645 | 14098.14 | 14027.73 | 483.4284 | 40.36667 | 15.84914 | 14.18878
21.059999 | 14228.5449 | 14088.93 | 14018.42 | 139.6182 | 40.41388 | 15.89378 | 14.20392
21.07 | 14246.1826 | 14079.73 | 14009.11 | 166.4527 | 40.46121 | 15.93882 | 14.21908
21.08 | 14160.9473 | 14070.55 | 13999.82 | 90.39966 | 40.50866 | 15.98421 | 14.23427
21.09 | 13950.665 | 14061.38 | 13990.54 | -110.7139 | 40.55624 | 16.03001 | 14.24948
21.1 | 13915.5322 | 14052.22 | 13981.28 | -136.6915 | 40.60394 | 16.07617 | 14.26472
21.110001 | 14057.0439 | 14043.08 | 13972.03 | 13.96277 | 40.65176 | 16.12273 | 14.27999
21.120001 | 14178.2822 | 14033.95 | 13962.79 | 144.3292 | 40.6997 | 16.16968 | 14.29528
21.129999 | 14142.0098 | 14024.84 | 13953.56 | 117.1696 | 40.74776 | 16.21699 | 14.31059
21.139999 | 14229.4102 | 14015.74 | 13944.35 | 213.6711 | 40.79595 | 16.26471 | 14.32594
21.15 | 14229.0576 | 14006.65 | 13935.15 | 222.407 | 40.84427 | 16.31282 | 14.34131
21.16 | 14079.2246 | 13997.58 | 13925.97 | 81.64813 | 40.89271 | 16.36131 | 14.35671
21.17 | 13983.3047 | 13988.52 | 13916.79 | -5.211166 | 40.94129 | 16.4102 | 14.37214
21.18 | 14086.8848 | 13979.47 | 13907.63 | 107.4161 | 40.98999 | 16.45948 | 14.38759
21.190001 | 14377.335 | 13970.43 | 13898.48 | 406.9008 | 41.03883 | 16.50915 | 14.40307
21.200001 | 14533.8457 | 13961.41 | 13889.35 | 572.4316 | 41.08779 | 16.55921 | 14.41857
21.209999 | 14384.9824 | 13952.41 | 13880.23 | 432.5732 | 41.13688 | 16.60966 | 14.4341
21.219999 | 14066.3584 | 13943.42 | 13871.12 | 122.9424 | 41.1861 | 16.66052 | 14.44966
21.23 | 14200.7744 | 13934.44 | 13862.02 | 266.3391 | 41.23546 | 16.71179 | 14.46525
21.24 | 14481.2695 | 13925.47 | 13852.94 | 555.8005 | 41.28496 | 16.76344 | 14.48086
21.25 | 14468.6982 | 13916.52 | 13843.87 | 552.182 | 41.33459 | 16.8155 | 14.4965
21.26 | 14533.832 | 13907.58 | 13834.81 | 626.2552 | 41.38436 | 16.86796 | 14.51217
21.27 | 14464.2793 | 13898.65 | 13825.77 | 565.6285 | 41.43426 | 16.92082 | 14.52786
21.280001 | 14267.7178 | 13889.74 | 13816.74 | 377.9804 | 41.48431 | 16.97409 | 14.54359
21.290001 | 14008.5225 | 13880.84 | 13807.72 | 127.6842 | 41.53449 | 17.02777 | 14.55934
21.299999 | 13939.584 | 13871.95 | 13798.71 | 67.62965 | 41.5848 | 17.08185 | 14.57511
21.309999 | 14007.5898 | 13863.08 | 13789.72 | 144.5077 | 41.63527 | 17.13635 | 14.59092
21.32 | 14060.7168 | 13854.22 | 13780.74 | 206.4944 | 41.68588 | 17.19128 | 14.60675
21.33 | 14341.335 | 13845.38 | 13771.77 | 495.9581 | 41.73663 | 17.2466 | 14.62261
21.34 | 14446.6279 | 13836.54 | 13762.82 | 610.083 | 41.78753 | 17.30235 | 14.6385
21.35 | 14317.7803 | 13827.73 | 13753.87 | 490.0541 | 41.83857 | 17.35852 | 14.65441
21.360001 | 14382.8389 | 13818.92 | 13744.94 | 563.9188 | 41.88976 | 17.41511 | 14.67036
21.370001 | 14348.6865 | 13810.13 | 13736.03 | 538.5582 | 41.9411 | 17.47212 | 14.68633
21.379999 | 14268.8398 | 13801.35 | 13727.13 | 467.4883 | 41.99258 | 17.52955 | 14.70232
21.389999 | 14023.668 | 13792.59 | 13718.24 | 231.0816 | 42.04422 | 17.58741 | 14.71835
21.4 | 13791.0742 | 13783.83 | 13709.36 | 7.240361 | 42.09601 | 17.64572 | 14.73441
21.41 | 13927.3184 | 13775.1 | 13700.49 | 152.2229 | 42.14796 | 17.70445 | 14.7505
21.42 | 14109.6123 | 13766.37 | 13691.64 | 343.2418 | 42.20006 | 17.76362 | 14.76661
21.43 | 14261.1738 | 13757.66 | 13682.8 | 503.5149 | 42.25232 | 17.82321 | 14.78275
21.440001 | 14364.918 | 13748.96 | 13673.97 | 615.9583 | 42.30473 | 17.88326 | 14.79892
21.450001 | 14356.1875 | 13740.27 | 13665.16 | 615.9127 | 42.3573 | 17.94374 | 14.81512
21.459999 | 14565.5752 | 13731.6 | 13656.36 | 833.9702 | 42.41003 | 18.00465 | 14.83134
21.469999 | 14442.7363 | 13722.95 | 13647.57 | 719.7896 | 42.46292 | 18.06602 | 14.84759
21.48 | 14033.333 | 13714.3 | 13638.79 | 319.032 | 42.51598 | 18.12786 | 14.86388
21.49 | 13924.2988 | 13705.67 | 13630.03 | 218.6294 | 42.5692 | 18.19014 | 14.88019
21.5 | 13870.3643 | 13697.05 | 13621.28 | 173.3131 | 42.62259 | 18.25287 | 14.89653
21.51 | 14138.4863 | 13688.45 | 13612.54 | 450.04 | 42.67614 | 18.31606 | 14.9129
21.52 | 14227.1445 | 13679.85 | 13603.82 | 547.2898 | 42.72987 | 18.37971 | 14.9293
21.530001 | 14049.0264 | 13671.28 | 13595.1 | 377.7508 | 42.78376 | 18.44383 | 14.94573
21.540001 | 14249.6582 | 13662.71 | 13586.4 | 586.9476 | 42.83782 | 18.50841 | 14.96219
21.549999 | 14464.2617 | 13654.16 | 13577.72 | 810.101 | 42.89205 | 18.57344 | 14.97867
21.559999 | 14271.1523 | 13645.62 | 13569.04 | 625.5299 | 42.94647 | 18.63897 | 14.99519
21.57 | 13992.5635 | 13637.1 | 13560.38 | 355.467 | 43.00106 | 18.70498 | 15.01173
21.58 | 13813.5605 | 13628.58 | 13551.73 | 184.9757 | 43.05583 | 18.77145 | 15.02831
21.59 | 13972.5869 | 13620.09 | 13543.09 | 352.5005 | 43.11078 | 18.83842 | 15.04491
21.6 | 14109.0479 | 13611.6 | 13534.47 | 497.4467 | 43.16591 | 18.90586 | 15.06155
21.610001 | 14149.7432 | 13603.13 | 13525.86 | 546.6147 | 43.22123 | 18.9738 | 15.07821
21.620001 | 14265.5322 | 13594.67 | 13517.26 | 670.8622 | 43.27673 | 19.04222 | 15.09491
21.629999 | 14178.1416 | 13586.23 | 13508.67 | 591.9152 | 43.33241 | 19.11112 | 15.11162
21.639999 | 14050 | 13577.79 | 13500.1 | 472.2056 | 43.38828 | 19.18054 | 15.12838
21.65 | 13953.8076 | 13569.37 | 13491.53 | 384.4328 | 43.44435 | 19.25048 | 15.14516
21.66 | 13690.0879 | 13560.97 | 13482.99 | 129.1185 | 43.50062 | 19.3209 | 15.16197
21.67 | 13695.8467 | 13552.58 | 13474.45 | 143.2695 | 43.55707 | 19.39184 | 15.17882
21.68 | 13939.4229 | 13544.2 | 13465.93 | 395.2246 | 43.61373 | 19.46328 | 15.19569
21.690001 | 13731.7695 | 13535.83 | 13457.41 | 195.9377 | 43.67058 | 19.53525 | 15.21259
21.700001 | 13540.1865 | 13527.48 | 13448.91 | 12.70705 | 43.72764 | 19.60774 | 15.22953
21.709999 | 13655.6211 | 13519.14 | 13440.43 | 136.4791 | 43.78488 | 19.68072 | 15.24649
21.719999 | 13504.665 | 13510.82 | 13431.96 | -6.151136 | 43.84234 | 19.75426 | 15.26348
21.73 | 13384.4375 | 13502.5 | 13423.49 | -118.0652 | 43.90001 | 19.82834 | 15.28051
21.74 | 13646.6416 | 13494.2 | 13415.04 | 152.4382 | 43.95789 | 19.90295 | 15.29757
21.75 | 14003.4375 | 13485.92 | 13406.61 | 517.5202 | 44.01599 | 19.97809 | 15.31465
21.76 | 14162.4619 | 13477.64 | 13398.18 | 684.8175 | 44.0743 | 20.05377 | 15.33177
21.77 | 13962.1533 | 13469.38 | 13389.77 | 492.7685 | 44.13282 | 20.13 | 15.34892
21.780001 | 14032.4912 | 13461.14 | 13381.37 | 571.3536 | 44.19156 | 20.20679 | 15.36609
21.790001 | 13996.7568 | 13452.9 | 13372.99 | 543.8523 | 44.25053 | 20.28414 | 15.38331
21.799999 | 13912.3701 | 13444.69 | 13364.61 | 467.6838 | 44.30971 | 20.36202 | 15.40054
21.809999 | 14021.9512 | 13436.48 | 13356.25 | 585.4716 | 44.36912 | 20.44048 | 15.41781
21.82 | 14070.0195 | 13428.29 | 13347.9 | 641.7341 | 44.42877 | 20.51954 | 15.43512
21.83 | 14135.1221 | 13420.11 | 13339.57 | 715.0168 | 44.48865 | 20.59914 | 15.45245
21.84 | 14188.3945 | 13411.94 | 13331.24 | 776.4562 | 44.54877 | 20.67934 | 15.46982
21.85 | 14123.3877 | 13403.78 | 13322.93 | 719.6031 | 44.60912 | 20.7601 | 15.48722
21.860001 | 13946.4883 | 13395.64 | 13314.63 | 550.8449 | 44.66971 | 20.84147 | 15.50465
21.870001 | 13667.0947 | 13387.52 | 13306.34 | 279.5786 | 44.73054 | 20.92342 | 15.52211
21.879999 | 13669.1172 | 13379.4 | 13298.07 | 289.7134 | 44.79161 | 21.00595 | 15.5396
21.889999 | 13851.2393 | 13371.3 | 13289.8 | 479.9363 | 44.85295 | 21.0891 | 15.55712
21.9 | 13884.7051 | 13363.21 | 13281.55 | 521.4904 | 44.91453 | 21.17287 | 15.57468
21.91 | 13788.8955 | 13355.14 | 13273.31 | 433.7551 | 44.97638 | 21.25724 | 15.59227
21.92 | 13902.9238 | 13347.08 | 13265.09 | 555.8445 | 45.03847 | 21.34223 | 15.60988
21.93 | 13938.1514 | 13339.03 | 13256.88 | 599.12 | 45.10084 | 21.42783 | 15.62754
21.940001 | 14126.9082 | 13331 | 13248.67 | 795.9122 | 45.16347 | 21.51407 | 15.64522
21.950001 | 14291.8389 | 13322.97 | 13240.48 | 968.8643 | 45.22637 | 21.60094 | 15.66294
21.959999 | 14390.373 | 13314.97 | 13232.31 | 1075.405 | 45.28952 | 21.68842 | 15.68068
21.969999 | 14051.3447 | 13306.97 | 13224.15 | 744.3716 | 45.35297 | 21.77657 | 15.69847
21.98 | 13819.8555 | 13298.99 | 13215.99 | 520.8649 | 45.4167 | 21.86539 | 15.71628
21.99 | 14054.3662 | 13291.02 | 13207.85 | 763.344 | 45.48071 | 21.95484 | 15.73413
22 | 14035.3066 | 13283.07 | 13199.72 | 752.2397 | 45.54501 | 22.04495 | 15.75201
22.01 | 13878.1826 | 13275.12 | 13191.61 | 603.0577 | 45.6096 | 22.13573 | 15.76992
22.02 | 13701.9697 | 13267.2 | 13183.51 | 434.7736 | 45.67449 | 22.22717 | 15.78786
22.030001 | 13649.0918 | 13259.28 | 13175.41 | 389.812 | 45.73968 | 22.3193 | 15.80584
22.040001 | 14090.752 | 13251.38 | 13167.34 | 839.3745 | 45.80517 | 22.41211 | 15.82385
22.049999 | 14181.7158 | 13243.49 | 13159.27 | 938.2259 | 45.87096 | 22.50558 | 15.84189
22.059999 | 14011.0928 | 13235.61 | 13151.22 | 775.4787 | 45.93707 | 22.59978 | 15.85997
22.07 | 14141.0039 | 13227.75 | 13143.17 | 913.2532 | 46.0035 | 22.69469 | 15.87808
22.08 | 14016.6973 | 13219.9 | 13135.14 | 796.7959 | 46.07025 | 22.79029 | 15.89623
22.09 | 13685.7754 | 13212.07 | 13127.13 | 473.7101 | 46.13734 | 22.88661 | 15.9144
22.1 | 13688.7832 | 13204.24 | 13119.12 | 484.5408 | 46.20474 | 22.98364 | 15.93261
22.110001 | 13735.8721 | 13196.43 | 13111.13 | 539.4401 | 46.27249 | 23.08141 | 15.95086
22.120001 | 13681.0654 | 13188.64 | 13103.15 | 492.4298 | 46.34058 | 23.1799 | 15.96914
22.129999 | 13924.7568 | 13180.85 | 13095.18 | 743.9027 | 46.409 | 23.27912 | 15.98744
22.139999 | 13856.3271 | 13173.08 | 13087.22 | 683.2429 | 46.47779 | 23.3791 | 16.00579
22.15 | 13487.7588 | 13165.33 | 13079.28 | 322.4319 | 46.54694 | 23.47986 | 16.02417
22.16 | 13603.1992 | 13157.58 | 13071.34 | 445.6157 | 46.61645 | 23.58135 | 16.04258
22.17 | 13678.7373 | 13149.85 | 13063.42 | 528.8838 | 46.68633 | 23.68362 | 16.06103
22.18 | 13622.8594 | 13142.14 | 13055.51 | 480.7227 | 46.75659 | 23.78665 | 16.07951
22.190001 | 13661.5713 | 13134.43 | 13047.62 | 527.1389 | 46.82722 | 23.89048 | 16.09803
22.200001 | 13709.2559 | 13126.74 | 13039.73 | 582.5137 | 46.89824 | 23.99509 | 16.11658
22.209999 | 13787.0107 | 13119.07 | 13031.86 | 667.9439 | 46.96965 | 24.10047 | 16.13516
22.219999 | 13770.2842 | 13111.4 | 13024 | 658.8811 | 47.04146 | 24.20668 | 16.15378
22.23 | 13641.8613 | 13103.75 | 13016.15 | 538.1093 | 47.11369 | 24.31372 | 16.17244
22.24 | 13598.8965 | 13096.11 | 13008.32 | 502.7815 | 47.18632 | 24.42157 | 16.19112
22.25 | 13542.5088 | 13088.49 | 13000.49 | 454.0176 | 47.25938 | 24.53023 | 16.20985
22.26 | 13722.8574 | 13080.88 | 12992.68 | 641.9766 | 47.33287 | 24.63974 | 16.2286
22.27 | 13780.1777 | 13073.28 | 12984.88 | 706.894 | 47.40678 | 24.75007 | 16.2474
22.280001 | 13700.0547 | 13065.7 | 12977.09 | 634.3555 | 47.48115 | 24.86128 | 16.26623
22.290001 | 13728.0938 | 13058.13 | 12969.31 | 669.9651 | 47.55596 | 24.97333 | 16.28509
22.299999 | 13456.3154 | 13050.57 | 12961.55 | 405.7423 | 47.63122 | 25.08623 | 16.30399
22.309999 | 13494.3291 | 13043.03 | 12953.8 | 451.2997 | 47.70695 | 25.20003 | 16.32292
22.32 | 13789.0469 | 13035.5 | 12946.06 | 753.5487 | 47.78318 | 25.31474 | 16.34189
22.33 | 13515.0508 | 13027.98 | 12938.33 | 487.0696 | 47.85987 | 25.43032 | 16.3609
22.34 | 13609.8525 | 13020.48 | 12930.61 | 589.375 | 47.93706 | 25.5468 | 16.37994
22.35 | 13464.7373 | 13012.99 | 12922.91 | 451.75 | 48.01476 | 25.66419 | 16.39901
22.360001 | 13478.0244 | 13005.51 | 12915.22 | 472.5148 | 48.09296 | 25.7825 | 16.41813
22.370001 | 13654.3467 | 12998.05 | 12907.54 | 656.3005 | 48.17169 | 25.90174 | 16.43728
22.379999 | 13615.7617 | 12990.6 | 12899.87 | 625.1641 | 48.25093 | 26.02188 | 16.45646
22.389999 | 13415.8574 | 12983.16 | 12892.21 | 432.6965 | 48.33072 | 26.14301 | 16.47568
22.4 | 13423.6963 | 12975.74 | 12884.57 | 447.9593 | 48.41108 | 26.26512 | 16.49494
22.41 | 13353.5771 | 12968.33 | 12876.93 | 385.2499 | 48.49199 | 26.38817 | 16.51423
22.42 | 13254.6562 | 12960.93 | 12869.31 | 293.7253 | 48.57348 | 26.51219 | 16.53356
22.43 | 13133.7061 | 12953.55 | 12861.7 | 180.158 | 48.65555 | 26.6372 | 16.55293
22.440001 | 13311.5439 | 12946.18 | 12854.1 | 365.366 | 48.73822 | 26.76321 | 16.57233
22.450001 | 13480.041 | 12938.82 | 12846.52 | 541.2189 | 48.82149 | 26.89023 | 16.59177
22.459999 | 13339.1113 | 12931.48 | 12838.95 | 407.6301 | 48.90538 | 27.01823 | 16.61124
22.469999 | 13457.9248 | 12924.15 | 12831.38 | 533.7724 | 48.98991 | 27.14728 | 16.63076
22.48 | 13701.1846 | 12916.84 | 12823.83 | 784.3483 | 49.07509 | 27.27741 | 16.65031
22.49 | 13510.1465 | 12909.53 | 12816.3 | 600.6119 | 49.16094 | 27.40855 | 16.66989
22.5 | 13345.96 | 12902.25 | 12808.77 | 443.7136 | 49.24745 | 27.54076 | 16.68952
22.51 | 13544.0098 | 12894.97 | 12801.25 | 649.038 | 49.33466 | 27.67403 | 16.70918
22.52 | 13664.1865 | 12887.71 | 12793.75 | 776.4757 | 49.42257 | 27.80838 | 16.72888
22.530001 | 13468.3389 | 12880.46 | 12786.26 | 587.8762 | 49.5112 | 27.94384 | 16.74861
22.540001 | 12994.5723 | 12873.23 | 12778.78 | 121.3433 | 49.60057 | 28.08039 | 16.76839
22.549999 | 12992.9561 | 12866.01 | 12771.31 | 126.9458 | 49.69068 | 28.21802 | 16.78819
22.559999 | 13230.8682 | 12858.8 | 12763.86 | 372.0643 | 49.78156 | 28.35682 | 16.80805
22.57 | 13472.0742 | 12851.61 | 12756.41 | 620.4637 | 49.87325 | 28.49679 | 16.82794
22.58 | 13469.9023 | 12844.43 | 12748.98 | 625.4708 | 49.96573 | 28.63788 | 16.84786
22.59 | 13592.4316 | 12837.27 | 12741.56 | 755.1654 | 50.05904 | 28.78012 | 16.86782
22.6 | 13366.667 | 12830.11 | 12734.15 | 536.5523 | 50.15318 | 28.92356 | 16.88782
22.610001 | 13402.1719 | 12822.98 | 12726.75 | 579.1957 | 50.24819 | 29.06818 | 16.90786
22.620001 | 13552.8828 | 12815.85 | 12719.37 | 737.0305 | 50.34408 | 29.21399 | 16.92794
22.629999 | 13708.333 | 12808.74 | 12711.99 | 899.5893 | 50.44086 | 29.36099 | 16.94805
22.639999 | 13675.7227 | 12801.65 | 12704.63 | 874.0753 | 50.53858 | 29.50926 | 16.96821
22.65 | 13612.5176 | 12794.56 | 12697.28 | 817.9532 | 50.63726 | 29.6588 | 16.9884
22.66 | 13618.2783 | 12787.5 | 12689.94 | 830.7824 | 50.7369 | 29.80956 | 17.00864
22.67 | 13448.126 | 12780.44 | 12682.61 | 667.6846 | 50.83754 | 29.96159 | 17.0289
22.68 | 13410.8203 | 12773.4 | 12675.3 | 637.4194 | 50.93919 | 30.1149 | 17.04922
22.690001 | 13648.3975 | 12766.37 | 12667.99 | 882.0238 | 51.04189 | 30.26951 | 17.06957
22.700001 | 13604.8623 | 12759.36 | 12660.7 | 845.5011 | 51.14567 | 30.42542 | 17.08996
22.709999 | 13220.2314 | 12752.36 | 12653.42 | 467.8673 | 51.25053 | 30.58263 | 17.11038
22.719999 | 13228.1025 | 12745.38 | 12646.15 | 482.7227 | 51.35653 | 30.74122 | 17.13085
22.73 | 13531.1172 | 12738.41 | 12638.89 | 792.7083 | 51.4637 | 30.90119 | 17.15136
22.74 | 13474.3184 | 12731.45 | 12631.65 | 742.8655 | 51.57205 | 31.06251 | 17.1719
22.75 | 13418.7803 | 12724.51 | 12624.41 | 694.2693 | 51.68162 | 31.22521 | 17.19248
22.76 | 13612.5879 | 12717.58 | 12617.19 | 895.0044 | 51.79245 | 31.38931 | 17.21311
22.77 | 13440.0186 | 12710.67 | 12609.98 | 729.3484 | 51.90456 | 31.55481 | 17.23378
22.780001 | 13290.8291 | 12703.77 | 12602.78 | 587.0586 | 52.01799 | 31.72177 | 17.25448
22.790001 | 13255.1973 | 12696.89 | 12595.59 | 558.3114 | 52.13279 | 31.89017 | 17.27523
22.799999 | 13258.1406 | 12690.02 | 12588.41 | 568.1235 | 52.24896 | 32.06 | 17.29601
22.809999 | 13051.665 | 12683.16 | 12581.25 | 368.5037 | 52.36658 | 32.23135 | 17.31684
22.82 | 13417.0547 | 12676.32 | 12574.09 | 740.7352 | 52.4857 | 32.40424 | 17.33771
22.83 | 13353.5537 | 12669.49 | 12566.95 | 684.0609 | 52.60632 | 32.57861 | 17.35861
22.84 | 12766.7363 | 12662.68 | 12559.82 | 104.0555 | 52.72852 | 32.75451 | 17.37956
22.85 | 12846.5361 | 12655.88 | 12552.7 | 190.6527 | 52.85232 | 32.93197 | 17.40055
22.860001 | 13359.7656 | 12649.1 | 12545.59 | 710.6655 | 52.97777 | 33.111 | 17.42158
22.870001 | 13469.2305 | 12642.33 | 12538.49 | 826.8983 | 53.10493 | 33.29161 | 17.44265
22.879999 | 13503.3809 | 12635.58 | 12531.41 | 867.8003 | 53.23383 | 33.47379 | 17.46376
22.889999 | 13810.8984 | 12628.84 | 12524.34 | 1182.056 | 53.36455 | 33.65764 | 17.48491
22.9 | 13702.6074 | 12622.12 | 12517.27 | 1080.489 | 53.49716 | 33.84318 | 17.50611
22.91 | 13416.4531 | 12615.41 | 12510.22 | 801.0425 | 53.63168 | 34.03034 | 17.52734
22.92 | 13201.3916 | 12608.72 | 12503.18 | 592.674 | 53.76819 | 34.21919 | 17.54862
22.93 | 13362.7383 | 12602.04 | 12496.15 | 760.6986 | 53.90674 | 34.40974 | 17.56994
22.940001 | 13225.1143 | 12595.38 | 12489.14 | 629.7378 | 54.0474 | 34.60202 | 17.5913
22.950001 | 12942.6826 | 12588.73 | 12482.13 | 353.9533 | 54.19024 | 34.79605 | 17.6127
22.959999 | 13342.9248 | 12582.1 | 12475.14 | 760.826 | 54.3353 | 34.99179 | 17.63414
22.969999 | 13406.4727 | 12575.48 | 12468.15 | 830.9902 | 54.48271 | 35.18937 | 17.65563
22.98 | 13751.75 | 12568.88 | 12461.18 | 1182.869 | 54.63254 | 35.3888 | 17.67716
22.99 | 13560.0215 | 12562.3 | 12454.22 | 997.7254 | 54.78483 | 35.59003 | 17.69873
23 | 13355.4131 | 12555.73 | 12447.27 | 799.6863 | 54.93969 | 35.7931 | 17.72034
23.01 | 13424.7129 | 12549.17 | 12440.34 | 875.5394 | 55.09719 | 35.99806 | 17.742
23.02 | 13696.3877 | 12542.64 | 12433.41 | 1153.752 | 55.25744 | 36.20489 | 17.7637
23.030001 | 13333.333 | 12536.11 | 12426.49 | 797.2189 | 55.42052 | 36.41369 | 17.78544
23.040001 | 13388.0811 | 12529.61 | 12419.59 | 858.4721 | 55.58654 | 36.62441 | 17.80723
23.049999 | 13528.9648 | 12523.12 | 12412.7 | 1005.843 | 55.75557 | 36.83705 | 17.82905
23.059999 | 13237.9531 | 12516.65 | 12405.82 | 721.3038 | 55.92777 | 37.05174 | 17.85092
23.07 | 12925.6191 | 12510.19 | 12398.95 | 415.4262 | 56.10326 | 37.2685 | 17.87284
23.08 | 13115.6494 | 12503.75 | 12392.09 | 611.8955 | 56.28211 | 37.48726 | 17.8948
23.09 | 13349.5254 | 12497.33 | 12385.24 | 852.1937 | 56.46448 | 37.70809 | 17.91679
23.1 | 13353.3955 | 12490.93 | 12378.41 | 862.4689 | 56.65047 | 37.93101 | 17.93884
23.110001 | 13476.04 | 12484.54 | 12371.58 | 991.5021 | 56.84023 | 38.15606 | 17.96093
23.120001 | 13413.2197 | 12478.17 | 12364.77 | 935.0525 | 57.03392 | 38.38326 | 17.98307
23.129999 | 13379.4678 | 12471.82 | 12357.97 | 907.6526 | 57.23164 | 38.61259 | 18.00523
23.139999 | 13357.7432 | 12465.48 | 12351.17 | 892.2635 | 57.43362 | 38.84416 | 18.02746
23.15 | 13531.0781 | 12459.16 | 12344.39 | 1071.917 | 57.64003 | 39.07804 | 18.04972
23.16 | 13246.3691 | 12452.86 | 12337.62 | 793.5074 | 57.85098 | 39.31412 | 18.07203
23.17 | 13056.1963 | 12446.58 | 12330.87 | 609.616 | 58.06669 | 39.55249 | 18.09438
23.18 | 13502.2188 | 12440.32 | 12324.12 | 1061.901 | 58.28735 | 39.79318 | 18.11678
23.190001 | 13311.6035 | 12434.07 | 12317.38 | 877.5311 | 58.51318 | 40.03623 | 18.13923
23.200001 | 13258.4863 | 12427.85 | 12310.66 | 830.6392 | 58.74438 | 40.28165 | 18.16172
23.209999 | 13047.7168 | 12421.64 | 12303.95 | 626.0746 | 58.98114 | 40.52943 | 18.18424
23.219999 | 13374.1553 | 12415.46 | 12297.25 | 958.6998 | 59.22379 | 40.77971 | 18.20682
23.23 | 13670.5303 | 12409.29 | 12290.55 | 1261.242 | 59.47259 | 41.03253 | 18.22945
23.24 | 13966.0049 | 12403.14 | 12283.87 | 1562.864 | 59.72773 | 41.2878 | 18.25211
23.25 | 14196.999 | 12397.01 | 12277.2 | 1799.985 | 59.98954 | 41.54561 | 18.27482
23.26 | 13958.9355 | 12390.91 | 12270.55 | 1568.027 | 60.25833 | 41.806 | 18.29758
23.27 | 13948.002 | 12384.82 | 12263.9 | 1563.179 | 60.53442 | 42.06898 | 18.32039
23.280001 | 13996.7734 | 12378.76 | 12257.26 | 1618.014 | 60.81816 | 42.33465 | 18.34324
23.290001 | 13808.0996 | 12372.72 | 12250.64 | 1435.382 | 61.1099 | 42.60297 | 18.36614
23.299999 | 14058.7549 | 12366.7 | 12244.03 | 1692.056 | 61.41001 | 42.87395 | 18.38908
23.309999 | 14078.627 | 12360.7 | 12237.42 | 1717.925 | 61.71898 | 43.14774 | 18.41207
23.32 | 13698.0117 | 12354.73 | 12230.83 | 1343.284 | 62.03728 | 43.42439 | 18.43511
23.33 | 13982.5127 | 12348.78 | 12224.25 | 1633.735 | 62.36526 | 43.70381 | 18.45819
23.34 | 13872.5537 | 12342.85 | 12217.68 | 1529.702 | 62.7035 | 43.98609 | 18.48131
23.35 | 13743.0986 | 12336.95 | 12211.12 | 1406.149 | 63.05251 | 44.27128 | 18.50449
23.360001 | 13779.8018 | 12331.07 | 12204.57 | 1448.729 | 63.41289 | 44.55942 | 18.52772
23.370001 | 13885.6201 | 12325.22 | 12198.04 | 1560.397 | 63.78523 | 44.85054 | 18.55099
23.379999 | 13712.5723 | 12319.4 | 12191.51 | 1393.172 | 64.17013 | 45.14462 | 18.5743
23.389999 | 13823.5713 | 12313.6 | 12185 | 1509.967 | 64.56842 | 45.44185 | 18.59766
23.4 | 13859.7012 | 12307.84 | 12178.49 | 1551.865 | 64.98085 | 45.74225 | 18.62108
23.41 | 13808.3779 | 12302.1 | 12172 | 1506.281 | 65.40808 | 46.04574 | 18.64453
23.42 | 13563.3896 | 12296.39 | 12165.52 | 1267.001 | 65.85103 | 46.35244 | 18.66804
23.43 | 13839.3594 | 12290.71 | 12159.05 | 1548.649 | 66.3106 | 46.66238 | 18.69159
23.440001 | 13778.0635 | 12285.06 | 12152.58 | 1493.001 | 66.78776 | 46.97561 | 18.7152
23.450001 | 13688.6807 | 12279.45 | 12146.13 | 1409.231 | 67.28353 | 47.29218 | 18.73885
23.459999 | 13379.0039 | 12273.87 | 12139.7 | 1105.133 | 67.79893 | 47.61207 | 18.76254
23.469999 | 13481.4326 | 12268.33 | 12133.27 | 1213.106 | 68.33528 | 47.93545 | 18.78629
23.48 | 13389.5391 | 12262.82 | 12126.85 | 1126.721 | 68.89386 | 48.26241 | 18.81009
23.49 | 13166.5918 | 12257.35 | 12120.45 | 909.2436 | 69.47577 | 48.59282 | 18.83393
23.5 | 13037.4102 | 12251.92 | 12114.05 | 785.4927 | 70.08252 | 48.92681 | 18.85782
23.51 | 13124.3008 | 12246.53 | 12107.67 | 877.7731 | 70.71557 | 49.26445 | 18.88176
23.52 | 13247.0547 | 12241.18 | 12101.29 | 1005.875 | 71.37649 | 49.60574 | 18.90576
23.530001 | 13394.9307 | 12235.88 | 12094.93 | 1159.055 | 72.06694 | 49.95084 | 18.9298
23.540001 | 13194.0557 | 12230.62 | 12088.58 | 963.437 | 72.78865 | 50.2997 | 18.95389
23.549999 | 13086.5879 | 12225.41 | 12082.24 | 861.1778 | 73.54334 | 50.65233 | 18.97802
23.559999 | 13259.498 | 12220.25 | 12075.91 | 1039.248 | 74.3332 | 51.00896 | 19.00221
23.57 | 13264.3633 | 12215.14 | 12069.59 | 1049.222 | 75.16028 | 51.36965 | 19.02645
23.58 | 13240.8877 | 12210.09 | 12063.28 | 1030.8 | 76.02644 | 51.73427 | 19.05074
23.59 | 13192.3438 | 12205.09 | 12056.98 | 987.2538 | 76.93403 | 52.10299 | 19.07507
23.6 | 13188.7549 | 12200.15 | 12050.69 | 988.6039 | 77.88538 | 52.47586 | 19.09946
23.610001 | 12854.4111 | 12195.27 | 12044.41 | 659.1386 | 78.88292 | 52.85293 | 19.1239
23.620001 | 13203.5605 | 12190.46 | 12038.15 | 1013.102 | 79.92917 | 53.23429 | 19.14839
23.629999 | 12766.1289 | 12185.71 | 12031.89 | 580.4172 | 81.02655 | 53.6199 | 19.17292
23.639999 | 12707.375 | 12181.03 | 12025.65 | 526.3419 | 82.17813 | 54.00999 | 19.19752
23.65 | 13110.4971 | 12176.43 | 12019.41 | 934.0708 | 83.38673 | 54.40466 | 19.22216
23.66 | 13161.5566 | 12171.89 | 12013.19 | 989.6619 | 84.65479 | 54.80377 | 19.24685
23.67 | 12969.4131 | 12167.44 | 12006.98 | 801.9722 | 85.98542 | 55.2075 | 19.27159
23.68 | 12724.0332 | 12163.07 | 12000.77 | 560.9651 | 87.38161 | 55.61592 | 19.29639
23.690001 | 13015.2578 | 12158.78 | 11994.58 | 856.4791 | 88.84635 | 56.02909 | 19.32124
23.700001 | 13425.4463 | 12154.58 | 11988.4 | 1270.869 | 90.38266 | 56.44709 | 19.34614
23.709999 | 13351.0967 | 12150.47 | 11982.23 | 1200.63 | 91.99324 | 56.86989 | 19.37108
23.719999 | 13209.3242 | 12146.45 | 11976.07 | 1062.876 | 93.68163 | 57.29779 | 19.39608
23.73 | 13045.8467 | 12142.53 | 11969.92 | 903.3214 | 95.45076 | 57.73083 | 19.42114
23.74 | 13168.1367 | 12138.7 | 11963.78 | 1029.435 | 97.30274 | 58.16892 | 19.44624
23.75 | 12833.4033 | 12134.98 | 11957.66 | 698.4231 | 99.24048 | 58.61224 | 19.4714
23.76 | 12730.9141 | 12131.36 | 11951.54 | 599.5517 | 101.2663 | 59.06085 | 19.49661
23.77 | 12945.6816 | 12127.85 | 11945.43 | 817.8309 | 103.3821 | 59.51487 | 19.52187
23.780001 | 12649.2393 | 12124.45 | 11939.33 | 524.7932 | 105.5896 | 59.97436 | 19.54719
23.790001 | 12782.4629 | 12121.15 | 11933.25 | 661.312 | 107.8898 | 60.43941 | 19.57256
23.799999 | 12750.1152 | 12117.97 | 11927.18 | 632.1494 | 110.2827 | 60.91001 | 19.59798
23.809999 | 12543.4775 | 12114.89 | 11921.11 | 428.5886 | 112.7686 | 61.38647 | 19.62345
23.82 | 12669.9639 | 12111.92 | 11915.06 | 558.0443 | 115.3462 | 61.86889 | 19.64899
23.83 | 13004.0986 | 12109.06 | 11909.01 | 895.0429 | 118.0122 | 62.35712 | 19.67457
23.84 | 13021.4932 | 12106.29 | 11902.98 | 915.2 | 120.7631 | 62.85139 | 19.7002
23.85 | 12846.0391 | 12103.63 | 11896.96 | 742.4124 | 123.5933 | 63.3518 | 19.72589
23.860001 | 12915.8799 | 12101.05 | 11890.94 | 814.8315 | 126.4956 | 63.85846 | 19.75164
23.870001 | 12446.5195 | 12098.55 | 11884.94 | 347.9691 | 129.4606 | 64.37144 | 19.77744
23.879999 | 12670.4248 | 12096.12 | 11878.95 | 574.3038 | 132.4763 | 64.89075 | 19.80328
23.889999 | 12796.124 | 12093.75 | 11872.97 | 702.379 | 135.5295 | 65.41674 | 19.82919
23.9 | 12841.667 | 12091.41 | 11867 | 750.2605 | 138.6034 | 65.94952 | 19.85516
23.91 | 12834.4932 | 12089.09 | 11861.04 | 745.4073 | 141.6776 | 66.48895 | 19.88117
23.92 | 12766.7871 | 12086.76 | 11855.09 | 680.0261 | 144.7301 | 67.03529 | 19.90724
23.93 | 12845.8828 | 12084.41 | 11849.15 | 761.4759 | 147.7359 | 67.58862 | 19.93337
23.940001 | 12733.4521 | 12082 | 11843.22 | 651.4567 | 150.6673 | 68.1491 | 19.95955
23.950001 | 13023.3271 | 12079.5 | 11837.3 | 943.8291 | 153.4947 | 68.71683 | 19.98579
23.959999 | 13085.6279 | 12076.88 | 11831.39 | 1008.744 | 156.186 | 69.2918 | 20.01208
23.969999 | 12919.2285 | 12074.12 | 11825.5 | 845.1103 | 158.7097 | 69.87442 | 20.03843
23.98 | 12949.3721 | 12071.17 | 11819.61 | 878.202 | 161.033 | 70.46481 | 20.06484
23.99 | 12969.9482 | 12068.01 | 11813.73 | 901.9407 | 163.1232 | 71.06285 | 20.0913
24 | 13278.0449 | 12064.6 | 11807.86 | 1213.445 | 164.9505 | 71.6688 | 20.11781
24.01 | 12663.8057 | 12060.92 | 11802.01 | 602.8845 | 166.4875 | 72.28279 | 20.14439
24.02 | 12525.3115 | 12056.95 | 11796.16 | 468.3647 | 167.7107 | 72.90498 | 20.17102
24.030001 | 12640.54 | 12052.66 | 11790.32 | 587.8823 | 168.601 | 73.53552 | 20.19771
24.040001 | 12634.3613 | 12048.04 | 11784.5 | 586.3197 | 169.1449 | 74.17453 | 20.22446
24.049999 | 12765.0527 | 12043.09 | 11778.68 | 721.961 | 169.3351 | 74.82204 | 20.25125
24.059999 | 12722.7656 | 12037.8 | 11772.88 | 684.961 | 169.17 | 75.4785 | 20.27811
24.07 | 12438.5938 | 12032.19 | 11767.08 | 406.4081 | 168.6542 | 76.14407 | 20.30503
24.08 | 12380.6807 | 12026.25 | 11761.3 | 354.4334 | 167.7992 | 76.81861 | 20.332
24.09 | 12198.1162 | 12020.01 | 11755.52 | 178.1109 | 166.6209 | 77.50243 | 20.35903
24.1 | 12076.9131 | 12013.48 | 11749.76 | 63.43206 | 165.1406 | 78.19572 | 20.38612
24.110001 | 12819.8164 | 12006.7 | 11744 | 813.1172 | 163.3835 | 78.89866 | 20.41327
24.120001 | 13140.8613 | 11999.69 | 11738.26 | 1141.172 | 161.3777 | 79.61139 | 20.44048
24.129999 | 12818.9727 | 11992.48 | 11732.53 | 826.4897 | 159.1541 | 80.33395 | 20.46774
24.139999 | 12552.4209 | 11985.11 | 11726.8 | 567.3121 | 156.7433 | 81.06687 | 20.49506
24.15 | 12454.7705 | 11977.6 | 11721.09 | 477.1712 | 154.177 | 81.81033 | 20.52245
24.16 | 12700.4004 | 11969.99 | 11715.39 | 730.4126 | 151.4875 | 82.5642 | 20.54989
24.17 | 12544.7373 | 11962.3 | 11709.69 | 582.4338 | 148.7043 | 83.32884 | 20.57739
24.18 | 12613.5264 | 11954.58 | 11704.01 | 658.9513 | 145.8558 | 84.10446 | 20.60495
24.190001 | 12716.7637 | 11946.83 | 11698.34 | 769.9354 | 142.9681 | 84.89127 | 20.63257
24.200001 | 12542.6543 | 11939.09 | 11692.67 | 603.5662 | 140.0648 | 85.68948 | 20.66026
24.209999 | 12747.6973 | 11931.38 | 11687.02 | 816.3207 | 137.1675 | 86.49912 | 20.68798
24.219999 | 12483.998 | 11923.71 | 11681.38 | 560.2884 | 134.2937 | 87.32081 | 20.71578
24.23 | 12310.0664 | 11916.1 | 11675.75 | 393.9626 | 131.4592 | 88.15478 | 20.74365
24.24 | 12784.3213 | 11908.57 | 11670.12 | 875.747 | 128.6781 | 89.00088 | 20.77157
24.25 | 12570.6904 | 11901.13 | 11664.51 | 669.559 | 125.961 | 89.85953 | 20.79955
24.26 | 12202.7031 | 11893.78 | 11658.91 | 308.9189 | 123.3167 | 90.73101 | 20.82759
24.27 | 12029.7607 | 11886.54 | 11653.32 | 143.2209 | 120.752 | 91.61555 | 20.85569
24.280001 | 11923.4521 | 11879.4 | 11647.73 | 44.04907 | 118.2721 | 92.51343 | 20.88386
24.290001 | 12147.0166 | 11872.38 | 11642.16 | 274.6377 | 115.8806 | 93.4249 | 20.91209
24.299999 | 12048.5986 | 11865.47 | 11636.6 | 183.1279 | 113.5802 | 94.35003 | 20.94036
24.309999 | 12318.5205 | 11858.68 | 11631.05 | 459.8431 | 111.3714 | 95.28953 | 20.96871
24.32 | 12718.7012 | 11852 | 11625.5 | 866.7009 | 109.2546 | 96.2437 | 20.99713
24.33 | 12446.6182 | 11845.44 | 11619.97 | 601.1778 | 107.2299 | 97.21237 | 21.0256
24.34 | 12285.0615 | 11839 | 11614.45 | 446.0652 | 105.2959 | 98.19613 | 21.05413
24.35 | 11966.707 | 11832.67 | 11608.94 | 134.0403 | 103.4511 | 99.19522 | 21.08273
24.360001 | 12419.5938 | 11826.45 | 11603.43 | 593.1444 | 101.6934 | 100.21 | 21.11139
24.370001 | 12592.8057 | 11820.34 | 11597.94 | 772.4623 | 100.0205 | 101.2408 | 21.14012
24.379999 | 12669.8477 | 11814.35 | 11592.46 | 855.5007 | 98.43003 | 102.2876 | 21.16889
24.389999 | 12898.5898 | 11808.46 | 11586.99 | 1090.134 | 96.9188 | 103.3514 | 21.19775
24.4 | 12782.1914 | 11802.67 | 11581.52 | 979.5239 | 95.484 | 104.4326 | 21.22666
24.41 | 12673.4258 | 11796.98 | 11576.07 | 876.4449 | 94.12309 | 105.5308 | 21.25564
24.42 | 12501.3662 | 11791.39 | 11570.63 | 709.9735 | 92.8329 | 106.6469 | 21.28467
24.43 | 12683.7266 | 11785.9 | 11565.2 | 897.8263 | 91.61043 | 107.7811 | 21.31378
24.440001 | 12748.8379 | 11780.5 | 11559.77 | 968.3373 | 90.4527 | 108.9339 | 21.34295
24.450001 | 12483.3096 | 11775.19 | 11554.36 | 708.1174 | 89.35678 | 110.1056 | 21.37219
24.459999 | 12475.4844 | 11769.97 | 11548.95 | 705.5116 | 88.31991 | 111.2964 | 21.40147
24.469999 | 12858.2246 | 11764.84 | 11543.56 | 1093.386 | 87.33899 | 112.5074 | 21.43084
24.48 | 12375.8848 | 11759.79 | 11538.18 | 616.0979 | 86.41127 | 113.7388 | 21.46027
24.49 | 11968.0459 | 11754.82 | 11532.8 | 213.2287 | 85.53436 | 114.9907 | 21.48976
24.5 | 12273.4814 | 11749.93 | 11527.44 | 523.5549 | 84.70555 | 116.2638 | 21.51931
24.51 | 12548.2197 | 11745.11 | 11522.08 | 803.1067 | 83.92235 | 117.5585 | 21.54894
24.52 | 12508.668 | 11740.37 | 11516.74 | 768.2934 | 83.18234 | 118.8753 | 21.57863
24.530001 | 12029.626 | 11735.71 | 11511.4 | 293.9168 | 82.48326 | 120.2148 | 21.60839
24.540001 | 12140.3691 | 11731.12 | 11506.08 | 409.2532 | 81.82289 | 121.5775 | 21.63821
24.549999 | 12470.7773 | 11726.59 | 11500.76 | 744.1838 | 81.19922 | 122.9634 | 21.66809
24.559999 | 12392.8516 | 11722.14 | 11495.46 | 670.7127 | 80.61006 | 124.374 | 21.69804
24.57 | 12112.7998 | 11717.75 | 11490.16 | 395.0484 | 80.05353 | 125.8097 | 21.72807
24.58 | 12116.5225 | 11713.43 | 11484.87 | 403.0922 | 79.52797 | 127.2705 | 21.75816
24.59 | 11879.5586 | 11709.17 | 11479.6 | 170.3846 | 79.03159 | 128.7572 | 21.78831
24.6 | 12185.2031 | 11704.98 | 11474.33 | 480.2215 | 78.56276 | 130.2706 | 21.81853
24.610001 | 12485.0781 | 11700.85 | 11469.07 | 784.2263 | 78.11993 | 131.8112 | 21.84883
24.620001 | 12125.4834 | 11696.78 | 11463.82 | 428.6988 | 77.70165 | 133.3796 | 21.87919
24.629999 | 11994.7998 | 11692.78 | 11458.59 | 302.0202 | 77.3066 | 134.9763 | 21.9096
24.639999 | 12527.0303 | 11688.83 | 11453.36 | 838.1956 | 76.93338 | 136.6026 | 21.9401
24.65 | 12517.3711 | 11684.95 | 11448.14 | 832.4211 | 76.58076 | 138.2592 | 21.97067
24.66 | 12298.3516 | 11681.13 | 11442.93 | 617.2263 | 76.24773 | 139.9462 | 22.0013
24.67 | 12582.2881 | 11677.36 | 11437.73 | 904.9278 | 75.93314 | 141.6646 | 22.032
24.68 | 12180.6123 | 11673.65 | 11432.54 | 506.9577 | 75.63598 | 143.4153 | 22.06277
24.690001 | 12182.7607 | 11670.01 | 11427.36 | 512.7531 | 75.35531 | 145.199 | 22.09361
24.700001 | 12327.9463 | 11666.42 | 11422.19 | 661.526 | 75.09022 | 147.0166 | 22.12452
24.709999 | 12397.502 | 11662.89 | 11417.03 | 734.6094 | 74.83993 | 148.8685 | 22.15549
24.719999 | 12199.7949 | 11659.42 | 11411.88 | 540.3713 | 74.60357 | 150.7564 | 22.18654
24.73 | 12063.7422 | 11656.01 | 11406.73 | 407.7283 | 74.38041 | 152.6814 | 22.21766
24.74 | 12122.1924 | 11652.66 | 11401.6 | 469.5285 | 74.16986 | 154.6433 | 22.24885
24.75 | 12491.5918 | 11649.37 | 11396.48 | 842.2179 | 73.97122 | 156.6437 | 22.28011
24.76 | 12707.2451 | 11646.14 | 11391.37 | 1061.101 | 73.78389 | 158.6836 | 22.31144
24.77 | 12637.2314 | 11642.98 | 11386.26 | 994.256 | 73.6073 | 160.7639 | 22.34285
24.780001 | 12324.04 | 11639.87 | 11381.17 | 684.1727 | 73.44094 | 162.8858 | 22.37432
24.790001 | 12268.7451 | 11636.82 | 11376.08 | 631.9234 | 73.2843 | 165.0503 | 22.40587
24.799999 | 12148.0957 | 11633.84 | 11371.01 | 514.2565 | 73.13693 | 167.2581 | 22.43747
24.809999 | 12189.0176 | 11630.92 | 11365.94 | 558.0981 | 72.99834 | 169.5114 | 22.46916
24.82 | 12286.2129 | 11628.06 | 11360.88 | 658.149 | 72.86816 | 171.8113 | 22.50093
24.83 | 12315.2646 | 11625.27 | 11355.84 | 689.9913 | 72.74603 | 174.1583 | 22.53276
24.84 | 12104.6367 | 11622.55 | 11350.8 | 482.088 | 72.63156 | 176.5539 | 22.56466
24.85 | 12319.0264 | 11619.89 | 11345.77 | 699.1355 | 72.52442 | 178.9997 | 22.59664
24.860001 | 11981.1162 | 11617.3 | 11340.75 | 363.8156 | 72.42428 | 181.4969 | 22.6287
24.870001 | 12489.6924 | 11614.78 | 11335.74 | 874.9124 | 72.33085 | 184.047 | 22.66083
24.879999 | 12798.041 | 11612.33 | 11330.74 | 1185.711 | 72.24385 | 186.651 | 22.69302
24.889999 | 12209.1865 | 11609.95 | 11325.75 | 599.2354 | 72.16299 | 189.3115 | 22.72529
24.9 | 12011.1611 | 11607.65 | 11320.77 | 403.5159 | 72.08801 | 192.0302 | 22.75764
24.91 | 11953.4258 | 11605.41 | 11315.8 | 348.0122 | 72.01871 | 194.8074 | 22.79006
24.92 | 12422.71 | 11603.26 | 11310.83 | 819.4523 | 71.95485 | 197.6456 | 22.82256
24.93 | 12589.8525 | 11601.18 | 11305.88 | 988.6734 | 71.89621 | 200.5464 | 22.85513
24.940001 | 12476.4248 | 11599.18 | 11300.94 | 877.2458 | 71.84259 | 203.5118 | 22.88777
24.950001 | 12320.168 | 11597.26 | 11296 | 722.9079 | 71.7938 | 206.5436 | 22.9205
24.959999 | 12069.71 | 11595.42 | 11291.08 | 474.2863 | 71.74966 | 209.6431 | 22.95329
24.969999 | 12203.6914 | 11593.67 | 11286.16 | 610.02 | 71.70998 | 212.8137 | 22.98616
24.98 | 12347.084 | 11592.01 | 11281.25 | 755.0784 | 71.67461 | 216.0576 | 23.01911
24.99 | 12166.8672 | 11590.43 | 11276.36 | 576.4394 | 71.6434 | 219.3756 | 23.05214
25 | 12065.8975 | 11588.94 | 11271.47 | 476.957 | 71.6162 | 222.7706 | 23.08523
25.01 | 12310.2129 | 11587.55 | 11266.59 | 722.6672 | 71.59286 | 226.245 | 23.11841
25.02 | 12295.2344 | 11586.25 | 11261.72 | 708.9885 | 71.57325 | 229.8013 | 23.15167
25.030001 | 12314.4873 | 11585.04 | 11256.86 | 729.4444 | 71.55726 | 233.4421 | 23.185
25.040001 | 12400.1982 | 11583.94 | 11252.01 | 816.2579 | 71.54473 | 237.17 | 23.21841
25.049999 | 12233.9746 | 11582.94 | 11247.17 | 651.0344 | 71.53558 | 240.9868 | 23.25189
25.059999 | 12140.9883 | 11582.05 | 11242.33 | 558.943 | 71.52966 | 244.8972 | 23.28545
25.07 | 12231.5469 | 11581.26 | 11237.51 | 650.2879 | 71.5269 | 248.9042 | 23.3191
25.08 | 11985.2412 | 11580.58 | 11232.69 | 404.6578 | 71.52719 | 253.0091 | 23.35282
25.09 | 12349.8379 | 11580.02 | 11227.89 | 769.8159 | 71.53043 | 257.2161 | 23.38662
25.1 | 12557.0176 | 11579.58 | 11223.09 | 977.4396 | 71.53652 | 261.5285 | 23.4205
25.110001 | 12169.8389 | 11579.25 | 11218.3 | 590.5844 | 71.54539 | 265.9498 | 23.45446
25.120001 | 11885.3193 | 11579.06 | 11213.53 | 306.2634 | 71.55693 | 270.4835 | 23.4885
25.129999 | 12351.8174 | 11578.99 | 11208.76 | 772.8323 | 71.57107 | 275.1324 | 23.52261
25.139999 | 12497.9023 | 11579.05 | 11204 | 918.8558 | 71.58774 | 279.9027 | 23.5568
25.15 | 12307.1543 | 11579.24 | 11199.25 | 727.9097 | 71.60686 | 284.7985 | 23.59109
25.16 | 12119.6953 | 11579.58 | 11194.51 | 540.1131 | 71.62836 | 289.8219 | 23.62544
25.17 | 12040.5996 | 11580.06 | 11189.77 | 460.5352 | 71.65216 | 294.9784 | 23.65988
25.18 | 12277.9326 | 11580.7 | 11185.05 | 697.2366 | 71.67822 | 300.2727 | 23.6944
25.190001 | 12345.3291 | 11581.48 | 11180.34 | 763.8481 | 71.70646 | 305.7098 | 23.729
25.200001 | 12187.5049 | 11582.43 | 11175.63 | 605.0793 | 71.73682 | 311.2947 | 23.76369
25.209999 | 12100.3086 | 11583.53 | 11170.94 | 516.7746 | 71.76923 | 317.0313 | 23.79844
25.219999 | 11929.7432 | 11584.81 | 11166.25 | 344.9305 | 71.80366 | 322.9279 | 23.83329
25.23 | 12025.8877 | 11586.27 | 11161.57 | 439.6198 | 71.84004 | 328.9905 | 23.86822
25.24 | 12078.3379 | 11587.9 | 11156.9 | 490.4341 | 71.87833 | 335.2224 | 23.90324
25.25 | 12200.4717 | 11589.73 | 11152.24 | 610.7441 | 71.91848 | 341.6312 | 23.93833
25.26 | 12172.8174 | 11591.75 | 11147.59 | 581.0713 | 71.96043 | 348.2238 | 23.9735
25.27 | 12356.3418 | 11593.97 | 11142.95 | 762.3757 | 72.00414 | 355.0072 | 24.00877
25.280001 | 12325.0762 | 11596.39 | 11138.31 | 728.6816 | 72.04958 | 361.9887 | 24.04411
25.290001 | 11924.1309 | 11599.04 | 11133.69 | 325.0909 | 72.09669 | 369.176 | 24.07954
25.299999 | 12011.79 | 11601.91 | 11129.07 | 409.8808 | 72.14542 | 376.5754 | 24.11504
25.309999 | 12105.7656 | 11605.01 | 11124.47 | 500.7534 | 72.19575 | 384.199 | 24.15064
25.32 | 12355.2627 | 11608.36 | 11119.87 | 746.9041 | 72.24766 | 392.056 | 24.18633
25.33 | 12305.0605 | 11611.96 | 11115.28 | 693.1054 | 72.30108 | 400.152 | 24.2221
25.34 | 12378.1172 | 11615.81 | 11110.7 | 762.3043 | 72.356 | 408.4988 | 24.25794
25.35 | 12283.7988 | 11619.94 | 11106.13 | 663.8564 | 72.41237 | 417.1069 | 24.29388
25.360001 | 12173.3506 | 11624.35 | 11101.57 | 548.9964 | 72.47017 | 425.9874 | 24.32991
25.370001 | 12301.6367 | 11629.06 | 11097.01 | 672.5761 | 72.52935 | 435.1517 | 24.36603
25.379999 | 12196.2617 | 11634.07 | 11092.47 | 562.1895 | 72.58989 | 444.61 | 24.40221
25.389999 | 12382.0352 | 11639.4 | 11087.93 | 742.6306 | 72.65178 | 454.3797 | 24.4385
25.4 | 12153 | 11645.07 | 11083.41 | 507.9279 | 72.71496 | 464.4748 | 24.47487
25.41 | 12158.125 | 11651.09 | 11078.89 | 507.0397 | 72.77944 | 474.9049 | 24.51133
25.42 | 12202.167 | 11657.46 | 11074.38 | 544.7055 | 72.84516 | 485.6879 | 24.54787
25.43 | 12392.5977 | 11664.22 | 11069.88 | 728.3809 | 72.91213 | 496.8398 | 24.5845
25.440001 | 12297.667 | 11671.37 | 11065.39 | 626.2989 | 72.98029 | 508.3781 | 24.62123
25.450001 | 12084.3516 | 11678.93 | 11060.91 | 405.4174 | 73.04964 | 520.3207 | 24.65804
25.459999 | 11979.5195 | 11686.93 | 11056.43 | 292.5875 | 73.12014 | 532.6841 | 24.69493
25.469999 | 12044.0518 | 11695.39 | 11051.97 | 348.6658 | 73.19178 | 545.4947 | 24.73192
25.48 | 12114.5098 | 11704.32 | 11047.51 | 410.1913 | 73.26455 | 558.7743 | 24.769
25.49 | 12195.0898 | 11713.75 | 11043.06 | 481.3423 | 73.33841 | 572.5398 | 24.80617
25.5 | 12103.3945 | 11723.7 | 11038.62 | 379.6947 | 73.41336 | 586.8189 | 24.84342
25.51 | 12153.1631 | 11734.2 | 11034.19 | 418.9618 | 73.48937 | 601.6373 | 24.88077
25.52 | 12103.9375 | 11745.28 | 11029.77 | 358.658 | 73.56642 | 617.0226 | 24.91821
25.530001 | 12008.1846 | 11756.96 | 11025.36 | 251.2211 | 73.64451 | 633.0042 | 24.95574
25.540001 | 12352.7471 | 11769.28 | 11020.95 | 583.4626 | 73.7236 | 649.6127 | 24.99336
25.549999 | 12459.6543 | 11782.27 | 11016.56 | 677.3825 | 73.80367 | 666.8769 | 25.03106
25.559999 | 12646.5293 | 11795.97 | 11012.17 | 850.5624 | 73.88473 | 684.84 | 25.06887
25.57 | 12959.5244 | 11810.41 | 11007.79 | 1149.117 | 73.96677 | 703.5392 | 25.10677
25.58 | 13244.0938 | 11825.62 | 11003.43 | 1418.469 | 74.04974 | 723.005 | 25.14476
25.59 | 13154.0928 | 11841.66 | 10999.06 | 1312.429 | 74.13366 | 743.2831 | 25.18283
25.6 | 13111.2686 | 11858.57 | 10994.71 | 1252.7 | 74.21849 | 764.4175 | 25.22101
25.610001 | 13019.249 | 11876.39 | 10990.37 | 1142.863 | 74.30424 | 786.4548 | 25.25928
25.620001 | 12692.2178 | 11895.16 | 10986.03 | 797.053 | 74.39088 | 809.4438 | 25.29764
25.629999 | 13082.3799 | 11914.95 | 10981.71 | 1167.428 | 74.47839 | 833.4305 | 25.33609
25.639999 | 13421.8066 | 11935.81 | 10977.39 | 1485.995 | 74.56679 | 858.4811 | 25.37464
25.65 | 13345.79 | 11957.8 | 10973.08 | 1387.988 | 74.65605 | 884.6542 | 25.41329
25.66 | 13174.1299 | 11980.97 | 10968.78 | 1193.155 | 74.74617 | 911.9985 | 25.45203
25.67 | 13033.2764 | 12005.4 | 10964.49 | 1027.879 | 74.83713 | 940.5837 | 25.49086
25.68 | 13495.1523 | 12031.14 | 10960.2 | 1464.014 | 74.92891 | 970.4777 | 25.52978
25.690001 | 13365.3936 | 12058.27 | 10955.93 | 1307.126 | 75.02152 | 1001.751 | 25.56882
25.700001 | 12789.7158 | 12086.86 | 10951.66 | 702.8562 | 75.11494 | 1034.477 | 25.60794
25.709999 | 13164.1133 | 12116.98 | 10947.4 | 1047.128 | 75.20915 | 1068.727 | 25.64715
25.719999 | 13759.6875 | 12148.74 | 10943.15 | 1610.948 | 75.30416 | 1104.597 | 25.68646
25.73 | 13640.6338 | 12182.21 | 10938.91 | 1458.425 | 75.39996 | 1142.173 | 25.72588
25.74 | 13342.7412 | 12217.47 | 10934.68 | 1125.275 | 75.49654 | 1181.527 | 25.76539
25.75 | 13816.9385 | 12254.61 | 10930.45 | 1562.328 | 75.59388 | 1222.759 | 25.805
25.76 | 13843.4873 | 12293.74 | 10926.24 | 1549.749 | 75.692 | 1265.965 | 25.8447
25.77 | 13697.0752 | 12334.95 | 10922.03 | 1362.126 | 75.79085 | 1311.244 | 25.88451
25.780001 | 13786.0234 | 12378.34 | 10917.83 | 1407.679 | 75.89047 | 1358.7 | 25.92442
25.790001 | 13849.7559 | 12424.03 | 10913.64 | 1425.724 | 75.99083 | 1408.437 | 25.96443
25.799999 | 14036.6631 | 12472.11 | 10909.46 | 1564.557 | 76.0919 | 1460.553 | 26.00451
25.809999 | 14070.1494 | 12522.7 | 10905.28 | 1547.445 | 76.19371 | 1515.183 | 26.04472
25.82 | 14264.0283 | 12575.94 | 10901.12 | 1688.087 | 76.29626 | 1572.443 | 26.08503
25.83 | 14369.1924 | 12631.91 | 10896.96 | 1737.285 | 76.39951 | 1632.423 | 26.12543
25.84 | 14357.123 | 12690.73 | 10892.81 | 1666.39 | 76.50349 | 1695.252 | 26.16593
25.85 | 14212.6699 | 12752.53 | 10888.67 | 1460.135 | 76.60815 | 1761.049 | 26.20654
25.860001 | 14148.8945 | 12817.43 | 10884.54 | 1331.464 | 76.71353 | 1829.931 | 26.24725
25.870001 | 14317.5293 | 12885.54 | 10880.41 | 1431.993 | 76.8196 | 1902.014 | 26.28807
25.879999 | 14613.6807 | 12956.95 | 10876.3 | 1656.733 | 76.92634 | 1977.393 | 26.32896
25.889999 | 15092.0342 | 13031.81 | 10872.19 | 2060.225 | 77.03378 | 2056.213 | 26.36998
25.9 | 14761.6104 | 13110.22 | 10868.09 | 1651.386 | 77.14191 | 2138.579 | 26.4111
25.91 | 14743.1738 | 13192.25 | 10864 | 1550.921 | 77.25072 | 2224.548 | 26.45233
25.92 | 15155.4395 | 13278 | 10859.92 | 1877.443 | 77.3602 | 2314.223 | 26.49365
25.93 | 15472.5889 | 13367.52 | 10855.85 | 2105.065 | 77.47035 | 2407.674 | 26.53507
25.940001 | 15700.3047 | 13460.89 | 10851.78 | 2239.414 | 77.58117 | 2504.954 | 26.57662
25.950001 | 15359.0557 | 13558.13 | 10847.72 | 1800.931 | 77.69265 | 2606.093 | 26.61826
25.959999 | 15574.251 | 13659.21 | 10843.67 | 1915.041 | 77.80477 | 2711.073 | 26.65999
25.969999 | 15917.5459 | 13764.17 | 10839.63 | 2153.377 | 77.91757 | 2819.918 | 26.70184
25.98 | 15577.6348 | 13872.94 | 10835.6 | 1704.693 | 78.03102 | 2932.569 | 26.7438
25.99 | 16034.8125 | 13985.37 | 10831.57 | 2049.44 | 78.14512 | 3048.869 | 26.78586
26 | 16318.1641 | 14101.33 | 10827.56 | 2216.832 | 78.25987 | 3168.688 | 26.82803
26.01 | 16343.6699 | 14220.61 | 10823.55 | 2123.06 | 78.37526 | 3291.817 | 26.87031
26.02 | 16183.7305 | 14342.93 | 10819.55 | 1840.8 | 78.49129 | 3417.979 | 26.91269
26.030001 | 16322.4639 | 14467.95 | 10815.55 | 1854.517 | 78.60797 | 3546.829 | 26.95519
26.040001 | 16364.459 | 14595.23 | 10811.57 | 1769.227 | 78.72529 | 3677.939 | 26.99779
26.049999 | 16100.9268 | 14724.25 | 10807.59 | 1376.682 | 78.84322 | 3810.766 | 27.04048
26.059999 | 15834.9775 | 14854.44 | 10803.63 | 980.5331 | 78.96179 | 3944.772 | 27.0833
26.07 | 15781.252 | 14985.13 | 10799.67 | 796.1201 | 79.08102 | 4079.258 | 27.12623
26.08 | 15546.252 | 15115.45 | 10795.72 | 430.8032 | 79.20087 | 4213.363 | 27.16927
26.09 | 15093.1123 | 15244.53 | 10791.77 | -151.4203 | 79.32135 | 4346.227 | 27.21241
26.1 | 14985.3047 | 15371.4 | 10787.84 | -386.0917 | 79.44245 | 4476.862 | 27.25567
26.110001 | 15047.4648 | 15494.97 | 10783.91 | -447.5042 | 79.56419 | 4604.198 | 27.29904
26.120001 | 14998.6133 | 15614.1 | 10779.99 | -615.4907 | 79.68655 | 4727.086 | 27.34253
26.129999 | 14888.5693 | 15727.57 | 10776.08 | -839.004 | 79.80951 | 4844.3 | 27.38611
26.139999 | 14544.1475 | 15834.2 | 10772.17 | -1290.048 | 79.9331 | 4954.658 | 27.42981
26.15 | 14052.1934 | 15932.72 | 10768.28 | -1880.525 | 80.05734 | 5056.908 | 27.47363
26.16 | 14137.5029 | 16021.87 | 10764.39 | -1884.364 | 80.18218 | 5149.776 | 27.51756
26.17 | 14339.0918 | 16100.49 | 10760.51 | -1761.402 | 80.30765 | 5232.112 | 27.5616
26.18 | 13876.3555 | 16167.51 | 10756.64 | -2291.155 | 80.43374 | 5302.831 | 27.60576
26.190001 | 13289.3916 | 16221.95 | 10752.78 | -2932.557 | 80.56045 | 5360.961 | 27.65003
26.200001 | 13251.1426 | 16262.99 | 10748.92 | -3011.848 | 80.68778 | 5405.687 | 27.69442
26.209999 | 13358.4248 | 16289.99 | 10745.07 | -2931.566 | 80.8157 | 5436.362 | 27.73891
26.219999 | 13316.7197 | 16302.52 | 10741.23 | -2985.801 | 80.94426 | 5452.558 | 27.78352
26.23 | 13255.4102 | 16300.34 | 10737.4 | -3044.93 | 81.07345 | 5454.035 | 27.82826
26.24 | 13078.8662 | 16283.44 | 10733.58 | -3204.574 | 81.20325 | 5440.785 | 27.87311
26.25 | 12836.1699 | 16252.03 | 10729.76 | -3415.864 | 81.33367 | 5413.019 | 27.91807
26.26 | 13174.9014 | 16206.54 | 10725.96 | -3031.642 | 81.4647 | 5371.16 | 27.96315
26.27 | 13201.5449 | 16147.59 | 10722.16 | -2946.042 | 81.59635 | 5315.827 | 28.00835
26.280001 | 13102.1816 | 16075.95 | 10718.36 | -2973.772 | 81.72864 | 5247.809 | 28.05367
26.290001 | 12844.7666 | 15992.59 | 10714.58 | -3147.82 | 81.86154 | 5168.048 | 28.09911
26.299999 | 12482.2012 | 15898.56 | 10710.8 | -3416.364 | 81.99502 | 5077.623 | 28.14464
26.309999 | 12369.0625 | 15794.99 | 10707.03 | -3425.924 | 82.12915 | 4977.633 | 28.19032
26.32 | 12544.4131 | 15683.05 | 10703.27 | -3138.634 | 82.26392 | 4869.274 | 28.23612
26.33 | 12403.8418 | 15564.02 | 10699.52 | -3160.18 | 82.3993 | 4753.821 | 28.28203
26.34 | 12487.7285 | 15439.11 | 10695.77 | -2951.379 | 82.5353 | 4632.47 | 28.32806
26.35 | 12287.5957 | 15309.5 | 10692.04 | -3021.903 | 82.67192 | 4506.415 | 28.37421
26.360001 | 12456.8799 | 15176.34 | 10688.31 | -2719.456 | 82.80917 | 4376.8 | 28.42049
26.370001 | 12076.9512 | 15040.7 | 10684.59 | -2963.751 | 82.94705 | 4244.703 | 28.46689
26.379999 | 12199.9053 | 14903.62 | 10680.87 | -2703.718 | 83.08553 | 4111.153 | 28.51339
26.389999 | 12236.6689 | 14765.95 | 10677.17 | -2529.276 | 83.22464 | 3976.995 | 28.56004
26.4 | 12517.5918 | 14628.48 | 10673.47 | -2110.891 | 83.36441 | 3843.045 | 28.60681
26.41 | 12698.9824 | 14492.02 | 10669.78 | -1793.037 | 83.50479 | 3710.086 | 28.6537
26.42 | 12450.1484 | 14357.15 | 10666.09 | -1907.001 | 83.64582 | 3578.711 | 28.7007
26.43 | 12206.1562 | 14224.41 | 10662.42 | -2018.251 | 83.78747 | 3449.455 | 28.74784
26.440001 | 12034.6465 | 14094.24 | 10658.75 | -2059.592 | 83.92976 | 3322.764 | 28.7951
26.450001 | 12081.1611 | 13967.01 | 10655.09 | -1885.851 | 84.07268 | 3199.008 | 28.8425
26.459999 | 12056.1025 | 13843.05 | 10651.44 | -1786.949 | 84.21622 | 3078.508 | 28.88999
26.469999 | 12002.0869 | 13722.52 | 10647.79 | -1720.438 | 84.36041 | 2961.434 | 28.93763
26.48 | 11814.4941 | 13605.61 | 10644.16 | -1791.111 | 84.50527 | 2847.959 | 28.9854
26.49 | 11419.7158 | 13492.47 | 10640.53 | -2072.749 | 84.65076 | 2738.255 | 29.0333
26.5 | 11377.4023 | 13383.15 | 10636.9 | -2005.748 | 84.79688 | 2632.368 | 29.08131
26.51 | 11623.6572 | 13277.7 | 10633.29 | -1654.039 | 84.94367 | 2530.333 | 29.12946
26.52 | 11750.6436 | 13176.11 | 10629.68 | -1425.462 | 85.09109 | 2432.153 | 29.17774
26.530001 | 11811.8643 | 13078.35 | 10626.08 | -1266.488 | 85.23918 | 2337.803 | 29.22615
26.540001 | 11664.2363 | 12984.39 | 10622.49 | -1320.156 | 85.38792 | 2247.237 | 29.27469
26.549999 | 11487.7344 | 12894.18 | 10618.91 | -1406.446 | 85.53729 | 2160.41 | 29.32334
26.559999 | 11598.7568 | 12807.59 | 10615.33 | -1208.836 | 85.68732 | 2077.2 | 29.37214
26.57 | 11591.041 | 12724.54 | 10611.76 | -1133.5 | 85.83806 | 1997.518 | 29.42107
26.58 | 11667.2666 | 12644.96 | 10608.2 | -977.6967 | 85.98943 | 1921.301 | 29.47013
26.59 | 11769.5684 | 12568.73 | 10604.65 | -799.1642 | 86.14148 | 1848.422 | 29.51932
26.6 | 11430.4043 | 12495.74 | 10601.1 | -1065.333 | 86.29419 | 1778.771 | 29.56864
26.610001 | 11172.373 | 12425.86 | 10597.56 | -1253.488 | 86.44759 | 1712.23 | 29.6181
26.620001 | 11210.7764 | 12358.99 | 10594.03 | -1148.211 | 86.60166 | 1648.685 | 29.66769
26.629999 | 11288.6299 | 12295.02 | 10590.51 | -1006.385 | 86.75637 | 1588.031 | 29.7174
26.639999 | 11181.709 | 12233.8 | 10586.99 | -1052.086 | 86.91178 | 1530.122 | 29.76726
26.65 | 11495.6348 | 12175.21 | 10583.49 | -679.5799 | 87.0679 | 1474.844 | 29.81726
26.66 | 11472.5 | 12119.19 | 10579.98 | -646.6856 | 87.2247 | 1422.109 | 29.86739
26.67 | 11358.333 | 12065.58 | 10576.49 | -707.2496 | 87.38218 | 1371.792 | 29.91765
26.68 | 11456.4863 | 12014.3 | 10573 | -557.8094 | 87.54037 | 1323.783 | 29.96806
26.690001 | 11307.0605 | 11965.22 | 10569.52 | -658.1576 | 87.69924 | 1277.975 | 30.01859
26.700001 | 11210.8535 | 11918.25 | 10566.05 | -707.394 | 87.85882 | 1234.266 | 30.06927
26.709999 | 11373.6602 | 11873.29 | 10562.59 | -499.6335 | 88.01908 | 1192.564 | 30.12007
26.719999 | 11614.9463 | 11830.24 | 10559.13 | -215.2924 | 88.18006 | 1152.754 | 30.17102
26.73 | 11247.4648 | 11788.99 | 10555.68 | -541.5264 | 88.34178 | 1114.743 | 30.22212
26.74 | 11231.0898 | 11749.48 | 10552.24 | -518.3909 | 88.50419 | 1078.461 | 30.27335
26.75 | 11352.9727 | 11711.61 | 10548.81 | -358.639 | 88.66733 | 1043.812 | 30.32472
26.76 | 11189.5615 | 11675.3 | 10545.38 | -485.7406 | 88.8312 | 1010.714 | 30.37624
26.77 | 11265.3789 | 11640.47 | 10541.96 | -375.0942 | 88.99578 | 979.0892 | 30.42789
26.780001 | 11310.4385 | 11607.05 | 10538.55 | -296.6111 | 89.16112 | 948.8614 | 30.47968
26.790001 | 11166.5449 | 11574.96 | 10535.14 | -408.4157 | 89.32718 | 919.9597 | 30.53162
26.799999 | 11137.0684 | 11544.14 | 10531.74 | -407.0762 | 89.49395 | 892.3221 | 30.58368
26.809999 | 11433.0127 | 11514.52 | 10528.35 | -81.50981 | 89.66147 | 865.8709 | 30.63591
26.82 | 11185.9404 | 11486.03 | 10524.97 | -300.0931 | 89.82978 | 840.5449 | 30.68828
26.83 | 10902.6953 | 11458.63 | 10521.59 | -555.9366 | 89.99883 | 816.2979 | 30.7408
26.84 | 11042.7734 | 11432.26 | 10518.23 | -389.4825 | 90.16864 | 793.0682 | 30.79345
26.85 | 11152.126 | 11406.85 | 10514.86 | -254.7267 | 90.33921 | 770.8032 | 30.84625
26.860001 | 11022.7002 | 11382.37 | 10511.51 | -359.6719 | 90.51055 | 749.453 | 30.8992
26.870001 | 11061.3477 | 11358.77 | 10508.16 | -297.4203 | 90.68266 | 728.9708 | 30.95229
26.879999 | 11382.4717 | 11336 | 10504.82 | 46.47098 | 90.85551 | 709.3167 | 31.00552
26.889999 | 11367.6611 | 11314.02 | 10501.49 | 53.64373 | 91.02917 | 690.439 | 31.05891
26.9 | 11349.292 | 11292.78 | 10498.16 | 56.51281 | 91.20364 | 672.2986 | 31.11246
26.91 | 11441.208 | 11272.26 | 10494.85 | 168.9501 | 91.37889 | 654.8667 | 31.16614
26.92 | 11456.3906 | 11252.41 | 10491.54 | 203.9771 | 91.55494 | 638.1036 | 31.21997
26.93 | 11388.5039 | 11233.21 | 10488.23 | 155.2913 | 91.7318 | 621.9758 | 31.27396
26.940001 | 11252.8799 | 11214.62 | 10484.93 | 38.25648 | 91.90946 | 606.4519 | 31.3281
26.950001 | 10855.1699 | 11196.62 | 10481.64 | -341.4471 | 92.08795 | 591.5024 | 31.38239
26.959999 | 10768.7988 | 11179.17 | 10478.36 | -410.3702 | 92.26722 | 577.1027 | 31.43681
26.969999 | 11260.8447 | 11162.25 | 10475.09 | 98.59967 | 92.44733 | 563.2194 | 31.4914
26.98 | 11241.6953 | 11145.82 | 10471.82 | 95.87439 | 92.62831 | 549.8282 | 31.54616
26.99 | 11123.9297 | 11129.88 | 10468.56 | -5.95064 | 92.81011 | 536.9122 | 31.60106
27 | 10990.5205 | 11114.4 | 10465.3 | -123.877 | 92.99276 | 524.4458 | 31.6561
27.01 | 10885.0391 | 11099.35 | 10462.06 | -214.3127 | 93.17626 | 512.4085 | 31.71131
27.02 | 11071.8994 | 11084.72 | 10458.82 | -12.82419 | 93.36061 | 500.7805 | 31.76667
27.030001 | 11121.7607 | 11070.49 | 10455.58 | 51.26678 | 93.54584 | 489.5434 | 31.82219
27.040001 | 10791.1299 | 11056.65 | 10452.36 | -265.5162 | 93.73194 | 478.6797 | 31.87787
27.049999 | 10793.7139 | 11043.17 | 10449.14 | -249.4524 | 93.91888 | 468.1754 | 31.93368
27.059999 | 11073.6162 | 11030.03 | 10445.93 | 43.58336 | 94.10672 | 458.01 | 31.98967
27.07 | 11115.7109 | 11017.23 | 10442.72 | 98.47939 | 94.2955 | 448.1689 | 32.04583
27.08 | 11341.0908 | 11004.75 | 10439.52 | 336.3372 | 94.48515 | 438.6429 | 32.10214
27.09 | 11377.5664 | 10992.58 | 10436.33 | 384.9832 | 94.67571 | 429.4164 | 32.1586
27.1 | 11191.6777 | 10980.71 | 10433.15 | 210.9696 | 94.86719 | 420.477 | 32.21523
27.110001 | 11348.4131 | 10969.12 | 10429.97 | 379.2971 | 95.05959 | 411.8129 | 32.27201
27.120001 | 11568.25 | 10957.8 | 10426.8 | 610.4538 | 95.25292 | 403.4129 | 32.32896
27.129999 | 11446.501 | 10946.74 | 10423.64 | 499.7603 | 95.44715 | 395.2684 | 32.38606
27.139999 | 11155.2949 | 10935.93 | 10420.48 | 219.361 | 95.64235 | 387.3653 | 32.44333
27.15 | 11188.0723 | 10925.37 | 10417.33 | 262.7053 | 95.83853 | 379.6943 | 32.50078
27.16 | 11391.626 | 10915.04 | 10414.19 | 476.5909 | 96.03565 | 372.2499 | 32.55838
27.17 | 11597.8027 | 10904.93 | 10411.06 | 692.8754 | 96.23375 | 365.0215 | 32.61614
27.18 | 11455.3965 | 10895.04 | 10407.93 | 560.361 | 96.43284 | 358.0012 | 32.67408
27.190001 | 11294.1318 | 10885.35 | 10404.81 | 408.7804 | 96.63291 | 351.1808 | 32.73217
27.200001 | 11289.2539 | 10875.87 | 10401.69 | 413.3856 | 96.83398 | 344.5532 | 32.79044
27.209999 | 11341.5938 | 10866.58 | 10398.58 | 475.0129 | 97.03601 | 338.1126 | 32.84885
27.219999 | 11424.8711 | 10857.48 | 10395.48 | 567.393 | 97.23908 | 331.8491 | 32.90745
27.23 | 11677.0586 | 10848.55 | 10392.39 | 828.5047 | 97.44321 | 325.7565 | 32.96623
27.24 | 11901.8896 | 10839.81 | 10389.3 | 1062.084 | 97.64836 | 319.8315 | 33.02517
27.25 | 12158.0547 | 10831.23 | 10386.22 | 1326.829 | 97.85455 | 314.0667 | 33.08427
27.26 | 12376.6006 | 10822.81 | 10383.15 | 1553.793 | 98.06181 | 308.4564 | 33.14355
27.27 | 12196.8105 | 10814.55 | 10380.08 | 1382.263 | 98.27011 | 302.9953 | 33.203
27.280001 | 12220.9141 | 10806.44 | 10377.02 | 1414.475 | 98.47951 | 297.6783 | 33.26262
27.290001 | 12523.8477 | 10798.48 | 10373.97 | 1725.37 | 98.69 | 292.5003 | 33.32241
27.299999 | 12507.1553 | 10790.66 | 10370.92 | 1716.494 | 98.90153 | 287.4579 | 33.38236
27.309999 | 12474.0029 | 10782.98 | 10367.88 | 1691.023 | 99.11418 | 282.544 | 33.4425
27.32 | 12745.4863 | 10775.43 | 10364.85 | 1970.055 | 99.32801 | 277.7546 | 33.50283
27.33 | 12852.2822 | 10768.01 | 10361.82 | 2084.269 | 99.54293 | 273.0875 | 33.56332
27.34 | 12735.7998 | 10760.72 | 10358.8 | 1975.079 | 99.75902 | 268.5379 | 33.62398
27.35 | 12591.8818 | 10753.55 | 10355.79 | 1838.332 | 99.97624 | 264.1017 | 33.68483
27.360001 | 12525.7852 | 10746.5 | 10352.78 | 1779.289 | 100.1946 | 259.7753 | 33.74585
27.370001 | 12074.1631 | 10739.56 | 10349.78 | 1334.606 | 100.4142 | 255.5552 | 33.80705
27.379999 | 11755.1299 | 10732.73 | 10346.79 | 1022.399 | 100.6349 | 251.4391 | 33.86841
27.389999 | 11871.6123 | 10726.01 | 10343.8 | 1145.602 | 100.8569 | 247.4215 | 33.92997
27.4 | 12145.832 | 10719.39 | 10340.82 | 1426.439 | 101.0801 | 243.4995 | 33.99172
27.41 | 11928.9082 | 10712.88 | 10337.85 | 1216.029 | 101.3045 | 239.672 | 34.05364
27.42 | 11628.1377 | 10706.46 | 10334.88 | 921.674 | 101.5302 | 235.9351 | 34.11573
27.43 | 11747.0781 | 10700.14 | 10331.92 | 1046.934 | 101.7571 | 232.286 | 34.17802
27.440001 | 11919.1123 | 10693.92 | 10328.97 | 1225.195 | 101.9853 | 228.722 | 34.24049
27.450001 | 11844.0166 | 10687.78 | 10326.02 | 1156.235 | 102.2148 | 225.2406 | 34.30314
27.459999 | 11553.8818 | 10681.74 | 10323.08 | 872.1467 | 102.4455 | 221.84 | 34.36596
27.469999 | 11469.1465 | 10675.77 | 10320.15 | 793.3734 | 102.6776 | 218.5163 | 34.42898
27.48 | 11481.9248 | 10669.89 | 10317.22 | 812.0313 | 102.911 | 215.2672 | 34.49221
27.49 | 11348.625 | 10664.1 | 10314.3 | 684.5288 | 103.1458 | 212.092 | 34.5556
27.5 | 11263.126 | 10658.38 | 10311.39 | 604.748 | 103.3819 | 208.9879 | 34.61918
27.51 | 11388.4121 | 10652.74 | 10308.48 | 735.6752 | 103.6194 | 205.9526 | 34.68295
27.52 | 11230.7354 | 10647.17 | 10305.58 | 583.5646 | 103.8584 | 202.9843 | 34.74692
27.530001 | 10948.3096 | 10641.68 | 10302.69 | 306.6321 | 104.0987 | 200.081 | 34.81107
27.540001 | 10942.9141 | 10636.26 | 10299.8 | 306.6583 | 104.3405 | 197.2409 | 34.87541
27.549999 | 10806.9346 | 10630.9 | 10296.92 | 176.0297 | 104.5836 | 194.4629 | 34.93993
27.559999 | 10804.6631 | 10625.62 | 10294.04 | 179.0426 | 104.8283 | 191.7438 | 35.00466
27.57 | 10941.4336 | 10620.4 | 10291.18 | 321.0323 | 105.0745 | 189.082 | 35.06959
27.58 | 10796.6973 | 10615.25 | 10288.31 | 181.4497 | 105.3221 | 186.4773 | 35.1347
27.59 | 10649.6396 | 10610.16 | 10285.46 | 39.48268 | 105.5713 | 183.9275 | 35.20001
27.6 | 10637.5771 | 10605.13 | 10282.61 | 32.44941 | 105.8221 | 181.4309 | 35.26552
27.610001 | 10595.1328 | 10600.16 | 10279.77 | -5.025443 | 106.0744 | 178.9862 | 35.33122
27.620001 | 10541.5654 | 10595.25 | 10276.93 | -53.68234 | 106.3282 | 176.592 | 35.39712
27.629999 | 10449.252 | 10590.4 | 10274.1 | -141.1436 | 106.5837 | 174.2474 | 35.4632
27.639999 | 10534.3027 | 10585.6 | 10271.28 | -51.29569 | 106.8408 | 171.9501 | 35.52949
27.65 | 10758.4883 | 10580.86 | 10268.46 | 177.6331 | 107.0996 | 169.6987 | 35.59601
27.66 | 10895.7939 | 10576.17 | 10265.65 | 319.6276 | 107.36 | 167.4932 | 35.66271
27.67 | 10995.7568 | 10571.53 | 10262.85 | 424.227 | 107.6221 | 165.3319 | 35.72959
27.68 | 10751.8193 | 10566.94 | 10260.05 | 184.8747 | 107.886 | 163.2135 | 35.7967
27.690001 | 10619.4609 | 10562.41 | 10257.26 | 57.05176 | 108.1516 | 161.1369 | 35.86401
27.700001 | 10770.6689 | 10557.92 | 10254.47 | 212.7458 | 108.419 | 159.1011 | 35.93152
27.709999 | 10705.457 | 10553.49 | 10251.69 | 151.971 | 108.6881 | 157.1055 | 35.99921
27.719999 | 10522.8604 | 10549.1 | 10248.92 | -26.23464 | 108.959 | 155.1482 | 36.06713
27.73 | 10323.001 | 10544.75 | 10246.15 | -221.7485 | 109.2319 | 153.2281 | 36.13527
27.74 | 10322.4219 | 10540.45 | 10243.39 | -218.0279 | 109.5066 | 151.3453 | 36.2036
27.75 | 10687.9941 | 10536.19 | 10240.64 | 151.7998 | 109.7831 | 149.4984 | 36.27213
27.76 | 10845.6797 | 10531.98 | 10237.89 | 313.6975 | 110.0617 | 147.6865 | 36.34089
27.77 | 10567.9365 | 10527.81 | 10235.15 | 40.12378 | 110.3421 | 145.9087 | 36.40985
27.780001 | 10284.1299 | 10523.68 | 10232.42 | -239.5548 | 110.6246 | 144.1641 | 36.47903
27.790001 | 10229.8682 | 10519.6 | 10229.69 | -289.7296 | 110.9091 | 142.4521 | 36.54841
27.799999 | 10603.2432 | 10515.55 | 10226.97 | 87.69122 | 111.1956 | 140.7721 | 36.61799
27.809999 | 10825.4238 | 10511.54 | 10224.25 | 313.8791 | 111.4842 | 139.1227 | 36.6878
27.82 | 10756.6309 | 10507.58 | 10221.54 | 249.0554 | 111.775 | 137.503 | 36.75783
27.83 | 10689.208 | 10503.64 | 10218.84 | 185.563 | 112.0678 | 135.9133 | 36.82807
27.84 | 10472.8838 | 10499.75 | 10216.14 | -26.868 | 112.3629 | 134.3522 | 36.89853
27.85 | 10397.4775 | 10495.9 | 10213.45 | -98.41779 | 112.6602 | 132.8193 | 36.9692
27.860001 | 10375.3457 | 10492.07 | 10210.76 | -116.7289 | 112.9598 | 131.3138 | 37.0401
27.870001 | 10459.4102 | 10488.29 | 10208.08 | -28.87941 | 113.2616 | 129.8351 | 37.11121
27.879999 | 10571.9189 | 10484.54 | 10205.41 | 87.37862 | 113.5657 | 128.3829 | 37.18252
27.889999 | 10526.4219 | 10480.82 | 10202.74 | 45.5975 | 113.8722 | 126.9559 | 37.25407
27.9 | 10474.3018 | 10477.14 | 10200.08 | -2.839901 | 114.1812 | 125.5536 | 37.32586
27.91 | 10562.2705 | 10473.49 | 10197.43 | 88.77773 | 114.4926 | 124.176 | 37.39786
27.92 | 10818.4219 | 10469.88 | 10194.78 | 348.5454 | 114.8065 | 122.8223 | 37.47007
27.93 | 10739.5381 | 10466.29 | 10192.14 | 273.2457 | 115.1229 | 121.4919 | 37.54252
27.940001 | 10441.3164 | 10462.74 | 10189.5 | -21.42334 | 115.442 | 120.1843 | 37.61519
27.950001 | 10434.583 | 10459.22 | 10186.87 | -24.63553 | 115.7636 | 118.899 | 37.68809
27.959999 | 10704.3613 | 10455.73 | 10184.24 | 248.6325 | 116.0879 | 117.6358 | 37.7612
27.969999 | 10708.6807 | 10452.27 | 10181.63 | 256.4121 | 116.4149 | 116.3937 | 37.83455
27.98 | 10549.7812 | 10448.84 | 10179.01 | 100.9433 | 116.7447 | 115.172 | 37.90815
27.99 | 10412.9365 | 10445.44 | 10176.41 | -32.50058 | 117.0774 | 113.9711 | 37.98197
28 | 10237.3594 | 10442.07 | 10173.81 | -204.7059 | 117.4129 | 112.7902 | 38.056
28.01 | 10084.2588 | 10438.72 | 10171.21 | -354.4635 | 117.7513 | 111.6287 | 38.13029
28.02 | 10217.3809 | 10435.41 | 10168.62 | -218.0267 | 118.0928 | 110.4864 | 38.20481
28.030001 | 10299.0215 | 10432.12 | 10166.04 | -133.0991 | 118.4373 | 109.3627 | 38.27956
28.040001 | 10301.0049 | 10428.86 | 10163.46 | -127.8565 | 118.7849 | 108.2574 | 38.35454
28.049999 | 10273.4121 | 10425.63 | 10160.89 | -152.2181 | 119.1356 | 107.1702 | 38.42974
28.059999 | 10260.9131 | 10422.43 | 10158.33 | -161.5121 | 119.4895 | 106.1004 | 38.5052
28.07 | 10347.4922 | 10419.25 | 10155.77 | -71.75419 | 119.8468 | 105.0474 | 38.58091
28.08 | 10495.8379 | 10416.09 | 10153.22 | 79.74352 | 120.2074 | 104.0115 | 38.65685
28.09 | 10534.2822 | 10412.97 | 10150.67 | 121.3138 | 120.5715 | 102.9921 | 38.73303
28.1 | 10545.4434 | 10409.87 | 10148.13 | 135.5752 | 120.939 | 101.9888 | 38.80945
28.110001 | 10538.085 | 10406.79 | 10145.6 | 131.2917 | 121.3102 | 101.0013 | 38.88611
28.120001 | 10476.0381 | 10403.74 | 10143.07 | 72.29426 | 121.6849 | 100.0292 | 38.96301
28.129999 | 10444.6943 | 10400.72 | 10140.54 | 43.97429 | 122.0633 | 99.0726 | 39.04015
28.139999 | 10353.2588 | 10397.72 | 10138.03 | -44.46147 | 122.4456 | 98.13059 | 39.11754
28.15 | 10381.1094 | 10394.74 | 10135.51 | -13.63525 | 122.8317 | 97.20291 | 39.19521
28.16 | 10412.2451 | 10391.79 | 10133.01 | 20.45133 | 123.2218 | 96.28973 | 39.2731
28.17 | 10338.7783 | 10388.87 | 10130.51 | -50.08868 | 123.616 | 95.39052 | 39.35124
28.18 | 10136.0811 | 10385.96 | 10128.02 | -249.883 | 124.0143 | 94.50504 | 39.42964
28.190001 | 10231.0615 | 10383.08 | 10125.53 | -152.0233 | 124.4168 | 93.63297 | 39.50829
28.200001 | 10453.8271 | 10380.23 | 10123.04 | 73.59792 | 124.8237 | 92.77409 | 39.58718
28.209999 | 10586.3887 | 10377.4 | 10120.57 | 208.9912 | 125.2349 | 91.92833 | 39.66631
28.219999 | 10574.6064 | 10374.59 | 10118.1 | 200.0179 | 125.6506 | 91.09503 | 39.74573
28.23 | 10347.1826 | 10371.8 | 10115.63 | -24.61957 | 126.0711 | 90.27397 | 39.82541
28.24 | 10263.417 | 10369.04 | 10113.17 | -105.6222 | 126.4962 | 89.46528 | 39.90533
28.25 | 10462.8037 | 10366.3 | 10110.72 | 96.50479 | 126.9262 | 88.66854 | 39.98549
28.26 | 10401.3262 | 10363.58 | 10108.27 | 37.7448 | 127.3611 | 87.88354 | 40.06595
28.27 | 10339.834 | 10360.89 | 10105.83 | -21.05238 | 127.8011 | 87.11003 | 40.14665
28.280001 | 10631.7686 | 10358.21 | 10103.39 | 273.5549 | 128.2464 | 86.34781 | 40.22761
28.290001 | 10533.2754 | 10355.56 | 10100.96 | 177.7119 | 128.697 | 85.59666 | 40.30883
28.299999 | 10366.5498 | 10352.94 | 10098.54 | 13.61364 | 129.1529 | 84.85656 | 40.3903
28.309999 | 10410.0498 | 10350.33 | 10096.12 | 59.71937 | 129.6145 | 84.12695 | 40.47206
28.32 | 10459.3145 | 10347.75 | 10093.7 | 111.568 | 130.0819 | 83.40764 | 40.5541
28.33 | 10589.3848 | 10345.19 | 10091.29 | 244.1998 | 130.5551 | 82.69877 | 40.63638
28.34 | 10411.3701 | 10342.65 | 10088.89 | 68.72448 | 131.0344 | 82 | 40.71894
28.35 | 10070.9678 | 10340.13 | 10086.5 | -269.1604 | 131.5198 | 81.31113 | 40.80177
28.360001 | 10184.7607 | 10337.63 | 10084.1 | -152.8718 | 132.0117 | 80.63198 | 40.88487
28.370001 | 10223.8496 | 10335.16 | 10081.72 | -111.3094 | 132.51 | 79.96239 | 40.96825
28.379999 | 10187.4229 | 10332.71 | 10079.34 | -145.285 | 133.0149 | 79.30233 | 41.05187
28.389999 | 10178.2852 | 10330.28 | 10076.96 | -151.9931 | 133.5267 | 78.65132 | 41.1358
28.4 | 9945.0547 | 10327.87 | 10074.6 | -382.8155 | 134.0457 | 78.00921 | 41.22001
28.41 | 10077.1104 | 10325.48 | 10072.23 | -248.3741 | 134.5718 | 77.37614 | 41.30449
28.42 | 10451.7734 | 10323.12 | 10069.87 | 128.6525 | 135.1055 | 76.7518 | 41.38923
28.43 | 10376.7324 | 10320.78 | 10067.52 | 55.95314 | 135.6467 | 76.13604 | 41.47428
28.440001 | 10022.6494 | 10318.46 | 10065.18 | -295.8102 | 136.196 | 75.5287 | 41.5596
28.450001 | 10067.6562 | 10316.16 | 10062.83 | -248.5061 | 136.7532 | 74.92963 | 41.6452
28.459999 | 10386.2168 | 10313.89 | 10060.5 | 72.32909 | 137.3186 | 74.33886 | 41.73106
28.469999 | 10357.29 | 10311.63 | 10058.17 | 45.655 | 137.8928 | 73.75593 | 41.81723
28.48 | 10167.5869 | 10309.4 | 10055.84 | -141.8176 | 138.4757 | 73.18073 | 41.90371
28.49 | 10229.4023 | 10307.2 | 10053.53 | -77.79451 | 139.0678 | 72.61339 | 41.99045
28.5 | 10225.7646 | 10305.01 | 10051.21 | -79.24727 | 139.6692 | 72.05365 | 42.07747
28.51 | 10095.5127 | 10302.85 | 10048.9 | -207.3371 | 140.2802 | 71.50137 | 42.16481
28.52 | 10192.4609 | 10300.71 | 10046.6 | -108.2499 | 140.9012 | 70.95643 | 42.25242
28.530001 | 10291.7959 | 10298.59 | 10044.3 | -6.798893 | 141.5325 | 70.41871 | 42.34033
28.540001 | 10164.209 | 10296.5 | 10042.01 | -132.2933 | 142.1743 | 69.88808 | 42.42854
28.549999 | 10077.5732 | 10294.43 | 10039.73 | -216.8607 | 142.8268 | 69.36455 | 42.51702
28.559999 | 10284.6611 | 10292.39 | 10037.44 | -7.727682 | 143.4907 | 68.84777 | 42.60581
28.57 | 10544.6328 | 10290.37 | 10035.17 | 254.2653 | 144.1663 | 68.33761 | 42.69493
28.58 | 10511.6152 | 10288.37 | 10032.9 | 223.2444 | 144.8537 | 67.83422 | 42.78432
28.59 | 10482.8203 | 10286.4 | 10030.63 | 196.4216 | 145.5536 | 67.33736 | 42.87402
28.6 | 10473.4688 | 10284.45 | 10028.37 | 189.0173 | 146.2663 | 66.84691 | 42.96402
28.610001 | 10147.7021 | 10282.53 | 10026.12 | -134.8273 | 146.9923 | 66.36279 | 43.05433
28.620001 | 9969.6338 | 10280.63 | 10023.87 | -310.9992 | 147.7319 | 65.88489 | 43.14494
28.629999 | 10219.2266 | 10278.76 | 10021.63 | -59.53625 | 148.4855 | 65.41322 | 43.23584
28.639999 | 10096.2607 | 10276.92 | 10019.39 | -180.6579 | 149.2539 | 64.94746 | 43.32706
28.65 | 9886.1934 | 10275.1 | 10017.16 | -388.9074 | 150.0374 | 64.48751 | 43.41862
28.66 | 9982.7812 | 10273.31 | 10014.93 | -290.5293 | 150.8367 | 64.0335 | 43.51047
28.67 | 10155.499 | 10271.55 | 10012.71 | -116.0488 | 151.6522 | 63.58524 | 43.60262
28.68 | 10141.5371 | 10269.81 | 10010.49 | -128.2762 | 152.4847 | 63.14263 | 43.69511
28.690001 | 10169.9248 | 10268.11 | 10008.28 | -98.18245 | 153.3347 | 62.70557 | 43.7879
28.700001 | 10157.7266 | 10266.43 | 10006.07 | -108.704 | 154.2028 | 62.274 | 43.88101
28.709999 | 9972.2402 | 10264.78 | 10003.87 | -292.5438 | 155.0896 | 61.84792 | 43.97442
28.719999 | 10000 | 10263.17 | 10001.68 | -263.1676 | 155.996 | 61.42704 | 44.06816
28.73 | 9950.4082 | 10261.58 | 9999.486 | -311.1738 | 156.9229 | 61.01128 | 44.16226
28.74 | 9841.7744 | 10260.03 | 9997.3 | -418.2541 | 157.8709 | 60.60078 | 44.25665
28.75 | 9882.3037 | 10258.51 | 9995.12 | -376.2039 | 158.8409 | 60.19535 | 44.35136
28.76 | 10035.3027 | 10257.02 | 9992.945 | -221.7175 | 159.8338 | 59.7949 | 44.44641
28.77 | 10186.7031 | 10255.57 | 9990.775 | -68.86383 | 160.8504 | 59.39937 | 44.54179
28.780001 | 10347.3105 | 10254.15 | 9988.611 | 93.16167 | 161.8921 | 59.00868 | 44.63749
28.790001 | 10296.1738 | 10252.77 | 9986.451 | 43.40697 | 162.9593 | 58.62276 | 44.73353
28.799999 | 10144.0791 | 10251.42 | 9984.297 | -107.3431 | 164.0533 | 58.24164 | 44.82987
28.809999 | 10080.6445 | 10250.12 | 9982.148 | -169.4709 | 165.1755 | 57.86504 | 44.92657
28.82 | 10239.5488 | 10248.85 | 9980.004 | -9.298962 | 166.327 | 57.49292 | 45.02363
28.83 | 10343.3633 | 10247.62 | 9977.865 | 95.74248 | 167.509 | 57.12539 | 45.12101
28.84 | 10286.7549 | 10246.44 | 9975.732 | 40.31923 | 168.7229 | 56.76229 | 45.21872
28.85 | 9991.8945 | 10245.29 | 9973.603 | -253.3991 | 169.9701 | 56.40355 | 45.31678
28.860001 | 9865.1787 | 10244.2 | 9971.479 | -379.0173 | 171.2523 | 56.0491 | 45.41518
28.870001 | 10081.6416 | 10243.14 | 9969.361 | -161.5029 | 172.5706 | 55.6989 | 45.51392
28.879999 | 10224.5098 | 10242.14 | 9967.248 | -17.63086 | 173.9265 | 55.35297 | 45.61298
28.889999 | 9933.916 | 10241.19 | 9965.14 | -307.2699 | 175.3224 | 55.01107 | 45.71242
28.9 | 9658.5293 | 10240.28 | 9963.037 | -581.7525 | 176.7599 | 54.67314 | 45.81223
28.91 | 9860.0723 | 10239.43 | 9960.938 | -379.3586 | 178.2408 | 54.3393 | 45.91236
28.92 | 9868.3047 | 10238.63 | 9958.845 | -370.33 | 179.7671 | 54.00941 | 46.01285
28.93 | 9955.4258 | 10237.9 | 9956.757 | -282.4695 | 181.341 | 53.6834 | 46.11369
28.940001 | 10278.8447 | 10237.22 | 9954.674 | 41.62958 | 182.965 | 53.36124 | 46.21489
28.950001 | 10297.6367 | 10236.6 | 9952.596 | 61.04067 | 184.6408 | 53.04285 | 46.31644
28.959999 | 10170.1162 | 10236.04 | 9950.523 | -65.92447 | 186.3707 | 52.72828 | 46.41833
28.969999 | 10285.1621 | 10235.55 | 9948.455 | 49.61074 | 188.1582 | 52.4173 | 46.52061
28.98 | 10286.9277 | 10235.13 | 9946.392 | 51.79707 | 190.0055 | 52.10989 | 46.62327
28.99 | 10063.3662 | 10234.78 | 9944.334 | -171.4155 | 191.9154 | 51.80612 | 46.72627
29 | 10050.0342 | 10234.51 | 9942.281 | -184.473 | 193.8909 | 51.50589 | 46.82964
29.01 | 10348.5996 | 10234.31 | 9940.232 | 114.2894 | 195.9352 | 51.20914 | 46.93338
29.02 | 10078.6963 | 10234.19 | 9938.189 | -155.4975 | 198.0513 | 50.91586 | 47.03749
29.030001 | 9992.7734 | 10234.16 | 9936.151 | -241.3883 | 200.2432 | 50.62591 | 47.14197
29.040001 | 9995.5449 | 10234.22 | 9934.117 | -238.6718 | 202.5134 | 50.33933 | 47.24682
29.049999 | 9836.6514 | 10234.36 | 9932.089 | -397.7113 | 204.8655 | 50.05613 | 47.35202
29.059999 | 9643.2432 | 10234.6 | 9930.065 | -591.3603 | 207.3044 | 49.77611 | 47.45763
29.07 | 9938.5752 | 10234.94 | 9928.046 | -296.3677 | 209.8336 | 49.49924 | 47.56364
29.08 | 10260.4922 | 10235.39 | 9926.033 | 25.10698 | 212.4571 | 49.22562 | 47.67001
29.09 | 10263.748 | 10235.93 | 9924.024 | 27.81344 | 215.1792 | 48.95512 | 47.77676
29.1 | 9859.7021 | 10236.6 | 9922.019 | -376.8931 | 218.0043 | 48.68771 | 47.88389
29.110001 | 10057.4492 | 10237.37 | 9920.02 | -179.923 | 220.9377 | 48.42335 | 47.99141
29.120001 | 10093.2754 | 10238.27 | 9918.025 | -144.9939 | 223.9827 | 48.16201 | 48.09933
29.129999 | 10001.4648 | 10239.29 | 9916.036 | -237.8266 | 227.1441 | 47.90371 | 48.2076
29.139999 | 9819.9365 | 10240.44 | 9914.051 | -420.5075 | 230.4283 | 47.64828 | 48.31629
29.15 | 9879.4043 | 10241.73 | 9912.071 | -362.3274 | 233.8398 | 47.39568 | 48.4254
29.16 | 9909.1777 | 10243.16 | 9910.096 | -333.9824 | 237.3836 | 47.14601 | 48.53489
29.17 | 9923.5225 | 10244.73 | 9908.125 | -321.2116 | 241.0651 | 46.89917 | 48.64477
29.18 | 9853.1133 | 10246.46 | 9906.159 | -393.3457 | 244.8896 | 46.65512 | 48.75505
29.190001 | 10004.2627 | 10248.34 | 9904.198 | -244.0783 | 248.8633 | 46.41382 | 48.86574
29.200001 | 10142.1113 | 10250.38 | 9902.242 | -108.2727 | 252.99 | 46.17525 | 48.97683
29.209999 | 9988.2148 | 10252.59 | 9900.291 | -264.3785 | 257.2747 | 45.93943 | 49.0883
29.219999 | 10059.9121 | 10254.98 | 9898.344 | -195.0632 | 261.7248 | 45.70621 | 49.2002
29.23 | 9971.0205 | 10257.53 | 9896.402 | -286.5139 | 266.3445 | 45.47556 | 49.31255
29.24 | 10077.085 | 10260.28 | 9894.465 | -183.1909 | 271.1385 | 45.24756 | 49.42527
29.25 | 10007.0391 | 10263.2 | 9892.532 | -256.165 | 276.1116 | 45.02212 | 49.53842
29.26 | 9639.4004 | 10266.32 | 9890.604 | -626.9229 | 281.2681 | 44.79921 | 49.65198
29.27 | 9789.625 | 10269.64 | 9888.681 | -480.0122 | 286.6117 | 44.57883 | 49.76596
29.280001 | 10043.5537 | 10273.15 | 9886.762 | -229.5965 | 292.147 | 44.36088 | 49.88036
29.290001 | 9806.5781 | 10276.86 | 9884.848 | -470.2843 | 297.8739 | 44.1454 | 49.99518
29.299999 | 9797.0508 | 10280.78 | 9882.939 | -483.7248 | 303.7937 | 43.93238 | 50.1104
29.309999 | 9926.4102 | 10284.89 | 9881.034 | -358.4818 | 309.9098 | 43.7217 | 50.22608
29.32 | 10023.6875 | 10289.21 | 9879.134 | -265.5224 | 316.2201 | 43.51333 | 50.34221
29.33 | 9772.1631 | 10293.73 | 9877.239 | -521.5642 | 322.7224 | 43.30735 | 50.45875
29.34 | 9965.9912 | 10298.44 | 9875.348 | -332.4488 | 329.4126 | 43.10367 | 50.57572
29.35 | 10020.5088 | 10303.34 | 9873.462 | -282.8333 | 336.2849 | 42.90228 | 50.69313
29.360001 | 9756.4072 | 10308.43 | 9871.58 | -552.0197 | 343.3327 | 42.70314 | 50.81098
29.370001 | 9772.9502 | 10313.68 | 9869.703 | -540.7304 | 350.5421 | 42.50623 | 50.92927
29.379999 | 9863.2949 | 10319.09 | 9867.831 | -455.7949 | 357.8993 | 42.31158 | 51.04797
29.389999 | 9921.5361 | 10324.64 | 9865.963 | -403.1045 | 365.3914 | 42.11906 | 51.16715
29.4 | 9962.9209 | 10330.31 | 9864.099 | -367.3904 | 372.9964 | 41.92865 | 51.28681
29.41 | 9938.8408 | 10336.08 | 9862.241 | -397.2379 | 380.6908 | 41.74042 | 51.40688
29.42 | 9851.9854 | 10341.92 | 9860.386 | -489.9297 | 388.4471 | 41.55431 | 51.52741
29.43 | 9679.666 | 10347.79 | 9858.537 | -668.1231 | 396.2338 | 41.37029 | 51.64839
29.440001 | 9755.8662 | 10353.67 | 9856.691 | -597.8004 | 404.0174 | 41.18833 | 51.76983
29.450001 | 10187.0488 | 10359.5 | 9854.85 | -172.4562 | 411.7545 | 41.00843 | 51.89173
29.459999 | 10478.6387 | 10365.26 | 9853.014 | 113.3777 | 419.402 | 40.83059 | 52.01406
29.469999 | 9993.6484 | 10370.89 | 9851.183 | -377.2421 | 426.9164 | 40.65471 | 52.13688
29.48 | 9769.1943 | 10376.34 | 9849.355 | -607.1475 | 434.2458 | 40.48077 | 52.26021
29.49 | 9891.2217 | 10381.56 | 9847.532 | -490.3407 | 441.3375 | 40.30884 | 52.38396
29.5 | 9686.3135 | 10386.5 | 9845.714 | -700.1842 | 448.137 | 40.13885 | 52.5082
29.51 | 9527.3447 | 10391.09 | 9843.9 | -863.7473 | 454.5886 | 39.97078 | 52.6329
29.52 | 9624.0127 | 10395.29 | 9842.09 | -771.2771 | 460.637 | 39.80464 | 52.75808
29.530001 | 9740.4951 | 10399.04 | 9840.285 | -658.5426 | 466.2289 | 39.64035 | 52.88375
29.540001 | 9878.9326 | 10402.28 | 9838.484 | -523.349 | 471.3098 | 39.47794 | 53.00989
29.549999 | 10110.2812 | 10404.97 | 9836.688 | -294.6922 | 475.8315 | 39.31743 | 53.13649
29.559999 | 10240.1885 | 10407.07 | 9834.896 | -166.8821 | 479.7523 | 39.1587 | 53.2636
29.57 | 10017.4541 | 10408.53 | 9833.108 | -391.0801 | 483.0331 | 39.00175 | 53.39123
29.58 | 10320.6992 | 10409.33 | 9831.325 | -88.63413 | 485.6424 | 38.84664 | 53.51933
29.59 | 10129.335 | 10409.44 | 9829.546 | -280.1088 | 487.5565 | 38.69331 | 53.64792
29.6 | 9957.29 | 10408.85 | 9827.772 | -451.5597 | 488.7595 | 38.54174 | 53.77701
29.610001 | 9868.9619 | 10407.54 | 9826.001 | -538.5818 | 489.244 | 38.39192 | 53.90659
29.620001 | 9811.501 | 10405.53 | 9824.235 | -594.026 | 489.0113 | 38.24384 | 54.03668
29.629999 | 9876.8281 | 10402.81 | 9822.474 | -525.982 | 488.0713 | 38.0975 | 54.16724
29.639999 | 10081.3115 | 10399.41 | 9820.717 | -318.0978 | 486.4413 | 37.95283 | 54.29834
29.65 | 9993.8232 | 10395.35 | 9818.964 | -401.5271 | 484.1468 | 37.80982 | 54.42999
29.66 | 9972.791 | 10390.67 | 9817.215 | -417.8744 | 481.2198 | 37.66851 | 54.56211
29.67 | 9930.1738 | 10385.39 | 9815.471 | -455.2187 | 477.6983 | 37.52886 | 54.69475
29.68 | 9670.8398 | 10379.57 | 9813.73 | -708.7348 | 473.6254 | 37.39086 | 54.82791
29.690001 | 9962.9082 | 10373.26 | 9811.994 | -410.3491 | 469.0468 | 37.25448 | 54.96159
29.700001 | 10067.0674 | 10366.49 | 9810.263 | -299.4258 | 464.0149 | 37.11973 | 55.09579
29.709999 | 9609.1631 | 10359.33 | 9808.536 | -750.1714 | 458.5817 | 36.9866 | 55.2305
29.719999 | 9862.0664 | 10351.83 | 9806.813 | -489.764 | 452.7971 | 36.85504 | 55.36576
29.73 | 10100.8369 | 10344.04 | 9805.093 | -243.1983 | 446.7151 | 36.72503 | 55.50158
29.74 | 9922.3301 | 10336 | 9803.379 | -413.6705 | 440.3874 | 36.59661 | 55.63792
29.75 | 9440.541 | 10327.78 | 9801.668 | -887.2357 | 433.864 | 36.46975 | 55.77479
29.76 | 9585.251 | 10319.41 | 9799.962 | -734.1602 | 427.1928 | 36.34443 | 55.91219
29.77 | 9915.2939 | 10310.95 | 9798.26 | -395.6554 | 420.4189 | 36.22066 | 56.05015
29.780001 | 9848.8125 | 10302.43 | 9796.561 | -453.6184 | 413.5825 | 36.09838 | 56.18865
29.790001 | 9728.4072 | 10293.9 | 9794.868 | -565.4914 | 406.7257 | 35.97762 | 56.3277
29.799999 | 9603.29 | 10285.39 | 9793.178 | -682.0973 | 399.8835 | 35.85839 | 56.46727
29.809999 | 9736.6602 | 10276.92 | 9791.493 | -540.2643 | 393.0838 | 35.74062 | 56.60744
29.82 | 9697.0469 | 10268.54 | 9789.811 | -571.493 | 386.3565 | 35.6243 | 56.74819
29.83 | 9803.4092 | 10260.26 | 9788.134 | -456.849 | 379.7256 | 35.50948 | 56.88948
29.84 | 9523.8682 | 10252.1 | 9786.46 | -728.232 | 373.2123 | 35.39611 | 57.03133
29.85 | 9617.3037 | 10244.08 | 9784.791 | -626.7799 | 366.8344 | 35.2842 | 57.17374
29.860001 | 9744.0342 | 10236.22 | 9783.126 | -492.1874 | 360.6051 | 35.17372 | 57.31674
29.870001 | 10167.4688 | 10228.53 | 9781.465 | -61.06109 | 354.5398 | 35.06468 | 57.4603
29.879999 | 10056.6875 | 10221.02 | 9779.809 | -164.3304 | 348.6479 | 34.95709 | 57.60441
29.889999 | 9669.124 | 10213.69 | 9778.156 | -544.5656 | 342.9339 | 34.85088 | 57.74913
29.9 | 9676.0391 | 10206.55 | 9776.507 | -530.5128 | 337.4045 | 34.74606 | 57.89448
29.91 | 9644.1572 | 10199.61 | 9774.862 | -555.4513 | 332.0634 | 34.64266 | 58.04038
29.92 | 9742.8291 | 10192.86 | 9773.221 | -450.0322 | 326.9125 | 34.54065 | 58.18686
29.93 | 9920.5898 | 10186.31 | 9771.585 | -265.7212 | 321.9524 | 34.44003 | 58.33394
29.940001 | 9638.1367 | 10179.96 | 9769.952 | -541.819 | 317.1815 | 34.34078 | 58.48163
29.950001 | 9080.5088 | 10173.8 | 9768.323 | -1093.288 | 312.6006 | 34.2429 | 58.62991
29.959999 | 9536.7168 | 10167.83 | 9766.699 | -631.1143 | 308.2072 | 34.14642 | 58.77876
29.969999 | 9284.374 | 10162.05 | 9765.078 | -877.6796 | 303.9961 | 34.05127 | 58.92825
29.98 | 9567.2197 | 10156.46 | 9763.461 | -589.2419 | 299.9647 | 33.95744 | 59.07839
29.99 | 9604.1455 | 10151.05 | 9761.848 | -546.9058 | 296.1089 | 33.86498 | 59.22912
30 | 9477.5117 | 10145.82 | 9760.239 | -668.3064 | 292.4243 | 33.77387 | 59.38045
30.01 | 9559.6426 | 10140.76 | 9758.635 | -581.1147 | 288.9062 | 33.68409 | 59.53241
30.02 | 9627.1162 | 10135.86 | 9757.034 | -508.7476 | 285.5496 | 33.59566 | 59.68499
30.030001 | 9607.1777 | 10131.13 | 9755.436 | -523.954 | 282.3486 | 33.50852 | 59.83821
30.040001 | 9402.7861 | 10126.56 | 9753.843 | -723.7718 | 279.2999 | 33.42272 | 59.99205
30.049999 | 9667.5029 | 10122.14 | 9752.254 | -454.6342 | 276.398 | 33.33826 | 60.14649
30.059999 | 9715.2305 | 10117.86 | 9750.669 | -402.6315 | 273.6362 | 33.25509 | 60.30162
30.07 | 9597.2305 | 10113.73 | 9749.087 | -516.498 | 271.0104 | 33.17321 | 60.45742
30.08 | 9716.6514 | 10109.73 | 9747.51 | -393.0801 | 268.5151 | 33.09266 | 60.61382
30.09 | 9797.2139 | 10105.87 | 9745.936 | -308.6521 | 266.1456 | 33.01341 | 60.77088
30.1 | 9462.1465 | 10102.13 | 9744.366 | -639.9806 | 263.8968 | 32.93546 | 60.9286
30.110001 | 9493.5469 | 10098.51 | 9742.8 | -604.9622 | 261.7632 | 32.85881 | 61.08697
30.120001 | 9510.1875 | 10095.01 | 9741.238 | -584.8214 | 259.7416 | 32.78346 | 61.246
30.129999 | 9560.6416 | 10091.62 | 9739.68 | -530.9804 | 257.8271 | 32.70942 | 61.40566
30.139999 | 9827.4805 | 10088.34 | 9738.125 | -260.8618 | 256.0143 | 32.63665 | 61.56603
30.15 | 9646.1045 | 10085.17 | 9736.574 | -439.0618 | 254.2996 | 32.56515 | 61.72711
30.16 | 9660.5947 | 10082.09 | 9735.027 | -421.4952 | 252.6787 | 32.49497 | 61.88883
30.17 | 9454.6064 | 10079.11 | 9733.484 | -624.5028 | 251.1476 | 32.42607 | 62.05123
30.18 | 9393.2637 | 10076.22 | 9731.945 | -682.9565 | 249.7026 | 32.35847 | 62.2143
30.190001 | 9768.3184 | 10073.42 | 9730.409 | -305.1004 | 248.3394 | 32.29215 | 62.37808
30.200001 | 9669.6953 | 10070.7 | 9728.877 | -401.0071 | 247.0555 | 32.22712 | 62.54255
30.209999 | 9348.2168 | 10068.07 | 9727.349 | -719.8509 | 245.8472 | 32.1634 | 62.70767
30.219999 | 9655.9922 | 10065.51 | 9725.825 | -409.5182 | 244.7108 | 32.10095 | 62.87353
30.23 | 9798.7109 | 10063.03 | 9724.304 | -264.3168 | 243.6435 | 32.03978 | 63.04013
30.24 | 9822.7979 | 10060.62 | 9722.787 | -237.8188 | 242.6421 | 31.97991 | 63.20741
30.25 | 9375.7793 | 10058.27 | 9721.274 | -682.4954 | 241.7039 | 31.92134 | 63.3754
30.26 | 9253.8369 | 10056 | 9719.765 | -802.162 | 240.8261 | 31.86407 | 63.5441
30.27 | 9655.2422 | 10053.79 | 9718.259 | -398.5444 | 240.0062 | 31.80811 | 63.71352
30.280001 | 9879.7471 | 10051.63 | 9716.756 | -171.8879 | 239.2414 | 31.75343 | 63.88368
30.290001 | 9793.7891 | 10049.54 | 9715.258 | -255.7535 | 238.5299 | 31.70007 | 64.05456
30.299999 | 9249.4336 | 10047.51 | 9713.763 | -798.0735 | 237.8695 | 31.64803 | 64.22614
30.309999 | 8955.8203 | 10045.53 | 9712.272 | -1089.705 | 237.2573 | 31.59729 | 64.3985
30.32 | 8886.5146 | 10043.6 | 9710.785 | -1157.082 | 236.692 | 31.54786 | 64.57163
30.33 | 9526.7178 | 10041.72 | 9709.301 | -514.9994 | 236.1712 | 31.49977 | 64.74547
30.34 | 9821.2324 | 10039.89 | 9707.82 | -218.6545 | 235.6934 | 31.45299 | 64.92008
30.35 | 9542.4766 | 10038.1 | 9706.344 | -495.6268 | 235.2566 | 31.40756 | 65.09543
30.360001 | 9137.3799 | 10036.36 | 9704.871 | -898.9847 | 234.859 | 31.36345 | 65.27154
30.370001 | 9100.1123 | 10034.67 | 9703.401 | -934.5575 | 234.4996 | 31.3207 | 65.44843
30.379999 | 9342.457 | 10033.02 | 9701.936 | -690.5605 | 234.1766 | 31.27932 | 65.62603
30.389999 | 9666.1416 | 10031.41 | 9700.473 | -365.2639 | 233.8886 | 31.23928 | 65.80445
30.4 | 9408.6953 | 10029.83 | 9699.014 | -621.1376 | 233.6342 | 31.20061 | 65.9837
30.41 | 9083.6191 | 10028.3 | 9697.559 | -944.6792 | 233.4122 | 31.16332 | 66.16368
30.42 | 9341.0127 | 10026.8 | 9696.108 | -685.788 | 233.2213 | 31.12742 | 66.34446
30.43 | 9561.9834 | 10025.34 | 9694.659 | -463.3554 | 233.0604 | 31.09291 | 66.52603
30.440001 | 9373.2646 | 10023.91 | 9693.215 | -650.6466 | 232.9283 | 31.05981 | 66.70839
30.450001 | 9481.9229 | 10022.52 | 9691.774 | -540.5947 | 232.8243 | 31.02812 | 66.89156
30.459999 | 9568.0801 | 10021.16 | 9690.336 | -453.0769 | 232.7472 | 30.99787 | 67.0755
30.469999 | 9180.0557 | 10019.83 | 9688.902 | -839.7721 | 232.6962 | 30.96905 | 67.26028
30.48 | 9140.4756 | 10018.53 | 9687.472 | -878.054 | 232.6703 | 30.94167 | 67.44593
30.49 | 9407.0068 | 10017.26 | 9686.045 | -610.2546 | 232.6687 | 30.91577 | 67.63236
30.5 | 9363.1709 | 10016.02 | 9684.621 | -652.8516 | 232.6906 | 30.89134 | 67.81961
30.51 | 9003.3115 | 10014.81 | 9683.201 | -1011.501 | 232.7353 | 30.8684 | 68.0077
30.52 | 9235.876 | 10013.63 | 9681.784 | -777.7538 | 232.802 | 30.84698 | 68.19662
30.530001 | 9452.7285 | 10012.47 | 9680.371 | -559.7457 | 232.8901 | 30.82707 | 68.38639
30.540001 | 9507.2031 | 10011.35 | 9678.961 | -504.1425 | 232.999 | 30.8087 | 68.577
30.549999 | 9485.5146 | 10010.24 | 9677.555 | -524.7286 | 233.1281 | 30.79189 | 68.76843
30.559999 | 9522.8193 | 10009.17 | 9676.152 | -486.3467 | 233.2767 | 30.77665 | 68.96076
30.57 | 9291.7676 | 10008.11 | 9674.752 | -716.346 | 233.4445 | 30.76299 | 69.15399
30.58 | 9488.748 | 10007.09 | 9673.356 | -518.3377 | 233.6308 | 30.75096 | 69.34805
30.59 | 9403.9072 | 10006.08 | 9671.963 | -602.1745 | 233.835 | 30.74054 | 69.54298
30.6 | 9071.4229 | 10005.1 | 9670.574 | -933.6783 | 234.0569 | 30.73179 | 69.73879
30.610001 | 8990.6768 | 10004.14 | 9669.188 | -1013.467 | 234.2958 | 30.7247 | 69.93549
30.620001 | 9458.3525 | 10003.21 | 9667.805 | -544.8561 | 234.5514 | 30.71931 | 70.13307
30.629999 | 10187.0566 | 10002.3 | 9666.426 | 184.7603 | 234.8233 | 30.71564 | 70.33151
30.639999 | 9780.1377 | 10001.41 | 9665.05 | -221.2679 | 235.1112 | 30.71372 | 70.53089
30.65 | 9657.5479 | 10000.54 | 9663.677 | -342.9886 | 235.4148 | 30.71356 | 70.73123
30.66 | 9054.832 | 9999.689 | 9662.308 | -944.8567 | 235.7335 | 30.71521 | 70.93243
30.67 | 9230.2354 | 9998.862 | 9660.942 | -768.6264 | 236.067 | 30.71867 | 71.13455
30.68 | 9114.5244 | 9998.056 | 9659.579 | -883.5312 | 236.4152 | 30.72401 | 71.3376
30.690001 | 9379.1494 | 9997.27 | 9658.219 | -618.1202 | 236.7776 | 30.73121 | 71.54158
30.700001 | 9563.3203 | 9996.504 | 9656.863 | -433.1836 | 237.154 | 30.74034 | 71.74649
30.709999 | 9394.293 | 9995.758 | 9655.51 | -601.4653 | 237.5441 | 30.75141 | 71.95229
30.719999 | 9091.1016 | 9995.032 | 9654.161 | -903.9306 | 237.9478 | 30.76447 | 72.1591
30.73 | 9059.7422 | 9994.326 | 9652.814 | -934.5834 | 238.3649 | 30.77955 | 72.3669
30.74 | 9150.9199 | 9993.638 | 9651.471 | -842.7184 | 238.7948 | 30.79669 | 72.57561
30.75 | 9219.623 | 9992.97 | 9650.131 | -773.3471 | 239.2375 | 30.81593 | 72.78529
30.76 | 9456.7334 | 9992.321 | 9648.795 | -535.5874 | 239.6929 | 30.83729 | 72.99595
30.77 | 9306.5898 | 9991.69 | 9647.461 | -685.1004 | 240.1606 | 30.86085 | 73.20758
30.780001 | 9115.2861 | 9991.078 | 9646.131 | -875.792 | 240.6405 | 30.88661 | 73.42019
30.790001 | 8932.7373 | 9990.485 | 9644.804 | -1057.747 | 241.1324 | 30.91465 | 73.6338
30.799999 | 8835.0898 | 9989.91 | 9643.48 | -1154.82 | 241.6362 | 30.94499 | 73.84834
30.809999 | 9234.3213 | 9989.353 | 9642.16 | -755.0316 | 242.1517 | 30.9777 | 74.06395
30.82 | 9582.8096 | 9988.814 | 9640.842 | -406.0047 | 242.6789 | 31.01284 | 74.28062
30.83 | 9166.7969 | 9988.294 | 9639.528 | -821.4968 | 243.2174 | 31.05044 | 74.49824
30.84 | 9374.6084 | 9987.791 | 9638.216 | -613.1827 | 243.7672 | 31.09055 | 74.7169
30.85 | 9399.9141 | 9987.306 | 9636.908 | -587.3924 | 244.3282 | 31.13326 | 74.93658
30.860001 | 9482.915 | 9986.839 | 9635.603 | -503.9244 | 244.9001 | 31.1786 | 75.1573
30.870001 | 9301.207 | 9986.39 | 9634.302 | -685.1833 | 245.4829 | 31.22665 | 75.37907
30.879999 | 8886.7285 | 9985.959 | 9633.003 | -1099.231 | 246.0765 | 31.27746 | 75.60182
30.889999 | 9081.3906 | 9985.545 | 9631.708 | -904.1548 | 246.6809 | 31.33112 | 75.82569
30.9 | 9503.5381 | 9985.15 | 9630.415 | -481.6114 | 247.296 | 31.38771 | 76.05067
30.91 | 9064.1152 | 9984.771 | 9629.126 | -920.6561 | 247.9215 | 31.44727 | 76.27667
30.92 | 9000.8408 | 9984.411 | 9627.84 | -983.5699 | 248.5575 | 31.50989 | 76.50374
30.93 | 9032.8008 | 9984.068 | 9626.556 | -951.2669 | 249.2038 | 31.57566 | 76.7319
30.940001 | 9057.8945 | 9983.742 | 9625.276 | -925.8478 | 249.8604 | 31.64466 | 76.96115
30.950001 | 9319.9023 | 9983.435 | 9623.999 | -663.5325 | 250.5273 | 31.71698 | 77.1915
30.959999 | 9357.6436 | 9983.145 | 9622.725 | -625.5014 | 251.2041 | 31.79269 | 77.4229
30.969999 | 9627.2148 | 9982.873 | 9621.454 | -355.6581 | 251.8913 | 31.87193 | 77.65546
30.98 | 9421.8262 | 9982.619 | 9620.186 | -560.7925 | 252.5886 | 31.95479 | 77.88921
30.99 | 9546.6162 | 9982.382 | 9618.921 | -435.7661 | 253.2958 | 32.04136 | 78.12403
31 | 9541.8916 | 9982.164 | 9617.659 | -440.2722 | 254.0129 | 32.13174 | 78.35997
31.01 | 9314.9863 | 9981.963 | 9616.4 | -666.9771 | 254.74 | 32.22608 | 78.59706
31.02 | 9203.2588 | 9981.781 | 9615.144 | -778.5222 | 255.477 | 32.32447 | 78.83531
31.030001 | 9603.4824 | 9981.617 | 9613.891 | -378.1343 | 256.2238 | 32.42705 | 79.0747
31.040001 | 9705.2891 | 9981.471 | 9612.641 | -276.1817 | 256.9804 | 32.53396 | 79.31527
31.049999 | 9201.5898 | 9981.343 | 9611.394 | -779.7536 | 257.7468 | 32.6453 | 79.55695
31.059999 | 9167.2725 | 9981.234 | 9610.15 | -813.9619 | 258.523 | 32.76127 | 79.79986
31.07 | 9567.54 | 9981.144 | 9608.909 | -413.6042 | 259.3092 | 32.88203 | 80.04403
31.08 | 9391.2275 | 9981.073 | 9607.671 | -589.8453 | 260.105 | 33.00769 | 80.28933
31.09 | 9327.3936 | 9981.02 | 9606.435 | -653.6267 | 260.9105 | 33.13843 | 80.53583
31.1 | 9516.4805 | 9980.987 | 9605.203 | -464.5065 | 261.7259 | 33.27444 | 80.78355
31.110001 | 9118.7695 | 9980.973 | 9603.973 | -862.2033 | 262.5509 | 33.41589 | 81.0325
31.120001 | 9282.9023 | 9980.978 | 9602.747 | -698.076 | 263.3857 | 33.56299 | 81.28266
31.129999 | 9450.4512 | 9981.003 | 9601.523 | -530.5523 | 264.2301 | 33.71589 | 81.53401
31.139999 | 9315.6621 | 9981.049 | 9600.303 | -665.3866 | 265.0844 | 33.87489 | 81.78666
31.15 | 9245.0283 | 9981.114 | 9599.085 | -736.0859 | 265.9487 | 34.04021 | 82.04063
31.16 | 9486.5713 | 9981.2 | 9597.87 | -494.6287 | 266.8226 | 34.21201 | 82.2958
31.17 | 9358.0322 | 9981.306 | 9596.657 | -623.2743 | 267.7063 | 34.39057 | 82.55225
31.18 | 9712.207 | 9981.434 | 9595.448 | -269.227 | 268.5998 | 34.57615 | 82.80997
31.190001 | 9466.0576 | 9981.583 | 9594.241 | -515.525 | 269.5032 | 34.76902 | 83.06898
31.200001 | 9300.8877 | 9981.753 | 9593.038 | -680.8652 | 270.4164 | 34.96946 | 83.32929
31.209999 | 9252.4922 | 9981.945 | 9591.837 | -729.4528 | 271.3394 | 35.17774 | 83.59084
31.219999 | 9390.7949 | 9982.159 | 9590.639 | -591.3646 | 272.2725 | 35.39424 | 83.85377
31.23 | 9165.7324 | 9982.397 | 9589.444 | -816.6643 | 273.2158 | 35.61932 | 84.11808
31.24 | 9157.7959 | 9982.657 | 9588.251 | -824.8609 | 274.1688 | 35.8532 | 84.38367
31.25 | 9150.5508 | 9982.94 | 9587.061 | -832.3895 | 275.132 | 36.09631 | 84.6506
31.26 | 9429.7148 | 9983.248 | 9585.874 | -553.5328 | 276.1052 | 36.34901 | 84.91889
31.27 | 9162.9971 | 9983.579 | 9584.69 | -820.582 | 277.0886 | 36.61172 | 85.18853
31.280001 | 9141.667 | 9983.935 | 9583.509 | -842.2683 | 278.0821 | 36.88484 | 85.45955
31.290001 | 9365.8604 | 9984.317 | 9582.33 | -618.4564 | 279.0859 | 37.1688 | 85.73195
31.299999 | 9321.5908 | 9984.724 | 9581.154 | -663.1331 | 280.0998 | 37.46401 | 86.00567
31.309999 | 9278.1426 | 9985.157 | 9579.981 | -707.0147 | 281.1242 | 37.77106 | 86.28085
31.32 | 9136.5488 | 9985.618 | 9578.811 | -849.069 | 282.1591 | 38.09047 | 86.55752
31.33 | 9032.8555 | 9986.105 | 9577.643 | -953.25 | 283.2044 | 38.42262 | 86.83554
31.34 | 9346.96 | 9986.621 | 9576.478 | -639.6612 | 284.2602 | 38.76811 | 87.11498
31.35 | 9497.4434 | 9987.166 | 9575.316 | -489.7222 | 285.3266 | 39.12753 | 87.39587
31.360001 | 9256.2236 | 9987.739 | 9574.156 | -731.5155 | 286.4037 | 39.50146 | 87.6782
31.370001 | 9027.4131 | 9988.343 | 9572.999 | -960.9296 | 287.4914 | 39.89054 | 87.96199
31.379999 | 9312.8809 | 9988.977 | 9571.845 | -676.0961 | 288.5898 | 40.29531 | 88.2472
31.389999 | 9250.459 | 9989.643 | 9570.693 | -739.1838 | 289.6993 | 40.71663 | 88.53395
31.4 | 9416.1826 | 9990.341 | 9569.544 | -574.1587 | 290.8199 | 41.15524 | 88.82225
31.41 | 8978.8535 | 9991.072 | 9568.397 | -1012.219 | 291.9514 | 41.61163 | 89.112
31.42 | 9288.7305 | 9991.838 | 9567.254 | -703.1072 | 293.094 | 42.08669 | 89.40324
31.43 | 9317.4512 | 9992.638 | 9566.113 | -675.1865 | 294.2478 | 42.5812 | 89.69603
31.440001 | 9422.166 | 9993.473 | 9564.974 | -571.3073 | 295.4129 | 43.09598 | 89.99033
31.450001 | 9207.6543 | 9994.346 | 9563.838 | -786.6913 | 296.5894 | 43.63188 | 90.28619
31.459999 | 9333.5264 | 9995.255 | 9562.705 | -661.729 | 297.7772 | 44.18965 | 90.58353
31.469999 | 9132.5977 | 9996.204 | 9561.574 | -863.6064 | 298.9768 | 44.77045 | 90.88251
31.48 | 9392.7119 | 9997.193 | 9560.446 | -604.4808 | 300.1883 | 45.37526 | 91.18315
31.49 | 9469.8242 | 9998.222 | 9559.321 | -528.3977 | 301.4113 | 46.00472 | 91.4853
31.5 | 9236.3555 | 9999.293 | 9558.198 | -762.9373 | 302.6463 | 46.66001 | 91.78904
31.51 | 9141.3311 | 10000.41 | 9557.077 | -859.0757 | 303.8932 | 47.34212 | 92.09441
31.52 | 9319.125 | 10001.56 | 9555.959 | -682.4399 | 305.1522 | 48.0521 | 92.40139
31.530001 | 9445.5283 | 10002.77 | 9554.844 | -557.24 | 306.4235 | 48.79102 | 92.71003
31.540001 | 9376.8711 | 10004.02 | 9553.731 | -627.1472 | 307.7071 | 49.55996 | 93.02029
31.549999 | 9285.3467 | 10005.32 | 9552.621 | -719.9691 | 309.003 | 50.35983 | 93.33217
31.559999 | 9193.8232 | 10006.66 | 9551.513 | -812.8393 | 310.3116 | 51.19212 | 93.64577
31.57 | 9301.2012 | 10008.06 | 9550.408 | -706.8586 | 311.6331 | 52.05798 | 93.96113
31.58 | 9257.8369 | 10009.51 | 9549.305 | -751.6714 | 312.9673 | 52.9581 | 94.27813
31.59 | 9183.9336 | 10011.01 | 9548.204 | -827.0759 | 314.3144 | 53.89379 | 94.59684
31.6 | 9233.6221 | 10012.56 | 9547.107 | -778.9426 | 315.6747 | 54.86616 | 94.91726
31.610001 | 9270.9258 | 10014.17 | 9546.011 | -743.2492 | 317.0482 | 55.87626 | 95.23943
31.620001 | 9304.207 | 10015.84 | 9544.918 | -711.6346 | 318.435 | 56.9251 | 95.56333
31.629999 | 9053.2246 | 10017.57 | 9543.828 | -964.3407 | 319.835 | 58.0134 | 95.88893
31.639999 | 9402.2861 | 10019.35 | 9542.74 | -617.0617 | 321.249 | 59.14257 | 96.21637
31.65 | 9400.2305 | 10021.19 | 9541.654 | -620.9599 | 322.677 | 60.31346 | 96.54569
31.66 | 9108.9219 | 10023.09 | 9540.571 | -914.1708 | 324.1188 | 61.52618 | 96.87672
31.67 | 9052.1924 | 10025.06 | 9539.49 | -972.8637 | 325.5746 | 62.78157 | 97.20957
31.68 | 9230.5977 | 10027.08 | 9538.412 | -796.4833 | 327.0447 | 64.08002 | 97.54425
31.690001 | 9409.7637 | 10029.17 | 9537.336 | -619.404 | 328.5293 | 65.42172 | 97.88077
31.700001 | 9447.7295 | 10031.32 | 9536.262 | -583.5871 | 330.0285 | 66.80664 | 98.21914
31.709999 | 9464.3701 | 10033.53 | 9535.191 | -569.1567 | 331.542 | 68.23411 | 98.5593
31.719999 | 9273.0215 | 10035.8 | 9534.123 | -762.7777 | 333.0709 | 69.70421 | 98.90144
31.73 | 9105.6445 | 10038.13 | 9533.056 | -932.4882 | 334.6152 | 71.21599 | 99.24554
31.74 | 9211.9629 | 10040.53 | 9531.992 | -828.5622 | 336.1744 | 72.7673 | 99.59148
31.75 | 9247.5996 | 10042.98 | 9530.93 | -795.3758 | 337.7491 | 74.3567 | 99.93936
31.76 | 9171.6777 | 10045.48 | 9529.871 | -873.8036 | 339.3395 | 75.98178 | 100.2892
31.77 | 9200.9766 | 10048.04 | 9528.814 | -847.0635 | 340.9457 | 77.63967 | 100.6409
31.780001 | 9392.7842 | 10050.65 | 9527.759 | -657.8642 | 342.5681 | 79.32677 | 100.9947
31.790001 | 9509.9756 | 10053.3 | 9526.707 | -543.3268 | 344.2066 | 81.0389 | 101.3504
31.799999 | 9517.9316 | 10056 | 9525.657 | -538.065 | 345.8613 | 82.7707 | 101.708
31.809999 | 9206.2305 | 10058.73 | 9524.609 | -852.4962 | 347.5329 | 84.51731 | 102.0678
31.82 | 9135.915 | 10061.49 | 9523.563 | -925.5717 | 349.2216 | 86.27228 | 102.4296
31.83 | 9266.8926 | 10064.27 | 9522.52 | -797.3754 | 350.9272 | 88.02746 | 102.7934
31.84 | 8968.9082 | 10067.06 | 9521.479 | -1098.155 | 352.6501 | 89.7752 | 103.1593
31.85 | 8964.3613 | 10069.86 | 9520.44 | -1105.503 | 354.3905 | 91.50663 | 103.5273
31.860001 | 9261.6143 | 10072.66 | 9519.404 | -811.0474 | 356.1486 | 93.21212 | 103.8974
31.870001 | 9623.6826 | 10075.45 | 9518.369 | -451.7625 | 357.9248 | 94.88139 | 104.2695
31.879999 | 9537.0752 | 10078.2 | 9517.338 | -541.1281 | 359.7188 | 96.50316 | 104.6437
31.889999 | 8980.001 | 10080.93 | 9516.308 | -1100.925 | 361.5316 | 98.06685 | 105.0202
31.9 | 8798.6729 | 10083.6 | 9515.28 | -1284.93 | 363.3634 | 99.56074 | 105.3989
31.91 | 9081.1445 | 10086.22 | 9514.255 | -1005.076 | 365.2139 | 100.9723 | 105.7797
31.92 | 9245.3604 | 10088.77 | 9513.232 | -843.4078 | 367.0837 | 102.2901 | 106.1627
31.93 | 9211.4668 | 10091.23 | 9512.211 | -879.7674 | 368.9729 | 103.5026 | 106.5479
31.940001 | 9200 | 10093.61 | 9511.192 | -893.608 | 370.8819 | 104.5988 | 106.9353
31.950001 | 9200 | 10095.88 | 9510.175 | -895.8797 | 372.8109 | 105.5683 | 107.325
31.959999 | 9186.2773 | 10098.04 | 9509.161 | -911.7624 | 374.7598 | 106.4017 | 107.7169
31.969999 | 9197.0293 | 10100.08 | 9508.149 | -903.0517 | 376.7297 | 107.0912 | 108.1111
31.98 | 9015.4482 | 10102 | 9507.139 | -1086.549 | 378.7208 | 107.6296 | 108.5077
31.99 | 8906.7764 | 10103.78 | 9506.131 | -1197.005 | 380.7328 | 108.0114 | 108.9066
32 | 9252.5645 | 10105.43 | 9505.125 | -852.8679 | 382.7663 | 108.2331 | 109.3078
32.009998 | 9611.9883 | 10106.95 | 9504.122 | -494.9582 | 384.821 | 108.2925 | 109.7113
32.02 | 9485.0615 | 10108.33 | 9503.12 | -623.2641 | 386.8989 | 108.1894 | 110.1173
32.029999 | 9313.0254 | 10109.57 | 9502.121 | -796.5445 | 388.9984 | 107.9253 | 110.5255
32.040001 | 9283.333 | 10110.68 | 9501.123 | -827.351 | 391.1213 | 107.5031 | 110.9364
32.049999 | 9121.459 | 10111.67 | 9500.128 | -990.2133 | 393.2665 | 106.9281 | 111.3495
32.060001 | 9170.8467 | 10112.54 | 9499.135 | -941.6953 | 395.436 | 106.2059 | 111.7652
32.07 | 9245.418 | 10113.3 | 9498.144 | -867.8826 | 397.6288 | 105.3445 | 112.1833
32.080002 | 9372.335 | 10113.96 | 9497.155 | -741.6223 | 399.8463 | 104.3523 | 112.604
32.09 | 9212.5947 | 10114.52 | 9496.168 | -901.9275 | 402.0874 | 103.2397 | 113.027
32.099998 | 9193.3867 | 10115.01 | 9495.183 | -921.6193 | 404.3533 | 102.0167 | 113.4526
32.110001 | 9320.0098 | 10115.42 | 9494.2 | -795.4106 | 406.6455 | 100.6936 | 113.8809
32.119999 | 8957.3965 | 10115.78 | 9493.22 | -1158.38 | 408.9625 | 99.28291 | 114.3116
32.130001 | 8957.9541 | 10116.09 | 9492.241 | -1158.133 | 411.3062 | 97.79479 | 114.7451
32.139999 | 8989.9619 | 10116.36 | 9491.264 | -1126.401 | 413.6757 | 96.24206 | 115.181
32.150002 | 9004.8975 | 10116.62 | 9490.289 | -1111.719 | 416.0733 | 94.634 | 115.6199
32.16 | 9127.1807 | 10116.86 | 9489.317 | -989.6777 | 418.4967 | 92.98377 | 116.0611
32.169998 | 9276.9482 | 10117.1 | 9488.346 | -840.1515 | 420.9478 | 91.30058 | 116.505
32.18 | 9400.4092 | 10117.35 | 9487.377 | -716.9417 | 423.4283 | 89.59334 | 116.9518
32.189999 | 9234.6465 | 10117.62 | 9486.411 | -882.9746 | 425.9362 | 87.87286 | 117.4012
32.200001 | 9301.251 | 10117.92 | 9485.446 | -816.6685 | 428.4743 | 86.14585 | 117.8535
32.209999 | 9444.4814 | 10118.25 | 9484.483 | -673.7727 | 431.0408 | 84.4217 | 118.3084
32.220001 | 9246.6182 | 10118.63 | 9483.522 | -872.0143 | 433.6385 | 82.70559 | 118.7662
32.23 | 8968.4277 | 10119.06 | 9482.563 | -1150.634 | 436.266 | 81.005 | 119.2268
32.240002 | 9233.3027 | 10119.55 | 9481.606 | -886.2436 | 438.9251 | 79.3245 | 119.6904
32.25 | 9487.1621 | 10120.09 | 9480.652 | -632.9308 | 441.6147 | 77.67003 | 120.1566
32.259998 | 9539.8066 | 10120.71 | 9479.699 | -580.8987 | 444.3362 | 76.0448 | 120.6257
32.27 | 9186.3281 | 10121.39 | 9478.747 | -935.0602 | 447.0916 | 74.45144 | 121.098
32.279999 | 9231.6328 | 10122.14 | 9477.798 | -890.5116 | 449.8791 | 72.89433 | 121.5729
32.290001 | 9332.9141 | 10122.98 | 9476.851 | -790.0629 | 452.7011 | 71.37422 | 122.0511
32.299999 | 9279.3574 | 10123.89 | 9475.905 | -844.5307 | 455.5564 | 69.89438 | 122.532
32.310001 | 9091.6963 | 10124.88 | 9474.962 | -1033.184 | 458.4475 | 68.45471 | 123.0162
32.32 | 8996.8926 | 10125.95 | 9474.02 | -1129.061 | 461.3736 | 67.05724 | 123.5033
32.330002 | 9002.4834 | 10127.11 | 9473.08 | -1124.628 | 464.3362 | 65.70189 | 123.9936
32.34 | 9116.6309 | 10128.35 | 9472.142 | -1011.722 | 467.3345 | 64.38996 | 124.4868
32.349998 | 9308.9395 | 10129.68 | 9471.206 | -820.7404 | 470.3698 | 63.1208 | 124.9831
32.360001 | 9358.333 | 10131.09 | 9470.272 | -772.7597 | 473.4447 | 61.89365 | 125.4827
32.369999 | 9529.292 | 10132.59 | 9469.339 | -603.2989 | 476.5569 | 60.70932 | 125.9853
32.380001 | 9469.5928 | 10134.18 | 9468.409 | -664.5828 | 479.7094 | 59.56611 | 126.4914
32.389999 | 9143.2549 | 10135.85 | 9467.48 | -992.5909 | 482.9009 | 58.46447 | 127.0005
32.400002 | 8999.6543 | 10137.6 | 9466.553 | -1137.949 | 486.135 | 57.40227 | 127.5131
32.41 | 8977.0527 | 10139.45 | 9465.628 | -1162.392 | 489.4084 | 56.3802 | 128.0288
32.419998 | 9175.5576 | 10141.37 | 9464.705 | -965.8153 | 492.7241 | 55.39651 | 128.5477
32.43 | 9191.6299 | 10143.39 | 9463.783 | -951.7573 | 496.0844 | 54.44975 | 129.0702
32.439999 | 8944.0576 | 10145.49 | 9462.863 | -1201.428 | 499.4869 | 53.5398 | 129.5959
32.450001 | 8810.6074 | 10147.67 | 9461.945 | -1337.063 | 502.9355 | 52.66468 | 130.1252
32.459999 | 9034.0879 | 10149.94 | 9461.029 | -1115.851 | 506.4281 | 51.82418 | 130.6577
32.470001 | 9129.0732 | 10152.29 | 9460.114 | -1023.219 | 509.9682 | 51.01635 | 131.194
32.48 | 9455.2236 | 10154.73 | 9459.201 | -699.5069 | 513.5548 | 50.24072 | 131.7336
32.490002 | 9381.3467 | 10157.25 | 9458.29 | -775.9061 | 517.19 | 49.4958 | 132.2768
32.5 | 9205.7061 | 10159.86 | 9457.381 | -954.1524 | 520.8728 | 48.78103 | 132.8234
32.509998 | 9092.8477 | 10162.55 | 9456.474 | -1069.7 | 524.6053 | 48.09498 | 133.3736
32.52 | 9287.6621 | 10165.32 | 9455.568 | -877.6599 | 528.3903 | 47.43628 | 133.9276
32.529999 | 9311.5332 | 10168.18 | 9454.664 | -856.6458 | 532.2256 | 46.80455 | 134.4851
32.540001 | 9352.7969 | 10171.12 | 9453.761 | -818.3239 | 536.115 | 46.19814 | 135.0465
32.549999 | 9295.6973 | 10174.15 | 9452.861 | -878.4481 | 540.0568 | 45.61668 | 135.6113
32.560001 | 9291.0156 | 10177.26 | 9451.961 | -886.2395 | 544.0548 | 45.05864 | 136.1803
32.57 | 9160.2871 | 10180.45 | 9451.064 | -1020.161 | 548.108 | 44.5235 | 136.7528
32.580002 | 9047.7168 | 10183.73 | 9450.168 | -1136.01 | 552.2191 | 44.01012 | 137.3293
32.59 | 9254.8535 | 10187.09 | 9449.274 | -932.2351 | 556.3868 | 43.51799 | 137.9094
32.599998 | 9359.7744 | 10190.54 | 9448.382 | -830.7608 | 560.6135 | 43.04601 | 138.4934
32.610001 | 9270.2969 | 10194.07 | 9447.491 | -923.772 | 564.9029 | 42.59315 | 139.0817
32.619999 | 9125.1484 | 10197.69 | 9446.602 | -1072.539 | 569.2522 | 42.15908 | 139.6736
32.630001 | 9071.3389 | 10201.39 | 9445.715 | -1130.054 | 573.666 | 41.74261 | 140.2698
32.639999 | 9312.0342 | 10205.18 | 9444.829 | -893.1505 | 578.1426 | 41.34344 | 140.8697
32.650002 | 9509.8525 | 10209.07 | 9443.945 | -699.2136 | 582.6871 | 40.96037 | 141.4741
32.66 | 9454.6582 | 10213.03 | 9443.062 | -758.3757 | 587.2961 | 40.59332 | 142.0823
32.669998 | 9268.0156 | 10217.09 | 9442.181 | -949.0749 | 591.9732 | 40.24134 | 142.6946
32.68 | 9149.001 | 10221.24 | 9441.302 | -1072.238 | 596.7224 | 39.90367 | 143.3114
32.689999 | 9154.6016 | 10225.48 | 9440.424 | -1070.875 | 601.5407 | 39.58004 | 143.9321
32.700001 | 9166.667 | 10229.81 | 9439.548 | -1063.141 | 606.4338 | 39.26957 | 144.5574
32.709999 | 9148.9824 | 10234.23 | 9438.673 | -1085.249 | 611.3992 | 38.97203 | 145.1868
32.720001 | 9312.2412 | 10238.75 | 9437.8 | -926.5083 | 616.4424 | 38.6866 | 145.8207
32.73 | 9447.8926 | 10243.36 | 9436.928 | -795.4698 | 621.5621 | 38.41301 | 146.459
32.740002 | 9275.8877 | 10248.07 | 9436.058 | -972.1848 | 626.7619 | 38.15065 | 147.1017
32.75 | 9191.667 | 10252.88 | 9435.19 | -1061.212 | 632.0409 | 37.89927 | 147.7488
32.759998 | 9471.5352 | 10257.78 | 9434.323 | -786.2486 | 637.4021 | 37.65829 | 148.4002
32.77 | 9533.4893 | 10262.79 | 9433.458 | -729.3026 | 642.8506 | 37.4272 | 149.0566
32.779999 | 9548.9678 | 10267.9 | 9432.594 | -718.9322 | 648.3832 | 37.20584 | 149.7173
32.790001 | 9340.7734 | 10273.11 | 9431.731 | -932.3402 | 654.0059 | 36.99359 | 150.3829
32.799999 | 9339.915 | 10278.43 | 9430.87 | -938.5157 | 659.717 | 36.79034 | 151.0529
32.810001 | 9481.3643 | 10283.86 | 9430.011 | -802.4925 | 665.5224 | 36.59552 | 151.728
32.82 | 9605.5518 | 10289.39 | 9429.153 | -683.8391 | 671.4211 | 36.40896 | 152.4077
32.830002 | 9486.6631 | 10295.04 | 9428.297 | -808.3736 | 677.4176 | 36.23027 | 153.0924
32.84 | 9502.5879 | 10300.79 | 9427.442 | -798.2054 | 683.5106 | 36.05928 | 153.7817
32.849998 | 9541.667 | 10306.66 | 9426.588 | -764.9972 | 689.7043 | 35.89562 | 154.4758
32.860001 | 9250.8408 | 10312.65 | 9425.736 | -1061.814 | 696.0045 | 35.73894 | 155.1753
32.869999 | 9082.5283 | 10318.76 | 9424.886 | -1236.234 | 702.4078 | 35.58915 | 155.8795
32.880001 | 9271.0332 | 10324.99 | 9424.036 | -1053.96 | 708.9216 | 35.44585 | 156.5891
32.889999 | 9225.0654 | 10331.35 | 9423.189 | -1106.28 | 715.5441 | 35.30896 | 157.3034
32.900002 | 9090.5186 | 10337.83 | 9422.342 | -1247.309 | 722.2835 | 35.17808 | 158.0234
32.91 | 8928.6484 | 10344.43 | 9421.498 | -1415.786 | 729.1356 | 35.0532 | 158.7483
32.919998 | 9176.0781 | 10351.17 | 9420.654 | -1175.095 | 736.1062 | 34.93403 | 159.4783
32.93 | 9515.8379 | 10358.05 | 9419.812 | -842.2106 | 743.2021 | 34.82032 | 160.214
32.939999 | 9462.7314 | 10365.06 | 9418.972 | -902.3265 | 750.4196 | 34.712 | 160.9547
32.950001 | 9179.3496 | 10372.21 | 9418.132 | -1192.861 | 757.7682 | 34.60878 | 161.7012
32.959999 | 9442.917 | 10379.5 | 9417.294 | -936.5859 | 765.2449 | 34.51061 | 162.4529
32.970001 | 9669.4941 | 10386.94 | 9416.458 | -717.45 | 772.8586 | 34.41723 | 163.2104
32.98 | 9708.3135 | 10394.53 | 9415.623 | -686.2199 | 780.6086 | 34.32856 | 163.9734
32.990002 | 9473.0762 | 10402.28 | 9414.789 | -929.2005 | 788.5012 | 34.24442 | 164.7422
33 | 9272.6729 | 10410.17 | 9413.957 | -1137.501 | 796.5357 | 34.16472 | 165.5164
33.009998 | 9194.7598 | 10418.23 | 9413.126 | -1223.47 | 804.7181 | 34.08931 | 166.2963
33.02 | 9488.374 | 10426.45 | 9412.296 | -938.0789 | 813.0567 | 34.01802 | 167.0824
33.029999 | 9699.3652 | 10434.84 | 9411.467 | -735.475 | 821.5479 | 33.9508 | 167.874
33.040001 | 9577.249 | 10443.4 | 9410.64 | -866.1529 | 830.2022 | 33.88747 | 168.672
33.049999 | 9625.5674 | 10452.14 | 9409.815 | -826.5686 | 839.0179 | 33.82798 | 169.4756
33.060001 | 9702.5605 | 10461.05 | 9408.99 | -758.4925 | 848.0053 | 33.77217 | 170.2856
33.07 | 9713.7676 | 10470.15 | 9408.167 | -756.3851 | 857.1643 | 33.71999 | 171.1015
33.080002 | 9597.4014 | 10479.44 | 9407.345 | -882.0414 | 866.5029 | 33.67132 | 171.9238
33.09 | 9295.3643 | 10488.92 | 9406.524 | -1193.559 | 876.0205 | 33.62611 | 172.7521
33.099998 | 9522.7783 | 10498.6 | 9405.705 | -975.8228 | 885.7249 | 33.58424 | 173.5867
33.110001 | 9662.8379 | 10508.49 | 9404.887 | -845.6495 | 895.6268 | 33.5456 | 174.428
33.119999 | 9515.1914 | 10518.58 | 9404.07 | -1003.387 | 905.7223 | 33.51017 | 175.2753
33.130001 | 9648.2217 | 10528.89 | 9403.255 | -880.665 | 916.0246 | 33.47781 | 176.1296
33.139999 | 9763.6777 | 10539.41 | 9402.441 | -775.7338 | 926.5323 | 33.44852 | 176.9901
33.150002 | 9921.29 | 10550.17 | 9401.627 | -628.8775 | 937.2603 | 33.42215 | 177.8578
33.16 | 9965.7803 | 10561.15 | 9400.816 | -595.3692 | 948.2034 | 33.39872 | 178.7317
33.169998 | 10031.874 | 10572.37 | 9400.005 | -540.4946 | 959.3728 | 33.37812 | 179.6124
33.18 | 9659.8477 | 10583.84 | 9399.196 | -923.9901 | 970.7814 | 33.36027 | 180.5003
33.189999 | 9590.9336 | 10595.55 | 9398.388 | -1004.62 | 982.4255 | 33.34517 | 181.3948
33.200001 | 9733.8115 | 10607.53 | 9397.581 | -873.7195 | 994.321 | 33.3327 | 182.2967
33.209999 | 9732.0566 | 10619.77 | 9396.775 | -887.7133 | 1006.467 | 33.32286 | 183.2052
33.220001 | 9748.1221 | 10632.29 | 9395.97 | -884.164 | 1018.879 | 33.31556 | 184.1214
33.23 | 9829.4248 | 10645.08 | 9395.167 | -815.6561 | 1031.558 | 33.31076 | 185.0446
33.240002 | 9710.1533 | 10658.17 | 9394.365 | -948.0135 | 1044.518 | 33.30844 | 185.9753
33.25 | 9387.6748 | 10671.55 | 9393.564 | -1283.87 | 1057.76 | 33.30852 | 186.913
33.259998 | 9416.1318 | 10685.23 | 9392.764 | -1269.096 | 1071.295 | 33.31099 | 187.8582
33.27 | 9604.708 | 10699.23 | 9391.965 | -1094.525 | 1085.141 | 33.31578 | 188.8114
33.279999 | 9709.9951 | 10713.56 | 9391.168 | -1003.561 | 1099.294 | 33.32288 | 189.7717
33.290001 | 9798.3545 | 10728.22 | 9390.371 | -929.8647 | 1113.775 | 33.33221 | 190.7403
33.299999 | 9977.2725 | 10743.22 | 9389.576 | -765.9484 | 1128.585 | 33.34377 | 191.7161
33.310001 | 9846.1641 | 10758.58 | 9388.782 | -912.4187 | 1143.743 | 33.35751 | 192.7004
33.32 | 9754.3701 | 10774.31 | 9387.989 | -1019.938 | 1159.253 | 33.3734 | 193.6924
33.330002 | 9574.1299 | 10790.41 | 9387.197 | -1216.283 | 1175.132 | 33.39142 | 194.6926
33.34 | 9599.4502 | 10806.9 | 9386.406 | -1207.452 | 1191.383 | 33.41151 | 195.7007
33.349998 | 9832.0039 | 10823.79 | 9385.617 | -991.787 | 1208.024 | 33.43367 | 196.7169
33.360001 | 9405.166 | 10841.1 | 9384.828 | -1435.937 | 1225.075 | 33.45787 | 197.742
33.369999 | 9292.2207 | 10858.84 | 9384.041 | -1566.614 | 1242.536 | 33.48407 | 198.775
33.380001 | 9549.2285 | 10877.02 | 9383.254 | -1327.787 | 1260.433 | 33.51225 | 199.817
33.389999 | 9660.1836 | 10895.65 | 9382.469 | -1235.463 | 1278.768 | 33.54238 | 200.8671
33.400002 | 9598.1035 | 10914.76 | 9381.684 | -1316.656 | 1297.574 | 33.57445 | 201.9267
33.41 | 9531.665 | 10934.35 | 9380.901 | -1402.684 | 1316.845 | 33.60843 | 202.9944
33.419998 | 9779.3926 | 10954.44 | 9380.119 | -1175.049 | 1336.607 | 33.64429 | 204.071
33.43 | 10099.2617 | 10975.07 | 9379.338 | -875.8033 | 1356.888 | 33.68204 | 205.1572
33.439999 | 10140.4482 | 10996.22 | 9378.558 | -855.7711 | 1377.688 | 33.72163 | 206.2519
33.450001 | 9807.9512 | 11017.94 | 9377.778 | -1209.988 | 1399.042 | 33.76306 | 207.3563
33.459999 | 9707.0791 | 11040.23 | 9377 | -1333.15 | 1420.953 | 33.8063 | 208.4696
33.470001 | 9848.8682 | 11063.13 | 9376.223 | -1214.257 | 1443.458 | 33.85134 | 209.5928
33.48 | 9841.0576 | 11086.64 | 9375.447 | -1245.579 | 1466.566 | 33.89816 | 210.7253
33.490002 | 9907.7822 | 11110.8 | 9374.672 | -1203.013 | 1490.309 | 33.94676 | 211.8677
33.5 | 9924.6953 | 11135.61 | 9373.898 | -1210.914 | 1514.695 | 33.9971 | 213.0194
33.509998 | 9751.7402 | 11161.11 | 9373.125 | -1409.371 | 1539.756 | 34.04919 | 214.1809
33.52 | 9804.167 | 11187.34 | 9372.353 | -1383.173 | 1565.531 | 34.10302 | 215.353
33.529999 | 9947.1211 | 11214.3 | 9371.582 | -1267.179 | 1592.025 | 34.15857 | 216.5346
33.540001 | 10081.3867 | 11242.04 | 9370.811 | -1160.651 | 1619.284 | 34.21583 | 217.727
33.549999 | 10235.502 | 11270.56 | 9370.042 | -1035.063 | 1647.318 | 34.27477 | 218.9292
33.560001 | 10556.2373 | 11299.93 | 9369.274 | -743.6925 | 1676.178 | 34.33542 | 220.1424
33.57 | 10481.3291 | 11330.15 | 9368.507 | -848.8208 | 1705.88 | 34.39773 | 221.366
33.580002 | 10273.7637 | 11361.27 | 9367.74 | -1087.505 | 1736.466 | 34.46174 | 222.6004
33.59 | 10218.9434 | 11393.3 | 9366.975 | -1174.36 | 1767.956 | 34.52738 | 223.8453
33.599998 | 10273.7666 | 11426.3 | 9366.21 | -1152.533 | 1800.394 | 34.59468 | 225.101
33.610001 | 10384.3896 | 11460.31 | 9365.447 | -1075.924 | 1833.835 | 34.66367 | 226.3685
33.619999 | 10165.7471 | 11495.35 | 9364.684 | -1329.606 | 1868.288 | 34.73427 | 227.6466
33.630001 | 10059.9902 | 11531.49 | 9363.922 | -1471.497 | 1903.822 | 34.80653 | 228.9367
33.639999 | 10360.4502 | 11568.73 | 9363.161 | -1208.282 | 1940.453 | 34.8804 | 230.2376
33.650002 | 10485.3105 | 11607.17 | 9362.401 | -1121.857 | 1978.259 | 34.95594 | 231.5511
33.66 | 10455.7178 | 11646.8 | 9361.642 | -1191.079 | 2017.246 | 35.03307 | 232.8755
33.669998 | 10490.0215 | 11687.69 | 9360.884 | -1197.667 | 2057.481 | 35.11182 | 234.2118
33.68 | 10517.6504 | 11729.91 | 9360.127 | -1212.265 | 2099.035 | 35.19223 | 235.5609
33.689999 | 10710.8281 | 11773.49 | 9359.37 | -1062.664 | 2141.926 | 35.27423 | 236.9215
33.700001 | 11043.6553 | 11818.51 | 9358.614 | -774.8522 | 2186.24 | 35.35787 | 238.2951
33.709999 | 11113.1201 | 11864.99 | 9357.86 | -751.8675 | 2232.004 | 35.44311 | 239.6806
33.720001 | 10897.9443 | 11913.03 | 9357.105 | -1015.081 | 2279.31 | 35.52998 | 241.0794
33.73 | 10935.8281 | 11962.66 | 9356.352 | -1026.829 | 2328.195 | 35.61844 | 242.4908
33.740002 | 11181.2275 | 12013.97 | 9355.6 | -832.7386 | 2378.742 | 35.70856 | 243.9153
33.75 | 11110.4873 | 12066.99 | 9354.849 | -956.5035 | 2430.989 | 35.80025 | 245.3526
33.759998 | 10924.8711 | 12121.82 | 9354.098 | -1196.945 | 2485.022 | 35.89357 | 246.803
33.77 | 10856.0664 | 12178.55 | 9353.348 | -1322.48 | 2540.942 | 35.98854 | 248.2677
33.779999 | 10769.8867 | 12237.21 | 9352.599 | -1467.319 | 2598.777 | 36.0851 | 249.7453
33.790001 | 10825.1289 | 12297.92 | 9351.851 | -1472.789 | 2658.647 | 36.18332 | 251.2374
33.799999 | 11029.332 | 12360.72 | 9351.103 | -1331.388 | 2720.591 | 36.28312 | 252.7428
33.810001 | 11003.6631 | 12425.74 | 9350.357 | -1422.079 | 2784.738 | 36.3846 | 254.2632
33.82 | 10850.7051 | 12493.04 | 9349.611 | -1642.33 | 2851.139 | 36.48768 | 255.7975
33.830002 | 10920.0508 | 12562.72 | 9348.865 | -1642.665 | 2919.911 | 36.59243 | 257.3466
33.84 | 11181.542 | 12634.83 | 9348.121 | -1453.292 | 2991.104 | 36.69878 | 258.91
33.849998 | 11196.1396 | 12709.51 | 9347.378 | -1513.369 | 3064.836 | 36.80678 | 260.4881
33.860001 | 10972.5625 | 12786.88 | 9346.635 | -1814.318 | 3141.248 | 36.91648 | 262.0821
33.869999 | 10932.4365 | 12866.98 | 9345.893 | -1934.543 | 3220.369 | 37.0278 | 263.6907
33.880001 | 10992.1445 | 12949.97 | 9345.151 | -1957.828 | 3302.365 | 37.14081 | 265.3155
33.889999 | 11000 | 13035.9 | 9344.411 | -2035.905 | 3387.283 | 37.25546 | 266.9552
33.900002 | 10763.46 | 13124.96 | 9343.67 | -2361.504 | 3475.31 | 37.37184 | 268.612
33.91 | 10777.124 | 13217.16 | 9342.931 | -2440.039 | 3566.458 | 37.48986 | 270.2839
33.919998 | 11096.5674 | 13312.66 | 9342.193 | -2216.09 | 3660.883 | 37.60955 | 271.972
33.93 | 11221.7129 | 13411.61 | 9341.455 | -2189.901 | 3758.75 | 37.73101 | 273.6775
33.939999 | 11233.0068 | 13514.06 | 9340.718 | -2281.051 | 3860.087 | 37.85414 | 275.3989
33.950001 | 11155.9229 | 13620.18 | 9339.981 | -2464.261 | 3965.085 | 37.97901 | 277.1382
33.959999 | 11117.4951 | 13730.03 | 9339.246 | -2612.536 | 4073.786 | 38.10558 | 278.8938
33.970001 | 11231.8018 | 13843.79 | 9338.511 | -2611.992 | 4186.381 | 38.23391 | 280.6677
33.98 | 11286.71 | 13961.52 | 9337.776 | -2674.812 | 4302.923 | 38.36396 | 282.4588
33.990002 | 11271.1338 | 14083.37 | 9337.042 | -2812.237 | 4423.565 | 38.49582 | 284.2682
34 | 11402.4551 | 14209.38 | 9336.31 | -2806.922 | 4548.343 | 38.62938 | 286.0952
34.009998 | 11512.4248 | 14339.68 | 9335.577 | -2827.254 | 4677.396 | 38.76472 | 287.9404
34.02 | 11626.75 | 14474.45 | 9334.845 | -2847.695 | 4810.893 | 38.90191 | 289.8051
34.029999 | 11695.2842 | 14613.64 | 9334.114 | -2918.358 | 4948.799 | 39.04085 | 291.6879
34.040001 | 11864.4033 | 14757.45 | 9333.384 | -2893.051 | 5091.298 | 39.18165 | 293.5907
34.049999 | 11903.1523 | 14905.84 | 9332.654 | -3002.691 | 5238.353 | 39.32423 | 295.5121
34.060001 | 11967.3477 | 15058.97 | 9331.924 | -3091.621 | 5390.121 | 39.46869 | 297.4541
34.07 | 12224.9971 | 15216.78 | 9331.196 | -2991.785 | 5546.556 | 39.61497 | 299.4155
34.080002 | 12486.7588 | 15379.36 | 9330.468 | -2892.599 | 5707.729 | 39.76315 | 301.3976
34.09 | 12836.8096 | 15546.59 | 9329.74 | -2709.785 | 5873.542 | 39.91316 | 303.3995
34.099998 | 12954.1289 | 15718.51 | 9329.014 | -2764.381 | 6044.009 | 40.06506 | 305.4221
34.110001 | 12867.7822 | 15895.14 | 9328.287 | -3027.353 | 6219.162 | 40.21894 | 307.4668
34.119999 | 12733.9658 | 16076.22 | 9327.562 | -3342.25 | 6398.747 | 40.37468 | 309.5319
34.130001 | 12957.5693 | 16261.76 | 9326.836 | -3304.187 | 6582.768 | 40.53241 | 311.6197
34.139999 | 13278.1943 | 16451.45 | 9326.112 | -3173.257 | 6770.919 | 40.69204 | 313.7285
34.150002 | 13333.1318 | 16645.25 | 9325.388 | -3312.116 | 6963.146 | 40.85372 | 315.861
34.16 | 13487.5791 | 16842.67 | 9324.665 | -3355.089 | 7158.972 | 41.01731 | 318.0149
34.169998 | 13758.8428 | 17043.48 | 9323.942 | -3284.636 | 7358.163 | 41.18289 | 320.1917
34.18 | 14084.7344 | 17247.41 | 9323.219 | -3162.677 | 7560.449 | 41.35058 | 322.3927
34.189999 | 14625.252 | 17453.84 | 9322.498 | -2828.586 | 7765.204 | 41.52025 | 324.6163
34.200001 | 14995.0146 | 17662.41 | 9321.776 | -2667.394 | 7972.075 | 41.69203 | 326.8651
34.209999 | 15343.876 | 17872.41 | 9321.056 | -2528.532 | 8180.35 | 41.86583 | 329.137
34.220001 | 16101.7588 | 18083.34 | 9320.335 | -1981.582 | 8389.529 | 42.04178 | 331.4347
34.23 | 16359.2646 | 18294.39 | 9319.616 | -1935.127 | 8598.799 | 42.2198 | 333.7569
34.240002 | 16257.1514 | 18504.86 | 9318.896 | -2247.71 | 8807.46 | 42.40003 | 336.1049
34.25 | 16811.9082 | 18713.8 | 9318.178 | -1901.896 | 9014.566 | 42.58232 | 338.4779
34.259998 | 17748.2305 | 18920.38 | 9317.46 | -1172.153 | 9219.28 | 42.76681 | 340.8769
34.27 | 18527.4688 | 19123.77 | 9316.742 | -596.297 | 9420.767 | 42.95356 | 343.3036
34.279999 | 18994.3945 | 19322.77 | 9316.025 | -328.3795 | 9617.851 | 43.14248 | 345.756
34.290001 | 19348.9453 | 19516.52 | 9315.308 | -167.5727 | 9809.639 | 43.3337 | 348.237
34.299999 | 19551.1562 | 19703.82 | 9314.592 | -152.6629 | 9994.956 | 43.52712 | 350.7445
34.310001 | 20105.3516 | 19883.72 | 9313.876 | 221.6348 | 10172.84 | 43.72289 | 353.2815
34.32 | 21205.8477 | 20055.05 | 9313.161 | 1150.795 | 10342.13 | 43.92094 | 355.8464
34.330002 | 21812.6641 | 20216.82 | 9312.445 | 1595.846 | 10501.81 | 44.12138 | 358.4408
34.34 | 22200.5742 | 20367.9 | 9311.731 | 1832.671 | 10650.78 | 44.3241 | 361.0638
34.349998 | 22750.0781 | 20507.35 | 9311.017 | 2242.724 | 10788.09 | 44.5292 | 363.7165
34.360001 | 23111.7266 | 20634.31 | 9310.303 | 2477.419 | 10912.87 | 44.73683 | 366.4009
34.369999 | 23293.2168 | 20747.79 | 9309.59 | 2545.429 | 11024.14 | 44.94679 | 369.1149
34.380001 | 23435.4375 | 20847.08 | 9308.877 | 2588.359 | 11121.18 | 45.1593 | 371.8615
34.389999 | 23854.6992 | 20931.45 | 9308.165 | 2923.248 | 11203.27 | 45.37423 | 374.6385
34.400002 | 24233.7246 | 21000.36 | 9307.453 | 3233.364 | 11269.87 | 45.59179 | 377.4498
34.41 | 24605.9336 | 21053.3 | 9306.742 | 3552.63 | 11320.46 | 45.8118 | 380.2922
34.419998 | 25020.6348 | 21089.95 | 9306.031 | 3930.68 | 11354.72 | 46.03436 | 383.1677
34.43 | 24761.6484 | 21110.11 | 9305.32 | 3651.541 | 11372.45 | 46.25965 | 386.0784
34.439999 | 24674.0469 | 21113.66 | 9304.61 | 3560.384 | 11373.54 | 46.48751 | 389.0222
34.450001 | 24600.625 | 21100.64 | 9303.899 | 3499.981 | 11358.02 | 46.71808 | 392.0023
34.459999 | 24115.8672 | 21071.26 | 9303.19 | 3044.608 | 11326.1 | 46.9513 | 395.0165
34.470001 | 23759.3379 | 21025.75 | 9302.481 | 2733.587 | 11278.02 | 47.18731 | 398.0682
34.48 | 23461.4648 | 20964.58 | 9301.772 | 2496.886 | 11214.22 | 47.42604 | 401.1558
34.490002 | 23044.3477 | 20888.23 | 9301.063 | 2156.115 | 11135.22 | 47.66764 | 404.2811
34.5 | 22827.3555 | 20797.4 | 9300.355 | 2029.957 | 11041.69 | 47.91196 | 407.4433
34.509998 | 22531.0137 | 20692.77 | 9299.647 | 1838.246 | 10934.32 | 48.15917 | 410.6436
34.52 | 22368.707 | 20575.08 | 9298.94 | 1793.625 | 10813.85 | 48.40937 | 413.8846
34.529999 | 21961.2637 | 20445.32 | 9298.233 | 1515.946 | 10681.26 | 48.66244 | 417.1637
34.540001 | 21302.0625 | 20304.29 | 9297.526 | 997.7686 | 10537.36 | 48.91855 | 420.4848
34.549999 | 20818.2754 | 20153.09 | 9296.819 | 665.1829 | 10383.25 | 49.17759 | 423.8453
34.560001 | 20206.3711 | 19992.59 | 9296.113 | 213.7773 | 10219.79 | 49.43977 | 427.2492
34.57 | 19700.8789 | 19823.9 | 9295.407 | -123.0247 | 10048.1 | 49.70497 | 430.6946
34.580002 | 19605.4707 | 19647.98 | 9294.701 | -42.51046 | 9869.123 | 49.97337 | 434.1838
34.59 | 19419.3066 | 19465.94 | 9293.996 | -46.6298 | 9683.98 | 50.24484 | 437.7156
34.599998 | 18874.502 | 19278.71 | 9293.291 | -404.2125 | 9493.612 | 50.51952 | 441.2918
34.610001 | 18397 | 19087.18 | 9292.586 | -690.179 | 9298.88 | 50.79757 | 444.915
34.619999 | 17871.7812 | 18892.44 | 9291.882 | -1020.656 | 9100.894 | 51.0788 | 448.5825
34.630001 | 17486.7988 | 18695.24 | 9291.177 | -1208.438 | 8900.397 | 51.36346 | 452.2988
34.639999 | 17312.1211 | 18496.55 | 9290.474 | -1184.432 | 8698.368 | 51.6514 | 456.0609
34.650002 | 16972.3242 | 18297.01 | 9289.77 | -1324.69 | 8495.428 | 51.94292 | 459.8741
34.66 | 16692.3164 | 18097.56 | 9289.066 | -1405.244 | 8292.522 | 52.23775 | 463.7344
34.669998 | 16394.9414 | 17898.78 | 9288.363 | -1503.839 | 8090.237 | 52.5361 | 467.6445
34.68 | 16366.5332 | 17701.18 | 9287.66 | -1334.651 | 7889.078 | 52.83815 | 471.6077
34.689999 | 16346.1582 | 17505.51 | 9286.958 | -1159.351 | 7689.787 | 53.14371 | 475.621
34.700001 | 15955.6445 | 17312.11 | 9286.255 | -1356.468 | 7492.716 | 53.45302 | 479.6891
34.709999 | 15628.042 | 17121.56 | 9285.553 | -1493.52 | 7298.435 | 53.76594 | 483.809
34.720001 | 15579.9805 | 16934.13 | 9284.851 | -1354.147 | 7107.208 | 54.08274 | 487.9857
34.73 | 15528.2285 | 16750.23 | 9284.149 | -1222.002 | 6919.461 | 54.40328 | 492.2172
34.740002 | 15471.6465 | 16570.09 | 9283.447 | -1098.447 | 6735.413 | 54.72779 | 496.5062
34.75 | 15405.4512 | 16394.05 | 9282.746 | -988.5992 | 6555.397 | 55.05607 | 500.8515
34.759998 | 15275 | 16222.24 | 9282.045 | -947.2418 | 6379.553 | 55.38836 | 505.2553
34.77 | 15258.5439 | 16054.73 | 9281.344 | -796.1846 | 6207.939 | 55.72481 | 509.721
34.779999 | 15292.3496 | 15891.77 | 9280.643 | -599.425 | 6040.821 | 56.06526 | 514.2456
34.790001 | 15141.6279 | 15733.35 | 9279.942 | -591.7239 | 5878.165 | 56.40996 | 518.8345
34.799999 | 14597.4658 | 15579.61 | 9279.242 | -982.141 | 5720.122 | 56.75876 | 523.4843
34.810001 | 14414.3701 | 15430.48 | 9278.541 | -1016.107 | 5566.623 | 57.11195 | 528.2008
34.82 | 14519.0635 | 15286.03 | 9277.841 | -766.9692 | 5417.74 | 57.4694 | 532.9818
34.830002 | 14415.7842 | 15146.21 | 9277.141 | -730.4268 | 5273.408 | 57.83135 | 537.8303
34.84 | 14375.6221 | 15011.05 | 9276.441 | -635.4255 | 5133.663 | 58.19763 | 542.7453
34.849998 | 14524.8271 | 14880.45 | 9275.742 | -355.6266 | 4998.414 | 58.56844 | 547.7293
34.860001 | 14499.4639 | 14754.3 | 9275.042 | -254.8317 | 4867.523 | 58.94402 | 552.7862
34.869999 | 14413.3408 | 14632.61 | 9274.343 | -219.2686 | 4741.03 | 59.32411 | 557.9127
34.880001 | 14478.8115 | 14515.23 | 9273.643 | -36.419 | 4618.763 | 59.70908 | 563.115
34.889999 | 14297.2617 | 14402.13 | 9272.944 | -104.8722 | 4500.701 | 60.09873 | 568.3894
34.900002 | 14071.8311 | 14293.14 | 9272.245 | -221.31 | 4386.659 | 60.49345 | 573.7437
34.91 | 13993.8252 | 14188.25 | 9271.546 | -194.4281 | 4276.642 | 60.89293 | 579.1723
34.919998 | 14016.1885 | 14087.32 | 9270.847 | -71.13015 | 4170.494 | 61.29745 | 584.6797
34.93 | 14268.4658 | 13990.18 | 9270.149 | 278.2896 | 4068.05 | 61.70726 | 590.2704
34.939999 | 14267.7129 | 13896.8 | 9269.45 | 370.9101 | 3969.29 | 62.12212 | 595.9408
34.950001 | 13774.2158 | 13807.03 | 9268.751 | -32.8108 | 3874.035 | 62.54239 | 601.6977
34.959999 | 13701.9434 | 13720.79 | 9268.053 | -18.84417 | 3782.229 | 62.96786 | 607.5374
34.970001 | 14096.0713 | 13637.93 | 9267.354 | 458.1407 | 3693.71 | 63.39894 | 613.467
34.98 | 14149.9688 | 13558.38 | 9266.656 | 591.5874 | 3608.405 | 63.83542 | 619.4844
34.990002 | 13944.8838 | 13482.01 | 9265.958 | 462.8738 | 3526.181 | 64.27766 | 625.5935
35 | 14028.6553 | 13408.75 | 9265.26 | 619.9058 | 3446.972 | 64.72541 | 631.7929
35.009998 | 13865.7031 | 13338.48 | 9264.562 | 527.227 | 3370.649 | 65.17897 | 638.0864
35.02 | 14223.9941 | 13271.05 | 9263.863 | 952.9426 | 3297.07 | 65.63861 | 644.4793
35.029999 | 14324.6289 | 13206.44 | 9263.165 | 1118.192 | 3226.2 | 66.10409 | 650.9674
35.040001 | 14255.9014 | 13144.49 | 9262.467 | 1111.407 | 3157.892 | 66.57579 | 657.559
35.049999 | 14215.46 | 13085.16 | 9261.77 | 1130.296 | 3092.091 | 67.05351 | 664.2498
35.060001 | 13790.2793 | 13028.32 | 9261.071 | 761.9546 | 3028.667 | 67.53769 | 671.0484
35.07 | 13893.4824 | 12973.91 | 9260.374 | 919.5706 | 2967.558 | 68.02814 | 677.952
35.080002 | 14079.0625 | 12921.83 | 9259.676 | 1157.237 | 2908.659 | 68.52522 | 684.9657
35.09 | 13804.4707 | 12872.01 | 9258.978 | 932.4609 | 2851.915 | 69.0287 | 692.0884
35.099998 | 13682.6494 | 12824.37 | 9258.28 | 858.2777 | 2797.229 | 69.53891 | 699.3239
35.110001 | 13788.7969 | 12778.81 | 9257.582 | 1009.987 | 2744.493 | 70.05618 | 706.6789
35.119999 | 13826.2002 | 12735.29 | 9256.884 | 1090.909 | 2693.678 | 70.58016 | 714.1488
35.130001 | 13973.7793 | 12693.72 | 9256.186 | 1280.062 | 2644.676 | 71.11141 | 721.7434
35.139999 | 14252.9893 | 12654.04 | 9255.488 | 1598.947 | 2597.446 | 71.64964 | 729.4578
35.150002 | 14490.7627 | 12616.17 | 9254.79 | 1874.588 | 2551.885 | 72.19546 | 737.3036
35.16 | 14352.5322 | 12580.09 | 9254.093 | 1772.445 | 2507.972 | 72.7484 | 745.2737
35.169998 | 14210.4678 | 12545.7 | 9253.395 | 1664.764 | 2465.625 | 73.30893 | 753.3751
35.18 | 13955.4219 | 12512.95 | 9252.697 | 1442.473 | 2424.76 | 73.87738 | 761.6152
35.189999 | 13819.4756 | 12481.8 | 9251.999 | 1337.678 | 2385.356 | 74.45349 | 769.989
35.200001 | 13844.0918 | 12452.18 | 9251.3 | 1391.915 | 2347.331 | 75.03773 | 778.5076
35.209999 | 14103.8252 | 12424.05 | 9250.602 | 1679.773 | 2310.654 | 75.62987 | 787.166
35.220001 | 14454.9502 | 12397.36 | 9249.904 | 2057.587 | 2275.253 | 76.23048 | 795.9756
35.23 | 14410.832 | 12372.07 | 9249.206 | 2038.759 | 2241.094 | 76.83932 | 804.9336
35.240002 | 14188.1426 | 12348.13 | 9248.507 | 1840.011 | 2208.12 | 77.45692 | 814.047
35.25 | 14069.2588 | 12325.51 | 9247.809 | 1743.749 | 2176.303 | 78.08294 | 823.3147
35.259998 | 13758.7998 | 12304.16 | 9247.111 | 1454.638 | 2145.591 | 78.71784 | 832.7425
35.27 | 14004.248 | 12284.04 | 9246.412 | 1720.209 | 2115.925 | 79.36204 | 842.3397
35.279999 | 14222.3389 | 12265.12 | 9245.714 | 1957.216 | 2087.294 | 80.01521 | 852.1006
35.290001 | 14269.6357 | 12247.37 | 9245.015 | 2022.266 | 2059.638 | 80.67793 | 862.0387
35.299999 | 14330.6104 | 12230.75 | 9244.316 | 2099.857 | 2032.939 | 81.34995 | 872.1485
35.310001 | 14156.3184 | 12215.24 | 9243.617 | 1941.079 | 2007.146 | 82.03193 | 882.4436
35.32 | 14173.8594 | 12200.8 | 9242.918 | 1973.058 | 1982.238 | 82.72363 | 892.9214
35.330002 | 14502.5996 | 12187.41 | 9242.219 | 2315.191 | 1958.175 | 83.42559 | 903.59
35.34 | 14570.4209 | 12175.05 | 9241.52 | 2395.376 | 1934.939 | 84.13754 | 914.4488
35.349998 | 14713.4824 | 12163.68 | 9240.82 | 2549.803 | 1912.494 | 84.85994 | 925.5052
35.360001 | 14714.75 | 12153.29 | 9240.121 | 2561.464 | 1890.801 | 85.59337 | 936.7705
35.369999 | 14645.7637 | 12143.85 | 9239.421 | 2501.914 | 1869.853 | 86.33732 | 948.2382
35.380001 | 14462.9922 | 12135.35 | 9238.721 | 2327.645 | 1849.608 | 87.09262 | 959.925
35.389999 | 14328.7939 | 12127.76 | 9238.022 | 2201.033 | 1830.056 | 87.85893 | 971.8245
35.400002 | 14491.1406 | 12121.07 | 9237.321 | 2370.069 | 1811.158 | 88.63715 | 983.9558
35.41 | 14627.501 | 12115.27 | 9236.621 | 2512.233 | 1792.91 | 89.42666 | 996.3097
35.419998 | 14673.1543 | 12110.33 | 9235.921 | 2562.825 | 1775.283 | 90.22817 | 1008.898
35.43 | 14994.5098 | 12106.24 | 9235.22 | 2888.267 | 1758.247 | 91.04219 | 1021.733
35.439999 | 15516.083 | 12102.99 | 9234.52 | 3413.088 | 1741.797 | 91.86842 | 1034.809
35.450001 | 15345.042 | 12100.58 | 9233.819 | 3244.465 | 1725.905 | 92.70758 | 1048.146
35.459999 | 14947.9404 | 12098.97 | 9233.118 | 2848.967 | 1710.56 | 93.55937 | 1061.736
35.470001 | 14761.0869 | 12098.18 | 9232.416 | 2662.909 | 1695.738 | 94.42469 | 1075.599
35.48 | 15003.9727 | 12098.18 | 9231.715 | 2905.794 | 1681.427 | 95.30324 | 1089.733
35.490002 | 15524.1855 | 12098.97 | 9231.013 | 3425.216 | 1667.61 | 96.19582 | 1104.151
35.5 | 15491.1143 | 12100.54 | 9230.311 | 3390.573 | 1654.277 | 97.10203 | 1118.851
35.509998 | 15160.7119 | 12102.89 | 9229.61 | 3057.824 | 1641.41 | 98.02258 | 1133.846
35.52 | 15289.7158 | 12106.01 | 9228.907 | 3183.71 | 1628.988 | 98.9581 | 1149.152
35.529999 | 15618.833 | 12109.89 | 9228.205 | 3508.947 | 1617.01 | 99.90828 | 1164.763
35.540001 | 15676.0342 | 12114.53 | 9227.502 | 3561.502 | 1605.455 | 100.8739 | 1180.701
35.549999 | 15683.6924 | 12119.93 | 9226.799 | 3563.761 | 1594.317 | 101.8548 | 1196.961
35.560001 | 15560.5576 | 12126.09 | 9226.096 | 3434.465 | 1583.579 | 102.8519 | 1213.566
35.57 | 15340.7793 | 12133 | 9225.393 | 3207.775 | 1573.232 | 103.865 | 1230.514
35.580002 | 15449.6592 | 12140.67 | 9224.689 | 3308.987 | 1563.266 | 104.8949 | 1247.823
35.59 | 15861.5801 | 12149.09 | 9223.985 | 3712.489 | 1553.673 | 105.9413 | 1265.491
35.599998 | 16038.6113 | 12158.26 | 9223.281 | 3880.348 | 1544.441 | 107.005 | 1283.536
35.610001 | 15993.7725 | 12168.2 | 9222.577 | 3825.576 | 1535.557 | 108.0869 | 1301.976
35.619999 | 15671.7705 | 12178.88 | 9221.872 | 3492.887 | 1527.019 | 109.1863 | 1320.806
35.630001 | 15248.8242 | 12190.34 | 9221.168 | 3058.485 | 1518.812 | 110.3045 | 1340.056
35.639999 | 15007.0537 | 12202.55 | 9220.463 | 2804.501 | 1510.932 | 111.4412 | 1359.717
35.650002 | 15610.9268 | 12215.55 | 9219.757 | 3395.379 | 1503.367 | 112.5978 | 1379.825
35.66 | 16134.6328 | 12229.31 | 9219.051 | 3905.324 | 1496.116 | 113.7733 | 1400.369
35.669998 | 15956.3145 | 12243.85 | 9218.346 | 3712.462 | 1489.168 | 114.9691 | 1421.37
35.68 | 15561.9746 | 12259.19 | 9217.639 | 3302.783 | 1482.512 | 116.1859 | 1442.855
35.689999 | 15501.2539 | 12275.32 | 9216.933 | 3225.933 | 1476.148 | 117.4234 | 1464.816
35.700001 | 15454.7988 | 12292.26 | 9216.226 | 3162.535 | 1470.065 | 118.6828 | 1487.29
35.709999 | 15565.7568 | 12310.01 | 9215.519 | 3255.744 | 1464.259 | 119.9638 | 1510.271
35.720001 | 15740.166 | 12328.6 | 9214.811 | 3411.569 | 1458.722 | 121.2678 | 1533.795
35.73 | 15850.2129 | 12348.01 | 9214.104 | 3502.2 | 1453.451 | 122.5945 | 1557.863
35.740002 | 15929.3691 | 12368.28 | 9213.396 | 3561.088 | 1448.438 | 123.9452 | 1582.502
35.75 | 16039.6084 | 12389.4 | 9212.687 | 3650.205 | 1443.681 | 125.3195 | 1607.716
35.759998 | 16093.8193 | 12411.4 | 9211.979 | 3682.42 | 1439.172 | 126.7185 | 1633.529
35.77 | 15988.1611 | 12434.3 | 9211.27 | 3553.865 | 1434.906 | 128.1433 | 1659.977
35.779999 | 15814.3438 | 12458.09 | 9210.561 | 3356.257 | 1430.881 | 129.5937 | 1687.052
35.790001 | 15923.5156 | 12482.81 | 9209.851 | 3440.702 | 1427.09 | 131.071 | 1714.802
35.799999 | 16110.8262 | 12508.47 | 9209.141 | 3602.36 | 1423.529 | 132.575 | 1743.221
35.810001 | 16046.54 | 12535.09 | 9208.43 | 3511.448 | 1420.195 | 134.1073 | 1772.359
35.82 | 16099.3613 | 12562.69 | 9207.72 | 3536.672 | 1417.084 | 135.6678 | 1802.218
35.830002 | 16448.7715 | 12591.29 | 9207.009 | 3857.48 | 1414.191 | 137.258 | 1832.834
35.84 | 16312.6201 | 12620.9 | 9206.297 | 3691.715 | 1411.514 | 138.8774 | 1864.216
35.849998 | 16178.1387 | 12651.56 | 9205.586 | 3526.578 | 1409.049 | 140.5275 | 1896.399
35.860001 | 16531.5332 | 12683.3 | 9204.873 | 3848.23 | 1406.792 | 142.2099 | 1929.428
35.869999 | 16403.0879 | 12716.12 | 9204.161 | 3686.965 | 1404.74 | 143.9238 | 1963.299
35.880001 | 16421.9434 | 12750.08 | 9203.448 | 3671.86 | 1402.89 | 145.6714 | 1998.074
35.889999 | 16650.5723 | 12785.18 | 9202.735 | 3865.396 | 1401.24 | 147.4523 | 2033.75
35.900002 | 16767.3359 | 12821.48 | 9202.021 | 3945.861 | 1399.785 | 149.2689 | 2070.4
35.91 | 16998.8164 | 12858.96 | 9201.307 | 4139.852 | 1398.525 | 151.1201 | 2108.011
35.919998 | 17040.6875 | 12897.7 | 9200.593 | 4142.992 | 1397.457 | 153.0081 | 2146.637
35.93 | 16800.8652 | 12937.73 | 9199.878 | 3863.14 | 1396.578 | 154.9344 | 2186.335
35.939999 | 16745.3223 | 12979.05 | 9199.163 | 3766.27 | 1395.886 | 156.8987 | 2227.105
35.950001 | 16713.5312 | 13021.75 | 9198.447 | 3691.779 | 1395.378 | 158.9032 | 2269.025
35.959999 | 16994.125 | 13065.82 | 9197.731 | 3928.301 | 1395.052 | 160.9476 | 2312.094
35.970001 | 17133.4922 | 13111.35 | 9197.014 | 4022.138 | 1394.907 | 163.0346 | 2356.398
35.98 | 17243.5938 | 13158.35 | 9196.297 | 4085.244 | 1394.941 | 165.1639 | 2401.948
35.990002 | 17143.0625 | 13206.88 | 9195.58 | 3936.184 | 1395.152 | 167.3379 | 2448.809
36 | 17266.1387 | 13256.96 | 9194.862 | 4009.179 | 1395.538 | 169.5562 | 2497.004
36.009998 | 17175.2969 | 13308.66 | 9194.144 | 3866.638 | 1396.098 | 171.8211 | 2546.595
36.02 | 17458.2148 | 13362.05 | 9193.425 | 4096.16 | 1396.831 | 174.1348 | 2597.664
36.029999 | 18067.459 | 13417.15 | 9192.706 | 4650.308 | 1397.734 | 176.4969 | 2650.214
36.040001 | 17991.166 | 13474.06 | 9191.987 | 4517.109 | 1398.808 | 178.9104 | 2704.352
36.049999 | 17529.1953 | 13532.78 | 9191.267 | 3996.419 | 1400.05 | 181.3749 | 2760.085
36.060001 | 17811.1094 | 13593.43 | 9190.546 | 4217.682 | 1401.46 | 183.8939 | 2817.528
36.07 | 17745.3691 | 13656.03 | 9189.825 | 4089.339 | 1403.035 | 186.4673 | 2876.703
36.080002 | 17740.7305 | 13720.68 | 9189.104 | 4020.052 | 1404.777 | 189.098 | 2937.7
36.09 | 17498.6914 | 13787.41 | 9188.382 | 3711.284 | 1406.683 | 191.786 | 3000.556
36.099998 | 17833.4141 | 13856.31 | 9187.66 | 3977.109 | 1408.752 | 194.5341 | 3065.359
36.110001 | 17787.7559 | 13927.49 | 9186.937 | 3860.266 | 1410.987 | 197.3453 | 3132.22
36.119999 | 17954.3086 | 14000.97 | 9186.214 | 3953.342 | 1413.382 | 200.2188 | 3201.152
36.130001 | 17739.834 | 14076.89 | 9185.49 | 3662.942 | 1415.942 | 203.1591 | 3272.301
36.139999 | 17840.8633 | 14155.28 | 9184.765 | 3685.588 | 1418.661 | 206.1659 | 3345.683
36.150002 | 18143.5957 | 14236.3 | 9184.04 | 3907.3 | 1421.543 | 209.2439 | 3421.468
36.16 | 18096.0117 | 14319.94 | 9183.315 | 3776.069 | 1424.585 | 212.392 | 3499.651
36.169998 | 18017.793 | 14406.36 | 9182.59 | 3611.438 | 1427.788 | 215.6143 | 3580.364
36.18 | 18088.0625 | 14495.68 | 9181.863 | 3592.382 | 1431.153 | 218.9141 | 3663.75
36.189999 | 18264.7988 | 14587.93 | 9181.137 | 3676.864 | 1434.678 | 222.2918 | 3749.829
36.200001 | 18559.7344 | 14683.31 | 9180.409 | 3876.422 | 1438.364 | 225.7517 | 3838.787
36.209999 | 18850.791 | 14781.83 | 9179.681 | 4068.96 | 1442.209 | 229.2942 | 3930.647
36.220001 | 18448.4531 | 14883.7 | 9178.953 | 3564.751 | 1446.217 | 232.9246 | 4025.607
36.23 | 18339.8105 | 14988.97 | 9178.224 | 3350.843 | 1450.385 | 236.6434 | 4123.715
36.240002 | 18667.2812 | 15097.8 | 9177.494 | 3569.484 | 1454.716 | 240.4556 | 4225.131
36.25 | 19095.6074 | 15210.25 | 9176.765 | 3885.353 | 1459.206 | 244.3613 | 4329.922
36.259998 | 18749.0469 | 15326.5 | 9176.034 | 3422.546 | 1463.859 | 248.3656 | 4438.243
36.27 | 18768.6113 | 15446.74 | 9175.303 | 3321.874 | 1468.676 | 252.4731 | 4550.285
36.279999 | 19237.002 | 15570.98 | 9174.571 | 3666.018 | 1473.655 | 256.6846 | 4666.073
36.290001 | 19175 | 15699.5 | 9173.839 | 3475.496 | 1478.8 | 261.0059 | 4785.858
36.299999 | 19091.2031 | 15832.32 | 9173.106 | 3258.888 | 1484.107 | 265.4378 | 4909.664
36.310001 | 18794.5859 | 15969.7 | 9172.373 | 2824.887 | 1489.583 | 269.9876 | 5037.756
36.32 | 19341.666 | 16111.71 | 9171.639 | 3229.96 | 1495.222 | 274.6563 | 5170.189
36.330002 | 19343.0508 | 16258.56 | 9170.905 | 3084.495 | 1501.031 | 279.4505 | 5307.17
36.34 | 19466.6387 | 16410.32 | 9170.17 | 3056.315 | 1507.005 | 284.3712 | 5448.777
36.349998 | 19953.5957 | 16567.21 | 9169.434 | 3386.382 | 1513.148 | 289.4248 | 5595.206
36.360001 | 19401.8359 | 16729.48 | 9168.698 | 2672.357 | 1519.467 | 294.6185 | 5746.696
36.369999 | 19327.6719 | 16897.13 | 9167.961 | 2430.546 | 1525.952 | 299.9521 | 5903.26
36.380001 | 19405.2285 | 17070.48 | 9167.224 | 2334.745 | 1532.614 | 305.4352 | 6065.211
36.389999 | 19767.9121 | 17249.55 | 9166.486 | 2518.36 | 1539.447 | 311.0688 | 6232.55
36.400002 | 19964.2441 | 17434.7 | 9165.747 | 2529.542 | 1546.461 | 316.8634 | 6405.631
36.41 | 20243.4785 | 17625.87 | 9165.008 | 2617.611 | 1553.647 | 322.8184 | 6584.393
36.419998 | 20088.5898 | 17823.31 | 9164.269 | 2265.283 | 1561.013 | 328.943 | 6769.083
36.43 | 19929.541 | 18027.29 | 9163.528 | 1902.252 | 1568.563 | 335.2455 | 6959.953
36.439999 | 19895.8105 | 18237.77 | 9162.787 | 1658.037 | 1576.293 | 341.728 | 7156.966
36.450001 | 19869.6523 | 18455.11 | 9162.045 | 1414.547 | 1584.21 | 348.4008 | 7360.45
36.459999 | 20125 | 18679.22 | 9161.303 | 1445.784 | 1592.31 | 355.2661 | 7570.337
36.470001 | 20194.334 | 18910.44 | 9160.56 | 1283.89 | 1600.602 | 362.3363 | 7786.946
36.48 | 20699.9668 | 19148.74 | 9159.817 | 1551.228 | 1609.081 | 369.614 | 8010.227
36.490002 | 21285.7051 | 19394.3 | 9159.072 | 1891.405 | 1617.757 | 377.1111 | 8240.36
36.5 | 21162.6445 | 19647.07 | 9158.328 | 1515.575 | 1626.623 | 384.8297 | 8477.288
36.509998 | 20622.8164 | 19907.17 | 9157.583 | 715.6463 | 1635.687 | 392.7815 | 8721.119
36.52 | 20547.9238 | 20174.78 | 9156.836 | 373.1435 | 1644.956 | 400.9779 | 8972.011
36.529999 | 20549.7207 | 20449.64 | 9156.09 | 100.0803 | 1654.423 | 409.4219 | 9229.706
36.540001 | 20985.9219 | 20731.98 | 9155.342 | 253.9445 | 1664.1 | 418.1278 | 9494.408
36.549999 | 21150.9219 | 21021.45 | 9154.594 | 129.4764 | 1673.979 | 427.0987 | 9765.773
36.560001 | 21433.8711 | 21318.2 | 9153.845 | 115.667 | 1684.075 | 436.3513 | 10043.93
36.57 | 21478.5039 | 21621.87 | 9153.096 | -143.3664 | 1694.381 | 445.8894 | 10328.5
36.580002 | 21453.5059 | 21932.35 | 9152.346 | -478.8428 | 1704.908 | 455.7289 | 10619.37
36.59 | 21952.5039 | 22249.19 | 9151.595 | -296.6829 | 1715.651 | 465.8729 | 10916.07
36.599998 | 22524.8457 | 22572.12 | 9150.844 | -47.27319 | 1726.617 | 476.3369 | 11218.32
36.610001 | 22443.5859 | 22900.9 | 9150.092 | -457.3183 | 1737.817 | 487.1368 | 11525.86
36.619999 | 22258.4414 | 23234.72 | 9149.339 | -976.2757 | 1749.24 | 498.2741 | 11837.86
36.630001 | 22115.1172 | 23573.29 | 9148.586 | -1458.176 | 1760.904 | 509.7701 | 12154.03
36.639999 | 22356.8672 | 23915.63 | 9147.832 | -1558.762 | 1772.801 | 521.6278 | 12473.37
36.650002 | 22457.6543 | 24261.35 | 9147.077 | -1803.693 | 1784.947 | 533.8707 | 12795.45
36.66 | 22403.541 | 24609.15 | 9146.321 | -2205.609 | 1797.332 | 546.4978 | 13119
36.669998 | 22517.084 | 24958.25 | 9145.565 | -2441.168 | 1809.968 | 559.5293 | 13443.19
36.68 | 22681.293 | 25307.78 | 9144.808 | -2626.483 | 1822.865 | 572.9828 | 13767.12
36.689999 | 22495.9844 | 25656.23 | 9144.05 | -3160.246 | 1836.017 | 586.8626 | 14089.3
36.700001 | 22712.0215 | 26002.68 | 9143.292 | -3290.655 | 1849.438 | 601.1901 | 14408.76
36.709999 | 23136.123 | 26345.43 | 9142.533 | -3209.31 | 1863.122 | 615.9687 | 14723.81
36.720001 | 23168.4316 | 26683.39 | 9141.773 | -3514.961 | 1877.086 | 631.2234 | 15033.31
36.73 | 23315.248 | 27014.8 | 9141.012 | -3699.548 | 1891.325 | 646.9572 | 15335.5
36.740002 | 23789.1855 | 27338.21 | 9140.251 | -3549.02 | 1905.854 | 663.1929 | 15628.91
36.75 | 23328.3379 | 27651.85 | 9139.489 | -4323.513 | 1920.666 | 679.9308 | 15911.77
36.759998 | 23735.3203 | 27954.16 | 9138.726 | -4218.84 | 1935.774 | 697.1914 | 16182.47
36.77 | 23986.416 | 28243.64 | 9137.963 | -4257.228 | 1951.191 | 714.9933 | 16439.5
36.779999 | 24232.8516 | 28518.38 | 9137.199 | -4285.526 | 1966.91 | 733.3364 | 16680.93
36.790001 | 24866.6191 | 28777.01 | 9136.434 | -3910.393 | 1982.95 | 752.2425 | 16905.39
36.799999 | 24607.9219 | 29017.76 | 9135.668 | -4409.835 | 1999.302 | 771.7089 | 17111.08
36.810001 | 24290.2656 | 29239.38 | 9134.901 | -4949.112 | 2015.991 | 791.76 | 17296.73
36.82 | 24193.6055 | 29440.35 | 9134.134 | -5246.746 | 2033.008 | 812.3904 | 17460.82
36.830002 | 24158.5332 | 29619.54 | 9133.366 | -5461.006 | 2050.373 | 833.6194 | 17602.18
36.84 | 24411.6348 | 29775.82 | 9132.597 | -5364.182 | 2068.079 | 855.4358 | 17719.7
36.849998 | 24519.6543 | 29908.32 | 9131.828 | -5388.665 | 2086.142 | 877.8532 | 17812.5
36.860001 | 24537.3457 | 30016.41 | 9131.057 | -5479.065 | 2104.581 | 900.8831 | 17879.89
36.869999 | 25289.2227 | 30099.48 | 9130.286 | -4810.253 | 2123.382 | 924.5033 | 17921.3
36.880001 | 25646.5176 | 30157.3 | 9129.514 | -4510.787 | 2142.574 | 948.7302 | 17936.49
36.889999 | 25146.3457 | 30189.76 | 9128.742 | -5043.417 | 2162.148 | 973.5393 | 17925.33
36.900002 | 24904.3711 | 30196.99 | 9127.968 | -5292.62 | 2182.133 | 998.9436 | 17887.95
36.91 | 25623.5098 | 30179.37 | 9127.194 | -4555.86 | 2202.517 | 1024.904 | 17824.75
36.919998 | 26022.4102 | 30137.41 | 9126.419 | -4115.002 | 2223.319 | 1051.419 | 17736.26
36.93 | 25514.2949 | 30071.82 | 9125.643 | -4557.526 | 2244.56 | 1078.478 | 17623.14
36.939999 | 25402.8398 | 29983.58 | 9124.867 | -4580.738 | 2266.234 | 1106.041 | 17486.44
36.950001 | 25550.1133 | 29873.65 | 9124.089 | -4323.536 | 2288.366 | 1134.095 | 17327.1
36.959999 | 25744.9316 | 29743.35 | 9123.311 | -3998.416 | 2310.95 | 1162.589 | 17146.5
36.970001 | 25693.9023 | 29593.87 | 9122.532 | -3899.964 | 2334.019 | 1191.51 | 16945.81
36.98 | 25814.0215 | 29426.72 | 9121.752 | -3612.696 | 2357.566 | 1220.799 | 16726.6
36.990002 | 25716.2715 | 29243.33 | 9120.971 | -3527.058 | 2381.62 | 1250.428 | 16490.31
37 | 26252.3457 | 29045.35 | 9120.19 | -2793.002 | 2406.174 | 1280.327 | 16238.66
37.009998 | 26325.8477 | 28834.28 | 9119.407 | -2508.43 | 2431.253 | 1310.457 | 15973.16
37.02 | 26870.1758 | 28611.57 | 9118.624 | -1741.398 | 2456.883 | 1340.775 | 15695.29
37.029999 | 26464.9453 | 28379.03 | 9117.84 | -1914.087 | 2483.057 | 1371.201 | 15406.93
37.040001 | 26563.1855 | 28137.94 | 9117.055 | -1574.759 | 2509.811 | 1401.692 | 15109.39
37.049999 | 26677.6289 | 27890.06 | 9116.27 | -1212.426 | 2537.135 | 1432.165 | 14804.49
37.060001 | 27326.6309 | 27636.55 | 9115.483 | -309.9232 | 2565.074 | 1462.577 | 14493.42
37.07 | 27207.3691 | 27379 | 9114.696 | -171.6312 | 2593.621 | 1492.844 | 14177.84
37.080002 | 26890.0391 | 27118.6 | 9113.907 | -228.5584 | 2622.813 | 1522.917 | 13858.96
37.09 | 26197.5996 | 26856.67 | 9113.118 | -659.0736 | 2652.644 | 1552.71 | 13538.2
37.099998 | 26216.418 | 26594.3 | 9112.328 | -377.8841 | 2683.147 | 1582.171 | 13216.66
37.110001 | 27191.2109 | 26332.37 | 9111.537 | 858.8394 | 2714.36 | 1611.251 | 12895.22
37.119999 | 27177.9941 | 26072.08 | 9110.746 | 1105.915 | 2746.266 | 1639.863 | 12575.2
37.130001 | 27065.5762 | 25814.02 | 9109.953 | 1251.553 | 2778.921 | 1667.97 | 12257.18
37.139999 | 26770.3184 | 25559.24 | 9109.16 | 1211.083 | 2812.316 | 1695.502 | 11942.26
37.150002 | 27327.9941 | 25308.1 | 9108.366 | 2019.894 | 2846.508 | 1722.424 | 11630.8
37.16 | 27688.8398 | 25061.52 | 9107.571 | 2627.317 | 2881.482 | 1748.665 | 11323.81
37.169998 | 27261.0059 | 24819.91 | 9106.775 | 2441.095 | 2917.281 | 1774.192 | 11021.66
37.18 | 26498.0137 | 24583.57 | 9105.978 | 1914.442 | 2953.95 | 1798.972 | 10724.67
37.189999 | 27335.1406 | 24353.12 | 9105.18 | 2982.016 | 2991.482 | 1822.95 | 10433.51
37.200001 | 27190.2637 | 24128.64 | 9104.381 | 3061.623 | 3029.934 | 1846.098 | 10148.23
37.209999 | 27149.5156 | 23910.61 | 9103.582 | 3238.903 | 3069.303 | 1868.372 | 9869.357
37.220001 | 26969.8203 | 23699.02 | 9102.781 | 3270.802 | 3109.655 | 1889.747 | 9596.836
37.23 | 27650.4414 | 23494.17 | 9101.98 | 4156.269 | 3150.988 | 1910.182 | 9331.023
37.240002 | 27445.1367 | 23296.12 | 9101.177 | 4149.02 | 3193.362 | 1929.654 | 9071.923
37.25 | 27313.1602 | 23104.99 | 9100.374 | 4208.174 | 3236.777 | 1948.116 | 8819.719
37.259998 | 27227.8848 | 22920.79 | 9099.571 | 4307.098 | 3281.286 | 1965.543 | 8574.387
37.27 | 27551.3438 | 22743.41 | 9098.765 | 4807.935 | 3326.948 | 1981.907 | 8335.789
37.279999 | 27578.8145 | 22573.01 | 9097.96 | 5005.804 | 3373.76 | 1997.161 | 8104.129
37.290001 | 27179.1699 | 22409.35 | 9097.153 | 4769.817 | 3421.799 | 2011.273 | 7879.129
37.299999 | 27316.1992 | 22252.54 | 9096.345 | 5063.657 | 3471.061 | 2024.202 | 7660.934
37.310001 | 27293.7871 | 22102.32 | 9095.536 | 5191.463 | 3521.637 | 2035.912 | 7449.239
37.32 | 27074.2344 | 21958.71 | 9094.727 | 5115.523 | 3573.529 | 2046.36 | 7244.095
37.330002 | 27372.2246 | 21821.55 | 9093.916 | 5550.679 | 3626.816 | 2055.511 | 7045.302
37.34 | 27600.9336 | 21690.74 | 9093.105 | 5910.193 | 3681.502 | 2063.32 | 6852.814
37.349998 | 27631.3359 | 21566.16 | 9092.293 | 6065.175 | 3737.66 | 2069.753 | 6666.455
37.360001 | 27160.6211 | 21447.6 | 9091.479 | 5713.018 | 3795.374 | 2074.779 | 6485.971
37.369999 | 27686.0527 | 21335.05 | 9090.665 | 6351.004 | 3854.63 | 2078.364 | 6311.391
37.380001 | 27379.5527 | 21228.26 | 9089.85 | 6151.29 | 3915.543 | 2080.481 | 6142.389
37.389999 | 27153.7129 | 21127.24 | 9089.034 | 6026.476 | 3978.113 | 2081.114 | 5978.976
37.400002 | 26864.4004 | 21031.74 | 9088.217 | 5832.662 | 4042.465 | 2080.246 | 5820.81
37.41 | 27297.4414 | 20941.78 | 9087.399 | 6355.664 | 4108.58 | 2077.877 | 5667.922
37.419998 | 27747.293 | 20857.23 | 9086.58 | 6890.064 | 4176.558 | 2074.01 | 5520.08
37.43 | 27508.4961 | 20777.96 | 9085.76 | 6730.535 | 4246.5 | 2068.655 | 5377.046
37.439999 | 27521.8496 | 20703.99 | 9084.939 | 6817.86 | 4318.408 | 2061.84 | 5238.803
37.450001 | 27149.8242 | 20635.18 | 9084.117 | 6514.644 | 4392.409 | 2053.59 | 5105.064
37.459999 | 27124.8125 | 20571.57 | 9083.294 | 6553.245 | 4468.508 | 2043.956 | 4975.809
37.470001 | 27092.1562 | 20513.07 | 9082.47 | 6579.087 | 4546.853 | 2032.981 | 4850.765
37.48 | 27208.4961 | 20459.71 | 9081.646 | 6748.786 | 4627.455 | 2020.731 | 4729.879
37.490002 | 27266.6074 | 20411.5 | 9080.82 | 6855.11 | 4710.443 | 2007.271 | 4612.963
37.5 | 27224.998 | 20368.44 | 9079.993 | 6856.56 | 4795.831 | 1992.686 | 4499.928
37.509998 | 27116.8164 | 20330.57 | 9079.166 | 6786.244 | 4883.739 | 1977.052 | 4390.617
37.52 | 27224.6992 | 20297.92 | 9078.337 | 6926.781 | 4974.296 | 1960.45 | 4284.835
37.529999 | 27382.6719 | 20270.56 | 9077.507 | 7112.113 | 5067.508 | 1942.983 | 4182.561
37.540001 | 27217.5957 | 20248.52 | 9076.676 | 6969.074 | 5163.54 | 1924.735 | 4083.57
37.549999 | 27175.291 | 20231.89 | 9075.845 | 6943.401 | 5262.396 | 1905.811 | 3987.839
37.560001 | 27274.1641 | 20220.73 | 9075.012 | 7053.436 | 5364.262 | 1886.295 | 3895.159
37.57 | 28256.9902 | 20215.11 | 9074.178 | 8041.884 | 5469.154 | 1866.288 | 3805.486
37.580002 | 28011.2148 | 20215.13 | 9073.344 | 7796.089 | 5577.232 | 1845.872 | 3718.678
37.59 | 27975.418 | 20220.83 | 9072.508 | 7754.588 | 5688.509 | 1825.148 | 3634.666
37.599998 | 28681.6777 | 20232.32 | 9071.672 | 8449.36 | 5803.131 | 1804.185 | 3553.33
37.610001 | 27887.5215 | 20249.68 | 9070.834 | 7637.841 | 5921.266 | 1783.052 | 3474.528
37.619999 | 28104.4316 | 20272.95 | 9069.995 | 7831.484 | 6042.88 | 1761.83 | 3398.242
37.630001 | 28231.0684 | 20302.23 | 9069.155 | 7928.838 | 6168.201 | 1740.569 | 3324.306
37.639999 | 27816.623 | 20337.55 | 9068.315 | 7479.071 | 6297.204 | 1719.329 | 3252.705
37.650002 | 27889.9258 | 20379.02 | 9067.473 | 7510.903 | 6430.134 | 1698.141 | 3183.274
37.66 | 28315.3418 | 20426.62 | 9066.63 | 7888.72 | 6566.919 | 1677.057 | 3116.015
37.669998 | 28365.6797 | 20480.43 | 9065.787 | 7885.249 | 6707.734 | 1656.093 | 3050.817
37.68 | 28545.4043 | 20540.51 | 9064.942 | 8004.892 | 6852.743 | 1635.261 | 2987.567
37.689999 | 28971.8672 | 20606.84 | 9064.096 | 8365.032 | 7001.903 | 1614.581 | 2926.256
37.700001 | 28197.5098 | 20679.47 | 9063.249 | 7518.045 | 7155.417 | 1594.046 | 2866.753
37.709999 | 28328.7051 | 20758.33 | 9062.401 | 7570.371 | 7313.222 | 1573.66 | 2809.05
37.720001 | 29052.2871 | 20843.52 | 9061.552 | 8208.764 | 7475.541 | 1553.403 | 2753.027
37.73 | 29292.7969 | 20934.93 | 9060.702 | 8357.866 | 7642.301 | 1533.266 | 2698.662
37.740002 | 29783.3008 | 21032.6 | 9059.851 | 8750.703 | 7813.653 | 1513.219 | 2645.875
37.75 | 30242.3887 | 21136.38 | 9058.999 | 9106.008 | 7989.498 | 1493.252 | 2594.632
37.759998 | 30049.5039 | 21246.27 | 9058.146 | 8803.231 | 8169.933 | 1473.327 | 2544.867
37.77 | 30571.0078 | 21362.26 | 9057.292 | 9208.752 | 8355.053 | 1453.413 | 2496.498
37.779999 | 30984.0977 | 21484.13 | 9056.436 | 9499.971 | 8544.676 | 1433.49 | 2449.524
37.790001 | 31655.7734 | 21611.87 | 9055.58 | 10043.9 | 8738.919 | 1413.522 | 2403.848
37.799999 | 32050.6758 | 21745.23 | 9054.723 | 10305.45 | 8937.544 | 1393.493 | 2359.47
37.810001 | 31811.4941 | 21884.18 | 9053.864 | 9927.311 | 9140.652 | 1373.366 | 2316.302
37.82 | 31561.1211 | 22028.43 | 9053.005 | 9532.696 | 9347.958 | 1353.131 | 2274.331
37.830002 | 32217.8926 | 22177.85 | 9052.144 | 10040.05 | 9559.443 | 1332.759 | 2233.501
37.84 | 33250.3867 | 22332.06 | 9051.283 | 10918.32 | 9774.742 | 1312.251 | 2193.789
37.849998 | 33815.3242 | 22490.88 | 9050.42 | 11324.44 | 9993.724 | 1291.589 | 2155.15
37.860001 | 34324.5742 | 22654.08 | 9049.556 | 11670.49 | 10216.24 | 1270.759 | 2117.524
37.869999 | 34476.4805 | 22821.1 | 9048.691 | 11655.38 | 10441.72 | 1249.78 | 2080.914
37.880001 | 34617.5234 | 22991.74 | 9047.825 | 11625.78 | 10670.03 | 1228.64 | 2045.249
37.889999 | 35271.3242 | 23165.37 | 9046.958 | 12105.95 | 10900.52 | 1207.363 | 2010.534
37.900002 | 35749.082 | 23341.7 | 9046.09 | 12407.38 | 11132.97 | 1185.945 | 1976.696
37.91 | 36293.6914 | 23519.96 | 9045.221 | 12773.73 | 11366.57 | 1164.424 | 1943.748
37.919998 | 36152.3555 | 23699.67 | 9044.351 | 12452.69 | 11600.86 | 1142.81 | 1911.645
37.93 | 36078.9805 | 23880.27 | 9043.479 | 12198.71 | 11835.33 | 1121.12 | 1880.34
37.939999 | 35762.0195 | 24060.9 | 9042.607 | 11701.12 | 12069.06 | 1099.392 | 1849.839
37.950001 | 35897.9258 | 24240.96 | 9041.733 | 11656.97 | 12301.49 | 1077.646 | 1820.086
37.959999 | 35783.5078 | 24419.48 | 9040.859 | 11364.03 | 12531.61 | 1055.924 | 1791.086
37.970001 | 36374.832 | 24595.82 | 9039.983 | 11779.01 | 12758.81 | 1034.243 | 1762.786
37.98 | 36805.5938 | 24768.94 | 9039.106 | 12036.65 | 12982 | 1012.648 | 1735.186
37.990002 | 36025.5586 | 24938.06 | 9038.228 | 11087.5 | 13200.42 | 991.157 | 1708.253
38 | 35671.9531 | 25102.1 | 9037.349 | 10569.85 | 13412.95 | 969.8184 | 1681.978
38.009998 | 35564.8125 | 25260.21 | 9036.469 | 10304.6 | 13618.75 | 948.6525 | 1656.335
38.02 | 36060.957 | 25411.51 | 9035.588 | 10649.44 | 13816.95 | 927.6805 | 1631.291
38.029999 | 35613.5625 | 25554.95 | 9034.705 | 10058.62 | 14006.45 | 906.9446 | 1606.85
38.040001 | 34765.4766 | 25689.7 | 9033.822 | 9075.78 | 14186.44 | 886.4597 | 1582.972
38.049999 | 33398.9844 | 25814.77 | 9032.937 | 7584.212 | 14355.91 | 866.2633 | 1559.663
38.060001 | 33245.5469 | 25929.46 | 9032.051 | 7316.084 | 14514.17 | 846.3616 | 1536.883
38.07 | 33541.0078 | 26032.9 | 9031.164 | 7508.112 | 14660.31 | 826.7886 | 1514.633
38.080002 | 32616.334 | 26124.46 | 9030.276 | 6491.869 | 14793.75 | 807.5487 | 1492.889
38.09 | 31469.6309 | 26203.48 | 9029.387 | 5266.152 | 14913.77 | 788.673 | 1471.646
38.099998 | 31161.0488 | 26269.47 | 9028.497 | 4891.578 | 15019.92 | 770.165 | 1450.885
38.110001 | 30630.4785 | 26322.08 | 9027.605 | 4308.399 | 15111.87 | 752.0267 | 1430.58
38.119999 | 29722.4727 | 26360.92 | 9026.713 | 3361.549 | 15189.19 | 734.2862 | 1410.738
38.130001 | 28926.627 | 26385.88 | 9025.819 | 2540.743 | 15251.8 | 716.9337 | 1391.327
38.139999 | 28911.502 | 26396.88 | 9024.924 | 2514.625 | 15299.61 | 699.9881 | 1372.353
38.150002 | 28059.6777 | 26393.97 | 9024.028 | 1665.71 | 15332.72 | 683.4371 | 1353.783
38.16 | 27248.0352 | 26377.37 | 9023.131 | 870.6633 | 15351.31 | 667.2999 | 1335.628
38.169998 | 26895.2383 | 26347.38 | 9022.233 | 547.8605 | 15355.71 | 651.5669 | 1317.868
38.18 | 26504.2793 | 26304.38 | 9021.333 | 199.9022 | 15346.33 | 636.231 | 1300.481
38.189999 | 26300.8242 | 26248.93 | 9020.433 | 51.89239 | 15323.72 | 621.3005 | 1283.475
38.200001 | 25982.2559 | 26181.59 | 9019.531 | -199.33 | 15288.47 | 606.7635 | 1266.823
38.209999 | 24935.4023 | 26103.11 | 9018.628 | -1167.705 | 15241.32 | 592.6253 | 1250.532
38.220001 | 24907.5449 | 26014.19 | 9017.724 | -1106.649 | 15183.02 | 578.869 | 1234.576
38.23 | 25096.4922 | 25915.73 | 9016.819 | -819.2406 | 15114.46 | 565.4987 | 1218.958
38.240002 | 23732.6113 | 25808.57 | 9015.912 | -2075.955 | 15036.49 | 552.4987 | 1203.663
38.25 | 23545.1191 | 25693.7 | 9015.005 | -2148.581 | 14950.13 | 539.8724 | 1188.69
38.259998 | 23966.8086 | 25572.03 | 9014.097 | -1605.217 | 14856.3 | 527.6058 | 1174.026
38.27 | 23830.4863 | 25444.44 | 9013.186 | -1613.958 | 14755.92 | 515.6861 | 1159.656
38.279999 | 23198.5918 | 25312.05 | 9012.275 | -2113.454 | 14650.07 | 504.114 | 1145.586
38.290001 | 22894.8398 | 25175.67 | 9011.363 | -2280.828 | 14539.64 | 492.8741 | 1131.794
38.299999 | 22496.0098 | 25036.39 | 9010.45 | -2540.375 | 14425.68 | 481.9658 | 1118.288
38.310001 | 22642.4473 | 24894.99 | 9009.535 | -2252.543 | 14309.04 | 471.3714 | 1105.046
38.32 | 22733.1797 | 24752.48 | 9008.619 | -2019.297 | 14190.69 | 461.0902 | 1092.073
38.330002 | 22844.9746 | 24609.63 | 9007.702 | -1764.652 | 14071.46 | 451.1065 | 1079.355
38.34 | 22740.4492 | 24467.37 | 9006.784 | -1726.916 | 13952.27 | 441.4197 | 1066.893
38.349998 | 22261.5488 | 24326.39 | 9005.865 | -2064.838 | 13833.83 | 432.0166 | 1054.678
38.360001 | 22200 | 24187.34 | 9004.944 | -1987.343 | 13716.82 | 422.8839 | 1042.696
38.369999 | 22295.3379 | 24051.05 | 9004.023 | -1755.71 | 13602.05 | 414.0231 | 1030.954
38.380001 | 22366.9121 | 23917.99 | 9003.1 | -1551.079 | 13490.04 | 405.4176 | 1019.434
38.389999 | 22323.8223 | 23788.87 | 9002.176 | -1465.047 | 13381.48 | 397.0664 | 1008.143
38.400002 | 21805.6875 | 23664.05 | 9001.251 | -1858.366 | 13276.79 | 388.954 | 997.0624
38.41 | 21492.8164 | 23544.2 | 9000.324 | -2051.382 | 13176.59 | 381.0812 | 986.1997
38.419998 | 21531.1035 | 23429.64 | 8999.397 | -1898.534 | 13081.26 | 373.4358 | 975.5453
38.43 | 22144.7246 | 23320.71 | 8998.468 | -1175.982 | 12991.14 | 366.0077 | 965.0885
38.439999 | 22276.8594 | 23217.85 | 8997.538 | -940.9943 | 12906.69 | 358.795 | 954.8345
38.450001 | 21696.6387 | 23121.29 | 8996.606 | -1424.652 | 12828.13 | 351.7867 | 944.7687
38.459999 | 21658.957 | 23031.38 | 8995.674 | -1372.422 | 12755.83 | 344.9806 | 934.8968
38.470001 | 21753.3125 | 22948.27 | 8994.74 | -1194.96 | 12689.96 | 338.3649 | 925.2046
38.48 | 21334.1133 | 22872.24 | 8993.805 | -1538.129 | 12630.8 | 331.9379 | 915.6953
38.490002 | 21101.1133 | 22803.43 | 8992.869 | -1702.318 | 12578.51 | 325.6891 | 906.3608
38.5 | 21657.1191 | 22742.06 | 8991.932 | -1084.945 | 12533.31 | 319.6178 | 897.2017
38.509998 | 21563.4395 | 22688.23 | 8990.994 | -1124.79 | 12495.31 | 313.715 | 888.2118
38.52 | 21461.6934 | 22642.04 | 8990.054 | -1180.345 | 12464.63 | 307.9729 | 879.3825
38.529999 | 21650.2793 | 22603.65 | 8989.113 | -953.3666 | 12441.42 | 302.3903 | 870.7187
38.540001 | 21219.1328 | 22573.11 | 8988.17 | -1353.973 | 12425.77 | 296.9586 | 862.2084
38.549999 | 21063.2344 | 22550.54 | 8987.227 | -1487.302 | 12417.78 | 291.6766 | 853.8567
38.560001 | 21156.7852 | 22535.99 | 8986.282 | -1379.208 | 12417.52 | 286.5351 | 845.6518
38.57 | 21558.8184 | 22529.56 | 8985.336 | -970.7373 | 12425.09 | 281.533 | 837.5968
38.580002 | 21646.2891 | 22531.3 | 8984.389 | -885.0074 | 12440.56 | 276.6628 | 829.6851
38.59 | 21876.7266 | 22541.29 | 8983.441 | -664.5593 | 12464 | 271.9235 | 821.9175
38.599998 | 21860.0742 | 22559.57 | 8982.492 | -699.4961 | 12495.48 | 267.3091 | 814.2891
38.610001 | 21595.7422 | 22586.25 | 8981.541 | -990.5045 | 12535.1 | 262.8129 | 806.7927
38.619999 | 21239.7344 | 22621.33 | 8980.589 | -1381.596 | 12582.87 | 258.4357 | 799.4329
38.630001 | 21647.9883 | 22664.93 | 8979.635 | -1016.946 | 12638.93 | 254.1697 | 792.1995
38.639999 | 21916.0879 | 22717.09 | 8978.681 | -801.0014 | 12703.3 | 250.0147 | 785.0972
38.650002 | 21739.4668 | 22777.91 | 8977.725 | -1038.444 | 12776.11 | 245.9633 | 778.1152
38.66 | 21146.4844 | 22847.45 | 8976.768 | -1700.965 | 12857.4 | 242.0165 | 771.2595
38.669998 | 21664.25 | 22925.79 | 8975.81 | -1261.54 | 12947.29 | 238.1687 | 764.5241
38.68 | 22272.2188 | 23013.08 | 8974.85 | -740.8637 | 13045.91 | 234.4152 | 757.903
38.689999 | 22143.5352 | 23109.36 | 8973.89 | -965.8263 | 13153.32 | 230.7556 | 751.4002
38.700001 | 21842.418 | 23214.79 | 8972.928 | -1372.372 | 13269.67 | 227.1851 | 745.0072
38.709999 | 21798.6172 | 23329.4 | 8971.965 | -1530.784 | 13395.01 | 223.703 | 738.7279
38.720001 | 21605.7012 | 23453.43 | 8971 | -1847.731 | 13529.57 | 220.304 | 732.554
38.73 | 21691.3711 | 23586.9 | 8970.034 | -1895.533 | 13673.39 | 216.9878 | 726.4881
38.740002 | 22200.8457 | 23730.07 | 8969.067 | -1529.221 | 13826.72 | 213.7497 | 720.5255
38.75 | 22624.5645 | 23882.97 | 8968.099 | -1258.407 | 13989.62 | 210.59 | 714.6672
38.759998 | 22471.0449 | 24045.82 | 8967.13 | -1574.773 | 14162.27 | 207.5046 | 708.9097
38.77 | 22349.2832 | 24218.87 | 8966.159 | -1869.591 | 14344.98 | 204.4901 | 703.248
38.779999 | 22443.2871 | 24402.19 | 8965.187 | -1958.904 | 14537.77 | 201.5465 | 697.6856
38.790001 | 22418.6406 | 24596.07 | 8964.213 | -2177.432 | 14740.97 | 198.6701 | 692.2153
38.799999 | 22552.1777 | 24800.57 | 8963.239 | -2248.39 | 14954.63 | 195.8606 | 686.8409
38.810001 | 22918.4219 | 25016.09 | 8962.263 | -2097.669 | 15179.16 | 193.1141 | 681.5551
38.82 | 22684.4336 | 25242.67 | 8961.286 | -2558.237 | 15414.59 | 190.4303 | 676.3604
38.830002 | 22834.7852 | 25480.71 | 8960.307 | -2645.929 | 15661.35 | 187.806 | 671.2529
38.84 | 22958.1895 | 25730.29 | 8959.328 | -2772.104 | 15919.49 | 185.2413 | 666.2335
38.849998 | 23477.75 | 25991.73 | 8958.347 | -2513.981 | 16189.35 | 182.7334 | 661.2994
38.860001 | 23523.8398 | 26265.49 | 8957.364 | -2741.648 | 16471.4 | 180.2794 | 656.4464
38.869999 | 23345.8145 | 26551.48 | 8956.381 | -3205.662 | 16765.54 | 177.8802 | 651.6775
38.880001 | 23666.6387 | 26850.3 | 8955.396 | -3183.662 | 17072.39 | 175.5321 | 646.987
38.889999 | 24249.4492 | 27161.95 | 8954.41 | -2912.505 | 17391.93 | 173.2356 | 642.3777
38.900002 | 24023.0195 | 27487.05 | 8953.423 | -3464.026 | 17724.79 | 170.9871 | 637.8433
38.91 | 23975.3027 | 27825.56 | 8952.434 | -3850.255 | 18070.95 | 168.7877 | 633.3878
38.919998 | 24265.4023 | 28177.92 | 8951.445 | -3912.518 | 18430.83 | 166.6348 | 629.0077
38.93 | 23857.293 | 28544.64 | 8950.453 | -4687.349 | 18804.96 | 164.5262 | 624.6992
38.939999 | 23688.1172 | 28925.74 | 8949.461 | -5237.619 | 19193.35 | 162.4623 | 620.4654
38.950001 | 24430.1289 | 29321.76 | 8948.467 | -4891.632 | 19596.55 | 160.4407 | 616.301
38.959999 | 24770.1094 | 29732.7 | 8947.472 | -4962.591 | 20014.56 | 158.4616 | 612.2087
38.970001 | 25281.2168 | 30159.26 | 8946.476 | -4878.039 | 20448.07 | 156.5223 | 608.1835
38.98 | 25413.2988 | 30601.35 | 8945.478 | -5188.047 | 20897.02 | 154.623 | 604.2271
38.990002 | 25337.0098 | 31059.59 | 8944.479 | -5722.58 | 21362.01 | 152.7618 | 600.3369
39 | 25985.9961 | 31533.92 | 8943.479 | -5547.924 | 21842.99 | 150.9387 | 596.5136
39.009998 | 26422.9707 | 32024.75 | 8942.478 | -5601.775 | 22340.36 | 149.1523 | 592.7553
39.02 | 26967.2148 | 32532.58 | 8941.475 | -5565.361 | 22854.64 | 147.4007 | 589.0588
39.029999 | 27282.8848 | 33057.21 | 8940.471 | -5774.324 | 23385.63 | 145.6842 | 585.4267
39.040001 | 27201.6797 | 33599.18 | 8939.465 | -6397.499 | 23933.86 | 144.0011 | 581.8545
39.049999 | 27482.1035 | 34158.18 | 8938.459 | -6676.072 | 24499.02 | 142.3517 | 578.3448
39.060001 | 28065.2656 | 34734.85 | 8937.451 | -6669.582 | 25081.77 | 140.7338 | 574.8932
39.07 | 28311.3398 | 35328.74 | 8936.441 | -7017.405 | 25681.65 | 139.1476 | 571.5012
39.080002 | 28825.5078 | 35940.3 | 8935.43 | -7114.793 | 26299.11 | 137.5916 | 568.1667
39.09 | 28468.7852 | 36569 | 8934.419 | -8100.214 | 26933.62 | 136.0661 | 564.8904
39.099998 | 28763.4062 | 37214.9 | 8933.406 | -8451.495 | 27585.26 | 134.5698 | 561.6706
39.110001 | 29273.6465 | 37878.25 | 8932.391 | -8604.603 | 28254.25 | 133.101 | 558.5046
39.119999 | 29779.4766 | 38557.88 | 8931.375 | -8778.404 | 28939.45 | 131.6608 | 555.3949
39.130001 | 30099.127 | 39254.15 | 8930.358 | -9155.019 | 29641.2 | 130.2471 | 552.3375
39.139999 | 30714.9316 | 39965.84 | 8929.34 | -9250.912 | 30358.31 | 128.8604 | 549.3346
39.150002 | 31773.082 | 40693.06 | 8928.32 | -8919.974 | 31090.86 | 127.4989 | 546.3821
39.16 | 32736.3828 | 41434.27 | 8927.299 | -8697.883 | 31837.32 | 126.1633 | 543.4829
39.169998 | 33701.4648 | 42188.86 | 8926.276 | -8487.394 | 32597.1 | 124.8524 | 540.6348
39.18 | 34394.2383 | 42956.18 | 8925.252 | -8561.939 | 33369.52 | 123.565 | 537.8355
39.189999 | 35033.8516 | 43734.35 | 8924.228 | -8700.501 | 34152.74 | 122.3016 | 535.087
39.200001 | 35926.418 | 44522.5 | 8923.201 | -8596.082 | 34945.85 | 121.0608 | 532.386
39.209999 | 36981.332 | 45318.38 | 8922.173 | -8337.047 | 35746.63 | 119.8431 | 529.7345
39.220001 | 37935.5586 | 46120.99 | 8921.144 | -8185.43 | 36554.07 | 118.6469 | 527.1292
39.23 | 39399.0781 | 46927.66 | 8920.114 | -7528.581 | 37365.5 | 117.4725 | 524.5716
39.240002 | 40642.1836 | 47736.81 | 8919.082 | -7094.625 | 38179.35 | 116.319 | 522.0597
39.25 | 42146.75 | 48545.5 | 8918.049 | -6398.754 | 38992.67 | 115.1864 | 519.5945
39.259998 | 43966.1406 | 49351.46 | 8917.015 | -5385.323 | 39803.2 | 114.0741 | 517.1745
39.27 | 45530.5469 | 50152.39 | 8915.979 | -4621.844 | 40608.63 | 112.981 | 514.7979
39.279999 | 47146.9102 | 50944.71 | 8914.942 | -3797.795 | 41405.39 | 111.9075 | 512.4666
39.290001 | 49574.5156 | 51725.91 | 8913.904 | -2151.39 | 42190.97 | 110.8526 | 510.1776
39.299999 | 51931.1953 | 52492.13 | 8912.864 | -560.9302 | 42961.51 | 109.8167 | 507.9327
39.310001 | 53979.1484 | 53240.79 | 8911.823 | 738.3599 | 43714.44 | 108.7985 | 505.7291
39.32 | 55319.9258 | 53967.82 | 8910.781 | 1352.108 | 44445.67 | 107.7983 | 503.568
39.330002 | 57967.418 | 54670.21 | 8909.737 | 3297.205 | 45152.21 | 106.8152 | 501.448
39.34 | 61163.2891 | 55343.99 | 8908.692 | 5819.301 | 45830.08 | 105.8496 | 499.3698
39.349998 | 63907.6445 | 55985.83 | 8907.646 | 7921.811 | 46475.95 | 104.9006 | 497.3322
39.360001 | 65760.75 | 56592.67 | 8906.598 | 9168.078 | 47086.77 | 103.9676 | 495.3337
39.369999 | 68312.2812 | 57160.37 | 8905.55 | 11151.91 | 47658.39 | 103.051 | 493.3758
39.380001 | 70388.8516 | 57686.28 | 8904.499 | 12702.57 | 48188.17 | 102.1498 | 491.4562
39.389999 | 71730.0156 | 58166.76 | 8903.448 | 13563.26 | 48672.47 | 101.2643 | 489.5763
39.400002 | 73685.0859 | 58599.39 | 8902.394 | 15085.69 | 49108.87 | 100.3936 | 487.7335
39.41 | 75048.7891 | 58981.05 | 8901.34 | 16067.74 | 49494.24 | 99.53807 | 485.9299
39.419998 | 76175.6953 | 59309.52 | 8900.285 | 16866.18 | 49826.37 | 98.69709 | 484.1639
39.43 | 77398.0312 | 59582.86 | 8899.227 | 17815.17 | 50103.33 | 97.87006 | 482.4343
39.439999 | 78935.1016 | 59799.05 | 8898.169 | 19136.05 | 50323.08 | 97.05724 | 480.7424
39.450001 | 78416.25 | 59956.88 | 8897.109 | 18459.37 | 50484.43 | 96.25795 | 479.0862
39.459999 | 78650.3594 | 60055.2 | 8896.048 | 18595.16 | 50586.21 | 95.47244 | 477.4668
39.470001 | 79365.4531 | 60093.45 | 8894.986 | 19272.01 | 50627.88 | 94.69988 | 475.8826
39.48 | 79501.2109 | 60071.37 | 8893.922 | 19429.84 | 50609.18 | 93.94051 | 474.3342
39.490002 | 78515.3281 | 59989.06 | 8892.856 | 18526.27 | 50530.19 | 93.19371 | 472.8207
39.5 | 77246.7578 | 59847.19 | 8891.79 | 17399.57 | 50391.6 | 92.45973 | 471.3426
39.509998 | 76119.7188 | 59646.63 | 8890.723 | 16473.09 | 50194.27 | 91.73809 | 469.8991
39.52 | 74716.8594 | 59388.55 | 8889.653 | 15328.31 | 49939.38 | 91.02821 | 468.4892
39.529999 | 73544.4375 | 59074.77 | 8888.583 | 14469.67 | 49628.74 | 90.33046 | 467.1139
39.540001 | 71086.2266 | 58707.08 | 8887.511 | 12379.14 | 49264.16 | 89.6442 | 465.7717
39.549999 | 69668.1016 | 58288.03 | 8886.438 | 11380.07 | 48848.16 | 88.96967 | 464.4635
39.560001 | 67535.8984 | 57819.7 | 8885.363 | 9716.195 | 48382.85 | 88.30619 | 463.1879
39.57 | 64789.6602 | 57305.27 | 8884.287 | 7484.389 | 47871.39 | 87.65398 | 461.9454
39.580002 | 62882.1836 | 56747.26 | 8883.209 | 6134.925 | 47316.3 | 87.01252 | 460.7354
39.59 | 60755.5078 | 56149.18 | 8882.131 | 4606.324 | 46721.11 | 86.38206 | 459.5584
39.599998 | 58038.5234 | 55514.06 | 8881.051 | 2524.466 | 46088.83 | 85.76217 | 458.4135
39.610001 | 55944.1211 | 54844.71 | 8879.969 | 1099.416 | 45422.28 | 85.15237 | 457.3001
39.619999 | 54035.8516 | 54145.3 | 8878.887 | -109.4484 | 44725.64 | 84.55309 | 456.2189
39.630001 | 51112.5156 | 53418.42 | 8877.802 | -2305.902 | 44001.48 | 83.96367 | 455.1688
39.639999 | 49459.1758 | 52668.08 | 8876.717 | -3208.9 | 43253.82 | 83.38438 | 454.1506
39.650002 | 48193.2422 | 51896.79 | 8875.63 | -3703.551 | 42485.19 | 82.81457 | 453.1628
39.66 | 45707.7734 | 51108.57 | 8874.542 | -5400.795 | 41699.57 | 82.25471 | 452.2067
39.669998 | 43865.9453 | 50306.17 | 8873.452 | -6440.229 | 40899.74 | 81.70429 | 451.2814
39.68 | 41946.7266 | 49492.16 | 8872.361 | -7545.438 | 40088.25 | 81.163 | 450.3863
39.689999 | 41099.4414 | 48670.09 | 8871.269 | -7570.646 | 39268.66 | 80.63104 | 449.5221
39.700001 | 39707.3906 | 47842.07 | 8870.175 | -8134.678 | 38443.1 | 80.10804 | 448.6878
39.709999 | 38310.1875 | 47011.36 | 8869.08 | -8701.175 | 37614.8 | 79.59416 | 447.8841
39.720001 | 36472.8633 | 46179.54 | 8867.984 | -9706.68 | 36785.36 | 79.08893 | 447.1099
39.73 | 35212.2773 | 45349.55 | 8866.886 | -10137.27 | 35957.7 | 78.59253 | 446.3659
39.740002 | 34511.2188 | 44522.85 | 8865.787 | -10011.63 | 35133.31 | 78.10454 | 445.6514
39.75 | 33848.9023 | 43701.88 | 8864.686 | -9852.982 | 34314.61 | 77.62525 | 444.967
39.759998 | 32969.4141 | 42888.08 | 8863.585 | -9918.668 | 33503.03 | 77.15428 | 444.312
39.77 | 31402.4082 | 42082.53 | 8862.481 | -10680.12 | 32699.67 | 76.69137 | 443.6861
39.779999 | 30524.1113 | 41287.28 | 8861.376 | -10763.17 | 31906.57 | 76.23676 | 443.0898
39.790001 | 30049.082 | 40502.95 | 8860.27 | -10453.86 | 31124.36 | 75.79006 | 442.5224
39.799999 | 29359.2949 | 39731.25 | 8859.163 | -10371.96 | 30354.75 | 75.35146 | 441.9844
39.810001 | 28904.2344 | 38972.36 | 8858.054 | -10068.12 | 29597.91 | 74.92056 | 441.4752
39.82 | 28040.4277 | 38227.67 | 8856.944 | -10187.24 | 28855.23 | 74.49752 | 440.9951
39.830002 | 27228.3555 | 37497.34 | 8855.832 | -10268.99 | 28126.88 | 74.08203 | 440.5436
39.84 | 27050.9219 | 36782.39 | 8854.72 | -9731.471 | 27413.88 | 73.67429 | 440.1214
39.849998 | 26781.748 | 36083.01 | 8853.605 | -9301.259 | 26716.4 | 73.27405 | 439.7277
39.860001 | 26507.8086 | 35399.05 | 8852.489 | -8891.239 | 26034.31 | 72.88103 | 439.3626
39.869999 | 26055.6387 | 34731.59 | 8851.373 | -8675.95 | 25368.69 | 72.49553 | 439.0264
39.880001 | 25478.3711 | 34080.04 | 8850.254 | -8601.667 | 24718.95 | 72.11716 | 438.7185
39.889999 | 25376.498 | 33445.11 | 8849.134 | -8068.61 | 24085.79 | 71.74611 | 438.4394
39.900002 | 24948.1582 | 32826.15 | 8848.013 | -7877.987 | 23468.56 | 71.38199 | 438.1886
39.91 | 24499.6426 | 32223.75 | 8846.891 | -7724.112 | 22867.87 | 71.02513 | 437.9666
39.919998 | 24020.5332 | 31637.55 | 8845.767 | -7617.021 | 22283.34 | 70.67525 | 437.7731
39.93 | 23836.0547 | 31067.09 | 8844.641 | -7231.037 | 21714.51 | 70.33215 | 437.6079
39.939999 | 23822.1289 | 30512.67 | 8843.515 | -6690.538 | 21161.69 | 69.99602 | 437.4713
39.950001 | 23369.3809 | 29973.66 | 8842.386 | -6604.283 | 20624.25 | 69.66661 | 437.3632
39.959999 | 22937.9453 | 29450.29 | 8841.257 | -6512.343 | 20102.4 | 69.34407 | 437.2836
39.970001 | 22772.0664 | 28941.76 | 8840.126 | -6169.69 | 19595.37 | 69.02812 | 437.2325
39.98 | 22758.3438 | 28448.22 | 8838.994 | -5689.871 | 19103.29 | 68.71891 | 437.21
39.990002 | 22583.5723 | 27969.02 | 8837.86 | -5385.447 | 18625.53 | 68.4162 | 437.2159
40 | 22231.4004 | 27504.17 | 8836.725 | -5272.774 | 18162.08 | 68.12019 | 437.2506
40.009998 | 22376.3457 | 27053.19 | 8835.589 | -4676.848 | 17712.46 | 67.83068 | 437.3138
40.02 | 22356.6953 | 26615.5 | 8834.451 | -4258.801 | 17276.09 | 67.54753 | 437.4057
40.029999 | 21856.5781 | 26191.12 | 8833.312 | -4334.539 | 16853.01 | 67.27092 | 437.5263
40.040001 | 21509.7891 | 25779.4 | 8832.171 | -4269.609 | 16442.55 | 67.00063 | 437.6758
40.049999 | 21650.0664 | 25380.34 | 8831.03 | -3730.274 | 16044.72 | 66.7368 | 437.8541
40.060001 | 21626.9688 | 24993.2 | 8829.886 | -3366.234 | 15658.78 | 66.47923 | 438.0613
40.07 | 21061.209 | 24617.98 | 8828.742 | -3556.766 | 15284.71 | 66.22802 | 438.2976
40.080002 | 20647.3379 | 24254.05 | 8827.595 | -3606.715 | 14921.91 | 65.98304 | 438.5628
40.09 | 20833.3047 | 23901.35 | 8826.448 | -3068.043 | 14570.3 | 65.74441 | 438.8574
40.099998 | 20877.2422 | 23559.4 | 8825.299 | -2682.16 | 14229.41 | 65.51203 | 439.181
40.110001 | 20884.623 | 23227.66 | 8824.149 | -2343.042 | 13898.7 | 65.28576 | 439.5343
40.119999 | 20565.0371 | 22906.22 | 8822.997 | -2341.181 | 13578.24 | 65.06579 | 439.9168
40.130001 | 20434.3887 | 22594.39 | 8821.844 | -2160.001 | 13267.36 | 64.85193 | 440.3291
40.139999 | 20148.75 | 22292.17 | 8820.69 | -2143.42 | 12966.07 | 64.64433 | 440.7709
40.150002 | 20120.2012 | 21998.94 | 8819.534 | -1878.741 | 12673.72 | 64.44279 | 441.2428
40.16 | 20301.9766 | 21714.72 | 8818.377 | -1412.742 | 12390.35 | 64.24752 | 441.7446
40.169998 | 20197.6367 | 21439.07 | 8817.218 | -1241.438 | 12115.52 | 64.05842 | 442.2764
40.18 | 19851.7285 | 21171.59 | 8816.058 | -1319.858 | 11848.81 | 63.87538 | 442.8387
40.189999 | 19761.6875 | 20912.21 | 8814.897 | -1150.519 | 11590.18 | 63.69857 | 443.4312
40.200001 | 19722.4453 | 20660.49 | 8813.734 | -938.0398 | 11339.17 | 63.52787 | 444.0547
40.209999 | 19438.8828 | 20416.37 | 8812.57 | -977.4898 | 11095.73 | 63.36339 | 444.7085
40.220001 | 19342.4277 | 20179.38 | 8811.404 | -836.9543 | 10859.38 | 63.20503 | 445.3937
40.23 | 19239.6348 | 19949.48 | 8810.237 | -709.8403 | 10630.07 | 63.0529 | 446.1099
40.240002 | 19404.373 | 19726.26 | 8809.069 | -321.8843 | 10407.42 | 62.90691 | 446.8572
40.25 | 19141.0098 | 19509.66 | 8807.899 | -368.6474 | 10191.35 | 62.76721 | 447.6363
40.259998 | 18808.3711 | 19299.38 | 8806.728 | -491.0065 | 9981.569 | 62.63374 | 448.4469
40.27 | 19180.5527 | 19095.1 | 8805.556 | 85.454 | 9777.747 | 62.50647 | 449.2899
40.279999 | 19559.0957 | 18896.79 | 8804.382 | 662.3094 | 9579.854 | 62.38553 | 450.1645
40.290001 | 19303.873 | 18704.1 | 8803.206 | 599.7734 | 9387.55 | 62.27086 | 451.0721
40.299999 | 18617.752 | 18517.01 | 8802.03 | 100.7431 | 9200.804 | 62.16256 | 452.012
40.310001 | 18522.9199 | 18335.15 | 8800.852 | 187.7733 | 9019.249 | 62.06062 | 452.9852
40.32 | 18948.3398 | 18158.49 | 8799.672 | 789.8508 | 8842.86 | 61.9651 | 453.9913
40.330002 | 18936.2148 | 17986.74 | 8798.491 | 949.472 | 8671.345 | 61.87602 | 455.0309
40.34 | 18728.6621 | 17819.86 | 8797.309 | 908.8008 | 8504.655 | 61.79346 | 456.1042
40.349998 | 18659.502 | 17657.62 | 8796.126 | 1001.877 | 8342.57 | 61.71745 | 457.2112
40.360001 | 18387.0586 | 17499.77 | 8794.94 | 887.2842 | 8184.833 | 61.648 | 458.3531
40.369999 | 18183.8379 | 17346.36 | 8793.754 | 837.4826 | 8031.487 | 61.58522 | 459.5291
40.380001 | 18235.3535 | 17197.05 | 8792.566 | 1038.301 | 7882.217 | 61.52912 | 460.7405
40.389999 | 18221.8438 | 17051.87 | 8791.377 | 1169.969 | 7737.031 | 61.47981 | 461.9866
40.400002 | 18050.3789 | 16910.54 | 8790.186 | 1139.842 | 7595.645 | 61.43729 | 463.2689
40.41 | 18175.8945 | 16773.06 | 8788.994 | 1402.836 | 7458.076 | 61.4017 | 464.5867
40.419998 | 18562.9629 | 16639.25 | 8787.801 | 1923.711 | 7324.137 | 61.37309 | 465.9404
40.43 | 18760.5742 | 16508.93 | 8786.606 | 2251.646 | 7193.64 | 61.3515 | 467.3315
40.439999 | 18529.7539 | 16382.08 | 8785.41 | 2147.671 | 7066.577 | 61.33707 | 468.7589
40.450001 | 18240.1387 | 16258.51 | 8784.212 | 1981.624 | 6942.749 | 61.32984 | 470.2243
40.459999 | 17981.5605 | 16138.22 | 8783.013 | 1843.339 | 6822.151 | 61.32991 | 471.7268
40.470001 | 17952.3496 | 16020.98 | 8781.813 | 1931.367 | 6704.564 | 61.33739 | 473.2682
40.48 | 17756.8496 | 15906.8 | 8780.611 | 1850.049 | 6589.989 | 61.35235 | 474.8478
40.490002 | 17586.6484 | 15795.5 | 8779.408 | 1791.147 | 6478.252 | 61.37492 | 476.4665
40.5 | 17443.0898 | 15687.07 | 8778.203 | 1756.018 | 6369.338 | 61.4052 | 478.1245
40.509998 | 17834.8301 | 15581.39 | 8776.998 | 2253.444 | 6263.123 | 61.44329 | 479.822
40.52 | 17859.0664 | 15478.3 | 8775.79 | 2380.763 | 6159.463 | 61.48936 | 481.5608
40.529999 | 17683.2207 | 15377.83 | 8774.581 | 2305.39 | 6058.366 | 61.54348 | 483.3395
40.540001 | 17863.9082 | 15279.82 | 8773.371 | 2584.091 | 5959.68 | 61.60584 | 485.1604
40.549999 | 18113.7812 | 15184.27 | 8772.16 | 2929.511 | 5863.412 | 61.67649 | 487.0222
40.560001 | 17797.8164 | 15091.02 | 8770.947 | 2706.793 | 5769.394 | 61.75567 | 488.9273
40.57 | 17590.6992 | 15000.09 | 8769.732 | 2590.612 | 5677.637 | 61.84344 | 490.8747
40.580002 | 17602.2656 | 14911.33 | 8768.516 | 2690.935 | 5588.009 | 61.94005 | 492.8657
40.59 | 17457.0469 | 14824.75 | 8767.299 | 2632.295 | 5500.506 | 62.04556 | 494.9004
40.599998 | 17296.5312 | 14740.26 | 8766.081 | 2556.274 | 5415.037 | 62.16019 | 496.9792
40.610001 | 17349.332 | 14657.73 | 8764.861 | 2691.6 | 5331.483 | 62.28422 | 499.104
40.619999 | 17385.9316 | 14577.22 | 8763.64 | 2808.71 | 5249.89 | 62.41764 | 501.2736
40.630001 | 17309.6035 | 14498.58 | 8762.417 | 2811.025 | 5170.11 | 62.56077 | 503.4906
40.639999 | 17323.627 | 14421.83 | 8761.193 | 2901.801 | 5092.166 | 62.71377 | 505.7534
40.650002 | 17571.8301 | 14346.84 | 8759.967 | 3224.995 | 5015.926 | 62.87693 | 508.0649
40.66 | 17555.5371 | 14273.63 | 8758.741 | 3281.905 | 4941.417 | 63.05031 | 510.424
40.669998 | 17351.1992 | 14202.14 | 8757.513 | 3149.064 | 4868.557 | 63.23422 | 512.8315
40.68 | 17359.1621 | 14132.26 | 8756.283 | 3226.902 | 4797.259 | 63.42899 | 515.2897
40.689999 | 17235.1504 | 14064.02 | 8755.052 | 3171.127 | 4727.54 | 63.63474 | 517.7971
40.700001 | 17012.3281 | 13997.33 | 8753.819 | 3014.996 | 4659.304 | 63.85182 | 520.3568
40.709999 | 17123.6836 | 13932.2 | 8752.586 | 3191.483 | 4592.567 | 64.08034 | 522.967
40.720001 | 17114.9473 | 13868.53 | 8751.35 | 3246.422 | 4527.223 | 64.32078 | 525.6311
40.73 | 16879.5664 | 13806.32 | 8750.114 | 3073.243 | 4463.289 | 64.57324 | 528.3479
40.740002 | 17145.002 | 13745.51 | 8748.875 | 3399.489 | 4400.681 | 64.8382 | 531.119
40.75 | 17468.9004 | 13686.1 | 8747.636 | 3782.797 | 4339.407 | 65.11577 | 533.9448
40.759998 | 17389.8809 | 13628.04 | 8746.396 | 3761.844 | 4279.409 | 65.40635 | 536.8259
40.77 | 17162.8945 | 13571.25 | 8745.153 | 3591.643 | 4220.623 | 65.71047 | 539.765
40.779999 | 16921.5293 | 13515.76 | 8743.91 | 3405.767 | 4163.064 | 66.02823 | 542.7604
40.790001 | 16990.8281 | 13461.5 | 8742.665 | 3529.33 | 4106.658 | 66.36015 | 545.8158
40.799999 | 16815.0156 | 13408.47 | 8741.418 | 3406.542 | 4051.419 | 66.7064 | 548.9292
40.810001 | 16804.6328 | 13356.62 | 8740.17 | 3448.017 | 3997.273 | 67.06765 | 552.1044
40.82 | 16735.502 | 13305.93 | 8738.921 | 3429.569 | 3944.227 | 67.44402 | 555.3403
40.830002 | 16863.6035 | 13256.37 | 8737.671 | 3607.238 | 3892.22 | 67.83622 | 558.6389
40.84 | 16828.0293 | 13207.92 | 8736.419 | 3620.106 | 3841.26 | 68.24436 | 562.0004
40.849998 | 16697.5469 | 13160.56 | 8735.166 | 3536.982 | 3791.304 | 68.66905 | 565.4259
40.860001 | 16765.7305 | 13114.23 | 8733.911 | 3651.497 | 3742.293 | 69.11105 | 568.9187
40.869999 | 16679.7168 | 13068.96 | 8732.655 | 3610.752 | 3694.263 | 69.57029 | 572.4765
40.880001 | 16616.666 | 13024.69 | 8731.397 | 3591.981 | 3647.136 | 70.04775 | 576.1039
40.889999 | 16768.5957 | 12981.42 | 8730.139 | 3787.178 | 3600.937 | 70.54352 | 579.7985
40.900002 | 16882.4785 | 12939.1 | 8728.878 | 3943.383 | 3555.593 | 71.05866 | 583.5655
40.91 | 16728.332 | 12897.74 | 8727.617 | 3830.589 | 3511.13 | 71.59316 | 587.4026
40.919998 | 16507.7246 | 12857.32 | 8726.354 | 3650.403 | 3467.508 | 72.14786 | 591.3117
40.93 | 16484.3164 | 12817.79 | 8725.089 | 3666.524 | 3424.682 | 72.72361 | 595.2968
40.939999 | 16592.5156 | 12779.17 | 8723.824 | 3813.347 | 3382.669 | 73.3206 | 599.3553
40.950001 | 16705.2578 | 12741.41 | 8722.556 | 3963.85 | 3341.419 | 73.93987 | 603.4928
40.959999 | 16545.3281 | 12704.53 | 8721.288 | 3840.799 | 3300.954 | 74.58153 | 607.7062
40.970001 | 16244.5791 | 12668.47 | 8720.018 | 3576.112 | 3261.201 | 75.24692 | 612.0016
40.98 | 16313.1035 | 12633.24 | 8718.747 | 3679.859 | 3222.185 | 75.93623 | 616.3763
40.990002 | 16579.8672 | 12598.84 | 8717.474 | 3981.032 | 3183.876 | 76.6504 | 620.8347
41 | 16723.752 | 12565.22 | 8716.2 | 4158.528 | 3146.258 | 77.39005 | 625.3762
41.009998 | 16695.6016 | 12532.41 | 8714.925 | 4163.193 | 3109.326 | 78.15577 | 630.0023
41.02 | 16753.4297 | 12500.34 | 8713.648 | 4253.088 | 3073.026 | 78.94918 | 634.7192
41.029999 | 16546.6973 | 12469.05 | 8712.369 | 4077.644 | 3037.39 | 79.76996 | 639.5236
41.040001 | 16381.2354 | 12438.49 | 8711.09 | 3942.741 | 3002.365 | 80.62001 | 644.4194
41.049999 | 16404.5078 | 12408.69 | 8709.809 | 3995.822 | 2967.972 | 81.49913 | 649.4065
41.060001 | 16341.1406 | 12379.59 | 8708.526 | 3961.555 | 2934.16 | 82.40926 | 654.4895
41.07 | 16412.8828 | 12351.2 | 8707.243 | 4061.678 | 2900.944 | 83.35048 | 659.6674
41.080002 | 16214.3691 | 12323.53 | 8705.957 | 3890.842 | 2868.3 | 84.32404 | 664.945
41.09 | 16018.9902 | 12296.54 | 8704.671 | 3722.45 | 2836.217 | 85.33072 | 670.3214
41.099998 | 15992.5 | 12270.25 | 8703.383 | 3722.253 | 2804.694 | 86.37125 | 675.7987
41.110001 | 16117.2373 | 12244.61 | 8702.094 | 3872.628 | 2773.682 | 87.44767 | 681.3851
41.119999 | 16567.2852 | 12219.65 | 8700.803 | 4347.633 | 2743.214 | 88.55947 | 687.0746
41.130001 | 16716.043 | 12195.34 | 8699.511 | 4520.705 | 2713.243 | 89.70908 | 692.8742
41.139999 | 16464.4824 | 12171.69 | 8698.218 | 4292.796 | 2683.789 | 90.8961 | 698.7833
41.150002 | 16281.6201 | 12148.66 | 8696.923 | 4132.957 | 2654.81 | 92.12301 | 704.8072
41.16 | 16155.1113 | 12126.28 | 8695.627 | 4028.831 | 2626.318 | 93.38962 | 710.9452
41.169998 | 16264.9756 | 12104.53 | 8694.33 | 4160.442 | 2598.307 | 94.69699 | 717.1999
41.18 | 16480.4336 | 12083.39 | 8693.031 | 4397.041 | 2570.735 | 96.04747 | 723.5798
41.189999 | 16563.9375 | 12062.88 | 8691.73 | 4501.057 | 2543.63 | 97.44029 | 730.0806
41.200001 | 16402.5488 | 12042.97 | 8690.429 | 4359.582 | 2516.951 | 98.87812 | 736.7084
41.209999 | 16199.7793 | 12023.67 | 8689.126 | 4176.112 | 2490.718 | 100.3603 | 743.463
41.220001 | 16319.6729 | 12004.96 | 8687.821 | 4314.718 | 2464.894 | 101.8894 | 750.351
41.23 | 16441.666 | 11986.84 | 8686.516 | 4454.824 | 2439.49 | 103.4651 | 757.3715
41.240002 | 16284.542 | 11969.32 | 8685.208 | 4315.222 | 2414.491 | 105.0889 | 764.5314
41.25 | 16213.8271 | 11952.38 | 8683.9 | 4261.447 | 2389.889 | 106.7611 | 771.8299
41.259998 | 16156.4229 | 11936.03 | 8682.59 | 4220.394 | 2365.685 | 108.4824 | 779.2702
41.27 | 15991.2695 | 11920.24 | 8681.279 | 4071.028 | 2341.845 | 110.2551 | 786.8629
41.279999 | 16092.9307 | 11905.04 | 8679.967 | 4187.891 | 2318.392 | 112.0774 | 794.6032
41.290001 | 16090.7266 | 11890.4 | 8678.652 | 4200.33 | 2295.294 | 113.952 | 802.4984
41.299999 | 15966.7051 | 11876.33 | 8677.337 | 4090.376 | 2272.566 | 115.8772 | 810.5487
41.310001 | 16029.2861 | 11862.82 | 8676.02 | 4166.47 | 2250.178 | 117.8554 | 818.7622
41.32 | 16174.9805 | 11849.87 | 8674.702 | 4325.113 | 2228.141 | 119.885 | 827.1384
41.330002 | 16220.9541 | 11837.48 | 8673.383 | 4383.477 | 2206.442 | 121.9667 | 835.6853
41.34 | 16121.1074 | 11825.64 | 8672.062 | 4295.468 | 2185.075 | 124.0998 | 844.4027
41.349998 | 16099.751 | 11814.36 | 8670.74 | 4285.392 | 2164.04 | 126.2835 | 853.2948
41.360001 | 16075.5771 | 11803.62 | 8669.417 | 4271.956 | 2143.309 | 128.5192 | 862.3756
41.369999 | 16041.3594 | 11793.44 | 8668.092 | 4247.924 | 2122.904 | 130.803 | 871.6363
41.380001 | 16140.5625 | 11783.79 | 8666.765 | 4356.776 | 2102.796 | 133.1364 | 881.0893
41.389999 | 16507.4297 | 11774.69 | 8665.438 | 4732.743 | 2082.998 | 135.5151 | 890.7346
41.400002 | 16616.3281 | 11766.12 | 8664.109 | 4850.21 | 2063.487 | 137.9402 | 900.5819
41.41 | 16371.8398 | 11758.09 | 8662.779 | 4613.752 | 2044.271 | 140.4071 | 910.6311
41.419998 | 16414.4336 | 11750.6 | 8661.447 | 4663.838 | 2025.347 | 142.9133 | 920.8873
41.43 | 16447.5078 | 11743.63 | 8660.114 | 4703.881 | 2006.689 | 145.4582 | 931.366
41.439999 | 16177.0361 | 11737.19 | 8658.78 | 4439.843 | 1988.316 | 148.0354 | 942.061
41.450001 | 16095.5244 | 11731.28 | 8657.444 | 4364.248 | 1970.205 | 150.6437 | 952.9837
41.459999 | 16189.3418 | 11725.89 | 8656.107 | 4463.456 | 1952.367 | 153.2762 | 964.1351
41.470001 | 15876.375 | 11721.01 | 8654.769 | 4155.367 | 1934.781 | 155.931 | 975.5271
41.48 | 15640.0498 | 11716.64 | 8653.429 | 3923.405 | 1917.455 | 158.6006 | 987.1603
41.490002 | 15839.1367 | 11712.8 | 8652.088 | 4126.342 | 1900.38 | 161.2806 | 999.0469
41.5 | 15948.5586 | 11709.45 | 8650.745 | 4239.11 | 1883.552 | 163.9643 | 1011.187
41.509998 | 15835.6338 | 11706.61 | 8649.402 | 4129.026 | 1866.973 | 166.6448 | 1023.588
41.52 | 16005.3711 | 11704.26 | 8648.056 | 4301.107 | 1850.62 | 169.3175 | 1036.27
41.529999 | 16131.3506 | 11702.42 | 8646.71 | 4428.932 | 1834.512 | 171.9722 | 1049.224
41.540001 | 15976.3301 | 11701.06 | 8645.362 | 4275.271 | 1818.627 | 174.6038 | 1062.466
41.549999 | 15918.5195 | 11700.19 | 8644.013 | 4218.33 | 1802.976 | 177.2021 | 1075.999
41.560001 | 16036.4092 | 11699.8 | 8642.662 | 4336.609 | 1787.541 | 179.7612 | 1089.836
41.57 | 16098.7119 | 11699.89 | 8641.31 | 4398.822 | 1772.329 | 182.2712 | 1103.98
41.580002 | 16060.9121 | 11700.46 | 8639.957 | 4360.453 | 1757.333 | 184.7245 | 1118.445
41.59 | 16181.7041 | 11701.5 | 8638.603 | 4480.205 | 1742.549 | 187.1121 | 1133.235
41.599998 | 16153.9404 | 11703.01 | 8637.247 | 4450.93 | 1727.98 | 189.4257 | 1148.357
41.610001 | 15839.7773 | 11704.99 | 8635.889 | 4134.784 | 1713.607 | 191.6589 | 1163.839
41.619999 | 15499.751 | 11707.44 | 8634.531 | 3792.307 | 1699.445 | 193.8014 | 1179.667
41.630001 | 15549.6162 | 11710.36 | 8633.171 | 3839.257 | 1685.475 | 195.8473 | 1195.865
41.639999 | 15832.6611 | 11713.74 | 8631.81 | 4118.917 | 1671.709 | 197.7882 | 1212.436
41.650002 | 15939.957 | 11717.6 | 8630.447 | 4222.362 | 1658.13 | 199.6185 | 1229.399
41.66 | 15804.0938 | 11721.92 | 8629.083 | 4082.177 | 1644.746 | 201.3312 | 1246.757
41.669998 | 15833.9434 | 11726.71 | 8627.718 | 4107.229 | 1631.554 | 202.921 | 1264.521
41.68 | 15708.7969 | 11731.99 | 8626.351 | 3976.802 | 1618.538 | 204.3843 | 1282.721
41.689999 | 15437.8711 | 11737.76 | 8624.983 | 3700.109 | 1605.713 | 205.7159 | 1301.35
41.700001 | 15656.7002 | 11744.02 | 8623.614 | 3912.682 | 1593.062 | 206.913 | 1320.43
41.709999 | 15819.2725 | 11750.78 | 8622.244 | 4068.495 | 1580.595 | 207.9733 | 1339.967
41.720001 | 15646.4736 | 11758.05 | 8620.871 | 3888.427 | 1568.296 | 208.8952 | 1359.984
41.73 | 15595.4229 | 11765.84 | 8619.498 | 3829.586 | 1556.174 | 209.6782 | 1380.487
41.740002 | 15588.7607 | 11774.17 | 8618.123 | 3814.592 | 1544.223 | 210.3227 | 1401.5
41.75 | 15545.1084 | 11783.04 | 8616.748 | 3762.064 | 1532.439 | 210.8295 | 1423.028
41.759998 | 15497.1533 | 11792.49 | 8615.371 | 3704.667 | 1520.827 | 211.2008 | 1445.087
41.77 | 15650.584 | 11802.52 | 8613.992 | 3848.067 | 1509.37 | 211.4392 | 1467.716
41.779999 | 15839.7988 | 11813.15 | 8612.612 | 4026.649 | 1498.082 | 211.5486 | 1490.907
41.790001 | 15750.1221 | 11824.4 | 8611.231 | 3925.722 | 1486.948 | 211.532 | 1514.689
41.799999 | 15637.1699 | 11836.29 | 8609.849 | 3800.876 | 1475.979 | 211.3955 | 1539.071
41.810001 | 15478.6514 | 11848.85 | 8608.464 | 3629.798 | 1465.16 | 211.1433 | 1564.086
41.82 | 15222.3135 | 11862.1 | 8607.079 | 3360.216 | 1454.498 | 210.782 | 1589.739
41.830002 | 15172.1328 | 11876.06 | 8605.693 | 3296.07 | 1443.988 | 210.318 | 1616.064
41.84 | 15450.0898 | 11890.76 | 8604.305 | 3559.328 | 1433.629 | 209.7578 | 1643.07
41.849998 | 15835.0664 | 11906.23 | 8602.916 | 3928.841 | 1423.423 | 209.1087 | 1670.777
41.860001 | 15831.2402 | 11922.5 | 8601.525 | 3908.741 | 1413.356 | 208.3775 | 1699.24
41.869999 | 15554.7148 | 11939.59 | 8600.134 | 3615.127 | 1403.441 | 207.5724 | 1728.44
41.880001 | 15719.5947 | 11957.53 | 8598.741 | 3762.063 | 1393.665 | 206.6996 | 1758.426
41.889999 | 15876.8916 | 11976.36 | 8597.347 | 3900.532 | 1384.037 | 205.7684 | 1789.209
41.900002 | 15493.7979 | 11996.11 | 8595.95 | 3497.691 | 1374.543 | 204.7844 | 1820.829
41.91 | 15368.4238 | 12016.8 | 8594.554 | 3351.624 | 1365.191 | 203.7568 | 1853.298
41.919998 | 15710.7236 | 12038.47 | 8593.156 | 3672.251 | 1355.98 | 202.6925 | 1886.644
41.93 | 15410.4746 | 12061.18 | 8591.756 | 3349.296 | 1346.897 | 201.5979 | 1920.927
41.939999 | 14944.5938 | 12084.93 | 8590.355 | 2859.662 | 1337.955 | 200.4814 | 1956.141
41.950001 | 14994.9111 | 12109.77 | 8588.953 | 2885.139 | 1329.139 | 199.3475 | 1992.333
41.959999 | 15239.1201 | 12135.73 | 8587.549 | 3103.387 | 1320.459 | 198.2045 | 2029.52
41.970001 | 15332.2588 | 12162.86 | 8586.144 | 3169.4 | 1311.903 | 197.0564 | 2067.755
41.98 | 15377.165 | 12191.18 | 8584.738 | 3185.989 | 1303.477 | 195.9101 | 2107.051
41.990002 | 15233.4863 | 12220.74 | 8583.331 | 3012.746 | 1295.175 | 194.7703 | 2147.464
42 | 15138.1758 | 12251.57 | 8581.922 | 2886.607 | 1286.997 | 193.6415 | 2189.008
42.009998 | 15053.2646 | 12283.7 | 8580.513 | 2769.56 | 1278.943 | 192.528 | 2231.721
42.02 | 14827.1074 | 12317.22 | 8579.101 | 2509.89 | 1271.001 | 191.4326 | 2275.683
42.029999 | 14735.9014 | 12352.12 | 8577.689 | 2383.786 | 1263.182 | 190.3596 | 2320.885
42.040001 | 15002.4814 | 12388.45 | 8576.274 | 2614.034 | 1255.473 | 189.3098 | 2367.39
42.049999 | 15334.6074 | 12426.25 | 8574.86 | 2908.358 | 1247.881 | 188.2866 | 2415.222
42.060001 | 15549.0479 | 12465.57 | 8573.443 | 3083.473 | 1240.394 | 187.2901 | 2464.448
42.07 | 15440.7607 | 12506.45 | 8572.025 | 2934.312 | 1233.016 | 186.3217 | 2515.086
42.080002 | 15191.7549 | 12548.94 | 8570.606 | 2642.817 | 1225.741 | 185.3817 | 2567.209
42.09 | 15129.8311 | 12593.06 | 8569.186 | 2536.773 | 1218.568 | 184.4694 | 2620.835
42.099998 | 14900.3018 | 12638.86 | 8567.765 | 2261.445 | 1211.496 | 183.584 | 2676.012
42.110001 | 14989.2959 | 12686.43 | 8566.341 | 2302.869 | 1204.511 | 182.7236 | 2732.851
42.119999 | 15039.4678 | 12735.74 | 8564.917 | 2303.724 | 1197.623 | 181.8866 | 2791.317
42.130001 | 15008.6455 | 12786.89 | 8563.492 | 2221.754 | 1190.817 | 181.0695 | 2851.514
42.139999 | 14907.3633 | 12839.89 | 8562.065 | 2067.469 | 1184.098 | 180.2703 | 2913.46
42.150002 | 14629.8096 | 12894.82 | 8560.637 | 1734.992 | 1177.454 | 179.4843 | 2977.243
42.16 | 14790.1592 | 12951.68 | 8559.208 | 1838.475 | 1170.887 | 178.7084 | 3042.881
42.169998 | 15289.6865 | 13010.54 | 8557.777 | 2279.148 | 1164.391 | 177.9385 | 3110.431
42.18 | 15188.2773 | 13071.48 | 8556.345 | 2116.793 | 1157.956 | 177.1691 | 3180.013
42.189999 | 14680.2949 | 13134.51 | 8554.912 | 1545.789 | 1151.585 | 176.3964 | 3251.612
42.200001 | 14892.0479 | 13199.67 | 8553.478 | 1692.375 | 1145.266 | 175.6142 | 3325.315
42.209999 | 15168.5107 | 13267.01 | 8552.042 | 1901.496 | 1139.001 | 174.8183 | 3401.152
42.220001 | 14901.1152 | 13336.61 | 8550.605 | 1564.509 | 1132.778 | 174.0028 | 3479.22
42.23 | 14868.627 | 13408.46 | 8549.167 | 1460.166 | 1126.596 | 173.1629 | 3559.535
42.240002 | 15036.9082 | 13482.67 | 8547.727 | 1554.243 | 1120.449 | 172.2938 | 3642.195
42.25 | 14951.4072 | 13559.22 | 8546.287 | 1392.184 | 1114.332 | 171.3901 | 3727.215
42.259998 | 14543.583 | 13638.18 | 8544.845 | 905.3999 | 1108.241 | 170.4478 | 3814.649
42.27 | 14517.9307 | 13719.67 | 8543.402 | 798.2642 | 1102.166 | 169.4614 | 3904.638
42.279999 | 14870.2686 | 13803.63 | 8541.957 | 1066.637 | 1096.109 | 168.4284 | 3997.136
42.290001 | 14947.3398 | 13890.16 | 8540.511 | 1057.182 | 1090.06 | 167.344 | 4092.242
42.299999 | 14725.1768 | 13979.26 | 8539.065 | 745.9217 | 1084.021 | 166.206 | 4189.964
42.310001 | 14556.9102 | 14071.01 | 8537.616 | 485.9042 | 1077.98 | 165.0112 | 4290.399
42.32 | 14506.5283 | 14165.4 | 8536.167 | 341.1297 | 1071.94 | 163.7579 | 4393.534
42.330002 | 14439.9932 | 14262.52 | 8534.716 | 177.4753 | 1065.896 | 162.4447 | 4499.462
42.34 | 14726.4893 | 14362.34 | 8533.264 | 364.1523 | 1059.844 | 161.0707 | 4608.158
42.349998 | 14914.417 | 14464.88 | 8531.811 | 449.533 | 1053.786 | 159.6361 | 4719.651
42.360001 | 14817.3291 | 14570.29 | 8530.356 | 247.0408 | 1047.712 | 158.1396 | 4834.081
42.369999 | 14592.3936 | 14678.41 | 8528.901 | -86.01431 | 1041.628 | 156.5839 | 4951.295
42.380001 | 14340.6455 | 14789.34 | 8527.443 | -448.6907 | 1035.529 | 154.9692 | 5071.395
42.389999 | 14198.0654 | 14903.02 | 8525.985 | -704.95 | 1029.418 | 153.2982 | 5194.314
42.400002 | 14218.1445 | 15019.48 | 8524.525 | -801.3395 | 1023.29 | 151.5724 | 5320.096
42.41 | 14170.7119 | 15138.66 | 8523.065 | -967.9438 | 1017.151 | 149.7956 | 5448.644
42.419998 | 13970.0293 | 15260.5 | 8521.603 | -1290.466 | 1011.001 | 147.971 | 5579.92
42.43 | 14361.248 | 15385.06 | 8520.14 | -1023.814 | 1004.835 | 146.1004 | 5713.986
42.439999 | 14467.2666 | 15512.16 | 8518.676 | -1044.89 | 998.664 | 144.1897 | 5850.627
42.450001 | 14179.1426 | 15641.75 | 8517.21 | -1462.608 | 992.4825 | 142.2416 | 5989.817
42.459999 | 14249.333 | 15773.68 | 8515.743 | -1524.35 | 986.2987 | 140.2615 | 6131.38
42.470001 | 14490.1045 | 15907.9 | 8514.275 | -1417.796 | 980.1097 | 138.2524 | 6275.264
42.48 | 14303.876 | 16044.18 | 8512.805 | -1740.302 | 973.9225 | 136.22 | 6421.231
42.490002 | 14027.2949 | 16182.42 | 8511.334 | -2155.125 | 967.7387 | 134.1679 | 6569.179
42.5 | 14122.002 | 16322.35 | 8509.863 | -2200.343 | 961.5615 | 132.1012 | 6718.82
42.509998 | 14323.334 | 16463.74 | 8508.39 | -2140.407 | 955.3962 | 130.0244 | 6869.931
42.52 | 14290.1885 | 16606.48 | 8506.916 | -2316.289 | 949.2402 | 127.94 | 7022.382
42.529999 | 14025.335 | 16750.13 | 8505.44 | -2724.791 | 943.1039 | 125.8543 | 7175.728
42.540001 | 13818.9287 | 16894.44 | 8503.963 | -3075.511 | 936.985 | 123.77 | 7329.721
42.549999 | 13830.9619 | 17039.01 | 8502.486 | -3208.049 | 930.8918 | 121.692 | 7483.941
42.560001 | 13824.4023 | 17183.55 | 8501.006 | -3359.146 | 924.8226 | 119.6227 | 7638.097
42.57 | 14227.4473 | 17327.56 | 8499.526 | -3100.11 | 918.7841 | 117.5665 | 7791.681
42.580002 | 14199.0645 | 17470.69 | 8498.044 | -3271.629 | 912.778 | 115.5257 | 7944.346
42.59 | 14143.2725 | 17612.4 | 8496.562 | -3469.123 | 906.8074 | 113.5041 | 8095.522
42.599998 | 14027.1289 | 17752.2 | 8495.078 | -3725.068 | 900.8765 | 111.5042 | 8244.739
42.610001 | 13943.9639 | 17889.71 | 8493.592 | -3945.749 | 894.9827 | 109.5266 | 8391.611
42.619999 | 13948.9961 | 18024.2 | 8492.106 | -4075.2 | 889.1347 | 107.5761 | 8535.379
42.630001 | 13806.752 | 18155.23 | 8490.618 | -4348.474 | 883.3292 | 105.6527 | 8675.626
42.639999 | 13906.9463 | 18282.13 | 8489.13 | -4375.188 | 877.573 | 103.7597 | 8811.672
42.650002 | 13983.333 | 18404.43 | 8487.639 | -4421.096 | 871.8632 | 101.8969 | 8943.029
42.66 | 13834.7041 | 18521.42 | 8486.148 | -4686.719 | 866.2048 | 100.067 | 9069.003
42.669998 | 13575.6396 | 18632.57 | 8484.656 | -5056.933 | 860.5996 | 98.27071 | 9189.046
42.68 | 13548.3359 | 18737.36 | 8483.162 | -5189.02 | 855.0439 | 96.50753 | 9302.642
42.689999 | 13564.1416 | 18835.12 | 8481.668 | -5270.974 | 849.5447 | 94.77983 | 9409.124
42.700001 | 13920.001 | 18925.35 | 8480.171 | -5005.349 | 844.098 | 93.0871 | 9507.993
42.709999 | 13893.2734 | 19007.47 | 8478.674 | -5114.193 | 838.7088 | 91.43076 | 9598.652
42.720001 | 13758.8389 | 19081.06 | 8477.176 | -5322.219 | 833.3732 | 89.80976 | 9680.699
42.73 | 13766.0938 | 19145.58 | 8475.676 | -5379.491 | 828.0949 | 88.22535 | 9753.588
42.740002 | 13430.3271 | 19200.72 | 8474.175 | -5770.394 | 822.8731 | 86.67652 | 9816.996
42.75 | 13383.0527 | 19246.02 | 8472.674 | -5862.97 | 817.7079 | 85.16411 | 9870.477
42.759998 | 13570.3975 | 19281.24 | 8471.171 | -5710.847 | 812.6008 | 83.68758 | 9913.785
42.77 | 13224.5898 | 19306.11 | 8469.666 | -6081.523 | 807.5473 | 82.24563 | 9946.654
42.779999 | 13399.1318 | 19320.45 | 8468.161 | -5921.315 | 802.5527 | 80.83922 | 9968.894
42.790001 | 13443.2852 | 19324.13 | 8466.654 | -5880.849 | 797.6122 | 79.46709 | 9980.401
42.799999 | 13268.6309 | 19317.08 | 8465.146 | -6048.447 | 792.7295 | 78.12961 | 9981.072
42.810001 | 13426.2734 | 19299.33 | 8463.637 | -5873.061 | 787.9002 | 76.82522 | 9970.972
42.82 | 13569.375 | 19270.93 | 8462.127 | -5701.559 | 783.1269 | 75.5543 | 9950.126
42.830002 | 13526.4189 | 19232.05 | 8460.616 | -5705.635 | 778.4081 | 74.3154 | 9918.715
42.84 | 13449.207 | 19182.86 | 8459.103 | -5733.652 | 773.7431 | 73.10868 | 9876.904
42.849998 | 13510.7217 | 19123.66 | 8457.59 | -5612.942 | 769.1329 | 71.93324 | 9825.008
42.860001 | 13431.8359 | 19054.67 | 8456.075 | -5622.836 | 764.5727 | 70.78741 | 9763.238
42.869999 | 13206.0195 | 18976.34 | 8454.559 | -5770.324 | 760.0669 | 69.67208 | 9692.046
42.880001 | 13175.376 | 18889.05 | 8453.041 | -5713.677 | 755.6105 | 68.58539 | 9611.816
42.889999 | 13187.4072 | 18793.26 | 8451.523 | -5605.852 | 751.2068 | 67.52751 | 9523.002
42.900002 | 13184.1553 | 18689.43 | 8450.004 | -5505.272 | 746.8512 | 66.49688 | 9426.076
42.91 | 13078.4102 | 18578.09 | 8448.483 | -5499.683 | 742.5458 | 65.49361 | 9321.57
42.919998 | 13134.7959 | 18459.82 | 8446.962 | -5325.025 | 738.2904 | 64.51674 | 9210.052
42.93 | 13182.3594 | 18335.02 | 8445.439 | -5152.665 | 734.0802 | 63.56491 | 9091.94
42.939999 | 13288.3428 | 18204.41 | 8443.915 | -4916.07 | 729.9194 | 62.63831 | 8967.94
42.950001 | 12969.2188 | 18068.49 | 8442.389 | -5099.272 | 725.8033 | 61.7357 | 8838.562
42.959999 | 13004.2734 | 17927.88 | 8440.863 | -4923.602 | 721.7346 | 60.85702 | 8704.421
42.970001 | 13503.3203 | 17783.07 | 8439.335 | -4279.75 | 717.7091 | 60.00089 | 8566.026
42.98 | 13426.6553 | 17634.7 | 8437.807 | -4208.047 | 713.7288 | 59.1673 | 8424
42.990002 | 12816.6963 | 17483.24 | 8436.277 | -4666.546 | 709.792 | 58.3551 | 8278.819
43 | 12540.957 | 17329.3 | 8434.746 | -4788.339 | 705.8981 | 57.56415 | 8131.088
43.009998 | 12581.1211 | 17173.37 | 8433.214 | -4592.247 | 702.0476 | 56.79369 | 7981.313
43.02 | 12779.6514 | 17015.8 | 8431.681 | -4236.15 | 698.2361 | 56.0426 | 7829.842
43.029999 | 13008.5859 | 16857.22 | 8430.147 | -3848.636 | 694.4675 | 55.311 | 7677.297
43.040001 | 12665.6748 | 16697.98 | 8428.611 | -4032.309 | 690.7373 | 54.59787 | 7524.038
43.049999 | 12587.2295 | 16538.58 | 8427.074 | -3951.347 | 687.0484 | 53.90314 | 7370.55
43.060001 | 12880.9883 | 16379.27 | 8425.536 | -3498.284 | 683.3967 | 53.2257 | 7217.113
43.07 | 12655.6826 | 16220.53 | 8423.998 | -3564.848 | 679.7839 | 52.56555 | 7064.184
43.080002 | 12462.5283 | 16062.57 | 8422.457 | -3600.044 | 676.2088 | 51.92175 | 6911.984
43.09 | 12910.792 | 15905.8 | 8420.917 | -2995.004 | 672.6707 | 51.2942 | 6760.914
43.099998 | 12860.3369 | 15750.44 | 8419.375 | -2890.1 | 669.1701 | 50.68231 | 6611.209
43.110001 | 12622.5234 | 15596.59 | 8417.831 | -2974.069 | 665.7032 | 50.0851 | 6462.973
43.119999 | 12484.3838 | 15444.7 | 8416.287 | -2960.315 | 662.2734 | 49.50292 | 6316.636
43.130001 | 12747.5781 | 15294.79 | 8414.741 | -2547.215 | 658.8767 | 48.93473 | 6172.241
43.139999 | 12649.9941 | 15147.15 | 8413.195 | -2497.153 | 655.5157 | 48.38056 | 6030.057
43.150002 | 12304.8359 | 15001.8 | 8411.647 | -2696.96 | 652.1868 | 47.83955 | 5890.123
43.16 | 12113.6748 | 14858.97 | 8410.098 | -2745.294 | 648.8918 | 47.31173 | 5752.667
43.169998 | 12370.2305 | 14718.73 | 8408.548 | -2348.5 | 645.6304 | 46.79658 | 5617.755
43.18 | 12289.4336 | 14581.07 | 8406.997 | -2291.632 | 642.399 | 46.29336 | 5485.377
43.189999 | 12114.2998 | 14446.17 | 8405.445 | -2331.869 | 639.2009 | 45.80218 | 5355.721
43.200001 | 12113.0488 | 14314.02 | 8403.891 | -2200.974 | 636.0325 | 45.32239 | 5228.777
43.209999 | 12211.8926 | 14184.74 | 8402.337 | -1972.85 | 632.8963 | 44.85397 | 5104.655
43.220001 | 12454.3877 | 14058.25 | 8400.782 | -1603.865 | 629.7888 | 44.39621 | 4983.286
43.23 | 12492.0215 | 13934.66 | 8399.225 | -1442.643 | 626.7117 | 43.94913 | 4864.778
43.240002 | 12512.6699 | 13813.89 | 8397.667 | -1301.217 | 623.664 | 43.51213 | 4749.043
43.25 | 12651.8799 | 13696.01 | 8396.109 | -1044.126 | 620.6452 | 43.0852 | 4636.167
43.259998 | 12435.0684 | 13580.97 | 8394.549 | -1145.904 | 617.6558 | 42.66794 | 4526.1
43.27 | 12162.6299 | 13468.69 | 8392.988 | -1306.059 | 614.6926 | 42.25982 | 4418.749
43.279999 | 12490.7285 | 13359.23 | 8391.426 | -868.4988 | 611.7587 | 41.86092 | 4314.181
43.290001 | 12318.0762 | 13252.5 | 8389.863 | -934.4229 | 608.8507 | 41.47074 | 4212.315
43.299999 | 12124.9326 | 13148.53 | 8388.299 | -1023.596 | 605.971 | 41.08929 | 4113.169
43.310001 | 12272.9375 | 13047.19 | 8386.734 | -774.2554 | 603.1165 | 40.71602 | 4016.627
43.32 | 12518.6484 | 12948.53 | 8385.168 | -429.877 | 600.2889 | 40.35096 | 3922.718
43.330002 | 12652.1309 | 12852.4 | 8383.6 | -200.2706 | 597.487 | 39.99366 | 3831.321
43.34 | 12560.1768 | 12758.84 | 8382.032 | -198.6672 | 594.7107 | 39.64412 | 3742.457
43.349998 | 11889.4316 | 12667.77 | 8380.463 | -778.3402 | 591.9605 | 39.30205 | 3656.047
43.360001 | 12003.7598 | 12579.05 | 8378.892 | -575.2946 | 589.2333 | 38.96697 | 3571.962
43.369999 | 12098.7559 | 12492.77 | 8377.32 | -394.0093 | 586.5321 | 38.63912 | 3490.274
43.380001 | 12082.4229 | 12408.75 | 8375.747 | -326.3312 | 583.8539 | 38.31797 | 3410.835
43.389999 | 11853.2969 | 12327.03 | 8374.174 | -473.735 | 581.2008 | 38.0036 | 3333.653
43.400002 | 11651.0625 | 12247.48 | 8372.599 | -596.4133 | 578.57 | 37.69556 | 3258.611
43.41 | 11511.8174 | 12170.09 | 8371.023 | -658.2754 | 575.9632 | 37.39392 | 3185.712
43.419998 | 11407.6074 | 12094.8 | 8369.447 | -687.1946 | 573.3804 | 37.09844 | 3114.876
43.43 | 11773.334 | 12021.5 | 8367.869 | -248.1635 | 570.8184 | 36.80876 | 3046.002
43.439999 | 11976.2314 | 11950.19 | 8366.29 | 26.04204 | 568.2805 | 36.52498 | 2979.094
43.450001 | 11806.6123 | 11880.79 | 8364.709 | -74.17283 | 565.7635 | 36.24677 | 2914.065
43.459999 | 11602.4326 | 11813.27 | 8363.129 | -210.8407 | 563.2698 | 35.97417 | 2850.901
43.470001 | 11651.9941 | 11747.55 | 8361.546 | -95.55132 | 560.7965 | 35.70682 | 2789.496
43.48 | 11599.666 | 11683.6 | 8359.963 | -83.93596 | 558.3453 | 35.44477 | 2729.848
43.490002 | 11554.4766 | 11621.34 | 8358.379 | -66.8652 | 555.9153 | 35.18773 | 2671.86
43.5 | 11710.4082 | 11560.76 | 8356.794 | 149.6463 | 553.5063 | 34.93573 | 2615.526
43.509998 | 11654.2754 | 11501.79 | 8355.208 | 152.4805 | 551.1188 | 34.68858 | 2560.779
43.52 | 11576.8291 | 11444.35 | 8353.621 | 132.4754 | 548.7503 | 34.44601 | 2507.537
43.529999 | 11658.6201 | 11388.44 | 8352.033 | 270.1779 | 546.4035 | 34.2081 | 2455.798
43.540001 | 11568.9795 | 11333.99 | 8350.443 | 234.9937 | 544.0756 | 33.97461 | 2405.493
43.549999 | 11594.4121 | 11280.97 | 8348.853 | 313.4393 | 541.7688 | 33.74558 | 2356.606
43.560001 | 11816.4639 | 11229.32 | 8347.261 | 587.1466 | 539.4805 | 33.52071 | 2309.055
43.57 | 11752.624 | 11179.02 | 8345.669 | 573.6068 | 537.2122 | 33.30007 | 2262.836
43.580002 | 11428.6602 | 11129.99 | 8344.075 | 298.6669 | 534.9634 | 33.08342 | 2217.871
43.59 | 11405.6904 | 11082.24 | 8342.481 | 323.4479 | 532.7336 | 32.87079 | 2174.157
43.599998 | 11741.7432 | 11035.71 | 8340.886 | 706.0314 | 530.5235 | 32.66204 | 2131.64
43.610001 | 11617.1299 | 10990.32 | 8339.289 | 626.8055 | 528.3307 | 32.45693 | 2090.247
43.619999 | 11697.292 | 10946.11 | 8337.692 | 751.1828 | 526.1577 | 32.25562 | 2050.004
43.630001 | 11543.3145 | 10902.98 | 8336.094 | 640.3316 | 524.0021 | 32.05782 | 2010.829
43.639999 | 11350.9854 | 10860.94 | 8334.495 | 490.0405 | 521.8657 | 31.86361 | 1972.721
43.650002 | 11382.9512 | 10819.93 | 8332.894 | 563.0222 | 519.7465 | 31.67275 | 1935.616
43.66 | 11216.4238 | 10779.93 | 8331.293 | 436.4891 | 517.6456 | 31.48531 | 1899.511
43.669998 | 10949.4053 | 10740.92 | 8329.691 | 208.486 | 515.5633 | 31.30117 | 1864.364
43.68 | 11086.7021 | 10702.83 | 8328.087 | 383.8761 | 513.4972 | 31.12013 | 1830.122
43.689999 | 11450.665 | 10665.66 | 8326.483 | 785.0051 | 511.4498 | 30.94228 | 1796.785
43.700001 | 11447.8984 | 10629.37 | 8324.877 | 818.5254 | 509.4188 | 30.76745 | 1764.31
43.709999 | 11456.623 | 10593.96 | 8323.271 | 862.6627 | 507.4059 | 30.59567 | 1732.688
43.720001 | 11223.1094 | 10559.37 | 8321.663 | 663.7431 | 505.4092 | 30.42676 | 1701.867
43.73 | 11184.6777 | 10525.59 | 8320.055 | 659.0848 | 503.4299 | 30.26075 | 1671.847
43.740002 | 11061.8896 | 10492.59 | 8318.446 | 569.2997 | 501.4675 | 30.09751 | 1642.579
43.75 | 11020.3945 | 10460.36 | 8316.836 | 560.0369 | 499.5217 | 29.93705 | 1614.063
43.759998 | 11076.0029 | 10428.86 | 8315.225 | 647.1387 | 497.5933 | 29.77929 | 1586.267
43.77 | 11165.915 | 10398.07 | 8313.612 | 767.8496 | 495.68 | 29.62407 | 1559.149
43.779999 | 10995.085 | 10367.97 | 8311.999 | 627.1169 | 493.7842 | 29.47147 | 1532.713
43.790001 | 11165.2334 | 10338.53 | 8310.385 | 826.6984 | 491.9039 | 29.32135 | 1506.925
43.799999 | 11264.6533 | 10309.76 | 8308.77 | 954.8895 | 490.0406 | 29.17375 | 1481.779
43.810001 | 11139.124 | 10281.61 | 8307.154 | 857.5117 | 488.1925 | 29.0285 | 1457.237
43.82 | 11185.1123 | 10254.08 | 8305.537 | 931.0291 | 486.3608 | 28.88565 | 1433.3
43.830002 | 10969.7305 | 10227.14 | 8303.919 | 742.5921 | 484.5451 | 28.74509 | 1409.929
43.84 | 11063.085 | 10200.78 | 8302.3 | 862.3056 | 482.7451 | 28.60683 | 1387.127
43.849998 | 11120.3535 | 10174.98 | 8300.681 | 945.3708 | 480.9616 | 28.47081 | 1364.87
43.860001 | 10940.9277 | 10149.71 | 8299.059 | 791.2183 | 479.1925 | 28.33688 | 1343.121
43.869999 | 10617.666 | 10124.98 | 8297.438 | 492.6861 | 477.4401 | 28.20515 | 1321.897
43.880001 | 10958.8203 | 10100.75 | 8295.815 | 858.0675 | 475.7023 | 28.07547 | 1301.16
43.889999 | 11474.5078 | 10077.03 | 8294.192 | 1397.476 | 473.9808 | 27.94789 | 1280.912
43.900002 | 11193.25 | 10053.78 | 8292.567 | 1139.465 | 472.274 | 27.82227 | 1261.122
43.91 | 10867.2363 | 10031.02 | 8290.942 | 836.2212 | 470.5829 | 27.69866 | 1241.792
43.919998 | 10890.4609 | 10008.7 | 8289.315 | 881.7571 | 468.9077 | 27.577 | 1222.904
43.93 | 10748.8867 | 9986.822 | 8287.688 | 762.0646 | 467.2466 | 27.45717 | 1204.431
43.939999 | 10845.0615 | 9965.378 | 8286.06 | 879.6837 | 465.6016 | 27.33925 | 1186.377
43.950001 | 10880.2871 | 9944.348 | 8284.43 | 935.9395 | 463.9711 | 27.22312 | 1168.723
43.959999 | 10939.7852 | 9923.732 | 8282.8 | 1016.053 | 462.3565 | 27.10882 | 1151.467
43.970001 | 10798.2344 | 9903.505 | 8281.169 | 894.7297 | 460.7561 | 26.99624 | 1134.583
43.98 | 10691.5869 | 9883.669 | 8279.537 | 807.918 | 459.1712 | 26.88542 | 1118.075
43.990002 | 10823.3457 | 9864.201 | 8277.904 | 959.1446 | 457.6015 | 26.77626 | 1101.919
44 | 10806.7949 | 9845.104 | 8276.27 | 961.6907 | 456.0466 | 26.6688 | 1086.118
44.009998 | 10843.5889 | 9826.364 | 8274.636 | 1017.225 | 454.5073 | 26.56298 | 1070.658
44.02 | 11125.7734 | 9807.958 | 8273 | 1317.815 | 452.9819 | 26.45871 | 1055.517
44.029999 | 10884.792 | 9789.894 | 8271.364 | 1094.898 | 451.4724 | 26.35605 | 1040.702
44.040001 | 10456.1621 | 9772.153 | 8269.726 | 684.009 | 449.9771 | 26.25491 | 1026.195
44.049999 | 10569.5332 | 9754.738 | 8268.088 | 814.7955 | 448.4975 | 26.15533 | 1011.997
44.060001 | 10755.0195 | 9737.626 | 8266.449 | 1017.393 | 447.0321 | 26.0572 | 998.0883
44.07 | 10496.9932 | 9720.823 | 8264.809 | 776.1703 | 445.5819 | 25.96057 | 984.4718
44.080002 | 10050.4531 | 9704.309 | 8263.167 | 346.1441 | 444.1468 | 25.86536 | 971.1296
44.09 | 10055.8535 | 9688.088 | 8261.526 | 367.7655 | 442.7265 | 25.77159 | 958.0643
44.099998 | 10282.6768 | 9672.149 | 8259.883 | 610.5278 | 441.3217 | 25.67922 | 945.2648
44.110001 | 10524.0322 | 9656.471 | 8258.239 | 867.5609 | 439.9308 | 25.58817 | 932.7132
44.119999 | 10489.5 | 9641.07 | 8256.595 | 848.4301 | 438.5557 | 25.49851 | 920.4208
44.130001 | 10554.9922 | 9625.923 | 8254.949 | 929.0697 | 437.195 | 25.41014 | 908.3683
44.139999 | 10708.2314 | 9611.034 | 8253.303 | 1097.197 | 435.8497 | 25.3231 | 896.5584
44.150002 | 10583.3115 | 9596.388 | 8251.656 | 986.9236 | 434.5189 | 25.23731 | 884.9761
44.16 | 10361.3477 | 9581.988 | 8250.008 | 779.3596 | 433.2033 | 25.1528 | 873.6242
44.169998 | 10430.4502 | 9567.826 | 8248.359 | 862.6244 | 431.9033 | 25.06955 | 862.4937
44.18 | 10631.1807 | 9553.885 | 8246.709 | 1077.296 | 430.6171 | 24.98747 | 851.5714
44.189999 | 10243.5156 | 9540.174 | 8245.059 | 703.3419 | 429.3468 | 24.90661 | 840.8616
44.200001 | 9711.5195 | 9526.679 | 8243.407 | 184.8408 | 428.0909 | 24.82692 | 830.3541
44.209999 | 10420.6064 | 9513.403 | 8241.755 | 907.2033 | 426.8504 | 24.74841 | 820.0495
44.220001 | 10416.0146 | 9500.332 | 8240.101 | 915.6828 | 425.6244 | 24.67102 | 809.9351
44.23 | 10441.0117 | 9487.47 | 8238.447 | 953.5421 | 424.4135 | 24.59477 | 800.0139
44.240002 | 10241.7236 | 9474.803 | 8236.792 | 766.9206 | 423.2176 | 24.51962 | 790.2737
44.25 | 10444.5273 | 9462.336 | 8235.137 | 982.1912 | 422.0364 | 24.44557 | 780.7174
44.259998 | 10500.9844 | 9450.061 | 8233.48 | 1050.923 | 420.8705 | 24.3726 | 771.3379
44.27 | 10667.3516 | 9437.966 | 8231.823 | 1229.385 | 419.7184 | 24.30065 | 762.1247
44.279999 | 10427.3369 | 9426.058 | 8230.165 | 1001.279 | 418.5817 | 24.22977 | 753.0817
44.290001 | 10213.7871 | 9414.325 | 8228.505 | 799.4625 | 417.4589 | 24.1599 | 744.2006
44.299999 | 10129.1553 | 9402.77 | 8226.845 | 726.385 | 416.3511 | 24.09106 | 735.4827
44.310001 | 10216.4912 | 9391.382 | 8225.184 | 825.1091 | 415.2571 | 24.02318 | 726.9175
44.32 | 10295.0645 | 9380.164 | 8223.523 | 914.9003 | 414.1773 | 23.95631 | 718.5077
44.330002 | 10024.2793 | 9369.106 | 8221.86 | 655.1735 | 413.1116 | 23.89039 | 710.2437
44.34 | 9851.3535 | 9358.21 | 8220.197 | 493.1434 | 412.0594 | 23.82544 | 702.1281
44.349998 | 9932.3193 | 9347.471 | 8218.533 | 584.8478 | 411.0212 | 23.76143 | 694.1554
44.360001 | 10348.748 | 9336.877 | 8216.868 | 1011.871 | 409.9954 | 23.69831 | 686.3151
44.369999 | 10413.0625 | 9326.438 | 8215.203 | 1086.625 | 408.983 | 23.63613 | 678.6159
44.380001 | 9874.5859 | 9316.14 | 8213.536 | 558.4463 | 407.9826 | 23.57483 | 671.0463
44.389999 | 9885.1943 | 9305.987 | 8211.869 | 579.2071 | 406.9949 | 23.51444 | 663.6091
44.400002 | 9797.4473 | 9295.969 | 8210.2 | 501.4782 | 406.0183 | 23.4549 | 656.2957
44.41 | 10184.1436 | 9286.09 | 8208.532 | 898.0538 | 405.0531 | 23.39624 | 649.1089
44.419998 | 9912.8086 | 9276.344 | 8206.862 | 636.465 | 404.0991 | 23.33843 | 642.044
44.43 | 9940.2158 | 9266.72 | 8205.191 | 673.4956 | 403.1542 | 23.28144 | 635.0933
44.439999 | 10189.2959 | 9257.225 | 8203.52 | 932.0706 | 402.2195 | 23.22529 | 628.2604
44.450001 | 10150.1543 | 9247.851 | 8201.848 | 902.3037 | 401.2932 | 23.16994 | 621.5398
44.459999 | 10498.7002 | 9238.598 | 8200.175 | 1260.102 | 400.3753 | 23.11541 | 614.9323
44.470001 | 10311.4375 | 9229.458 | 8198.501 | 1081.98 | 399.4642 | 23.06166 | 608.4309
44.48 | 10065.7197 | 9220.433 | 8196.827 | 845.2865 | 398.5598 | 23.00871 | 602.038
44.490002 | 9930.165 | 9211.515 | 8195.151 | 718.6498 | 397.6611 | 22.95652 | 595.7466
44.5 | 9998.583 | 9202.706 | 8193.475 | 795.8766 | 396.7668 | 22.9051 | 589.5591
44.509998 | 9895.6719 | 9194.002 | 8191.799 | 701.67 | 395.8768 | 22.85445 | 583.4718
44.52 | 9694.7168 | 9185.392 | 8190.121 | 509.3246 | 394.9887 | 22.80451 | 577.4781
44.529999 | 10064.168 | 9176.883 | 8188.443 | 887.2854 | 394.1029 | 22.75533 | 571.5817
44.540001 | 9770.3682 | 9168.465 | 8186.763 | 601.9034 | 393.2172 | 22.70686 | 565.7775
44.549999 | 9597.5518 | 9160.141 | 8185.084 | 437.4106 | 392.3315 | 22.65912 | 560.0669
44.560001 | 9635.6709 | 9151.902 | 8183.403 | 483.7687 | 391.4438 | 22.61207 | 554.4436
44.57 | 9661.6025 | 9143.751 | 8181.721 | 517.8516 | 390.5536 | 22.56573 | 548.9101
44.580002 | 9728.7256 | 9135.679 | 8180.039 | 593.0463 | 389.6598 | 22.52007 | 543.4605
44.59 | 9705.7178 | 9127.689 | 8178.356 | 578.0283 | 388.7611 | 22.47511 | 538.097
44.599998 | 9759.8301 | 9119.777 | 8176.673 | 640.053 | 387.8569 | 22.43082 | 532.8164
44.610001 | 9885.1426 | 9111.933 | 8174.988 | 773.2097 | 386.9452 | 22.38718 | 527.6125
44.619999 | 9938.8145 | 9104.165 | 8173.303 | 834.6497 | 386.0262 | 22.34421 | 522.4912
44.630001 | 9878.8799 | 9096.462 | 8171.617 | 782.4174 | 385.0981 | 22.30188 | 517.4456
44.639999 | 10003.5146 | 9088.829 | 8169.931 | 914.6851 | 384.1608 | 22.26021 | 512.4779
44.650002 | 10182.9756 | 9081.257 | 8168.243 | 1101.718 | 383.2127 | 22.21915 | 507.5828
44.66 | 9371.4297 | 9073.75 | 8166.555 | 297.6797 | 382.2538 | 22.17874 | 502.7625
44.669998 | 9221.9395 | 9066.303 | 8164.866 | 155.6361 | 381.2838 | 22.13895 | 498.0144
44.68 | 9893.1699 | 9058.911 | 8163.176 | 834.2593 | 380.3008 | 22.09976 | 493.3336
44.689999 | 9994.3945 | 9051.576 | 8161.486 | 942.818 | 379.306 | 22.06118 | 488.723
44.700001 | 9831.1436 | 9044.295 | 8159.795 | 786.8484 | 378.298 | 22.0232 | 484.1791
44.709999 | 9789.6543 | 9037.07 | 8158.104 | 752.5844 | 377.2776 | 21.98582 | 479.703
44.720001 | 9982.4395 | 9029.894 | 8156.411 | 952.5459 | 376.2436 | 21.94902 | 475.2902
44.73 | 9774.3115 | 9022.77 | 8154.718 | 751.5413 | 375.197 | 21.91281 | 470.9427
44.740002 | 9617.1484 | 9015.694 | 8153.023 | 601.4541 | 374.1376 | 21.87716 | 466.6561
44.75 | 9771.6904 | 9008.669 | 8151.329 | 763.0211 | 373.0658 | 21.84209 | 462.4323
44.759998 | 9600.7627 | 9001.693 | 8149.634 | 599.0697 | 371.9821 | 21.80759 | 458.2691
44.77 | 9879.8379 | 8994.76 | 8147.938 | 885.078 | 370.8861 | 21.77363 | 454.1624
44.779999 | 10099.0137 | 8987.876 | 8146.241 | 1111.138 | 369.7795 | 21.74023 | 450.1148
44.790001 | 9993.8506 | 8981.036 | 8144.544 | 1012.814 | 368.6618 | 21.70737 | 446.1234
44.799999 | 9262.2129 | 8974.245 | 8142.846 | 287.9678 | 367.5351 | 21.67505 | 442.1891
44.810001 | 9344.5635 | 8967.497 | 8141.147 | 377.0668 | 366.3986 | 21.64326 | 438.3081
44.82 | 9771.9316 | 8960.796 | 8139.447 | 811.1355 | 365.2543 | 21.61201 | 434.4823
44.830002 | 9878.3271 | 8954.139 | 8137.747 | 924.1885 | 364.1025 | 21.58128 | 430.7078
44.84 | 9397.3916 | 8947.529 | 8136.046 | 449.863 | 362.9446 | 21.55107 | 426.9865
44.849998 | 9521.3398 | 8940.964 | 8134.345 | 580.3754 | 361.7813 | 21.52138 | 423.3165
44.860001 | 9597.375 | 8934.441 | 8132.643 | 662.9341 | 360.6128 | 21.49218 | 419.6935
44.869999 | 9395.9912 | 8927.967 | 8130.94 | 468.0244 | 359.4414 | 21.4635 | 416.1219
44.880001 | 9561.2393 | 8921.535 | 8129.236 | 639.7039 | 358.2668 | 21.43531 | 412.5972
44.889999 | 9475.4336 | 8915.152 | 8127.532 | 560.2815 | 357.0911 | 21.40762 | 409.121
44.900002 | 9108.4629 | 8908.812 | 8125.827 | 199.6514 | 355.9141 | 21.38041 | 405.69
44.91 | 8922.8818 | 8902.519 | 8124.122 | 20.36259 | 354.7378 | 21.3537 | 402.306
44.919998 | 9114.0508 | 8896.273 | 8122.416 | 217.7776 | 353.5628 | 21.32747 | 398.967
44.93 | 9095.1221 | 8890.07 | 8120.709 | 205.0523 | 352.3891 | 21.3017 | 395.6702
44.939999 | 9145.5371 | 8883.914 | 8119.001 | 261.6229 | 351.2188 | 21.27642 | 392.4176
44.950001 | 9303.8105 | 8877.803 | 8117.293 | 426.0075 | 350.0515 | 21.2516 | 389.207
44.959999 | 9135.1348 | 8871.74 | 8115.585 | 263.3946 | 348.8892 | 21.22725 | 386.0393
44.970001 | 9291.6865 | 8865.721 | 8113.875 | 425.9656 | 347.7313 | 21.20335 | 382.9115
44.98 | 9205.1406 | 8859.75 | 8112.165 | 345.3911 | 346.5796 | 21.17992 | 379.8252
44.990002 | 9114.6729 | 8853.822 | 8110.454 | 260.8508 | 345.4339 | 21.15693 | 376.7774
45 | 9262.1064 | 8847.942 | 8108.743 | 414.164 | 344.2954 | 21.1344 | 373.7697
45.009998 | 9352.6279 | 8842.109 | 8107.031 | 510.5192 | 343.1644 | 21.11231 | 370.8007
45.02 | 9165.3955 | 8836.317 | 8105.318 | 329.0782 | 342.0408 | 21.09066 | 367.8676
45.029999 | 9370.5293 | 8830.573 | 8103.605 | 539.9563 | 340.9259 | 21.06945 | 364.9724
45.040001 | 9173.6396 | 8824.872 | 8101.891 | 348.7676 | 339.8191 | 21.04867 | 362.1131
45.049999 | 9237.0664 | 8819.218 | 8100.177 | 417.8483 | 338.722 | 21.02833 | 359.2907
45.060001 | 9166.6289 | 8813.606 | 8098.462 | 353.0228 | 337.6336 | 21.00841 | 356.5025
45.07 | 8912.1631 | 8808.04 | 8096.746 | 104.123 | 336.5551 | 20.98892 | 353.7499
45.080002 | 8851.0713 | 8802.516 | 8095.029 | 48.55531 | 335.4863 | 20.96985 | 351.0304
45.09 | 8718.8477 | 8797.037 | 8093.313 | -78.18937 | 334.4275 | 20.9512 | 348.3454
45.099998 | 9041.415 | 8791.602 | 8091.596 | 249.8135 | 333.3791 | 20.93297 | 345.6936
45.110001 | 9444.8203 | 8786.205 | 8089.877 | 658.6154 | 332.3403 | 20.91514 | 343.0722
45.119999 | 9137.79 | 8780.854 | 8088.159 | 356.9365 | 331.3125 | 20.89773 | 340.4845
45.130001 | 9275 | 8775.542 | 8086.439 | 499.4583 | 330.2946 | 20.88071 | 337.9272
45.139999 | 9252.7744 | 8770.273 | 8084.72 | 482.5014 | 329.2876 | 20.86411 | 335.4016
45.150002 | 9012.4531 | 8765.043 | 8082.999 | 247.4103 | 328.2906 | 20.8479 | 332.9056
45.16 | 9087.5117 | 8759.855 | 8081.278 | 327.6568 | 327.3045 | 20.8321 | 330.4403
45.169998 | 9394.5371 | 8754.707 | 8079.557 | 639.8299 | 326.329 | 20.81669 | 328.0047
45.18 | 9152.2686 | 8749.596 | 8077.834 | 402.6727 | 325.3634 | 20.80167 | 325.5967
45.189999 | 9269.1084 | 8744.525 | 8076.112 | 524.5832 | 324.4088 | 20.78704 | 323.2178
45.200001 | 9187.0664 | 8739.491 | 8074.388 | 447.5751 | 323.464 | 20.7728 | 320.8666
45.209999 | 9043.5527 | 8734.497 | 8072.664 | 309.0556 | 322.5301 | 20.75894 | 318.5438
45.220001 | 9143.958 | 8729.538 | 8070.939 | 414.4198 | 321.6059 | 20.74546 | 316.2473
45.23 | 8865.4209 | 8724.618 | 8069.215 | 140.8032 | 320.6922 | 20.73237 | 313.9785
45.240002 | 8838.3164 | 8719.732 | 8067.489 | 118.5845 | 319.7885 | 20.71965 | 311.7351
45.25 | 8716.5527 | 8714.883 | 8065.763 | 1.669238 | 318.8948 | 20.70731 | 309.5185
45.259998 | 9033.333 | 8710.071 | 8064.036 | 323.2622 | 318.0113 | 20.69535 | 307.3276
45.27 | 9036.2891 | 8705.29 | 8062.309 | 330.9988 | 317.137 | 20.68375 | 305.1606
45.279999 | 9090.7471 | 8700.546 | 8060.581 | 390.2014 | 316.2729 | 20.67253 | 303.019
45.290001 | 9268.3574 | 8695.834 | 8058.853 | 572.5239 | 315.4179 | 20.66166 | 300.9014
45.299999 | 8839.3965 | 8691.157 | 8057.124 | 148.2399 | 314.5729 | 20.65117 | 298.8086
45.310001 | 8825.6787 | 8686.511 | 8055.394 | 139.1681 | 313.7367 | 20.64104 | 296.7387
45.32 | 9068.873 | 8681.898 | 8053.664 | 386.9745 | 312.9101 | 20.63127 | 294.6927
45.330002 | 9088.5811 | 8677.317 | 8051.934 | 411.2641 | 312.0925 | 20.62186 | 292.669
45.34 | 8930.3594 | 8672.768 | 8050.203 | 257.591 | 311.2841 | 20.6128 | 290.6687
45.349998 | 9003.5811 | 8668.251 | 8048.472 | 335.3297 | 310.4848 | 20.60411 | 288.6908
45.360001 | 8918.249 | 8663.762 | 8046.739 | 254.4871 | 309.6937 | 20.59576 | 286.7333
45.369999 | 8704.4746 | 8659.305 | 8045.007 | 45.16935 | 308.9119 | 20.58777 | 284.7988
45.380001 | 8897.4775 | 8654.877 | 8043.273 | 242.601 | 308.1382 | 20.58012 | 282.8848
45.389999 | 8851.3809 | 8650.479 | 8041.54 | 200.902 | 307.3735 | 20.57283 | 280.9925
45.400002 | 8742.1553 | 8646.108 | 8039.805 | 96.04711 | 306.6167 | 20.56588 | 279.1201
45.41 | 8731.7236 | 8641.768 | 8038.071 | 89.95581 | 305.8685 | 20.55928 | 277.2689
45.419998 | 8441.8496 | 8637.456 | 8036.336 | -195.6063 | 305.1286 | 20.55303 | 275.4379
45.43 | 8611.252 | 8633.169 | 8034.6 | -21.91742 | 304.3963 | 20.54711 | 273.6256
45.439999 | 9074.6406 | 8628.912 | 8032.864 | 445.7288 | 303.6725 | 20.54154 | 271.8333
45.450001 | 8926.3486 | 8624.68 | 8031.127 | 301.6687 | 302.9561 | 20.5363 | 270.06
45.459999 | 8949.1162 | 8620.476 | 8029.391 | 328.6399 | 302.248 | 20.53141 | 268.3062
45.470001 | 8938.9766 | 8616.297 | 8027.653 | 322.6793 | 301.5472 | 20.52684 | 266.5705
45.48 | 9023.7617 | 8612.145 | 8025.915 | 411.6163 | 300.8542 | 20.52262 | 264.8538
45.490002 | 8689.5742 | 8608.018 | 8024.176 | 81.55629 | 300.1686 | 20.51873 | 263.1547
45.5 | 8652.875 | 8603.917 | 8022.437 | 48.95803 | 299.4905 | 20.51517 | 261.4741
45.509998 | 8720.8262 | 8599.841 | 8020.698 | 120.9849 | 298.82 | 20.51195 | 259.8112
45.52 | 8968.248 | 8595.788 | 8018.958 | 372.4601 | 298.1563 | 20.50905 | 258.1648
45.529999 | 8991.4756 | 8591.76 | 8017.217 | 399.7154 | 297.5002 | 20.50649 | 256.5361
45.540001 | 8812.8691 | 8587.755 | 8015.476 | 225.114 | 296.8508 | 20.50425 | 254.924
45.549999 | 8733.7051 | 8583.775 | 8013.735 | 149.9298 | 296.2087 | 20.50234 | 253.3291
45.560001 | 8760.6074 | 8579.817 | 8011.993 | 180.7904 | 295.5732 | 20.50075 | 251.7501
45.57 | 9182.4873 | 8575.883 | 8010.251 | 606.6043 | 294.9447 | 20.4995 | 250.1879
45.580002 | 9346.1631 | 8571.97 | 8008.508 | 774.1927 | 294.323 | 20.49856 | 248.6412
45.59 | 9236.8447 | 8568.081 | 8006.765 | 668.7632 | 293.7079 | 20.49795 | 247.1108
45.599998 | 8743.001 | 8564.215 | 8005.022 | 178.7861 | 293.0996 | 20.49767 | 245.5961
45.610001 | 8973.0459 | 8560.368 | 8003.277 | 412.6783 | 292.4973 | 20.49769 | 244.0956
45.619999 | 8917.0508 | 8556.544 | 8001.533 | 360.5069 | 291.9018 | 20.49805 | 242.6113
45.630001 | 8730.3193 | 8552.74 | 7999.788 | 177.5794 | 291.3123 | 20.49872 | 241.1414
45.639999 | 9073.0449 | 8548.958 | 7998.042 | 524.0868 | 290.7292 | 20.49971 | 239.6867
45.650002 | 8802.9492 | 8545.195 | 7996.296 | 257.754 | 290.152 | 20.50102 | 238.246
45.66 | 8875.8652 | 8541.454 | 7994.55 | 334.411 | 289.5809 | 20.50265 | 236.8203
45.669998 | 8666.3867 | 8537.733 | 7992.804 | 128.6533 | 289.016 | 20.5046 | 235.4089
45.68 | 8654.5264 | 8534.03 | 7991.057 | 120.4961 | 288.4564 | 20.50686 | 234.0105
45.689999 | 8544.3096 | 8530.348 | 7989.309 | 13.96169 | 287.9028 | 20.50943 | 232.6265
45.700001 | 8629.6191 | 8526.683 | 7987.561 | 102.9356 | 287.3545 | 20.51232 | 231.2557
45.709999 | 8770.7676 | 8523.039 | 7985.813 | 247.7283 | 286.8119 | 20.51553 | 229.8989
45.720001 | 8631.6436 | 8519.412 | 7984.064 | 112.2314 | 286.2743 | 20.51905 | 228.5549
45.73 | 8578.2725 | 8515.804 | 7982.315 | 62.46817 | 285.742 | 20.52288 | 227.2244
45.740002 | 8693.4756 | 8512.213 | 7980.565 | 181.2623 | 285.2148 | 20.52702 | 225.9064
45.75 | 8757.0225 | 8508.641 | 7978.816 | 248.3814 | 284.6925 | 20.53148 | 224.6015
45.759998 | 8706.0137 | 8505.086 | 7977.066 | 200.9273 | 284.1751 | 20.53625 | 223.3095
45.77 | 8617.6826 | 8501.547 | 7975.315 | 116.1358 | 283.6619 | 20.54133 | 222.029
45.779999 | 8660.6816 | 8498.025 | 7973.564 | 162.6566 | 283.1535 | 20.54672 | 220.7612
45.790001 | 8764.3525 | 8494.519 | 7971.812 | 269.8339 | 282.649 | 20.55243 | 219.5052
45.799999 | 9027.5273 | 8491.03 | 7970.06 | 536.4978 | 282.149 | 20.55844 | 218.2617
45.810001 | 9132.6738 | 8487.555 | 7968.308 | 645.1191 | 281.6526 | 20.56476 | 217.0295
45.82 | 8704.8604 | 8484.096 | 7966.555 | 220.7641 | 281.1601 | 20.5714 | 215.8094
45.830002 | 8537.1201 | 8480.652 | 7964.802 | 56.46809 | 280.6711 | 20.57834 | 214.6004
45.84 | 8735.1367 | 8477.224 | 7963.049 | 257.9132 | 280.1856 | 20.58559 | 213.4032
45.849998 | 8826.3418 | 8473.81 | 7961.296 | 352.5321 | 279.7035 | 20.59316 | 212.2173
45.860001 | 8432.7031 | 8470.408 | 7959.541 | -37.70476 | 279.2241 | 20.60103 | 211.0415
45.869999 | 8899.2344 | 8467.022 | 7957.787 | 432.2126 | 278.7478 | 20.60921 | 209.8775
45.880001 | 8848.4385 | 8463.648 | 7956.032 | 384.7909 | 278.274 | 20.61769 | 208.7239
45.889999 | 8739.1904 | 8460.288 | 7954.277 | 278.9023 | 277.803 | 20.62649 | 207.5813
45.900002 | 8562.8496 | 8456.94 | 7952.521 | 105.9097 | 277.334 | 20.6356 | 206.4489
45.91 | 8914.1309 | 8453.606 | 7950.766 | 460.5253 | 276.8674 | 20.64501 | 205.3272
45.919998 | 8696.0391 | 8450.284 | 7949.01 | 245.7551 | 276.403 | 20.65474 | 204.216
45.93 | 8334.6533 | 8446.973 | 7947.253 | -112.3193 | 275.9402 | 20.66477 | 203.1143
45.939999 | 8466.8916 | 8443.674 | 7945.497 | 23.21739 | 275.4795 | 20.67511 | 202.0229
45.950001 | 8490.7881 | 8440.386 | 7943.739 | 50.40169 | 275.0201 | 20.68576 | 200.9412
45.959999 | 8385.9766 | 8437.111 | 7941.982 | -51.13462 | 274.5626 | 20.69672 | 199.8697
45.970001 | 8749.2109 | 8433.846 | 7940.224 | 315.365 | 274.1063 | 20.70799 | 198.8075
45.98 | 8623.4658 | 8430.592 | 7938.466 | 192.8733 | 273.6515 | 20.71957 | 197.7552
45.990002 | 8340.7627 | 8427.349 | 7936.707 | -86.58615 | 273.198 | 20.73145 | 196.712
46 | 8143.6309 | 8424.117 | 7934.949 | -280.486 | 272.7458 | 20.74365 | 195.6785
46.009998 | 8683.3564 | 8420.896 | 7933.19 | 262.4607 | 272.2949 | 20.75616 | 194.6543
46.02 | 8692.0039 | 8417.683 | 7931.431 | 274.3207 | 271.8449 | 20.76897 | 193.6386
46.029999 | 8874.8262 | 8414.482 | 7929.671 | 460.3442 | 271.3965 | 20.7821 | 192.6322
46.040001 | 8691.6592 | 8411.29 | 7927.911 | 280.3693 | 270.9489 | 20.79554 | 191.6345
46.049999 | 8566.7705 | 8408.109 | 7926.151 | 158.6613 | 270.5029 | 20.80929 | 190.6459
46.060001 | 8491.7959 | 8404.937 | 7924.39 | 86.85875 | 270.0579 | 20.82335 | 189.6657
46.07 | 8416.8623 | 8401.776 | 7922.63 | 15.08625 | 269.6143 | 20.83773 | 188.6944
46.080002 | 8383.4502 | 8398.624 | 7920.868 | -15.17369 | 269.172 | 20.85241 | 187.7312
46.09 | 9154.9326 | 8395.483 | 7919.107 | 759.4499 | 268.7313 | 20.86741 | 186.7768
46.099998 | 8727.2852 | 8392.352 | 7917.346 | 334.9336 | 268.2922 | 20.88272 | 185.8308
46.110001 | 8459.9756 | 8389.228 | 7915.583 | 70.74726 | 267.8544 | 20.89835 | 184.8922
46.119999 | 8565.9033 | 8386.117 | 7913.822 | 179.7865 | 267.4186 | 20.91429 | 183.9623
46.130001 | 8558.3994 | 8383.014 | 7912.059 | 175.3856 | 266.9844 | 20.93054 | 183.0401
46.139999 | 8186.6382 | 8379.922 | 7910.296 | -193.2837 | 266.5523 | 20.94711 | 182.1261
46.150002 | 8307.1211 | 8376.839 | 7908.533 | -69.71743 | 266.122 | 20.964 | 181.2196
46.16 | 8192.9004 | 8373.766 | 7906.77 | -180.8661 | 265.694 | 20.9812 | 180.3212
46.169998 | 8241.0938 | 8370.705 | 7905.007 | -129.6107 | 265.2684 | 20.99872 | 179.4305
46.18 | 8291.0498 | 8367.651 | 7903.243 | -76.60131 | 264.8449 | 21.01657 | 178.5468
46.189999 | 8727.4951 | 8364.609 | 7901.479 | 362.8863 | 264.4242 | 21.03472 | 177.6709
46.200001 | 8610.0957 | 8361.576 | 7899.714 | 248.5201 | 264.0058 | 21.0532 | 176.8022
46.209999 | 8444.1621 | 8358.554 | 7897.95 | 85.60833 | 263.5904 | 21.072 | 175.9411
46.220001 | 8671.3018 | 8355.541 | 7896.185 | 315.7609 | 263.1776 | 21.09112 | 175.0869
46.23 | 8371.8242 | 8352.539 | 7894.42 | 19.28515 | 262.7678 | 21.11056 | 174.2402
46.240002 | 8481.2793 | 8349.547 | 7892.655 | 131.7327 | 262.3611 | 21.13033 | 173.4002
46.25 | 8614.2031 | 8346.565 | 7890.89 | 267.6377 | 261.9576 | 21.15042 | 172.5675
46.259998 | 8804.624 | 8343.595 | 7889.125 | 461.0293 | 261.5574 | 21.17083 | 171.7418
46.27 | 8775.6738 | 8340.633 | 7887.358 | 435.0411 | 261.1602 | 21.19157 | 170.9224
46.279999 | 8375.2812 | 8337.682 | 7885.593 | 37.59923 | 260.7667 | 21.21263 | 170.11
46.290001 | 8130.3091 | 8334.741 | 7883.826 | -204.4315 | 260.3764 | 21.23403 | 169.3042
46.299999 | 8662.4385 | 8331.811 | 7882.06 | 330.6277 | 259.9899 | 21.25575 | 168.5053
46.310001 | 8455.335 | 8328.89 | 7880.293 | 126.445 | 259.6068 | 21.27781 | 167.7126
46.32 | 8547.542 | 8325.98 | 7878.526 | 221.5616 | 259.2275 | 21.30019 | 166.9266
46.330002 | 8623.0918 | 8323.08 | 7876.759 | 300.0116 | 258.8518 | 21.32291 | 166.1468
46.34 | 8616.8857 | 8320.191 | 7874.992 | 296.6944 | 258.48 | 21.34596 | 165.3736
46.349998 | 8551.8125 | 8317.313 | 7873.225 | 234.4998 | 258.1121 | 21.36934 | 164.6067
46.360001 | 8347.5098 | 8314.443 | 7871.456 | 33.06722 | 257.7477 | 21.39306 | 163.8454
46.369999 | 8535.8838 | 8311.584 | 7869.689 | 224.2996 | 257.3874 | 21.41711 | 163.0907
46.380001 | 8266.7705 | 8308.735 | 7867.921 | -41.96426 | 257.0308 | 21.44151 | 162.3418
46.389999 | 8589.5312 | 8305.897 | 7866.153 | 283.6346 | 256.6784 | 21.46624 | 161.5992
46.400002 | 8511.2207 | 8303.067 | 7864.384 | 208.1537 | 256.3296 | 21.49132 | 160.8622
46.41 | 8330.9336 | 8300.249 | 7862.616 | 30.68489 | 255.9849 | 21.51673 | 160.1314
46.419998 | 8711.71 | 8297.441 | 7860.847 | 414.2695 | 255.6443 | 21.54249 | 159.4064
46.43 | 8821.5918 | 8294.641 | 7859.078 | 526.951 | 255.3073 | 21.5686 | 158.6868
46.439999 | 8752.6211 | 8291.852 | 7857.309 | 460.7692 | 254.9746 | 21.59505 | 157.973
46.450001 | 8300.042 | 8289.072 | 7855.54 | 10.97005 | 254.6456 | 21.62185 | 157.2648
46.459999 | 8500.084 | 8286.303 | 7853.771 | 213.7811 | 254.3208 | 21.649 | 156.5623
46.470001 | 8283.7549 | 8283.542 | 7852.001 | 0.2126459 | 253.9997 | 21.67651 | 155.8651
46.48 | 8202.8779 | 8280.792 | 7850.231 | -77.91424 | 253.6827 | 21.70436 | 155.1736
46.490002 | 7879.7441 | 8278.051 | 7848.461 | -398.3066 | 253.3696 | 21.73257 | 154.4873
46.5 | 7906.6631 | 8275.32 | 7846.692 | -368.6567 | 253.0604 | 21.76113 | 153.8065
46.509998 | 8108.1372 | 8272.599 | 7844.922 | -164.4613 | 252.7553 | 21.79005 | 153.1311
46.52 | 8643.6797 | 8269.885 | 7843.152 | 373.7945 | 252.4538 | 21.81934 | 152.4605
46.529999 | 8594.8652 | 8267.182 | 7841.381 | 327.6831 | 252.1564 | 21.84898 | 151.7953
46.540001 | 8185.1533 | 8264.487 | 7839.611 | -79.3341 | 251.8627 | 21.87899 | 151.1351
46.549999 | 8110.9204 | 8261.803 | 7837.84 | -150.8826 | 251.573 | 21.90936 | 150.4802
46.560001 | 8060.5933 | 8259.127 | 7836.069 | -198.5333 | 251.287 | 21.9401 | 149.8301
46.57 | 8034.4844 | 8256.46 | 7834.299 | -221.9757 | 251.0049 | 21.97121 | 149.1851
46.580002 | 8176.2988 | 8253.802 | 7832.528 | -77.50294 | 250.7267 | 22.00269 | 148.5449
46.59 | 8492.8164 | 8251.153 | 7830.757 | 241.6631 | 250.4522 | 22.03454 | 147.9097
46.599998 | 8349.7646 | 8248.514 | 7828.986 | 101.2507 | 250.1816 | 22.06676 | 147.2794
46.610001 | 7826.7778 | 8245.882 | 7827.214 | -419.1039 | 249.9145 | 22.09937 | 146.6534
46.619999 | 7728.771 | 8243.26 | 7825.443 | -514.4887 | 249.6513 | 22.13235 | 146.0326
46.630001 | 8072.9204 | 8240.645 | 7823.672 | -167.7249 | 249.3917 | 22.16571 | 145.4162
46.639999 | 8202.2705 | 8238.041 | 7821.901 | -35.77014 | 249.136 | 22.19946 | 144.8046
46.650002 | 7995.2158 | 8235.443 | 7820.128 | -240.2274 | 248.8838 | 22.2336 | 144.1974
46.66 | 8283.0098 | 8232.856 | 7818.357 | 50.15427 | 248.6353 | 22.26812 | 143.5949
46.669998 | 8292.1211 | 8230.276 | 7816.586 | 61.84465 | 248.3906 | 22.30302 | 142.9971
46.68 | 8031.8838 | 8227.704 | 7814.814 | -195.8207 | 248.1493 | 22.33833 | 142.4032
46.689999 | 8008.8013 | 8225.142 | 7813.042 | -216.3405 | 247.9118 | 22.37403 | 141.814
46.700001 | 8267.6543 | 8222.587 | 7811.27 | 45.06778 | 247.6777 | 22.41013 | 141.229
46.709999 | 8393.251 | 8220.041 | 7809.498 | 173.2104 | 247.4474 | 22.44662 | 140.6486
46.720001 | 8415.6885 | 8217.502 | 7807.726 | 198.1867 | 247.2205 | 22.48353 | 140.0722
46.73 | 7821.0322 | 8214.972 | 7805.954 | -393.9397 | 246.9972 | 22.52083 | 139.5003
46.740002 | 7783.3335 | 8212.449 | 7804.181 | -429.1159 | 246.7775 | 22.55855 | 138.9323
46.75 | 7924.1543 | 8209.936 | 7802.409 | -285.7815 | 246.5613 | 22.59667 | 138.3687
46.759998 | 7941.1499 | 8207.43 | 7800.637 | -266.2805 | 246.3487 | 22.6352 | 137.8093
46.77 | 7980.7144 | 8204.932 | 7798.865 | -224.2173 | 246.1394 | 22.67416 | 137.2536
46.779999 | 8123.7793 | 8202.442 | 7797.092 | -78.66244 | 245.9337 | 22.71353 | 136.7021
46.790001 | 8172.3115 | 8199.959 | 7795.32 | -27.64732 | 245.7314 | 22.75332 | 136.1545
46.799999 | 8159.4224 | 8197.485 | 7793.548 | -38.06242 | 245.5327 | 22.79354 | 135.611
46.810001 | 7963.7886 | 8195.017 | 7791.775 | -231.2289 | 245.3373 | 22.83419 | 135.0713
46.82 | 7856.7012 | 8192.559 | 7790.002 | -335.8575 | 245.1454 | 22.87527 | 134.5356
46.830002 | 8051.9678 | 8190.107 | 7788.23 | -138.1391 | 244.9569 | 22.91678 | 134.0036
46.84 | 8214.1279 | 8187.664 | 7786.457 | 26.4643 | 244.7718 | 22.95872 | 133.4756
46.849998 | 7976.8652 | 8185.228 | 7784.685 | -208.3629 | 244.5903 | 23.00111 | 132.9514
46.860001 | 8213.9951 | 8182.799 | 7782.912 | 31.1965 | 244.4119 | 23.04394 | 132.4306
46.869999 | 8194.6309 | 8180.378 | 7781.14 | 14.2528 | 244.2371 | 23.08722 | 131.9138
46.880001 | 7951.9253 | 8177.964 | 7779.367 | -226.0387 | 244.0655 | 23.13095 | 131.4005
46.889999 | 8389.21 | 8175.558 | 7777.595 | 213.6515 | 243.8975 | 23.17513 | 130.891
46.900002 | 8147.0845 | 8173.159 | 7775.822 | -26.07458 | 243.7326 | 23.21977 | 130.3849
46.91 | 8194.417 | 8170.768 | 7774.05 | 23.64874 | 243.5712 | 23.26487 | 129.8825
46.919998 | 8238.5312 | 8168.385 | 7772.277 | 70.14626 | 243.4133 | 23.31043 | 129.3838
46.93 | 8164.6729 | 8166.008 | 7770.505 | -1.334858 | 243.2585 | 23.35647 | 128.8882
46.939999 | 8081.4082 | 8163.639 | 7768.732 | -82.23049 | 243.1072 | 23.40297 | 128.3963
46.950001 | 7982.7715 | 8161.276 | 7766.959 | -178.5047 | 242.9591 | 23.44995 | 127.9077
46.959999 | 8105.5415 | 8158.922 | 7765.187 | -53.38037 | 242.8145 | 23.4974 | 127.4227
46.970001 | 8139.6831 | 8156.574 | 7763.415 | -16.89072 | 242.6731 | 23.54535 | 126.9409
46.98 | 7957.6992 | 8154.234 | 7761.642 | -196.5345 | 242.535 | 23.59378 | 126.4626
46.990002 | 8048.8857 | 8151.9 | 7759.87 | -103.0143 | 242.4003 | 23.6427 | 125.9874
47 | 8280.2334 | 8149.574 | 7758.098 | 130.6591 | 242.2689 | 23.69211 | 125.5157
47.009998 | 8185.3257 | 8147.256 | 7756.326 | 38.06978 | 242.1409 | 23.74202 | 125.0473
47.02 | 7602.1367 | 8144.943 | 7754.553 | -542.8067 | 242.016 | 23.79244 | 124.5818
47.029999 | 7763.6797 | 8142.639 | 7752.781 | -378.9591 | 241.8946 | 23.84337 | 124.1197
47.040001 | 8271.3115 | 8140.341 | 7751.009 | 130.971 | 241.7763 | 23.89481 | 123.6607
47.049999 | 8194.7803 | 8138.05 | 7749.237 | 56.73011 | 241.6616 | 23.94676 | 123.2049
47.060001 | 8091.9995 | 8135.766 | 7747.465 | -43.76645 | 241.5499 | 23.99924 | 122.7521
47.07 | 8334.2793 | 8133.489 | 7745.693 | 200.79 | 241.4417 | 24.05225 | 122.3025
47.080002 | 8138 | 8131.219 | 7743.921 | 6.780991 | 241.3367 | 24.10578 | 121.8558
47.09 | 7858.5732 | 8128.957 | 7742.149 | -270.3833 | 241.2351 | 24.15985 | 121.4123
47.099998 | 7825.749 | 8126.701 | 7740.378 | -300.9521 | 241.1368 | 24.21445 | 120.9719
47.110001 | 8090.2144 | 8124.451 | 7738.606 | -34.23675 | 241.0417 | 24.26962 | 120.5341
47.119999 | 8184.8042 | 8122.209 | 7736.835 | 62.59478 | 240.95 | 24.32532 | 120.0995
47.130001 | 7873.9722 | 8119.974 | 7735.063 | -246.0014 | 240.8616 | 24.38159 | 119.6677
47.139999 | 7569.5977 | 8117.746 | 7733.292 | -548.1479 | 240.7765 | 24.43841 | 119.2389
47.150002 | 7753.0889 | 8115.523 | 7731.52 | -362.4344 | 240.6947 | 24.4958 | 118.8129
47.16 | 7767.4561 | 8113.309 | 7729.749 | -345.8528 | 240.6162 | 24.55376 | 118.3898
47.169998 | 7721.4419 | 8111.101 | 7727.978 | -389.6595 | 240.5411 | 24.6123 | 117.9697
47.18 | 8108.2681 | 8108.9 | 7726.207 | -0.6316488 | 240.4692 | 24.67143 | 117.552
47.189999 | 8044.6621 | 8106.706 | 7724.436 | -62.04349 | 240.4008 | 24.73113 | 117.1373
47.200001 | 7860.4312 | 8104.518 | 7722.665 | -244.0863 | 240.3356 | 24.79144 | 116.7252
47.209999 | 7909.2642 | 8102.337 | 7720.895 | -193.073 | 240.2738 | 24.85234 | 116.316
47.220001 | 8006.7173 | 8100.163 | 7719.124 | -93.44538 | 240.2153 | 24.91386 | 115.9094
47.23 | 7949.1885 | 8097.996 | 7717.354 | -148.8071 | 240.1602 | 24.97598 | 115.5055
47.240002 | 7941.6665 | 8095.835 | 7715.583 | -154.1682 | 240.1084 | 25.03873 | 115.1042
47.25 | 7844.3701 | 8093.681 | 7713.814 | -249.3112 | 240.06 | 25.10209 | 114.7057
47.259998 | 7751.0781 | 8091.535 | 7712.044 | -340.4567 | 240.015 | 25.16608 | 114.3098
47.27 | 7629.5991 | 8089.394 | 7710.274 | -459.7949 | 239.9732 | 25.23073 | 113.9163
47.279999 | 7683.8477 | 8087.261 | 7708.504 | -403.4129 | 239.935 | 25.29601 | 113.5254
47.290001 | 7907.9487 | 8085.133 | 7706.734 | -177.1847 | 239.9 | 25.36194 | 113.1371
47.299999 | 7896.0762 | 8083.014 | 7704.965 | -186.9375 | 239.8686 | 25.42853 | 112.7513
47.310001 | 8077.7881 | 8080.9 | 7703.196 | -3.111764 | 239.8404 | 25.49579 | 112.368
47.32 | 8062.8086 | 8078.793 | 7701.427 | -15.98478 | 239.8157 | 25.56372 | 111.9872
47.330002 | 7872.54 | 8076.693 | 7699.657 | -204.153 | 239.7945 | 25.63233 | 111.6088
47.34 | 7597.5439 | 8074.6 | 7697.889 | -477.0563 | 239.7766 | 25.70162 | 111.2329
47.349998 | 7737.2954 | 8072.514 | 7696.121 | -335.2188 | 239.7623 | 25.7716 | 110.8596
47.360001 | 7980.6963 | 8070.434 | 7694.352 | -89.73734 | 239.7513 | 25.8423 | 110.4883
47.369999 | 7845.4106 | 8068.361 | 7692.584 | -222.9504 | 239.7438 | 25.9137 | 110.1196
47.380001 | 7773.2065 | 8066.294 | 7690.815 | -293.0877 | 239.7398 | 25.98583 | 109.7532
47.389999 | 7700.1338 | 8064.235 | 7689.048 | -364.1013 | 239.7393 | 26.05867 | 109.3892
47.400002 | 8156.9868 | 8062.182 | 7687.28 | 94.80522 | 239.7422 | 26.13226 | 109.0275
47.41 | 8010.0396 | 8060.136 | 7685.512 | -50.09624 | 239.7487 | 26.20657 | 108.6681
47.419998 | 7776.8882 | 8058.097 | 7683.746 | -281.2087 | 239.7587 | 26.28164 | 108.3111
47.43 | 7668.9678 | 8056.064 | 7681.978 | -387.096 | 239.7722 | 26.35749 | 107.9561
47.439999 | 7466.9717 | 8054.038 | 7680.211 | -587.0665 | 239.7893 | 26.43408 | 107.6035
47.450001 | 7588.7388 | 8052.019 | 7678.444 | -463.2798 | 239.8098 | 26.51147 | 107.2531
47.459999 | 7902.2188 | 8050.007 | 7676.678 | -147.7879 | 239.8341 | 26.58963 | 106.9049
47.470001 | 8051.7769 | 8048.001 | 7674.911 | 3.776196 | 239.8618 | 26.6686 | 106.5589
47.48 | 8235.3535 | 8046.002 | 7673.145 | 189.3513 | 239.8933 | 26.74837 | 106.2151
47.490002 | 7855.3057 | 8044.01 | 7671.379 | -188.7041 | 239.9282 | 26.82896 | 105.8734
47.5 | 7785.3574 | 8042.025 | 7669.614 | -256.6677 | 239.9668 | 26.91037 | 105.5339
47.509998 | 7783.3335 | 8040.047 | 7667.849 | -256.7137 | 240.0091 | 26.9926 | 105.1966
47.52 | 7520.228 | 8038.075 | 7666.083 | -517.8474 | 240.0551 | 27.07571 | 104.8612
47.529999 | 7870.3423 | 8036.111 | 7664.319 | -165.7686 | 240.1047 | 27.15965 | 104.528
47.540001 | 8297.0781 | 8034.153 | 7662.554 | 262.9253 | 240.1579 | 27.24447 | 104.1968
47.549999 | 8138.6123 | 8032.202 | 7660.789 | 106.41 | 240.215 | 27.33016 | 103.8678
47.560001 | 7773.3228 | 8030.258 | 7659.025 | -256.9352 | 240.2757 | 27.41675 | 103.5407
47.57 | 8030.6108 | 8028.321 | 7657.261 | 2.289624 | 240.3403 | 27.50423 | 103.2156
47.580002 | 8067.73 | 8026.391 | 7655.497 | 41.33936 | 240.4085 | 27.59263 | 102.8926
47.59 | 7899.6021 | 8024.468 | 7653.734 | -124.8658 | 240.4805 | 27.68195 | 102.5716
47.599998 | 7954.8306 | 8022.552 | 7651.971 | -67.72164 | 240.5565 | 27.77219 | 102.2526
47.610001 | 7836.1494 | 8020.642 | 7650.208 | -184.493 | 240.6361 | 27.8634 | 101.9353
47.619999 | 7664.5303 | 8018.741 | 7648.445 | -354.2104 | 240.7197 | 27.95556 | 101.6202
47.630001 | 7706.8105 | 8016.845 | 7646.682 | -310.0347 | 240.8071 | 28.0487 | 101.3069
47.639999 | 8034.8696 | 8014.958 | 7644.921 | 19.912 | 240.8985 | 28.14281 | 100.9956
47.650002 | 8170.04 | 8013.076 | 7643.158 | 156.9639 | 240.9936 | 28.23794 | 100.6862
47.66 | 7995.6338 | 8011.203 | 7641.397 | -15.56885 | 241.0928 | 28.33406 | 100.3787
47.669998 | 7815.1958 | 8009.336 | 7639.636 | -194.1406 | 241.1959 | 28.4312 | 100.0731
47.68 | 8051.1035 | 8007.476 | 7637.875 | 43.627 | 241.3031 | 28.52941 | 99.76914
47.689999 | 7724.4536 | 8005.624 | 7636.114 | -281.1708 | 241.4142 | 28.62866 | 99.46716
47.700001 | 7673.8608 | 8003.779 | 7634.354 | -329.9181 | 241.5294 | 28.72898 | 99.16694
47.709999 | 7976.8813 | 8001.942 | 7632.594 | -25.06025 | 241.6486 | 28.83038 | 98.86865
47.720001 | 7701.8389 | 8000.111 | 7630.834 | -298.2717 | 241.7719 | 28.93288 | 98.57205
47.73 | 7434.7476 | 7998.288 | 7629.074 | -563.5401 | 241.8994 | 29.0365 | 98.27733
47.740002 | 7572.0513 | 7996.471 | 7627.315 | -424.4201 | 242.0309 | 29.14125 | 97.98428
47.75 | 7664.4629 | 7994.663 | 7625.556 | -330.2004 | 242.1667 | 29.24713 | 97.69309
47.759998 | 7968.4067 | 7992.863 | 7623.798 | -24.45607 | 242.3067 | 29.35417 | 97.40368
47.77 | 7616.2666 | 7991.069 | 7622.04 | -374.8022 | 242.4509 | 29.46241 | 97.11583
47.779999 | 7842.8936 | 7989.283 | 7620.282 | -146.3893 | 242.5993 | 29.57183 | 96.82979
47.790001 | 7706.0918 | 7987.504 | 7618.524 | -281.4122 | 242.752 | 29.68248 | 96.54543
47.799999 | 7539.5063 | 7985.733 | 7616.767 | -446.2272 | 242.9091 | 29.79434 | 96.26279
47.810001 | 7260.166 | 7983.97 | 7615.01 | -723.8038 | 243.0705 | 29.90748 | 95.98182
47.82 | 7537.0122 | 7982.214 | 7613.254 | -445.2022 | 243.2363 | 30.02186 | 95.70252
47.830002 | 7620.1172 | 7980.466 | 7611.497 | -360.3488 | 243.4065 | 30.13754 | 95.42481
47.84 | 7532.6172 | 7978.726 | 7609.742 | -446.109 | 243.5812 | 30.25452 | 95.14886
47.849998 | 7665.77 | 7976.994 | 7607.987 | -311.2243 | 243.7603 | 30.37281 | 94.87457
47.860001 | 7663.291 | 7975.269 | 7606.231 | -311.9781 | 243.944 | 30.49249 | 94.60168
47.869999 | 7431.5254 | 7973.553 | 7604.476 | -542.0275 | 244.1323 | 30.6135 | 94.33057
47.880001 | 7674.9292 | 7971.844 | 7602.722 | -296.9146 | 244.3252 | 30.73592 | 94.06096
47.889999 | 7866.5078 | 7970.144 | 7600.968 | -103.6357 | 244.5227 | 30.85973 | 93.79303
47.900002 | 7912.8745 | 7968.45 | 7599.214 | -55.57584 | 244.7249 | 30.985 | 93.52658
47.91 | 7888.4146 | 7966.766 | 7597.461 | -78.35163 | 244.9318 | 31.11169 | 93.26178
47.919998 | 7629.2856 | 7965.09 | 7595.708 | -335.8046 | 245.1434 | 31.23986 | 92.99847
47.93 | 7569.2319 | 7963.422 | 7593.956 | -394.1899 | 245.3599 | 31.36957 | 92.73671
47.939999 | 7580.7559 | 7961.762 | 7592.204 | -381.0062 | 245.5813 | 31.50077 | 92.47647
47.950001 | 7463.6802 | 7960.11 | 7590.452 | -496.43 | 245.8075 | 31.63353 | 92.21769
47.959999 | 7610.4414 | 7958.468 | 7588.701 | -348.0262 | 246.0386 | 31.76786 | 91.96053
47.970001 | 7880.5562 | 7956.833 | 7586.949 | -76.27638 | 246.2748 | 31.9038 | 91.70476
47.98 | 7812.6797 | 7955.207 | 7585.199 | -142.5271 | 246.516 | 32.04135 | 91.45056
47.990002 | 7721.5273 | 7953.589 | 7583.448 | -232.0616 | 246.7622 | 32.18057 | 91.19773
48 | 7736.3647 | 7951.981 | 7581.699 | -215.6158 | 247.0135 | 32.32146 | 90.94646
48.009998 | 8147.7651 | 7950.381 | 7579.95 | 197.3842 | 247.2701 | 32.46404 | 90.69667
48.02 | 8071.0967 | 7948.789 | 7578.201 | 122.3074 | 247.5319 | 32.6084 | 90.44817
48.029999 | 7692.1914 | 7947.207 | 7576.453 | -255.0158 | 247.7989 | 32.7545 | 90.20118
48.040001 | 8002.1045 | 7945.633 | 7574.704 | 56.47102 | 248.0713 | 32.90242 | 89.9556
48.049999 | 8137.7959 | 7944.07 | 7572.957 | 193.7263 | 248.3491 | 33.05214 | 89.71143
48.060001 | 7759.6094 | 7942.514 | 7571.209 | -182.9047 | 248.6323 | 33.20374 | 89.46867
48.07 | 7780.8462 | 7940.968 | 7569.463 | -160.1222 | 248.9211 | 33.35723 | 89.22729
48.080002 | 7806.959 | 7939.431 | 7567.716 | -132.4723 | 249.2153 | 33.51264 | 88.98725
48.09 | 7558.0225 | 7937.904 | 7565.971 | -379.882 | 249.5152 | 33.67001 | 88.74866
48.099998 | 7563.9097 | 7936.387 | 7564.226 | -372.4774 | 249.8207 | 33.82934 | 88.51147
48.110001 | 7720.7607 | 7934.878 | 7562.48 | -214.1176 | 250.132 | 33.99076 | 88.27548
48.119999 | 7590.4961 | 7933.38 | 7560.736 | -342.8841 | 250.4492 | 34.15421 | 88.04091
48.130001 | 7301.9634 | 7931.891 | 7558.992 | -629.9277 | 250.7721 | 34.31978 | 87.80767
48.139999 | 7561.5303 | 7930.412 | 7557.248 | -368.8822 | 251.101 | 34.48747 | 87.57574
48.150002 | 7583.4985 | 7928.943 | 7555.505 | -345.4445 | 251.4359 | 34.65737 | 87.34509
48.16 | 7519.7129 | 7927.484 | 7553.762 | -407.7715 | 251.7768 | 34.82946 | 87.11584
48.169998 | 7639.5254 | 7926.036 | 7552.02 | -286.5105 | 252.1238 | 35.0038 | 86.88783
48.18 | 7770.1494 | 7924.597 | 7550.278 | -154.4478 | 252.4772 | 35.1805 | 86.66111
48.189999 | 7846.8096 | 7923.169 | 7548.537 | -76.35968 | 252.8367 | 35.3595 | 86.43567
48.200001 | 7734.3696 | 7921.751 | 7546.796 | -187.3817 | 253.2026 | 35.54091 | 86.21146
48.209999 | 7316.1226 | 7920.345 | 7545.056 | -604.222 | 253.5749 | 35.72474 | 85.98859
48.220001 | 7412.0811 | 7918.948 | 7543.316 | -506.8668 | 253.9537 | 35.91108 | 85.76689
48.23 | 7765.9717 | 7917.563 | 7541.577 | -151.591 | 254.3391 | 36.09993 | 85.54652
48.240002 | 7517.6357 | 7916.188 | 7539.838 | -398.5521 | 254.731 | 36.29137 | 85.32729
48.25 | 7587.1406 | 7914.825 | 7538.1 | -327.6841 | 255.1297 | 36.48543 | 85.10938
48.259998 | 7719.4331 | 7913.473 | 7536.363 | -194.0397 | 255.5351 | 36.68214 | 84.89271
48.27 | 7577.3833 | 7912.132 | 7534.625 | -334.7483 | 255.9476 | 36.88165 | 84.67712
48.279999 | 7582.7017 | 7910.802 | 7532.889 | -328.1005 | 256.3668 | 37.0839 | 84.46279
48.290001 | 7803.498 | 7909.484 | 7531.152 | -105.9859 | 256.7931 | 37.28903 | 84.24965
48.299999 | 7658.8345 | 7908.178 | 7529.417 | -249.3436 | 257.2266 | 37.49702 | 84.03772
48.310001 | 7541.6309 | 7906.883 | 7527.681 | -365.2525 | 257.6672 | 37.70801 | 83.82695
48.32 | 7477.2915 | 7905.601 | 7525.947 | -428.3098 | 258.1151 | 37.922 | 83.61736
48.330002 | 7541.5723 | 7904.331 | 7524.212 | -362.7583 | 258.5702 | 38.13908 | 83.40888
48.34 | 7762.4443 | 7903.073 | 7522.479 | -140.6287 | 259.0329 | 38.35929 | 83.20164
48.349998 | 7849.1201 | 7901.828 | 7520.747 | -52.70755 | 259.5029 | 38.58268 | 82.99557
48.360001 | 7824.374 | 7900.594 | 7519.014 | -76.2202 | 259.9807 | 38.80942 | 82.79052
48.369999 | 7728.4482 | 7899.374 | 7517.282 | -170.9259 | 260.4661 | 39.03946 | 82.58665
48.380001 | 7572.7305 | 7898.166 | 7515.55 | -325.4358 | 260.9592 | 39.27294 | 82.38392
48.389999 | 7670.3779 | 7896.972 | 7513.82 | -226.5941 | 261.4601 | 39.50988 | 82.1823
48.400002 | 7679.6948 | 7895.79 | 7512.089 | -216.0953 | 261.9689 | 39.75042 | 81.98175
48.41 | 7492.4111 | 7894.622 | 7510.36 | -402.2111 | 262.4856 | 39.99456 | 81.78237
48.419998 | 7537.8369 | 7893.468 | 7508.631 | -355.6307 | 263.0102 | 40.2424 | 81.58406
48.43 | 7558.3335 | 7892.326 | 7506.902 | -333.9926 | 263.5432 | 40.49412 | 81.38684
48.439999 | 7666.2534 | 7891.199 | 7505.174 | -224.9453 | 264.0841 | 40.74967 | 81.1907
48.450001 | 7718.6235 | 7890.085 | 7503.446 | -171.4611 | 264.6333 | 41.00921 | 80.99558
48.459999 | 7846.2002 | 7888.985 | 7501.72 | -42.7849 | 265.1907 | 41.27277 | 80.80163
48.470001 | 7841.3623 | 7887.899 | 7499.993 | -46.53674 | 265.7565 | 41.54052 | 80.60865
48.48 | 7698.8994 | 7886.828 | 7498.268 | -187.9284 | 266.3306 | 41.81249 | 80.4168
48.490002 | 7747.2573 | 7885.77 | 7496.543 | -138.5129 | 266.9129 | 42.0888 | 80.22592
48.5 | 7739.8262 | 7884.728 | 7494.818 | -144.9017 | 267.5038 | 42.36952 | 80.03615
48.509998 | 7632.769 | 7883.7 | 7493.095 | -250.9311 | 268.1029 | 42.65474 | 79.84744
48.52 | 7655.2227 | 7882.687 | 7491.371 | -227.4638 | 268.7108 | 42.9447 | 79.65964
48.529999 | 7720.208 | 7881.688 | 7489.649 | -161.48 | 269.3269 | 43.23932 | 79.47292
48.540001 | 7619.6558 | 7880.704 | 7487.927 | -261.0483 | 269.9515 | 43.53884 | 79.28721
48.549999 | 7471.4062 | 7879.736 | 7486.206 | -408.3296 | 270.5845 | 43.84329 | 79.10251
48.560001 | 7541.7974 | 7878.782 | 7484.484 | -336.9846 | 271.2259 | 44.15286 | 78.91881
48.57 | 7539.9883 | 7877.844 | 7482.764 | -337.8556 | 271.8758 | 44.46761 | 78.73611
48.580002 | 7240.1245 | 7876.92 | 7481.045 | -636.7959 | 272.5338 | 44.7877 | 78.55437
48.59 | 7339.7769 | 7876.013 | 7479.326 | -536.2361 | 273.2002 | 45.11322 | 78.37366
48.599998 | 7489.771 | 7875.121 | 7477.608 | -385.3498 | 273.8745 | 45.44427 | 78.19396
48.610001 | 7689.478 | 7874.244 | 7475.89 | -184.7656 | 274.5574 | 45.78115 | 78.01511
48.619999 | 7759.897 | 7873.382 | 7474.173 | -113.4853 | 275.248 | 46.1238 | 77.83729
48.630001 | 7627.3291 | 7872.536 | 7472.457 | -245.2069 | 275.9465 | 46.4725 | 77.66043
48.639999 | 7425.9316 | 7871.706 | 7470.741 | -445.7742 | 276.6527 | 46.82729 | 77.48452
48.650002 | 7476.0649 | 7870.89 | 7469.026 | -394.8254 | 277.3666 | 47.18843 | 77.30952
48.66 | 7691.9214 | 7870.091 | 7467.312 | -178.1696 | 278.0879 | 47.55595 | 77.13552
48.669998 | 7411.0532 | 7869.307 | 7465.598 | -458.2538 | 278.8162 | 47.93004 | 76.96243
48.68 | 7258.9346 | 7868.538 | 7463.885 | -609.6037 | 279.5521 | 48.31102 | 76.79026
48.689999 | 7301.0747 | 7867.785 | 7462.173 | -566.7104 | 280.2945 | 48.69884 | 76.61903
48.700001 | 7527.7124 | 7867.047 | 7460.461 | -339.3345 | 281.0437 | 49.09382 | 76.44866
48.709999 | 7754.6602 | 7866.325 | 7458.75 | -111.6644 | 281.7993 | 49.49603 | 76.27929
48.720001 | 7846.0869 | 7865.617 | 7457.039 | -19.53009 | 282.5612 | 49.90576 | 76.11076
48.73 | 7404.4414 | 7864.925 | 7455.33 | -460.4837 | 283.329 | 50.32312 | 75.94319
48.740002 | 7066.4414 | 7864.248 | 7453.62 | -797.8063 | 284.1024 | 50.74834 | 75.77644
48.75 | 7165.937 | 7863.586 | 7451.913 | -697.6491 | 284.8813 | 51.18159 | 75.61066
48.759998 | 7405.168 | 7862.939 | 7450.205 | -457.7714 | 285.6653 | 51.62301 | 75.44577
48.77 | 7563.2217 | 7862.307 | 7448.498 | -299.0856 | 286.4545 | 52.07306 | 75.28167
48.779999 | 7729.2139 | 7861.69 | 7446.792 | -132.4765 | 287.2482 | 52.53168 | 75.11849
48.790001 | 7459.0879 | 7861.088 | 7445.086 | -402.0001 | 288.0464 | 52.99926 | 74.95617
48.799999 | 7191.9194 | 7860.501 | 7443.382 | -668.5816 | 288.8486 | 53.4759 | 74.79473
48.810001 | 7324.5898 | 7859.928 | 7441.677 | -535.3385 | 289.6549 | 53.96197 | 74.63414
48.82 | 7355.418 | 7859.371 | 7439.974 | -503.953 | 290.4648 | 54.45761 | 74.4744
48.830002 | 7402.1738 | 7858.828 | 7438.271 | -456.6542 | 291.2782 | 54.96312 | 74.31549
48.84 | 7586.0854 | 7858.301 | 7436.57 | -272.2153 | 292.0948 | 55.4787 | 74.15747
48.849998 | 7307.8076 | 7857.788 | 7434.869 | -549.9805 | 292.9143 | 56.00458 | 74.00031
48.860001 | 7405.3091 | 7857.29 | 7433.168 | -451.9812 | 293.7372 | 56.54128 | 73.84389
48.869999 | 7594.8188 | 7856.808 | 7431.469 | -261.9895 | 294.5626 | 57.08876 | 73.68835
48.880001 | 7828.145 | 7856.341 | 7429.769 | -28.19614 | 295.3907 | 57.6475 | 73.53363
48.889999 | 7571.9023 | 7855.89 | 7428.071 | -283.9879 | 296.2214 | 58.21766 | 73.37973
48.900002 | 7548.1592 | 7855.454 | 7426.373 | -307.2951 | 297.0546 | 58.79968 | 73.22661
48.91 | 7722.1147 | 7855.035 | 7424.677 | -132.9207 | 297.8903 | 59.39371 | 73.07436
48.919998 | 7695.481 | 7854.633 | 7422.981 | -159.1516 | 298.7282 | 60.00006 | 72.92289
48.93 | 7610.3413 | 7854.247 | 7421.286 | -243.9052 | 299.5691 | 60.61933 | 72.77221
48.939999 | 7507.6826 | 7853.878 | 7419.592 | -346.1951 | 300.4123 | 61.25151 | 72.62233
48.950001 | 7502.6978 | 7853.526 | 7417.898 | -350.8282 | 301.2581 | 61.89713 | 72.47321
48.959999 | 7701.8101 | 7853.193 | 7416.205 | -151.3829 | 302.1066 | 62.5564 | 72.32494
48.970001 | 7668.1216 | 7852.878 | 7414.513 | -184.7563 | 302.9581 | 63.22982 | 72.1774
48.98 | 7442.084 | 7852.582 | 7412.821 | -410.4983 | 303.8126 | 63.91762 | 72.03068
48.990002 | 7434.7944 | 7852.306 | 7411.13 | -417.5113 | 304.6703 | 64.62023 | 71.88468
49 | 7687.8027 | 7852.05 | 7409.441 | -164.2472 | 305.5314 | 65.33797 | 71.7395
49.009998 | 7610.6367 | 7851.815 | 7407.752 | -241.1781 | 306.3962 | 66.07115 | 71.59511
49.02 | 7354.936 | 7851.601 | 7406.064 | -496.6649 | 307.2652 | 66.8205 | 71.45139
49.029999 | 7618.6055 | 7851.409 | 7404.377 | -232.8038 | 308.1382 | 67.586 | 71.30847
49.040001 | 7703.8564 | 7851.24 | 7402.69 | -147.3837 | 309.0159 | 68.36831 | 71.16629
49.049999 | 7226.4316 | 7851.095 | 7401.004 | -624.6635 | 309.8984 | 69.16765 | 71.02487
49.060001 | 7262.3677 | 7850.974 | 7399.319 | -588.6061 | 310.7861 | 69.98462 | 70.88418
49.07 | 7489.1587 | 7850.878 | 7397.635 | -361.7194 | 311.6795 | 70.81949 | 70.74424
49.080002 | 7509.751 | 7850.808 | 7395.951 | -341.0567 | 312.5788 | 71.67274 | 70.60501
49.09 | 7404.3354 | 7850.765 | 7394.269 | -446.4293 | 313.4845 | 72.54475 | 70.46656
49.099998 | 7591.6543 | 7850.749 | 7392.588 | -259.0945 | 314.3966 | 73.43584 | 70.32885
49.110001 | 7728.3672 | 7850.761 | 7390.906 | -122.394 | 315.3164 | 74.34688 | 70.19177
49.119999 | 7762.7227 | 7850.803 | 7389.226 | -88.08046 | 316.2435 | 75.27778 | 70.05546
49.130001 | 7658.6182 | 7850.875 | 7387.547 | -192.2564 | 317.1787 | 76.22929 | 69.91986
49.139999 | 7656.752 | 7850.978 | 7385.869 | -194.2255 | 318.1222 | 77.20163 | 69.78497
49.150002 | 7780.875 | 7851.111 | 7384.191 | -70.23648 | 319.0746 | 78.19545 | 69.65077
49.16 | 7702.5562 | 7851.279 | 7382.514 | -148.7226 | 320.0362 | 79.21094 | 69.51731
49.169998 | 7482.979 | 7851.479 | 7380.839 | -368.5001 | 321.0074 | 80.24848 | 69.38453
49.18 | 7532.5869 | 7851.714 | 7379.163 | -319.1271 | 321.9892 | 81.30897 | 69.25245
49.189999 | 7857.5342 | 7851.984 | 7377.489 | 5.550177 | 322.9813 | 82.39222 | 69.12106
49.200001 | 7836.2798 | 7852.29 | 7375.816 | -16.00983 | 323.9846 | 83.49897 | 68.99032
49.209999 | 7629.5654 | 7852.633 | 7374.144 | -223.0672 | 324.9993 | 84.62935 | 68.86033
49.220001 | 7556.0791 | 7853.013 | 7372.472 | -296.9335 | 326.0259 | 85.78397 | 68.73096
49.23 | 7902.8887 | 7853.431 | 7370.801 | 49.45728 | 327.0649 | 86.96298448 | 68.60232
49.240002 | 7859.2617 | 7853.889 | 7369.131 | 5.372899 | 328.1167 | 88.16678 | 68.4743
49.25 | 7695.0991 | 7854.387 | 7367.462 | -159.2876 | 329.1817 | 89.39558 | 68.347
49.259998 | 8098.3125 | 7854.925 | 7365.795 | 243.3877 | 330.2602 | 90.6495 | 68.22038
49.27 | 8059.5454 | 7855.504 | 7364.127 | 204.0414 | 331.3531 | 91.92938 | 68.09434
49.279999 | 7861.957 | 7856.125 | 7362.461 | 5.831925 | 332.4603 | 93.23469 | 67.969
49.290001 | 8029.8228 | 7856.788 | 7360.795 | 173.0346 | 333.5825 | 94.56603 | 67.84432
49.299999 | 8181.4312 | 7857.495 | 7359.131 | 323.9366 | 334.72 | 95.92319 | 67.72029
49.310001 | 8139.4888 | 7858.244 | 7357.467 | 281.245 | 335.8732 | 97.30651 | 67.59691
49.32 | 8179.1992 | 7859.037 | 7355.805 | 320.162 | 337.0425 | 98.71579 | 67.47417
49.330002 | 8112.5298 | 7859.874 | 7354.143 | 252.6558 | 338.2284 | 100.151 | 67.35205
49.34 | 8083.3335 | 7860.756 | 7352.482 | 222.5777 | 339.4311 | 101.6121 | 67.23061
49.349998 | 7883.7427 | 7861.682 | 7350.822 | 22.06114 | 340.6509 | 103.0985 | 67.10982
49.360001 | 7922.6084 | 7862.652 | 7349.163 | 59.95628 | 341.8889 | 104.6108 | 66.98959
49.369999 | 7964.5601 | 7863.667 | 7347.505 | 100.8927 | 343.1446 | 106.1477 | 66.87003
49.380001 | 7823.5781 | 7864.727 | 7345.848 | -41.1487 | 344.4188 | 107.7093 | 66.75109
49.389999 | 7862.0229 | 7865.831 | 7344.192 | -3.808005 | 345.7117 | 109.2948 | 66.63277
49.400002 | 7928.9302 | 7866.979 | 7342.536 | 61.95169 | 347.0238 | 110.9039 | 66.51505
49.41 | 7966.4878 | 7868.17 | 7340.882 | 98.31736 | 348.3553 | 112.5354 | 66.39798
49.419998 | 7813.7998 | 7869.405 | 7339.229 | -55.60506 | 349.7063 | 114.1885 | 66.28151
49.43 | 7907.0063 | 7870.682 | 7337.576 | 36.32382 | 351.0781 | 115.863 | 66.16564
49.439999 | 7902.6284 | 7872.002 | 7335.924 | 30.62683 | 352.47 | 117.5568 | 66.05038
49.450001 | 7765.835 | 7873.361 | 7334.273 | -107.5264 | 353.8828 | 119.2695 | 65.9357
49.459999 | 7792.9673 | 7874.762 | 7332.624 | -81.7943 | 355.3167 | 120.9991 | 65.82167
49.470001 | 7940.1382 | 7876.2 | 7330.975 | 63.93798 | 356.7721 | 122.7449 | 65.70819
49.48 | 8260.9072 | 7877.677 | 7329.328 | 383.2303 | 358.2493 | 124.5047 | 65.59535
49.490002 | 7963.8984 | 7879.189 | 7327.68 | 84.70924 | 359.7484 | 126.2772 | 65.48304
49.5 | 7880.4199 | 7880.737 | 7326.035 | -0.3169464 | 361.27 | 128.0605 | 65.37138
49.509998 | 8010.7456 | 7882.317 | 7324.39 | 128.4285 | 362.8141 | 129.8522 | 65.26031
49.52 | 7908.6123 | 7883.929 | 7322.746 | 24.68304 | 364.3816 | 131.6516 | 65.14976
49.529999 | 7618.7939 | 7885.571 | 7321.104 | -266.7767 | 365.9721 | 133.4551 | 65.03982
49.540001 | 7533.3335 | 7887.239 | 7319.461 | -353.906 | 367.5863 | 135.2613 | 64.93044
49.549999 | 7533.3335 | 7888.934 | 7317.821 | -355.6006 | 369.2242 | 137.0674 | 64.82165
49.560001 | 7588.4702 | 7890.652 | 7316.181 | -302.1817 | 370.8864 | 138.8714 | 64.71343
49.57 | 7657.3022 | 7892.391 | 7314.542 | -235.0889 | 372.573 | 140.6704 | 64.60578
49.580002 | 7852.3608 | 7894.149 | 7312.904 | -41.78792 | 374.2842 | 142.4621 | 64.49867
49.59 | 7825.0063 | 7895.923 | 7311.267 | -70.91715 | 376.0205 | 144.2437 | 64.39216
49.599998 | 7730.6118 | 7897.711 | 7309.632 | -167.0996 | 377.7815 | 146.0122 | 64.28622
49.610001 | 7860.8398 | 7899.512 | 7307.996 | -38.67226 | 379.5689 | 147.7662 | 64.18078
49.619999 | 7892.2866 | 7901.322 | 7306.363 | -9.035056 | 381.3816 | 149.5015 | 64.07592
49.630001 | 7761.5361 | 7903.138 | 7304.73 | -141.6018 | 383.2204 | 151.2164 | 63.97161
49.639999 | 7546.2954 | 7904.959 | 7303.098 | -358.6633 | 385.0853 | 152.9075 | 63.86786
49.650002 | 7623.1616 | 7906.781 | 7301.467 | -283.6196 | 386.977 | 154.5729 | 63.76462
49.66 | 7681.0742 | 7908.604 | 7299.837 | -227.5297 | 388.8952 | 156.2093 | 63.66197
49.669998 | 7513.3975 | 7910.423 | 7298.209 | -397.0253 | 390.8399 | 157.8141 | 63.55984
49.68 | 7492.4478 | 7912.238 | 7296.581 | -419.7904 | 392.8129 | 159.3862 | 63.45826
49.689999 | 7811.2734 | 7914.046 | 7294.954 | -102.7723 | 394.8126 | 160.9215 | 63.3572
49.700001 | 7737.3369 | 7915.844 | 7293.328 | -178.5072 | 396.8402 | 162.4187 | 63.25666
49.709999 | 7636.4243 | 7917.631 | 7291.704 | -281.207 | 398.8953 | 163.875 | 63.15669
49.720001 | 7631.0435 | 7919.405 | 7290.08 | -288.3617 | 400.9787 | 165.2889 | 63.05721
49.73 | 7597.104 | 7921.165 | 7288.458 | -324.0605 | 403.0902 | 166.6579 | 62.95828
49.740002 | 7553.168 | 7922.907 | 7286.836 | -369.7385 | 405.23 | 167.9802 | 62.85985
49.75 | 7433.1641 | 7924.631 | 7285.216 | -491.4666 | 407.3983 | 169.254 | 62.76198
49.759998 | 7439.8491 | 7926.334 | 7283.597 | -486.4849 | 409.5947 | 170.4772 | 62.66463
49.77 | 7729.1279 | 7928.017 | 7281.979 | -198.8895 | 411.8211 | 171.6496 | 62.56774
49.779999 | 7628.9072 | 7929.677 | 7280.362 | -300.7699 | 414.0756 | 172.7681 | 62.47139
49.790001 | 7303.6958 | 7931.313 | 7278.746 | -627.6172 | 416.3595 | 173.8323 | 62.37555
49.799999 | 7376.3979 | 7932.924 | 7277.131 | -556.5257 | 418.6723 | 174.8401 | 62.28023
49.810001 | 7633.5771 | 7934.508 | 7275.517 | -300.9307 | 421.0145 | 175.791 | 62.18541
49.82 | 7486.6255 | 7936.065 | 7273.904 | -449.4392 | 423.3861 | 176.6834 | 62.09109
49.830002 | 7214.4028 | 7937.593 | 7272.292 | -723.1898 | 425.787 | 177.5163 | 61.99726
49.84 | 7225.4136 | 7939.092 | 7270.682 | -713.6781 | 428.2173 | 178.2886 | 61.90396
49.849998 | 7300.1709 | 7940.559 | 7269.073 | -640.3885 | 430.6766 | 178.9989 | 61.81118
49.860001 | 7394.2993 | 7941.997 | 7267.464 | -547.6981 | 433.1669 | 179.6479 | 61.71882
49.869999 | 7317.6001 | 7943.403 | 7265.857 | -625.8026 | 435.686 | 180.2329 | 61.62699
49.880001 | 7364.4238 | 7944.775 | 7264.25 | -580.3517 | 438.2352 | 180.7543 | 61.53565
49.889999 | 7185.5654 | 7946.115 | 7262.646 | -760.5495 | 440.814 | 181.2106 | 61.4448
49.900002 | 7314.252 | 7947.42 | 7261.041 | -633.1683 | 443.4229 | 181.6019 | 61.35442
49.91 | 7542.7134 | 7948.692 | 7259.439 | -405.9782 | 446.0616 | 181.9269 | 61.26455
49.919998 | 7635.6479 | 7949.927 | 7257.837 | -314.2792 | 448.7297 | 182.185 | 61.17515
49.93 | 7317.5679 | 7951.129 | 7256.236 | -633.5609 | 451.4294 | 182.377 | 61.08623
49.939999 | 7479.895 | 7952.294 | 7254.637 | -472.3992 | 454.1585 | 182.501 | 60.99779
49.950001 | 7682.9668 | 7953.424 | 7253.038 | -270.4574 | 456.9182 | 182.5578 | 60.9098
49.959999 | 7509.4263 | 7954.519 | 7251.441 | -445.0923 | 459.7083 | 182.5465 | 60.82233
49.970001 | 7413.168 | 7955.578 | 7249.845 | -542.4096 | 462.5295 | 182.4677 | 60.73529
49.98 | 7414.2446 | 7956.602 | 7248.25 | -542.3571 | 465.3816 | 182.321 | 60.64875
49.990002 | 7434.3848 | 7957.591 | 7246.656 | -523.2059 | 468.2649 | 182.1069 | 60.56265
50 | 7359.0518 | 7958.546 | 7245.064 | -599.4945 | 471.1797 | 181.8255 | 60.47704
50.009998 | 7354.4805 | 7959.468 | 7243.473 | -604.9874 | 474.1258 | 181.4773 | 60.39191
50.02 | 7319.5386 | 7960.359 | 7241.882 | -640.82 | 477.1057 | 181.0634 | 60.30719
50.029999 | 7270.5698 | 7961.218 | 7240.293 | -690.6481 | 480.1174 | 180.5841 | 60.22296
50.040001 | 7264.2144 | 7962.048 | 7238.705 | -697.8334 | 483.1626 | 180.0409 | 60.13917
50.049999 | 7354.8071 | 7962.85 | 7237.119 | -608.0431 | 486.2413 | 179.4344 | 60.05585
50.060001 | 7397.5376 | 7963.627 | 7235.533 | -566.0893 | 489.3546 | 178.7665 | 59.97298
50.07 | 7388.2681 | 7964.38 | 7233.949 | -576.1121 | 492.5028 | 178.0384 | 59.89056
50.080002 | 7371.6113 | 7965.112 | 7232.365 | -593.5007 | 495.6866 | 177.2518 | 59.80857
50.09 | 7606.7671 | 7965.826 | 7230.783 | -359.0587 | 498.9069 | 176.4086 | 59.72706
50.099998 | 7755.1426 | 7966.523 | 7229.203 | -211.3807 | 502.1637 | 175.5109 | 59.64601
50.110001 | 7529.4609 | 7967.209 | 7227.623 | -437.7478 | 505.4602 | 174.5606 | 59.56536
50.119999 | 7699.5366 | 7967.885 | 7226.044 | -268.348 | 508.7948 | 173.5603 | 59.48516
50.130001 | 7536.5273 | 7968.554 | 7224.467 | -432.0271 | 512.1698 | 172.5124 | 59.40542
50.139999 | 7463.3169 | 7969.222 | 7222.891 | -505.9051 | 515.5855 | 171.4194 | 59.3261
50.150002 | 7331.8486 | 7969.891 | 7221.316 | -638.042 | 519.0436 | 170.2841 | 59.24721
50.16 | 7284.1309 | 7970.565 | 7219.742 | -686.4342 | 522.5448 | 169.1091 | 59.16879
50.169998 | 7594.1221 | 7971.248 | 7218.17 | -377.1261 | 526.0896 | 167.8976 | 59.09078
50.18 | 7817.9844 | 7971.946 | 7216.599 | -153.9612 | 529.6819 | 166.6518 | 59.01321
50.189999 | 7649.2964 | 7972.66 | 7215.029 | -323.364 | 533.3201 | 165.3754 | 58.93606
50.200001 | 7482.9116 | 7973.397 | 7213.46 | -490.4854 | 537.0069 | 164.0711 | 58.85932
50.209999 | 7536.9512 | 7974.161 | 7211.893 | -437.2093 | 540.7429 | 162.742 | 58.78305
50.220001 | 7511.29 | 7974.954 | 7210.326 | -463.6643 | 544.5302 | 161.3911 | 58.70717
50.23 | 7587.4976 | 7975.784 | 7208.761 | -388.2863 | 548.3698 | 160.0213 | 58.63173
50.240002 | 7500.3477 | 7976.652 | 7207.197 | -476.3048 | 552.2632 | 158.6357 | 58.55669
50.25 | 7360.7876 | 7977.566 | 7205.635 | -616.7783 | 556.212 | 157.2373 | 58.4821
50.259998 | 7434.6714 | 7978.527 | 7204.074 | -543.8558 | 560.2166 | 155.8292 | 58.40794
50.27 | 7587.1445 | 7979.542 | 7202.513 | -392.3973 | 564.2816 | 154.413 | 58.33415
50.279999 | 7529.6104 | 7980.613 | 7200.954 | -451.0031 | 568.4053 | 152.9929 | 58.26079
50.290001 | 7523.6357 | 7981.746 | 7199.397 | -458.1102 | 572.5909 | 151.5707 | 58.18784
50.299999 | 7737.2559 | 7982.945 | 7197.84 | -245.6886 | 576.8392 | 150.1495 | 58.11531
50.310001 | 7543.3608 | 7984.212 | 7196.285 | -440.8511 | 581.1526 | 148.7311 | 58.04319
50.32 | 7393.6953 | 7985.553 | 7194.731 | -591.858 | 585.5321 | 147.3182 | 57.97148
50.330002 | 7440.7134 | 7986.971 | 7193.179 | -546.258 | 589.9796 | 145.913 | 57.90016
50.34 | 7449.4673 | 7988.471 | 7191.628 | -539.0041 | 594.4969 | 144.5175 | 57.82927
50.349998 | 7361.4707 | 7990.055 | 7190.078 | -628.5845 | 599.0843 | 143.1342 | 57.75879
50.360001 | 7450.915 | 7991.728 | 7188.529 | -540.8131 | 603.7471 | 141.7634 | 57.68867
50.369999 | 7462.585 | 7993.493 | 7186.982 | -530.9076 | 608.4834 | 140.4085 | 57.61897
50.380001 | 7590.2231 | 7995.352 | 7185.435 | -405.1285 | 613.2966 | 139.07 | 57.54967
50.389999 | 7589.8271 | 7997.309 | 7183.891 | -407.4824 | 618.1877 | 137.7502 | 57.48077
50.400002 | 7666.71 | 7999.368 | 7182.347 | -332.6578 | 623.1592 | 136.4496 | 57.41225
50.41 | 7733.7642 | 8001.531 | 7180.805 | -267.7673 | 628.2125 | 135.17 | 57.34415
50.419998 | 7798.6104 | 8003.801 | 7179.264 | -205.1911 | 633.348 | 133.9127 | 57.27643
50.43 | 7625.8667 | 8006.183 | 7177.724 | -380.316 | 638.5718 | 132.6775 | 57.2091
50.439999 | 7533.3335 | 8008.676 | 7176.186 | -475.3429 | 643.8815 | 131.4666 | 57.14217
50.450001 | 7663.9707 | 8011.285 | 7174.649 | -347.3147 | 649.2809 | 130.28 | 57.0756
50.459999 | 7605.8237 | 8014.013 | 7173.113 | -408.1893 | 654.7711 | 129.1189 | 57.00946
50.470001 | 7430.9248 | 8016.861 | 7171.579 | -585.936 | 660.3549 | 127.9834 | 56.94367
50.48 | 7578.9561 | 8019.832 | 7170.046 | -440.8762 | 666.0337 | 126.8743 | 56.87829
50.490002 | 7748.5884 | 8022.929 | 7168.514 | -274.3404 | 671.8097 | 125.792 | 56.81326
50.5 | 7460.9502 | 8026.154 | 7166.984 | -565.204 | 677.685 | 124.7367 | 56.74865
50.509998 | 7195.3125 | 8029.509 | 7165.455 | -834.1962 | 683.66 | 123.7092 | 56.68443
50.52 | 7220.7144 | 8032.998 | 7163.927 | -812.2833 | 689.7417 | 122.7084 | 56.62053
50.529999 | 7421.936 | 8036.621 | 7162.401 | -614.685 | 695.9272 | 121.7359 | 56.55704
50.540001 | 7505.6367 | 8040.381 | 7160.876 | -534.7447 | 702.2212 | 120.7908 | 56.49392
50.549999 | 7497.0693 | 8044.282 | 7159.352 | -547.2125 | 708.6248 | 119.8737 | 56.43119
50.560001 | 7362.2422 | 8048.324 | 7157.83 | -686.0817 | 715.1414 | 118.9842 | 56.36882
50.57 | 7249.3984 | 8052.511 | 7156.309 | -803.1122 | 721.7726 | 118.1224 | 56.30683
50.580002 | 7410.3813 | 8056.843 | 7154.789 | -646.4621 | 728.5211 | 117.2883 | 56.24519
50.59 | 7612.2568 | 8061.326 | 7153.271 | -449.069 | 735.3894 | 116.4816 | 56.18395
50.599998 | 7436.7349 | 8065.958 | 7151.754 | -629.2232 | 742.3782 | 115.7025 | 56.12309
50.610001 | 7336.2065 | 8070.746 | 7150.238 | -734.5398 | 749.4957 | 114.9498 | 56.06255
50.619999 | 7487.23 | 8075.69 | 7148.724 | -588.4596 | 756.7385 | 114.2243 | 56.0024
50.630001 | 7563.9272 | 8080.792 | 7147.211 | -516.8645 | 764.1124 | 113.5253 | 55.94261
50.639999 | 7477.2412 | 8086.055 | 7145.7 | -608.8138 | 771.6187 | 112.8527 | 55.88318
50.650002 | 7366.3208 | 8091.482 | 7144.19 | -725.1609 | 779.2618 | 112.206 | 55.82411
50.66 | 7578.8374 | 8097.076 | 7142.682 | -518.2382 | 787.0436 | 111.5851 | 55.76542
50.669998 | 7811.498 | 8102.837 | 7141.175 | -291.3388 | 794.9652 | 110.9899 | 55.70708
50.68 | 7671.7104 | 8108.773 | 7139.668 | -437.0626 | 803.0362 | 110.4192 | 55.64909
50.689999 | 7441.4287 | 8114.882 | 7138.164 | -673.4538 | 811.2532 | 109.8737 | 55.59147
50.700001 | 7575.187 | 8121.17 | 7136.661 | -545.9828 | 819.6225 | 109.3523 | 55.53418
50.709999 | 7619.4395 | 8127.638 | 7135.16 | -508.1985 | 828.1459 | 108.8553 | 55.47728
50.720001 | 7547.2559 | 8134.29 | 7133.659 | -587.0343 | 836.8288 | 108.3817 | 55.42071
50.73 | 7463.9873 | 8141.13 | 7132.16 | -677.1425 | 845.6733 | 107.9317 | 55.36452
50.740002 | 7555.2554 | 8148.159 | 7130.663 | -592.9039 | 854.6834 | 107.5046 | 55.30864
50.75 | 7505.9224 | 8155.383 | 7129.167 | -649.461 | 863.8631 | 107.1002 | 55.25315
50.759998 | 7344.8818 | 8162.803 | 7127.673 | -817.9208 | 873.2136 | 106.7183 | 55.19801
50.77 | 7413.2793 | 8170.427 | 7126.179 | -757.1476 | 882.7464 | 106.358 | 55.14318
50.779999 | 7557.8472 | 8178.254 | 7124.688 | -620.4065 | 892.4577 | 106.0197 | 55.08872
50.790001 | 7605.5186 | 8186.289 | 7123.197 | -580.7709 | 902.3554 | 105.7024 | 55.0346
50.799999 | 7619.3608 | 8194.538 | 7121.709 | -575.1771 | 912.4423 | 105.4062 | 54.98083
50.810001 | 7338.5254 | 8203.003 | 7120.221 | -864.4777 | 922.7243 | 105.1306 | 54.92741
50.82 | 7384.3228 | 8211.69 | 7118.735 | -827.3667 | 933.205 | 104.8752 | 54.87432
50.830002 | 7571.3301 | 8220.601 | 7117.25 | -649.2707 | 943.8892 | 104.6399 | 54.82157
50.84 | 7583.6958 | 8229.743 | 7115.767 | -646.0469 | 954.782 | 104.4242 | 54.76918
50.849998 | 7544.7046 | 8239.116 | 7114.286 | -694.4118 | 965.8852 | 104.228 | 54.71714
50.860001 | 7451.0459 | 8248.734 | 7112.805 | -797.6884 | 977.2129 | 104.0505 | 54.66539
50.869999 | 7397.3711 | 8258.594 | 7111.327 | -861.223 | 988.7611 | 103.892 | 54.61401
50.880001 | 7479.291 | 8268.704 | 7109.85 | -789.4127 | 1000.539 | 103.7519 | 54.56295
50.889999 | 7700.1001 | 8279.068 | 7108.374 | -578.9678 | 1012.552 | 103.63 | 54.51224
50.900002 | 7808.0684 | 8289.693 | 7106.899 | -481.6241 | 1024.805 | 103.526 | 54.46186
50.91 | 7445.209 | 8300.583 | 7105.427 | -855.3743 | 1037.305 | 103.4396 | 54.41181
50.919998 | 7342.7856 | 8311.742 | 7103.956 | -968.9568 | 1050.054 | 103.3708 | 54.36213
50.93 | 7789.7612 | 8323.185 | 7102.485 | -533.4239 | 1063.068 | 103.3189 | 54.31272
50.939999 | 7831.0894 | 8334.908 | 7101.017 | -503.8189 | 1076.343 | 103.2841 | 54.26367
50.950001 | 7523.9023 | 8346.922 | 7099.55 | -823.0202 | 1089.892 | 103.2659 | 54.21494
50.959999 | 7353.9385 | 8359.233 | 7098.085 | -1005.294 | 1103.717 | 103.2642 | 54.16656
50.970001 | 7520.6558 | 8371.847 | 7096.621 | -851.1913 | 1117.829 | 103.2787 | 54.11849
50.98 | 7603.2788 | 8384.772 | 7095.158 | -781.4932 | 1132.234 | 103.3092 | 54.07075
50.990002 | 7472.3018 | 8398.014 | 7093.697 | -925.7122 | 1146.938 | 103.3557 | 54.02333
51 | 7440.8599 | 8411.582 | 7092.238 | -970.7216 | 1161.95 | 103.4177 | 53.97626
51.009998 | 7555.8301 | 8425.478 | 7090.78 | -869.6478 | 1177.273 | 103.4953 | 53.92951
51.02 | 7575.8618 | 8439.722 | 7089.324 | -863.8603 | 1192.927 | 103.588 | 53.88305
51.029999 | 7606.999 | 8454.311 | 7087.869 | -847.3116 | 1208.909 | 103.696 | 53.83694
51.040001 | 7595.5142 | 8469.257 | 7086.415 | -873.7428 | 1225.232 | 103.8189 | 53.79113
51.049999 | 7440.0469 | 8484.568 | 7084.964 | -1044.521 | 1241.902 | 103.9566 | 53.74566
51.060001 | 7474.5376 | 8500.254 | 7083.513 | -1025.717 | 1258.932 | 104.1091 | 53.70051
51.07 | 7371.6641 | 8516.324 | 7082.064 | -1144.66 | 1276.328 | 104.276 | 53.65567
51.080002 | 7272.5645 | 8532.785 | 7080.617 | -1260.221 | 1294.1 | 104.4574 | 53.61115
51.09 | 7471.1006 | 8549.65 | 7079.171 | -1078.549 | 1312.259 | 104.6531 | 53.56695
51.099998 | 7690.8389 | 8566.921 | 7077.727 | -876.0826 | 1330.808 | 104.863 | 53.52309
51.110001 | 7750 | 8584.624 | 7076.284 | -834.6243 | 1349.774 | 105.0869 | 53.4795
51.119999 | 7835.8584 | 8602.755 | 7074.843 | -766.8967 | 1369.151 | 105.3248 | 53.43624
51.130001 | 7926.2261 | 8621.331 | 7073.403 | -695.1044 | 1388.957 | 105.5766 | 53.39329
51.139999 | 8142.854 | 8640.359 | 7071.965 | -497.5053 | 1409.201 | 105.8422 | 53.35067
51.150002 | 7955.6118 | 8659.855 | 7070.529 | -704.2431 | 1429.896 | 106.1217 | 53.30835
51.16 | 7962.8018 | 8679.828 | 7069.094 | -717.0261 | 1451.053 | 106.4147 | 53.26635
51.169998 | 7780.4746 | 8700.285 | 7067.661 | -919.8101 | 1472.678 | 106.7213 | 53.22468
51.18 | 7795.8447 | 8721.254 | 7066.229 | -925.409 | 1494.8 | 107.0415 | 53.18328
51.189999 | 7555.6016 | 8742.731 | 7064.799 | -1187.129 | 1517.415 | 107.3751 | 53.1422
51.200001 | 7633.1587 | 8764.737 | 7063.37 | -1131.578 | 1540.544 | 107.7223 | 53.10142
51.209999 | 7730.0801 | 8787.282 | 7061.943 | -1057.202 | 1564.195 | 108.0829 | 53.06098
51.220001 | 7715.9624 | 8810.382 | 7060.517 | -1094.42 | 1588.388 | 108.4568 | 53.02083
51.23 | 7650.5723 | 8834.05 | 7059.093 | -1183.478 | 1613.132 | 108.8441 | 52.98098
51.240002 | 7688.0098 | 8858.3 | 7057.67 | -1170.29 | 1638.443 | 109.2449 | 52.94143
51.25 | 7664.3389 | 8883.147 | 7056.25 | -1218.808 | 1664.336 | 109.6588 | 52.9022
51.259998 | 7640.9082 | 8908.599 | 7054.831 | -1267.691 | 1690.818 | 110.0862 | 52.86329
51.27 | 7777.1582 | 8934.691 | 7053.413 | -1157.533 | 1717.926 | 110.5269 | 52.82464
51.279999 | 7918.8188 | 8961.418 | 7051.997 | -1042.599 | 1745.654 | 110.9809 | 52.78632
51.290001 | 7815.5234 | 8988.806 | 7050.582 | -1173.283 | 1774.027 | 111.4484 | 52.74828
51.299999 | 7812.605 | 9016.867 | 7049.17 | -1204.262 | 1803.057 | 111.9292 | 52.71057
51.310001 | 7884.7349 | 9045.622 | 7047.758 | -1160.887 | 1832.767 | 112.4235 | 52.67315
51.32 | 7884.1729 | 9075.084 | 7046.349 | -1190.911 | 1863.168 | 112.9311 | 52.63602
51.330002 | 7643.062 | 9105.272 | 7044.941 | -1462.21 | 1894.28 | 113.4523 | 52.5992
51.34 | 7687.4058 | 9136.205 | 7043.535 | -1448.799 | 1926.121 | 113.987 | 52.56268
51.349998 | 7849.5527 | 9167.89 | 7042.13 | -1318.338 | 1958.699 | 114.5353 | 52.52646
51.360001 | 7641.4702 | 9200.372 | 7040.726 | -1558.902 | 1992.058 | 115.0973 | 52.49052
51.369999 | 7699.6304 | 9233.643 | 7039.325 | -1534.012 | 2026.19 | 115.6729 | 52.45488
51.380001 | 8063.3677 | 9267.733 | 7037.925 | -1204.365 | 2061.126 | 116.2624 | 52.41954
51.389999 | 8161.1328 | 9302.657 | 7036.527 | -1141.525 | 2096.88 | 116.8656 | 52.3845
51.400002 | 8028.5327 | 9338.44 | 7035.13 | -1309.907 | 2133.477 | 117.483 | 52.34975
51.41 | 8123.7344 | 9375.096 | 7033.735 | -1251.362 | 2170.932 | 118.1141 | 52.3153
51.419998 | 8064.9639 | 9412.638 | 7032.342 | -1347.674 | 2209.255 | 118.7594 | 52.28115
51.43 | 8037.7202 | 9451.113 | 7030.95 | -1413.393 | 2248.496 | 119.4191 | 52.24727
51.439999 | 8085.4443 | 9490.511 | 7029.56 | -1405.067 | 2288.644 | 120.0929 | 52.21369
51.450001 | 8190.8052 | 9530.867 | 7028.172 | -1340.062 | 2329.734 | 120.7814 | 52.18039
51.459999 | 8218.7197 | 9572.194 | 7026.785 | -1353.474 | 2371.777 | 121.4842 | 52.14741
51.470001 | 7955.1797 | 9614.519 | 7025.4 | -1659.339 | 2414.803 | 122.2019 | 52.11471
51.48 | 7896.8101 | 9657.856 | 7024.016 | -1761.046 | 2458.823 | 122.9343 | 52.08229
51.490002 | 8080.002 | 9702.227 | 7022.634 | -1622.225 | 2503.86 | 123.6818 | 52.05015
51.5 | 8179.1157 | 9747.651 | 7021.254 | -1568.535 | 2549.934 | 124.4441 | 52.01833
51.509998 | 8061.8857 | 9794.136 | 7019.876 | -1732.25 | 2597.051 | 125.2217 | 51.9868
51.52 | 8061.1357 | 9841.736 | 7018.499 | -1780.6 | 2645.266 | 126.0149 | 51.95552
51.529999 | 8310.4473 | 9890.43 | 7017.124 | -1579.983 | 2694.558 | 126.8234 | 51.92455
51.540001 | 8288.3496 | 9940.256 | 7015.751 | -1651.907 | 2744.964 | 127.6479 | 51.89385
51.549999 | 8200 | 9991.222 | 7014.379 | -1791.222 | 2796.492 | 128.4881 | 51.86346
51.560001 | 8355.0752 | 10043.35 | 7013.009 | -1688.277 | 2849.166 | 129.3446 | 51.83334
51.57 | 8258.9033 | 10096.66 | 7011.641 | -1837.753 | 2902.995 | 130.2172 | 51.80351
51.580002 | 8549.3369 | 10151.15 | 7010.274 | -1601.811 | 2957.994 | 131.1065 | 51.77396
51.59 | 8743.2842 | 10206.84 | 7008.909 | -1463.558 | 3014.176 | 132.0122 | 51.7447
51.599998 | 8528.0273 | 10263.73 | 7007.546 | -1735.707 | 3071.538 | 132.9348 | 51.71574
51.610001 | 8483.5801 | 10321.88 | 7006.184 | -1838.299 | 3130.134 | 133.8748 | 51.68703
51.619999 | 8761.5703 | 10381.24 | 7004.824 | -1619.667 | 3189.923 | 134.8318 | 51.65861
51.630001 | 8841.5332 | 10441.84 | 7003.466 | -1600.304 | 3250.934 | 135.8067 | 51.63047
51.639999 | 8661.3799 | 10503.67 | 7002.11 | -1842.292 | 3313.16 | 136.7991 | 51.60263
51.650002 | 8390.3311 | 10566.75 | 7000.755 | -2176.421 | 3376.613 | 137.8099 | 51.57506
51.66 | 8505.6396 | 10631.07 | 6999.402 | -2125.43 | 3441.281 | 138.8388 | 51.54777
51.669998 | 8726.8145 | 10696.6 | 6998.051 | -1969.79 | 3507.147 | 139.8861 | 51.52078
51.68 | 8775 | 10763.4 | 6996.701 | -1988.401 | 3574.253 | 140.9527 | 51.49403
51.689999 | 8734.1025 | 10831.39 | 6995.353 | -2097.289 | 3642.533 | 142.038 | 51.46758
51.700001 | 8846.2461 | 10900.59 | 6994.007 | -2054.342 | 3711.997 | 143.1431 | 51.4414
51.709999 | 8974.1611 | 10970.96 | 6992.663 | -1996.797 | 3782.613 | 144.2677 | 51.41551
51.720001 | 9061.1904 | 11042.49 | 6991.32 | -1981.301 | 3854.369 | 145.4125 | 51.3899
51.73 | 9191.707 | 11115.15 | 6989.979 | -1923.441 | 3927.227 | 146.5776 | 51.36456
51.740002 | 9112.5576 | 11188.9 | 6988.64 | -2076.339 | 4001.155 | 147.7636 | 51.3395
51.75 | 9080.9473 | 11263.7 | 6987.302 | -2182.752 | 4076.112 | 148.9702 | 51.31471
51.759998 | 9213.2207 | 11339.49 | 6985.967 | -2126.269 | 4152.034 | 150.1981 | 51.29022
51.77 | 9229.3027 | 11416.28 | 6984.633 | -2186.973 | 4228.929 | 151.4482 | 51.26597
51.779999 | 9286.2432 | 11493.93 | 6983.301 | -2207.692 | 4306.672 | 152.72 | 51.24201
51.790001 | 9296.0479 | 11572.43 | 6981.97 | -2276.387 | 4385.232 | 154.0146 | 51.21832
51.799999 | 9433.7939 | 11651.69 | 6980.642 | -2217.894 | 4464.519 | 155.3317 | 51.19492
51.810001 | 9521.4258 | 11731.63 | 6979.314 | -2210.203 | 4544.47 | 156.6725 | 51.17179
51.82 | 9599.3379 | 11812.16 | 6977.989 | -2212.821 | 4624.984 | 158.0367 | 51.14893
51.830002 | 9703.7969 | 11893.19 | 6976.666 | -2189.391 | 4705.971 | 159.4252 | 51.12634
51.84 | 9718.1914 | 11974.61 | 6975.344 | -2256.421 | 4787.326 | 160.8378 | 51.10403
51.849998 | 9783.9766 | 12056.3 | 6974.025 | -2272.32 | 4868.914 | 162.2754 | 51.08201
51.860001 | 9908.9111 | 12138.19 | 6972.706 | -2229.281 | 4950.686 | 163.7389 | 51.06022
51.869999 | 9872.751 | 12220.1 | 6971.39 | -2347.344 | 5032.438 | 165.2278 | 51.03873
51.880001 | 9871.9961 | 12301.91 | 6970.076 | -2429.912 | 5114.071 | 166.7435 | 51.0175
51.889999 | 10285.2559 | 12383.47 | 6968.763 | -2098.211 | 5195.421 | 168.2857 | 50.99655
51.900002 | 10528.3115 | 12464.64 | 6967.452 | -1936.327 | 5276.355 | 169.8559 | 50.97587
51.91 | 10454.7617 | 12545.25 | 6966.143 | -2090.489 | 5356.699 | 171.4535 | 50.95546
51.919998 | 10679.0225 | 12625.12 | 6964.836 | -1946.093 | 5436.265 | 173.0794 | 50.93533
51.93 | 11073.6973 | 12704.13 | 6963.53 | -1630.435 | 5514.952 | 174.7349 | 50.91545
51.939999 | 11211.6621 | 12782.04 | 6962.227 | -1570.382 | 5592.502 | 176.4195 | 50.89585
51.950001 | 11288.332 | 12858.71 | 6960.925 | -1570.373 | 5668.769 | 178.1348 | 50.87651
51.959999 | 11446.5742 | 12933.9 | 6959.625 | -1487.331 | 5743.542 | 179.8803 | 50.85746
51.970001 | 11841.1035 | 13007.47 | 6958.326 | -1166.366 | 5816.647 | 181.6578 | 50.83866
51.98 | 11988.5146 | 13079.19 | 6957.03 | -1090.675 | 5887.872 | 183.467 | 50.82014
51.990002 | 12205.7549 | 13148.87 | 6955.735 | -943.1149 | 5957.024 | 185.3092 | 50.80188
52 | 12453.0322 | 13216.31 | 6954.443 | -763.2803 | 6023.902 | 187.1842 | 50.7839
52.009998 | 12664.1504 | 13281.3 | 6953.152 | -617.1473 | 6088.286 | 189.0932 | 50.76619
52.02 | 12988.71 | 13343.69 | 6951.862 | -354.9848 | 6150.046 | 191.0377 | 50.74873
52.029999 | 13480.9346 | 13403.24 | 6950.575 | 77.6953 | 6208.915 | 193.0171 | 50.73154
52.040001 | 13850.627 | 13459.78 | 6949.289 | 390.846 | 6264.744 | 195.0332 | 50.71461
52.049999 | 14016.0254 | 13513.12 | 6948.006 | 502.9099 | 6317.326 | 197.0859 | 50.69797
52.060001 | 14408.4219 | 13563.09 | 6946.724 | 845.333 | 6366.506 | 199.1769 | 50.68159
52.07 | 14503.1025 | 13609.52 | 6945.444 | 893.584 | 6412.103 | 201.3062 | 50.66547
52.080002 | 14546.7793 | 13652.25 | 6944.166 | 894.5265 | 6453.962 | 203.4754 | 50.64962
52.09 | 14829.3955 | 13691.15 | 6942.89 | 1138.25 | 6491.937 | 205.6842 | 50.63404
52.099998 | 15140.9648 | 13726.05 | 6941.615 | 1414.918 | 6525.879 | 207.9342 | 50.61873
52.110001 | 15666.1396 | 13756.89 | 6940.343 | 1909.254 | 6555.712 | 210.227 | 50.60366
52.119999 | 16005.7246 | 13783.5 | 6939.072 | 2222.222 | 6581.279 | 212.5622 | 50.58888
52.130001 | 15971.2275 | 13805.84 | 6937.803 | 2165.39 | 6602.518 | 214.942 | 50.57434
52.139999 | 15985.5332 | 13823.8 | 6936.536 | 2161.737 | 6619.334 | 217.3662 | 50.56009
52.150002 | 16215.1826 | 13837.34 | 6935.271 | 2377.842 | 6631.687 | 219.8373 | 50.5461
52.16 | 16228.7227 | 13846.42 | 6934.008 | 2382.307 | 6639.521 | 222.3545 | 50.53237
52.169998 | 16464.0098 | 13850.99 | 6932.746 | 2613.016 | 6642.808 | 224.9196 | 50.51891
52.18 | 16776.4746 | 13851.09 | 6931.487 | 2925.384 | 6641.564 | 227.5349 | 50.5057
52.189999 | 16792.6875 | 13846.69 | 6930.229 | 2945.994 | 6635.772 | 230.1996 | 50.49277
52.200001 | 16748.5449 | 13837.85 | 6928.973 | 2910.698 | 6625.477 | 232.9166 | 50.48008
52.209999 | 16521.6367 | 13824.58 | 6927.72 | 2697.053 | 6610.711 | 235.6854 | 50.46769
52.220001 | 16537.6543 | 13806.98 | 6926.467 | 2730.677 | 6591.546 | 238.5089 | 50.45554
52.23 | 16345.9414 | 13785.1 | 6925.217 | 2560.844 | 6568.049 | 241.3871 | 50.44366
52.240002 | 16046.9688 | 13759.04 | 6923.969 | 2287.931 | 6540.315 | 244.3221 | 50.43204
52.25 | 15889.3389 | 13728.91 | 6922.723 | 2160.43 | 6508.451 | 247.314 | 50.42068
52.259998 | 15724.1641 | 13694.83 | 6921.479 | 2029.331 | 6472.58 | 250.3648 | 50.4096
52.27 | 15629.1475 | 13656.93 | 6920.236 | 1972.215 | 6432.821 | 253.4773 | 50.39876
52.279999 | 15564.5918 | 13615.36 | 6918.995 | 1949.229 | 6389.329 | 256.6506 | 50.38819
52.290001 | 15441.0703 | 13570.28 | 6917.756 | 1870.793 | 6342.255 | 259.8882 | 50.37788
52.299999 | 15229.4463 | 13521.84 | 6916.52 | 1707.609 | 6291.76 | 263.1897 | 50.36785
52.310001 | 14897.1631 | 13470.22 | 6915.285 | 1426.946 | 6238.016 | 266.5585 | 50.35807
52.32 | 14491.1631 | 13415.59 | 6914.052 | 1075.57 | 6181.198 | 269.9949 | 50.34855
52.330002 | 14292.4707 | 13358.15 | 6912.82 | 934.3207 | 6121.489 | 273.5013 | 50.3393
52.34 | 14163.7939 | 13298.07 | 6911.592 | 865.7193 | 6059.075 | 277.0781 | 50.33031
52.349998 | 13880.4365 | 13235.58 | 6910.365 | 644.8614 | 5994.161 | 280.7276 | 50.32159
52.360001 | 13554.7451 | 13170.8 | 6909.139 | 383.948 | 5926.892 | 284.4532 | 50.3131
52.369999 | 13169.4053 | 13103.98 | 6907.916 | 65.42322 | 5857.507 | 288.2541 | 50.3049
52.380001 | 12819.5078 | 13035.3 | 6906.694 | -215.7955 | 5786.178 | 292.1345 | 50.29695
52.389999 | 12473.7314 | 12964.96 | 6905.475 | -491.2277 | 5713.101 | 296.094 | 50.28927
52.400002 | 12587.3174 | 12893.13 | 6904.257 | -305.8143 | 5638.455 | 300.1374 | 50.28185
52.41 | 12690.7422 | 12820.01 | 6903.042 | -129.2701 | 5562.433 | 304.2633 | 50.27469
52.419998 | 12290.1475 | 12745.8 | 6901.828 | -455.6554 | 5485.232 | 308.4751 | 50.2678
52.43 | 11714.168 | 12670.62 | 6900.616 | -956.451 | 5406.965 | 312.7767 | 50.26116
52.439999 | 11634.4375 | 12594.7 | 6899.407 | -960.2605 | 5327.869 | 317.1674 | 50.25478
52.450001 | 11672.126 | 12518.18 | 6898.198 | -846.0498 | 5248.077 | 321.6519 | 50.24866
52.459999 | 11402.5713 | 12441.23 | 6896.993 | -1038.655 | 5167.761 | 326.2298 | 50.24282
52.470001 | 10972.7012 | 12363.99 | 6895.789 | -1391.286 | 5087.056 | 330.9061 | 50.23722
52.48 | 10823.9893 | 12286.62 | 6894.587 | -1462.629 | 5006.119 | 335.6811 | 50.2319
52.490002 | 10728.2568 | 12209.25 | 6893.387 | -1480.997 | 4925.082 | 340.5587 | 50.22683
52.5 | 10491.4795 | 12132.02 | 6892.189 | -1640.545 | 4844.075 | 345.5389 | 50.22202
52.509998 | 10191.5586 | 12055.08 | 6890.993 | -1863.52 | 4763.243 | 350.6256 | 50.21749
52.52 | 10179.7168 | 11978.46 | 6889.799 | -1798.746 | 4682.627 | 355.8233 | 50.2132
52.529999 | 10226.2588 | 11902.36 | 6888.607 | -1676.1 | 4602.412 | 361.1311 | 50.20917
52.540001 | 10121.5566 | 11826.83 | 6887.416 | -1705.277 | 4522.657 | 366.5547 | 50.2054
52.549999 | 10089.2441 | 11752 | 6886.228 | -1662.752 | 4443.472 | 372.0938 | 50.20191
52.560001 | 9829.6006 | 11677.92 | 6885.042 | -1848.317 | 4364.923 | 377.7542 | 50.19868
52.57 | 9539.6846 | 11604.69 | 6883.858 | -2065.006 | 4287.1 | 383.5363 | 50.1957
52.580002 | 9612.333 | 11532.38 | 6882.676 | -1920.05 | 4210.07 | 389.4445 | 50.19299
52.59 | 9986.3623 | 11461.06 | 6881.496 | -1474.697 | 4133.894 | 395.4792 | 50.19053
52.599998 | 9988.3887 | 11390.8 | 6880.318 | -1402.414 | 4058.652 | 401.6445 | 50.18835
52.610001 | 9649.125 | 11321.6 | 6879.141 | -1672.476 | 3984.327 | 407.946 | 50.18641
52.619999 | 9489.457 | 11253.57 | 6877.967 | -1764.115 | 3911.038 | 414.3823 | 50.18475
52.630001 | 9385.4141 | 11186.72 | 6876.795 | -1801.308 | 3838.784 | 420.9604 | 50.18333
52.639999 | 9109.3838 | 11121.11 | 6875.625 | -2011.724 | 3767.621 | 427.6792 | 50.1822
52.650002 | 8869.9834 | 11056.74 | 6874.456 | -2186.759 | 3697.558 | 434.5469 | 50.18132
52.66 | 8850.6582 | 10993.66 | 6873.29 | -2143.006 | 3628.633 | 441.5605 | 50.18069
52.669998 | 8925.6211 | 10931.92 | 6872.126 | -2006.295 | 3560.884 | 448.7257 | 50.18035
52.68 | 8826.8848 | 10871.46 | 6870.964 | -2044.57 | 3494.263 | 456.0485 | 50.18024
52.689999 | 8917.3105 | 10812.36 | 6869.804 | -1895.05 | 3428.85 | 463.5269 | 50.18041
52.700001 | 9080.7256 | 10754.61 | 6868.645 | -1673.887 | 3364.618 | 471.1685 | 50.18083
52.709999 | 9236.8184 | 10698.24 | 6867.489 | -1461.418 | 3301.593 | 478.9719 | 50.18153
52.720001 | 9293.8613 | 10643.22 | 6866.335 | -1349.359 | 3239.758 | 486.9448 | 50.18248
52.73 | 9119.123 | 10589.58 | 6865.183 | -1470.457 | 3179.127 | 495.0863 | 50.1837
52.740002 | 8941.9453 | 10537.31 | 6864.033 | -1595.369 | 3119.694 | 503.4021 | 50.18518
52.75 | 9102.6357 | 10486.41 | 6862.885 | -1383.779 | 3061.452 | 511.8911 | 50.18692
52.759998 | 9251.6904 | 10436.9 | 6861.74 | -1185.21 | 3004.413 | 520.5583 | 50.18894
52.77 | 9116.8867 | 10388.71 | 6860.595 | -1271.826 | 2948.516 | 529.4098 | 50.1912
52.779999 | 8824.8867 | 10341.9 | 6859.454 | -1517.011 | 2893.808 | 538.4422 | 50.19373
52.790001 | 8666.667 | 10296.42 | 6858.314 | -1629.752 | 2840.245 | 547.6635 | 50.19652
52.799999 | 8685.249 | 10252.28 | 6857.176 | -1567.03 | 2787.833 | 557.0706 | 50.19959
52.810001 | 8644.3008 | 10209.45 | 6856.04 | -1565.154 | 2736.541 | 566.6713 | 50.20291
52.82 | 8971.0029 | 10167.94 | 6854.907 | -1196.938 | 2686.365 | 576.4631 | 50.2065
52.830002 | 9294.4678 | 10127.72 | 6853.775 | -833.2537 | 2637.285 | 586.4511 | 50.21035
52.84 | 9367.5898 | 10088.78 | 6852.645 | -721.188 | 2589.286 | 596.6323 | 50.21447
52.849998 | 9292.6992 | 10051.11 | 6851.518 | -758.4116 | 2542.363 | 607.0106 | 50.21885
52.860001 | 9149.166 | 10014.66 | 6850.392 | -865.4969 | 2496.456 | 617.5915 | 50.22349
52.869999 | 8789.7422 | 9979.458 | 6849.269 | -1189.716 | 2451.592 | 628.3683 | 50.2284
52.880001 | 8644.0508 | 9945.459 | 6848.148 | -1301.408 | 2407.729 | 639.3482 | 50.23357
52.889999 | 8816.2988 | 9912.654 | 6847.029 | -1096.356 | 2364.862 | 650.5251 | 50.23902
52.900002 | 9049.1182 | 9881.019 | 6845.911 | -831.9006 | 2322.956 | 661.9069 | 50.24473
52.91 | 9077.5088 | 9850.534 | 6844.796 | -773.025 | 2282.004 | 673.4832 | 50.2507
52.919998 | 8936.502 | 9821.193 | 6843.684 | -884.6907 | 2241.995 | 685.2577 | 50.25694
52.93 | 8859.5156 | 9792.94 | 6842.572 | -933.4247 | 2202.871 | 697.2336 | 50.26344
52.939999 | 9140.7949 | 9765.79 | 6841.464 | -624.9949 | 2164.655 | 709.401 | 50.27021
52.950001 | 9162.4199 | 9739.703 | 6840.357 | -577.2833 | 2127.305 | 721.7645 | 50.27724
52.959999 | 8832.9922 | 9714.665 | 6839.252 | -881.6732 | 2090.814 | 734.3147 | 50.28455
52.970001 | 8634.2832 | 9690.648 | 6838.149 | -1056.364 | 2055.151 | 747.0549 | 50.29212
52.98 | 8799.8818 | 9667.631 | 6837.049 | -867.7494 | 2020.306 | 759.9759 | 50.29996
52.990002 | 9297.7783 | 9645.593 | 6835.951 | -347.815 | 1986.258 | 773.0769 | 50.30807
53 | 9285.2412 | 9624.505 | 6834.854 | -339.264 | 1952.988 | 786.3468 | 50.31644
53.009998 | 9011.9375 | 9604.356 | 6833.76 | -592.4185 | 1920.487 | 799.7833 | 50.32508
53.02 | 8984.8936 | 9585.095 | 6832.668 | -600.2014 | 1888.708 | 813.3847 | 50.334
53.029999 | 9004.5527 | 9566.723 | 6831.578 | -562.1702 | 1857.666 | 827.1355 | 50.34317
53.040001 | 8826.3838 | 9549.203 | 6830.49 | -722.8194 | 1827.325 | 841.0351 | 50.35261
53.049999 | 8874.9678 | 9532.515 | 6829.405 | -657.5467 | 1797.679 | 855.0681 | 50.36234
53.060001 | 9146.1035 | 9516.627 | 6828.321 | -370.5231 | 1768.701 | 869.2322 | 50.37232
53.07 | 9160.7461 | 9501.516 | 6827.239 | -340.7701 | 1740.382 | 883.5122 | 50.38258
53.080002 | 9140.7939 | 9487.157 | 6826.16 | -346.3635 | 1712.703 | 897.9016 | 50.39312
53.09 | 9369.7334 | 9473.517 | 6825.083 | -103.784 | 1685.648 | 912.3826 | 50.40391
53.099998 | 9270.9014 | 9460.581 | 6824.008 | -189.6795 | 1659.211 | 926.9475 | 50.41498
53.110001 | 9113.29 | 9448.299 | 6822.935 | -335.0093 | 1633.35 | 941.5883 | 50.42632
53.119999 | 9293.1338 | 9436.664 | 6821.864 | -143.5303 | 1608.079 | 956.2835 | 50.43793
53.130001 | 9409.0254 | 9425.639 | 6820.795 | -16.61319 | 1583.368 | 971.026 | 50.4498
53.139999 | 9353.5449 | 9415.197 | 6819.728 | -61.65245 | 1559.211 | 985.7956 | 50.46197
53.150002 | 9295.4951 | 9405.31 | 6818.664 | -109.8152 | 1535.587 | 1000.585 | 50.4744
53.16 | 9206.1533 | 9395.945 | 6817.602 | -189.7919 | 1512.487 | 1015.369 | 50.48709
53.169998 | 9061.3857 | 9387.083 | 6816.542 | -325.6977 | 1489.905 | 1030.137 | 50.50008
53.18 | 9179.709 | 9378.678 | 6815.483 | -198.969 | 1467.804 | 1044.877 | 50.51331
53.189999 | 9454.5293 | 9370.717 | 6814.427 | 83.81274 | 1446.197 | 1059.565 | 50.52683
53.200001 | 9468.6377 | 9363.162 | 6813.373 | 105.4753 | 1425.058 | 1074.19 | 50.54062
53.209999 | 9472.3203 | 9355.99 | 6812.322 | 116.3308 | 1404.383 | 1088.73 | 50.5547
53.220001 | 9474.5146 | 9349.166 | 6811.272 | 125.3484 | 1384.153 | 1103.172 | 50.56904
53.23 | 9586.6338 | 9342.666 | 6810.225 | 243.968 | 1364.361 | 1117.496 | 50.58366
53.240002 | 9635.0186 | 9336.461 | 6809.18 | 298.5576 | 1344.995 | 1131.687 | 50.59857
53.25 | 9585.7188 | 9330.519 | 6808.137 | 255.2001 | 1326.045 | 1145.723 | 50.61374
53.259998 | 9804.0244 | 9324.82 | 6807.096 | 479.2041 | 1307.504 | 1159.59 | 50.62918
53.27 | 9592.2852 | 9319.324 | 6806.058 | 272.9614 | 1289.347 | 1173.274 | 50.64491
53.279999 | 9547.2031 | 9314.016 | 6805.021 | 233.1867 | 1271.582 | 1186.753 | 50.66091
53.290001 | 9667.0947 | 9308.864 | 6803.987 | 358.2304 | 1254.188 | 1200.013 | 50.67719
53.299999 | 9456.0977 | 9303.846 | 6802.955 | 152.2519 | 1237.162 | 1213.035 | 50.69376
53.310001 | 9499.8984 | 9298.932 | 6801.925 | 200.9667 | 1220.49 | 1225.806 | 50.71059
53.32 | 9541.2363 | 9294.1 | 6800.897 | 247.1358 | 1204.167 | 1238.309 | 50.72771
53.330002 | 9492.7324 | 9289.328 | 6799.871 | 203.4041 | 1188.182 | 1250.53 | 50.74512
53.34 | 9583.6289 | 9284.589 | 6798.848 | 299.0398 | 1172.527 | 1262.451 | 50.76279
53.349998 | 9623.4482 | 9279.868 | 6797.827 | 343.5805 | 1157.2 | 1274.061 | 50.78075
53.360001 | 9511.5742 | 9275.13 | 6796.807 | 236.4441 | 1142.176 | 1285.348 | 50.79899
53.369999 | 9393.5771 | 9270.368 | 6795.791 | 123.2087 | 1127.464 | 1296.296 | 50.81751
53.380001 | 9398.0537 | 9265.556 | 6794.776 | 132.4978 | 1113.049 | 1306.895 | 50.83631
53.389999 | 9583.2529 | 9260.678 | 6793.764 | 322.5745 | 1098.927 | 1317.132 | 50.8554
53.400002 | 9950.1562 | 9255.714 | 6792.753 | 694.4422 | 1085.087 | 1326.999 | 50.87478
53.41 | 9973.4697 | 9250.649 | 6791.745 | 722.821 | 1071.525 | 1336.484 | 50.89442
53.419998 | 9711.5869 | 9245.47 | 6790.739 | 466.1171 | 1058.238 | 1345.578 | 50.91437
53.43 | 9611.8193 | 9240.152 | 6789.736 | 371.667 | 1045.206 | 1354.277 | 50.93459
53.439999 | 9626.3379 | 9234.694 | 6788.734 | 391.644 | 1032.436 | 1362.569 | 50.95509
53.450001 | 9663.1572 | 9229.075 | 6787.735 | 434.0819 | 1019.915 | 1370.449 | 50.97588
53.459999 | 9872.1816 | 9223.29 | 6786.738 | 648.8918 | 1007.642 | 1377.913 | 50.99696
53.470001 | 10137.5576 | 9217.322 | 6785.743 | 920.2354 | 995.6055 | 1384.955 | 51.01833
53.48 | 10133.5615 | 9211.167 | 6784.75 | 922.3945 | 983.8035 | 1391.573 | 51.03998
53.490002 | 10019.0029 | 9204.814 | 6783.76 | 814.1888 | 972.2293 | 1397.763 | 51.06193
53.5 | 10057.5566 | 9198.258 | 6782.772 | 859.2983 | 960.8775 | 1403.525 | 51.08415
53.509998 | 10042.1191 | 9191.495 | 6781.786 | 850.6241 | 949.7463 | 1408.856 | 51.10667
53.52 | 9918.7266 | 9184.51 | 6780.802 | 734.2164 | 938.8202 | 1413.759 | 51.12947
53.529999 | 9953.377 | 9177.311 | 6779.821 | 776.0659 | 928.1053 | 1418.233 | 51.15258
53.540001 | 10107.6562 | 9169.888 | 6778.841 | 937.7682 | 917.5911 | 1422.28 | 51.17596
53.549999 | 10170.2939 | 9162.244 | 6777.864 | 1008.05 | 907.2759 | 1425.904 | 51.19964
53.560001 | 10062.7979 | 9154.374 | 6776.889 | 908.4243 | 897.152 | 1429.109 | 51.22361
53.57 | 9836.165 | 9146.281 | 6775.917 | 689.8842 | 887.2174 | 1431.899 | 51.24788
53.580002 | 9764.6836 | 9137.964 | 6774.946 | 626.7195 | 877.4668 | 1434.279 | 51.27245
53.59 | 9994.2275 | 9129.43 | 6773.978 | 864.798 | 867.8962 | 1436.258 | 51.29729
53.599998 | 10067.4697 | 9120.679 | 6773.013 | 946.7904 | 858.5042 | 1437.84 | 51.32243
53.610001 | 10069.792 | 9111.709 | 6772.049 | 958.0827 | 849.2782 | 1439.034 | 51.34788
53.619999 | 10167.2764 | 9102.535 | 6771.088 | 1064.741 | 840.2238 | 1439.85 | 51.37361
53.630001 | 10101.3467 | 9093.154 | 6770.128 | 1008.193 | 831.332 | 1440.294 | 51.39964
53.639999 | 9818.0635 | 9083.578 | 6769.172 | 734.4853 | 822.6021 | 1440.378 | 51.42598
53.650002 | 9616.3857 | 9073.807 | 6768.217 | 542.579 | 814.0278 | 1440.11 | 51.45262
53.66 | 9780.4678 | 9063.855 | 6767.265 | 716.6128 | 805.6075 | 1439.503 | 51.47953
53.669998 | 9855.6777 | 9053.728 | 6766.315 | 801.9496 | 797.3398 | 1438.567 | 51.50676
53.68 | 9624.6562 | 9043.426 | 6765.367 | 581.2304 | 789.2137 | 1437.311 | 51.53428
53.689999 | 9513.375 | 9032.967 | 6764.421 | 480.4082 | 781.2344 | 1435.749 | 51.5621
53.700001 | 9558.8174 | 9022.352 | 6763.478 | 536.4657 | 773.3942 | 1433.89 | 51.59023
53.709999 | 9463.6201 | 9011.595 | 6762.537 | 452.0248 | 765.6926 | 1431.747 | 51.61866
53.720001 | 9546.6504 | 9000.699 | 6761.598 | 545.9512 | 758.1242 | 1429.33 | 51.64739
53.73 | 9703.6201 | 8989.677 | 6760.661 | 713.9431 | 750.688 | 1426.651 | 51.67643
53.740002 | 9469.7256 | 8978.533 | 6759.727 | 491.1922 | 743.3805 | 1423.72 | 51.70578
53.75 | 9223.9844 | 8967.281 | 6758.795 | 256.7035 | 736.199 | 1420.551 | 51.73541
53.759998 | 9285.6777 | 8955.926 | 6757.866 | 329.7512 | 729.1431 | 1417.152 | 51.76535
53.77 | 9438.7197 | 8944.469 | 6756.938 | 494.2504 | 722.2036 | 1413.532 | 51.79561
53.779999 | 9278.8379 | 8932.928 | 6756.013 | 345.9098 | 715.385 | 1409.704 | 51.82617
53.790001 | 8938.9141 | 8921.301 | 6755.09 | 17.61301 | 708.6812 | 1405.673 | 51.85703
53.799999 | 8944.2949 | 8909.602 | 6754.17 | 34.69244 | 702.0919 | 1401.453 | 51.88822
53.810001 | 9028.3057 | 8897.83 | 6753.251 | 130.4755 | 695.6126 | 1397.047 | 51.9197
53.82 | 9186.9023 | 8885.996 | 6752.335 | 300.906 | 689.2425 | 1392.467 | 51.9515
53.830002 | 9230.7959 | 8874.102 | 6751.421 | 356.6935 | 682.9792 | 1387.718 | 51.98362
53.84 | 8973.2686 | 8862.157 | 6750.51 | 111.1119 | 676.8202 | 1382.81 | 52.01603
53.849998 | 8892.043 | 8850.163 | 6749.601 | 41.8796 | 670.7655 | 1377.748 | 52.04876
53.860001 | 9005.4023 | 8838.117 | 6748.694 | 167.2848 | 664.8074 | 1372.534 | 52.08181
53.869999 | 9024.1211 | 8826.035 | 6747.79 | 198.0865 | 658.9498 | 1367.18 | 52.11516
53.880001 | 8730.5752 | 8813.908 | 6746.888 | -83.33242 | 653.1877 | 1361.683 | 52.14883
53.889999 | 8512.5469 | 8801.748 | 6745.988 | -289.201 | 647.5209 | 1356.056 | 52.18283
53.900002 | 8609.2861 | 8789.548 | 6745.09 | -180.2619 | 641.9459 | 1350.295 | 52.21715
53.91 | 8758.8857 | 8777.319 | 6744.195 | -18.43296 | 636.462 | 1344.41 | 52.25176
53.919998 | 8808.2617 | 8765.06 | 6743.302 | 43.20184 | 631.0689 | 1338.402 | 52.28671
53.93 | 8854.5791 | 8752.764 | 6742.411 | 101.8156 | 625.7597 | 1332.271 | 52.32197
53.939999 | 8677.6357 | 8740.443 | 6741.523 | -62.80688 | 620.5382 | 1326.024 | 52.35755
53.950001 | 8429.0469 | 8728.088 | 6740.637 | -299.041 | 615.3998 | 1319.658 | 52.39345
53.959999 | 8379.0264 | 8715.708 | 6739.753 | -336.6819 | 610.3446 | 1313.181 | 52.42967
53.970001 | 8442.0234 | 8703.295 | 6738.872 | -261.2718 | 605.3695 | 1306.588 | 52.46622
53.98 | 8458.1113 | 8690.855 | 6737.993 | -232.7439 | 600.4739 | 1299.885 | 52.5031
53.990002 | 8404.209 | 8678.385 | 6737.116 | -274.1756 | 595.6561 | 1293.072 | 52.54031
54 | 8425 | 8665.885 | 6736.242 | -240.8854 | 590.9146 | 1286.151 | 52.57781
54.009998 | 8404.1631 | 8653.358 | 6735.37 | -249.1949 | 586.2494 | 1279.123 | 52.61566
54.02 | 8312.5527 | 8640.792 | 6734.5 | -328.2398 | 581.6546 | 1271.984 | 52.65384
54.029999 | 8254.1455 | 8628.2 | 6733.633 | -374.0543 | 577.1338 | 1264.741 | 52.69234
54.040001 | 8424.5889 | 8615.57 | 6732.767 | -190.9807 | 572.683 | 1257.388 | 52.73118
54.049999 | 8583.333 | 8602.909 | 6731.905 | -19.57615 | 568.3022 | 1249.932 | 52.77034
54.060001 | 8438.1484 | 8590.209 | 6731.044 | -152.0604 | 563.9888 | 1242.366 | 52.80984
54.07 | 8188.0596 | 8577.473 | 6730.186 | -389.4139 | 559.7425 | 1234.695 | 52.84966
54.080002 | 8054.3501 | 8564.699 | 6729.33 | -510.3489 | 555.5618 | 1226.917 | 52.88985
54.09 | 8037.4097 | 8551.886 | 6728.477 | -514.4758 | 551.4453 | 1219.033 | 52.93033
54.099998 | 8219.4414 | 8539.033 | 6727.626 | -319.5919 | 547.3933 | 1211.043 | 52.97116
54.110001 | 8329.7334 | 8526.131 | 6726.777 | -196.3974 | 543.4005 | 1202.941 | 53.01233
54.119999 | 8188.291 | 8513.189 | 6725.931 | -324.8978 | 539.4701 | 1194.734 | 53.05383
54.130001 | 8198.999 | 8500.196 | 6725.087 | -301.1972 | 535.5987 | 1186.415 | 53.09568
54.139999 | 8262.8457 | 8487.159 | 6724.246 | -224.3128 | 531.7861 | 1177.989 | 53.13786
54.150002 | 8212.7656 | 8474.066 | 6723.406 | -261.3007 | 528.0304 | 1169.449 | 53.1804
54.16 | 8183.4473 | 8460.924 | 6722.569 | -277.4771 | 524.3311 | 1160.801 | 53.22325
54.169998 | 8195.5293 | 8447.731 | 6721.735 | -252.2017 | 520.6881 | 1152.041 | 53.26647
54.18 | 8110.0161 | 8434.475 | 6720.903 | -324.4588 | 517.0967 | 1143.166 | 53.31002
54.189999 | 8081.9619 | 8421.166 | 6720.073 | -339.2039 | 513.5596 | 1134.179 | 53.35391
54.200001 | 8092.9697 | 8407.794 | 6719.245 | -314.8241 | 510.0739 | 1125.076 | 53.39816
54.209999 | 7971.6719 | 8394.364 | 6718.42 | -422.6922 | 506.6395 | 1115.861 | 53.44275
54.220001 | 7786.0562 | 8380.869 | 6717.598 | -594.8124 | 503.2544 | 1106.529 | 53.48769
54.23 | 7751.9009 | 8367.311 | 6716.777 | -615.4102 | 499.9182 | 1097.083 | 53.53298
54.240002 | 7854.4302 | 8353.688 | 6715.959 | -499.2581 | 496.6298 | 1087.521 | 53.57864
54.25 | 7731.6396 | 8340.001 | 6715.144 | -608.3614 | 493.388 | 1077.845 | 53.62461
54.259998 | 7588.168 | 8326.251 | 6714.331 | -738.0826 | 490.1929 | 1068.056 | 53.67096
54.27 | 7590.8726 | 8312.428 | 6713.52 | -721.555 | 487.0405 | 1058.15 | 53.71766
54.279999 | 7746.9067 | 8298.543 | 6712.711 | -551.6367 | 483.933 | 1048.134 | 53.76472
54.290001 | 7944.0156 | 8284.591 | 6711.905 | -340.5755 | 480.8679 | 1038.006 | 53.81213
54.299999 | 7850.375 | 8270.578 | 6711.102 | -420.2026 | 477.8449 | 1027.771 | 53.8599
54.310001 | 7723.625 | 8256.498 | 6710.3 | -532.8733 | 474.8624 | 1017.428 | 53.90803
54.32 | 7746.6626 | 8242.36 | 6709.501 | -495.6971 | 471.9198 | 1006.982 | 53.95652
54.330002 | 7850.1318 | 8228.162 | 6708.705 | -378.0299 | 469.0163 | 996.4355 | 54.00539
54.34 | 7813.8813 | 8213.909 | 6707.911 | -400.0278 | 466.1508 | 985.7933 | 54.05458
54.349998 | 7612.8896 | 8199.606 | 6707.119 | -586.7167 | 463.3233 | 975.0599 | 54.10416
54.360001 | 7430.6172 | 8185.248 | 6706.329 | -754.6313 | 460.5302 | 964.2348 | 54.15411
54.369999 | 7515.9204 | 8170.85 | 6705.543 | -654.9298 | 457.7736 | 953.3296 | 54.20442
54.380001 | 7667.166 | 8156.409 | 6704.758 | -489.2432 | 455.0511 | 942.3452 | 54.25509
54.389999 | 7480.7642 | 8141.936 | 6703.976 | -661.1714 | 452.3626 | 931.291 | 54.30614
54.400002 | 7549.8442 | 8127.429 | 6703.196 | -577.5849 | 449.7067 | 920.1691 | 54.35758
54.41 | 7602.7515 | 8112.901 | 6702.419 | -510.1499 | 447.0828 | 908.9906 | 54.40935
54.419998 | 7549.0601 | 8098.358 | 6701.644 | -549.2979 | 444.4911 | 897.7614 | 54.46151
54.43 | 7570.9937 | 8083.798 | 6700.871 | -512.8039 | 441.9283 | 886.4841 | 54.51405
54.439999 | 7546.6548 | 8069.237 | 6700.101 | -522.5819 | 439.3963 | 875.1723 | 54.56695
54.450001 | 7525 | 8054.676 | 6699.333 | -529.6761 | 436.893 | 863.8296 | 54.62025
54.459999 | 7592.9097 | 8040.128 | 6698.568 | -447.218 | 434.4185 | 852.4671 | 54.67392
54.470001 | 7762.4478 | 8025.594 | 6697.805 | -263.1464 | 431.9713 | 841.0899 | 54.72797
54.48 | 7906.5371 | 8011.087 | 6697.045 | -104.5498 | 429.5515 | 829.7083 | 54.78239
54.490002 | 7910.1675 | 7996.611 | 6696.286 | -86.4433 | 427.1582 | 818.3289 | 54.83723
54.5 | 7751.2632 | 7982.177 | 6695.531 | -230.9138 | 424.7908 | 806.9627 | 54.89241
54.509998 | 7692.5854 | 7967.793 | 6694.778 | -275.2072 | 422.4497 | 795.617 | 54.94799
54.52 | 7631.6255 | 7953.459 | 6694.027 | -321.8334 | 420.1319 | 784.2961 | 55.00396
54.529999 | 7431.7495 | 7939.192 | 6693.279 | -507.4424 | 417.8396 | 773.0133 | 55.06032
54.540001 | 7422.5698 | 7924.994 | 6692.533 | -502.424 | 415.5708 | 761.7733 | 55.11707
54.549999 | 7348.2686 | 7910.876 | 6691.789 | -562.6073 | 413.326 | 750.5864 | 55.17421
54.560001 | 7156.8984 | 7896.842 | 6691.048 | -739.9431 | 411.104 | 739.4577 | 55.23174
54.57 | 7281.8257 | 7882.901 | 6690.309 | -601.075 | 408.9051 | 728.3965 | 55.28968
54.580002 | 7629.4434 | 7869.058 | 6689.573 | -239.6144 | 406.7286 | 717.4082 | 55.34803
54.59 | 7645.6973 | 7855.323 | 6688.839 | -209.6259 | 404.5742 | 706.5028 | 55.40672
54.599998 | 7483.3335 | 7841.702 | 6688.108 | -358.368 | 402.4424 | 695.685 | 55.46585
54.610001 | 7593.5835 | 7828.193 | 6687.379 | -234.6099 | 400.3309 | 684.9581 | 55.52537
54.619999 | 7555.3853 | 7814.812 | 6686.653 | -259.4269 | 398.2416 | 674.3325 | 55.5853
54.630001 | 7351.4209 | 7801.558 | 6685.929 | -450.1372 | 396.1731 | 663.8107 | 55.64562
54.639999 | 7332.8521 | 7788.44 | 6685.207 | -455.5875 | 394.126 | 653.4002 | 55.70636
54.650002 | 7298.5215 | 7775.457 | 6684.488 | -476.9353 | 392.0992 | 643.1023 | 55.76752
54.66 | 7250 | 7762.62 | 6683.771 | -512.6201 | 390.0932 | 632.9266 | 55.82906
54.669998 | 7328.293 | 7749.931 | 6683.057 | -421.6376 | 388.1083 | 622.8742 | 55.89102
54.68 | 7588.7441 | 7737.388 | 6682.345 | -148.6435 | 386.1424 | 612.9466 | 55.95339
54.689999 | 7658.3076 | 7725 | 6681.636 | -66.69283 | 384.1975 | 603.1508 | 56.01617
54.700001 | 7380.0527 | 7712.768 | 6680.929 | -332.7155 | 382.2724 | 593.4875 | 56.07938
54.709999 | 7189.9048 | 7700.696 | 6680.225 | -510.7913 | 380.3676 | 583.961 | 56.143
54.720001 | 7173.374 | 7688.783 | 6679.522 | -515.4093 | 378.4823 | 574.5716 | 56.20704
54.73 | 7250.5938 | 7677.034 | 6678.823 | -426.4404 | 376.617 | 565.3227 | 56.2715
54.740002 | 7378.3179 | 7665.448 | 6678.126 | -287.1299 | 374.7714 | 556.2143 | 56.33641
54.75 | 7629.2402 | 7654.029 | 6677.431 | -24.7891 | 372.9454 | 547.251 | 56.40169
54.759998 | 7634.8584 | 7642.777 | 6676.739 | -7.919051 | 371.1395 | 538.4314 | 56.46742
54.77 | 7234.4644 | 7631.689 | 6676.049 | -397.2247 | 369.3519 | 529.7543 | 56.53358
54.779999 | 7249.625 | 7620.77 | 6675.362 | -371.1453 | 367.5844 | 521.2235 | 56.60017
54.790001 | 7512.2021 | 7610.017 | 6674.677 | -97.81536 | 365.8359 | 512.8371 | 56.66719
54.799999 | 7617.1631 | 7599.433 | 6673.995 | 17.7299 | 364.107 | 504.5965 | 56.73464
54.810001 | 7575.0137 | 7589.014 | 6673.315 | -14.00069 | 362.3968 | 496.4999 | 56.80253
54.82 | 7322.229 | 7578.763 | 6672.638 | -256.5336 | 360.706 | 488.5479 | 56.87086
54.830002 | 7322.5977 | 7568.675 | 6671.963 | -246.0773 | 359.0341 | 480.7384 | 56.93964
54.84 | 7459.0176 | 7558.754 | 6671.291 | -99.7366 | 357.3811 | 473.0737 | 57.00882
54.849998 | 7466.0244 | 7548.997 | 6670.621 | -82.97269 | 355.7474 | 465.5505 | 57.07847
54.860001 | 7320.605 | 7539.399 | 6669.953 | -218.7941 | 354.1313 | 458.1661 | 57.14856
54.869999 | 7158.4307 | 7529.964 | 6669.288 | -371.5333 | 352.5346 | 450.922 | 57.21909
54.880001 | 7176.6978 | 7520.687 | 6668.626 | -343.989 | 350.9561 | 443.815 | 57.29007
54.889999 | 7312.6396 | 7511.568 | 6667.966 | -198.9287 | 349.3963 | 436.8448 | 57.36151
54.900002 | 7359.0122 | 7502.604 | 6667.308 | -143.5914 | 347.8544 | 430.0077 | 57.43343
54.91 | 7342.353 | 7493.795 | 6666.653 | -151.4421 | 346.3309 | 423.3054 | 57.50574
54.919998 | 7302.7759 | 7485.139 | 6666.001 | -182.3631 | 344.8259 | 416.7339 | 57.57854
54.93 | 7213.2437 | 7476.63 | 6665.35 | -263.3865 | 343.3379 | 410.2902 | 57.65179
54.939999 | 7218.6182 | 7468.271 | 6664.703 | -249.6529 | 341.8682 | 403.9746 | 57.72551
54.950001 | 7334.2749 | 7460.057 | 6664.058 | -125.7819 | 340.4159 | 397.7836 | 57.79968
54.959999 | 7420.6543 | 7451.987 | 6663.415 | -31.33289 | 338.9814 | 391.7163 | 57.87432
54.970001 | 7452.1953 | 7444.058 | 6662.775 | 8.137343 | 337.564 | 385.7696 | 57.94943
54.98 | 7360.4517 | 7436.269 | 6662.137 | -75.8169 | 336.1641 | 379.9423 | 58.02501
54.990002 | 7397.1284 | 7428.615 | 6661.502 | -31.48676 | 334.7811 | 374.231 | 58.10108
55 | 7359.022 | 7421.098 | 6660.869 | -62.07623 | 333.4151 | 368.6361 | 58.17757
55.009998 | 7142.4287 | 7413.714 | 6660.239 | -271.2851 | 332.0661 | 363.1536 | 58.25456
55.02 | 7277.0415 | 7406.458 | 6659.612 | -129.416 | 330.7333 | 357.7805 | 58.33204
55.029999 | 7381.9956 | 7399.33 | 6658.987 | -17.33485 | 329.4172 | 352.5167 | 58.40998
55.040001 | 7152.8057 | 7392.328 | 6658.364 | -239.5224 | 328.1172 | 347.3586 | 58.48841
55.049999 | 7171.0625 | 7385.45 | 6657.744 | -214.3875 | 326.8337 | 342.3052 | 58.56733
55.060001 | 7359.3672 | 7378.692 | 6657.126 | -19.32477 | 325.5658 | 337.3534 | 58.64673
55.07 | 7205.9287 | 7372.053 | 6656.511 | -166.1247 | 324.3139 | 332.5019 | 58.72662
55.080002 | 7170.6069 | 7365.53 | 6655.898 | -194.9235 | 323.0776 | 327.7475 | 58.80703
55.09 | 7255.4009 | 7359.123 | 6655.288 | -103.7224 | 321.8569 | 323.0904 | 58.88786
55.099998 | 7256.6729 | 7352.829 | 6654.681 | -96.15578 | 320.6518 | 318.5269 | 58.96923
55.110001 | 7233.7754 | 7346.642 | 6654.075 | -112.8666 | 319.4611 | 314.0543 | 59.0511
55.119999 | 7273.1875 | 7340.565 | 6653.473 | -67.37715 | 318.286 | 309.6723 | 59.13345
55.130001 | 7495.5371 | 7334.592 | 6652.873 | 160.9448 | 317.1254 | 305.3778 | 59.21631
55.139999 | 7573.5518 | 7328.724 | 6652.275 | 244.8274 | 315.9798 | 301.1697 | 59.29969
55.150002 | 7462.6743 | 7322.957 | 6651.68 | 139.7174 | 314.8484 | 297.0448 | 59.38359
55.16 | 7450.2256 | 7317.291 | 6651.088 | 132.9351 | 313.7315 | 293.0034 | 59.46794
55.169998 | 7365.0171 | 7311.722 | 6650.498 | 53.29492 | 312.6291 | 289.0424 | 59.55284
55.18 | 7297.6421 | 7306.248 | 6649.91 | -8.605643 | 311.5401 | 285.1592 | 59.63825
55.189999 | 7460.377 | 7300.868 | 6649.325 | 159.5087 | 310.4653 | 281.3536 | 59.72417
55.200001 | 7398.7368 | 7295.58 | 6648.743 | 103.1566 | 309.4041 | 277.6228 | 59.81062
55.209999 | 7178.5996 | 7290.383 | 6648.163 | -111.7833 | 308.3566 | 273.9658 | 59.89758
55.220001 | 7233.418 | 7285.271 | 6647.585 | -51.85317 | 307.3223 | 270.3784 | 59.98507
55.23 | 7403.7021 | 7280.248 | 6647.011 | 123.4536 | 306.3015 | 266.8633 | 60.07309
55.240002 | 7408.3335 | 7275.31 | 6646.438 | 133.0236 | 305.2936 | 263.4165 | 60.16167
55.25 | 7419.4175 | 7270.456 | 6645.868 | 148.9619 | 304.2988 | 260.0376 | 60.25071
55.259998 | 7414.8789 | 7265.682 | 6645.301 | 149.1971 | 303.3169 | 256.7233 | 60.34032
55.27 | 7391.6665 | 7260.987 | 6644.736 | 130.6791 | 302.3473 | 253.4733 | 60.43047
55.279999 | 7494.8003 | 7256.372 | 6644.174 | 238.428 | 301.3904 | 250.2864 | 60.52115
55.290001 | 7658.1162 | 7251.833 | 6643.614 | 406.2831 | 300.4458 | 247.1605 | 60.61239
55.299999 | 7692.6484 | 7247.37 | 6643.057 | 445.2786 | 299.5136 | 244.0947 | 60.70416
55.310001 | 7694.3491 | 7242.979 | 6642.503 | 451.3696 | 298.5933 | 241.0871 | 60.79648
55.32 | 7491.9092 | 7238.662 | 6641.951 | 253.2474 | 297.685 | 238.1367 | 60.88936
55.330002 | 7180.0225 | 7234.414 | 6641.401 | -54.39172 | 296.7886 | 235.2419 | 60.98282
55.34 | 7118.6909 | 7230.237 | 6640.854 | -111.5461 | 295.9038 | 232.4023 | 61.07677
55.349998 | 7187.7642 | 7226.128 | 6640.31 | -38.36383 | 295.0309 | 229.6161 | 61.17131
55.360001 | 7365.7554 | 7222.084 | 6639.768 | 143.6712 | 294.1688 | 226.8814 | 61.26641
55.369999 | 7450 | 7218.107 | 6639.228 | 231.8931 | 293.3184 | 224.1981 | 61.36208
55.380001 | 7501.0371 | 7214.193 | 6638.691 | 286.844 | 292.479 | 221.5644 | 61.45831
55.389999 | 7555.7417 | 7210.343 | 6638.157 | 345.399 | 291.6509 | 218.9796 | 61.55511
55.400002 | 7687.1836 | 7206.553 | 6637.625 | 480.6304 | 290.8335 | 216.4419 | 61.65253
55.41 | 7638.7808 | 7202.825 | 6637.096 | 435.9558 | 290.027 | 213.9514 | 61.75045
55.419998 | 7380.5278 | 7199.156 | 6636.57 | 181.3713 | 289.2314 | 211.5064 | 61.84899
55.43 | 7474.3057 | 7195.545 | 6636.045 | 278.7609 | 288.4459 | 209.1054 | 61.9481
55.439999 | 7447.834 | 7191.991 | 6635.524 | 255.8428 | 287.6712 | 206.7483 | 62.0478
55.450001 | 7343.8574 | 7188.493 | 6635.005 | 155.3643 | 286.9067 | 204.4334 | 62.14809
55.459999 | 7375.6128 | 7185.05 | 6634.488 | 190.5623 | 286.1526 | 202.1604 | 62.24897
55.470001 | 7362.2153 | 7181.661 | 6633.974 | 180.554 | 285.4085 | 199.9279 | 62.35045
55.48 | 7305.2329 | 7178.325 | 6633.463 | 126.9075 | 284.6745 | 197.7352 | 62.45251
55.490002 | 7377.478 | 7175.041 | 6632.954 | 202.4369 | 283.9504 | 195.5812 | 62.55522
55.5 | 7276.4644 | 7171.809 | 6632.448 | 104.6558 | 283.2362 | 193.4658 | 62.65846
55.509998 | 7157.3667 | 7168.626 | 6631.945 | -11.25962 | 282.5318 | 191.3876 | 62.76234
55.52 | 7354.4775 | 7165.492 | 6631.443 | 188.9852 | 281.8368 | 189.3453 | 62.86684
55.529999 | 7572.688 | 7162.407 | 6630.945 | 410.2807 | 281.1514 | 187.339 | 62.97194
55.540001 | 7519.9683 | 7159.369 | 6630.449 | 360.599 | 280.4754 | 185.3674 | 63.07767
55.549999 | 7346.2148 | 7156.378 | 6629.955 | 189.8364 | 279.8089 | 183.4301 | 63.18401
55.560001 | 7331.1006 | 7153.433 | 6629.464 | 177.6678 | 279.1514 | 181.526 | 63.29097
55.57 | 7435.7056 | 7150.533 | 6628.976 | 285.1729 | 278.5033 | 179.6546 | 63.39857
55.580002 | 7466.6436 | 7147.676 | 6628.49 | 318.9672 | 277.8641 | 177.8151 | 63.50683
55.59 | 7301.5439 | 7144.864 | 6628.007 | 156.6798 | 277.234 | 176.0072 | 63.61565
55.599998 | 7094.9707 | 7142.095 | 6627.527 | -47.1241 | 276.6129 | 174.23 | 63.72514
55.610001 | 7297.3848 | 7139.366 | 6627.049 | 158.0184 | 276.0002 | 172.4824 | 63.83528
55.619999 | 7390.4424 | 7136.68 | 6626.573 | 253.7622 | 275.3966 | 170.7644 | 63.94606
55.630001 | 7396.4492 | 7134.034 | 6626.1 | 262.4151 | 274.8014 | 169.075 | 64.05748
55.639999 | 7373.9316 | 7131.428 | 6625.63 | 242.5032 | 274.215 | 167.414 | 64.16956
55.650002 | 7527.1631 | 7128.861 | 6625.162 | 398.3017 | 273.6369 | 165.7801 | 64.28233
55.66 | 7596.772 | 7126.334 | 6624.697 | 470.4384 | 273.0672 | 164.1738 | 64.39568
55.669998 | 7334.8457 | 7123.844 | 6624.234 | 211.0015 | 272.5062 | 162.5939 | 64.50973
55.68 | 7270.4751 | 7121.391 | 6623.774 | 149.0839 | 271.9529 | 161.0396 | 64.62444
55.689999 | 7301.6445 | 7118.976 | 6623.317 | 182.6689 | 271.4081 | 159.5109 | 64.73983
55.700001 | 7393.9062 | 7116.596 | 6622.862 | 277.3102 | 270.8713 | 158.007 | 64.85589
55.709999 | 7369.6074 | 7114.252 | 6622.41 | 255.355 | 270.3426 | 156.5275 | 64.97262
55.720001 | 7221.7148 | 7111.944 | 6621.96 | 109.7713 | 269.8219 | 155.0719 | 65.09004
55.73 | 7098.6924 | 7109.67 | 6621.513 | -10.9771 | 269.3091 | 153.6397 | 65.20814
55.740002 | 7101.3149 | 7107.429 | 6621.068 | -6.114378 | 268.8041 | 152.2303 | 65.32697
55.75 | 7081.1504 | 7105.223 | 6620.626 | -24.0726 | 268.3068 | 150.8437 | 65.44641
55.759998 | 7087.6763 | 7103.05 | 6620.187 | -15.37365 | 267.8175 | 149.4792 | 65.56658
55.77 | 7123.6621 | 7100.909 | 6619.75 | 22.75342 | 267.3355 | 148.136 | 65.68746
55.779999 | 7150.8032 | 7098.8 | 6619.316 | 52.00315 | 266.8612 | 146.8142 | 65.80904
55.790001 | 7150.5688 | 7096.723 | 6618.884 | 53.84616 | 266.3944 | 145.5131 | 65.93132
55.799999 | 7179.4219 | 7094.677 | 6618.455 | 84.7451 | 265.9352 | 144.2325 | 66.05432
55.810001 | 7284.0796 | 7092.661 | 6618.028 | 191.4183 | 265.4832 | 142.9718 | 66.17804
55.82 | 7336.1636 | 7090.676 | 6617.604 | 245.4873 | 265.0387 | 141.7307 | 66.30247
55.830002 | 7395.8501 | 7088.721 | 6617.183 | 307.1292 | 264.6015 | 140.5088 | 66.42767
55.84 | 7407.644 | 7086.795 | 6616.764 | 320.8487 | 264.1714 | 139.306 | 66.55352
55.849998 | 7327.8545 | 7084.899 | 6616.348 | 242.9556 | 263.7488 | 138.1218 | 66.68013
55.860001 | 7149.5552 | 7083.03 | 6615.935 | 66.52482 | 263.3329 | 136.9555 | 66.80749
55.869999 | 7136.3467 | 7081.191 | 6615.524 | 55.15598 | 262.9243 | 135.8072 | 66.93559
55.880001 | 7385.7871 | 7079.379 | 6615.115 | 306.4085 | 262.5226 | 134.6764 | 67.06443
55.889999 | 7276.1992 | 7077.594 | 6614.709 | 198.6049 | 262.128 | 133.5628 | 67.19402
55.900002 | 7069.5439 | 7075.837 | 6614.306 | -6.292781 | 261.7403 | 132.4659 | 67.32442
55.91 | 7284.6719 | 7074.106 | 6613.906 | 210.5656 | 261.3594 | 131.3858 | 67.45548
55.919998 | 7275.5923 | 7072.403 | 6613.508 | 203.1897 | 260.9856 | 130.3221 | 67.58735
55.93 | 7167.7998 | 7070.724 | 6613.112 | 97.07546 | 260.6182 | 129.274 | 67.71999
55.939999 | 7289.7002 | 7069.072 | 6612.719 | 220.6279 | 260.2577 | 128.2419 | 67.8534
55.950001 | 7340.1592 | 7067.446 | 6612.329 | 272.7137 | 259.9038 | 127.225 | 67.98758
55.959999 | 7464.1641 | 7065.844 | 6611.942 | 398.3199 | 259.5567 | 126.2234 | 68.12255
55.970001 | 7463.8496 | 7064.267 | 6611.556 | 399.5822 | 259.2161 | 125.2366 | 68.25831
55.98 | 7317.9673 | 7062.715 | 6611.174 | 255.2519 | 258.8821 | 124.2644 | 68.39485
55.990002 | 7346.812 | 7061.188 | 6610.794 | 285.6245 | 258.5546 | 123.3066 | 68.53223
56 | 7432.1475 | 7059.684 | 6610.417 | 372.4637 | 258.2336 | 122.363 | 68.67033
56.009998 | 7205.7139 | 7058.204 | 6610.042 | 147.5098 | 257.9192 | 121.4333 | 68.80927
56.02 | 7185.9033 | 7056.747 | 6609.67 | 129.1561 | 257.6109 | 120.517 | 68.94903
56.029999 | 7358.7686 | 7055.314 | 6609.301 | 303.4548 | 257.3091 | 119.6143 | 69.0896
56.040001 | 7489.5049 | 7053.903 | 6608.934 | 435.6017 | 257.0136 | 118.7247 | 69.23099
56.049999 | 7436.4346 | 7052.516 | 6608.57 | 383.9191 | 256.7244 | 117.8481 | 69.3732
56.060001 | 7481.0308 | 7051.15 | 6608.208 | 429.8809 | 256.4414 | 116.9841 | 69.51625
56.07 | 7446.416 | 7049.807 | 6607.849 | 396.6092 | 256.1647 | 116.1328 | 69.66012
56.080002 | 7258.3335 | 7048.485 | 6607.493 | 209.8481 | 255.8942 | 115.2937 | 69.8049
56.09 | 7126.6626 | 7047.186 | 6607.139 | 79.47667 | 255.6298 | 114.4668 | 69.95041
56.099998 | 7024.3872 | 7045.908 | 6606.788 | -21.52096 | 255.3717 | 113.6519 | 70.09683
56.110001 | 7158.3335 | 7044.651 | 6606.439 | 113.6824 | 255.1193 | 112.8486 | 70.2441
56.119999 | 7326.5703 | 7043.416 | 6606.093 | 283.1548 | 254.8732 | 112.0569 | 70.39223
56.130001 | 7474.1719 | 7042.201 | 6605.75 | 431.9714 | 254.6331 | 111.2765 | 70.54123
56.139999 | 7325 | 7041.006 | 6605.409 | 283.9935 | 254.399 | 110.5074 | 70.6911
56.150002 | 7217.6943 | 7039.833 | 6605.071 | 177.8618 | 254.1708 | 109.749 | 70.8419
56.16 | 7142.0708 | 7038.679 | 6604.735 | 103.3917 | 253.9486 | 109.0018 | 70.99347
56.169998 | 7303.4692 | 7037.546 | 6604.402 | 265.9232 | 253.7324 | 108.2652 | 71.146
56.18 | 7164.5049 | 7036.432 | 6604.072 | 128.0728 | 253.5218 | 107.5389 | 71.29941
56.189999 | 6971.8037 | 7035.338 | 6603.744 | -63.53471 | 253.3173 | 106.8231 | 71.45371
56.200001 | 7223.3623 | 7034.264 | 6603.419 | 189.0983 | 253.1185 | 106.1174 | 71.60893
56.209999 | 7433.2896 | 7033.209 | 6603.097 | 400.0805 | 252.9255 | 105.4218 | 71.76506
56.220001 | 7498.3535 | 7032.173 | 6602.777 | 466.1803 | 252.7383 | 104.736 | 71.9221
56.23 | 7519.8838 | 7031.157 | 6602.46 | 488.7273 | 252.5569 | 104.06 | 72.08007
56.240002 | 7465.4741 | 7030.159 | 6602.145 | 435.3155 | 252.3813 | 103.3935 | 72.23902
56.25 | 7329.8364 | 7029.179 | 6601.833 | 300.657 | 252.2112 | 102.7365 | 72.39879
56.259998 | 7302.1509 | 7028.219 | 6601.523 | 273.9319 | 252.047 | 102.0889 | 72.55955
56.27 | 7228.0493 | 7027.276 | 6601.217 | 200.7728 | 251.8883 | 101.4503 | 72.72127
56.279999 | 7438.6069 | 7026.353 | 6600.912 | 412.2543 | 251.7353 | 100.8209 | 72.88393
56.290001 | 7589.2031 | 7025.447 | 6600.611 | 563.7565 | 251.5879 | 100.2003 | 73.04756
56.299999 | 7323.1953 | 7024.559 | 6600.312 | 298.6365 | 251.4462 | 99.58855 | 73.21216
56.310001 | 7182.5112 | 7023.689 | 6600.016 | 158.8226 | 251.3099 | 98.98544 | 73.37771
56.32 | 7434.6001 | 7022.836 | 6599.722 | 411.7639 | 251.1793 | 98.39088 | 73.54425
56.330002 | 7709.3662 | 7022.001 | 6599.431 | 687.3648 | 251.0543 | 97.8047 | 73.71183
56.34 | 7565.0312 | 7021.184 | 6599.142 | 543.8471 | 250.9346 | 97.22693 | 73.88028
56.349998 | 7287.5439 | 7020.384 | 6598.856 | 267.1597 | 250.8207 | 96.65735 | 74.04979
56.360001 | 7440.1611 | 7019.601 | 6598.573 | 420.5599 | 250.712 | 96.09581 | 74.2203
56.369999 | 7553.5894 | 7018.836 | 6598.293 | 534.7538 | 250.609 | 95.54229 | 74.39182
56.380001 | 7507.2095 | 7018.087 | 6598.014 | 489.1227 | 250.5114 | 94.99662 | 74.56435
56.389999 | 7381.8643 | 7017.355 | 6597.739 | 364.5093 | 250.4192 | 94.45877 | 74.73792
56.400002 | 7377.0547 | 7016.64 | 6597.466 | 360.4149 | 250.3325 | 93.92848 | 74.91256
56.41 | 7669.3657 | 7015.941 | 6597.196 | 653.4243 | 250.2512 | 93.40593 | 75.08813
56.419998 | 7780.915 | 7015.26 | 6596.929 | 765.6552 | 250.1754 | 92.89086 | 75.2648
56.43 | 7650.3345 | 7014.594 | 6596.664 | 635.7404 | 250.1047 | 92.38307 | 75.44251
56.439999 | 7643.5786 | 7013.945 | 6596.402 | 629.6335 | 250.0396 | 91.88266 | 75.62129
56.450001 | 7729.2227 | 7013.312 | 6596.142 | 715.9104 | 249.9799 | 91.38942 | 75.80113
56.459999 | 7526.9697 | 7012.696 | 6595.885 | 514.274 | 249.9255 | 90.90332 | 75.98204
56.470001 | 7434.6929 | 7012.095 | 6595.63 | 422.5977 | 249.8764 | 90.42428 | 76.16403
56.48 | 7414.501 | 7011.511 | 6595.379 | 402.9903 | 249.8327 | 89.95217 | 76.34711
56.490002 | 7368.0034 | 7010.942 | 6595.129 | 357.0613 | 249.7944 | 89.48692 | 76.53134
56.5 | 7386.5527 | 7010.389 | 6594.883 | 376.1633 | 249.7613 | 89.02854 | 76.71655
56.509998 | 7317.7061 | 7009.853 | 6594.639 | 307.8535 | 249.7336 | 88.5769 | 76.90292
56.52 | 7158.2461 | 7009.331 | 6594.398 | 148.915 | 249.7111 | 88.13179 | 77.09042
56.529999 | 7142.9951 | 7008.826 | 6594.159 | 134.1696 | 249.694 | 87.69332 | 77.27903
56.540001 | 7266.6543 | 7008.335 | 6593.923 | 258.3189 | 249.6821 | 87.26135 | 77.46878
56.549999 | 7394.1401 | 7007.861 | 6593.69 | 386.2793 | 249.6756 | 86.83581 | 77.65967
56.560001 | 7456.5049 | 7007.402 | 6593.459 | 449.1033 | 249.6742 | 86.41664 | 77.85171
56.57 | 7368.0732 | 7006.958 | 6593.231 | 361.1154 | 249.6782 | 86.00376 | 78.04489
56.580002 | 7287.9668 | 7006.529 | 6593.005 | 281.4376 | 249.6875 | 85.59709 | 78.23931
56.59 | 7190.7065 | 7006.116 | 6592.782 | 184.5906 | 249.702 | 85.19666 | 78.43477
56.599998 | 7156.0508 | 7005.718 | 6592.562 | 150.333 | 249.7218 | 84.80232 | 78.63146
56.610001 | 7312.7666 | 7005.335 | 6592.345 | 307.4319 | 249.7468 | 84.414 | 78.82935
56.619999 | 7375.0229 | 7004.967 | 6592.13 | 370.0561 | 249.7771 | 84.03171 | 79.02843
56.630001 | 7181.0859 | 7004.614 | 6591.917 | 176.4721 | 249.8126 | 83.65533 | 79.22871
56.639999 | 7146.1387 | 7004.276 | 6591.708 | 141.8628 | 249.8534 | 83.28485 | 79.43021
56.650002 | 7332.4766 | 7003.953 | 6591.5 | 328.5237 | 249.8994 | 82.92014 | 79.63299
56.66 | 7320.4355 | 7003.645 | 6591.296 | 316.7908 | 249.9506 | 82.56131 | 79.83686
56.669998 | 7248.8706 | 7003.352 | 6591.094 | 245.5191 | 250.0072 | 82.2082 | 80.04205
56.68 | 7365.6528 | 7003.073 | 6590.895 | 362.58 | 250.0688 | 81.86071 | 80.24848
56.689999 | 7466.9082 | 7002.809 | 6590.698 | 464.0991 | 250.1358 | 81.5189 | 80.45615
56.700001 | 7340.9985 | 7002.56 | 6590.504 | 338.4384 | 250.208 | 81.18266 | 80.6651
56.709999 | 7471.9727 | 7002.326 | 6590.313 | 469.6469 | 250.2855 | 80.85196 | 80.87532
56.720001 | 7461.3066 | 7002.106 | 6590.124 | 459.2005 | 250.3682 | 80.52679 | 81.08682
56.73 | 7370.8081 | 7001.901 | 6589.938 | 368.9071 | 250.4562 | 80.20706 | 81.29961
56.740002 | 7293.7065 | 7001.711 | 6589.755 | 291.9958 | 250.5495 | 79.89275 | 81.51378
56.75 | 7190.6294 | 7001.535 | 6589.574 | 189.0946 | 250.6479 | 79.58385 | 81.7291
56.759998 | 7212.4365 | 7001.374 | 6589.396 | 211.0629 | 250.7517 | 79.28033 | 81.94582
56.77 | 7222.0298 | 7001.227 | 6589.22 | 220.8031 | 250.8606 | 78.98205 | 82.16388
56.779999 | 7201.7983 | 7001.095 | 6589.047 | 200.7038 | 250.9749 | 78.68908 | 82.38325
56.790001 | 7413.0205 | 7000.977 | 6588.877 | 412.0437 | 251.0944 | 78.40138 | 82.604
56.799999 | 7373.2173 | 7000.874 | 6588.709 | 372.3437 | 251.2193 | 78.11887 | 82.82608
56.810001 | 7110.8462 | 7000.785 | 6588.544 | 110.0614 | 251.3493 | 77.84158 | 83.04954
56.82 | 7288.1167 | 7000.71 | 6588.382 | 287.4062 | 251.4847 | 77.56942 | 83.27438
56.830002 | 7205.8403 | 7000.651 | 6588.222 | 205.1896 | 251.6255 | 77.30239 | 83.50068
56.84 | 7029.0913 | 7000.605 | 6588.065 | 28.48611 | 251.7714 | 77.0405 | 83.72822
56.849998 | 7200.9219 | 7000.574 | 6587.911 | 200.3476 | 251.9227 | 76.78368 | 83.95725
56.860001 | 7185.854 | 7000.558 | 6587.759 | 185.2964 | 252.0793 | 76.53192 | 84.18769
56.869999 | 7210.269 | 7000.556 | 6587.61 | 209.7134 | 252.2413 | 76.28519 | 84.41957
56.880001 | 7203.356 | 7000.568 | 6587.463 | 202.7882 | 252.4085 | 76.04348 | 84.65288
56.889999 | 7212.2446 | 7000.595 | 6587.319 | 211.65 | 252.5812 | 75.80678 | 84.88764
56.900002 | 7486.1714 | 7000.636 | 6587.178 | 485.5355 | 252.7593 | 75.57503 | 85.12395
56.91 | 7224.1475 | 7000.691 | 6587.039 | 223.4561 | 252.9426 | 75.34829 | 85.36155
56.919998 | 7180.8096 | 7000.762 | 6586.903 | 180.0481 | 253.1314 | 75.1265 | 85.60074
56.93 | 7191.3657 | 7000.846 | 6586.769 | 190.5198 | 253.3255 | 74.90962 | 85.8414
56.939999 | 7221.5059 | 7000.945 | 6586.639 | 220.5609 | 253.525 | 74.69768 | 86.08357
56.950001 | 7148.7461 | 7001.058 | 6586.51 | 147.6876 | 253.73 | 74.49066 | 86.32735
56.959999 | 7212.0342 | 7001.186 | 6586.385 | 210.8478 | 253.9404 | 74.28852 | 86.57248
56.970001 | 7111.1826 | 7001.329 | 6586.262 | 109.8538 | 254.1562 | 74.09132 | 86.81923
56.98 | 7094.0869 | 7001.486 | 6586.142 | 92.60103 | 254.3775 | 73.89896 | 87.06754
56.990002 | 7212.8652 | 7001.658 | 6586.024 | 211.2077 | 254.6044 | 73.7115 | 87.31749
57 | 7081.8682 | 7001.844 | 6585.909 | 80.02464 | 254.8366 | 73.52893 | 87.56884
57.009998 | 6991.6665 | 7002.044 | 6585.797 | -10.37787 | 255.0744 | 73.35125 | 87.82187
57.02 | 7067.1582 | 7002.26 | 6585.687 | 64.89853 | 255.3177 | 73.1784 | 88.0765
57.029999 | 7224.1265 | 7002.49 | 6585.58 | 221.6368 | 255.5666 | 73.01043 | 88.33272
57.040001 | 7263.6548 | 7002.734 | 6585.475 | 260.9204 | 255.8209 | 72.84737 | 88.59058
57.049999 | 7141.0181 | 7002.994 | 6585.374 | 138.0243 | 256.0809 | 72.68913 | 88.85008
57.060001 | 6909.2993 | 7003.268 | 6585.274 | -93.96868 | 256.3465 | 72.53581 | 89.11121
57.07 | 6932.6748 | 7003.557 | 6585.178 | -70.88214 | 256.6177 | 72.38734 | 89.37401
57.080002 | 7044.0068 | 7003.861 | 6585.084 | 40.14596 | 256.8946 | 72.24377 | 89.63857
57.09 | 7036.3262 | 7004.179 | 6584.993 | 32.14686 | 257.177 | 72.10508 | 89.90464
57.099998 | 7125.3535 | 7004.513 | 6584.904 | 120.8406 | 257.4651 | 71.97129 | 90.17249
57.110001 | 7275 | 7004.861 | 6584.818 | 270.1386 | 257.759 | 71.84242 | 90.44205
57.119999 | 7337.603 | 7005.225 | 6584.735 | 332.3782 | 258.0585 | 71.71844 | 90.71334
57.130001 | 7438.0908 | 7005.603 | 6584.654 | 432.4875 | 258.3638 | 71.59941 | 90.98637
57.139999 | 7327.4653 | 7005.997 | 6584.576 | 321.4684 | 258.6749 | 71.48528 | 91.26115
57.150002 | 7110.2456 | 7006.406 | 6584.5 | 103.8398 | 258.9918 | 71.37612 | 91.53779
57.16 | 6963.8481 | 7006.83 | 6584.427 | -42.98141 | 259.3144 | 71.27193 | 91.81603
57.169998 | 7040.3091 | 7007.269 | 6584.357 | 33.04041 | 259.6429 | 71.17271 | 92.09615
57.18 | 7342.7476 | 7007.723 | 6584.289 | 335.0245 | 259.9772 | 71.07847 | 92.37808
57.189999 | 7377.9541 | 7008.193 | 6584.224 | 369.7613 | 260.3175 | 70.98924 | 92.66183
57.200001 | 7365.6318 | 7008.678 | 6584.162 | 356.9537 | 260.6636 | 70.90506 | 92.94751
57.209999 | 7380.4751 | 7009.179 | 6584.102 | 371.2965 | 261.0157 | 70.82586 | 93.23486
57.220001 | 7469.6094 | 7009.695 | 6584.045 | 459.9146 | 261.3738 | 70.75179 | 93.52417
57.23 | 7510.2637 | 7010.226 | 6583.991 | 500.0372 | 261.7378 | 70.68274 | 93.81536
57.240002 | 7522.1738 | 7010.774 | 6583.939 | 511.3998 | 262.1079 | 70.61882 | 94.10854
57.25 | 7457.2402 | 7011.337 | 6583.89 | 445.9033 | 262.484 | 70.55999 | 94.40343
57.259998 | 7440.563 | 7011.916 | 6583.843 | 428.6472 | 262.8662 | 70.5063 | 94.70035
57.27 | 7294.1538 | 7012.51 | 6583.799 | 281.6434 | 263.2545 | 70.45776 | 94.99921
57.279999 | 7356.3169 | 7013.121 | 6583.758 | 343.1959 | 263.649 | 70.41438 | 95.30004
57.290001 | 7619.9478 | 7013.748 | 6583.719 | 606.2002 | 264.0496 | 70.37624 | 95.60284
57.299999 | 7803.0127 | 7014.39 | 6583.683 | 788.6225 | 264.4565 | 70.34324 | 95.90762
57.310001 | 7534.2583 | 7015.049 | 6583.649 | 519.2094 | 264.8696 | 70.31554 | 96.21442
57.32 | 7355.6748 | 7015.724 | 6583.619 | 339.951 | 265.2889 | 70.29304 | 96.52322
57.330002 | 7568.0996 | 7016.415 | 6583.59 | 551.6845 | 265.7147 | 70.27583 | 96.83419
57.34 | 7415.6562 | 7017.122 | 6583.565 | 398.5339 | 266.1466 | 70.26388 | 97.14699
57.349998 | 7212.7437 | 7017.846 | 6583.542 | 194.8976 | 266.585 | 70.25722 | 97.46197
57.360001 | 7247.875 | 7018.586 | 6583.522 | 229.2886 | 267.0299 | 70.25592 | 97.77904
57.369999 | 7462.8198 | 7019.343 | 6583.504 | 443.4767 | 267.4811 | 70.25989 | 98.09822
57.380001 | 7524.0737 | 7020.116 | 6583.489 | 503.9572 | 267.9389 | 70.26925 | 98.41951
57.389999 | 7377.1875 | 7020.906 | 6583.476 | 356.281 | 268.4032 | 70.28389 | 98.74296
57.400002 | 7260.6182 | 7021.713 | 6583.467 | 238.9048 | 268.8742 | 70.30394 | 99.06868
57.41 | 7334.2847 | 7022.537 | 6583.459 | 311.7481 | 269.3516 | 70.32933 | 99.39634
57.419998 | 7164.8296 | 7023.377 | 6583.455 | 141.4527 | 269.8357 | 70.36005 | 99.72632
57.43 | 7124.396 | 7024.234 | 6583.453 | 100.1619 | 270.3266 | 70.39616 | 100.0585
57.439999 | 7355.2495 | 7025.108 | 6583.454 | 330.1413 | 270.8242 | 70.43758 | 100.3929
57.450001 | 7465.0732 | 7025.999 | 6583.457 | 439.0737 | 271.3285 | 70.4844 | 100.7297
57.459999 | 7387.0474 | 7026.908 | 6583.463 | 360.1399 | 271.8397 | 70.53647 | 101.0685
57.470001 | 7415.6445 | 7027.833 | 6583.471 | 387.8117 | 272.3577 | 70.59394 | 101.4098
57.48 | 7299.2285 | 7028.775 | 6583.483 | 270.4533 | 272.8827 | 70.65662 | 101.7533
57.490002 | 7230.4951 | 7029.735 | 6583.496 | 200.7601 | 273.4147 | 70.7246 | 102.0993
57.5 | 7290.1895 | 7030.711 | 6583.513 | 259.478 | 273.9536 | 70.79776 | 102.4474
57.509998 | 7425.1582 | 7031.705 | 6583.532 | 393.4528 | 274.4995 | 70.8761 | 102.798
57.52 | 7461.4526 | 7032.717 | 6583.553 | 428.736 | 275.0526 | 70.95961 | 103.151
57.529999 | 7440.7231 | 7033.745 | 6583.578 | 406.978 | 275.6129 | 71.04814 | 103.5063
57.540001 | 7327.8188 | 7034.791 | 6583.605 | 293.0279 | 276.1803 | 71.14176 | 103.8642
57.549999 | 7378.373 | 7035.854 | 6583.634 | 342.5192 | 276.7551 | 71.24021 | 104.2244
57.560001 | 7449.7998 | 7036.934 | 6583.666 | 412.8657 | 277.3371 | 71.34363 | 104.5872
57.57 | 7371.751 | 7038.032 | 6583.701 | 333.7194 | 277.9264 | 71.45175 | 104.9524
57.580002 | 7308.5635 | 7039.147 | 6583.738 | 269.417 | 278.5233 | 71.56456 | 105.3203
57.59 | 7464.7144 | 7040.278 | 6583.778 | 424.4363 | 279.1275 | 71.68189 | 105.6904
57.599998 | 7585.5396 | 7041.427 | 6583.821 | 544.1126 | 279.7392 | 71.80364 | 106.0632
57.610001 | 7321.7886 | 7042.593 | 6583.866 | 279.1954 | 280.3586 | 71.92977 | 106.4387
57.619999 | 7147.2119 | 7043.776 | 6583.914 | 103.4357 | 280.9856 | 72.05994 | 106.8167
57.630001 | 7200.1313 | 7044.976 | 6583.964 | 155.155 | 281.6203 | 72.19422 | 107.1973
57.639999 | 7291.6455 | 7046.193 | 6584.018 | 245.4524 | 282.2627 | 72.33222 | 107.5806
57.650002 | 7263.877 | 7047.427 | 6584.073 | 216.45 | 282.9131 | 72.47397 | 107.9667
57.66 | 7338.8301 | 7048.677 | 6584.132 | 290.1531 | 283.5711 | 72.61909 | 108.3552
57.669998 | 7422.1484 | 7049.944 | 6584.192 | 372.2047 | 284.2372 | 72.76743 | 108.7466
57.68 | 7386.4912 | 7051.227 | 6584.256 | 335.2644 | 284.9113 | 72.91887 | 109.1408
57.689999 | 7346.4756 | 7052.526 | 6584.322 | 293.9495 | 285.5934 | 73.07301 | 109.5376
57.700001 | 7555.8267 | 7053.842 | 6584.391 | 501.9849 | 286.2837 | 73.22979 | 109.9375
57.709999 | 7483.3335 | 7055.173 | 6584.462 | 428.1606 | 286.9822 | 73.38869 | 110.3398
57.720001 | 7378.8643 | 7056.52 | 6584.536 | 322.3443 | 287.6889 | 73.54975 | 110.7452
57.73 | 7224.3184 | 7057.882 | 6584.613 | 166.4359 | 288.404 | 73.7124 | 111.1534
57.740002 | 7248.4575 | 7059.261 | 6584.692 | 189.1969 | 289.1275 | 73.87654 | 111.5647
57.75 | 7099.397 | 7060.653 | 6584.774 | 38.74373 | 289.8593 | 74.0417 | 111.9785
57.759998 | 7306.3501 | 7062.061 | 6584.858 | 244.2891 | 290.5998 | 74.20765 | 112.3955
57.77 | 7588.3613 | 7063.484 | 6584.945 | 524.8777 | 291.3489 | 74.37412 | 112.8155
57.779999 | 7658.1777 | 7064.92 | 6585.035 | 593.2573 | 292.1067 | 74.54062 | 113.2384
57.790001 | 7707.665 | 7066.372 | 6585.127 | 641.2935 | 292.8732 | 74.707 | 113.6644
57.799999 | 7717.9175 | 7067.836 | 6585.222 | 650.0811 | 293.6486 | 74.87267 | 114.0934
57.810001 | 7529.4268 | 7069.315 | 6585.319 | 460.1117 | 294.4328 | 75.03753 | 114.5255
57.82 | 7399.5962 | 7070.807 | 6585.419 | 328.7891 | 295.2261 | 75.20101 | 114.9608
57.830002 | 7463.106 | 7072.313 | 6585.522 | 390.7934 | 296.0286 | 75.36289 | 115.3993
57.84 | 7557.4326 | 7073.83 | 6585.627 | 483.6022 | 296.8399 | 75.52269 | 115.8407
57.849998 | 7600.7104 | 7075.361 | 6585.735 | 525.3494 | 297.6606 | 75.68011 | 116.2854
57.860001 | 7598.5098 | 7076.904 | 6585.845 | 521.6055 | 298.4906 | 75.83491 | 116.7334
57.869999 | 7724.2202 | 7078.46 | 6585.958 | 645.7607 | 299.33 | 75.98652 | 117.1846
57.880001 | 7721.2554 | 7080.027 | 6586.074 | 641.2285 | 300.1789 | 76.13487 | 117.6391
57.889999 | 7525.1489 | 7081.606 | 6586.192 | 443.543 | 301.0373 | 76.27935 | 118.0969
57.900002 | 7309.8076 | 7083.197 | 6586.313 | 226.6107 | 301.9055 | 76.41993 | 118.5583
57.91 | 7305.2686 | 7084.799 | 6586.437 | 220.4701 | 302.7832 | 76.55607 | 119.0227
57.919998 | 7485.687 | 7086.412 | 6586.563 | 399.2754 | 303.6708 | 76.68758 | 119.4906
57.93 | 7465.6475 | 7088.036 | 6586.691 | 377.6116 | 304.5683 | 76.8143 | 119.962
57.939999 | 7212.4961 | 7089.671 | 6586.822 | 122.825 | 305.4759 | 76.93581 | 120.4369
57.950001 | 7047.5552 | 7091.317 | 6586.956 | -43.76204 | 306.3935 | 77.05212 | 120.9153
57.959999 | 7422.7085 | 7092.974 | 6587.093 | 329.7346 | 307.3213 | 77.16272 | 121.3973
57.970001 | 7392.043 | 7094.642 | 6587.232 | 297.4014 | 308.2593 | 77.26782 | 121.8828
57.98 | 7390.8911 | 7096.32 | 6587.373 | 294.5713 | 309.2077 | 77.36691 | 122.3719
57.990002 | 7372.1074 | 7098.009 | 6587.518 | 274.0981 | 310.1667 | 77.46016 | 122.8649
58 | 7276.8188 | 7099.709 | 6587.664 | 177.1101 | 311.136 | 77.54726 | 123.3612
58.009998 | 7432.6895 | 7101.419 | 6587.814 | 331.2702 | 312.116 | 77.62828 | 123.8614
58.02 | 7620.1411 | 7103.141 | 6587.966 | 517.0001 | 313.1068 | 77.70325 | 124.3653
58.029999 | 7470.1875 | 7104.874 | 6588.12 | 365.3138 | 314.1084 | 77.77203 | 124.873
58.040001 | 7423.29 | 7106.618 | 6588.277 | 316.6723 | 315.121 | 77.83483 | 125.3845
58.049999 | 7372.8477 | 7108.373 | 6588.437 | 264.4746 | 316.1446 | 77.89147 | 125.8999
58.060001 | 7423.2905 | 7110.14 | 6588.599 | 313.1502 | 317.1793 | 77.94233 | 126.4192
58.07 | 7627.7651 | 7111.919 | 6588.764 | 515.8458 | 318.2253 | 77.98726 | 126.9425
58.080002 | 7610.1704 | 7113.711 | 6588.932 | 496.4593 | 319.2828 | 78.02665 | 127.4698
58.09 | 7287.9741 | 7115.515 | 6589.102 | 172.4595 | 320.3514 | 78.06044 | 128.0009
58.099998 | 7229.6079 | 7117.331 | 6589.274 | 112.2767 | 321.4316 | 78.089 | 128.5362
58.110001 | 7548.1904 | 7119.161 | 6589.45 | 429.029 | 322.5236 | 78.1126 | 129.0756
58.119999 | 7635.46 | 7121.005 | 6589.628 | 514.4549 | 323.6273 | 78.13129 | 129.6191
58.130001 | 7367.9126 | 7122.863 | 6589.808 | 245.0496 | 324.7428 | 78.14559 | 130.1667
58.139999 | 7515.519 | 7124.735 | 6589.991 | 390.7837 | 325.8702 | 78.15555 | 130.7186
58.150002 | 7593.9048 | 7126.623 | 6590.176 | 467.2817 | 327.0099 | 78.16176 | 131.275
58.16 | 7601.4097 | 7128.526 | 6590.365 | 472.8842 | 328.1614 | 78.16426 | 131.8353
58.169998 | 7389.7002 | 7130.444 | 6590.555 | 259.2561 | 329.3253 | 78.16353 | 132.4
58.18 | 7315.2461 | 7132.379 | 6590.749 | 182.8666 | 330.5016 | 78.16002 | 132.9692
58.189999 | 7302.686 | 7134.332 | 6590.944 | 168.3544 | 331.6904 | 78.15392 | 133.5428
58.200001 | 7502.5742 | 7136.301 | 6591.143 | 366.2728 | 332.8918 | 78.14583 | 134.1209
58.209999 | 7456.3682 | 7138.289 | 6591.344 | 318.0791 | 334.1059 | 78.13585 | 134.7036
58.220001 | 7528.7773 | 7140.296 | 6591.547 | 388.4818 | 335.3327 | 78.1247 | 135.2908
58.23 | 7511.2085 | 7142.321 | 6591.754 | 368.8875 | 336.5724 | 78.11245 | 135.8825
58.240002 | 7356.4756 | 7144.367 | 6591.962 | 212.109 | 337.8253 | 78.09981 | 136.4792
58.25 | 7424.9141 | 7146.432 | 6592.174 | 278.4825 | 339.091 | 78.08688 | 137.0801
58.259998 | 7605.3931 | 7148.518 | 6592.387 | 456.8753 | 340.3701 | 78.07428 | 137.6861
58.27 | 7506.1606 | 7150.625 | 6592.604 | 355.5351 | 341.6625 | 78.06236 | 138.2968
58.279999 | 7397.145 | 7152.755 | 6592.823 | 244.3899 | 342.9685 | 78.05147 | 138.9124
58.290001 | 7285.2935 | 7154.907 | 6593.044 | 130.3863 | 344.2879 | 78.04211 | 139.5328
58.299999 | 7225.4907 | 7157.082 | 6593.268 | 68.40853 | 345.621 | 78.03445 | 140.1583
58.310001 | 7286.2124 | 7159.281 | 6593.495 | 126.9315 | 346.9679 | 78.02913 | 140.7887
58.32 | 7188.5347 | 7161.504 | 6593.724 | 27.03111 | 348.3288 | 78.02627 | 141.4242
58.330002 | 7326.1821 | 7163.752 | 6593.956 | 162.4306 | 349.7038 | 78.02649 | 142.065
58.34 | 7525.9868 | 7166.024 | 6594.19 | 359.9633 | 351.0926 | 78.02983 | 142.7106
58.349998 | 7599.9482 | 7168.322 | 6594.427 | 431.6266 | 352.4958 | 78.03689 | 143.3615
58.360001 | 7481.6357 | 7170.646 | 6594.667 | 310.9895 | 353.9136 | 78.04796 | 144.0178
58.369999 | 7329.1797 | 7172.997 | 6594.909 | 156.1825 | 355.3457 | 78.06322 | 144.6794
58.380001 | 7362.3384 | 7175.376 | 6595.154 | 186.9628 | 356.7926 | 78.08318 | 145.3463
58.389999 | 7518.292 | 7177.781 | 6595.401 | 340.5105 | 358.2542 | 78.10794 | 146.0187
58.400002 | 7521.7803 | 7180.216 | 6595.65 | 341.5641 | 359.7309 | 78.13802 | 146.6969
58.41 | 7507.2651 | 7182.678 | 6595.903 | 324.5867 | 361.2223 | 78.17341 | 147.3801
58.419998 | 7605.6357 | 7185.17 | 6596.157 | 420.4656 | 362.729 | 78.21454 | 148.0692
58.43 | 7641.0142 | 7187.692 | 6596.415 | 453.3226 | 364.2513 | 78.26173 | 148.7639
58.439999 | 7565.416 | 7190.243 | 6596.675 | 375.173 | 365.789 | 78.31505 | 149.4644
58.450001 | 7572.1245 | 7192.825 | 6596.937 | 379.2995 | 367.3423 | 78.37493 | 150.1707
58.459999 | 7830.1221 | 7195.438 | 6597.202 | 634.6845 | 368.9115 | 78.44136 | 150.8828
58.470001 | 7890.0342 | 7198.082 | 6597.47 | 691.9523 | 370.4966 | 78.51482 | 151.6009
58.48 | 7661.1099 | 7200.758 | 6597.74 | 460.3522 | 372.0979 | 78.59522 | 152.325
58.490002 | 7447.5483 | 7203.467 | 6598.012 | 244.0818 | 373.7159 | 78.68307 | 153.0553
58.5 | 7612.6313 | 7206.207 | 6598.287 | 406.4246 | 375.3499 | 78.77818 | 153.7913
58.509998 | 7761.3447 | 7208.98 | 6598.565 | 552.3642 | 377.0007 | 78.88102 | 154.5337
58.52 | 7657.1079 | 7211.788 | 6598.845 | 445.3198 | 378.6687 | 78.9917 | 155.2824
58.529999 | 7579.6069 | 7214.629 | 6599.128 | 364.9775 | 380.3537 | 79.11031 | 156.0374
58.540001 | 7701.3931 | 7217.505 | 6599.413 | 483.8877 | 382.0561 | 79.23716 | 156.7987
58.549999 | 7734.7109 | 7220.416 | 6599.701 | 514.295 | 383.7761 | 79.3721 | 157.5666
58.560001 | 7765.605 | 7223.362 | 6599.992 | 542.2429 | 385.5138 | 79.51564 | 158.3409
58.57 | 7790.5933 | 7226.344 | 6600.285 | 564.2496 | 387.2696 | 79.66757 | 159.1219
58.580002 | 7740.6831 | 7229.362 | 6600.58 | 511.3209 | 389.0439 | 79.82837 | 159.9098
58.59 | 7669.0762 | 7232.416 | 6600.878 | 436.6602 | 390.8363 | 79.99774 | 160.704
58.599998 | 7813.2998 | 7235.507 | 6601.178 | 577.7924 | 392.6476 | 80.17616 | 161.5052
58.610001 | 7595.1909 | 7238.637 | 6601.482 | 356.5542 | 394.4781 | 80.36373 | 162.3134
58.619999 | 7592.9355 | 7241.804 | 6601.787 | 351.1318 | 396.3278 | 80.5603 | 163.1285
58.630001 | 7707.7422 | 7245.009 | 6602.095 | 462.7328 | 398.1972 | 80.76635 | 163.9507
58.639999 | 7916.5835 | 7248.254 | 6602.406 | 668.3298 | 400.0864 | 80.98162 | 164.78
58.650002 | 7853.499 | 7251.538 | 6602.719 | 601.9605 | 401.996 | 81.20667 | 165.6168
58.66 | 7807.1553 | 7254.862 | 6603.035 | 552.2937 | 403.9256 | 81.44104 | 166.4604
58.669998 | 7848.8125 | 7258.226 | 6603.353 | 590.5868 | 405.8762 | 81.68525 | 167.3116
58.68 | 7829.8804 | 7261.631 | 6603.673 | 568.2492 | 407.848 | 81.93943 | 168.1704
58.689999 | 7628.5864 | 7265.078 | 6603.997 | 363.5085 | 409.8412 | 82.20339 | 169.0366
58.700001 | 7664.0591 | 7268.567 | 6604.322 | 395.4924 | 411.8561 | 82.47765 | 169.9105
58.709999 | 7806.9907 | 7272.098 | 6604.651 | 534.893 | 413.8931 | 82.76182 | 170.7922
58.720001 | 7833.6001 | 7275.672 | 6604.981 | 557.928 | 415.9524 | 83.05653 | 171.6817
58.73 | 7714.6299 | 7279.29 | 6605.315 | 435.3401 | 418.0346 | 83.36147 | 172.5791
58.740002 | 7627.354 | 7282.953 | 6605.651 | 344.4014 | 420.1402 | 83.67715 | 173.4847
58.75 | 7633.3335 | 7286.659 | 6605.989 | 346.675 | 422.2687 | 84.00316 | 174.3979
58.759998 | 7659.144 | 7290.41 | 6606.33 | 368.7338 | 424.4211 | 84.34002 | 175.3196
58.77 | 7769.5083 | 7294.208 | 6606.673 | 475.2999 | 426.598 | 84.68787 | 176.2496
58.779999 | 7883.3335 | 7298.053 | 6607.019 | 585.2809 | 428.7994 | 85.04662 | 177.1879
58.790001 | 7918.3555 | 7301.944 | 6607.367 | 616.4112 | 431.0258 | 85.41671 | 178.1347
58.799999 | 8043.2974 | 7305.883 | 6607.718 | 737.4141 | 433.2775 | 85.79774 | 179.0902
58.810001 | 8142.6416 | 7309.871 | 6608.071 | 832.7706 | 435.555 | 86.19049 | 180.0543
58.82 | 8108.5869 | 7313.907 | 6608.427 | 794.6796 | 437.8587 | 86.59449 | 181.0272
58.830002 | 7949.0562 | 7317.994 | 6608.785 | 631.0618 | 440.1893 | 87.01046 | 182.0093
58.84 | 7925 | 7322.13 | 6609.146 | 602.8701 | 442.5461 | 87.43788 | 182.9997
58.849998 | 7927.3115 | 7326.317 | 6609.509 | 600.9945 | 444.9306 | 87.87738 | 183.9996
58.860001 | 7979.4878 | 7330.556 | 6609.875 | 648.9314 | 447.3431 | 88.32921 | 185.0088
58.869999 | 8070.0498 | 7334.848 | 6610.244 | 735.2023 | 449.7838 | 88.79302 | 186.0272
58.880001 | 7943.3672 | 7339.192 | 6610.614 | 604.175 | 452.2531 | 89.26959 | 187.0551
58.889999 | 7805.186 | 7343.59 | 6610.988 | 461.5959 | 454.7515 | 89.75844 | 188.0926
58.900002 | 7793.3379 | 7348.044 | 6611.364 | 445.294 | 457.2799 | 90.26051 | 189.14
58.91 | 7800.4756 | 7352.551 | 6611.742 | 447.9247 | 459.8376 | 90.77506 | 190.1966
58.919998 | 7716.7964 | 7357.115 | 6612.122 | 359.6818 | 462.4259 | 91.30286 | 191.2634
58.93 | 7929.2949 | 7361.736 | 6612.506 | 567.5592 | 465.0455 | 91.84423 | 192.3402
58.939999 | 8291.6221 | 7366.414 | 6612.891 | 925.2083 | 467.6964 | 92.39882 | 193.4272
58.950001 | 8140.9019 | 7371.151 | 6613.28 | 769.7511 | 470.3792 | 92.96752 | 194.5245
58.959999 | 7896.2451 | 7375.946 | 6613.67 | 520.2987 | 473.0943 | 93.54969 | 195.6322
58.970001 | 7880.1748 | 7380.803 | 6614.063 | 499.3722 | 475.8423 | 94.14643 | 196.7505
58.98 | 8010.4692 | 7385.719 | 6614.459 | 624.7499 | 478.6237 | 94.75725 | 197.8794
58.990002 | 7977.2329 | 7390.699 | 6614.857 | 586.5339 | 481.4394 | 95.38298 | 199.0195
59 | 7691.6665 | 7395.739 | 6615.258 | 295.9274 | 484.2886 | 96.02307 | 200.1697
59.009998 | 7727.6621 | 7400.843 | 6615.661 | 326.8186 | 487.173 | 96.67834 | 201.3314
59.02 | 7865.4258 | 7406.013 | 6616.066 | 459.4128 | 490.0932 | 97.34913 | 202.5043
59.029999 | 7896.5298 | 7411.247 | 6616.474 | 485.2824 | 493.0493 | 98.03527 | 203.6886
59.040001 | 7741.5249 | 7416.549 | 6616.885 | 324.9763 | 496.0419 | 98.7376 | 204.8844
59.049999 | 7855.3145 | 7421.916 | 6617.298 | 433.3981 | 499.0715 | 99.45548 | 206.0918
59.060001 | 7775.7109 | 7427.353 | 6617.713 | 348.3576 | 502.1389 | 100.1903 | 207.311
59.07 | 7844.9092 | 7432.859 | 6618.131 | 412.0504 | 505.2444 | 100.9413 | 208.5422
59.080002 | 7781.1245 | 7438.436 | 6618.551 | 342.6884 | 508.3893 | 101.7096 | 209.7859
59.09 | 8011.585 | 7444.082 | 6618.974 | 567.5027 | 511.5727 | 102.4947 | 211.041
59.099998 | 8120.6792 | 7449.802 | 6619.399 | 670.8774 | 514.7963 | 103.2974 | 212.3089
59.110001 | 8003.3999 | 7455.596 | 6619.827 | 547.8042 | 518.0611 | 104.1184 | 213.5894
59.119999 | 8006.397 | 7461.463 | 6620.257 | 544.9335 | 521.3668 | 104.957 | 214.8826
59.130001 | 8079.2095 | 7467.408 | 6620.69 | 611.8017 | 524.7146 | 105.8148 | 216.1887
59.139999 | 7860.6255 | 7473.428 | 6621.125 | 387.1974 | 528.1049 | 106.6907 | 217.5079
59.150002 | 7532.8843 | 7479.529 | 6621.562 | 53.35572 | 531.5389 | 107.5866 | 218.8408
59.16 | 7587.2378 | 7485.705 | 6622.002 | 101.5323 | 535.0159 | 108.5014 | 220.1862
59.169998 | 7863.0317 | 7491.964 | 6622.444 | 371.0678 | 538.5377 | 109.4362 | 221.5457
59.18 | 8058.1641 | 7498.305 | 6622.889 | 559.8591 | 542.1052 | 110.3917 | 222.9189
59.189999 | 8124.855 | 7504.729 | 6623.336 | 620.1264 | 545.7187 | 111.3674 | 224.3061
59.200001 | 8005.0967 | 7511.237 | 6623.786 | 493.8596 | 549.3788 | 112.3648 | 225.7073
59.209999 | 8120.979 | 7517.831 | 6624.238 | 603.1484 | 553.0864 | 113.383 | 227.123
59.220001 | 8255.4824 | 7524.512 | 6624.693 | 730.9703 | 556.8423 | 114.4237 | 228.5531
59.23 | 8176.1875 | 7531.282 | 6625.15 | 644.906 | 560.6472 | 115.4864 | 229.998
59.240002 | 8032.7012 | 7538.143 | 6625.609 | 494.5587 | 564.5025 | 116.5723 | 231.4583
59.25 | 7918.0488 | 7545.092 | 6626.071 | 372.9569 | 568.4072 | 117.6807 | 232.9327
59.259998 | 8296.6143 | 7552.135 | 6626.535 | 744.4791 | 572.3639 | 118.813 | 234.4229
59.27 | 8442.5322 | 7559.274 | 6627.002 | 883.2584 | 576.3731 | 119.9698 | 235.9286
59.279999 | 8051.8047 | 7566.508 | 6627.471 | 485.2971 | 580.4353 | 121.1508 | 237.45
59.290001 | 7823.0918 | 7573.84 | 6627.943 | 249.2521 | 584.5515 | 122.3575 | 238.9875
59.299999 | 7892.9731 | 7581.27 | 6628.417 | 311.7034 | 588.7226 | 123.589 | 240.5411
59.310001 | 8065.1396 | 7588.802 | 6628.894 | 476.3379 | 592.9495 | 124.8475 | 242.111
59.32 | 8060.9111 | 7596.435 | 6629.372 | 464.476 | 597.2331 | 126.1319 | 243.6976
59.330002 | 7860.6309 | 7604.175 | 6629.854 | 256.4563 | 601.575 | 127.4442 | 245.3017
59.34 | 7874.688 | 7612.017 | 6630.337 | 262.6713 | 605.9743 | 128.7834 | 246.9217
59.349998 | 7856.7773 | 7619.967 | 6630.823 | 236.8101 | 610.4335 | 130.1508 | 248.5595
59.360001 | 7941.5415 | 7628.029 | 6631.312 | 313.5126 | 614.954 | 131.5479 | 250.2149
59.369999 | 7910.3345 | 7636.2 | 6631.803 | 274.1343 | 619.5358 | 132.9734 | 251.8882
59.380001 | 7944.3403 | 7644.486 | 6632.296 | 299.8545 | 624.1803 | 134.4298 | 253.5795
59.389999 | 8184.1235 | 7652.885 | 6632.792 | 531.2381 | 628.8885 | 135.9158 | 255.2891
59.400002 | 8427.0352 | 7661.405 | 6633.29 | 765.6305 | 633.6623 | 137.4342 | 257.0179
59.41 | 8397.8564 | 7670.039 | 6633.791 | 727.8174 | 638.5008 | 138.9832 | 258.7643
59.419998 | 8379.2158 | 7678.795 | 6634.294 | 700.4204 | 643.4067 | 140.5648 | 260.5305
59.43 | 8483.4727 | 7687.677 | 6634.799 | 795.7962 | 648.3815 | 142.18 | 262.316
59.439999 | 8472.8672 | 7696.681 | 6635.307 | 776.1858 | 653.4255 | 143.8281 | 264.1212
59.450001 | 7854.1465 | 7705.815 | 6635.817 | 148.3317 | 658.5401 | 145.5116 | 265.9463
59.459999 | 7972.6357 | 7715.076 | 6636.329 | 257.5592 | 663.7267 | 147.2288 | 267.7917
59.470001 | 8282.9795 | 7724.471 | 6636.844 | 558.5083 | 668.9864 | 148.9828 | 269.6576
59.48 | 8466.7861 | 7733.999 | 6637.362 | 732.7873 | 674.3207 | 150.7723 | 271.5443
59.490002 | 8391.8916 | 7743.665 | 6637.881 | 648.2262 | 679.7316 | 152.5996 | 273.4528
59.5 | 8184.7803 | 7753.466 | 6638.403 | 431.3141 | 685.218 | 154.4634 | 275.3814
59.509998 | 7832.6982 | 7763.41 | 6638.928 | 69.28863 | 690.7834 | 156.3659 | 277.3324
59.52 | 8075.7197 | 7773.498 | 6639.455 | 302.2219 | 696.4294 | 158.308 | 279.3055
59.529999 | 8309.1533 | 7783.731 | 6639.984 | 525.4224 | 702.1567 | 160.2893 | 281.301
59.540001 | 8172.6509 | 7794.113 | 6640.516 | 378.5374 | 707.9666 | 162.312 | 283.3192
59.549999 | 8245.2471 | 7804.645 | 6641.05 | 440.6016 | 713.861 | 164.3744 | 285.3605
59.560001 | 8266.0908 | 7815.333 | 6641.586 | 450.758 | 719.8414 | 166.4802 | 287.4252
59.57 | 8062.4009 | 7826.175 | 6642.125 | 236.2258 | 725.9092 | 168.6275 | 289.5136
59.580002 | 8113.5688 | 7837.179 | 6642.666 | 276.3901 | 732.0671 | 170.8188 | 291.6269
59.59 | 8168.498 | 7848.339 | 6643.209 | 320.1587 | 738.3138 | 173.053 | 293.7633
59.599998 | 8015.2007 | 7859.666 | 6643.755 | 155.5351 | 744.6537 | 175.3317 | 295.9252
59.610001 | 8200.9795 | 7871.161 | 6644.303 | 329.8184 | 751.0883 | 177.6571 | 298.1123
59.619999 | 8199.5469 | 7882.824 | 6644.854 | 316.7227 | 757.6185 | 180.0268 | 300.325
59.630001 | 7898.5479 | 7894.662 | 6645.407 | 3.885924 | 764.2465 | 182.4448 | 302.5638
59.639999 | 8077.1787 | 7906.673 | 6645.962 | 170.5054 | 770.974 | 184.9083 | 304.829
59.650002 | 8289.7393 | 7918.867 | 6646.52 | 370.872 | 777.8039 | 187.4217 | 307.1218
59.66 | 8429.6719 | 7931.237 | 6647.08 | 498.435 | 784.7352 | 189.9818 | 309.4402
59.669998 | 8295.8896 | 7943.792 | 6647.642 | 352.0972 | 791.7725 | 192.5908 | 311.787
59.68 | 8083.2764 | 7956.537 | 6648.207 | 126.7393 | 798.9178 | 195.2505 | 314.162
59.689999 | 8351.1475 | 7969.471 | 6648.774 | 381.6766 | 806.1722 | 197.9594 | 316.5654
59.700001 | 8243.2588 | 7982.6 | 6649.343 | 260.6593 | 813.5381 | 200.7203 | 318.9978
59.709999 | 8163.4468 | 7995.922 | 6649.915 | 167.5244 | 821.0176 | 203.5303 | 321.4596
59.720001 | 8332.1406 | 8009.447 | 6650.489 | 322.6935 | 828.613 | 206.3937 | 323.9513
59.73 | 8655.917 | 8023.173 | 6651.065 | 632.7443 | 836.3265 | 209.3073 | 326.4734
59.740002 | 8606.1035 | 8037.108 | 6651.644 | 568.9959 | 844.1615 | 212.2746 | 329.0272
59.75 | 8448.166 | 8051.245 | 6652.225 | 396.9209 | 852.1169 | 215.2923 | 331.6106
59.759998 | 8660.2939 | 8065.597 | 6652.809 | 594.6973 | 860.1983 | 218.3631 | 334.2266
59.77 | 8658.8389 | 8080.165 | 6653.394 | 578.6734 | 868.4081 | 221.4879 | 336.875
59.779999 | 8617.708 | 8094.95 | 6653.983 | 522.7577 | 876.7476 | 224.6639 | 339.5563
59.790001 | 8568.6162 | 8109.958 | 6654.573 | 458.658 | 885.2198 | 227.8945 | 342.2709
59.799999 | 8576.9453 | 8125.188 | 6655.166 | 451.7572 | 893.8274 | 231.1756 | 345.0195
59.810001 | 8509.5518 | 8140.648 | 6655.761 | 368.9039 | 902.5731 | 234.5115 | 347.8025
59.82 | 8264.7285 | 8156.336 | 6656.358 | 108.3924 | 911.4594 | 237.8979 | 350.6206
59.830002 | 8327.9551 | 8172.262 | 6656.958 | 155.6932 | 920.4908 | 241.3378 | 353.4754
59.84 | 8510.0801 | 8188.417 | 6657.56 | 321.6626 | 929.666 | 244.8274 | 356.3643
59.849998 | 8400.083 | 8204.814 | 6658.164 | 195.2689 | 938.9914 | 248.3676 | 359.2911
59.860001 | 8624.3398 | 8221.456 | 6658.771 | 402.8833 | 948.4703 | 251.9601 | 362.2552
59.869999 | 8847.3643 | 8238.341 | 6659.38 | 609.0237 | 958.1041 | 255.5994 | 365.2574
59.880001 | 8915.5342 | 8255.476 | 6659.991 | 660.0584 | 967.8968 | 259.2896 | 368.2983
59.889999 | 8773.2471 | 8272.859 | 6660.604 | 500.3883 | 977.8513 | 263.0245 | 371.3785
59.900002 | 8711.9404 | 8290.501 | 6661.221 | 421.439 | 987.9725 | 266.8086 | 374.4998
59.91 | 8804.5264 | 8308.392 | 6661.839 | 496.1344 | 998.2593 | 270.6347 | 377.6595
59.919998 | 8801.1641 | 8326.543 | 6662.459 | 474.6209 | 1008.719 | 274.5037 | 380.8617
59.93 | 8827.6465 | 8344.959 | 6663.082 | 482.6876 | 1019.355 | 278.4157 | 384.106
59.939999 | 8719.4189 | 8363.636 | 6663.707 | 355.7827 | 1030.17 | 282.3661 | 387.393
59.950001 | 8411.0029 | 8382.582 | 6664.334 | 28.42101 | 1041.168 | 286.356 | 390.7235
59.959999 | 8489.6416 | 8401.793 | 6664.964 | 87.84873 | 1052.353 | 290.3783 | 394.0983
59.970001 | 8875.7686 | 8421.278 | 6665.596 | 454.4909 | 1063.728 | 294.4364 | 397.518
59.98 | 9003.0879 | 8441.033 | 6666.23 | 562.0549 | 1075.297 | 298.5229 | 400.9835
59.990002 | 8899.7188 | 8461.068 | 6666.866 | 438.6511 | 1087.066 | 302.6383 | 404.4969
60 | 9071.9678 | 8481.371 | 6667.505 | 590.5969 | 1099.035 | 306.776 | 408.0552
60.009998 | 9008.5703 | 8501.956 | 6668.146 | 506.6148 | 1111.211 | 310.9358 | 411.6629
60.02 | 9084.0537 | 8522.824 | 6668.789 | 561.2298 | 1123.599 | 315.1154 | 415.3198
60.029999 | 8915.6641 | 8543.971 | 6669.435 | 371.6927 | 1136.203 | 319.3073 | 419.0265
60.040001 | 8867.6309 | 8565.406 | 6670.083 | 302.2253 | 1149.026 | 323.5127 | 422.7841
60.049999 | 9046.2617 | 8587.122 | 6670.733 | 459.14 | 1162.074 | 327.7219 | 426.5934
60.060001 | 9151.8457 | 8609.128 | 6671.385 | 542.7176 | 1175.35 | 331.937 | 430.4553
60.07 | 9152.8076 | 8631.42 | 6672.04 | 521.3878 | 1188.861 | 336.148 | 434.3708
60.080002 | 9103.9219 | 8654.007 | 6672.697 | 449.9146 | 1202.613 | 340.3554 | 438.3423
60.09 | 9121.0723 | 8676.876 | 6673.356 | 444.196 | 1216.604 | 344.55 | 442.3666
60.099998 | 9524.3711 | 8700.04 | 6674.017 | 824.3311 | 1230.845 | 348.729 | 446.4487
60.110001 | 9347.4746 | 8723.502 | 6674.681 | 623.9725 | 1245.342 | 352.8905 | 450.5884
60.119999 | 9094.5322 | 8747.254 | 6675.347 | 347.2777 | 1260.097 | 357.0234 | 454.7867
60.130001 | 9214.2061 | 8771.307 | 6676.015 | 442.8994 | 1275.118 | 361.1289 | 459.0447
60.139999 | 9004.7881 | 8795.653 | 6676.686 | 209.1354 | 1290.408 | 365.1954 | 463.3635
60.150002 | 9052.9023 | 8820.305 | 6677.358 | 232.597 | 1305.977 | 369.2241 | 467.7457
60.16 | 8805.6406 | 8845.247 | 6678.033 | -39.60654 | 1321.823 | 373.2034 | 472.1879
60.169998 | 9106.3516 | 8870.493 | 6678.71 | 235.8582 | 1337.957 | 377.1302 | 476.6958
60.18 | 9167.1973 | 8896.047 | 6679.39 | 271.1502 | 1354.387 | 381.0012 | 481.2691
60.189999 | 8911.5732 | 8921.902 | 6680.071 | -10.32922 | 1371.116 | 384.8065 | 485.909
60.200001 | 9153.8672 | 8948.067 | 6680.755 | 205.8001 | 1388.15 | 388.5452 | 490.6168
60.209999 | 9427.3574 | 8974.537 | 6681.441 | 452.8205 | 1405.496 | 392.206 | 495.3938
60.220001 | 9307.1777 | 9001.321 | 6682.13 | 305.8568 | 1423.161 | 395.7893 | 500.2412
60.23 | 9081.4863 | 9028.416 | 6682.82 | 53.07056 | 1441.151 | 399.2845 | 505.1604
60.240002 | 9262.6348 | 9055.832 | 6683.513 | 206.8031 | 1459.475 | 402.6892 | 510.1545
60.25 | 9503.1709 | 9083.555 | 6684.208 | 419.6161 | 1478.132 | 405.9951 | 515.2196
60.259998 | 9173.5811 | 9111.604 | 6684.905 | 61.97756 | 1497.137 | 409.1994 | 520.3624
60.27 | 9481.8467 | 9139.98 | 6685.605 | 341.8665 | 1516.496 | 412.2974 | 525.5828
60.279999 | 9439.7148 | 9168.682 | 6686.306 | 271.0328 | 1536.213 | 415.2808 | 530.8819
60.290001 | 9665.8232 | 9197.718 | 6687.01 | 468.1048 | 1556.298 | 418.1489 | 536.2616
60.299999 | 9749.5605 | 9227.088 | 6687.716 | 522.4729 | 1576.756 | 420.8918 | 541.7233
60.310001 | 9895.9326 | 9256.801 | 6688.424 | 639.1319 | 1597.597 | 423.5105 | 547.2686
60.32 | 10035.3721 | 9286.857 | 6689.135 | 748.5151 | 1618.827 | 425.9958 | 552.8991
60.330002 | 9779.4668 | 9317.271 | 6689.847 | 462.1958 | 1640.458 | 428.3467 | 558.6185
60.34 | 9748.9854 | 9348.029 | 6690.562 | 400.9559 | 1662.487 | 430.5574 | 564.4226
60.349998 | 9752.8047 | 9379.155 | 6691.279 | 373.6501 | 1684.932 | 432.6248 | 570.3189
60.360001 | 9526.083 | 9410.653 | 6691.998 | 115.4296 | 1707.8 | 434.5474 | 576.3075
60.369999 | 9516.7695 | 9442.524 | 6692.72 | 74.24518 | 1731.096 | 436.3183 | 582.39
60.380001 | 9763.4971 | 9474.781 | 6693.443 | 288.7162 | 1754.83 | 437.9386 | 588.5683
60.389999 | 9954.3594 | 9507.426 | 6694.169 | 446.933 | 1779.011 | 439.4019 | 594.8445
60.400002 | 9868.1348 | 9540.479 | 6694.897 | 327.6557 | 1803.65 | 440.7093 | 601.2226
60.41 | 9857.0791 | 9573.926 | 6695.627 | 283.1528 | 1828.745 | 441.8564 | 607.6979
60.419998 | 9873.9502 | 9607.795 | 6696.359 | 266.1553 | 1854.314 | 442.8422 | 614.2791
60.43 | 9660.5967 | 9642.094 | 6697.094 | 18.50276 | 1880.368 | 443.6659 | 620.9663
60.439999 | 9531.1348 | 9676.827 | 6697.831 | -145.6919 | 1906.909 | 444.3253 | 627.7614
60.450001 | 9758.4863 | 9712.008 | 6698.57 | 46.47874 | 1933.95 | 444.8208 | 634.6667
60.459999 | 9849.2441 | 9747.644 | 6699.311 | 101.5999 | 1961.499 | 445.1501 | 641.6845
60.470001 | 10078.3789 | 9783.75 | 6700.054 | 294.6284 | 1989.565 | 445.3148 | 648.817
60.48 | 10049.5195 | 9820.336 | 6700.799 | 229.1836 | 2018.157 | 445.3132 | 656.0666
60.490002 | 9933.7959 | 9857.421 | 6701.547 | 76.37462 | 2047.29 | 445.1468 | 663.4382
60.5 | 10133.333 | 9894.996 | 6702.296 | 238.3367 | 2076.958 | 444.816 | 670.9265
60.509998 | 10156.7764 | 9933.094 | 6703.048 | 223.6821 | 2107.183 | 444.3216 | 678.5419
60.52 | 10161.4531 | 9971.725 | 6703.802 | 189.7279 | 2137.975 | 443.6644 | 686.2844
60.529999 | 9848.3389 | 10010.9 | 6704.558 | -162.5592 | 2169.337 | 442.8465 | 694.1565
60.540001 | 10011.6592 | 10050.63 | 6705.316 | -38.96895 | 2201.282 | 441.8689 | 702.1609
60.549999 | 10049.8896 | 10090.93 | 6706.077 | -41.03892 | 2233.818 | 440.734 | 710.3004
60.560001 | 10087.0898 | 10131.81 | 6706.839 | -44.72423 | 2266.953 | 439.4436 | 718.5779
60.57 | 9818.4678 | 10173.3 | 6707.604 | -354.8307 | 2300.698 | 438.0002 | 726.9961
60.580002 | 9840.7305 | 10215.41 | 6708.371 | -374.6747 | 2335.067 | 436.4066 | 735.5612
60.59 | 10211.1719 | 10258.12 | 6709.139 | -46.95195 | 2370.051 | 434.6663 | 744.2668
60.599998 | 10318.9648 | 10301.49 | 6709.91 | 17.47267 | 2405.674 | 432.7822 | 753.1255
60.610001 | 10163.2432 | 10345.52 | 6710.684 | -182.2785 | 2441.945 | 430.7562 | 762.137
60.619999 | 10142.5137 | 10390.22 | 6711.459 | -247.7086 | 2478.865 | 428.5939 | 771.3047
60.630001 | 10012.4668 | 10435.61 | 6712.236 | -423.1434 | 2516.445 | 426.2968 | 780.6321
60.639999 | 10150.4141 | 10481.7 | 6713.016 | -331.2869 | 2554.692 | 423.8713 | 790.1223
60.650002 | 10078.4688 | 10528.52 | 6713.798 | -450.0475 | 2593.618 | 421.3183 | 799.7821
60.66 | 10124.6572 | 10576.05 | 6714.581 | -451.3885 | 2633.214 | 418.6455 | 809.6051
60.669998 | 10427.4355 | 10624.33 | 6715.367 | -196.8921 | 2673.5 | 415.8559 | 819.605
60.68 | 10557.7676 | 10673.37 | 6716.155 | -115.6043 | 2714.483 | 412.9521 | 829.7819
60.689999 | 10600.9053 | 10723.19 | 6716.945 | -122.2828 | 2756.161 | 409.9419 | 840.1399
60.700001 | 10516.0254 | 10773.79 | 6717.737 | -257.7629 | 2798.542 | 406.8266 | 850.6826
60.709999 | 10588.1299 | 10825.19 | 6718.531 | -237.0579 | 2841.628 | 403.6148 | 861.414
60.720001 | 10625.8779 | 10877.4 | 6719.328 | -251.5176 | 2885.422 | 400.3072 | 872.3382
60.73 | 10679.3145 | 10930.42 | 6720.126 | -251.1103 | 2929.927 | 396.9121 | 883.4592
60.740002 | 10548.8066 | 10984.3 | 6720.927 | -435.4893 | 2975.151 | 393.4326 | 894.7853
60.75 | 10322.3252 | 11038.99 | 6721.729 | -716.6619 | 3021.073 | 389.8756 | 906.3085
60.759998 | 10078.0381 | 11094.54 | 6722.534 | -1016.498 | 3067.711 | 386.2454 | 918.0456
60.77 | 9926.7744 | 11150.95 | 6723.341 | -1224.171 | 3115.063 | 382.5447 | 929.9968
60.779999 | 10327.8291 | 11208.22 | 6724.15 | -880.3874 | 3163.117 | 378.7825 | 942.1668
60.790001 | 10533.5264 | 11266.35 | 6724.961 | -732.8276 | 3211.874 | 374.9594 | 954.5601
60.799999 | 10714.0107 | 11325.37 | 6725.774 | -611.3547 | 3261.324 | 371.0857 | 967.1816
60.810001 | 10500.5771 | 11385.25 | 6726.589 | -884.6718 | 3311.463 | 367.1607 | 980.0362
60.82 | 10274.915 | 11446.01 | 6727.406 | -1171.093 | 3362.28 | 363.1941 | 993.1287
60.830002 | 10389.5469 | 11507.65 | 6728.225 | -1118.106 | 3413.771 | 359.1877 | 1006.469
60.84 | 10461.6074 | 11570.15 | 6729.046 | -1108.539 | 3465.903 | 355.149 | 1020.048
60.849998 | 10655.2412 | 11633.52 | 6729.87 | -978.2739 | 3518.679 | 351.0815 | 1033.885
60.860001 | 10664.7988 | 11697.75 | 6730.695 | -1032.949 | 3572.085 | 346.987 | 1047.981
60.869999 | 10760.5137 | 11762.83 | 6731.522 | -1002.318 | 3626.093 | 342.8755 | 1062.341
60.880001 | 10773.2324 | 11828.75 | 6732.352 | -1055.522 | 3680.686 | 338.7454 | 1076.971
60.889999 | 10907.1367 | 11895.51 | 6733.183 | -988.3696 | 3735.839 | 334.6071 | 1091.876
60.900002 | 10730.4102 | 11963.08 | 6734.017 | -1232.67 | 3791.536 | 330.4583 | 1107.068
60.91 | 10831.2725 | 12031.43 | 6734.853 | -1200.153 | 3847.728 | 326.3092 | 1122.536
60.919998 | 10984.0205 | 12100.55 | 6735.69 | -1116.534 | 3904.401 | 322.1611 | 1138.303
60.93 | 10862.874 | 12170.44 | 6736.53 | -1307.565 | 3961.525 | 318.0154 | 1154.369
60.939999 | 10832.5254 | 12241.05 | 6737.372 | -1408.522 | 4019.056 | 313.8801 | 1170.739
60.950001 | 10947.6992 | 12312.35 | 6738.215 | -1364.651 | 4076.959 | 309.7538 | 1187.422
60.959999 | 11009.6035 | 12384.32 | 6739.061 | -1374.718 | 4135.193 | 305.6455 | 1204.422
60.970001 | 11180.1729 | 12456.92 | 6739.909 | -1276.748 | 4193.713 | 301.5521 | 1221.746
60.98 | 11258.1328 | 12530.12 | 6740.759 | -1271.983 | 4252.474 | 297.4819 | 1239.401
60.990002 | 11319.8945 | 12603.88 | 6741.611 | -1283.984 | 4311.433 | 293.4341 | 1257.4
61 | 11237.4814 | 12678.13 | 6742.464 | -1440.647 | 4370.518 | 289.4151 | 1275.73
61.009998 | 11183.2656 | 12752.85 | 6743.32 | -1569.586 | 4429.69 | 285.4242 | 1294.417
61.02 | 11394.2656 | 12828 | 6744.178 | -1433.734 | 4488.896 | 281.4631 | 1313.463
61.029999 | 11464.1172 | 12903.51 | 6745.038 | -1439.394 | 4548.064 | 277.5376 | 1332.872
61.040001 | 11355.832 | 12979.33 | 6745.9 | -1623.5 | 4607.134 | 273.6451 | 1352.653
61.049999 | 11306.375 | 13055.41 | 6746.763 | -1749.036 | 4666.041 | 269.7932 | 1372.813
61.060001 | 11440.3242 | 13131.68 | 6747.629 | -1691.358 | 4724.717 | 265.9774 | 1393.358
61.07 | 11255.6006 | 13208.09 | 6748.497 | -1952.486 | 4783.089 | 262.2044 | 1414.296
61.080002 | 11452.4521 | 13284.57 | 6749.367 | -1832.12 | 4841.09 | 258.4724 | 1435.642
61.09 | 11174.7461 | 13361.03 | 6750.239 | -2186.288 | 4898.631 | 254.7854 | 1457.379
61.099998 | 11335.2246 | 13437.44 | 6751.112 | -2102.213 | 4955.643 | 251.1433 | 1479.539
61.110001 | 11559.0449 | 13513.71 | 6751.988 | -1954.661 | 5012.053 | 247.5445 | 1502.12
61.119999 | 11612.7783 | 13589.76 | 6752.866 | -1976.982 | 5067.77 | 243.9953 | 1525.129
61.130001 | 11578.7285 | 13665.53 | 6753.746 | -2086.797 | 5122.715 | 240.4908 | 1548.575
61.139999 | 12142.5361 | 13740.93 | 6754.627 | -1598.393 | 5176.801 | 237.0373 | 1572.463
61.150002 | 12425.1045 | 13815.9 | 6755.511 | -1390.795 | 5229.949 | 233.6296 | 1596.81
61.16 | 12220.7119 | 13890.33 | 6756.397 | -1669.617 | 5282.063 | 230.2734 | 1621.596
61.169998 | 12200 | 13964.17 | 6757.284 | -1764.167 | 5333.061 | 226.967 | 1646.855
61.18 | 12214.2197 | 14037.33 | 6758.174 | -1823.111 | 5382.865 | 223.7089 | 1672.584
61.189999 | 12362.7539 | 14109.73 | 6759.065 | -1746.98 | 5431.376 | 220.5026 | 1698.79
61.200001 | 12799.5068 | 14181.29 | 6759.959 | -1381.787 | 5478.511 | 217.3445 | 1725.48
61.209999 | 13027.5596 | 14251.94 | 6760.854 | -1224.377 | 5524.185 | 214.2393 | 1752.659
61.220001 | 13087.7773 | 14321.58 | 6761.751 | -1233.801 | 5568.311 | 211.1818 | 1780.334
61.23 | 13687.1123 | 14390.14 | 6762.651 | -703.0311 | 5610.806 | 208.1764 | 1808.51
61.240002 | 13459.4141 | 14457.56 | 6763.552 | -998.1484 | 5651.587 | 205.2199 | 1837.204
61.25 | 13284.8535 | 14523.73 | 6764.455 | -1238.879 | 5690.573 | 202.315 | 1866.389
61.259998 | 13497.4053 | 14588.6 | 6765.36 | -1091.198 | 5727.684 | 199.4589 | 1896.101
61.27 | 13919.4365 | 14652.1 | 6766.267 | -732.6647 | 5762.848 | 196.6511 | 1926.335
61.279999 | 14056.8193 | 14714.15 | 6767.176 | -657.3321 | 5795.989 | 193.8937 | 1957.093
61.290001 | 14250.0479 | 14774.68 | 6768.087 | -524.6365 | 5827.035 | 191.183 | 1988.38
61.299999 | 14292.3379 | 14833.64 | 6768.999 | -541.3033 | 5855.921 | 188.5227 | 2020.198
61.310001 | 14746.8809 | 14890.96 | 6769.914 | -144.075 | 5882.583 | 185.9079 | 2052.55
61.32 | 15039.7061 | 14946.57 | 6770.831 | 93.13274 | 5906.963 | 183.3421 | 2085.438
61.330002 | 15628.4316 | 15000.45 | 6771.749 | 627.9854 | 5929.003 | 180.8213 | 2118.873
61.34 | 15092.79 | 15052.5 | 6772.669 | 40.28922 | 5948.662 | 178.348 | 2152.821
61.349998 | 15598.3584 | 15102.71 | 6773.592 | 495.6442 | 5965.885 | 175.9203 | 2187.317
61.360001 | 16040.0283 | 15151.04 | 6774.516 | 888.9919 | 5980.637 | 173.5359 | 2222.347
61.369999 | 16423.6367 | 15197.43 | 6775.442 | 1226.208 | 5992.88 | 171.1978 | 2257.909
61.380001 | 16642.6641 | 15241.86 | 6776.37 | 1400.806 | 6002.586 | 168.9015 | 2294
61.389999 | 16532.7734 | 15284.3 | 6777.3 | 1248.477 | 6009.733 | 166.6503 | 2330.614
61.400002 | 16928.4629 | 15324.72 | 6778.232 | 1603.738 | 6014.295 | 164.4395 | 2367.758
61.41 | 17482.4531 | 15363.1 | 6779.165 | 2119.35 | 6016.278 | 162.272 | 2405.388
61.419998 | 17876.6035 | 15399.44 | 6780.101 | 2477.164 | 6015.66 | 160.1457 | 2443.533
61.43 | 18426.459 | 15433.71 | 6781.038 | 2992.747 | 6012.444 | 158.0591 | 2482.17
61.439999 | 18760.2168 | 15465.92 | 6781.977 | 3294.299 | 6006.638 | 156.0128 | 2521.29
61.450001 | 18891.3652 | 15496.06 | 6782.919 | 3395.31 | 5998.255 | 154.0046 | 2560.877
61.459999 | 19181.293 | 15524.13 | 6783.861 | 3657.166 | 5987.311 | 152.0366 | 2600.918
61.470001 | 19882.3223 | 15550.14 | 6784.806 | 4332.183 | 5973.832 | 150.1048 | 2641.396
61.48 | 20341.7734 | 15574.1 | 6785.753 | 4767.669 | 5957.845 | 148.2116 | 2682.294
61.490002 | 20310.2324 | 15596.04 | 6786.702 | 4714.19 | 5939.381 | 146.3536 | 2723.605
61.5 | 20957.3379 | 15615.95 | 6787.652 | 5341.388 | 5918.5 | 144.5329 | 2765.265
61.509998 | 21552.7188 | 15633.87 | 6788.604 | 5918.846 | 5895.23 | 142.7468 | 2807.292
61.52 | 21917.0098 | 15649.82 | 6789.558 | 6267.19 | 5869.621 | 140.9948 | 2849.645
61.529999 | 22265.3203 | 15663.83 | 6790.514 | 6601.494 | 5841.739 | 139.2775 | 2892.296
61.540001 | 23176.9688 | 15675.92 | 6791.472 | 7501.052 | 5811.638 | 137.5924 | 2935.214
61.549999 | 23221.7754 | 15686.12 | 6792.432 | 7535.652 | 5779.385 | 135.9414 | 2978.365
61.560001 | 23192.9062 | 15694.48 | 6793.393 | 7498.429 | 5745.048 | 134.321 | 3021.714
61.57 | 23435.6797 | 15701.01 | 6794.357 | 7734.668 | 5708.699 | 132.7334 | 3065.223
61.580002 | 23783.5605 | 15705.77 | 6795.322 | 8077.792 | 5670.406 | 131.1754 | 3108.865
61.59 | 24267 | 15708.76 | 6796.289 | 8558.24 | 5630.269 | 129.6487 | 3152.554
61.599998 | 25195.5625 | 15710.05 | 6797.257 | 9485.517 | 5588.35 | 128.1516 | 3196.287
61.610001 | 25520.668 | 15709.64 | 6798.228 | 9811.026 | 5544.73 | 126.6827 | 3240.001
61.619999 | 25895.2773 | 15707.59 | 6799.2 | 10187.68 | 5499.503 | 125.2435 | 3283.647
61.630001 | 25800.0898 | 15703.93 | 6800.175 | 10096.16 | 5452.753 | 123.8312 | 3327.17
61.639999 | 25954.1758 | 15698.68 | 6801.151 | 10255.5 | 5404.568 | 122.4472 | 3370.514
61.650002 | 25995.0684 | 15691.88 | 6802.129 | 10303.19 | 5355.027 | 121.0891 | 3413.636
61.66 | 25803.8613 | 15683.54 | 6803.108 | 10120.32 | 5304.243 | 119.7584 | 3456.434
61.669998 | 25684.5723 | 15673.71 | 6804.089 | 10010.86 | 5252.286 | 118.4532 | 3498.886
61.68 | 25696.6113 | 15662.4 | 6805.073 | 10034.21 | 5199.241 | 117.1729 | 3540.913
61.689999 | 25823.5879 | 15649.63 | 6806.057 | 10173.95 | 5145.208 | 115.918 | 3582.451
61.700001 | 26282.3164 | 15635.43 | 6807.044 | 10646.88 | 5090.271 | 114.6867 | 3623.429
61.709999 | 25608.3516 | 15619.81 | 6808.033 | 9988.542 | 5034.517 | 113.4801 | 3663.779
61.720001 | 25370.3301 | 15602.78 | 6809.023 | 9767.55 | 4978.031 | 112.296 | 3703.43
61.73 | 25319.8281 | 15584.36 | 6810.015 | 9735.473 | 4920.896 | 111.1357 | 3742.308
61.740002 | 24873.2949 | 15564.55 | 6811.009 | 9308.744 | 4863.191 | 109.997 | 3780.353
61.75 | 24740.8711 | 15543.36 | 6812.005 | 9197.514 | 4805.013 | 108.8812 | 3817.458
61.759998 | 24810.9414 | 15520.79 | 6813.002 | 9290.147 | 4746.425 | 107.7867 | 3853.581
61.77 | 24299.1348 | 15496.85 | 6814.001 | 8802.283 | 4687.499 | 106.7131 | 3888.639
61.779999 | 23831.1777 | 15471.54 | 6815.002 | 8359.64 | 4628.319 | 105.6604 | 3922.556
61.790001 | 23971.2383 | 15444.85 | 6816.005 | 8526.39 | 4568.954 | 104.6276 | 3955.262
61.799999 | 23590.3535 | 15416.78 | 6817.009 | 8173.574 | 4509.47 | 103.6155 | 3986.685
61.810001 | 22989.1758 | 15387.32 | 6818.015 | 7601.851 | 4449.934 | 102.6222 | 4016.753
61.82 | 23220.7695 | 15356.48 | 6819.023 | 7864.29 | 4390.409 | 101.6486 | 4045.399
61.830002 | 22608.1973 | 15324.24 | 6820.033 | 7283.96 | 4330.948 | 100.6934 | 4072.562
61.84 | 22681.2598 | 15290.59 | 6821.044 | 7390.672 | 4271.626 | 99.75706 | 4098.16
61.849998 | 22496.7188 | 15255.53 | 6822.057 | 7241.187 | 4212.485 | 98.8388 | 4122.152
61.860001 | 22231.123 | 15219.05 | 6823.072 | 7012.074 | 4153.569 | 97.93773 | 4144.471
61.869999 | 21247.3867 | 15181.14 | 6824.088 | 6066.243 | 4094.938 | 97.05463 | 4165.063
61.880001 | 20618.9922 | 15141.81 | 6825.107 | 5477.185 | 4036.633 | 96.188 | 4183.879
61.889999 | 20637.9688 | 15101.04 | 6826.127 | 5536.933 | 3978.698 | 95.33866 | 4200.872
61.900002 | 20715.1777 | 15058.82 | 6827.149 | 5656.358 | 3921.167 | 94.50505 | 4215.999
61.91 | 20868.1387 | 15015.17 | 6828.172 | 5852.966 | 3864.091 | 93.68824 | 4229.221
61.919998 | 19820.0098 | 14970.08 | 6829.197 | 4849.925 | 3807.494 | 92.88697 | 4240.507
61.93 | 19028.5879 | 14923.56 | 6830.224 | 4105.032 | 3751.402 | 92.10095 | 4249.829
61.939999 | 18865.6152 | 14875.6 | 6831.252 | 3990.016 | 3695.854 | 91.33051 | 4257.163
61.950001 | 18881.3984 | 14826.22 | 6832.283 | 4055.177 | 3640.873 | 90.5745 | 4262.491
61.959999 | 18079.3867 | 14775.43 | 6833.314 | 3303.954 | 3586.483 | 89.83375 | 4265.803
61.970001 | 18402.4121 | 14723.25 | 6834.348 | 3679.162 | 3532.706 | 89.10685 | 4267.089
61.98 | 18229.0645 | 14669.69 | 6835.383 | 3559.375 | 3479.561 | 88.39449 | 4266.351
61.990002 | 17996.7832 | 14614.76 | 6836.42 | 3382.021 | 3427.062 | 87.69555 | 4263.584
62 | 17641.2285 | 14558.52 | 6837.459 | 3082.706 | 3375.237 | 87.01077 | 4258.816
62.009998 | 17203.875 | 14500.97 | 6838.499 | 2702.904 | 3324.089 | 86.33916 | 4252.044
62.02 | 17110.5566 | 14442.14 | 6839.541 | 2668.417 | 3273.625 | 85.68057 | 4243.293
62.029999 | 16688.3438 | 14382.07 | 6840.584 | 2306.271 | 3223.865 | 85.03502 | 4232.589
62.040001 | 16577.2598 | 14320.81 | 6841.63 | 2256.454 | 3174.813 | 84.40184 | 4219.961
62.049999 | 15935.5605 | 14258.38 | 6842.677 | 1677.184 | 3126.476 | 83.78163 | 4205.442
62.060001 | 15613.8154 | 14194.83 | 6843.725 | 1418.985 | 3078.859 | 83.1732 | 4189.072
62.07 | 15879.1016 | 14130.21 | 6844.775 | 1748.889 | 3031.966 | 82.57724 | 4170.893
62.080002 | 15506.3818 | 14064.56 | 6845.828 | 1441.822 | 2985.796 | 81.99271 | 4150.944
62.09 | 15071.71 | 13997.96 | 6846.881 | 1073.745 | 2940.361 | 81.4203 | 4129.302809
62.099998 | 15161.4912 | 13930.44 | 6847.936 | 1231.048 | 2895.653 | 80.85916 | 4105.995
62.110001 | 14783.041 | 13862.06 | 6848.993 | 920.9844 | 2851.667 | 80.30908 | 4081.088
62.119999 | 14732.5225 | 13792.87 | 6850.051 | 939.6525 | 2808.409 | 79.77044 | 4054.639
62.130001 | 14767.2695 | 13722.94 | 6851.111 | 1044.328 | 2765.874 | 79.24238 | 4026.714
62.139999 | 14672.208 | 13652.33 | 6852.173 | 1019.877 | 2724.057 | 78.72539 | 3997.376
62.150002 | 14737.9482 | 13581.09 | 6853.236 | 1156.863 | 2682.953 | 78.21859 | 3966.677
62.16 | 14540.6064 | 13509.31 | 6854.301 | 1031.292 | 2642.565 | 77.72264 | 3934.726
62.169998 | 14519.6006 | 13437.04 | 6855.367 | 1082.564 | 2602.88 | 77.23679 | 3901.552
62.18 | 14350.2559 | 13364.32 | 6856.436 | 985.9316 | 2563.889 | 76.7609 | 3867.238
62.189999 | 13832.2842 | 13291.25 | 6857.505 | 541.0354 | 2525.592 | 76.2952 | 3831.856
62.200001 | 13848 | 13217.87 | 6858.577 | 630.1293 | 2487.979 | 75.83902 | 3795.475
62.209999 | 13919.7783 | 13144.25 | 6859.65 | 775.5243 | 2451.044 | 75.39288 | 3758.168
62.220001 | 13314.5342 | 13070.46 | 6860.724 | 244.073 | 2414.777 | 74.95596 | 3720.004
62.23 | 13427.0127 | 12996.55 | 6861.8 | 430.4578 | 2379.171 | 74.5287 | 3681.055
62.240002 | 13496.9072 | 12922.58 | 6862.878 | 574.3293 | 2344.215 | 74.11044 | 3641.375
62.25 | 13462.6729 | 12848.64 | 6863.957 | 614.0307 | 2309.907 | 73.70168 | 3601.076
62.259998 | 13335.0771 | 12774.76 | 6865.038 | 560.3218 | 2276.233 | 73.30182 | 3560.183
62.27 | 12958.1963 | 12700.99 | 6866.121 | 257.2083 | 2243.18 | 72.91083 | 3518.776
62.279999 | 12334.5576 | 12627.4 | 6867.204 | -292.8413 | 2210.746 | 72.52871 | 3476.92
62.290001 | 12586.3721 | 12554.04 | 6868.29 | 32.33146 | 2178.918 | 72.15511 | 3434.678
62.299999 | 12597.2324 | 12480.96 | 6869.377 | 116.269 | 2147.687 | 71.7904 | 3392.109
62.310001 | 12530.7441 | 12408.22 | 6870.466 | 122.526 | 2117.043 | 71.43391 | 3349.275
62.32 | 12650.3662 | 12335.85 | 6871.556 | 314.5156 | 2086.977 | 71.08607 | 3306.231
62.330002 | 12742.0566 | 12263.89 | 6872.648 | 478.1666 | 2057.477 | 70.74628 | 3263.019
62.34 | 12464.1914 | 12192.43 | 6873.741 | 271.7618 | 2028.539 | 70.41499 | 3219.735
62.349998 | 12223.7852 | 12121.46 | 6874.836 | 102.3249 | 2000.149 | 70.09169 | 3176.384
62.360001 | 12412.8369 | 12051.03 | 6875.933 | 361.8025 | 1972.295 | 69.77633 | 3133.031
62.369999 | 12488.6572 | 11981.19 | 6877.03 | 507.4669 | 1944.971 | 69.46912 | 3089.72
62.380001 | 12318.1416 | 11911.96 | 6878.13 | 406.1793 | 1918.167 | 69.1696 | 3046.495
62.389999 | 12126.041 | 11843.38 | 6879.231 | 282.661 | 1891.873 | 68.87807 | 3003.398
62.400002 | 11981.0898 | 11775.46 | 6880.334 | 205.6315 | 1866.078 | 68.59406 | 2960.453
62.41 | 11775 | 11708.27 | 6881.437 | 66.73014 | 1840.777 | 68.31797 | 2917.737
62.419998 | 11801.0762 | 11641.79 | 6882.543 | 159.2823 | 1815.958 | 68.04936 | 2875.244
62.43 | 11981.7188 | 11576.07 | 6883.65 | 405.6534 | 1791.608 | 67.78824 | 2833.019
62.439999 | 11816.7441 | 11511.11 | 6884.759 | 305.6359 | 1767.723 | 67.53471 | 2791.092
62.450001 | 11638.3691 | 11446.94 | 6885.869 | 191.4302 | 1744.293 | 67.28843 | 2749.489
62.459999 | 11783.5254 | 11383.57 | 6886.98 | 399.9506 | 1721.307 | 67.04974 | 2708.238
62.470001 | 12100.751 | 11321.03 | 6888.094 | 779.7214 | 1698.759 | 66.81817 | 2667.359
62.48 | 11969.9121 | 11259.32 | 6889.208 | 710.5963 | 1676.638 | 66.59404 | 2626.876
62.490002 | 11445.9551 | 11198.43 | 6890.324 | 247.5236 | 1654.935 | 66.37694 | 2586.795
62.5 | 11707.9365 | 11138.42 | 6891.442 | 569.5115 | 1633.646 | 66.16724 | 2547.17
62.509998 | 11457.5332 | 11079.27 | 6892.56 | 378.2679 | 1612.759 | 65.96456 | 2507.981
62.52 | 11590.7715 | 11020.97 | 6893.681 | 569.8025 | 1592.265 | 65.769 | 2469.254
62.529999 | 11610.1758 | 10963.54 | 6894.803 | 646.6329 | 1572.159 | 65.58049 | 2431.001
62.540001 | 11290.7441 | 10906.99 | 6895.927 | 383.7546 | 1552.43 | 65.39895 | 2393.233
62.549999 | 11267.7109 | 10851.31 | 6897.051 | 416.4004 | 1533.073 | 65.22455 | 2355.962
62.560001 | 11116.0361 | 10796.51 | 6898.178 | 319.5297 | 1514.079 | 65.057 | 2319.193
62.57 | 10961.2168 | 10742.58 | 6899.306 | 218.6398 | 1495.441 | 64.89653 | 2282.934
62.580002 | 11378.9521 | 10689.51 | 6900.435 | 689.4435 | 1477.15 | 64.74283 | 2247.181
62.59 | 11298.5195 | 10637.33 | 6901.565 | 661.1858 | 1459.202 | 64.59622 | 2211.97
62.599998 | 11468.2402 | 10586.01 | 6902.697 | 882.2259 | 1441.588 | 64.45639 | 2177.272
62.610001 | 11275 | 10535.56 | 6903.831 | 739.4441 | 1424.3 | 64.32344 | 2143.101
62.619999 | 11298.2402 | 10485.95 | 6904.966 | 812.2853 | 1407.333 | 64.19739 | 2109.458
62.630001 | 11487.2148 | 10437.21 | 6906.103 | 1050.01 | 1390.68 | 64.07814 | 2076.344
62.639999 | 11420.7393 | 10389.3 | 6907.24 | 1031.44 | 1374.334 | 63.96579 | 2043.76
62.650002 | 11121.1309 | 10342.22 | 6908.38 | 778.91 | 1358.287 | 63.86018 | 2011.694
62.66 | 10718.5586 | 10295.99 | 6909.521 | 422.5667 | 1342.537 | 63.76151 | 1980.173
62.669998 | 11109.2803 | 10250.57 | 6910.662 | 858.706 | 1327.075 | 63.66963 | 1949.167
62.68 | 10713.4766 | 10205.97 | 6911.806 | 507.5087 | 1311.894 | 63.58458 | 1918.683
62.689999 | 10849.6094 | 10162.16 | 6912.951 | 687.4448 | 1296.989 | 63.50637 | 1888.718
62.700001 | 10418.3975 | 10119.16 | 6914.098 | 299.2419 | 1282.356 | 63.43496 | 1859.267
62.709999 | 10477.2783 | 10076.93 | 6915.245 | 400.3489 | 1267.987 | 63.37044 | 1830.327
62.720001 | 10834.3066 | 10035.48 | 6916.395 | 798.8292 | 1253.878 | 63.31271 | 1801.893
62.73 | 10637.8174 | 9994.788 | 6917.545 | 643.0295 | 1240.022 | 63.26194 | 1773.959
62.740002 | 10767.0186 | 9954.843 | 6918.697 | 812.1761 | 1226.414 | 63.21792 | 1746.514
62.75 | 10892.9395 | 9915.656 | 6919.85 | 977.2835 | 1213.051 | 63.1809 | 1719.574
62.759998 | 10696.834 | 9877.192 | 6921.005 | 819.6419 | 1199.926 | 63.15069 | 1693.111
62.77 | 10799.8613 | 9839.447 | 6922.161 | 960.4142 | 1187.033 | 63.12748 | 1667.125
62.779999 | 10629.9189 | 9802.411 | 6923.318 | 827.508 | 1174.369 | 63.11112 | 1641.612
62.790001 | 10453.333 | 9766.073 | 6924.477 | 687.2604 | 1161.929 | 63.10176 | 1616.565
62.799999 | 10499.0957 | 9730.42 | 6925.637 | 768.6759 | 1149.707 | 63.09937 | 1591.976
62.810001 | 10614.4082 | 9695.443 | 6926.799 | 918.9657 | 1137.7 | 63.104 | 1567.839
62.82 | 10405.3223 | 9661.128 | 6927.962 | 744.1939 | 1125.903 | 63.11568 | 1544.148
62.830002 | 10728.0342 | 9627.46 | 6929.126 | 1100.575 | 1114.31 | 63.13434 | 1520.889
62.84 | 10426.3545 | 9594.446 | 6930.291 | 831.9083 | 1102.92 | 63.16016 | 1498.075
62.849998 | 10230.252 | 9562.056 | 6931.458 | 668.1961 | 1091.727 | 63.19299 | 1475.678
62.860001 | 10407.4697 | 9530.284 | 6932.626 | 877.1855 | 1080.725 | 63.23306 | 1453.7
62.869999 | 10163.4482 | 9499.12 | 6933.796 | 664.3284 | 1069.913 | 63.28021 | 1432.131
62.880001 | 10110.9014 | 9468.553 | 6934.967 | 642.3483 | 1059.285 | 63.33464 | 1410.966
62.889999 | 9921.5352 | 9438.572 | 6936.139 | 482.9637 | 1048.839 | 63.39621 | 1390.198
62.900002 | 10151.2041 | 9409.159 | 6937.313 | 742.0447 | 1038.569 | 63.4651 | 1369.813
62.91 | 10406.3242 | 9380.324 | 6938.487 | 1026 | 1028.474 | 63.54128 | 1349.822
62.919998 | 10444.6318 | 9352.037 | 6939.663 | 1092.595 | 1018.549 | 63.62472 | 1330.2
62.93 | 10236.4668 | 9324.293 | 6940.841 | 912.1739 | 1008.789 | 63.71561 | 1310.947
62.939999 | 10290.8428 | 9297.082 | 6942.02 | 993.7608 | 999.1933 | 63.81381 | 1292.055
62.950001 | 10519.5654 | 9270.395 | 6943.2 | 1249.17 | 989.7571 | 63.91953 | 1273.519
62.959999 | 10436.5273 | 9244.22 | 6944.381 | 1192.307 | 980.477 | 64.03257 | 1255.33
62.970001 | 10128.5889 | 9218.55 | 6945.564 | 910.0393 | 971.3503 | 64.15321 | 1237.482
62.98 | 10016.8467 | 9193.372 | 6946.748 | 823.4748 | 962.3736 | 64.28132 | 1219.969
62.990002 | 10138.3633 | 9168.673 | 6947.933 | 969.6902 | 953.5433 | 64.41693 | 1202.78
63 | 9713.668 | 9144.46 | 6949.119 | 569.2084 | 944.8584 | 64.56016 | 1185.922
63.009998 | 9965.0498 | 9120.706 | 6950.307 | 844.3436 | 936.3143 | 64.71087 | 1169.374
63.02 | 10235.2295 | 9097.409 | 6951.496 | 1137.82 | 927.9077 | 64.86937 | 1153.136
63.029999 | 9743.2676 | 9074.559 | 6952.686 | 668.7088 | 919.637 | 65.03534 | 1137.2
63.040001 | 9703.293 | 9052.148 | 6953.878 | 651.1449 | 911.4991 | 65.20913 | 1121.562
63.049999 | 9985.7383 | 9030.166 | 6955.07 | 955.5722 | 903.4913 | 65.39043 | 1106.214
63.060001 | 9942.7002 | 9008.607 | 6956.265 | 934.0936 | 895.6112 | 65.57959 | 1091.151
63.07 | 10126.4678 | 8987.46 | 6957.46 | 1139.008 | 887.856 | 65.77636 | 1076.368
63.080002 | 10132.9014 | 8966.714 | 6958.657 | 1166.188 | 880.2229 | 65.98082 | 1061.853
63.09 | 10032.2158 | 8946.374 | 6959.854 | 1085.842 | 872.7112 | 66.19301 | 1047.615
63.099998 | 9957.207 | 8926.418 | 6961.053 | 1030.789 | 865.3171 | 66.41278 | 1033.635
63.110001 | 10207.6133 | 8906.844 | 6962.253 | 1300.769 | 858.0379 | 66.64049 | 1019.913
63.119999 | 10175.6416 | 8887.644 | 6963.455 | 1287.998 | 850.8723 | 66.87564 | 1006.441
63.130001 | 9927.3604 | 8868.811 | 6964.657 | 1058.55 | 843.8181 | 67.1187 | 993.2166
63.139999 | 10035.9912 | 8850.336 | 6965.861 | 1185.655 | 836.8729 | 67.36917 | 980.2331
63.150002 | 9953.1182 | 8832.211 | 6967.067 | 1120.907 | 830.0344 | 67.62747 | 967.4826
63.16 | 9728.6064 | 8814.438 | 6968.273 | 914.168 | 823.3018 | 67.89323 | 954.9707
63.169998 | 9844.3564 | 8797 | 6969.48 | 1047.356 | 816.6722 | 68.16645 | 942.6819
63.18 | 9716.6992 | 8779.894 | 6970.689 | 936.805 | 810.1431 | 68.44738 | 930.615
63.189999 | 9966.7598 | 8763.113 | 6971.899 | 1203.647 | 803.7137 | 68.73549 | 918.7654
63.200001 | 9662.7559 | 8746.652 | 6973.11 | 916.1041 | 797.3821 | 69.03122 | 907.1286
63.209999 | 9364.2666 | 8730.502 | 6974.322 | 633.7646 | 791.146 | 69.33394 | 895.7002
63.220001 | 9644.6016 | 8714.66 | 6975.536 | 929.9421 | 785.0041 | 69.64413 | 884.4757
63.23 | 9950.877 | 8699.117 | 6976.75 | 1251.76 | 778.9546 | 69.96125 | 873.4511
63.240002 | 9858.5742 | 8683.866 | 6977.966 | 1174.708 | 772.9956 | 70.2854 | 862.619
63.25 | 9752.5791 | 8668.91 | 6979.183 | 1083.669 | 767.1266 | 70.61637 | 851.9846
63.259998 | 9593.001 | 8654.234 | 6980.401 | 938.7667 | 761.3451 | 70.95395 | 841.5346
63.27 | 9630.2412 | 8639.836 | 6981.62 | 990.4052 | 755.6492 | 71.29839 | 831.2683
63.279999 | 9844.3711 | 8625.709 | 6982.84 | 1218.662 | 750.0382 | 71.64898 | 821.1816
63.290001 | 9405.4619 | 8611.85 | 6984.062 | 793.6115 | 744.5107 | 72.00612 | 811.2712
63.299999 | 9581.042 | 8598.252 | 6985.285 | 982.7901 | 739.0649 | 72.36897 | 801.5332
63.310001 | 9749.3496 | 8584.911 | 6986.509 | 1164.439 | 733.6998 | 72.73804 | 791.9641
63.32 | 9724.2129 | 8571.82 | 6987.734 | 1152.393 | 728.4137 | 73.11252 | 782.5602
63.330002 | 9507.0225 | 8558.973 | 6988.96 | 948.0491 | 723.2052 | 73.49248 | 773.3156
63.34 | 9395.5039 | 8546.374 | 6990.187 | 849.1303 | 718.074 | 73.87752 | 764.2349
63.349998 | 9420.6787 | 8534.008 | 6991.415 | 886.671 | 713.0182 | 74.26733 | 755.3069
63.360001 | 9178.0518 | 8521.874 | 6992.645 | 656.1776 | 708.036 | 74.66207 | 746.5309
63.369999 | 9337.4248 | 8509.967 | 6993.875 | 827.4576 | 703.1271 | 75.06071 | 737.9039
63.380001 | 9602.3008 | 8498.284 | 6995.107 | 1104.017 | 698.2901 | 75.46368 | 729.4229
63.389999 | 9694.1416 | 8486.818 | 6996.34 | 1207.323 | 693.5236 | 75.86988 | 721.0847
63.400002 | 9216.9941 | 8475.565 | 6997.574 | 741.4292 | 688.8267 | 76.27969 | 712.8842
63.41 | 9323.1543 | 8464.526 | 6998.809 | 858.6286 | 684.1989 | 76.69213 | 704.8255
63.419998 | 9287.7666 | 8453.689 | 7000.045 | 834.0774 | 679.6384 | 77.1069 | 696.8989
63.43 | 9135.7666 | 8443.054 | 7001.282 | 692.7123 | 675.1441 | 77.524 | 689.1037
63.439999 | 9180.5762 | 8432.616 | 7002.521 | 747.9602 | 670.7154 | 77.94237 | 681.4376
63.450001 | 9342.7002 | 8422.371 | 7003.76 | 920.3288 | 666.3513 | 78.36217 | 673.8978
63.459999 | 9156.6123 | 8412.315 | 7005 | 744.2976 | 662.0505 | 78.78217 | 666.4817
63.470001 | 9361.293 | 8402.444 | 7006.242 | 958.8489 | 657.8125 | 79.20265 | 659.1869
63.48 | 9493.5605 | 8392.754 | 7007.485 | 1100.807 | 653.636 | 79.62244 | 652.011
63.490002 | 9288.8389 | 8383.239 | 7008.728 | 905.5999 | 649.52 | 80.04132 | 644.9493
63.5 | 9144.5869 | 8373.902 | 7009.973 | 770.6852 | 645.4644 | 80.45853 | 638.006
63.509998 | 9215.2627 | 8364.732 | 7011.218 | 850.5309 | 641.4676 | 80.87347 | 631.1724
63.52 | 9603.0029 | 8355.728 | 7012.465 | 1247.275 | 637.5287 | 81.2859 | 624.4484
63.529999 | 9095.3799 | 8346.887 | 7013.713 | 748.4932 | 633.6471 | 81.69465 | 617.8319
63.540001 | 9281.1406 | 8338.205 | 7014.962 | 942.936 | 629.8222 | 82.09966 | 611.3207
63.549999 | 9571.2646 | 8329.677 | 7016.212 | 1241.588 | 626.0527 | 82.49957 | 604.9126
63.560001 | 9274.7686 | 8321.301 | 7017.463 | 953.4671 | 622.3383 | 82.89446 | 598.6058
63.57 | 9051.7432 | 8313.074 | 7018.715 | 738.6696 | 618.6777 | 83.28303 | 592.3982
63.580002 | 9178.3135 | 8304.989 | 7019.968 | 873.3242 | 615.0704 | 83.66495 | 586.286
63.59 | 9004.9375 | 8297.05 | 7021.222 | 707.8878 | 611.516 | 84.03929 | 580.2728
63.599998 | 9186.1719 | 8289.246 | 7022.476 | 896.9254 | 608.0135 | 84.40541 | 574.3513
63.610001 | 9094.1357 | 8281.579 | 7023.733 | 812.5569 | 604.5617 | 84.76293 | 568.5214
63.619999 | 8888.4111 | 8274.042 | 7024.989 | 614.3692 | 601.1603 | 85.11054 | 562.7816
63.630001 | 8852.9893 | 8266.635 | 7026.248 | 586.3548 | 597.8089 | 85.44817 | 557.1298
63.639999 | 9026.3105 | 8259.352 | 7027.506 | 766.9588 | 594.5062 | 85.77452 | 551.5645
63.650002 | 9182.6367 | 8252.191 | 7028.767 | 930.4461 | 591.2519 | 86.08948 | 546.0825
63.66 | 9391.2793 | 8245.152 | 7030.027 | 1146.128 | 588.0455 | 86.3919 | 540.687
63.669998 | 9024.0234 | 8238.228 | 7031.289 | 785.7955 | 584.8862 | 86.68128 | 535.3713
63.68 | 9124.9805 | 8231.418 | 7032.552 | 893.5625 | 581.7729 | 86.95716 | 530.1358
63.689999 | 8981.3301 | 8224.719 | 7033.816 | 756.6113 | 578.7054 | 87.21863 | 524.9789
63.700001 | 8712.3643 | 8218.129 | 7035.081 | 494.2356 | 575.6833 | 87.46539 | 519.899
63.709999 | 8901.5352 | 8211.643 | 7036.347 | 689.8921 | 572.7055 | 87.69648 | 514.8946
63.720001 | 8933.1338 | 8205.262 | 7037.613 | 727.8722 | 569.7718 | 87.91177 | 509.9646
63.73 | 9045.2051 | 8198.98 | 7038.881 | 846.2251 | 566.8812 | 88.11043 | 505.1073
63.740002 | 8842.168 | 8192.796 | 7040.15 | 649.3724 | 564.0334 | 88.29219 | 500.3201
63.75 | 8859.9619 | 8186.71 | 7041.419 | 673.2524 | 561.228 | 88.45646 | 495.6059
63.759998 | 9026.0654 | 8180.716 | 7042.689 | 845.3497 | 558.4642 | 88.60296 | 490.9591
63.77 | 9168.1221 | 8174.814 | 7043.961 | 993.3085 | 555.7413 | 88.73129 | 486.3799
63.779999 | 9041.2588 | 8169.001 | 7045.233 | 872.2583 | 553.059 | 88.84116 | 481.867
63.790001 | 8777.8086 | 8163.275 | 7046.507 | 614.5335 | 550.4168 | 88.93232 | 477.4192
63.799999 | 8941.4971 | 8157.635 | 7047.781 | 783.8626 | 547.8139 | 89.00447 | 473.0354
63.810001 | 8657.1143 | 8152.078 | 7049.056 | 505.0362 | 545.2502 | 89.05752 | 468.7142
63.82 | 8518.4951 | 8146.603 | 7050.332 | 371.8922 | 542.7247 | 89.09128 | 464.4548
63.830002 | 8837.2412 | 8141.207 | 7051.609 | 696.0342 | 540.2373 | 89.10579 | 460.2547
63.84 | 9025.3066 | 8135.892 | 7052.887 | 889.415 | 537.7874 | 89.10092 | 456.1165
63.849998 | 8785.2656 | 8130.652 | 7054.165 | 654.6134 | 535.3747 | 89.07682 | 452.0355
63.860001 | 9380.1094 | 8125.489 | 7055.445 | 1254.621 | 532.9983 | 89.03341 | 448.0117
63.869999 | 9296.1943 | 8120.399 | 7056.725 | 1175.796 | 530.6579 | 88.97099 | 444.0442
63.880001 | 8805.4463 | 8115.382 | 7058.007 | 690.0643 | 528.3534 | 88.88953 | 440.1321
63.889999 | 8906.3066 | 8110.437 | 7059.289 | 795.8701 | 526.0838 | 88.78952 | 436.2743
63.900002 | 9018.0078 | 8105.561 | 7060.572 | 912.4466 | 523.849 | 88.67092 | 432.4688
63.91 | 9011.498 | 8100.757 | 7061.856 | 910.741 | 521.6487 | 88.53428 | 428.7179
63.919998 | 8491.7305 | 8096.02 | 7063.141 | 395.7101 | 519.4822 | 88.37999 | 425.0175
63.93 | 8802.5889 | 8091.352 | 7064.427 | 711.2373 | 517.3491 | 88.20815 | 421.3677
63.939999 | 9008.2363 | 8086.749 | 7065.713 | 921.4868 | 515.2492 | 88.01958 | 417.7677
63.950001 | 9170.8066 | 8082.214 | 7067.001 | 1088.593 | 513.1822 | 87.81432 | 414.2166
63.959999 | 9380.3701 | 8077.742 | 7068.289 | 1302.628 | 511.147 | 87.59337 | 410.7134
63.970001 | 8994.6523 | 8073.336 | 7069.578 | 921.3159 | 509.1443 | 87.3567 | 407.2576
63.98 | 8586.2734 | 8068.994 | 7070.868 | 517.2795 | 507.1728 | 87.10535 | 403.8481
63.990002 | 8641.667 | 8064.714 | 7072.159 | 576.9528 | 505.2326 | 86.83969 | 400.4833
64 | 8641.667 | 8060.499 | 7073.45 | 581.1681 | 503.3233 | 86.56042 | 397.1654
64.010002 | 8646.585 | 8056.345 | 7074.742 | 590.2404 | 501.4445 | 86.26806 | 393.8896
64.019997 | 8738.415 | 8052.255 | 7076.035 | 686.16 | 499.5968 | 85.96351 | 390.6597
64.029999 | 8678.6279 | 8048.224 | 7077.329 | 630.4041 | 497.7772 | 85.64712 | 387.4703
64.040001 | 8747.2021 | 8044.255 | 7078.624 | 702.9469 | 495.9882 | 85.31948 | 384.3233
64.050003 | 8691.2705 | 8040.345 | 7079.92 | 650.9253 | 494.2274 | 84.98168 | 381.2162
64.059998 | 8669.1846 | 8036.5 | 7081.216 | 632.6848 | 492.4972 | 84.63438 | 378.1525
64.07 | 8402.0371 | 8032.713 | 7082.513 | 369.3242 | 490.7948 | 84.27779 | 375.1272
64.080002 | 8771.3584 | 8028.985 | 7083.811 | 742.3731 | 489.1208 | 83.91301 | 372.1402
64.089996 | 8544.1475 | 8025.321 | 7085.109 | 518.8266 | 487.4758 | 83.54087 | 369.195
64.099998 | 8918.5117 | 8021.711 | 7086.409 | 896.8003 | 485.8568 | 83.16173 | 366.284
64.110001 | 8435.5908 | 8018.164 | 7087.71 | 417.4273 | 484.2661 | 82.77614 | 363.4117
64.120003 | 8492.2822 | 8014.673 | 7089.011 | 477.6094 | 482.7019 | 82.38525 | 360.5748
64.129997 | 8678.5293 | 8011.245 | 7090.312 | 667.2841 | 481.1665 | 81.98967 | 357.7772
64.139999 | 8571.7041 | 8007.874 | 7091.615 | 563.8305 | 479.6564 | 81.58977 | 355.0128
64.150002 | 8479.6816 | 8004.561 | 7092.918 | 475.121 | 478.1732 | 81.18605 | 352.283
64.160004 | 8047.353 | 8001.306 | 7094.223 | 46.04731 | 476.7155 | 80.77968 | 349.588
64.169998 | 8369.374 | 7998.112 | 7095.526 | 371.2625 | 475.2852 | 80.37117 | 346.9286
64.18 | 8607.1416 | 7994.974 | 7096.832 | 612.1676 | 473.8798 | 79.96065 | 344.3013
64.190002 | 8394.8115 | 7991.894 | 7098.139 | 402.9176 | 472.5001 | 79.54909 | 341.7059
64.199997 | 8472.2041 | 7988.873 | 7099.445 | 483.3307 | 471.1462 | 79.13726 | 339.1449
64.209999 | 8598.9717 | 7985.908 | 7100.753 | 613.0637 | 469.8159 | 78.72527 | 336.6139
64.220001 | 8563.459 | 7983.001 | 7102.062 | 580.458 | 468.5113 | 78.31354 | 334.1146
64.230003 | 8286.9609 | 7980.149 | 7103.371 | 306.8115 | 467.2304 | 77.90311 | 331.6449
64.239998 | 8178.3276 | 7977.357 | 7104.68 | 200.9702 | 465.9751 | 77.49438 | 329.2079
64.25 | 8258.9922 | 7974.621 | 7105.991 | 284.3713 | 464.7432 | 77.08729 | 326.7995
64.260002 | 8284.7832 | 7971.94 | 7107.302 | 312.8431 | 463.5353 | 76.68271 | 324.4198
64.269997 | 8514.9932 | 7969.317 | 7108.614 | 545.6761 | 462.3514 | 76.28126 | 322.0709
64.279999 | 8267.9443 | 7966.748 | 7109.926 | 301.1967 | 461.1896 | 75.88291 | 319.7488
64.290001 | 8303.4775 | 7964.235 | 7111.24 | 339.2427 | 460.0517 | 75.48793 | 317.4553
64.300003 | 8402.9287 | 7961.775 | 7112.554 | 441.1533 | 458.9359 | 75.09722 | 315.1882
64.309998 | 8686.7148 | 7959.373 | 7113.868 | 727.3415 | 457.8438 | 74.71103 | 312.9505
64.32 | 8555.5771 | 7957.025 | 7115.184 | 598.5525 | 456.7734 | 74.32918 | 310.7386
64.330002 | 8477.8818 | 7954.73 | 7116.5 | 523.1522 | 455.7252 | 73.95236 | 308.5523
64.339996 | 8330.3379 | 7952.49 | 7117.815 | 377.8478 | 454.6991 | 73.58103 | 306.3944
64.349998 | 8245.5566 | 7950.301 | 7119.133 | 295.2558 | 453.6934 | 73.21512 | 304.2593
64.360001 | 8130.5659 | 7948.166 | 7120.451 | 182.3998 | 452.7096 | 72.85472 | 302.1505
64.370003 | 8282.1748 | 7946.082 | 7121.77 | 336.0929 | 451.7458 | 72.50057 | 300.0655
64.379997 | 8238.5469 | 7944.052 | 7123.088 | 294.4945 | 450.8039 | 72.15275 | 298.0073
64.389999 | 7927.4214 | 7942.072 | 7124.408 | -14.65108 | 449.8812 | 71.81124 | 295.9715
64.400002 | 8249.8369 | 7940.144 | 7125.729 | 309.6934 | 448.9789 | 71.47608 | 293.9593
64.410004 | 8717.5371 | 7938.265 | 7127.051 | 779.2726 | 448.0953 | 71.14795 | 291.9707
64.419998 | 8491.8066 | 7936.437 | 7128.371 | 555.37 | 447.2319 | 70.82682 | 290.0064
64.43 | 8247.8418 | 7934.657 | 7129.694 | 313.1844 | 446.3868 | 70.51252 | 288.064
64.440002 | 8176.6699 | 7932.926 | 7131.017 | 243.7436 | 445.5604 | 70.20545 | 286.1433
64.449997 | 7977.3691 | 7931.244 | 7132.34 | 46.12489 | 444.7521 | 69.9059 | 284.2462
64.459999 | 8066.3765 | 7929.608 | 7133.664 | 136.7684 | 443.9605 | 69.61367 | 282.3697
64.470001 | 8571.6631 | 7928.02 | 7134.989 | 643.6434 | 443.1869 | 69.3287 | 280.5148
64.480003 | 8466.4131 | 7926.476 | 7136.315 | 539.9374 | 442.4292 | 69.05155 | 278.6803
64.489998 | 8450.3311 | 7924.979 | 7137.64 | 525.3519 | 441.6887 | 68.78218 | 276.8683
64.5 | 8191.6665 | 7923.527 | 7138.967 | 268.1398 | 440.9637 | 68.5203 | 275.0761
64.510002 | 8183.874 | 7922.118 | 7140.294 | 261.7563 | 440.2542 | 68.26625 | 273.3035
64.519997 | 7932.6875 | 7920.753 | 7141.621 | 11.93463 | 439.5597 | 68.02021 | 271.5522
64.529999 | 8192.6143 | 7919.429 | 7142.949 | 273.185 | 438.8787 | 67.78199 | 269.8194
64.540001 | 8224.7666 | 7918.148 | 7144.278 | 306.6183 | 438.2123 | 67.55145 | 268.1065
64.550003 | 8210.9062 | 7916.907 | 7145.608 | 293.9993 | 437.5586 | 67.32906 | 266.4117
64.559998 | 8019.6899 | 7915.707 | 7146.937 | 103.9826 | 436.9184 | 67.11472 | 264.7375
64.57 | 8425.4473 | 7914.547 | 7148.267 | 510.9007 | 436.2901 | 66.90816 | 263.0811
64.580002 | 8441.0049 | 7913.424 | 7149.598 | 527.5805 | 435.6738 | 66.70962 | 261.4426
64.589996 | 8418.1875 | 7912.34 | 7150.929 | 505.8473 | 435.0687 | 66.51921 | 259.8233
64.599998 | 8477.5684 | 7911.292 | 7152.261 | 566.2761 | 434.4735 | 66.33678 | 258.2209
64.610001 | 8573.9463 | 7910.281 | 7153.594 | 663.6649 | 433.8889 | 66.16218 | 256.6364
64.620003 | 8521.5039 | 7909.304 | 7154.927 | 612.1995 | 433.313 | 65.99573 | 255.0685
64.629997 | 8065.8916 | 7908.364 | 7156.26 | 157.5281 | 432.747 | 65.83729 | 253.5194
64.639999 | 8365.8623 | 7907.455 | 7157.594 | 458.4068 | 432.1886 | 65.68684 | 251.986
64.650002 | 8331.3555 | 7906.581 | 7158.929 | 424.775 | 431.6384 | 65.54416 | 250.4691
64.660004 | 8249.8057 | 7905.737 | 7160.264 | 344.0686 | 431.0946 | 65.40963 | 248.9687
64.669998 | 8235.9287 | 7904.926 | 7161.599 | 331.0031 | 430.5582 | 65.28301 | 247.4856
64.68 | 7992.0425 | 7904.145 | 7162.935 | 87.898 | 430.0275 | 65.16422 | 246.0177
64.690002 | 8016.0933 | 7903.393 | 7164.272 | 112.7004 | 429.5026 | 65.05335 | 244.5652
64.699997 | 8361.9639 | 7902.67 | 7165.608 | 459.2934 | 428.9826 | 64.95044 | 243.1294
64.709999 | 8520.543 | 7901.975 | 7166.946 | 618.5675 | 428.4664 | 64.8554 | 241.7081
64.720001 | 8319.4668 | 7901.309 | 7168.284 | 418.1581 | 427.9548 | 64.76801 | 240.3021
64.730003 | 8451.2021 | 7900.667 | 7169.622 | 550.5347 | 427.446 | 64.6886 | 238.9105
64.739998 | 8507.6592 | 7900.053 | 7170.96 | 607.606 | 426.9409 | 64.61697 | 237.5349
64.75 | 8466.5693 | 7899.464 | 7172.3 | 567.105 | 426.4381 | 64.55302 | 236.1733
64.760002 | 8054.2139 | 7898.9 | 7173.64 | 155.3142 | 425.9375 | 64.49683 | 234.8256
64.769997 | 8268.0967 | 7898.36 | 7174.979 | 369.7371 | 425.4387 | 64.44841 | 233.4932
64.779999 | 8337.7764 | 7897.842 | 7176.32 | 439.9341 | 424.9405 | 64.40774 | 232.1739
64.790001 | 8129.6763 | 7897.349 | 7177.661 | 232.3277 | 424.444 | 64.37457 | 230.8688
64.800003 | 7934.5264 | 7896.876 | 7179.003 | 37.65004 | 423.9476 | 64.34921 | 229.5766
64.809998 | 8003.0645 | 7896.427 | 7180.344 | 106.6376 | 423.4522 | 64.33145 | 228.2991
64.82 | 8181.4219 | 7895.999 | 7181.687 | 285.423 | 422.9567 | 64.32125 | 227.0344
64.830002 | 8549.8604 | 7895.592 | 7183.03 | 654.2686 | 422.4612 | 64.31867 | 225.7824
64.839996 | 8539.4863 | 7895.205 | 7184.372 | 644.2811 | 421.9654 | 64.32366 | 224.5443
64.849998 | 8406.2041 | 7894.839 | 7185.715 | 511.3653 | 421.4687 | 64.33631 | 223.3183
64.860001 | 8274.0908 | 7894.493 | 7187.06 | 379.5977 | 420.9719 | 64.3564 | 222.1051
64.870003 | 8210.082 | 7894.166 | 7188.404 | 315.916 | 420.4739 | 64.38414 | 220.9038
64.879997 | 7780.1245 | 7893.859 | 7189.748 | -113.7349 | 419.9758 | 64.41927 | 219.7162
64.889999 | 7571.2344 | 7893.572 | 7191.093 | -322.3373 | 419.4765 | 64.46208 | 218.5398
64.900002 | 7887.1943 | 7893.303 | 7192.439 | -6.109112 | 418.9768 | 64.51225 | 217.3753
64.910004 | 8159.9263 | 7893.054 | 7193.785 | 266.8726 | 418.4758 | 64.57008 | 216.2228
64.919998 | 8272.8984 | 7892.823 | 7195.13 | 380.0752 | 417.9747 | 64.63523 | 215.0828
64.93 | 8118.707 | 7892.612 | 7196.477 | 226.0952 | 417.4729 | 64.70796 | 213.9539
64.940002 | 8273.8535 | 7892.419 | 7197.824 | 381.4344 | 416.9708 | 64.78819 | 212.836
64.949997 | 8182.7275 | 7892.245 | 7199.171 | 290.4822 | 416.4685 | 64.87587 | 211.7303
64.959999 | 8131.1816 | 7892.09 | 7200.519 | 239.0914 | 415.9656 | 64.9712 | 210.635
64.970001 | 7950.4731 | 7891.955 | 7201.867 | 58.51835 | 415.4633 | 65.07387 | 209.551
64.980003 | 7992.0322 | 7891.837 | 7203.215 | 100.1948 | 414.9608 | 65.1842 | 208.4773
64.989998 | 8024.7354 | 7891.74 | 7204.563 | 132.9955 | 414.4596 | 65.30193 | 207.4154
65 | 7998.4692 | 7891.662 | 7205.912 | 106.8071 | 413.9592 | 65.42725 | 206.3637
65.010002 | 7851.9644 | 7891.604 | 7207.261 | -39.63922 | 413.4599 | 65.56013 | 205.3221
65.019997 | 8048.0332 | 7891.565 | 7208.61 | 156.4683 | 412.9624 | 65.7005 | 204.2917
65.029999 | 7842.0439 | 7891.546 | 7209.96 | -49.50212 | 412.4662 | 65.84865 | 203.2709
65.040001 | 7881.3809 | 7891.548 | 7211.311 | -10.16699 | 411.9725 | 66.00425 | 202.2604
65.050003 | 7660.4766 | 7891.57 | 7212.661 | -231.093 | 411.4812 | 66.16762 | 201.2595
65.059998 | 7917.9858 | 7891.613 | 7214.011 | 26.37327 | 410.9934 | 66.3385 | 200.2694
65.07 | 8084.5894 | 7891.677 | 7215.363 | 192.9126 | 410.5086 | 66.51715 | 199.2886
65.080002 | 8250.3574 | 7891.762 | 7216.714 | 358.5951 | 410.0276 | 66.70354 | 198.3171
65.089996 | 8299.21 | 7891.869 | 7218.065 | 407.3408 | 409.5509 | 66.89754 | 197.356
65.099998 | 8181.5215 | 7891.998 | 7219.417 | 289.5232 | 409.0782 | 67.09958 | 196.4037
65.110001 | 7901.1528 | 7892.15 | 7220.769 | 9.002359 | 408.6109 | 67.30937 | 195.4609
65.120003 | 8091.9956 | 7892.324 | 7222.122 | 199.6714 | 408.1484 | 67.52712 | 194.5268
65.129997 | 8150.0874 | 7892.521 | 7223.474 | 257.566 | 407.6923 | 67.75253 | 193.6029
65.139999 | 8167.0732 | 7892.742 | 7224.827 | 274.331 | 407.2419 | 67.98622 | 192.6873
65.150002 | 8247.9756 | 7892.987 | 7226.18 | 354.9889 | 406.7983 | 68.2278 | 191.7804
65.160004 | 7801.2705 | 7893.255 | 7227.534 | -91.98455 | 406.3612 | 68.47761 | 190.8824
65.169998 | 8108.832 | 7893.547 | 7228.887 | 215.2845 | 405.9319 | 68.73522 | 189.9938
65.18 | 8241.2744 | 7893.865 | 7230.241 | 347.4091 | 405.5102 | 69.00127 | 189.1133
65.190002 | 8123.6064 | 7894.208 | 7231.595 | 229.3984 | 405.0965 | 69.27556 | 188.2411
65.199997 | 7659.4639 | 7894.576 | 7232.948 | -235.1118 | 404.6914 | 69.55801 | 187.378
65.209999 | 8091.2388 | 7894.969 | 7234.303 | 196.2695 | 404.2945 | 69.84914 | 186.5225
65.220001 | 7900.1543 | 7895.389 | 7235.658 | 4.764932 | 403.9073 | 70.14857 | 185.6755
65.230003 | 7983.5674 | 7895.835 | 7237.013 | 87.73239 | 403.529 | 70.45667 | 184.8362
65.239998 | 8141.52 | 7896.307 | 7238.367 | 245.2126 | 403.161 | 70.77315 | 184.0057
65.25 | 8008.3452 | 7896.807 | 7239.723 | 111.5379 | 402.803 | 71.09849 | 183.1829
65.260002 | 8024.9736 | 7897.334 | 7241.079 | 127.6394 | 402.4553 | 71.43263 | 182.3676
65.269997 | 7950.002 | 7897.888 | 7242.434 | 52.11385 | 402.1184 | 71.77543 | 181.5607
65.279999 | 7800.0605 | 7898.47 | 7243.79 | -98.40966 | 401.792 | 72.12752 | 180.7609
65.290001 | 8083.1128 | 7899.081 | 7245.146 | 184.0322 | 401.4772 | 72.48848 | 179.969
65.300003 | 8000.0962 | 7899.719 | 7246.502 | 100.3774 | 401.1736 | 72.85873 | 179.1841
65.309998 | 7883.5117 | 7900.385 | 7247.858 | -16.87363 | 400.882 | 73.23794 | 178.4074
65.32 | 7700.3486 | 7901.081 | 7249.215 | -200.7328 | 400.6022 | 73.62673 | 177.6378
65.330002 | 7791.458 | 7901.806 | 7250.572 | -110.3482 | 400.3346 | 74.02497 | 176.8752
65.339996 | 8024.3818 | 7902.559 | 7251.927 | 121.8223 | 400.0792 | 74.43248 | 176.1203
65.349998 | 7808.9883 | 7903.343 | 7253.285 | -94.35464 | 399.8361 | 74.85008 | 175.3721
65.360001 | 7991.0439 | 7904.157 | 7254.642 | 86.88718 | 399.6061 | 75.27742 | 174.6311
65.370003 | 7559.9673 | 7904.999 | 7255.999 | -345.032 | 399.3884 | 75.71473 | 173.8967
65.379997 | 7981.5723 | 7905.872 | 7257.356 | 75.70051 | 399.1842 | 76.16163 | 173.17
65.389999 | 8074.5859 | 7906.775 | 7258.714 | 167.8107 | 398.9928 | 76.61922 | 172.4496
65.400002 | 7685.248 | 7907.709 | 7260.071 | -222.4612 | 398.815 | 77.08694 | 171.7358
65.410004 | 7832.5444 | 7908.674 | 7261.429 | -76.12915 | 398.6501 | 77.56528 | 171.0288
65.419998 | 7651.0327 | 7909.668 | 7262.786 | -258.6351 | 398.4991 | 78.05363 | 170.3288
65.43 | 7716.2666 | 7910.694 | 7264.144 | -194.4275 | 398.3615 | 78.55314 | 169.6351
65.440002 | 7592.4634 | 7911.751 | 7265.503 | -319.288 | 398.2378 | 79.06348 | 168.9476
65.449997 | 7798.5947 | 7912.839 | 7266.86 | -114.2444 | 398.1277 | 79.58451 | 168.267
65.459999 | 7808.2739 | 7913.959 | 7268.218 | -105.6851 | 398.0312 | 80.11717 | 167.5924
65.470001 | 7758.7075 | 7915.111 | 7269.577 | -156.4032 | 397.9489 | 80.66093 | 166.9241
65.480003 | 7890.6187 | 7916.294 | 7270.935 | -25.67496 | 397.8804 | 81.21632 | 166.2617
65.489998 | 7858.6074 | 7917.508 | 7272.293 | -58.90052 | 397.8261 | 81.78292 | 165.6061
65.5 | 7602.2212 | 7918.755 | 7273.651 | -316.5341 | 397.7858 | 82.36169 | 164.9563
65.510002 | 7616.5171 | 7920.035 | 7275.01 | -303.5175 | 397.7598 | 82.95241 | 164.3123
65.519997 | 7674.4556 | 7921.345 | 7276.368 | -246.8896 | 397.7476 | 83.55491 | 163.6748
65.529999 | 7386.1641 | 7922.689 | 7277.727 | -536.5252 | 397.7496 | 84.17028 | 163.0427
65.540001 | 7515.3232 | 7924.066 | 7279.086 | -408.7429 | 397.7661 | 84.79791 | 162.4166
65.550003 | 7491.9277 | 7925.475 | 7280.444 | -433.5476 | 397.7966 | 85.4384 | 161.7959
65.559998 | 7673.0181 | 7926.917 | 7281.802 | -253.8985 | 397.8414 | 86.0913 | 161.1816
65.57 | 7773.8818 | 7928.392 | 7283.161 | -154.5103 | 397.9005 | 86.75765 | 160.5726
65.580002 | 7840.897 | 7929.901 | 7284.52 | -89.00369 | 397.9741 | 87.43726 | 159.9691
65.589996 | 7545.2412 | 7931.441 | 7285.878 | -386.2001 | 398.0618 | 88.12981 | 159.3716
65.599998 | 7953.2158 | 7933.016 | 7287.237 | 20.1994 | 398.1635 | 88.83668 | 158.7792
65.610001 | 7859.5981 | 7934.626 | 7288.596 | -75.02781 | 398.28 | 89.55737 | 158.1923
65.620003 | 7973.4814 | 7936.268 | 7289.955 | 37.21319 | 398.4104 | 90.29215 | 157.6106
65.629997 | 8048.9961 | 7937.944 | 7291.313 | 111.0525 | 398.5553 | 91.04052 | 157.0348
65.639999 | 7902.0625 | 7939.654 | 7292.672 | -37.59183 | 398.7143 | 91.80419 | 156.4639
65.650002 | 7875.353 | 7941.4 | 7294.031 | -66.04653 | 398.8881 | 92.58237 | 155.8981
65.660004 | 7833.9365 | 7943.179 | 7295.39 | -109.2423 | 399.0757 | 93.3757 | 155.3376
65.669998 | 7751.2373 | 7944.991 | 7296.748 | -193.7539 | 399.2776 | 94.18334 | 154.7826
65.68 | 7782.8262 | 7946.84 | 7298.107 | -164.0137 | 399.494 | 95.00706 | 154.2324
65.690002 | 7914.5898 | 7948.724 | 7299.465 | -34.13381 | 399.7249 | 95.84636 | 153.687
65.699997 | 7875.6641 | 7950.641 | 7300.823 | -74.9768 | 399.9698 | 96.70096 | 153.1471
65.709999 | 7784.8276 | 7952.595 | 7302.182 | -167.7671 | 400.2288 | 97.57239 | 152.6117
65.720001 | 7758.75 | 7954.584 | 7303.54 | -195.8341 | 400.5024 | 98.45982 | 152.0814
65.730003 | 7856.6304 | 7956.609 | 7304.899 | -99.97841 | 400.7902 | 99.36401 | 151.5556
65.739998 | 7923.8403 | 7958.668 | 7306.257 | -34.82777 | 401.0921 | 100.2843 | 151.0351
65.75 | 7687.625 | 7960.765 | 7307.615 | -273.1398 | 401.4084 | 101.2222 | 150.5192
65.760002 | 7380.5874 | 7962.898 | 7308.973 | -582.3104 | 401.7393 | 102.1773 | 150.0078
65.769997 | 7424.0757 | 7965.065 | 7310.331 | -540.9896 | 402.0838 | 103.1493 | 149.5014
65.779999 | 7580.3491 | 7967.271 | 7311.689 | -386.9219 | 402.4428 | 104.1399 | 148.9994
65.790001 | 7575.1602 | 7969.514 | 7313.047 | -394.3533 | 402.8164 | 105.1481 | 148.502
65.800003 | 7811.937 | 7971.793 | 7314.405 | -159.8557 | 403.204 | 106.1747 | 148.0089
65.809998 | 7522.6465 | 7974.108 | 7315.762 | -451.4611 | 403.6057 | 107.219 | 147.5208
65.82 | 7467.6812 | 7976.461 | 7317.12 | -508.7802 | 404.022 | 108.2827 | 147.037
65.830002 | 7613.5684 | 7978.853 | 7318.478 | -365.2843 | 404.4526 | 109.3652 | 146.5573
65.839996 | 7951.1533 | 7981.28 | 7319.834 | -30.12641 | 404.8972 | 110.4661 | 146.0825
65.849998 | 7778.9189 | 7983.746 | 7321.191 | -204.8274 | 405.356 | 111.5873 | 145.6116
65.860001 | 7734.2388 | 7986.252 | 7322.549 | -252.0131 | 405.8297 | 112.7281 | 145.1452
65.870003 | 7619.2446 | 7988.795 | 7323.906 | -369.5501 | 406.3172 | 113.8887 | 144.6827
65.879997 | 7518.9121 | 7991.374 | 7325.262 | -472.4622 | 406.819 | 115.0683 | 144.225
65.889999 | 7557.3828 | 7993.995 | 7326.619 | -436.6118 | 407.3352 | 116.2693 | 143.7712
65.900002 | 7533.9126 | 7996.654 | 7327.976 | -462.7413 | 407.8663 | 117.4905 | 143.3214
65.910004 | 7622.8428 | 7999.352 | 7329.332 | -376.5091 | 408.4112 | 118.7326 | 142.8757
65.919998 | 7372.8389 | 8002.087 | 7330.688 | -629.248 | 408.9705 | 119.9943 | 142.4345
65.93 | 7659.3916 | 8004.863 | 7332.044 | -345.4718 | 409.5444 | 121.2781 | 141.9971
65.940002 | 7764.2061 | 8007.68 | 7333.4 | -243.4735 | 410.1332 | 122.5829 | 141.5635
65.949997 | 7474.1562 | 8010.533 | 7334.755 | -536.377 | 410.7358 | 123.9084 | 141.1342
65.959999 | 7369.1992 | 8013.429 | 7336.111 | -644.2293 | 411.3529 | 125.2564 | 140.7086
65.970001 | 7529.0532 | 8016.364 | 7337.466 | -487.3107 | 411.9851 | 126.6257 | 140.287
65.980003 | 7549.5659 | 8019.339 | 7338.821 | -469.7733 | 412.6317 | 128.0171 | 139.869
65.989998 | 7850.1953 | 8022.353 | 7340.176 | -172.1573 | 413.2925 | 129.4293 | 139.4552
66 | 7979.9897 | 8025.408 | 7341.53 | -45.41863 | 413.9683 | 130.8644 | 139.0451
66.010002 | 7869.8291 | 8028.505 | 7342.885 | -158.6755 | 414.6592 | 132.3216 | 138.6386
66.019997 | 7793.7266 | 8031.639 | 7344.239 | -237.9122 | 415.364 | 133.8 | 138.2362
66.029999 | 7443.3013 | 8034.816 | 7345.593 | -591.5146 | 416.0839 | 135.3019 | 137.8371
66.040001 | 7813.9658 | 8038.033 | 7346.947 | -224.0676 | 416.819 | 136.8255 | 137.4419
66.050003 | 7978.8164 | 8041.291 | 7348.301 | -62.47495 | 417.5688 | 138.3717 | 137.0501
66.059998 | 8064.2598 | 8044.588 | 7349.653 | 19.67209 | 418.3331 | 139.939 | 136.6622
66.07 | 7629.8232 | 8047.927 | 7351.007 | -418.1037 | 419.1129 | 141.5295 | 136.2778
66.080002 | 7503.4521 | 8051.307 | 7352.36 | -547.8545 | 419.9079 | 143.1421 | 135.8968
66.089996 | 7799.1001 | 8054.724 | 7353.711 | -255.624 | 420.7173 | 144.7756 | 135.5198
66.099998 | 8075.0015 | 8058.184 | 7355.064 | 16.8171 | 421.5421 | 146.4326 | 135.1457
66.110001 | 7744.0615 | 8061.686 | 7356.416 | -317.6244 | 422.3828 | 148.1113 | 134.7753
66.120003 | 7967.5073 | 8065.227 | 7357.768 | -97.71928 | 423.2382 | 149.8118 | 134.4081
66.129997 | 8209.0889 | 8068.805 | 7359.119 | 140.2841 | 424.1087 | 151.5322 | 134.0448
66.139999 | 8168.252 | 8072.426 | 7360.471 | 95.82626 | 424.9949 | 153.2756 | 133.6846
66.150002 | 8061.8066 | 8076.087 | 7361.822 | -14.28009 | 425.8973 | 155.0398 | 133.3277
66.160004 | 8066.3965 | 8079.787 | 7363.173 | -13.3902 | 426.8146 | 156.8252 | 132.9741
66.169998 | 7849.0391 | 8083.523 | 7364.522 | -234.4837 | 427.7471 | 158.6293 | 132.6241
66.18 | 7898.0684 | 8087.301 | 7365.873 | -189.2324 | 428.696 | 160.4551 | 132.2772
66.190002 | 7827.5103 | 8091.118 | 7367.222 | -263.6075 | 429.6613 | 162.3006 | 131.9334
66.199997 | 7816.9487 | 8094.97 | 7368.571 | -278.0213 | 430.6413 | 164.1643 | 131.5932
66.209999 | 8074.2217 | 8098.863 | 7369.92 | -24.64114 | 431.6378 | 166.0487 | 131.2559
66.220001 | 8212.0645 | 8102.793 | 7371.269 | 109.2713 | 432.6508 | 167.951 | 130.9218
66.230003 | 8152.3247 | 8106.761 | 7372.618 | 45.56408 | 433.6799 | 169.8718 | 130.5907
66.239998 | 8037.4424 | 8110.762 | 7373.966 | -73.31948 | 434.7246 | 171.8087 | 130.2631
66.25 | 7872.5947 | 8114.802 | 7375.314 | -242.2072 | 435.7862 | 173.7637 | 129.9384
66.260002 | 7947.0068 | 8118.878 | 7376.661 | -171.8711 | 436.8649 | 175.7351 | 129.6167
66.269997 | 7572.5376 | 8122.986 | 7378.008 | -550.4482 | 437.959 | 177.7209 | 129.2983
66.279999 | 7710.8696 | 8127.131 | 7379.354 | -416.2615 | 439.0704 | 179.7236 | 128.9827
66.290001 | 7989.5273 | 8131.31 | 7380.701 | -141.7829 | 440.199 | 181.74 | 128.6702
66.300003 | 7919.7759 | 8135.523 | 7382.047 | -215.7468 | 441.3444 | 183.7706 | 128.3605
66.309998 | 7780.335 | 8139.765 | 7383.392 | -359.4298 | 442.506 | 185.8126 | 128.0541
66.32 | 7967.3989 | 8144.042 | 7384.738 | -176.6427 | 443.6857 | 187.8679 | 127.7505
66.330002 | 8031.0962 | 8148.35 | 7386.083 | -117.2536 | 444.8828 | 189.9347 | 127.4497
66.339996 | 7696.8779 | 8152.685 | 7387.426 | -455.8071 | 446.0964 | 192.0103 | 127.1521
66.349998 | 7843.4927 | 8157.053 | 7388.77 | -313.5604 | 447.3279 | 194.0977 | 126.857
66.360001 | 8226.2383 | 8161.451 | 7390.114 | 64.78738 | 448.578 | 196.1935 | 126.565
66.370003 | 8137.6382 | 8165.876 | 7391.458 | -28.23769 | 449.845 | 198.2973 | 126.2756
66.379997 | 7693.3711 | 8170.325 | 7392.8 | -476.9538 | 451.1296 | 200.406 | 125.9894
66.389999 | 7874.9106 | 8174.804 | 7394.143 | -299.8932 | 452.4327 | 202.5229 | 125.7057
66.400002 | 7963.269 | 8179.309 | 7395.485 | -216.0399 | 453.7549 | 204.6443 | 125.4248
66.410004 | 8118.4897 | 8183.838 | 7396.827 | -65.34834 | 455.0946 | 206.7702 | 125.1466
66.419998 | 7997.1948 | 8188.388 | 7398.167 | -191.1928 | 456.4522 | 208.897 | 124.8714
66.43 | 7983.6816 | 8192.963 | 7399.508 | -209.2816 | 457.8293 | 211.0273 | 124.5988
66.440002 | 7648.0859 | 8197.561 | 7400.848 | -549.4756 | 459.2258 | 213.1587 | 124.3287
66.449997 | 7792.918 | 8202.177 | 7402.187 | -409.2593 | 460.6399 | 215.2885 | 124.0616
66.459999 | 7935.5981 | 8206.816 | 7403.527 | -271.2182 | 462.0737 | 217.4188 | 123.7969
66.470001 | 7917.7461 | 8211.474 | 7404.866 | -293.7284 | 463.5273 | 219.5462 | 123.535
66.480003 | 7932.6079 | 8216.151 | 7406.205 | -283.5431 | 465.0003 | 221.6707 | 123.2755
66.489998 | 8124.5605 | 8220.841 | 7407.542 | -96.2809 | 466.4918 | 223.7889 | 123.0189
66.5 | 8396.1768 | 8225.551 | 7408.879 | 170.6259 | 468.004 | 225.9026 | 122.7648
66.510002 | 8201.3184 | 8230.276 | 7410.217 | -28.95783 | 469.5368 | 228.0096 | 122.5131
66.519997 | 8207.585 | 8235.012 | 7411.552 | -27.4271 | 471.0882 | 230.1073 | 122.2642
66.529999 | 8017.3794 | 8239.764 | 7412.889 | -222.385 | 472.6607 | 232.1974 | 122.0178
66.540001 | 8151.4976 | 8244.529 | 7414.224 | -93.03134 | 474.2542 | 234.2767 | 121.7738
66.550003 | 8476.3623 | 8249.305 | 7415.559 | 227.0576 | 475.8682 | 236.3448 | 121.5322
66.559998 | 8118.1152 | 8254.087 | 7416.893 | -135.9719 | 477.502 | 238.3985 | 121.2934
66.57 | 7917.2637 | 8258.881 | 7418.227 | -341.6178 | 479.158 | 240.4392 | 121.0569
66.580002 | 7828.9111 | 8263.684 | 7419.561 | -434.7731 | 480.8355 | 242.4649 | 120.8228
66.589996 | 7769.4243 | 8268.49 | 7420.893 | -499.0655 | 482.5331 | 244.4723 | 120.5914
66.599998 | 8187.3057 | 8273.305 | 7422.226 | -85.99909 | 484.253 | 246.4641 | 120.3621
66.610001 | 8303.5381 | 8278.125 | 7423.558 | 25.41286 | 485.9958 | 248.4363 | 120.1353
66.620003 | 8110.0601 | 8282.948 | 7424.889 | -172.888 | 487.7597 | 250.3883 | 119.9108
66.629997 | 7909.7251 | 8287.77 | 7426.219 | -378.0447 | 489.5451 | 252.3165 | 119.689
66.639999 | 8185.311 | 8292.596 | 7427.55 | -107.2854 | 491.3537 | 254.2238 | 119.4693
66.650002 | 8001.9375 | 8297.424 | 7428.88 | -295.4864 | 493.186 | 256.1063 | 119.252
66.660004 | 8086.7026 | 8302.25 | 7430.209 | -215.5469 | 495.0403 | 257.9634 | 119.037
66.669998 | 8115.4175 | 8307.069 | 7431.536 | -191.6519 | 496.9166 | 259.7918 | 118.8245
66.68 | 8235.3779 | 8311.889 | 7432.865 | -76.51119 | 498.8174 | 261.5929 | 118.6142
66.690002 | 8312.8682 | 8316.705 | 7434.192 | -3.836963 | 500.7425 | 263.3645 | 118.4061
66.699997 | 8292.9414 | 8321.512 | 7435.518 | -28.57022 | 502.6894 | 265.1036 | 118.2005
66.709999 | 8647.4219 | 8326.314 | 7436.844 | 321.1075 | 504.6613 | 266.8116 | 117.997
66.720001 | 8840.5303 | 8331.109 | 7438.17 | 509.4209 | 506.658 | 268.4854 | 117.7958
66.730003 | 8755.1992 | 8335.895 | 7439.495 | 419.304 | 508.679 | 270.1241 | 117.5967
66.739998 | 8497.2871 | 8340.667 | 7440.819 | 156.6198 | 510.7233 | 271.725 | 117.4
66.75 | 8364.916 | 8345.431 | 7442.143 | 19.48507 | 512.7936 | 273.2889 | 117.2055
66.760002 | 8374.1172 | 8350.183 | 7443.466 | 23.93431 | 514.8899 | 274.8137 | 117.0131
66.769997 | 8438.1113 | 8354.917 | 7444.788 | 83.19394 | 517.0095 | 276.297 | 116.823
66.779999 | 8481.0977 | 8359.64 | 7446.11 | 121.4574 | 519.1557 | 277.7395 | 116.635
66.790001 | 8144.3481 | 8364.348 | 7447.431 | -219.9998 | 521.3284 | 279.1389 | 116.4492
66.800003 | 8148.6416 | 8369.039 | 7448.752 | -220.3971 | 523.5271 | 280.4941 | 116.2655
66.809998 | 8213.0225 | 8373.709 | 7450.071 | -160.6863 | 525.7505 | 281.803 | 116.084
66.82 | 8279.667 | 8378.363 | 7451.391 | -98.69649 | 528.0019 | 283.0661 | 115.9047
66.830002 | 8220.3545 | 8382.999 | 7452.71 | -162.645 | 530.2807 | 284.2819 | 115.7273
66.839996 | 7972.7109 | 8387.611 | 7454.027 | -414.9005 | 532.5844 | 285.4481 | 115.5523
66.849998 | 8178.603 | 8392.206 | 7455.344 | -213.6028 | 534.9165 | 286.5661 | 115.3791
66.860001 | 8238.8506 | 8396.78 | 7456.661 | -157.9297 | 537.2775 | 287.6337 | 115.2081
66.870003 | 8343.8633 | 8401.331 | 7457.977 | -57.46783 | 539.6649 | 288.65 | 115.0391
66.879997 | 8161.396 | 8405.857 | 7459.291 | -244.4609 | 542.0793 | 289.6138 | 114.8723
66.889999 | 8307.1152 | 8410.363 | 7460.606 | -103.2475 | 544.5231 | 290.5259 | 114.7075
66.900002 | 8348.0791 | 8414.847 | 7461.92 | -66.76759 | 546.9967 | 291.385 | 114.5447
66.910004 | 8216.5459 | 8419.306 | 7463.234 | -202.76 | 549.4977 | 292.1906 | 114.3839
66.919998 | 8137.7056 | 8423.738 | 7464.545 | -286.0329 | 552.0265 | 292.9416 | 114.2252
66.93 | 8392.2109 | 8428.151 | 7465.857 | -35.93985 | 554.586 | 293.6391 | 114.0685
66.940002 | 8306.3867 | 8432.54 | 7467.168 | -126.1538 | 557.176 | 294.2824 | 113.9137
66.949997 | 8323.5176 | 8436.903 | 7468.478 | -113.3853 | 559.7932 | 294.8708 | 113.7611
66.959999 | 8332.8369 | 8441.245 | 7469.788 | -108.4077 | 562.4418 | 295.405 | 113.6103
66.970001 | 8254.9951 | 8445.562 | 7471.097 | -190.567 | 565.1191 | 295.8849 | 113.4615
66.980003 | 8077.7158 | 8449.859 | 7472.405 | -372.1431 | 567.8291 | 296.3104 | 113.3146
66.989998 | 7737.875 | 8454.131 | 7473.711 | -716.2558 | 570.5678 | 296.6818 | 113.1698
67 | 7841.877 | 8458.384 | 7475.018 | -616.5071 | 573.3391 | 297.0001 | 113.0269
67.010002 | 7967.3438 | 8462.618 | 7476.324 | -495.274 | 576.1427 | 297.2652 | 112.8858
67.019997 | 7818.5957 | 8466.828 | 7477.628 | -648.232 | 578.9751 | 297.4774 | 112.7468
67.029999 | 8128.8506 | 8471.021 | 7478.933 | -342.1704 | 581.8408 | 297.6377 | 112.6096
67.040001 | 8306.2959 | 8475.196 | 7480.237 | -168.8998 | 584.7381 | 297.7468 | 112.4743
67.050003 | 7855.7544 | 8479.354 | 7481.539 | -623.5997 | 587.6688 | 297.8051 | 112.3408
67.059998 | 8020.2344 | 8483.494 | 7482.841 | -463.2593 | 590.6298 | 297.8138 | 112.2094
67.07 | 7939.6533 | 8487.621 | 7484.142 | -547.9681 | 593.6256 | 297.774 | 112.0799
67.080002 | 7761.646 | 8491.736 | 7485.442 | -730.0899 | 596.6552 | 297.6862 | 111.9521
67.089996 | 7742.1987 | 8495.834 | 7486.741 | -753.6356 | 599.7154 | 297.5515 | 111.8263
67.099998 | 7757.2637 | 8499.924 | 7488.04 | -742.6601 | 602.8109 | 297.3707 | 111.7022
67.110001 | 7532.2529 | 8504.006 | 7489.338 | -971.7529 | 605.9419 | 297.1457 | 111.5801
67.120003 | 7485.4941 | 8508.077 | 7490.636 | -1022.583 | 609.1056 | 296.8766 | 111.4596
67.129997 | 7779.3721 | 8512.141 | 7491.931 | -732.7684 | 612.3023 | 296.5661 | 111.3412
67.139999 | 7729.9097 | 8516.2 | 7493.227 | -786.2903 | 615.5353 | 296.2137 | 111.2245
67.150002 | 7701.6445 | 8520.258 | 7494.521 | -818.6134 | 618.8051 | 295.8217 | 111.1096
67.160004 | 8034.645 | 8524.312 | 7495.815 | -489.6665 | 622.1088 | 295.3907 | 110.9965
67.169998 | 7793.8213 | 8528.362 | 7497.107 | -734.5408 | 625.4466 | 294.9227 | 110.8853
67.18 | 7650.5664 | 8532.417 | 7498.4 | -881.8503 | 628.8224 | 294.4187 | 110.7759
67.190002 | 7890.4478 | 8536.475 | 7499.691 | -646.0274 | 632.2362 | 293.8796 | 110.6682
67.199997 | 7970.5073 | 8540.534 | 7500.981 | -570.0267 | 635.6836 | 293.3074 | 110.5624
67.209999 | 7858.4639 | 8544.601 | 7502.27 | -686.1369 | 639.1699 | 292.7023 | 110.4582
67.220001 | 7764.5693 | 8548.676 | 7503.559 | -784.1068 | 642.6948 | 292.0663 | 110.3559
67.230003 | 7773.8608 | 8552.76 | 7504.847 | -778.8995 | 646.2578 | 291.4002 | 110.2553
67.239998 | 7674.106 | 8556.853 | 7506.133 | -882.7467 | 649.8567 | 290.7064 | 110.1565
67.25 | 7651.1499 | 8560.96 | 7507.419 | -909.8104 | 653.4964 | 289.9851 | 110.0594
67.260002 | 7618.9771 | 8565.083 | 7508.705 | -946.1061 | 657.1772 | 289.2374 | 109.9641
67.269997 | 7345.3071 | 8569.218 | 7509.988 | -1223.911 | 660.8943 | 288.4652 | 109.8705
67.279999 | 7782.2783 | 8573.372 | 7511.271 | -791.094 | 664.6538 | 287.6685 | 109.7786
67.290001 | 7700.4492 | 8577.547 | 7512.554 | -877.0973 | 668.455 | 286.8492 | 109.6885
67.300003 | 7567.7437 | 8581.741 | 7513.835 | -1013.998 | 672.2978 | 286.0081 | 109.6
67.309998 | 7713.1846 | 8585.956 | 7515.115 | -872.7709 | 676.1798 | 285.1471 | 109.5133
67.32 | 7933.9775 | 8590.196 | 7516.395 | -656.2188 | 680.1066 | 284.2664 | 109.4284
67.330002 | 7857.1528 | 8594.464 | 7517.674 | -737.3112 | 684.0784 | 283.3669 | 109.345
67.339996 | 7811.3267 | 8598.754 | 7518.951 | -787.4277 | 688.0901 | 282.4503 | 109.2635
67.349998 | 8086.686 | 8603.075 | 7520.227 | -516.3893 | 692.1485 | 281.5159 | 109.1835
67.360001 | 7953.7456 | 8607.429 | 7521.504 | -653.6835 | 696.2542 | 280.5661 | 109.1053
67.370003 | 8011.2075 | 8611.812 | 7522.779 | -600.6047 | 700.404 | 279.601 | 109.0286
67.379997 | 7893.0806 | 8616.227 | 7524.052 | -723.1464 | 704.5984 | 278.6231 | 108.9538
67.389999 | 7883.3335 | 8620.678 | 7525.325 | -737.3446 | 708.8424 | 277.6305 | 108.8806
67.400002 | 7752.1118 | 8625.168 | 7526.597 | -873.0564 | 713.1368 | 276.6254 | 108.809
67.410004 | 7610.4897 | 8629.694 | 7527.868 | -1019.204 | 717.4783 | 275.6081 | 108.7391
67.419998 | 7322.3071 | 8634.256 | 7529.137 | -1311.949 | 721.8675 | 274.5802 | 108.6709
67.43 | 7770.3755 | 8638.862 | 7530.406 | -868.4864 | 726.31 | 273.5413 | 108.6044
67.440002 | 7715.8315 | 8643.512 | 7531.674 | -927.6807 | 730.8063 | 272.492 | 108.5394
67.449997 | 7638.9805 | 8648.202 | 7532.941 | -1009.221 | 735.3509 | 271.4339 | 108.4761
67.459999 | 7895.2446 | 8652.939 | 7534.207 | -757.6942 | 739.9516 | 270.3658 | 108.4145
67.470001 | 7754.9526 | 8657.724 | 7535.472 | -902.7711 | 744.6079 | 269.2894 | 108.3545
67.480003 | 7733.9688 | 8662.557 | 7536.736 | -928.5883 | 749.3202 | 268.2047 | 108.296
67.489998 | 7617.9009 | 8667.437 | 7537.998 | -1049.536 | 754.0857 | 267.1132 | 108.2393
67.5 | 8277.6152 | 8672.37 | 7539.26 | -394.7548 | 758.9115 | 266.0139 | 108.1842
67.510002 | 8094.9336 | 8677.358 | 7540.521 | -582.4245 | 763.7985 | 264.9074 | 108.1306
67.519997 | 7844.3682 | 8682.395 | 7541.781 | -838.0269 | 768.7408 | 263.795 | 108.0787
67.529999 | 7947.9624 | 8687.49 | 7543.04 | -739.5277 | 773.7468 | 262.6753 | 108.0285
67.540001 | 7950.6509 | 8692.644 | 7544.297 | -741.9935 | 778.8176 | 261.5496 | 107.9798
67.550003 | 7819.4399 | 8697.855 | 7545.554 | -878.4147 | 783.9499 | 260.4177 | 107.9326
67.559998 | 7969.5591 | 8703.122 | 7546.809 | -733.5627 | 789.1444 | 259.281 | 107.8871
67.57 | 8067.7568 | 8708.453 | 7548.064 | -640.6963 | 794.4077 | 258.1382 | 107.8433
67.580002 | 8443.2695 | 8713.849 | 7549.318 | -270.5795 | 799.7409 | 256.9895 | 107.801
67.589996 | 8160.541 | 8719.303 | 7550.569 | -558.7623 | 805.1376 | 255.8363 | 107.7603
67.599998 | 8179.3364 | 8724.825 | 7551.821 | -545.4889 | 810.6073 | 254.6763 | 107.7211
67.610001 | 7984.0537 | 8730.416 | 7553.071 | -746.3619 | 816.1497 | 253.5111 | 107.6836
67.620003 | 7974.3286 | 8736.074 | 7554.32 | -761.745 | 821.7652 | 252.3404 | 107.6476
67.629997 | 8097.5522 | 8741.797 | 7555.568 | -644.2448 | 827.4508 | 251.1653 | 107.6132
67.639999 | 7947.5371 | 8747.593 | 7556.815 | -800.0562 | 833.2149 | 249.9832 | 107.5804
67.650002 | 7719.0098 | 8753.465 | 7558.061 | -1034.455 | 839.0592 | 248.7956 | 107.5492
67.660004 | 7524.0073 | 8759.406 | 7559.306 | -1235.399 | 844.9793 | 247.6017 | 107.5195
67.669998 | 7638.3716 | 8765.42 | 7560.548 | -1127.048 | 850.9768 | 246.4029 | 107.4914
67.68 | 7978.8115 | 8771.512 | 7561.791 | -792.7005 | 857.059 | 245.1969 | 107.465
67.690002 | 7794.2944 | 8777.685 | 7563.033 | -983.3901 | 863.2276 | 243.9844 | 107.44
67.699997 | 7851.417 | 8783.93 | 7564.272 | -932.5126 | 869.4752 | 242.7658 | 107.4165
67.709999 | 7759.0239 | 8790.258 | 7565.511 | -1031.234 | 875.8124 | 241.5392 | 107.3947
67.720001 | 8147.106 | 8796.669 | 7566.749 | -649.5625 | 882.2392 | 240.3055 | 107.3745
67.730003 | 8328.3818 | 8803.163 | 7567.986 | -474.7807 | 888.7565 | 239.0641 | 107.3557
67.739998 | 8395.0879 | 8809.736 | 7569.221 | -414.6479 | 895.3603 | 237.8158 | 107.3385
67.75 | 8316.0801 | 8816.398 | 7570.456 | -500.3181 | 902.0609 | 236.5587 | 107.3229
67.760002 | 8224.4414 | 8823.151 | 7571.689 | -598.7094 | 908.8599 | 235.293 | 107.3088
67.769997 | 8033.689 | 8829.985 | 7572.921 | -796.2962 | 915.749 | 234.0194 | 107.2962
67.779999 | 8009.0449 | 8836.913 | 7574.152 | -827.868 | 922.7402 | 232.7358 | 107.2853
67.790001 | 7787.3809 | 8843.936 | 7575.381 | -1056.555 | 929.8354 | 231.4431 | 107.2758
67.800003 | 7957.0801 | 8851.049 | 7576.61 | -893.9687 | 937.03 | 230.1408 | 107.2679
67.809998 | 7830.333 | 8858.253 | 7577.837 | -1027.92 | 944.3251 | 228.8296 | 107.2615
67.82 | 7550.2627 | 8865.558 | 7579.063 | -1315.295 | 951.7301 | 227.5077 | 107.2568
67.830002 | 7806.5347 | 8872.964 | 7580.288 | -1066.429 | 959.247 | 226.1754 | 107.2534
67.839996 | 7985.4644 | 8880.463 | 7581.511 | -894.9986 | 966.8665 | 224.8338 | 107.2517
67.849998 | 7916.3555 | 8888.068 | 7582.734 | -971.7123 | 974.6024 | 223.4803 | 107.2515
67.860001 | 8098.3726 | 8895.778 | 7583.955 | -797.4057 | 982.454 | 222.1162 | 107.2528
67.870003 | 8283.8467 | 8903.595 | 7585.175 | -619.7485 | 990.4227 | 220.7414 | 107.2557
67.879997 | 8026.522 | 8911.514 | 7586.393 | -884.9921 | 998.5038 | 219.3569 | 107.26
67.889999 | 7931.6528 | 8919.547 | 7587.611 | -987.8938 | 1006.709 | 217.9602 | 107.266
67.900002 | 7978.1416 | 8927.696 | 7588.828 | -949.5544 | 1015.042 | 216.5528 | 107.2735
67.910004 | 7740.4795 | 8935.955 | 7590.043 | -1195.476 | 1023.496 | 215.1343 | 107.2824
67.919998 | 7868.4009 | 8944.328 | 7591.256 | -1075.927 | 1032.073 | 213.7065 | 107.2929
67.93 | 7625.4688 | 8952.824 | 7592.468 | -1327.355 | 1040.784 | 212.2669 | 107.305
67.940002 | 7607.5815 | 8961.446 | 7593.68 | -1353.865 | 1049.631 | 210.8168 | 107.3186
67.949997 | 7858.4512 | 8970.184 | 7594.889 | -1111.733 | 1058.604 | 209.3575 | 107.3337
67.959999 | 7996.9863 | 8979.053 | 7596.098 | -982.0671 | 1067.718 | 207.887 | 107.3503
67.970001 | 7970.4614 | 8988.055 | 7597.306 | -1017.593 | 1076.974 | 206.4071 | 107.3686
67.980003 | 8057.5303 | 8997.19 | 7598.512 | -939.6593 | 1086.372 | 204.9178 | 107.3882
67.989998 | 8051.5278 | 9006.453 | 7599.716 | -954.9253 | 1095.907 | 203.4205 | 107.4094
68 | 7671.647 | 9015.86 | 7600.92 | -1344.213 | 1105.594 | 201.9136 | 107.4323
68.010002 | 7761.9316 | 9025.413 | 7602.122 | -1263.482 | 1115.436 | 200.3987 | 107.4565
68.019997 | 7911.1191 | 9035.102 | 7603.322 | -1123.983 | 1125.42 | 198.8772 | 107.4823
68.029999 | 7902.3208 | 9044.944 | 7604.522 | -1142.623 | 1135.564 | 197.3474 | 107.5097
68.040001 | 7741.2964 | 9054.942 | 7605.721 | -1313.646 | 1145.872 | 195.8115 | 107.5386
68.050003 | 7891.207 | 9065.091 | 7606.918 | -1173.884 | 1156.335 | 194.2695 | 107.569
68.059998 | 7772.3892 | 9075.394 | 7608.113 | -1303.005 | 1166.957 | 192.7233 | 107.6009
68.07 | 7599.7832 | 9085.864 | 7609.307 | -1486.08 | 1177.751 | 191.1714 | 107.6345
68.080002 | 7696.5474 | 9096.505 | 7610.5 | -1399.957 | 1188.719 | 189.6156 | 107.6695
68.089996 | 8040.3208 | 9107.305 | 7611.691 | -1066.984 | 1199.85 | 188.0579 | 107.706
68.099998 | 8090.0854 | 9118.284 | 7612.881 | -1028.198 | 1211.162 | 186.4962 | 107.7441
68.110001 | 7940.8599 | 9129.443 | 7614.07 | -1188.583 | 1222.656 | 184.9327 | 107.7838
68.120003 | 7789.3174 | 9140.784 | 7615.258 | -1351.467 | 1234.333 | 183.3683 | 107.8249
68.129997 | 8114.0986 | 9152.302 | 7616.443 | -1038.203 | 1246.186 | 181.8049 | 107.8675
68.139999 | 7939.0728 | 9164.015 | 7617.628 | -1224.942 | 1258.234 | 180.2405 | 107.9118
68.150002 | 7984.4429 | 9175.928 | 7618.812 | -1191.485 | 1270.481 | 178.6777 | 107.9576
68.160004 | 7826.0439 | 9188.033 | 7619.994 | -1361.989 | 1282.917 | 177.1168 | 108.0049
68.169998 | 8109.3701 | 9200.334 | 7621.174 | -1090.964 | 1295.546 | 175.5604 | 108.0537
68.18 | 8096.5254 | 9212.849 | 7622.353 | -1116.323 | 1308.385 | 174.0061 | 108.1042
68.190002 | 8001.4131 | 9225.58 | 7623.531 | -1224.167 | 1321.437 | 172.4564 | 108.1562
68.199997 | 7999.1855 | 9238.515 | 7624.707 | -1239.33 | 1334.686 | 170.9129 | 108.2096
68.209999 | 7947.3853 | 9251.676 | 7625.882 | -1304.291 | 1348.156 | 169.3741 | 108.2647
68.220001 | 7949.1807 | 9265.069 | 7627.056 | -1315.888 | 1361.849 | 167.8425 | 108.3213
68.230003 | 7912.4419 | 9278.685 | 7628.228 | -1366.243 | 1375.76 | 166.3182 | 108.3795
68.239998 | 7938.3701 | 9292.528 | 7629.398 | -1354.158 | 1389.888 | 164.8032 | 108.4391
68.25 | 8091.8037 | 9306.617 | 7630.567 | -1214.814 | 1404.254 | 163.2959 | 108.5005
68.260002 | 8446.0352 | 9320.957 | 7631.735 | -874.9218 | 1418.86 | 161.7985 | 108.5633
68.269997 | 8400.8105 | 9335.531 | 7632.901 | -934.7206 | 1433.69 | 160.3123 | 108.6276
68.279999 | 7994.1797 | 9350.366 | 7634.066 | -1356.186 | 1448.77 | 158.8359 | 108.6936
68.290001 | 8017.4766 | 9365.466 | 7635.23 | -1347.99 | 1464.104 | 157.3715 | 108.7612
68.300003 | 7837.624 | 9380.823 | 7636.392 | -1543.199 | 1479.682 | 155.9191 | 108.8302
68.309998 | 7988.998 | 9396.441 | 7637.552 | -1407.443 | 1495.508 | 154.4806 | 108.9009
68.32 | 7985.8623 | 9412.339 | 7638.711 | -1426.477 | 1511.601 | 153.0544 | 108.9732
68.330002 | 8073.189 | 9428.524 | 7639.869 | -1355.335 | 1527.967 | 151.6422 | 109.047
68.339996 | 7896.1924 | 9444.973 | 7641.024 | -1548.78 | 1544.581 | 150.2457 | 109.1223
68.349998 | 8047.1157 | 9461.727 | 7642.179 | -1414.611 | 1561.486 | 148.8628 | 109.1993
68.360001 | 8291.0947 | 9478.779 | 7643.332 | -1187.684 | 1578.674 | 147.4952 | 109.2779
68.370003 | 8211.9658 | 9496.123 | 7644.484 | -1284.157 | 1596.137 | 146.1437 | 109.358
68.379997 | 8110.2847 | 9513.762 | 7645.633 | -1403.477 | 1613.88 | 144.8094 | 109.4397
68.389999 | 8137.3696 | 9531.72 | 7646.782 | -1394.35 | 1631.924 | 143.4906 | 109.523
68.400002 | 7790.5005 | 9550.002 | 7647.929 | -1759.502 | 1650.276 | 142.1891 | 109.608
68.410004 | 8175.75 | 9568.596 | 7649.075 | -1392.846 | 1668.922 | 140.9047 | 109.6945
68.419998 | 8247.4014 | 9587.507 | 7650.218 | -1340.105 | 1687.866 | 139.6394 | 109.7826
68.43 | 8055.9189 | 9606.758 | 7651.361 | -1550.839 | 1707.134 | 138.3908 | 109.8725
68.440002 | 8093.0322 | 9626.356 | 7652.502 | -1533.324 | 1726.73 | 137.1604 | 109.9638
68.449997 | 7980.6396 | 9646.277 | 7653.641 | -1665.637 | 1746.63 | 135.9493 | 110.0567
68.459999 | 7817.5122 | 9666.555 | 7654.779 | -1849.043 | 1766.869 | 134.756 | 110.1513
68.470001 | 8075.8501 | 9687.196 | 7655.915 | -1611.346 | 1787.452 | 133.5819 | 110.2476
68.480003 | 8041.2554 | 9708.187 | 7657.05 | -1666.932 | 1808.365 | 132.4267 | 110.3454
68.489998 | 8003.5303 | 9729.532 | 7658.182 | -1726.001 | 1829.613 | 131.2914 | 110.4448
68.5 | 8379.874 | 9751.256 | 7659.314 | -1371.382 | 1851.222 | 130.1747 | 110.546
68.510002 | 8194.167 | 9773.367 | 7660.444 | -1579.2 | 1873.196 | 129.0775 | 110.6487
68.519997 | 8218.7744 | 9795.836 | 7661.572 | -1577.062 | 1895.511 | 128.0006 | 110.753
68.529999 | 8091.0503 | 9818.703 | 7662.699 | -1727.653 | 1918.202 | 126.9425 | 110.8591
68.540001 | 8015.4854 | 9841.972 | 7663.825 | -1826.487 | 1941.276 | 125.9045 | 110.9668
68.550003 | 8097.5781 | 9865.629 | 7664.948 | -1768.05 | 1964.718 | 124.886 | 111.0761
68.559998 | 8093.4639 | 9889.675 | 7666.07 | -1796.211 | 1988.53 | 123.888 | 111.1871
68.57 | 8225.4521 | 9914.141 | 7667.191 | -1688.688 | 2012.741 | 122.9091 | 111.2998
68.580002 | 8642.8994 | 9939.031 | 7668.31 | -1296.132 | 2037.358 | 121.95 | 111.4141
68.589996 | 8297.9844 | 9964.315 | 7669.426 | -1666.331 | 2062.347 | 121.0117 | 111.5301
68.599998 | 8138.6143 | 9990.036 | 7670.542 | -1851.422 | 2087.755 | 120.0922 | 111.6477
68.610001 | 8199.2344 | 10016.2 | 7671.656 | -1816.963 | 2113.581 | 119.1926 | 111.7672
68.620003 | 8594.2354 | 10042.78 | 7672.769 | -1448.545 | 2139.811 | 118.3127 | 111.8882
68.629997 | 8671.3428 | 10069.79 | 7673.878 | -1398.445 | 2166.445 | 117.4531 | 112.0109
68.639999 | 8445.083 | 10097.25 | 7674.988 | -1652.168 | 2193.515 | 116.6125 | 112.1354
68.650002 | 8171.9907 | 10125.18 | 7676.095 | -1953.185 | 2221.027 | 115.7916 | 112.2616
68.660004 | 8415.917 | 10153.54 | 7677.201 | -1737.622 | 2248.958 | 114.9901 | 112.3895
68.669998 | 8509.2793 | 10182.34 | 7678.305 | -1673.065 | 2277.312 | 114.2088 | 112.519
68.68 | 8242.582 | 10211.62 | 7679.407 | -1969.042 | 2306.121 | 113.4461 | 112.6504
68.690002 | 8060.2241 | 10241.38 | 7680.508 | -2181.158 | 2335.388 | 112.7026 | 112.7834
68.699997 | 8004.6504 | 10271.58 | 7681.607 | -2266.929 | 2365.076 | 111.9789 | 112.9181
68.709999 | 8177.6235 | 10302.26 | 7682.704 | -2124.639 | 2395.23 | 111.2735 | 113.0547
68.720001 | 8370.1709 | 10333.43 | 7683.8 | -1963.263 | 2425.853 | 110.5874 | 113.193
68.730003 | 8465.6318 | 10365.07 | 7684.894 | -1899.438 | 2456.922 | 109.9199 | 113.333
68.739998 | 8652.4629 | 10397.17 | 7685.986 | -1744.705 | 2488.436 | 109.2716 | 113.4747
68.75 | 8578.9033 | 10429.76 | 7687.077 | -1850.861 | 2520.427 | 108.6415 | 113.6183
68.760002 | 8633.1758 | 10462.86 | 7688.166 | -1829.683 | 2552.9 | 108.0297 | 113.7636
68.769997 | 8700.7676 | 10496.41 | 7689.252 | -1795.639 | 2585.807 | 107.4368 | 113.9106
68.779999 | 8471.999 | 10530.46 | 7690.338 | -2058.458 | 2619.198 | 106.8616 | 114.0596
68.790001 | 8271.8525 | 10565.01 | 7691.422 | -2293.156 | 2653.072 | 106.3047 | 114.2103
68.800003 | 8131.9033 | 10600.03 | 7692.504 | -2468.13 | 2687.401 | 105.7656 | 114.3627
68.809998 | 8441.335 | 10635.52 | 7693.584 | -2194.189 | 2722.179 | 105.2447 | 114.5169
68.82 | 8652.9961 | 10671.52 | 7694.663 | -2018.521 | 2757.44 | 104.7412 | 114.6731
68.830002 | 8815.1143 | 10708.01 | 7695.74 | -1892.895 | 2793.184 | 104.2551 | 114.831
68.839996 | 8973.4062 | 10744.95 | 7696.814 | -1771.54 | 2829.355 | 103.7869 | 114.9906
68.849998 | 8755.8252 | 10782.38 | 7697.887 | -2026.555 | 2866.005 | 103.3355 | 115.1522
68.860001 | 8599.7461 | 10820.3 | 7698.959 | -2220.557 | 2903.127 | 102.9012 | 115.3157
68.870003 | 8568.6016 | 10858.68 | 7700.029 | -2290.079 | 2940.686 | 102.4839 | 115.4809
68.879997 | 8596.1211 | 10897.5 | 7701.096 | -2301.378 | 2978.671 | 102.0837 | 115.6479
68.889999 | 8695.6973 | 10936.79 | 7702.163 | -2241.097 | 3017.115 | 101.6998 | 115.8169
68.900002 | 8796.6436 | 10976.56 | 7703.228 | -2179.915 | 3056.01 | 101.3325 | 115.9878
68.910004 | 8845.1182 | 11016.74 | 7704.29 | -2171.627 | 3095.313 | 100.9815 | 116.1605
68.919998 | 8695.5488 | 11057.34 | 7705.351 | -2361.795 | 3135.011 | 100.647 | 116.3351
68.93 | 8777.9375 | 11098.38 | 7706.41 | -2320.447 | 3175.134 | 100.3283 | 116.5117
68.940002 | 8879.873 | 11139.86 | 7707.467 | -2259.983 | 3215.673 | 100.0254 | 116.6901
68.949997 | 8899.0146 | 11181.68 | 7708.522 | -2282.67 | 3256.554 | 99.73838 | 116.8703
68.959999 | 8701.6523 | 11223.92 | 7709.576 | -2522.267 | 3297.824 | 99.46663 | 117.0526
68.970001 | 8976.1064 | 11266.54 | 7710.628 | -2290.435 | 3339.467 | 99.21046 | 117.2368
68.980003 | 9214.8984 | 11309.5 | 7711.678 | -2094.602 | 3381.43 | 98.96929 | 117.423
68.989998 | 9043.4932 | 11352.77 | 7712.726 | -2309.28 | 3423.693 | 98.7433 | 117.6109
69 | 8877.252 | 11396.38 | 7713.772 | -2519.131 | 3466.278 | 98.53199 | 117.801
69.010002 | 9027.0498 | 11440.31 | 7714.817 | -2413.261 | 3509.166 | 98.33518 | 117.9931
69.019997 | 8932.666 | 11484.47 | 7715.859 | -2551.805 | 3552.272 | 98.15298 | 118.1869
69.029999 | 9253.9023 | 11528.9 | 7716.9 | -2275.001 | 3595.636 | 97.98481 | 118.3829
69.040001 | 9204.7217 | 11573.58 | 7717.939 | -2368.861 | 3639.232 | 97.83084 | 118.5809
69.050003 | 9184.3398 | 11618.44 | 7718.977 | -2434.105 | 3682.997 | 97.69051 | 118.7809
69.059998 | 9315.1807 | 11663.45 | 7720.011 | -2348.274 | 3726.897 | 97.56384 | 118.9827
69.07 | 9574.9834 | 11708.63 | 7721.045 | -2133.647 | 3770.948 | 97.45053 | 119.1868
69.080002 | 9549.7686 | 11753.94 | 7722.076 | -2204.17 | 3815.119 | 97.35019 | 119.3929
69.089996 | 9534.3486 | 11799.27 | 7723.105 | -2264.92 | 3859.3 | 97.26295 | 119.6008
69.099998 | 9291.8926 | 11844.69 | 7724.133 | -2552.798 | 3903.558 | 97.18813 | 119.811
69.110001 | 9346.1045 | 11890.13 | 7725.159 | -2544.023 | 3947.819 | 97.12575 | 120.0232
69.120003 | 9709.3184 | 11935.52 | 7726.184 | -2226.2 | 3992.021 | 97.07544 | 120.2375
69.129997 | 9772.9531 | 11980.81 | 7727.205 | -2207.861 | 4036.119 | 97.03698 | 120.4537
69.139999 | 9928.4678 | 12026.02 | 7728.225 | -2097.556 | 4080.117 | 97.01002 | 120.6722
69.150002 | 9855.0234 | 12071.1 | 7729.244 | -2216.08 | 4123.972 | 96.99443 | 120.8929
69.160004 | 9958.5273 | 12115.96 | 7730.26 | -2157.437 | 4167.598 | 96.98973 | 121.1156
69.169998 | 10194.0518 | 12160.56 | 7731.274 | -1966.509 | 4210.951 | 96.99575 | 121.3403
69.18 | 10495.0869 | 12204.89 | 7732.287 | -1709.806 | 4254.026 | 97.01209 | 121.5673
69.190002 | 10234.1328 | 12248.91 | 7733.297 | -2014.774 | 4296.775 | 97.03831 | 121.7964
69.199997 | 10432.418 | 12292.49 | 7734.306 | -1860.077 | 4339.087 | 97.07424 | 122.0275
69.209999 | 10736.5225 | 12335.67 | 7735.312 | -1599.144 | 4380.974 | 97.11946 | 122.261
69.220001 | 10906.2441 | 12378.37 | 7736.317 | -1472.124 | 4422.38 | 97.17379 | 122.4968
69.230003 | 10844.8184 | 12420.51 | 7737.32 | -1575.696 | 4463.223 | 97.23656 | 122.7346
69.239998 | 10622.0039 | 12462.04 | 7738.321 | -1840.039 | 4503.44 | 97.3075 | 122.9745
69.25 | 10897.6436 | 12502.95 | 7739.32 | -1605.302 | 4543.023 | 97.38634 | 123.2169
69.260002 | 11211.1416 | 12543.16 | 7740.317 | -1332.022 | 4581.913 | 97.47247 | 123.4614
69.269997 | 11461.1504 | 12582.59 | 7741.311 | -1121.436 | 4620.002 | 97.56561 | 123.708
69.279999 | 11710.0361 | 12621.22 | 7742.304 | -911.1807 | 4657.29 | 97.66534 | 123.9571
69.290001 | 11567.0205 | 12658.99 | 7743.295 | -1091.974 | 4693.72 | 97.77135 | 124.2085
69.300003 | 11643.5156 | 12695.84 | 7744.284 | -1052.321 | 4729.207 | 97.88296 | 124.4621
69.309998 | 11840.1543 | 12731.68 | 7745.271 | -891.5271 | 4763.693 | 97.99975 | 124.7179
69.32 | 12070.25 | 12766.51 | 7746.256 | -696.2629 | 4797.159 | 98.12149 | 124.9762
69.330002 | 12441.6328 | 12800.27 | 7747.239 | -358.6409 | 4829.55 | 98.24745 | 125.2367
69.339996 | 12557.0674 | 12832.86 | 7748.22 | -275.7909 | 4860.762 | 98.37733 | 125.4995
69.349998 | 12922.6377 | 12864.28 | 7749.199 | 58.35472 | 4890.809 | 98.51062 | 125.7647
69.360001 | 13098.4658 | 12894.47 | 7750.176 | 203.9936 | 4919.617 | 98.64686 | 126.0324
69.370003 | 13138.4482 | 12923.36 | 7751.151 | 215.0854 | 4947.124 | 98.78553 | 126.3025
69.379997 | 14056.2568 | 12950.9 | 7752.123 | 1105.356 | 4973.276 | 98.92599 | 126.5747
69.389999 | 14061.0469 | 12977.07 | 7753.095 | 1083.976 | 4998.059 | 99.06805 | 126.8495
69.400002 | 13889.3193 | 13001.83 | 7754.064 | 887.492 | 5021.426 | 99.21112 | 127.1269
69.410004 | 14200.2861 | 13025.1 | 7755.031 | 1175.181 | 5043.313 | 99.35466 | 127.4066
69.419998 | 14801.0459 | 13046.87 | 7755.995 | 1754.18 | 5063.684 | 99.49806 | 127.6886
69.43 | 14905.0791 | 13067.1 | 7756.958 | 1837.982 | 5082.525 | 99.64105 | 127.9733
69.440002 | 15379.3623 | 13085.76 | 7757.918 | 2293.603 | 5099.797 | 99.78295 | 128.2604
69.449997 | 15732.5391 | 13102.8 | 7758.877 | 2629.741 | 5115.448 | 99.92332 | 128.5499
69.459999 | 16100.917 | 13118.21 | 7759.833 | 2982.705 | 5129.475 | 100.0618 | 128.842
69.470001 | 16005.1875 | 13131.97 | 7760.788 | 2873.218 | 5141.847 | 100.1979 | 129.1368
69.480003 | 16453.8438 | 13144.04 | 7761.74 | 3309.8 | 5152.538 | 100.331 | 129.4341
69.489998 | 16669.7324 | 13154.41 | 7762.69 | 3515.321 | 5161.527 | 100.4606 | 129.7337
69.5 | 17132.9805 | 13163.07 | 7763.639 | 3969.909 | 5168.81 | 100.5865 | 130.0362
69.510002 | 17525.4707 | 13170.01 | 7764.585 | 4355.465 | 5174.372 | 100.7079 | 130.3412
69.519997 | 17611.1543 | 13175.2 | 7765.528 | 4435.953 | 5178.199 | 100.8246 | 130.6486
69.529999 | 17146.8008 | 13178.66 | 7766.47 | 3968.141 | 5180.294 | 100.9363 | 130.9589
69.540001 | 17205.082 | 13180.38 | 7767.41 | 4024.706 | 5180.652 | 101.0423 | 131.2719
69.550003 | 17781.3066 | 13180.36 | 7768.348 | 4600.95 | 5179.278 | 101.1424 | 131.5875
69.559998 | 17938.8945 | 13178.6 | 7769.283 | 4760.291 | 5176.178 | 101.2359 | 131.9056
69.57 | 18043.8711 | 13175.13 | 7770.217 | 4868.745 | 5171.36 | 101.3228 | 132.2267
69.580002 | 17913.9551 | 13169.93 | 7771.149 | 4744.022 | 5164.832 | 101.4025 | 132.5504
69.589996 | 18353.5488 | 13163.06 | 7772.077 | 5190.493 | 5156.627 | 101.4747 | 132.8767
69.599998 | 18865.1133 | 13154.49 | 7773.004 | 5710.625 | 5146.739 | 101.5392 | 133.2059
69.610001 | 18320.2266 | 13144.26 | 7773.93 | 5175.962 | 5135.201 | 101.5954 | 133.538
69.620003 | 18116.834 | 13132.42 | 7774.853 | 4984.418 | 5122.047 | 101.6434 | 133.8728
69.629997 | 18157.6738 | 13118.97 | 7775.773 | 5038.703 | 5107.305 | 101.6825 | 134.2102
69.639999 | 18008.1094 | 13103.95 | 7776.691 | 4904.162 | 5090.993 | 101.7127 | 134.5507
69.650002 | 18192.2852 | 13087.38 | 7777.608 | 5104.909 | 5073.141 | 101.7337 | 134.8941
69.660004 | 17663.1426 | 13069.31 | 7778.522 | 4593.832 | 5053.803 | 101.7453 | 135.2403
69.669998 | 17193.3281 | 13049.79 | 7779.434 | 4143.538 | 5033.02 | 101.7472 | 135.5892
69.68 | 17162.1309 | 13028.83 | 7780.344 | 4133.297 | 5010.81 | 101.7393 | 135.9414
69.690002 | 17656.0977 | 13006.48 | 7781.251 | 4649.614 | 4987.215 | 101.7213 | 136.2963
69.699997 | 17409.5332 | 12982.82 | 7782.156 | 4426.715 | 4962.315 | 101.6933 | 136.6541
69.709999 | 16545.4492 | 12957.85 | 7783.06 | 3587.601 | 4936.118 | 101.6549 | 137.015
69.720001 | 16308.791 | 12931.62 | 7783.961 | 3377.173 | 4908.672 | 101.6061 | 137.379
69.730003 | 16169.4395 | 12904.2 | 7784.86 | 3265.235 | 4880.052 | 101.5469 | 137.7459
69.739998 | 15934.3633 | 12875.66 | 7785.756 | 3058.707 | 4850.307 | 101.4772 | 138.1157
69.75 | 15634.1182 | 12846 | 7786.651 | 2788.12 | 4819.461 | 101.3967 | 138.4889
69.760002 | 15749.7168 | 12815.28 | 7787.543 | 2934.44 | 4787.563 | 101.3056 | 138.865
69.769997 | 15631.3564 | 12783.59 | 7788.433 | 2847.763 | 4754.713 | 101.2039 | 139.244
69.779999 | 15321.1221 | 12750.95 | 7789.321 | 2570.168 | 4720.915 | 101.0915 | 139.6265
69.790001 | 15152.9678 | 12717.41 | 7790.206 | 2435.559 | 4686.222 | 100.9684 | 140.0121
69.800003 | 14717.0977 | 12683.04 | 7791.09 | 2034.054 | 4650.718 | 100.8348 | 140.4009
69.809998 | 14614.127 | 12647.91 | 7791.971 | 1966.213 | 4614.46 | 100.6907 | 140.7926
69.82 | 14134.9355 | 12612.04 | 7792.85 | 1522.898 | 4577.464 | 100.536 | 141.1879
69.830002 | 14352.3359 | 12575.46 | 7793.726 | 1776.872 | 4539.78 | 100.371 | 141.5864
69.839996 | 14242.2842 | 12538.31 | 7794.6 | 1703.971 | 4501.529 | 100.1958 | 141.9879
69.849998 | 13915.6514 | 12500.55 | 7795.472 | 1415.104 | 4462.672 | 100.0104 | 142.3929
69.860001 | 13486.9141 | 12462.25 | 7796.343 | 1024.662 | 4423.293 | 99.81489 | 142.8014
69.870003 | 13396.3467 | 12423.5 | 7797.21 | 972.8476 | 4383.466 | 99.60967 | 143.2131
69.879997 | 13019.2744 | 12384.34 | 7798.075 | 634.9328 | 4343.244 | 99.39486 | 143.6279
69.889999 | 12478.6455 | 12344.79 | 7798.938 | 133.8555 | 4302.635 | 99.17047 | 144.0464
69.900002 | 12264.0049 | 12304.89 | 7799.799 | -40.88404 | 4261.685 | 98.93672 | 144.4685
69.910004 | 12341.8477 | 12264.72 | 7800.658 | 77.12392 | 4220.478 | 98.69393 | 144.8939
69.919998 | 12165.1777 | 12224.34 | 7801.513 | -59.16123 | 4179.06 | 98.44254 | 145.3225
69.93 | 12183.3975 | 12183.74 | 7802.367 | -0.3425855 | 4137.435 | 98.18224 | 145.7551
69.940002 | 11912.8086 | 12142.97 | 7803.219 | -230.1579 | 4095.643 | 97.91372 | 146.191
69.949997 | 11595.0293 | 12102.12 | 7804.068 | -507.0908 | 4053.785 | 97.63722 | 146.6303
69.959999 | 11235.5547 | 12061.18 | 7804.915 | -825.6259 | 4011.839 | 97.35272 | 147.0734
69.970001 | 11390.5283 | 12020.19 | 7805.76 | -629.658 | 3969.846 | 97.06059 | 147.5202
69.980003 | 11410.7148 | 11979.21 | 7806.602 | -568.4942 | 3927.875 | 96.76127 | 147.9706
69.989998 | 11086.9902 | 11938.29 | 7807.442 | -851.2982 | 3885.967 | 96.45512 | 148.4245
70 | 10676.3779 | 11897.42 | 7808.28 | -1221.039 | 3844.113 | 96.14201 | 148.8824
70.010002 | 10266.9404 | 11856.62 | 7809.115 | -1589.684 | 3802.342 | 95.82267 | 149.3439
70.019997 | 10622.1885 | 11816 | 7809.948 | -1193.814 | 3760.748 | 95.49738 | 149.8089
70.029999 | 10556.1279 | 11775.52 | 7810.779 | -1219.392 | 3719.297 | 95.16609 | 150.2781
70.040001 | 10297.9854 | 11735.21 | 7811.607 | -1437.221 | 3678.019 | 94.82929 | 150.7511
70.050003 | 10365.2822 | 11695.12 | 7812.433 | -1329.838 | 3636.972 | 94.48745 | 151.228
70.059998 | 10262.1553 | 11655.29 | 7813.256 | -1393.137 | 3596.187 | 94.14095 | 151.7084
70.07 | 9935.2363 | 11615.71 | 7814.078 | -1680.469 | 3555.645 | 93.78967 | 152.1932
70.080002 | 10310.8008 | 11576.38 | 7814.897 | -1265.578 | 3515.366 | 93.43434 | 152.6818
70.089996 | 10055.6924 | 11537.4 | 7815.713 | -1481.703 | 3475.433 | 93.07529 | 153.1741
70.099998 | 9950.1543 | 11498.71 | 7816.527 | -1548.554 | 3435.798 | 92.71245 | 153.6708
70.110001 | 9735.2158 | 11460.34 | 7817.339 | -1725.129 | 3396.488 | 92.34631 | 154.1716
70.120003 | 9764.0547 | 11422.35 | 7818.148 | -1658.295 | 3357.547 | 91.97733 | 154.6764
70.129997 | 9668.2695 | 11384.74 | 7818.955 | -1716.474 | 3318.998 | 91.60602 | 155.185
70.139999 | 9749.5898 | 11347.5 | 7819.76 | -1597.913 | 3280.813 | 91.23204 | 155.6981
70.150002 | 9347.0723 | 11310.64 | 7820.562 | -1963.567 | 3243.006 | 90.85607 | 156.2156
70.160004 | 8976.3809 | 11274.2 | 7821.362 | -2297.821 | 3205.625 | 90.47833 | 156.7371
70.169998 | 9244.8682 | 11238.2 | 7822.159 | -1993.331 | 3168.679 | 90.09955 | 157.2626
70.18 | 9498.9785 | 11202.61 | 7822.954 | -1703.63 | 3132.142 | 89.71925 | 157.7929
70.190002 | 9547.543 | 11167.43 | 7823.747 | -1619.891 | 3096.022 | 89.33825 | 158.3274
70.199997 | 9486.0752 | 11132.74 | 7824.536 | -1646.664 | 3060.38 | 88.95682 | 158.8659
70.209999 | 9105.748 | 11098.48 | 7825.324 | -1992.73 | 3025.17 | 88.57475 | 159.4091
70.220001 | 9091.3613 | 11064.66 | 7826.109 | -1973.296 | 2990.399 | 88.19264 | 159.957
70.230003 | 9454.8721 | 11031.31 | 7826.892 | -1576.441 | 2956.1 | 87.81075 | 160.5093
70.239998 | 9332.1797 | 10998.45 | 7827.672 | -1666.272 | 2922.284 | 87.4295 | 161.0657
70.25 | 9101.3711 | 10966.05 | 7828.45 | -1864.674 | 2888.919 | 87.04861 | 161.6272
70.260002 | 9428.3643 | 10934.09 | 7829.226 | -1505.73 | 2856.006 | 86.66874 | 162.1932
70.269997 | 9307.3184 | 10902.65 | 7829.999 | -1595.332 | 2823.598 | 86.29011 | 162.7634
70.279999 | 8941.8379 | 10871.67 | 7830.769 | -1929.829 | 2791.647 | 85.91245 | 163.3388
70.290001 | 8947.1143 | 10841.15 | 7831.538 | -1894.036 | 2760.157 | 85.5363 | 163.919
70.300003 | 8724.5273 | 10811.12 | 7832.303 | -2086.594 | 2729.153 | 85.16184 | 164.5039
70.309998 | 8477.9189 | 10781.59 | 7833.066 | -2303.67 | 2698.64 | 84.78945 | 165.0932
70.32 | 8420.4219 | 10752.52 | 7833.827 | -2332.098 | 2668.587 | 84.41875 | 165.6879
70.330002 | 8671.5371 | 10723.91 | 7834.585 | -2052.377 | 2638.991 | 84.05035 | 166.2874
70.339996 | 8844.0703 | 10695.81 | 7835.341 | -1851.744 | 2609.898 | 83.68435 | 166.8914
70.349998 | 8753.4473 | 10668.17 | 7836.094 | -1914.724 | 2581.256 | 83.32052 | 167.5008
70.360001 | 8648.4395 | 10640.99 | 7836.845 | -1992.552 | 2553.072 | 82.95918 | 168.1155
70.370003 | 8640.4062 | 10614.29 | 7837.593 | -1973.887 | 2525.364 | 82.60052 | 168.7351
70.379997 | 8733.5898 | 10588.08 | 7838.339 | -1854.486 | 2498.133 | 82.24492 | 169.3593
70.389999 | 8778.2773 | 10562.31 | 7839.082 | -1784.033 | 2471.348 | 81.89171 | 169.9893
70.400002 | 8952.9531 | 10537 | 7839.823 | -1584.042 | 2445.006 | 81.54148 | 170.6247
70.410004 | 8679.5059 | 10512.15 | 7840.561 | -1832.645 | 2419.131 | 81.19405 | 171.265
70.419998 | 8533.168 | 10487.77 | 7841.296 | -1954.605 | 2393.716 | 80.85002 | 171.9104
70.43 | 8573.165 | 10463.83 | 7842.03 | -1890.669 | 2368.734 | 80.50865 | 172.5617
70.440002 | 8420.9404 | 10440.33 | 7842.76 | -2019.39 | 2344.181 | 80.17049 | 173.2183
70.449997 | 8589.3135 | 10417.29 | 7843.488 | -1827.979 | 2320.089 | 79.83552 | 173.8799
70.459999 | 8596.7715 | 10394.68 | 7844.214 | -1797.912 | 2296.418 | 79.50332 | 174.5475
70.470001 | 8485.8359 | 10372.5 | 7844.937 | -1886.662 | 2273.166 | 79.17427 | 175.2208
70.480003 | 8699.4375 | 10350.75 | 7845.658 | -1651.313 | 2250.345 | 78.84826 | 175.8997
70.489998 | 8657.043 | 10329.44 | 7846.375 | -1672.398 | 2227.957 | 78.52548 | 176.5838
70.5 | 8479.5117 | 10308.54 | 7847.091 | -1829.03 | 2205.972 | 78.20546 | 177.2742
70.510002 | 8590.9697 | 10288.05 | 7847.803 | -1697.077 | 2184.385 | 77.8885 | 177.9703
70.519997 | 8778.7432 | 10267.98 | 7848.513 | -1489.241 | 2163.224 | 77.57456 | 178.6718
70.529999 | 8660.3867 | 10248.32 | 7849.221 | -1587.93 | 2142.453 | 77.26316 | 179.3796
70.540001 | 8689.6807 | 10229.04 | 7849.926 | -1539.363 | 2122.069 | 76.95461 | 180.0936
70.550003 | 8404.25 | 10210.17 | 7850.629 | -1805.923 | 2102.082 | 76.64872 | 180.8134
70.559998 | 8561.1992 | 10191.7 | 7851.328 | -1630.505 | 2082.492 | 76.34564 | 181.5389
70.57 | 8790.0332 | 10173.61 | 7852.026 | -1383.581 | 2063.272 | 76.04484 | 182.2712
70.580002 | 8705.3789 | 10155.89 | 7852.721 | -1450.516 | 2044.418 | 75.74656 | 183.0095
70.589996 | 8535.6016 | 10138.58 | 7853.412 | -1602.974 | 2025.959 | 75.45068 | 183.7535
70.599998 | 8508.333 | 10121.61 | 7854.102 | -1613.275 | 2007.845 | 75.15679 | 184.5044
70.610001 | 8508.333 | 10105.01 | 7854.789 | -1596.674 | 1990.091 | 74.86497 | 185.2618
70.620003 | 8438.0352 | 10088.77 | 7855.474 | -1650.737 | 1972.698 | 74.57515 | 186.0255
70.629997 | 8544.4775 | 10072.9 | 7856.155 | -1528.426 | 1955.666 | 74.28746 | 186.7952
70.639999 | 8433.165 | 10057.38 | 7856.834 | -1624.215 | 1938.972 | 74.00113 | 187.572
70.650002 | 8197.5918 | 10042.19 | 7857.511 | -1844.603 | 1922.612 | 73.71651 | 188.3558
70.660004 | 8102.1489 | 10027.36 | 7858.185 | -1925.212 | 1906.597 | 73.43324 | 189.1459
70.669998 | 8253.1582 | 10012.87 | 7858.855 | -1759.712 | 1890.921 | 73.15165 | 189.9423
70.68 | 8016.585 | 9998.708 | 7859.524 | -1982.123 | 1875.567 | 72.87099 | 190.7463
70.690002 | 8092.9912 | 9984.865 | 7860.19 | -1891.874 | 1860.526 | 72.59152 | 191.5571
70.699997 | 8320.1406 | 9971.36 | 7860.853 | -1651.219 | 1845.82 | 72.31314 | 192.3741
70.709999 | 8456.5391 | 9958.168 | 7861.514 | -1501.629 | 1831.42 | 72.03534 | 193.1989
70.720001 | 8173.4404 | 9945.286 | 7862.172 | -1771.845 | 1817.325 | 71.75835 | 194.031
70.730003 | 8509.3018 | 9932.719 | 7862.827 | -1423.417 | 1803.539 | 71.48192 | 194.8701
70.739998 | 8968.8662 | 9920.465 | 7863.48 | -951.5984 | 1790.063 | 71.20617 | 195.716
70.75 | 8810.4023 | 9908.508 | 7864.13 | -1098.106 | 1776.878 | 70.93061 | 196.5699
70.760002 | 8710.6162 | 9896.841 | 7864.777 | -1186.225 | 1763.978 | 70.65539 | 197.4311
70.769997 | 8749.0332 | 9885.481 | 7865.421 | -1136.448 | 1751.38 | 70.38047 | 198.2992
70.779999 | 8548.2422 | 9874.405 | 7866.063 | -1326.163 | 1739.061 | 70.10539 | 199.1753
70.790001 | 8508.333 | 9863.61 | 7866.703 | -1355.277 | 1727.018 | 69.83038 | 200.0594
70.800003 | 8501.334 | 9853.102 | 7867.34 | -1351.768 | 1715.256 | 69.55523 | 200.951
70.809998 | 8562.9834 | 9842.877 | 7867.973 | -1279.894 | 1703.774 | 69.28011 | 201.8499
70.82 | 8351.1133 | 9832.924 | 7868.604 | -1481.811 | 1692.557 | 69.00457 | 202.7575
70.830002 | 8595.1211 | 9823.234 | 7869.233 | -1228.113 | 1681.6 | 68.72881 | 203.6728
70.839996 | 8482.1641 | 9813.824 | 7869.858 | -1331.66 | 1670.917 | 68.45284 | 204.5955
70.849998 | 8142.3726 | 9804.671 | 7870.482 | -1662.298 | 1660.486 | 68.17626 | 205.5271
70.860001 | 8439.8184 | 9795.779 | 7871.102 | -1355.96 | 1650.31 | 67.89927 | 206.4671
70.870003 | 8627.1338 | 9787.142 | 7871.72 | -1160.008 | 1640.385 | 67.62183 | 207.4152
70.879997 | 8538.2139 | 9778.767 | 7872.334 | -1240.553 | 1630.717 | 67.34418 | 208.371
70.889999 | 8425.8613 | 9770.639 | 7872.947 | -1344.777 | 1621.29 | 67.06576 | 209.3361
70.900002 | 8296.5996 | 9762.755 | 7873.556 | -1466.155 | 1612.101 | 66.78692 | 210.31
70.910004 | 8407.6533 | 9755.12 | 7874.163 | -1347.467 | 1603.157 | 66.50753 | 211.2922
70.919998 | 8496.1543 | 9747.731 | 7874.767 | -1251.577 | 1594.453 | 66.22798 | 212.2827
70.93 | 8292 | 9740.579 | 7875.368 | -1448.579 | 1585.98 | 65.94774 | 213.2829
70.940002 | 8291.8613 | 9733.658 | 7875.967 | -1441.797 | 1577.732 | 65.66715 | 214.2919
70.949997 | 8460.4307 | 9726.979 | 7876.562 | -1266.548 | 1569.721 | 65.38635 | 215.3091
70.959999 | 8449.8252 | 9720.528 | 7877.156 | -1270.703 | 1561.931 | 65.10501 | 216.3364
70.970001 | 8567.1631 | 9714.306 | 7877.746 | -1147.143 | 1554.363 | 64.82347 | 217.3731
70.980003 | 8424.377 | 9708.308 | 7878.334 | -1283.931 | 1547.014 | 64.54167 | 218.4189
70.989998 | 8294.1035 | 9702.54 | 7878.918 | -1408.436 | 1539.888 | 64.25995 | 219.4736
71 | 8560.6553 | 9696.992 | 7879.5 | -1136.337 | 1532.976 | 63.97799 | 220.5387
71.010002 | 8714.1846 | 9691.659 | 7880.079 | -977.4746 | 1526.27 | 63.69609 | 221.6133
71.019997 | 8454.7744 | 9686.55 | 7880.656 | -1231.776 | 1519.783 | 63.41446 | 222.697
71.029999 | 8601.9092 | 9681.654 | 7881.229 | -1079.745 | 1513.501 | 63.13282 | 223.7912
71.040001 | 8481.5684 | 9676.97 | 7881.8 | -1195.401 | 1507.422 | 62.85154 | 224.8957
71.050003 | 8791 | 9672.498 | 7882.368 | -881.4984 | 1501.549 | 62.57061 | 226.0101
71.059998 | 8301.7266 | 9668.239 | 7882.933 | -1366.513 | 1495.881 | 62.29041 | 227.1341
71.07 | 8511.6426 | 9664.187 | 7883.496 | -1152.545 | 1490.412 | 62.01065 | 228.2694
71.080002 | 8644.5439 | 9660.337 | 7884.056 | -1015.793 | 1485.135 | 61.73166 | 229.4149
71.089996 | 8498.4189 | 9656.696 | 7884.612 | -1158.277 | 1480.06 | 61.45372 | 230.5701
71.099998 | 8508.374 | 9653.256 | 7885.166 | -1144.882 | 1475.176 | 61.17651 | 231.7369
71.110001 | 8349.875 | 9650.018 | 7885.718 | -1300.143 | 1470.484975 | 60.90042 | 232.9148
71.120003 | 8316.667 | 9646.977 | 7886.266 | -1330.31 | 1465.982 | 60.62555 | 234.1033
71.129997 | 8212.4697 | 9644.137 | 7886.811 | -1431.667 | 1461.671 | 60.35228 | 235.3021
71.139999 | 7886.0913 | 9641.493 | 7887.354 | -1755.402 | 1457.546 | 60.08024 | 236.513
71.150002 | 7956.9229 | 9639.043 | 7887.894 | -1682.12 | 1453.603 | 59.80981 | 237.7357
71.160004 | 8094.4009 | 9636.789 | 7888.432 | -1542.388 | 1449.847 | 59.5411 | 238.9692
71.169998 | 8380.3926 | 9634.727 | 7888.966 | -1254.335 | 1446.274 | 59.27449 | 240.2137
71.18 | 8579.0439 | 9632.858 | 7889.497 | -1053.814 | 1442.88 | 59.00965 | 241.4711
71.190002 | 8497.3408 | 9631.175 | 7890.026 | -1133.835 | 1439.663 | 58.74696 | 242.74
71.199997 | 8218.3887 | 9629.685 | 7890.551 | -1411.296 | 1436.627 | 58.48666 | 244.02
71.209999 | 8249.873 | 9628.382 | 7891.074 | -1378.509 | 1433.766 | 58.22854 | 245.3131
71.220001 | 8232.0049 | 9627.266 | 7891.594 | -1395.261 | 1431.08 | 57.97293 | 246.6188
71.230003 | 8398.2686 | 9626.333 | 7892.111 | -1228.064 | 1428.565 | 57.7199 | 247.9366
71.239998 | 8301.6787 | 9625.587 | 7892.626 | -1323.908 | 1426.225 | 57.46978 | 249.2662
71.25 | 8593.6709 | 9625.025 | 7893.137 | -1031.355 | 1424.056 | 57.22233 | 250.6097
71.260002 | 8575.2207 | 9624.643 | 7893.646 | -1049.422 | 1422.054 | 56.97787 | 251.9658
71.269997 | 8447.541 | 9624.444 | 7894.151 | -1176.903 | 1420.222 | 56.73661 | 253.3341
71.279999 | 8521.9219 | 9624.426 | 7894.654 | -1102.504 | 1418.557 | 56.49836 | 254.7162
71.290001 | 8250.9668 | 9624.587 | 7895.154 | -1373.62 | 1417.057 | 56.26341 | 256.1122
71.300003 | 8309.3047 | 9624.926 | 7895.651 | -1315.622 | 1415.722 | 56.03182 | 257.5215
71.309998 | 8755.3506 | 9625.443 | 7896.145 | -870.0928 | 1414.551 | 55.80387 | 258.9435
71.32 | 8634.1631 | 9626.139 | 7896.636 | -991.9758 | 1413.543 | 55.57935 | 260.3806
71.330002 | 8467.1924 | 9627.007 | 7897.125 | -1159.815 | 1412.692 | 55.35853 | 261.8315
71.339996 | 8503.8896 | 9628.051 | 7897.61 | -1124.161 | 1412.004 | 55.14162 | 263.2953
71.349998 | 8385.3359 | 9629.268 | 7898.092 | -1243.933 | 1411.473 | 54.92835 | 264.7747
71.360001 | 8351.4229 | 9630.661 | 7898.572 | -1279.238 | 1411.101 | 54.71904 | 266.269
71.370003 | 8446.7266 | 9632.222 | 7899.049 | -1185.495 | 1410.882 | 54.51372 | 267.7777
71.379997 | 8369.9609 | 9633.954 | 7899.522 | -1263.993 | 1410.819 | 54.31266 | 269.3001
71.389999 | 8446.6836 | 9635.857 | 7899.993 | -1189.173 | 1410.909 | 54.11558 | 270.8387
71.400002 | 8397.6221 | 9637.929 | 7900.461 | -1240.307 | 1411.152 | 53.92272 | 272.3932
71.410004 | 8272.8867 | 9640.168 | 7900.926 | -1367.281 | 1411.545 | 53.73414 | 273.9624
71.419998 | 8394.9297 | 9642.572 | 7901.388 | -1247.642 | 1412.087 | 53.55007 | 275.5465
71.43 | 8480.1992 | 9645.144 | 7901.847 | -1164.945 | 1412.778 | 53.37026 | 277.1479
71.440002 | 8264.0205 | 9647.877 | 7902.303 | -1383.857 | 1413.614 | 53.19494 | 278.7649
71.449997 | 8140.8013 | 9650.773 | 7902.756 | -1509.971 | 1414.595 | 53.02423 | 280.3969
71.459999 | 8469.7656 | 9653.832 | 7903.207 | -1184.066 | 1415.72 | 52.85795 | 282.0467
71.470001 | 8769.1621 | 9657.052 | 7903.654 | -887.8901 | 1416.988 | 52.69632 | 283.7135
71.480003 | 8244.6074 | 9660.428 | 7904.099 | -1415.821 | 1418.393 | 52.53932 | 285.3968
71.489998 | 8207.6895 | 9663.961 | 7904.54 | -1456.271 | 1419.937 | 52.38713 | 287.0962
71.5 | 8796.8076 | 9667.652 | 7904.978 | -870.8448 | 1421.62 | 52.23956 | 288.8143
71.510002 | 8661.8203 | 9671.496 | 7905.414 | -1009.675 | 1423.435 | 52.09681 | 290.5497
71.519997 | 8298.4531 | 9675.489 | 7905.846 | -1377.036 | 1425.383 | 51.95894 | 292.3017
71.529999 | 8446.7598 | 9679.636 | 7906.276 | -1232.876 | 1427.462 | 51.82579 | 294.0726
71.540001 | 8526.083 | 9683.934 | 7906.702 | -1157.851 | 1429.671 | 51.69755 | 295.8623
71.550003 | 8636.5586 | 9688.374 | 7907.126 | -1051.816 | 1432.004 | 51.57417 | 297.6702
71.559998 | 8782.1768 | 9692.958 | 7907.546 | -910.781 | 1434.46 | 51.45582 | 299.4956
71.57 | 8718.9102 | 9697.688 | 7907.964 | -978.7781 | 1437.04 | 51.34232 | 301.3415
71.580002 | 8596.8418 | 9702.557 | 7908.379 | -1105.715 | 1439.738 | 51.23384 | 303.2063
71.589996 | 8905.0332 | 9707.56 | 7908.79 | -802.527 | 1442.551 | 51.13041 | 305.089
71.599998 | 9057.4902 | 9712.702 | 7909.199 | -655.2114 | 1445.478 | 51.03188 | 306.993
71.610001 | 8868.8193 | 9717.978 | 7909.604 | -849.1587 | 1448.518 | 50.93843 | 308.9173
71.620003 | 8653.2197 | 9723.382 | 7910.007 | -1070.162 | 1451.663 | 50.84999 | 310.8615
71.629997 | 8870.8457 | 9728.91 | 7910.406 | -858.0644 | 1454.912 | 50.76672 | 312.8247
71.639999 | 8945.6045 | 9734.566 | 7910.803 | -788.9615 | 1458.264 | 50.68843 | 314.8102
71.650002 | 8853.8662 | 9740.345 | 7911.197 | -886.4784 | 1461.715 | 50.61528 | 316.8175
71.660004 | 8565.5889 | 9746.239 | 7911.587 | -1180.651 | 1465.26 | 50.54719 | 318.8452
71.669998 | 8364.1943 | 9752.245 | 7911.975 | -1388.05 | 1468.892 | 50.48432 | 320.8935
71.68 | 8559.7881 | 9758.367 | 7912.359 | -1198.579 | 1472.616 | 50.42652 | 322.9655
71.690002 | 8704.3848 | 9764.595 | 7912.741 | -1060.21 | 1476.421 | 50.37391 | 325.0593
71.699997 | 8670.126 | 9770.923 | 7913.119 | -1100.797 | 1480.304 | 50.32647 | 327.174
71.709999 | 8548.6084 | 9777.355 | 7913.494 | -1228.747 | 1484.264 | 50.28414 | 329.3132
71.720001 | 8435.8672 | 9783.886 | 7913.867 | -1348.019 | 1488.297 | 50.24705 | 331.476
71.730003 | 8910.2178 | 9790.501 | 7914.236 | -880.2835 | 1492.393 | 50.21096 | 333.6618
71.739998 | 8907.0127 | 9797.206 | 7914.602 | -890.1929 | 1496.549 | 50.18427 | 335.8701
71.75 | 8499.625 | 9804 | 7914.965 | -1304.375 | 1500.767 | 50.16277 | 338.1043
71.760002 | 8690.6846 | 9810.871 | 7915.325 | -1120.186 | 1505.036 | 50.14656 | 340.3626
71.769997 | 8818.4902 | 9817.813 | 7915.682 | -999.3225 | 1509.351 | 50.13556 | 342.6442
71.779999 | 8826.4854 | 9824.829 | 7916.036 | -998.3434 | 1513.711 | 50.12978 | 344.9521
71.790001 | 9153.6104 | 9831.911 | 7916.387 | -678.3009 | 1518.11 | 50.12725 | 347.2863
71.800003 | 9279.7568 | 9839.053 | 7916.735 | -559.2961 | 1522.54 | 50.13203 | 349.6459
71.809998 | 8997.4121 | 9846.247 | 7917.08 | -848.8353 | 1526.995 | 50.14211 | 352.0302
71.82 | 8803.3418 | 9853.499 | 7917.422 | -1050.158 | 1531.477 | 50.15749 | 354.4431
71.830002 | 9096.4893 | 9860.795 | 7917.76 | -764.3062 | 1535.974 | 50.17826 | 356.8826
71.839996 | 8975.1816 | 9868.128 | 7918.096 | -892.9466 | 1540.481 | 50.20429 | 359.3475
71.849998 | 8878.6348 | 9875.502 | 7918.428 | -996.8668 | 1544.996 | 50.23566 | 361.842
71.860001 | 9187.9502 | 9882.909 | 7918.758 | -694.959 | 1549.514 | 50.27245 | 364.3652
71.870003 | 9060.1367 | 9890.34 | 7919.084 | -830.2036 | 1554.025 | 50.31456 | 366.9165
71.879997 | 9009.834 | 9897.789 | 7919.407 | -887.9548 | 1558.525 | 50.36208 | 369.495
71.889999 | 8940.0186 | 9905.258 | 7919.727 | -965.2391 | 1563.011 | 50.41498 | 372.1043
71.900002 | 8849.8701 | 9912.741 | 7920.044 | -1062.871 | 1567.479 | 50.4734 | 374.7446
71.910004 | 8928.9336 | 9920.228 | 7920.358 | -991.2948 | 1571.919 | 50.53717 | 377.4139
71.919998 | 9066.0605 | 9927.608 | 7920.668 | -861.5471 | 1576.325 | 50.50122 | 380.1125
71.93 | 8907.374 | 9935.097 | 7920.976 | -1027.723 | 1580.7 | 50.576 | 382.8445
71.940002 | 8921.2607 | 9942.576 | 7921.281 | -1021.315 | 1585.031 | 50.65636 | 385.6075
71.949997 | 9042.498 | 9950.038 | 7921.582 | -907.5405 | 1589.314 | 50.74212 | 388.4005
71.959999 | 9305.4131 | 9957.49 | 7921.88 | -652.0769 | 1593.548 | 50.83344 | 391.2281
71.970001 | 9283.3145 | 9964.924 | 7922.175 | -681.6092 | 1597.729 | 50.93042 | 394.0893
71.980003 | 9321.2139 | 9972.33 | 7922.468 | -651.1157 | 1601.846 | 51.03291 | 396.9834
71.989998 | 9156.0908 | 9979.651 | 7922.756 | -823.5605 | 1605.897 | 51.08837 | 399.9096
72 | 9293.8721 | 9987.001 | 7923.042 | -693.1289 | 1609.884 | 51.20212 | 402.8728
72.010002 | 9333.333 | 9994.312 | 7923.325 | -660.9792 | 1613.796 | 51.3216 | 405.8704
72.019997 | 9258.3936 | 10001.58 | 7923.604 | -743.1876 | 1617.629 | 51.44662 | 408.9015
72.029999 | 9323.4023 | 10008.81 | 7923.88 | -685.4107 | 1621.385 | 51.57738 | 411.9703
72.040001 | 9287.1875 | 10016 | 7924.154 | -728.8159 | 1625.059 | 51.71396 | 415.0767
72.050003 | 9240.958 | 10023.14 | 7924.424 | -782.1863 | 1628.645 | 51.85622 | 418.2197
72.059998 | 9526.0342 | 10030.23 | 7924.69 | -504.1988 | 1632.14 | 52.00417 | 421.3983
72.07 | 9503.1943 | 10037.28 | 7924.954 | -534.084 | 1635.548 | 52.15801 | 424.618
72.080002 | 9292.8174 | 10044.27 | 7925.215 | -751.45 | 1638.859 | 52.31777 | 427.8758
72.089996 | 9658.1631 | 10051.2 | 7925.472 | -393.0364 | 1642.074 | 52.48319 | 431.1706
72.099998 | 9770.4043 | 10058.08 | 7925.726 | -287.6772 | 1645.193 | 52.65458 | 434.5079
72.110001 | 9611.8027 | 10064.91 | 7925.977 | -453.108 | 1648.215 | 52.83197 | 437.8868
72.120003 | 9581.7988 | 10071.68 | 7926.225 | -489.883 | 1651.135 | 53.01522 | 441.3061
72.129997 | 9780.4473 | 10078.39 | 7926.47 | -297.9463 | 1653.954 | 53.20434 | 444.7653
72.139999 | 9485.2188 | 10085.05 | 7926.711 | -599.8347 | 1656.674 | 53.3995 | 448.2688
72.150002 | 9517.041 | 10091.66 | 7926.95 | -574.6202 | 1659.293 | 53.60082 | 451.8172
72.160004 | 9500.9102 | 10098.21 | 7927.185 | -597.3023 | 1661.812 | 53.80803 | 455.408
72.169998 | 9838.0273 | 10104.71 | 7927.417 | -266.6795 | 1664.228 | 54.02124 | 459.0414
72.18 | 9685.8076 | 10111.16 | 7927.645 | -425.35 | 1666.548 | 54.24064 | 462.7233
72.190002 | 9755.5273 | 10117.55 | 7927.871 | -362.0268 | 1668.766 | 54.46626 | 466.4505
72.199997 | 9946.2246 | 10123.9 | 7928.093 | -177.676 | 1670.888 | 54.69779 | 470.2215
72.209999 | 10207.2627 | 10130.21 | 7928.312 | 77.05608 | 1672.916 | 54.93557 | 474.0429
72.220001 | 9973.3916 | 10136.47 | 7928.528 | -163.0809 | 1674.851 | 55.17967 | 477.9134
72.230003 | 9955.8135 | 10142.7 | 7928.741 | -186.8834 | 1676.694 | 55.42989 | 481.8321
72.239998 | 9932.7588 | 10148.88 | 7928.951 | -216.1234 | 1678.447 | 55.68619 | 485.798
72.25 | 9952.1201 | 10155.04 | 7929.157 | -202.9227 | 1680.119 | 55.94886 | 489.8179
72.260002 | 10154.916 | 10161.17 | 7929.36 | -6.253815 | 1681.704 | 56.21792 | 493.8882
72.269997 | 10396.542 | 10167.27 | 7929.56 | 229.2712 | 1683.21 | 56.49283 | 498.0082
72.279999 | 10319.7002 | 10173.36 | 7929.757 | 146.3448 | 1684.641 | 56.77431 | 502.1833
72.290001 | 10406.833 | 10179.43 | 7929.95 | 227.4055 | 1686.002 | 57.06225 | 506.4137
72.300003 | 10270.7783 | 10185.49 | 7930.14 | 85.29116 | 1687.292 | 57.3564 | 510.6981
72.309998 | 10091.127 | 10191.54 | 7930.327 | -100.4114 | 1688.519 | 57.65671 | 515.0352
72.32 | 10126.0371 | 10197.6 | 7930.511 | -71.55988 | 1689.69 | 57.96353 | 519.4326
72.330002 | 10520.7275 | 10203.66 | 7930.691 | 317.0714 | 1690.801 | 58.27681 | 523.8865
72.339996 | 10466.2148 | 10209.72 | 7930.868 | 256.4908 | 1691.864 | 58.59601 | 528.3954
72.349998 | 10446.8652 | 10215.81 | 7931.043 | 231.0517 | 1692.882 | 58.92185 | 532.967
72.360001 | 10619.1191 | 10221.93 | 7931.213 | 397.1911 | 1693.861 | 59.25414 | 537.6
72.370003 | 10617.7529 | 10228.07 | 7931.381 | 389.6827 | 1694.804 | 59.59266 | 542.2931
72.379997 | 10919.3848 | 10234.24 | 7931.545 | 685.1404 | 1695.716 | 59.9373 | 547.0456
72.389999 | 10930.8213 | 10240.46 | 7931.706 | 690.3576 | 1696.605 | 60.2884 | 551.8638
72.400002 | 10855.834 | 10246.73 | 7931.864 | 609.0993 | 1697.476 | 60.64599 | 556.7487
72.410004 | 11193.0742 | 10253.06 | 7932.018 | 940.0159 | 1698.334 | 61.00965 | 561.6966
72.419998 | 10950.6904 | 10259.44 | 7932.17 | 691.2503 | 1699.183 | 61.37939 | 566.7085
72.43 | 10665.5928 | 10265.9 | 7932.318 | 399.694 | 1700.033 | 61.75554 | 571.7923
72.440002 | 10697.7109 | 10272.43 | 7932.462 | 425.2844 | 1700.883 | 62.13801 | 576.9436
72.449997 | 11135.3096 | 10279.04 | 7932.604 | 856.2746 | 1701.744 | 62.52626 | 582.1615
72.459999 | 11152.3223 | 10285.74 | 7932.742 | 866.5863 | 1702.621 | 62.92078 | 587.4529
72.470001 | 11079.3369 | 10292.54 | 7932.877 | 786.8002 | 1703.52 | 63.32152 | 592.8184
72.480003 | 11194.8818 | 10299.44 | 7933.008 | 895.4438 | 1704.445 | 63.72813 | 598.2562
72.489998 | 11171.0254 | 10306.45 | 7933.136 | 864.5799 | 1705.404 | 64.14041 | 603.7649
72.5 | 11192.0605 | 10313.58 | 7933.262 | 878.4814 | 1706.404 | 64.55879 | 609.3543
72.510002 | 11213.4883 | 10320.83 | 7933.383 | 892.6584 | 1707.444 | 64.9831 | 615.0194
72.519997 | 11243.6377 | 10328.21 | 7933.502 | 915.4277 | 1708.536 | 65.41272 | 620.7595
72.529999 | 11007.3125 | 10335.73 | 7933.617 | 671.5808 | 1709.685 | 65.84814 | 626.582
72.540001 | 11286.9971 | 10343.4 | 7933.729 | 943.5949 | 1710.897 | 66.28928 | 632.4876
72.550003 | 11737.2881 | 10351.22 | 7933.837 | 1386.066 | 1712.174 | 66.73569 | 638.4743
72.559998 | 11811.5254 | 10359.2 | 7933.942 | 1452.33 | 1713.525 | 67.18713 | 644.5409
72.57 | 11309.8809 | 10367.34 | 7934.044 | 942.5368 | 1714.958 | 67.64402 | 650.6981
72.580002 | 11272.4805 | 10375.66 | 7934.143 | 896.8224 | 1716.469 | 68.10612 | 656.9403
72.589996 | 11284.9336 | 10384.15 | 7934.238 | 900.7859 | 1718.071 | 68.57266 | 663.2659
72.599998 | 11572.7988 | 10392.83 | 7934.33 | 1179.97 | 1719.768 | 69.04429 | 669.6858
72.610001 | 11385.9121 | 10401.7 | 7934.419 | 984.2079 | 1721.566 | 69.52069 | 676.1982
72.620003 | 11109.6709 | 10410.78 | 7934.505 | 698.895 | 1723.468 | 70.0014 | 682.8018
72.629997 | 11031.4229 | 10420.05 | 7934.587 | 611.3757 | 1725.479 | 70.48612 | 689.4953
72.639999 | 11354.5889 | 10429.53 | 7934.665 | 925.0546 | 1727.606 | 70.97514 | 696.288
72.650002 | 11614.9072 | 10439.24 | 7934.741 | 1175.663 | 1729.854 | 71.46834 | 703.1812
72.660004 | 11275.0889 | 10449.17 | 7934.813 | 825.916 | 1732.225 | 71.96498 | 710.1702
72.669998 | 11297.6113 | 10459.33 | 7934.882 | 838.2842 | 1734.724 | 72.46487 | 717.2562
72.68 | 11566.9512 | 10469.73 | 7934.947 | 1097.223 | 1737.363 | 72.96833 | 724.4507
72.690002 | 11463.7314 | 10480.36 | 7935.009 | 983.3672 | 1740.132 | 73.47499 | 731.7477
72.699997 | 11512.3359 | 10491.24 | 7935.068 | 1021.092 | 1743.046 | 73.98398 | 739.1459
72.709999 | 11660.9531 | 10502.38 | 7935.123 | 1158.57 | 1746.108 | 74.49576 | 746.6555
72.720001 | 11678.2354 | 10513.79 | 7935.175 | 1164.449 | 1749.324 | 75.01002 | 754.2771
72.730003 | 11238.582 | 10525.45 | 7935.224 | 713.1309 | 1752.693 | 75.52617 | 762.0084
72.739998 | 11287.7266 | 10537.38 | 7935.269 | 750.3463 | 1756.219 | 76.04372 | 769.8479
72.75 | 11378.6914 | 10549.6 | 7935.312 | 829.0923 | 1759.915 | 76.56303 | 777.8092
72.760002 | 11291.0156 | 10562.09 | 7935.35 | 728.9239 | 1763.772 | 77.08365 | 785.8858
72.769997 | 11776.5293 | 10574.87 | 7935.386 | 1201.663 | 1767.8 | 77.60464 | 794.076
72.779999 | 11819.5117 | 10587.94 | 7935.417 | 1231.571 | 1772.005 | 78.12641 | 802.3915
72.790001 | 11618.9375 | 10601.32 | 7935.446 | 1017.618 | 1776.392 | 78.64858 | 810.8327
72.800003 | 11487.8389 | 10615 | 7935.471 | 872.8416 | 1780.958 | 79.17052 | 819.3973
72.809998 | 11413.04 | 10628.98 | 7935.493 | 784.064 | 1785.708 | 79.69168 | 828.0834
72.82 | 11607.7617 | 10643.28 | 7935.512 | 964.4778 | 1790.653 | 80.21236 | 836.9063
72.830002 | 11644.9316 | 10657.9 | 7935.527 | 987.0291 | 1795.785 | 80.73207 | 845.8586
72.839996 | 11480.8828 | 10672.84 | 7935.539 | 808.0444 | 1801.112 | 81.24975 | 854.9375
72.849998 | 11595.7207 | 10688.11 | 7935.547 | 907.607 | 1806.642 | 81.76602 | 864.159
72.860001 | 11425.7373 | 10703.73 | 7935.552 | 722.0079 | 1812.376 | 82.28021 | 873.5208
72.870003 | 11408.4766 | 10719.68 | 7935.554 | 688.7966 | 1818.314 | 82.79178 | 883.0207
72.879997 | 11483.6064 | 10735.97 | 7935.552 | 747.6397 | 1824.457 | 83.30015 | 892.6573
72.889999 | 11466.5371 | 10752.61 | 7935.547 | 713.9254 | 1830.816 | 83.80553 | 902.4435
72.900002 | 11498.4814 | 10769.62 | 7935.538 | 728.8607 | 1837.393 | 84.30759 | 912.3815
72.910004 | 11468.1934 | 10786.98 | 7935.527 | 681.2106 | 1844.186 | 84.80546 | 922.4647
72.919998 | 11645.6152 | 10804.7 | 7935.511 | 840.9144 | 1851.196 | 85.29886 | 932.6947
72.93 | 11771.9141 | 10822.81 | 7935.493 | 949.1058 | 1858.44 | 85.78794 | 943.088
72.940002 | 11490.7988 | 10841.28 | 7935.471 | 649.5171 | 1865.903 | 86.27226 | 953.6359
72.949997 | 11349.8203 | 10860.13 | 7935.445 | 489.6925 | 1873.595 | 86.7509 | 964.3367
72.959999 | 11259.8174 | 10879.37 | 7935.416 | 380.4482 | 1881.524 | 87.22422 | 975.2047
72.970001 | 11081.2998 | 10899.01 | 7935.384 | 182.2886 | 1889.694 | 87.69185 | 986.2411
72.980003 | 11068.3896 | 10919.04 | 7935.348 | 149.347 | 1898.099 | 88.15331 | 997.4422
72.989998 | 11368.8896 | 10939.46 | 7935.309 | 429.4247 | 1906.742 | 88.60803 | 1008.806
73 | 11555.1924 | 10960.31 | 7935.267 | 594.8774 | 1915.64 | 89.05637 | 1020.352
73.010002 | 11483.1836 | 10981.57 | 7935.221 | 501.6161 | 1924.779 | 89.49792 | 1032.07
73.019997 | 11545.1123 | 11003.23 | 7935.172 | 541.885 | 1934.165 | 89.93195 | 1043.958
73.029999 | 11112.834 | 11025.32 | 7935.119 | 87.51258 | 1943.811 | 90.35884 | 1056.033
73.040001 | 11433.7246 | 11047.85 | 7935.063 | 385.8701 | 1953.719 | 90.77829 | 1068.295
73.050003 | 11788.5068 | 11070.81 | 7935.003 | 717.6928 | 1963.881 | 91.19003 | 1080.74
73.059998 | 11736.6094 | 11094.2 | 7934.94 | 642.4087 | 1974.302 | 91.5936 | 1093.365
73.07 | 11621.6396 | 11118.06 | 7934.874 | 503.5836 | 1985.001 | 91.98938 | 1106.192
73.080002 | 11726.6807 | 11142.35 | 7934.804 | 584.3292 | 1995.96 | 92.37716 | 1119.21
73.089996 | 11431.6953 | 11167.09 | 7934.731 | 264.605 | 2007.188 | 92.75625 | 1132.415
73.099998 | 11476.6299 | 11192.31 | 7934.654 | 284.3224 | 2018.697 | 93.12747 | 1145.829
73.110001 | 11521.6602 | 11218 | 7934.574 | 303.6577 | 2030.49 | 93.49028 | 1159.449
73.120003 | 11498.3516 | 11244.16 | 7934.49 | 254.1884 | 2042.558 | 93.84477 | 1173.27
73.129997 | 11624.8828 | 11270.79 | 7934.404 | 354.0935 | 2054.906 | 94.19058 | 1187.29
73.139999 | 11518.4844 | 11297.91 | 7934.313 | 220.5694 | 2067.547 | 94.52818 | 1201.527
73.150002 | 11802.9248 | 11325.55 | 7934.219 | 477.3781 | 2080.486 | 94.8576 | 1215.984
73.160004 | 12029.7842 | 11353.66 | 7934.122 | 676.1201 | 2093.715 | 95.17854 | 1230.649
73.169998 | 11986.7998 | 11382.27 | 7934.021 | 604.5293 | 2107.233 | 95.49113 | 1245.526
73.18 | 11800.3115 | 11411.42 | 7933.917 | 388.8955 | 2121.068 | 95.79575 | 1260.636
73.190002 | 11771.6387 | 11441.06 | 7933.809 | 330.5741 | 2135.197 | 96.09246 | 1275.966
73.199997 | 12140.8379 | 11471.22 | 7933.698 | 669.6169 | 2149.629 | 96.38102 | 1291.512
73.209999 | 12353.0381 | 11501.92 | 7933.584 | 851.1174 | 2164.38 | 96.66198 | 1307.295
73.220001 | 11917.9053 | 11533.17 | 7933.466 | 384.7364 | 2179.454 | 96.93536 | 1323.314
73.230003 | 11972.8389 | 11564.95 | 7933.344 | 407.8919 | 2194.838 | 97.20149 | 1339.563
73.239998 | 12043.252 | 11597.25 | 7933.22 | 445.9977 | 2210.536 | 97.46014 | 1356.038
73.25 | 11857.2939 | 11630.15 | 7933.091 | 227.1482 | 2226.578 | 97.71194 | 1372.765
73.260002 | 11808.333 | 11663.58 | 7932.959 | 144.7506 | 2242.938 | 97.95709 | 1389.728
73.269997 | 11881.4004 | 11697.57 | 7932.824 | 183.8337 | 2259.624 | 98.19545 | 1406.923
73.279999 | 11933.2051 | 11732.14 | 7932.686 | 201.0663 | 2276.656 | 98.42763 | 1424.37
73.290001 | 12001.4248 | 11767.3 | 7932.543 | 234.1218 | 2294.036 | 98.65371 | 1442.07
73.300003 | 12049.8594 | 11803.04 | 7932.398 | 246.8216 | 2311.752 | 98.8742 | 1460.014
73.309998 | 12270.7236 | 11839.34 | 7932.249 | 431.3827 | 2329.807 | 99.08888 | 1478.196
73.32 | 12291.8203 | 11876.27 | 7932.096 | 415.5478 | 2348.233 | 99.29838 | 1496.645
73.330002 | 12084.2959 | 11913.79 | 7931.94 | 170.5071 | 2367.004 | 99.50301 | 1515.342
73.339996 | 12272.1309 | 11951.89 | 7931.78 | 320.2432 | 2386.126 | 99.70253 | 1534.279
73.349998 | 12200.6943 | 11990.62 | 7931.617 | 210.0741 | 2405.62 | 99.898 | 1553.485
73.360001 | 12000.9004 | 12029.98 | 7931.451 | -29.08188 | 2425.492 | 100.089 | 1572.951
73.370003 | 11971.5918 | 12069.95 | 7931.281 | -98.35882 | 2445.725 | 100.2763 | 1592.669
73.379997 | 12167.2139 | 12110.52 | 7931.107 | 56.69315 | 2466.323 | 100.4597 | 1612.631
73.389999 | 12170.2793 | 12151.74 | 7930.93 | 18.53942 | 2487.31 | 100.6397 | 1632.86
73.400002 | 12092.0791 | 12193.61 | 7930.75 | -101.5338 | 2508.69 | 100.8166 | 1653.356
73.410004 | 12081.624 | 12236.1 | 7930.566 | -154.4789 | 2530.447 | 100.9905 | 1674.099
73.419998 | 12182.6758 | 12279.21 | 7930.379 | -96.53639 | 2552.584 | 101.1615 | 1695.088
73.43 | 12459.9521 | 12323.01 | 7930.188 | 136.9459 | 2575.138 | 101.33 | 1716.351
73.440002 | 12240.3291 | 12367.43 | 7929.993 | -127.1002 | 2598.077 | 101.4963 | 1737.863
73.449997 | 12431.4248 | 12412.48 | 7929.796 | 18.94663 | 2621.408 | 101.6603 | 1759.615
73.459999 | 12539.7061 | 12458.2 | 7929.594 | 81.50552 | 2645.156 | 101.8223 | 1781.628
73.470001 | 12391.207 | 12504.6 | 7929.389 | -113.3886 | 2669.325 | 101.9823 | 1803.899
73.480003 | 12204.4688 | 12551.63 | 7929.181 | -347.1606 | 2693.896 | 102.1409 | 1826.411
73.489998 | 12087.3018 | 12599.29 | 7928.969 | -511.9901 | 2718.872 | 102.2976 | 1849.153
73.5 | 12450.1904 | 12647.65 | 7928.754 | -197.4643 | 2744.293 | 102.4528 | 1872.155
73.510002 | 12490.499 | 12696.65 | 7928.535 | -206.1552 | 2770.123 | 102.6067 | 1895.389
73.519997 | 12514.6592 | 12746.28 | 7928.313 | -231.6225 | 2796.369 | 102.7589 | 1918.841
73.529999 | 12432.4795 | 12796.59 | 7928.087 | -364.1073 | 2823.058 | 102.9099 | 1942.532
73.540001 | 12276.1875 | 12847.56 | 7927.857 | -571.3769 | 2850.193 | 103.0593 | 1966.455
73.550003 | 12413.4229 | 12899.17 | 7927.624 | -485.7502 | 2877.751 | 103.2075 | 1990.59
73.559998 | 12729.126 | 12951.4 | 7927.388 | -222.2718 | 2905.735 | 103.3541 | 2014.921
73.57 | 12965.085 | 13004.31 | 7927.148 | -39.22713 | 2934.189 | 103.4991 | 2039.476
73.580002 | 13047.9463 | 13057.84 | 7926.905 | -9.896003 | 2963.071 | 103.6426 | 2064.224
73.589996 | 12781.0986 | 13111.97 | 7926.658 | -330.8716 | 2992.387 | 103.7841 | 2089.141
73.599998 | 12635.7383 | 13166.76 | 7926.407 | -531.0174 | 3022.166 | 103.924 | 2114.259
73.610001 | 12451.7109 | 13222.18 | 7926.153 | -770.4661 | 3052.409 | 104.0616 | 2139.553
73.620003 | 12652.4199 | 13278.19 | 7925.896 | -625.7676 | 3083.091 | 104.1972 | 2165.003
73.629997 | 12993.6846 | 13334.76 | 7925.635 | -341.0803 | 3114.211 | 104.3301 | 2190.589
73.639999 | 12941.374 | 13391.96 | 7925.37 | -450.5852 | 3145.801 | 104.4605 | 2216.328
73.650002 | 13145.6836 | 13449.76 | 7925.102 | -304.0751 | 3177.862 | 104.5879 | 2242.207
73.660004 | 13221.5166 | 13508.1 | 7924.831 | -286.5791 | 3210.364 | 104.712 | 2268.189
73.669998 | 13027.2852 | 13566.96 | 7924.556 | -539.6703 | 3243.307 | 104.8326 | 2294.26
73.68 | 13245.1572 | 13626.41 | 7924.277 | -381.2499 | 3276.739 | 104.9493 | 2320.442
73.690002 | 13415.4854 | 13686.36 | 7923.995 | -270.8728 | 3310.609 | 105.062 | 2346.692
73.699997 | 13454.8398 | 13746.78 | 7923.709 | -291.9415 | 3344.919 | 105.1701 | 2372.983
73.709999 | 13201.5049 | 13807.72 | 7923.42 | -606.2162 | 3379.699 | 105.2733 | 2399.329
73.720001 | 12869.9717 | 13869.16 | 7923.127 | -999.1834 | 3414.949 | 105.3712 | 2425.708
73.730003 | 13050.1455 | 13931.01 | 7922.831 | -880.8695 | 3450.632 | 105.4637 | 2452.088
73.739998 | 13050.8516 | 13993.27 | 7922.531 | -942.4143 | 3486.745 | 105.5499 | 2478.44
73.75 | 12901.7295 | 14055.98 | 7922.228 | -1154.248 | 3523.338 | 105.6297 | 2504.782
73.760002 | 12932.4561 | 14119.04 | 7921.921 | -1186.589 | 3560.354 | 105.7028 | 2531.068
73.769997 | 13417.0107 | 14182.43 | 7921.61 | -765.4201 | 3597.788 | 105.7684 | 2557.264
73.779999 | 13449.5977 | 14246.17 | 7921.296 | -796.5771 | 3635.673 | 105.8263 | 2583.379
73.790001 | 13300.0742 | 14310.24 | 7920.979 | -1010.17 | 3674.004 | 105.876 | 2609.386
73.800003 | 13720.2559 | 14374.56 | 7920.658 | -654.3053 | 3712.737 | 105.9172 | 2635.25
73.809998 | 14012.5508 | 14439.08 | 7920.333 | -426.5291 | 3751.864 | 105.9493 | 2660.933
73.82 | 13716.6318 | 14503.87 | 7920.005 | -787.2336 | 3791.438 | 105.9719 | 2686.45
73.830002 | 13618.4297 | 14568.8 | 7919.673 | -950.3702 | 3831.391 | 105.9847 | 2711.751
73.839996 | 13616.667 | 14633.83 | 7919.338 | -1017.168 | 3871.716 | 105.987 | 2736.794
73.849998 | 13636.3691 | 14699.01 | 7918.999 | -1062.644 | 3912.442 | 105.9788 | 2761.593
73.860001 | 13576.0059 | 14764.28 | 7918.657 | -1188.274 | 3953.558 | 105.9593 | 2786.106
73.870003 | 13479.5557 | 14829.55 | 7918.311 | -1349.998 | 3995.015 | 105.9284 | 2810.299
73.879997 | 13589.6025 | 14894.78 | 7917.962 | -1305.178 | 4036.801 | 105.8855 | 2834.132
73.889999 | 13979.3584 | 14959.99 | 7917.609 | -980.6288 | 4078.943 | 105.8304 | 2857.605
73.900002 | 14094.6826 | 15025.13 | 7917.252 | -930.4507 | 4121.429 | 105.7626 | 2880.689
73.910004 | 13922.8896 | 15090.11 | 7916.892 | -1167.224 | 4164.204 | 105.6819 | 2903.336
73.919998 | 14019.2842 | 15154.88 | 7916.529 | -1135.6 | 4207.252 | 105.588 | 2925.516
73.93 | 14497.6572 | 15219.49 | 7916.161 | -721.834 | 4250.619 | 105.4805 | 2947.23
73.940002 | 14623.2227 | 15283.81 | 7915.79 | -660.5843 | 4294.227 | 105.3591 | 2968.43
73.949997 | 14651.2178 | 15347.78 | 7915.416 | -696.5577 | 4338.057 | 105.2239 | 2989.078
73.959999 | 14179.9482 | 15411.42 | 7915.038 | -1231.468 | 4382.135 | 105.0743 | 3009.168
73.970001 | 14017.2402 | 15474.68 | 7914.657 | -1457.437 | 4426.44 | 104.9102 | 3028.67
73.980003 | 13883.8711 | 15537.46 | 7914.272 | -1653.591 | 4470.909 | 104.7315 | 3047.549
73.989998 | 14111.9756 | 15599.71 | 7913.883 | -1487.735 | 4515.522 | 104.5381 | 3065.767
74 | 14307.7471 | 15661.47 | 7913.491 | -1353.719 | 4560.321 | 104.3297 | 3083.325
74.010002 | 14596.9922 | 15722.6 | 7913.095 | -1125.609 | 4605.217 | 104.1063 | 3100.183
74.019997 | 14345.9355 | 15783.06 | 7912.696 | -1437.122 | 4650.188 | 103.8681 | 3116.305
74.029999 | 14781.874 | 15842.85 | 7912.294 | -1060.974 | 4695.252 | 103.6147 | 3131.688
74.040001 | 14898.8281 | 15901.92 | 7911.887 | -1003.091 | 4740.384 | 103.3462 | 3146.302
74.050003 | 15336.502 | 15960.18 | 7911.477 | -623.6767 | 4785.515 | 103.0626 | 3160.124
74.059998 | 15222.8789 | 16017.57 | 7911.064 | -794.6876 | 4830.616 | 102.7643 | 3173.122
74.07 | 15066.7852 | 16074.12 | 7910.647 | -1007.335 | 4875.727 | 102.4509 | 3185.295
74.080002 | 14956.6748 | 16129.72 | 7910.226 | -1173.043 | 4920.752 | 102.1226 | 3196.617
74.089996 | 15207.8691 | 16184.3 | 7909.802 | -976.4335 | 4965.664 | 101.78 | 3207.056
74.099998 | 15270.2627 | 16237.9 | 7909.374 | -967.6327 | 5010.476 | 101.4227 | 3216.622
74.110001 | 15214.3945 | 16290.44 | 7908.942 | -1076.041 | 5055.158 | 101.051 | 3225.284
74.120003 | 15507.0381 | 16341.84 | 7908.507 | -834.8038 | 5099.636 | 100.6652 | 3233.034
74.129997 | 15454.5059 | 16392.06 | 7908.069 | -937.5568 | 5143.877 | 100.2658 | 3239.85
74.139999 | 15658.2832 | 16441.11 | 7907.627 | -782.8264 | 5187.896 | 99.85271 | 3245.734
74.150002 | 15627.0664 | 16488.94 | 7907.181 | -861.8734 | 5231.658 | 99.42606 | 3250.675
74.160004 | 15802.3555 | 16535.47 | 7906.732 | -733.1124 | 5275.089 | 98.98661 | 3254.66
74.169998 | 15656.0176 | 16580.66 | 7906.279 | -924.6393 | 5318.158 | 98.53471 | 3257.685
74.18 | 15887.1025 | 16624.53 | 7905.823 | -737.4321 | 5360.894 | 98.07021 | 3259.748
74.190002 | 16012.333 | 16667.01 | 7905.363 | -654.6744 | 5403.201 | 97.59357 | 3260.85
74.199997 | 16475.0508 | 16708.04 | 7904.899 | -232.9873 | 5445.049 | 97.10576 | 3260.983
74.209999 | 16710.8613 | 16747.64 | 7904.432 | -36.77747 | 5486.447 | 96.60652 | 3260.153
74.220001 | 16617.7871 | 16785.77 | 7903.961 | -167.9873 | 5527.359 | 96.09636 | 3258.357
74.230003 | 16622.4453 | 16822.39 | 7903.487 | -199.9422 | 5567.717 | 95.57577 | 3255.608
74.239998 | 16516.0215 | 16857.45 | 7903.009 | -341.4264 | 5607.486 | 95.04563 | 3251.907
74.25 | 16607.1387 | 16890.98 | 7902.528 | -283.8445 | 5646.696 | 94.50568 | 3247.254
74.260002 | 16817.5664 | 16922.93 | 7902.043 | -105.36 | 5685.257 | 93.95647 | 3241.67
74.269997 | 17589.668 | 16953.26 | 7901.554 | 636.4119 | 5723.14 | 93.39914 | 3235.162
74.279999 | 17466.0547 | 16981.99 | 7901.062 | 484.067 | 5760.355 | 92.83341 | 3227.737
74.290001 | 17270.8242 | 17009.1 | 7900.566 | 261.7229 | 5796.87 | 92.25986 | 3219.405
74.300003 | 17391.3887 | 17034.56 | 7900.067 | 356.8266 | 5832.624 | 91.67906 | 3210.193
74.309998 | 17504.9258 | 17058.36 | 7899.564 | 446.5679 | 5867.589 | 91.09198 | 3200.113
74.32 | 17960.9785 | 17080.52 | 7899.057 | 880.4614 | 5901.792 | 90.4983 | 3189.169
74.330002 | 18714.4004 | 17101 | 7898.547 | 1613.402 | 5935.158 | 89.8986 | 3177.395
74.339996 | 18735.5566 | 17119.8 | 7898.034 | 1615.753 | 5967.665 | 89.29431 | 3164.81
74.349998 | 18242.9395 | 17136.95 | 7897.516 | 1105.991 | 5999.324 | 88.68454 | 3151.424
74.360001 | 18214.1973 | 17152.43 | 7896.995 | 1061.766 | 6030.11 | 88.07043 | 3137.256
74.370003 | 18729.2207 | 17166.24 | 7896.471 | 1562.979 | 6059.978 | 87.45236 | 3122.341
74.379997 | 18983.6562 | 17178.39 | 7895.943 | 1805.269 | 6088.91 | 86.8313 | 3106.704
74.389999 | 19361.0703 | 17188.89 | 7895.411 | 2172.18 | 6116.918 | 86.20693 | 3090.354
74.400002 | 19783.1777 | 17197.76 | 7894.876 | 2585.422 | 6143.986 | 85.5797 | 3073.314
74.410004 | 19550.2188 | 17204.99 | 7894.337 | 2345.228 | 6170.078 | 84.95065 | 3055.625
74.419998 | 19815.5215 | 17210.61 | 7893.795 | 2604.912 | 6195.18 | 84.32022 | 3037.314
74.43 | 20124.4434 | 17214.64 | 7893.249 | 2909.803 | 6219.321 | 83.68818 | 3018.382
74.440002 | 20066.4824 | 17217.09 | 7892.699 | 2849.395 | 6242.457 | 83.05502 | 2998.877
74.449997 | 20202.0859 | 17217.98 | 7892.146 | 2984.103 | 6264.584 | 82.422 | 2978.83
74.459999 | 20386.2734 | 17217.35 | 7891.589 | 3168.926 | 6285.721 | 81.78861 | 2958.249
74.470001 | 20853.2031 | 17215.21 | 7891.029 | 3637.998 | 6305.861 | 81.15539 | 2937.161
74.480003 | 21286.3594 | 17211.58 | 7890.465 | 4074.779 | 6324.986 | 80.52282 | 2915.606
74.489998 | 21478.7656 | 17206.51 | 7889.897 | 4272.258 | 6343.098 | 79.89177 | 2893.621
74.5 | 21560.2051 | 17200.01 | 7889.326 | 4360.193 | 6360.225 | 79.26177 | 2871.199
74.510002 | 22164.9336 | 17192.12 | 7888.751 | 4972.811 | 6376.348 | 78.63324 | 2848.391
74.519997 | 22456.4824 | 17182.89 | 7888.173 | 5273.596 | 6391.472 | 78.00733 | 2825.233
74.529999 | 22342.6211 | 17172.32 | 7887.591 | 5170.296 | 6405.623 | 77.38348 | 2801.727
74.540001 | 22682.2578 | 17160.47 | 7887.006 | 5521.784 | 6418.806 | 76.76213 | 2777.9
74.550003 | 23070.207 | 17147.37 | 7886.416 | 5922.833 | 6431.021 | 76.14369 | 2753.793
74.559998 | 23564.4883 | 17133.07 | 7885.824 | 6431.414 | 6442.28 | 75.52892 | 2729.441
74.57 | 24136.5898 | 17117.59 | 7885.228 | 7018.998 | 6452.615 | 74.91729 | 2704.832
74.580002 | 24040.084 | 17100.98 | 7884.628 | 6939.106 | 6462.023 | 74.30911 | 2680.018
74.589996 | 24033.252 | 17083.29 | 7884.024 | 6949.962 | 6470.524 | 73.70561 | 2655.036
74.599998 | 24716.5371 | 17064.54 | 7883.417 | 7651.999 | 6478.144 | 73.10566 | 2629.871
74.610001 | 24824.2246 | 17044.78 | 7882.806 | 7779.449 | 6484.899 | 72.51012 | 2604.56
74.620003 | 24981.123 | 17024.05 | 7882.192 | 7957.073 | 6490.802 | 71.91913 | 2579.136
74.629997 | 24806.9746 | 17002.41 | 7881.575 | 7804.561 | 6495.875 | 71.33335 | 2553.631
74.639999 | 24761.0645 | 16979.89 | 7880.953 | 7781.175 | 6500.146 | 70.75222 | 2528.038
74.650002 | 25044.6543 | 16956.51 | 7880.328 | 8088.142 | 6503.633 | 70.17591 | 2502.376
74.660004 | 25189.6348 | 16932.35 | 7879.699 | 8257.28 | 6506.358 | 69.60514 | 2476.692
74.669998 | 25602.5312 | 16907.45 | 7879.067 | 8695.077 | 6508.344 | 69.04004 | 2451.002
74.68 | 26084.9414 | 16881.82 | 7878.431 | 9203.12 | 6509.617 | 68.48017 | 2425.294
74.690002 | 26056.0137 | 16855.52 | 7877.792 | 9200.491 | 6510.198 | 67.92573 | 2399.608
74.699997 | 25952.082 | 16828.61 | 7877.149 | 9123.469 | 6510.113 | 67.37758 | 2373.974
74.709999 | 25894.5898 | 16801.1 | 7876.502 | 9093.488 | 6509.386 | 66.83501 | 2348.379
74.720001 | 26373.9746 | 16773.03 | 7875.852 | 9600.943 | 6508.038 | 66.29829 | 2322.843
74.730003 | 26548.9395 | 16744.46 | 7875.198 | 9804.483 | 6506.098 | 65.7676 | 2297.393
74.739998 | 26384.0957 | 16715.43 | 7874.541 | 9668.669 | 6503.588 | 65.24343 | 2272.055
74.75 | 25797.8223 | 16685.94 | 7873.88 | 9111.885 | 6500.526 | 64.72517 | 2246.805
74.760002 | 25893.2422 | 16656.05 | 7873.215 | 9237.191 | 6496.942 | 64.21294 | 2221.681
74.769997 | 25566.8047 | 16625.82 | 7872.548 | 8940.986 | 6492.857 | 63.7075 | 2196.706
74.779999 | 25179.1797 | 16595.24 | 7871.876 | 8583.939 | 6488.292 | 63.20815 | 2171.865
74.790001 | 25403 | 16564.35 | 7871.2 | 8838.652 | 6483.263 | 62.71507 | 2147.17
74.800003 | 25369.2012 | 16533.19 | 7870.521 | 8836.008 | 6477.799 | 62.2284 | 2122.644
74.809998 | 24920.9043 | 16501.81 | 7869.839 | 8419.09 | 6471.918 | 61.74852 | 2098.308
74.82 | 24806.4434 | 16470.19 | 7869.153 | 8336.25 | 6465.63 | 61.27485 | 2074.136
74.830002 | 24479.8105 | 16438.39 | 7868.463 | 8041.419 | 6458.962 | 60.80745 | 2050.159
74.839996 | 24415.5352 | 16406.45 | 7867.77 | 8009.086 | 6451.931 | 60.34709 | 2026.4
74.849998 | 24057.9746 | 16374.34 | 7867.073 | 7683.634 | 6444.547 | 59.89274 | 2002.828
74.860001 | 23924.248 | 16342.1 | 7866.373 | 7582.146 | 6436.821 | 59.44489 | 1979.464
74.870003 | 23189.3457 | 16309.77 | 7865.668 | 6879.575 | 6428.777 | 59.0035 | 1956.322
74.879997 | 23251.7129 | 16277.37 | 7864.961 | 6974.341 | 6420.424 | 58.56888 | 1933.418
74.889999 | 23217.5234 | 16244.89 | 7864.25 | 6972.633 | 6411.769 | 58.1405 | 1910.731
74.900002 | 22778.0801 | 16212.33 | 7863.535 | 6565.745 | 6402.815 | 57.71833 | 1888.267
74.910004 | 22979.8984 | 16179.75 | 7862.816 | 6800.144 | 6393.586 | 57.30276 | 1866.05
74.919998 | 22779.2207 | 16147.16 | 7862.095 | 6632.064 | 6384.084 | 56.89376 | 1844.084
74.93 | 22196.6562 | 16114.51 | 7861.369 | 6082.15 | 6374.301 | 56.4909 | 1822.345
74.940002 | 21934.3066 | 16081.85 | 7860.64 | 5852.46 | 6364.258 | 56.09416 | 1800.855
74.949997 | 22009.2441 | 16049.2 | 7859.907 | 5960.048 | 6353.957 | 55.70407 | 1779.627
74.959999 | 21579.0801 | 16016.52 | 7859.171 | 5562.556 | 6343.392 | 55.32002 | 1758.641
74.970001 | 21525.1719 | 15983.83 | 7858.431 | 5541.34 | 6332.559 | 54.94207 | 1737.9
74.980003 | 20997.6895 | 15951.15 | 7857.687 | 5046.544 | 6321.472 | 54.57026 | 1717.416
74.989998 | 20229.7676 | 15918.47 | 7856.94 | 4311.294 | 6310.127 | 54.20483 | 1697.201
75 | 20011.4824 | 15885.76 | 7856.19 | 4125.718 | 6298.504 | 53.84526 | 1677.226
75.010002 | 19948.6543 | 15853.05 | 7855.435 | 4095.6 | 6286.618 | 53.49155 | 1657.509
75.019997 | 19670.2363 | 15820.35 | 7854.678 | 3849.888 | 6274.464 | 53.14412 | 1638.063
75.029999 | 19392.7793 | 15787.61 | 7853.916 | 3605.173 | 6262.024 | 52.80242 | 1618.863
75.040001 | 18903.5664 | 15754.82 | 7853.151 | 3148.746 | 6249.288 | 52.46651 | 1599.914
75.050003 | 18653.1504 | 15722.01 | 7852.382 | 2931.141 | 6236.267 | 52.13638 | 1581.224
75.059998 | 18847.4922 | 15689.17 | 7851.611 | 3158.322 | 6222.946 | 51.81223 | 1562.801
75.07 | 18782.0449 | 15656.25 | 7850.835 | 3125.8 | 6209.298 | 51.49361 | 1544.619
75.080002 | 18530.1621 | 15623.26 | 7850.055 | 2906.899 | 6195.335 | 51.18047 | 1526.692
75.089996 | 17889.9551 | 15590.23 | 7849.273 | 2299.729 | 6181.046 | 50.87329 | 1509.034
75.099998 | 17486.0293 | 15557.08 | 7848.486 | 1928.954 | 6166.407 | 50.57131 | 1491.611
75.110001 | 17698.5 | 15523.81 | 7847.696 | 2174.69 | 6151.403 | 50.27481 | 1474.436
75.120003 | 17693.6777 | 15490.44 | 7846.902 | 2203.239 | 6136.041 | 49.98368 | 1457.512
75.129997 | 17167.2578 | 15456.95 | 7846.105 | 1710.305 | 6120.304 | 49.6981 | 1440.845
75.139999 | 17048.6738 | 15423.31 | 7845.304 | 1625.364 | 6104.173 | 49.41768 | 1424.415
75.150002 | 17045.5332 | 15389.49 | 7844.5 | 1656.045 | 6087.626 | 49.14234 | 1408.22
75.160004 | 16657.7402 | 15355.51 | 7843.692 | 1302.227 | 6070.675 | 48.8723 | 1392.274
75.169998 | 16592.8457 | 15321.37 | 7842.881 | 1271.481 | 6053.303 | 48.60749 | 1376.574
75.18 | 16256.5449 | 15286.98 | 7842.066 | 969.5613 | 6035.472 | 48.34759 | 1361.099
75.190002 | 16156.3945 | 15252.4 | 7841.247 | 903.9966 | 6017.199 | 48.09255 | 1345.859
75.199997 | 16337.3525 | 15217.6 | 7840.425 | 1119.75 | 5998.472 | 47.8427 | 1330.862
75.209999 | 16251.0381 | 15182.55 | 7839.599 | 1068.49 | 5979.264 | 47.59759 | 1316.088
75.220001 | 16054.9512 | 15147.22 | 7838.77 | 907.7311 | 5959.556 | 47.35723 | 1301.537
75.230003 | 16270.3066 | 15111.64 | 7837.937 | 1158.67 | 5939.367 | 47.12163 | 1287.212
75.239998 | 16260.5635 | 15075.79 | 7837.1 | 1184.773 | 5918.68 | 46.89089 | 1273.12
75.25 | 15971.4668 | 15039.62 | 7836.26 | 931.849 | 5897.456 | 46.66468 | 1259.236
75.260002 | 15866.124 | 15003.15 | 7835.416 | 862.9714 | 5875.721 | 46.44295 | 1245.572
75.269997 | 16113.707 | 14966.39 | 7834.57 | 1147.313 | 5853.467 | 46.22596 | 1232.131
75.279999 | 15929.9619 | 14929.29 | 7833.719 | 1000.668 | 5830.665 | 46.01334 | 1218.897
75.290001 | 15460.7148 | 14891.84 | 7832.864 | 568.8724 | 5807.305 | 45.80508 | 1205.868
75.300003 | 16107.3154 | 14854.06 | 7832.006 | 1253.251 | 5783.409 | 45.60119 | 1193.048
75.309998 | 16399.0781 | 14815.96 | 7831.145 | 1583.12 | 5758.97 | 45.40177 | 1180.441
75.32 | 16225.333 | 14777.46 | 7830.28 | 1447.872 | 5733.948 | 45.2065 | 1168.026
75.330002 | 16364.3369 | 14738.62 | 7829.412 | 1625.719 | 5708.379 | 45.01534 | 1155.812
75.339996 | 15946.8652 | 14699.43 | 7828.54 | 1247.431 | 5682.26 | 44.82858 | 1143.805
75.349998 | 16003.9619 | 14659.86 | 7827.664 | 1344.102 | 5655.568 | 44.64574 | 1131.982
75.360001 | 16194.1162 | 14619.9 | 7826.785 | 1574.219 | 5628.297 | 44.46696 | 1120.349
75.370003 | 16029.4561 | 14579.58 | 7825.902 | 1449.876 | 5600.48 | 44.29218 | 1108.906
75.379997 | 16259.6797 | 14538.91 | 7825.016 | 1720.77 | 5572.115 | 44.12147 | 1097.657
75.389999 | 16388.2109 | 14497.85 | 7824.126 | 1890.359 | 5543.184 | 43.95462 | 1086.587
75.400002 | 16584.6484 | 14456.4 | 7823.232 | 2128.249 | 5513.683 | 43.79153 | 1075.692
75.410004 | 16539.8125 | 14414.6 | 7822.335 | 2125.21 | 5483.653 | 43.63235 | 1064.982
75.419998 | 16355.584 | 14372.46 | 7821.435 | 1983.123 | 5453.096 | 43.47701 | 1054.453
75.43 | 16391.0547 | 14329.92 | 7820.531 | 2061.135 | 5421.974 | 43.32532 | 1044.089
75.440002 | 16792.0195 | 14287.04 | 7819.623 | 2504.978 | 5390.343 | 43.17724 | 1033.898
75.449997 | 16876.5312 | 14243.84 | 7818.713 | 2632.691 | 5358.212 | 43.03295 | 1023.883
75.459999 | 16955.6953 | 14200.28 | 7817.798 | 2755.417 | 5325.56 | 42.89219 | 1014.029
75.470001 | 17244.0078 | 14156.36 | 7816.879 | 3087.644 | 5292.393 | 42.75494 | 1004.336
75.480003 | 17318.6426 | 14112.15 | 7815.957 | 3206.497 | 5258.762 | 42.62121 | 994.8057
75.489998 | 17234.0488 | 14067.64 | 7815.033 | 3166.41 | 5224.674 | 42.49106 | 985.4413
75.5 | 17640.4004 | 14022.79 | 7814.104 | 3617.612 | 5190.094 | 42.36427 | 976.2266
75.510002 | 17933.8145 | 13977.67 | 7813.171 | 3956.149 | 5155.087 | 42.24081 | 967.1675
75.519997 | 17729.2832 | 13932.29 | 7812.236 | 3796.992 | 5119.667 | 42.12084 | 958.2671
75.529999 | 17783.3496 | 13886.63 | 7811.296 | 3896.719 | 5083.817 | 42.00414 | 949.513
75.540001 | 18174.1738 | 13840.7 | 7810.353 | 4333.477 | 5047.55 | 41.89069 | 940.9036
75.550003 | 18600.6973 | 13794.55 | 7809.406 | 4806.151 | 5010.919 | 41.7805 | 932.4414
75.559998 | 18427.125 | 13748.2 | 7808.457 | 4678.926 | 4973.94 | 41.67359 | 924.1287
75.57 | 18271.877 | 13701.6 | 7807.503 | 4570.275 | 4936.578 | 41.56982 | 915.9513
75.580002 | 18192.9102 | 13654.83 | 7806.546 | 4538.077 | 4898.904 | 41.46913 | 907.9141
75.589996 | 18720.4062 | 13607.92 | 7805.585 | 5112.489 | 4860.938 | 41.3717 | 900.0217
75.599998 | 18783.877 | 13560.82 | 7804.621 | 5223.06 | 4822.661 | 41.27725 | 892.2577
75.610001 | 18876.7852 | 13513.56 | 7803.653 | 5363.229 | 4784.091 | 41.18586 | 884.6267
75.620003 | 19062.4395 | 13466.19 | 7802.682 | 5596.247 | 4745.285 | 41.09749 | 877.1282
75.629997 | 19076.6504 | 13418.75 | 7801.708 | 5657.903 | 4706.263 | 41.01216 | 869.7643
75.639999 | 18946.2969 | 13371.19 | 7800.729 | 5575.106 | 4667.006 | 40.92977 | 862.5252
75.650002 | 19035.0117 | 13323.54 | 7799.747 | 5711.472 | 4627.535 | 40.85027 | 855.4079
75.660004 | 19056.002 | 13275.86 | 7798.762 | 5780.142 | 4587.905 | 40.77373 | 848.4191
75.669998 | 19056.332 | 13228.17 | 7797.774 | 5828.164 | 4548.139 | 40.70009 | 841.5554
75.68 | 19077.3223 | 13180.41 | 7796.781 | 5896.908 | 4508.196 | 40.62927 | 834.8074
75.690002 | 19159.2754 | 13132.68 | 7795.785 | 6026.595 | 4468.156 | 40.56123 | 828.1787
75.699997 | 19063.1172 | 13084.99 | 7794.786 | 5978.126 | 4428.036 | 40.49609 | 821.6721
75.709999 | 18790.9453 | 13037.31 | 7793.783 | 5753.632 | 4387.818 | 40.43369 | 815.2783
75.720001 | 18963.3203 | 12989.67 | 7792.777 | 5973.652 | 4347.522 | 40.37403 | 808.996
75.730003 | 18953.1426 | 12942.11 | 7791.767 | 6011.028 | 4307.203 | 40.31711 | 802.827
75.739998 | 18981.8965 | 12894.67 | 7790.754 | 6087.224 | 4266.882 | 40.26293 | 796.7729
75.75 | 18443.8047 | 12847.29 | 7789.737 | 5596.513 | 4226.52 | 40.21142 | 790.8237
75.760002 | 18803.7852 | 12800.05 | 7788.717 | 6003.734 | 4186.19 | 40.16254 | 784.9825
75.769997 | 18501.1738 | 12752.97 | 7787.693 | 5748.2 | 4145.912 | 40.11637 | 779.2519
75.779999 | 18337.3672 | 12706.03 | 7786.666 | 5631.342 | 4105.663 | 40.07282 | 773.6238
75.790001 | 18428.0586 | 12659.23 | 7785.635 | 5768.833 | 4065.462 | 40.03185 | 768.0968
75.800003 | 18344.6875 | 12612.63 | 7784.6 | 5732.059 | 4025.362 | 39.99348 | 762.6727
75.809998 | 18516.6387 | 12566.26 | 7783.563 | 5950.383 | 3985.381 | 39.9577 | 757.3531
75.82 | 18053.2188 | 12520.05 | 7782.522 | 5533.166 | 3945.478 | 39.92447 | 752.1288
75.830002 | 17977.9766 | 12474.1 | 7781.477 | 5503.881 | 3905.722 | 39.89374 | 747.0029
75.839996 | 17957.8672 | 12428.4 | 7780.429 | 5529.463 | 3866.131 | 39.8656 | 741.9787
75.849998 | 17733.541 | 12382.94 | 7779.377 | 5350.601 | 3826.677 | 39.83994 | 737.0454
75.860001 | 17616.2227 | 12337.72 | 7778.322 | 5278.498 | 3787.38 | 39.81676 | 732.2062
75.870003 | 17347.8359 | 12292.8 | 7777.263 | 5055.032 | 3748.285 | 39.79606 | 727.4606
75.879997 | 17014.5586 | 12248.2 | 7776.201 | 4766.36 | 3709.409 | 39.77783 | 722.81
75.889999 | 16832.5117 | 12203.87 | 7775.136 | 4628.642 | 3670.723 | 39.76207 | 718.2487
75.900002 | 16989 | 12159.83 | 7774.066 | 4829.168 | 3632.243 | 39.74871 | 713.774
75.910004 | 16879.9375 | 12116.14 | 7772.993 | 4763.802 | 3594.013 | 39.73782 | 709.3913
75.919998 | 16755.7305 | 12072.79 | 7771.918 | 4682.94 | 3556.046 | 39.72932 | 705.0974
75.93 | 16468.9062 | 12029.75 | 7770.838 | 4439.159 | 3518.298 | 39.72324 | 700.8872
75.940002 | 16754.709 | 11987.07 | 7769.755 | 4767.641 | 3480.831 | 39.71951 | 696.7627
75.949997 | 16887.5859 | 11944.77 | 7768.669 | 4942.819 | 3443.654 | 39.71821 | 692.7258
75.959999 | 16369.4512 | 11902.81 | 7767.579 | 4466.643 | 3406.738 | 39.71929 | 688.7711
75.970001 | 15740.8018 | 11861.2 | 7766.486 | 3879.599 | 3370.097 | 39.72271 | 684.8971
75.980003 | 15522.4873 | 11819.99 | 7765.389 | 3702.497 | 3333.767 | 39.7285 | 681.1056
75.989998 | 15393.1104 | 11779.18 | 7764.289 | 3613.927 | 3297.76 | 39.73663 | 677.3976
76 | 15144.6006 | 11738.73 | 7763.185 | 3405.872 | 3262.029 | 39.74711 | 673.7669
76.010002 | 15068.7148 | 11698.68 | 7762.078 | 3370.031 | 3226.631 | 39.7599 | 670.2154
76.019997 | 15072.9502 | 11659.06 | 7760.968 | 3413.892 | 3191.57 | 39.77504 | 666.745
76.029999 | 15156.667 | 11619.81 | 7759.853 | 3536.852 | 3156.818 | 39.79252 | 663.351
76.040001 | 14699.7178 | 11580.96 | 7758.736 | 3118.754 | 3122.383 | 39.8123 | 660.0318
76.050003 | 14014.2021 | 11542.54 | 7757.615 | 2471.666 | 3088.298 | 39.8344 | 656.7894
76.059998 | 14306.2354 | 11504.54 | 7756.491 | 2801.692 | 3054.569 | 39.85879 | 653.6245
76.07 | 14665.46 | 11466.93 | 7755.363 | 3198.527 | 3021.153 | 39.88551 | 650.5319
76.080002 | 14199.9434 | 11429.75 | 7754.231 | 2770.189 | 2988.095 | 39.9145 | 647.5131
76.089996 | 13717.584 | 11393.02 | 7753.097 | 2324.567 | 2955.403 | 39.9458 | 644.5708
76.099998 | 13880.1074 | 11356.68 | 7751.959 | 2523.429 | 2923.042 | 39.97942 | 641.6981
76.110001 | 14029.377 | 11320.75 | 7750.817 | 2708.626 | 2891.021 | 40.01532 | 638.8973
76.120003 | 13981.0342 | 11285.26 | 7749.672 | 2695.774 | 2859.366 | 40.05353 | 636.1681
76.129997 | 13770.2861 | 11250.21 | 7748.524 | 2520.072 | 2828.085 | 40.09397 | 633.5113
76.139999 | 13138.0518 | 11215.57 | 7747.372 | 1922.479 | 2797.14 | 40.13677 | 630.9243
76.150002 | 12918.6729 | 11181.34 | 7746.217 | 1737.331 | 2766.539 | 40.18183 | 628.4043
76.160004 | 13202.7432 | 11147.55 | 7745.058 | 2055.194 | 2736.305 | 40.22923 | 625.9563
76.169998 | 13024.4443 | 11114.2 | 7743.897 | 1910.246 | 2706.446 | 40.27885 | 623.5766
76.18 | 12614.0098 | 11081.24 | 7742.731 | 1532.77 | 2676.914 | 40.33081 | 621.264
76.190002 | 12646.0498 | 11048.72 | 7741.562 | 1597.334 | 2647.75 | 40.38505 | 619.0189
76.199997 | 12710.4424 | 11016.63 | 7740.39 | 1693.813 | 2618.954 | 40.44157 | 616.8428
76.209999 | 12854.3213 | 10984.94 | 7739.214 | 1869.377 | 2590.497 | 40.50044 | 614.7333
76.220001 | 12418.3164 | 10953.67 | 7738.035 | 1464.651 | 2562.38 | 40.5616 | 612.6883
76.230003 | 11870.5713 | 10922.81 | 7736.853 | 947.7588 | 2534.625 | 40.62509 | 610.7098
76.239998 | 12085.5713 | 10892.39 | 7735.667 | 1193.181 | 2507.234 | 40.69084 | 608.7984
76.25 | 12156.2402 | 10862.35 | 7734.478 | 1293.888 | 2480.165 | 40.75895 | 606.951
76.260002 | 12229.167 | 10832.73 | 7733.285 | 1396.432 | 2453.453 | 40.82937 | 605.1681
76.269997 | 12339.5654 | 10803.54 | 7732.09 | 1536.026 | 2427.096 | 40.90209 | 603.4513
76.279999 | 12148.0156 | 10774.73 | 7730.89 | 1373.284 | 2401.066 | 40.97721 | 601.7989
76.290001 | 12043.7715 | 10746.31 | 7729.687 | 1297.457 | 2375.364 | 41.05466 | 600.2087
76.300003 | 11796.0479 | 10718.31 | 7728.48 | 1077.743 | 2350.008 | 41.13447 | 598.6827
76.309998 | 11741.6387 | 10690.71 | 7727.272 | 1050.931 | 2324.998 | 41.21657 | 597.2213
76.32 | 11600.2041 | 10663.48 | 7726.058 | 936.7269 | 2300.296 | 41.3011 | 595.8222
76.330002 | 11699.7627 | 10636.65 | 7724.842 | 1063.116 | 2275.931 | 41.38798 | 594.4857
76.339996 | 11475.498 | 10610.22 | 7723.623 | 865.2819 | 2251.902 | 41.4772 | 593.2139
76.349998 | 11751.3311 | 10584.15 | 7722.4 | 1167.178 | 2228.181 | 41.5689 | 592.0031
76.360001 | 11781.4629 | 10558.46 | 7721.173 | 1223.002 | 2204.77 | 41.66299 | 590.855
76.370003 | 11394.6387 | 10533.15 | 7719.943 | 861.4855 | 2181.682 | 41.75951 | 589.769
76.379997 | 11412.126 | 10508.23 | 7718.711 | 903.8923 | 2158.919 | 41.85834 | 588.7458
76.389999 | 11321.2393 | 10483.67 | 7717.474 | 837.5699 | 2136.45 | 41.95972 | 587.7853
76.400002 | 11150.3975 | 10459.46 | 7716.234 | 690.9374 | 2114.278 | 42.06354 | 586.8844
76.410004 | 11133.248 | 10435.62 | 7714.99 | 697.6247 | 2092.415 | 42.16985 | 586.0477
76.419998 | 11378.3027 | 10412.16 | 7713.745 | 966.1449 | 2070.863 | 42.27852 | 585.2715
76.43 | 11221.752 | 10389.03 | 7712.495 | 832.7252 | 2049.585 | 42.38977 | 584.5572
76.440002 | 11079.4229 | 10366.26 | 7711.241 | 713.1671 | 2028.607 | 42.5035 | 583.9042
76.449997 | 10877.8672 | 10343.85 | 7709.985 | 534.0219 | 2007.926 | 42.61971 | 583.3141
76.459999 | 10972.2051 | 10321.77 | 7708.725 | 650.4385 | 1987.517 | 42.73852 | 582.7854
76.470001 | 10925.4785 | 10300.02 | 7707.462 | 625.4581 | 1967.382 | 42.85987 | 582.3171
76.480003 | 10568.2969 | 10278.62 | 7706.195 | 289.6774 | 1947.53 | 42.98382 | 581.9109
76.489998 | 10383.7266 | 10257.56 | 7704.926 | 126.1623 | 1927.961 | 43.11024 | 581.5668
76.5 | 10575.8857 | 10236.82 | 7703.652 | 339.0645 | 1908.645 | 43.23934 | 581.2844
76.510002 | 10892.3584 | 10216.41 | 7702.376 | 675.9461 | 1889.602 | 43.37106 | 581.0633
76.519997 | 10919.084 | 10196.34 | 7701.096 | 722.7466 | 1870.831 | 43.50533 | 580.9045
76.529999 | 10893.7881 | 10176.57 | 7699.813 | 717.2157 | 1852.308 | 43.64236 | 580.8089
76.540001 | 10873.0371 | 10157.12 | 7698.526 | 715.9216 | 1834.034 | 43.78205 | 580.7735
76.550003 | 10785.9561 | 10137.98 | 7697.236 | 647.977 | 1816.017 | 43.92446 | 580.8008
76.559998 | 10714.8838 | 10119.16 | 7695.944 | 595.7207 | 1798.259 | 44.06947 | 580.8906
76.57 | 10793.085 | 10100.64 | 7694.647 | 692.4479 | 1780.729 | 44.2173 | 581.0432
76.580002 | 10465.1562 | 10082.42 | 7693.348 | 382.7353 | 1763.448 | 44.36789 | 581.2578
76.589996 | 10546.3574 | 10064.51 | 7692.045 | 481.8427 | 1746.412 | 44.52116 | 581.536
76.599998 | 10709.6855 | 10046.89 | 7690.739 | 662.791 | 1729.601 | 44.67738 | 581.8768
76.610001 | 10679.668 | 10029.56 | 7689.429 | 650.1056 | 1713.016 | 44.83639 | 582.2813
76.620003 | 10577.7549 | 10012.53 | 7688.116 | 565.2283 | 1696.663 | 44.99828 | 582.7489
76.629997 | 10642.9541 | 9995.789 | 7686.801 | 647.1655 | 1680.545 | 45.16288 | 583.2798
76.639999 | 10898.0361 | 9979.326 | 7685.481 | 918.71 | 1664.638 | 45.33054 | 583.8766
76.650002 | 10807.7617 | 9963.137 | 7684.158 | 844.6248 | 1648.943 | 45.50112 | 584.5351
76.660004 | 10582.8018 | 9947.234 | 7682.832 | 635.5677 | 1633.467 | 45.67468 | 585.2607
76.669998 | 10698.3496 | 9931.614 | 7681.503 | 766.7351 | 1618.212 | 45.85107 | 586.0483
76.68 | 10461.2324 | 9916.254 | 7680.171 | 544.9781 | 1603.15 | 46.03058 | 586.9028
76.690002 | 9863.2822 | 9901.17 | 7678.835 | -37.88752 | 1588.3 | 46.21313 | 587.822
76.699997 | 9846.334 | 9886.361 | 7677.496 | -40.02681 | 1573.659 | 46.39865 | 588.8072
76.709999 | 10203.0752 | 9871.809 | 7676.154 | 331.2662 | 1559.208 | 46.58739 | 589.8597
76.720001 | 10203.21 | 9857.512 | 7674.808 | 345.6977 | 1544.948 | 46.77923 | 590.977
76.730003 | 10203.7607 | 9843.481 | 7673.459 | 360.2797 | 1530.886 | 46.97429 | 592.1617
76.739998 | 10550.4297 | 9829.714 | 7672.108 | 720.7153 | 1517.021 | 47.17236 | 593.413
76.75 | 10462.749 | 9816.19 | 7670.752 | 646.5588 | 1503.331 | 47.37378 | 594.733
76.760002 | 10132.1973 | 9802.923 | 7669.394 | 329.2744 | 1489.831 | 47.57847 | 596.1201
76.769997 | 9992.2559 | 9789.912 | 7668.033 | 202.3435 | 1476.518 | 47.78631 | 597.5752
76.779999 | 10061.4482 | 9777.143 | 7666.668 | 284.3048 | 1463.377 | 47.99763 | 599.1015
76.790001 | 10326.2568 | 9764.613 | 7665.299 | 561.6441 | 1450.406 | 48.2123 | 600.6949
76.800003 | 10371.3018 | 9752.33 | 7663.928 | 618.9714 | 1437.614 | 48.4304 | 602.3586
76.809998 | 10105.3447 | 9740.296 | 7662.554 | 365.0491 | 1424.999 | 48.65175 | 604.0915
76.82 | 10047.5117 | 9728.489 | 7661.176 | 319.0228 | 1412.54 | 48.87672 | 605.8967
76.830002 | 9793.1309 | 9716.923 | 7659.794 | 76.20804 | 1400.252 | 49.10519 | 607.7717
76.839996 | 9755.4941 | 9705.598 | 7658.411 | 49.89624 | 1388.132 | 49.33705 | 609.718
76.849998 | 9947.6064 | 9694.499 | 7657.023 | 253.1077 | 1376.166 | 49.57272 | 611.7372
76.860001 | 10273.3438 | 9683.627 | 7655.632 | 589.7172 | 1364.353 | 49.81197 | 613.8295
76.870003 | 10058.5889 | 9672.987 | 7654.238 | 385.6019 | 1352.7 | 50.05494 | 615.9943
76.879997 | 9795.999 | 9662.58 | 7652.842 | 133.4186 | 1341.207 | 50.30138 | 618.2306
76.889999 | 9803.252 | 9652.395 | 7651.441 | 150.8575 | 1329.857 | 50.55179 | 620.5447
76.900002 | 10065.126 | 9642.425 | 7650.037 | 422.7009 | 1318.651 | 50.80602 | 622.9304
76.910004 | 10137.6885 | 9632.684 | 7648.631 | 505.0041 | 1307.596 | 51.06411 | 625.3941
76.919998 | 9930.248 | 9623.166 | 7647.222 | 307.0822 | 1296.69 | 51.32587 | 627.9286
76.93 | 9759.8916 | 9613.858 | 7645.808 | 146.0331 | 1285.916 | 51.59174 | 630.5428
76.940002 | 9675.791 | 9604.771 | 7644.392 | 71.01999 | 1275.285 | 51.86161 | 633.2324
76.949997 | 9787.4746 | 9595.904 | 7642.973 | 191.5707 | 1264.797 | 52.13536 | 635.9983
76.959999 | 9956.2949 | 9587.247 | 7641.551 | 369.0481 | 1254.438 | 52.41338 | 638.8448
76.970001 | 9772.5762 | 9578.796 | 7640.125 | 193.7804 | 1244.208 | 52.6955 | 641.7672
76.980003 | 9968.1963 | 9570.56 | 7638.696 | 397.6363 | 1234.114 | 52.98188 | 644.769
76.989998 | 9827.0664 | 9562.538 | 7637.264 | 264.5287 | 1224.153 | 53.27225 | 647.8481
77 | 9747.8086 | 9554.716 | 7635.829 | 193.0925 | 1214.31 | 53.5671 | 651.0096
77.010002 | 9823.6865 | 9547.104 | 7634.39 | 276.5829 | 1204.597 | 53.8663 | 654.2498
77.019997 | 9813.166 | 9539.7 | 7632.95 | 273.4657 | 1195.011 | 54.16971 | 657.5694
77.029999 | 9793.8623 | 9532.499 | 7631.505 | 261.3635 | 1185.542 | 54.4778 | 660.9742
77.040001 | 9699.626 | 9525.493 | 7630.057 | 174.1327 | 1176.188 | 54.79038 | 664.4577
77.050003 | 9672.8008 | 9518.693 | 7628.606 | 154.1077 | 1166.956 | 55.10758 | 668.0241
77.059998 | 9883.5234 | 9512.096 | 7627.153 | 371.427 | 1157.844 | 55.42916 | 671.6709
77.07 | 9890.8867 | 9505.692 | 7625.695 | 385.1944 | 1148.837 | 55.75563 | 675.4038
77.080002 | 9437.5664 | 9499.487 | 7624.235 | -61.92109 | 1139.947 | 56.08687 | 679.2184
77.089996 | 9479.4453 | 9493.483 | 7622.773 | -14.03734 | 1131.172 | 56.42265 | 683.1154
77.099998 | 9678.666 | 9487.669 | 7621.306 | 190.9971 | 1122.501 | 56.76365 | 687.0985
77.110001 | 9780.1289 | 9482.047 | 7619.836 | 298.0823 | 1113.934 | 57.10952 | 691.1671
77.120003 | 9848.9912 | 9476.619 | 7618.363 | 372.3725 | 1105.476 | 57.46047 | 695.3195
77.129997 | 9799.3203 | 9471.385 | 7616.888 | 327.9354 | 1097.127 | 57.81615 | 699.5538
77.139999 | 9762.7578 | 9466.34 | 7615.409 | 296.4179 | 1088.875 | 58.17726 | 703.8785
77.150002 | 9868.4824 | 9461.477 | 7613.927 | 407.0052 | 1080.721 | 58.54362 | 708.2856
77.160004 | 9945.04 | 9456.809 | 7612.442 | 488.2313 | 1072.67 | 58.91527 | 712.7819
77.169998 | 9817.6582 | 9452.324 | 7610.954 | 365.3342 | 1064.721 | 59.29196 | 717.3567
77.18 | 9674.9443 | 9448.022 | 7609.463 | 226.9222 | 1056.861 | 59.67432 | 722.0235
77.190002 | 9586.6475 | 9443.905 | 7607.969 | 142.7426 | 1049.1 | 60.0622 | 726.7744
77.199997 | 9743.9072 | 9439.972 | 7606.472 | 303.9347 | 1041.436 | 60.45541 | 731.6093
77.209999 | 9753.3418 | 9436.221 | 7604.971 | 317.1209 | 1033.86 | 60.85454 | 736.535
77.220001 | 9598.9424 | 9432.643 | 7603.468 | 166.2998 | 1026.372 | 61.25936 | 741.5434
77.230003 | 9336.25 | 9429.246 | 7601.961 | -92.99611 | 1018.977 | 61.67008 | 746.6385
77.239998 | 9410.9736 | 9426.028 | 7600.452 | -15.05401 | 1011.673 | 62.08633 | 751.8158
77.25 | 9472.7705 | 9422.981 | 7598.939 | 49.78925 | 1004.45 | 62.5088 | 757.0827
77.260002 | 9340.7441 | 9420.109 | 7597.424 | -79.365 | 997.3161 | 62.93734 | 762.4322
77.269997 | 9364.8789 | 9417.411 | 7595.906 | -52.53174 | 990.2697 | 63.37172 | 767.8635
77.279999 | 9318.4727 | 9414.884 | 7594.384 | -96.41099 | 983.3027 | 63.81263 | 773.3846
77.290001 | 9419.7236 | 9412.519 | 7592.859 | 7.204713 | 976.4151 | 64.25979 | 778.9853
77.300003 | 9576.4014 | 9410.324 | 7591.331 | 166.0769 | 969.6108 | 64.71343 | 784.6695
77.309998 | 9506.959 | 9408.296 | 7589.801 | 98.66327 | 962.8899 | 65.17317 | 790.432
77.32 | 9387.4541 | 9406.428 | 7588.267 | -18.97391 | 956.2415 | 65.63974 | 796.2802
77.330002 | 9193.8555 | 9404.722 | 7586.73 | -210.866 | 949.6731 | 66.113 | 802.2059
77.339996 | 9035.8896 | 9403.175 | 7585.191 | -367.2858 | 943.1843 | 66.59261 | 808.2078
77.349998 | 9085.2412 | 9401.785 | 7583.648 | -316.5439 | 936.7671 | 67.07953 | 814.2908
77.360001 | 9195.7988 | 9400.548 | 7582.101 | -204.7492 | 930.4217 | 67.57328 | 820.4515
77.370003 | 9511.0225 | 9399.464 | 7580.552 | 111.5585 | 924.1518 | 68.07416 | 826.6857
77.379997 | 9610.583 | 9398.529 | 7579.002 | 212.0536 | 917.9577 | 68.58165 | 832.9884
77.389999 | 9772.5605 | 9397.744 | 7577.446 | 374.8161 | 911.831 | 69.09678 | 839.3701
77.400002 | 9553.6104 | 9397.097 | 7575.888 | 156.5132 | 905.7721 | 69.61928 | 845.8176
77.410004 | 9437.8408 | 9396.598 | 7574.327 | 41.24257 | 899.7847 | 70.14918 | 852.337
77.419998 | 9542.7344 | 9396.232 | 7572.765 | 146.5025 | 893.8685 | 70.68619 | 858.9126
77.43 | 9522.5703 | 9396.003 | 7571.198 | 126.5672 | 888.0144 | 71.23116 | 865.5598
77.440002 | 9238.7881 | 9395.906 | 7569.628 | -157.1181 | 882.229 | 71.78388 | 872.2655
77.449997 | 9299.5684 | 9395.939 | 7568.056 | -96.37048 | 876.512 | 72.34407 | 879.0268
77.459999 | 9473.6934 | 9396.1 | 7566.48 | 77.59372 | 870.8564 | 72.91258 | 885.8505
77.470001 | 9340.6357 | 9396.376 | 7564.901 | -55.74036 | 865.2624 | 73.48908 | 892.7232
77.480003 | 9038.3301 | 9396.774 | 7563.32 | -358.4436 | 859.7333 | 74.07385 | 899.6468
77.489998 | 9277.6123 | 9397.284 | 7561.736 | -119.6721 | 854.2693 | 74.66638 | 906.6126
77.5 | 9248.3662 | 9397.905 | 7560.149 | -149.5389 | 848.8615 | 75.26762 | 913.6274
77.510002 | 9234.1133 | 9398.631 | 7558.558 | -164.5177 | 843.5165 | 75.87738 | 920.679
77.519997 | 9159.0664 | 9399.458 | 7556.966 | -240.3913 | 838.2336 | 76.49531 | 927.7629
77.529999 | 9112.8789 | 9400.385 | 7555.369 | -287.5058 | 833.0068 | 77.12237 | 934.886
77.540001 | 9417.3457 | 9401.397 | 7553.77 | 15.94852 | 827.8362 | 77.75818 | 942.0326
77.550003 | 9436.4131 | 9402.5 | 7552.168 | 33.91349 | 822.7248 | 78.40305 | 949.2037
77.559998 | 9181.9863 | 9403.682 | 7550.564 | -221.6958 | 817.6729 | 79.05641 | 956.3887
77.57 | 9190.8154 | 9404.942 | 7548.956 | -214.1262 | 812.6723 | 79.7193 | 963.5938
77.580002 | 9352.1084 | 9406.271 | 7547.345 | -54.16259 | 807.729 | 80.3915 | 970.8053
77.589996 | 9194.2588 | 9407.665 | 7545.733 | -213.4065 | 802.8426 | 81.07254 | 978.0173
77.599998 | 9261.8584 | 9409.12 | 7544.116 | -147.2614 | 798.0074 | 81.76372 | 985.2324
77.610001 | 9153.3691 | 9410.626 | 7542.497 | -257.2574 | 793.2237 | 82.46437 | 992.4419
77.620003 | 9127.9453 | 9412.181 | 7540.874 | -284.2356 | 788.4943 | 83.17489 | 999.6376
77.629997 | 9093.3076 | 9413.773 | 7539.25 | -320.4656 | 783.8196 | 83.89452 | 1006.809
77.639999 | 9147.5195 | 9415.404 | 7537.622 | -267.8847 | 779.1934 | 84.62471 | 1013.964
77.650002 | 9211.25 | 9417.056 | 7535.991 | -205.8062 | 774.616 | 85.36504 | 1021.084
77.660004 | 8947.1523 | 9418.735 | 7534.357 | -471.5825 | 770.0906 | 86.11552 | 1028.172
77.669998 | 9089.248 | 9420.42 | 7532.722 | -331.1716 | 765.6168 | 86.87573 | 1035.205
77.68 | 9346.332 | 9422.114 | 7531.082 | -75.78188 | 761.1879 | 87.64682 | 1042.197
77.690002 | 9420.4043 | 9423.806 | 7529.44 | -3.40215 | 756.8092 | 88.4285 | 1049.129
77.699997 | 9062.9707 | 9425.49 | 7527.796 | -362.5192 | 752.4803 | 89.22025 | 1055.994
77.709999 | 9099.9346 | 9427.161 | 7526.148 | -327.2263 | 748.1962 | 90.02335 | 1062.794
77.720001 | 8865.1338 | 9428.802 | 7524.497 | -563.6686 | 743.9571 | 90.83723 | 1069.511
77.730003 | 8804.2617 | 9430.415 | 7522.843 | -626.1538 | 739.7657 | 91.66224 | 1076.144
77.739998 | 8861.165 | 9431.987 | 7521.188 | -570.8224 | 735.6221 | 92.49764 | 1082.68
77.75 | 8953.3359 | 9433.512 | 7519.529 | -480.1765 | 731.5197 | 93.34471 | 1089.119
77.760002 | 8844.7744 | 9434.982 | 7517.867 | -590.2074 | 727.4635 | 94.20314 | 1095.449
77.769997 | 8972.3477 | 9436.387 | 7516.203 | -464.0398 | 723.4534 | 95.07235 | 1101.659
77.779999 | 8939.3076 | 9437.725 | 7514.535 | -498.4178 | 719.4846 | 95.95366 | 1107.752
77.790001 | 9008.3506 | 9438.979 | 7512.865 | -430.628 | 715.5572 | 96.84648 | 1113.71
77.800003 | 9104.1611 | 9440.148 | 7511.192 | -335.9864 | 711.6739 | 97.75116 | 1119.531
77.809998 | 9046.7881 | 9441.219 | 7509.517 | -394.4313 | 707.8348 | 98.66685 | 1125.201
77.82 | 9100.8721 | 9442.188 | 7507.838 | -341.316 | 704.0338 | 99.59492 | 1130.721
77.830002 | 9175.4248 | 9443.046 | 7506.156 | -267.6207 | 700.2755 | 100.535 | 1136.079
77.839996 | 9029.3564 | 9443.784 | 7504.473 | -414.4276 | 696.5598 | 101.4863 | 1141.264
77.849998 | 9146.9639 | 9444.397 | 7502.786 | -297.433 | 692.8822 | 102.4507 | 1146.278
77.860001 | 8976.335 | 9444.874 | 7501.096 | -468.5387 | 689.2431 | 103.427 | 1151.107
77.870003 | 9147.6279 | 9445.21 | 7499.404 | -297.5824 | 685.6448 | 104.4157 | 1155.746
77.879997 | 9123.8936 | 9445.396 | 7497.71 | -321.5023 | 682.0875 | 105.4157 | 1160.183
77.889999 | 9249.1006 | 9445.428 | 7496.012 | -196.3279 | 678.5668 | 106.4289 | 1164.421
77.900002 | 9010.5713 | 9445.294 | 7494.311 | -434.7225 | 675.0827 | 107.4546 | 1168.445
77.910004 | 8903.667 | 9444.993 | 7492.608 | -541.3261 | 671.6375 | 108.4927 | 1172.255
77.919998 | 8980.3174 | 9444.515 | 7490.903 | -464.1972 | 668.232 | 109.5424 | 1175.837
77.93 | 9020.3271 | 9443.853 | 7489.194 | -423.5259 | 664.8601 | 110.6053 | 1179.194
77.940002 | 8971.041 | 9443.004 | 7487.482 | -471.963 | 661.5261 | 111.6808 | 1182.315
77.949997 | 8932.0186 | 9441.962 | 7485.769 | -509.9435 | 658.23 | 112.7681 | 1185.195
77.959999 | 9104.7656 | 9440.722 | 7484.052 | -335.9562 | 654.9679 | 113.8688 | 1187.833
77.970001 | 9288.8213 | 9439.274 | 7482.333 | -150.453 | 651.74 | 114.9818 | 1190.22
77.980003 | 9351.2998 | 9437.621 | 7480.61 | -86.32094 | 648.5483 | 116.1076 | 1192.354
77.989998 | 9430.1816 | 9435.754 | 7478.887 | -5.572743 | 645.3931 | 117.245 | 1194.23
78 | 9296.7188 | 9433.668 | 7477.159 | -136.9496 | 642.2695 | 118.3956 | 1195.844
78.010002 | 9221.3652 | 9431.363 | 7475.429 | -209.9981 | 639.1811 | 119.5587 | 1197.195
78.019997 | 9198.7197 | 9428.836 | 7473.697 | -230.1165 | 636.128 | 120.7333 | 1198.278
78.029999 | 9185.6855 | 9426.082 | 7471.961 | -240.3963 | 633.1066 | 121.9211 | 1199.093
78.040001 | 9183.333 | 9423.096 | 7470.223 | -239.7632 | 630.1169 | 123.121 | 1199.635
78.050003 | 9189.3105 | 9419.882 | 7468.482 | -230.5714 | 627.1611 | 124.3334 | 1199.905
78.059998 | 8958.6035 | 9416.436 | 7466.74 | -457.8328 | 624.2393 | 125.5568 | 1199.901
78.07 | 8986.1533 | 9412.753 | 7464.993 | -426.5997 | 621.3469 | 126.7929 | 1199.62
78.080002 | 9087.0879 | 9408.837 | 7463.245 | -321.7492 | 618.4874 | 128.0409 | 1199.064
78.089996 | 8988.9111 | 9404.689 | 7461.495 | -415.7776 | 615.6608 | 129.2995 | 1198.234
78.099998 | 8792.4297 | 9400.304 | 7459.741 | -607.874 | 612.8637 | 130.5709 | 1197.129
78.110001 | 8739.3008 | 9395.681 | 7457.984 | -656.3802 | 610.0965 | 131.8534 | 1195.747
78.120003 | 9010.1455 | 9390.827 | 7456.225 | -380.682 | 607.3609 | 133.1473 | 1194.095
78.129997 | 9241.9229 | 9385.743 | 7454.464 | -143.8202 | 604.6571 | 134.4509 | 1192.171
78.139999 | 8814.6318 | 9380.425 | 7452.7 | -565.793 | 601.9818 | 135.7663 | 1189.977
78.150002 | 8601.1553 | 9374.876 | 7450.933 | -773.7212 | 599.335 | 137.0925 | 1187.516
78.160004 | 8734.6982 | 9369.102 | 7449.163 | -634.4033 | 596.7185 | 138.4288 | 1184.791
78.169998 | 8934.6592 | 9363.109 | 7447.392 | -428.4495 | 594.1331 | 139.7741 | 1181.809
78.18 | 9063.1436 | 9356.887 | 7445.618 | -293.7433 | 591.5739 | 141.13 | 1178.565
78.190002 | 9032.1191 | 9350.45 | 7443.84 | -318.331 | 589.0445 | 142.4955 | 1175.07
78.199997 | 8990.4736 | 9343.803 | 7442.062 | -353.3289 | 586.5447 | 143.8691 | 1171.327
78.209999 | 8900.0127 | 9336.94 | 7440.279 | -436.9269 | 584.0717 | 145.2526 | 1167.336
78.220001 | 9003.5127 | 9329.871 | 7438.495 | -326.3581 | 581.6256 | 146.6443 | 1163.106
78.230003 | 9266.5195 | 9322.602 | 7436.707 | -56.08208 | 579.208 | 148.0444 | 1158.642
78.239998 | 8951.582 | 9315.139 | 7434.919 | -363.5575 | 576.8192 | 149.4511 | 1153.951
78.25 | 8553.8711 | 9307.478 | 7433.126 | -753.6072 | 574.4554 | 150.8659 | 1149.031
78.260002 | 8600.9707 | 9299.634 | 7431.331 | -698.6629 | 572.1193 | 152.2877 | 1143.895
78.269997 | 8830.6396 | 9291.612 | 7429.535 | -460.9722 | 569.8114 | 153.7149 | 1138.551
78.279999 | 8650.5225 | 9283.408 | 7427.735 | -632.8851 | 567.5287 | 155.1491 | 1132.995
78.290001 | 8615.3213 | 9275.035 | 7425.933 | -659.7134 | 565.2712 | 156.5888 | 1127.242
78.300003 | 8754.4629 | 9266.499 | 7424.128 | -512.0357 | 563.0407 | 158.0337 | 1121.297
78.309998 | 9013.6602 | 9257.809 | 7422.321 | -244.1487 | 560.8372 | 159.482 | 1115.168
78.32 | 8785.5332 | 9248.959 | 7420.512 | -463.4262 | 558.6574 | 160.9351 | 1108.855
78.330002 | 8628.6748 | 9239.968 | 7418.699 | -611.2929 | 556.5039 | 162.3919 | 1102.373
78.339996 | 8806.4277 | 9230.841 | 7416.886 | -424.4137 | 554.3767 | 163.8504 | 1095.728
78.349998 | 8960.4023 | 9221.577 | 7415.069 | -261.1746 | 552.2734 | 165.3126 | 1088.922
78.360001 | 8973.8867 | 9212.183 | 7413.249 | -238.2958 | 550.1942 | 166.7764 | 1081.963
78.370003 | 8842.2402 | 9202.671 | 7411.426 | -360.4309 | 548.1403 | 168.2416 | 1074.863
78.379997 | 8844.9775 | 9193.052 | 7409.603 | -348.0749 | 546.1122 | 169.706 | 1067.631
78.389999 | 8748.2314 | 9183.317 | 7407.776 | -435.0861 | 544.1073 | 171.1717 | 1060.262
78.400002 | 8492.7969 | 9173.484 | 7405.947 | -680.6873 | 542.1255 | 172.6369 | 1052.775
78.410004 | 8627.3145 | 9163.554 | 7404.115 | -536.2396 | 540.1684 | 174.1007 | 1045.17
78.419998 | 8858.6689 | 9153.548 | 7402.282 | -294.8787 | 538.2363 | 175.5615 | 1037.468
78.43 | 8928.4971 | 9143.448 | 7400.445 | -214.9509 | 536.3259 | 177.0208 | 1029.656
78.440002 | 8856.459 | 9133.277 | 7398.606 | -276.8179 | 534.4399 | 178.4771 | 1021.754
78.449997 | 8966.8818 | 9123.042 | 7396.766 | -156.1601 | 532.578 | 179.9284 | 1013.769
78.459999 | 8652.6641 | 9112.735 | 7394.922 | -460.071 | 530.7383 | 181.3764 | 1005.698
78.470001 | 8635.8936 | 9102.374 | 7393.076 | -466.4806 | 528.9207 | 182.8191 | 997.5582
78.480003 | 8762.5479 | 9091.962 | 7391.227 | -329.414 | 527.1267 | 184.2563 | 989.3514
78.489998 | 8720.8057 | 9081.511 | 7389.378 | -360.7052 | 525.3563 | 185.6859 | 981.0908
78.5 | 8969.127 | 9071.011 | 7387.525 | -101.8843 | 523.6069 | 187.1093 | 972.7706
78.510002 | 9006.6104 | 9060.481 | 7385.669 | -53.871 | 521.8805 | 188.5252 | 964.4069
78.519997 | 9016.3008 | 9049.928 | 7383.812 | -33.62735 | 520.1774 | 189.9315 | 956.0071
78.529999 | 8655.8359 | 9039.342 | 7381.952 | -383.5064 | 518.4955 | 191.3298 | 947.5651
78.540001 | 8635.625 | 9028.741 | 7380.089 | -393.1162 | 516.8347 | 192.7185 | 939.0987
78.550003 | 8862.623 | 9018.126 | 7378.224 | -155.5034 | 515.1966 | 194.097 | 930.6086
78.559998 | 8998.1602 | 9007.51 | 7376.358 | -9.349536 | 513.581 | 195.4636 | 922.1069
78.57 | 8877.708 | 8996.88 | 7374.489 | -119.1723 | 511.9856 | 196.8196 | 913.5865
78.580002 | 8634.0762 | 8986.255 | 7372.617 | -352.1792 | 510.4124 | 198.1637 | 905.0625
78.589996 | 8581.8867 | 8975.641 | 7370.744 | -393.7539 | 508.8614 | 199.4938 | 896.5413
78.599998 | 8762.3799 | 8965.028 | 7368.868 | -202.6484 | 507.3308 | 200.812 | 888.0179
78.610001 | 8845.1035 | 8954.427 | 7366.989 | -109.3237 | 505.8208 | 202.1165 | 879.5013
78.620003 | 8897.0664 | 8943.845 | 7365.108 | -46.77889 | 504.3324 | 203.4067 | 870.9986
78.629997 | 8828.4424 | 8933.292 | 7363.226 | -104.85 | 502.8659 | 204.681 | 862.5197
78.639999 | 8691.708 | 8922.753 | 7361.34 | -231.0451 | 501.4195 | 205.941 | 854.0523
78.650002 | 8896.8857 | 8912.245 | 7359.452 | -15.35882 | 499.993 | 207.1856 | 845.6136
78.660004 | 8982.3701 | 8901.764 | 7357.562 | 80.60642 | 498.5878 | 208.4137 | 837.2
78.669998 | 8863.3779 | 8891.329 | 7355.671 | -27.95142 | 497.2042 | 209.6244 | 828.8292
78.68 | 8752.0615 | 8880.921 | 7353.777 | -128.859 | 495.8397 | 210.819 | 820.4849
78.690002 | 8771.9717 | 8870.555 | 7351.88 | -98.58325 | 494.4963 | 211.9963 | 812.1822
78.699997 | 8879.7139 | 8860.237 | 7349.983 | 19.477 | 493.1738 | 213.1549 | 803.9257
78.709999 | 8746.4922 | 8849.955 | 7348.081 | -103.4626 | 491.8709 | 214.2962 | 795.7064
78.720001 | 8956.5869 | 8839.723 | 7346.178 | 116.8636 | 490.5876 | 215.4193 | 787.5384
78.730003 | 9239.2119 | 8829.541 | 7344.272 | 409.6713 | 489.325 | 216.5236 | 779.4195
78.739998 | 9185.21 | 8819.416 | 7342.366 | 365.7938 | 488.0831 | 217.6083 | 771.3588
78.75 | 8875.4355 | 8809.337 | 7340.456 | 66.09808 | 486.8601 | 218.6745 | 763.3468
78.760002 | 8696.3516 | 8799.317 | 7338.544 | -102.9656 | 485.6574 | 219.7215 | 755.3943
78.769997 | 8731.1035 | 8789.359 | 7336.631 | -58.25589 | 484.4754 | 220.7479 | 747.505
78.779999 | 8928.1641 | 8779.452 | 7334.715 | 148.7124 | 483.3126 | 221.7554 | 739.6691
78.790001 | 9087.8174 | 8769.608 | 7332.796 | 318.2099 | 482.1688 | 222.7431 | 731.8996
78.800003 | 8990.3848 | 8759.824 | 7330.875 | 230.5605 | 481.0453 | 223.7106 | 724.1931
78.809998 | 9108.8672 | 8750.111 | 7328.954 | 358.7564 | 479.9421 | 224.6574 | 716.5575
78.82 | 9247.6768 | 8740.454 | 7327.029 | 507.2229 | 478.8575 | 225.5846 | 708.9831
78.830002 | 8965.0713 | 8730.865 | 7325.102 | 234.2058 | 477.7929 | 226.4916 | 701.4793
78.839996 | 8786.5654 | 8721.348 | 7323.174 | 65.21712 | 476.7484 | 227.3774 | 694.0485
78.849998 | 8725.7568 | 8711.892 | 7321.243 | 13.86462 | 475.7228 | 228.2435 | 686.6832
78.860001 | 8778.4443 | 8702.503 | 7319.309 | 75.94114 | 474.7164 | 229.0894 | 679.3883
78.870003 | 8860.9014 | 8693.184 | 7317.373 | 167.717 | 473.7298 | 229.9148 | 672.1664
78.879997 | 8865.8154 | 8683.943 | 7315.437 | 181.8723 | 472.7631 | 230.7192 | 665.0234
78.889999 | 8613.1592 | 8674.763 | 7313.498 | -61.60348 | 471.8155 | 231.5038 | 657.9457
78.900002 | 8578.3623 | 8665.656 | 7311.556 | -87.2933 | 470.8865 | 232.2684 | 650.945
78.910004 | 8719.1807 | 8656.617 | 7309.612 | 62.56354 | 469.9773 | 233.0123 | 644.0156
78.919998 | 8737.5049 | 8647.661 | 7307.668 | 89.84429 | 469.0881 | 233.7356 | 637.1692
78.93 | 8602.5566 | 8638.767 | 7305.72 | -36.2104 | 468.2174 | 234.4394 | 630.3906
78.940002 | 8520.8555 | 8629.948 | 7303.77 | -109.0927 | 467.3664 | 235.1231 | 623.6889
78.949997 | 8683.1494 | 8621.206 | 7301.819 | 61.94321 | 466.5351 | 235.7863 | 617.0657
78.959999 | 8834.0645 | 8612.529 | 7299.865 | 221.535 | 465.7228 | 236.43 | 610.5116
78.970001 | 8394.9414 | 8603.928 | 7297.909 | -208.9866 | 464.9293 | 237.0541 | 604.0356
78.980003 | 8500.2354 | 8595.398 | 7295.951 | -95.16309 | 464.1555 | 237.6583 | 597.6338
78.989998 | 8743.9199 | 8586.947 | 7293.992 | 156.9724 | 463.4014 | 238.2425 | 591.3113
79 | 8622.9268 | 8578.563 | 7292.03 | 44.36421 | 462.666 | 238.8076 | 585.0588
79.010002 | 8497.6475 | 8570.253 | 7290.066 | -72.60504 | 461.9503 | 239.3532 | 578.8828
79.019997 | 8411.0332 | 8562.019 | 7288.102 | -150.986 | 461.2544 | 239.879 | 572.7843
79.029999 | 8679.8193 | 8553.851 | 7286.134 | 125.9681 | 460.5777 | 240.3859 | 566.7541
79.040001 | 8703.7227 | 8545.757 | 7284.164 | 157.9654 | 459.9197 | 240.8737 | 560.8003
79.050003 | 8855.874 | 8537.734 | 7282.192 | 318.1397 | 459.2815 | 241.3422 | 554.9189
79.059998 | 9110.1064 | 8529.788 | 7280.219 | 580.3181 | 458.6632 | 241.7913 | 549.1144
79.07 | 9043.9756 | 8521.907 | 7278.244 | 522.0684 | 458.0638 | 242.2218 | 543.378
79.080002 | 8762.75 | 8514.099 | 7276.266 | 248.6513 | 457.4844 | 242.6334 | 537.7151
79.089996 | 8747.9102 | 8506.365 | 7274.288 | 241.5453 | 456.9247 | 243.0257 | 532.1267
79.099998 | 8812.3398 | 8498.695 | 7272.306 | 313.6448 | 456.3843 | 243.3992 | 526.6053
79.110001 | 8662.6104 | 8491.094 | 7270.323 | 171.5163 | 455.8635 | 243.7543 | 521.1539
79.120003 | 8516.2939 | 8483.563 | 7268.337 | 32.7314 | 455.3625 | 244.0901 | 515.7727
79.129997 | 8552.8877 | 8476.106 | 7266.352 | 76.78199 | 454.8816 | 244.407 | 510.4656
79.139999 | 8467.4443 | 8468.709 | 7264.362 | -1.26488 | 454.4205 | 244.7054 | 505.2209
79.150002 | 8364.5322 | 8461.381 | 7262.371 | -96.84904 | 453.9786 | 244.985 | 500.0465
79.160004 | 8532.7695 | 8454.118 | 7260.378 | 78.65129 | 453.5571 | 245.2455 | 494.9372
79.169998 | 8570.3525 | 8446.929 | 7258.385 | 123.4237 | 453.1558 | 245.4871 | 489.9007
79.18 | 8613.6631 | 8439.798 | 7256.389 | 173.8654 | 452.7741 | 245.71 | 484.9249
79.190002 | 8595.3809 | 8432.733 | 7254.39 | 162.6479 | 452.413 | 245.914 | 480.0158
79.199997 | 8459.3193 | 8425.736 | 7252.391 | 33.58351 | 452.0722 | 246.0987 | 475.1736
79.209999 | 8460.374 | 8418.796 | 7250.389 | 41.57774 | 451.7517 | 246.2646 | 470.3908
79.220001 | 8437.0889 | 8411.921 | 7248.385 | 25.16789 | 451.451 | 246.4115 | 465.6731
79.230003 | 8584.2529 | 8405.107 | 7246.38 | 179.1461 | 451.1712 | 246.5389 | 461.0171
79.239998 | 8629.4482 | 8398.359 | 7244.373 | 231.0896 | 450.9121 | 246.6471 | 456.4259
79.25 | 8483.834 | 8391.666 | 7242.364 | 92.16819 | 450.6733 | 246.7362 | 451.8921
79.260002 | 8442.3203 | 8385.034 | 7240.353 | 57.286 | 450.4556 | 246.8058 | 447.4199
79.269997 | 8490.4033 | 8378.465 | 7238.342 | 111.9378 | 450.2588 | 246.8557 | 443.0094
79.279999 | 8427.5518 | 8371.95 | 7236.327 | 55.60226 | 450.0831 | 246.8862 | 438.6533
79.290001 | 8310.9092 | 8365.493 | 7234.311 | -54.58365 | 449.9279 | 246.8971 | 434.3573
79.300003 | 8413.3984 | 8359.092 | 7232.292 | 54.30613 | 449.7942 | 246.8879 | 430.1178
79.309998 | 8694.0654 | 8352.753 | 7230.274 | 341.3129 | 449.6818 | 246.8591 | 425.9377
79.32 | 8641.8252 | 8346.463 | 7228.252 | 295.3617 | 449.5907 | 246.8103 | 421.8102
79.330002 | 8379.1133 | 8340.231 | 7226.229 | 38.88267 | 449.5214 | 246.7414 | 417.739
79.339996 | 8280.1475 | 8334.056 | 7224.205 | -53.90821 | 449.4737 | 246.6526 | 413.7241
79.349998 | 8516.8311 | 8327.93 | 7222.179 | 188.9016 | 449.4477 | 246.5432 | 409.76
79.360001 | 8463.8281 | 8321.856 | 7220.15 | 141.9721 | 449.4438 | 246.4138 | 405.8485
79.370003 | 8305.3516 | 8315.835 | 7218.12 | -10.48321 | 449.4618 | 246.2638 | 401.9895
79.379997 | 8197.6348 | 8309.871 | 7216.089 | -112.2358 | 449.5021 | 246.0936 | 398.1854
79.389999 | 8615.2344 | 8303.951 | 7214.056 | 311.283 | 449.5652 | 245.9028 | 394.4276
79.400002 | 8713.1826 | 8298.083 | 7212.02 | 415.0992 | 449.6501 | 245.6914 | 390.7215
79.410004 | 8402.2881 | 8292.264 | 7209.984 | 110.0238 | 449.7581 | 245.4594 | 387.0632
79.419998 | 8277.5879 | 8286.5 | 7207.947 | -8.912305 | 449.8885 | 245.207 | 383.458
79.43 | 8320.9512 | 8280.779 | 7205.906 | 40.17187 | 450.0422 | 244.9338 | 379.8969
79.440002 | 8554.124 | 8275.108 | 7203.865 | 279.0162 | 450.2192 | 244.6399 | 376.3841
79.449997 | 8523.7129 | 8269.487 | 7201.823 | 254.2259 | 450.4192 | 244.3256 | 372.9196
79.459999 | 8564.2227 | 8263.909 | 7199.778 | 300.3139 | 450.6432 | 243.9903 | 369.4978
79.470001 | 8413.2822 | 8258.378 | 7197.731 | 154.9038 | 450.8904 | 243.6345 | 366.1226
79.480003 | 8187.3589 | 8252.894 | 7195.683 | -65.53461 | 451.1616 | 243.2578 | 362.7916
79.489998 | 8262.5986 | 8247.458 | 7193.634 | 15.14018 | 451.4567 | 242.8609 | 359.5067
79.5 | 8290.6113 | 8242.065 | 7191.583 | 48.54653 | 451.7762 | 242.4432 | 356.2626
79.510002 | 8286.46 | 8236.717 | 7189.53 | 49.74294 | 452.1203 | 242.005 | 353.062
79.519997 | 8423.4102 | 8231.417 | 7187.477 | 191.993 | 452.4887 | 241.5468 | 349.9051
79.529999 | 8334.4512 | 8226.157 | 7185.42 | 108.2938 | 452.8826 | 241.0679 | 346.7865
79.540001 | 8180.7998 | 8220.943 | 7183.363 | -40.14292 | 453.3008 | 240.5689 | 343.7103
79.550003 | 8307.625 | 8215.771 | 7181.304 | 91.85389 | 453.7444 | 240.0495 | 340.6736
79.559998 | 8040.0781 | 8210.647 | 7179.244 | -170.5688 | 454.2134 | 239.5107 | 337.6786
79.57 | 8060.627 | 8205.562 | 7177.182 | -144.9353 | 454.7083 | 238.9518 | 334.7203
79.580002 | 8473.2744 | 8200.522 | 7175.118 | 272.7527 | 455.2292 | 238.3731 | 331.8012
79.589996 | 8705.0186 | 8195.527 | 7173.055 | 509.4912 | 455.7759 | 237.7755 | 328.9215
79.599998 | 8393.123 | 8190.572 | 7170.988 | 202.5513 | 456.3491 | 237.1579 | 326.0769
79.610001 | 8199.0605 | 8185.659 | 7168.919 | 13.40165 | 456.9493 | 236.5213 | 323.2689
79.620003 | 8177.623 | 8180.789 | 7166.85 | -3.165503 | 457.576 | 235.8656 | 320.4973
79.629997 | 7929.5337 | 8175.965 | 7164.78 | -246.4316 | 458.2295 | 235.192 | 317.7638
79.639999 | 7936.5083 | 8171.173 | 7162.707 | -234.6651 | 458.9048 | 234.4992 | 315.0622
79.650002 | 8014.4863 | 8166.431 | 7160.633 | -151.9444 | 459.6134 | 233.7881 | 312.3962
79.660004 | 7928.0459 | 8161.73 | 7158.557 | -233.6843 | 460.3504 | 233.0591 | 309.7633
79.669998 | 8333.7451 | 8157.076 | 7156.482 | 176.6687 | 461.1144 | 232.3129 | 307.167
79.68 | 8347.8789 | 8152.461 | 7154.404 | 195.4178 | 461.9077 | 231.5488 | 304.601
79.690002 | 8058.9087 | 8147.889 | 7152.324 | -88.98033 | 462.7296 | 230.7674 | 302.0682
79.699997 | 7955.2744 | 8143.362 | 7150.244 | -188.088 | 463.5799 | 229.9698 | 299.5687
79.709999 | 7972.7773 | 8138.872 | 7148.161 | -166.0944 | 464.457 | 229.155 | 297.0983
79.720001 | 8063.0283 | 8134.428 | 7146.077 | -71.39949 | 465.3664 | 228.324 | 294.66
79.730003 | 8134.1445 | 8130.026 | 7143.992 | 4.118265 | 466.3054 | 227.4769 | 292.2519
79.739998 | 8218.2676 | 8125.671 | 7141.907 | 92.59636 | 467.2741 | 226.6149 | 289.8756
79.75 | 8255.6875 | 8121.357 | 7139.819 | 134.3309 | 468.2739 | 225.7371 | 287.527
79.760002 | 8320.8721 | 8117.086 | 7137.729 | 203.7861 | 469.3042 | 224.8443 | 285.2083
79.769997 | 8577.3438 | 8112.862 | 7135.64 | 464.4818 | 470.3648 | 223.9378 | 282.9196
79.779999 | 8365.1523 | 8108.679 | 7133.548 | 256.4738 | 471.4578 | 223.0161 | 280.6569
79.790001 | 8074.666 | 8104.54 | 7131.454 | -29.87396 | 472.5816 | 222.081 | 278.4232
79.800003 | 8116.2197 | 8100.445 | 7129.359 | 15.77431 | 473.7373 | 221.1321 | 276.2166
79.809998 | 8013.4028 | 8096.399 | 7127.265 | -82.99606 | 474.9246 | 220.171 | 274.0385
79.82 | 8083.5327 | 8092.395 | 7125.167 | -8.86207 | 476.1454 | 219.1966 | 271.8854
79.830002 | 8178.3643 | 8088.436 | 7123.069 | 89.92847 | 477.3981 | 218.2099 | 269.759
79.839996 | 8134.9561 | 8084.526 | 7120.971 | 50.42986 | 478.6837 | 217.2122 | 267.6597
79.849998 | 8165.0259 | 8080.659 | 7118.869 | 84.3666 | 480.0035 | 216.2021 | 265.5843
79.860001 | 8106.6543 | 8076.839 | 7116.767 | 29.81494 | 481.3577 | 215.1812 | 263.5338
79.870003 | 8049.6694 | 8073.066 | 7114.663 | -23.39658 | 482.7453 | 214.1494 | 261.5082
79.879997 | 8075.6499 | 8069.344 | 7112.56 | 6.306228 | 484.1666 | 213.1086 | 259.5087
79.889999 | 7967.1006 | 8065.666 | 7110.454 | -98.56501 | 485.6241 | 212.057 | 257.5309
79.900002 | 7942.2949 | 8062.035 | 7108.346 | -119.7405 | 487.116 | 210.9959 | 255.5774
79.910004 | 7997.9429 | 8058.454 | 7106.237 | -60.51085 | 488.6436 | 209.9261 | 253.6465
79.919998 | 8146.771 | 8054.924 | 7104.129 | 91.8469 | 490.2053 | 208.8487 | 251.7408
79.93 | 8083.9253 | 8051.441 | 7102.018 | 32.48394 | 491.8049 | 207.7625 | 249.8556
79.940002 | 7759.3037 | 8048.009 | 7099.906 | -288.705 | 493.4408 | 206.6686 | 247.9931
79.949997 | 7610.728 | 8044.629 | 7097.794 | -433.9005 | 495.1122 | 205.5684 | 246.1535
79.959999 | 7616.9487 | 8041.297 | 7095.68 | -424.3478 | 496.8224 | 204.4605 | 244.3337
79.970001 | 7884.7949 | 8038.016 | 7093.564 | -153.2212 | 498.5693 | 203.3466 | 242.5358
79.980003 | 7912.353 | 8034.787 | 7091.448 | -122.4337 | 500.3538 | 202.2266 | 240.7587
79.989998 | 7844.0903 | 8031.612 | 7089.331 | -187.5218 | 502.1755 | 201.1021 | 239.0033
80 | 7754.3413 | 8028.488 | 7087.212 | -274.1469 | 504.0372 | 199.972 | 237.2669
80.010002 | 7727.9478 | 8025.417 | 7085.092 | -297.4696 | 505.9372 | 198.8373 | 235.5509
80.019997 | 7806.6362 | 8022.402 | 7082.972 | -215.7661 | 507.8751 | 197.6993 | 233.8556
80.029999 | 7717.6553 | 8019.439 | 7080.85 | -301.7835 | 509.8542 | 196.5568 | 232.1779
80.040001 | 7703.4141 | 8016.53 | 7078.726 | -313.116 | 511.8721 | 195.4112 | 230.5203
80.050003 | 7781.3325 | 8013.676 | 7076.602 | -232.3431 | 513.9299 | 194.2626 | 228.8812
80.059998 | 7785.8076 | 8010.879 | 7074.478 | -225.0715 | 516.027 | 193.1125 | 227.2617
80.07 | 7881.9634 | 8008.137 | 7072.351 | -126.1733 | 518.1663 | 191.9598 | 225.6593
80.080002 | 7972.728 | 8005.451 | 7070.224 | -32.72263 | 520.3462 | 190.8054 | 224.0754
80.089996 | 7856.6421 | 8002.823 | 7068.097 | -146.1813 | 522.5657 | 189.651 | 222.5101
80.099998 | 7690.4307 | 8000.251 | 7065.967 | -309.8198 | 524.8277 | 188.4947 | 220.9611
80.110001 | 7860.9404 | 7997.736 | 7063.836 | -136.7959 | 527.1326 | 187.3382 | 219.4294
80.120003 | 8039.7344 | 7995.279 | 7061.704 | 44.45542 | 529.4782 | 186.1817 | 217.9147
80.129997 | 7810.917 | 7992.883 | 7059.573 | -181.9661 | 531.8648 | 185.0268 | 216.4182
80.139999 | 7969.7988 | 7990.544 | 7057.44 | -20.74503 | 534.296 | 183.8717 | 214.9365
80.150002 | 7996.0303 | 7988.263 | 7055.305 | 7.767133 | 536.7689 | 182.7179 | 213.4716
80.160004 | 7750.813 | 7986.043 | 7053.169 | -235.2295 | 539.2854 | 181.5657 | 212.0223
80.169998 | 7372.1455 | 7983.883 | 7051.034 | -611.7372 | 541.8417 | 180.4164 | 210.5905
80.18 | 7457.7217 | 7981.782 | 7048.897 | -524.0606 | 544.4442 | 179.2687 | 209.1728
80.190002 | 7628.3535 | 7979.742 | 7046.758 | -351.3885 | 547.0895 | 178.1235 | 207.7708
80.199997 | 7591.0605 | 7977.764 | 7044.62 | -386.7034 | 549.7765 | 176.9823 | 206.3847
80.209999 | 7631.1885 | 7975.845 | 7042.48 | -344.6569 | 552.5094 | 175.8437 | 205.0123
80.220001 | 7577.0278 | 7973.988 | 7040.339 | -396.9601 | 555.2851 | 174.7088 | 203.6552
80.230003 | 7589.3394 | 7972.191 | 7038.197 | -382.8517 | 558.1042 | 173.5779 | 202.3123
80.239998 | 7711.8462 | 7970.458 | 7036.055 | -258.6115 | 560.9656 | 172.4522 | 200.9847
80.25 | 7679.9761 | 7968.785 | 7033.911 | -288.8091 | 563.8731 | 171.3306 | 199.6702
80.260002 | 7624.8813 | 7967.174 | 7031.767 | -342.2927 | 566.8238 | 170.2137 | 198.3699
80.269997 | 7594.2935 | 7965.626 | 7029.623 | -371.3324 | 569.8163 | 169.1031 | 197.084
80.279999 | 7527.4185 | 7964.139 | 7027.476 | -436.7203 | 572.855 | 167.9972 | 195.8104
80.290001 | 7483.231 | 7962.713 | 7025.329 | -479.4821 | 575.9362 | 166.8972 | 194.5508
80.300003 | 7469.4121 | 7961.349 | 7023.181 | -491.9366 | 579.0606 | 165.8032 | 193.3041
80.309998 | 7528.1128 | 7960.048 | 7021.033 | -431.9349 | 582.2265 | 164.7165 | 192.0712
80.32 | 7686.7695 | 7958.808 | 7018.884 | -272.0382 | 585.438 | 163.6359 | 190.8501
80.330002 | 7800.2412 | 7957.629 | 7016.733 | -157.3876 | 588.6916 | 162.5619 | 189.6419
80.339996 | 7501.3296 | 7956.512 | 7014.584 | -455.1827 | 591.9855 | 161.4962 | 188.4469
80.349998 | 7436.5044 | 7955.455 | 7012.432 | -518.9505 | 595.3231 | 160.4368 | 187.2633
80.360001 | 7600.4478 | 7954.46 | 7010.279 | -354.0117 | 598.704 | 159.3852 | 186.0917
80.370003 | 7513.3823 | 7953.523 | 7008.125 | -440.1407 | 602.1245 | 158.3413 | 184.9321
80.379997 | 7391.5078 | 7952.648 | 7005.973 | -561.1406 | 605.5839 | 157.3065 | 183.7853
80.389999 | 7589.5215 | 7951.832 | 7003.818 | -362.3109 | 609.0868 | 156.279 | 182.6489
80.400002 | 7493.9272 | 7951.074 | 7001.662 | -457.1471 | 612.6282 | 155.26 | 181.5243
80.410004 | 7391.6665 | 7950.375 | 6999.505 | -558.7089 | 616.2097 | 154.2497 | 180.4107
80.419998 | 7619.8672 | 7949.733 | 6997.35 | -329.8662 | 619.8249 | 153.249 | 179.3095
80.43 | 7571.9766 | 7949.149 | 6995.192 | -377.1726 | 623.4821 | 152.2569 | 178.2181
80.440002 | 7391.5474 | 7948.62 | 6993.034 | -557.073 | 627.1752 | 151.2736 | 177.138
80.449997 | 7480.6758 | 7948.147 | 6990.876 | -467.4717 | 630.9018 | 150.3006 | 176.0691
80.459999 | 7511.0903 | 7947.729 | 6988.716 | -436.6385 | 634.6665 | 149.3364 | 175.0097
80.470001 | 7602.8003 | 7947.363 | 6986.556 | -344.5627 | 638.464 | 148.382 | 173.9613
80.480003 | 7558.3462 | 7947.049 | 6984.395 | -388.7025 | 642.2938 | 147.4373 | 172.9229
80.489998 | 7563.8633 | 7946.787 | 6982.234 | -382.9232 | 646.1534 | 146.5033 | 171.8954
80.5 | 7586.1157 | 7946.575 | 6980.072 | -360.4589 | 650.0463 | 145.579 | 170.8771
80.510002 | 7566.6855 | 7946.411 | 6977.909 | -379.7251 | 653.9677 | 144.6646 | 169.869
80.519997 | 7591.6182 | 7946.294 | 6975.747 | -354.6758 | 657.9141 | 143.7614 | 168.8712
80.529999 | 7680.4268 | 7946.223 | 6973.583 | -265.7966 | 661.8901 | 142.8681 | 167.8821
80.540001 | 7749.9297 | 7946.196 | 6971.419 | -196.2666 | 665.8895 | 141.9854 | 166.9029
80.550003 | 7633.6597 | 7946.211 | 6969.253 | -312.5514 | 669.9115 | 141.1133 | 165.9329
80.559998 | 7544.5063 | 7946.267 | 6967.089 | -401.761 | 673.9526 | 140.2528 | 164.9729
80.57 | 7605.3306 | 7946.363 | 6964.923 | -341.0325 | 678.0164 | 139.4027 | 164.0212
80.580002 | 7575.2295 | 7946.495 | 6962.756 | -371.2657 | 682.097 | 138.5634 | 163.0788
80.589996 | 7569.3394 | 7946.663 | 6960.59 | -377.3231 | 686.1904 | 137.7359 | 162.1458
80.599998 | 7550.1372 | 7946.862 | 6958.423 | -396.7244 | 690.2993 | 136.9188 | 161.221
80.610001 | 7610.7656 | 7947.093 | 6956.254 | -336.3276 | 694.4214 | 136.1131 | 160.3048
80.620003 | 7561.5356 | 7947.351 | 6954.085 | -385.8156 | 698.5504 | 135.3185 | 159.397
80.629997 | 7411.6504 | 7947.637 | 6951.918 | -535.9863 | 702.684 | 134.5361 | 158.4989
80.639999 | 7546.1943 | 7947.946 | 6949.748 | -401.7513 | 706.8253 | 133.7645 | 157.608
80.650002 | 7724.519 | 7948.275 | 6947.578 | -223.7556 | 710.9673 | 133.0042 | 156.7256
80.660004 | 7761.145 | 7948.623 | 6945.407 | -187.4777 | 715.1092 | 132.2556 | 155.8511
80.669998 | 7664.4971 | 7948.985 | 6943.238 | -284.4876 | 719.2426 | 131.519 | 154.9856
80.68 | 7804.2759 | 7949.361 | 6941.066 | -145.0851 | 723.3742 | 130.7936 | 154.1271
80.690002 | 7933.0962 | 7949.746 | 6938.894 | -16.65024 | 727.4958 | 130.0796 | 153.2768
80.699997 | 7679.8037 | 7950.138 | 6936.723 | -270.3347 | 731.6025 | 129.3778 | 152.4347
80.709999 | 7718.062 | 7950.535 | 6934.551 | -232.4725 | 735.6972 | 128.6872 | 151.5994
80.720001 | 7813.8438 | 7950.93 | 6932.378 | -137.0867 | 739.7725 | 128.0082 | 150.772
80.730003 | 7651.4072 | 7951.323 | 6930.204 | -299.9155 | 743.8256 | 127.3408 | 149.9519
80.739998 | 7605.2144 | 7951.709 | 6928.032 | -346.495 | 747.8519 | 126.6856 | 149.1398
80.75 | 7602.9805 | 7952.087 | 6925.858 | -349.1065 | 751.8529 | 126.0417 | 148.3343
80.760002 | 7679.7158 | 7952.451 | 6923.684 | -272.7351 | 755.8217 | 125.4092 | 147.5362
80.769997 | 7581.9683 | 7952.798 | 6921.511 | -370.8296 | 759.7529 | 124.7889 | 146.7457
80.779999 | 7717.3091 | 7953.125 | 6919.335 | -235.8159 | 763.6485 | 124.1796 | 145.9614
80.790001 | 7704.0552 | 7953.428 | 6917.16 | -249.3726 | 767.5012 | 123.582 | 145.1844
80.800003 | 7877.979 | 7953.702 | 6914.985 | -75.72294 | 771.3074 | 122.9958 | 144.4142
80.809998 | 7967.0371 | 7953.945 | 6912.81 | 13.09184 | 775.0624 | 122.4215 | 143.6512
80.82 | 7763.2749 | 7954.154 | 6910.634 | -190.8788 | 778.767 | 121.8583 | 142.8943
80.830002 | 7639.2163 | 7954.322 | 6908.458 | -315.1062 | 782.4143 | 121.3063 | 142.1442
80.839996 | 7915.874 | 7954.449 | 6906.283 | -38.57461 | 785.9987 | 120.766 | 141.4011
80.849998 | 8203.8252 | 7954.527 | 6904.106 | 249.2985 | 789.5204 | 120.2365 | 140.6638
80.860001 | 8099.4971 | 7954.555 | 6901.929 | 144.9416 | 792.9757 | 119.7182 | 139.9329
80.870003 | 7948.0249 | 7954.528 | 6899.751 | -6.503037 | 796.3575 | 119.2107 | 139.2082
80.879997 | 7872.8208 | 7954.443 | 6897.576 | -81.62251 | 799.6621 | 118.7147 | 138.4907
80.889999 | 7948.6196 | 7954.296 | 6895.398 | -5.676192 | 802.8901 | 118.2292 | 137.7783
80.900002 | 8060.2471 | 7954.082 | 6893.22 | 106.1655 | 806.0348 | 117.7544 | 137.0723
80.910004 | 8009.5396 | 7953.798 | 6891.042 | 55.74192 | 809.0932 | 117.2901 | 136.3721
80.919998 | 7835.3081 | 7953.44 | 6888.866 | -118.1316 | 812.0585 | 116.8367 | 135.6786
80.93 | 7980.0513 | 7953.004 | 6886.688 | 27.04698 | 814.933 | 116.3935 | 134.9903
80.940002 | 7982.2764 | 7952.488 | 6884.509 | 29.78861 | 817.7104 | 115.9602 | 134.3079
80.949997 | 8012.4824 | 7951.887 | 6882.332 | 60.59569 | 820.3853 | 115.5374 | 133.6317
80.959999 | 7970.8809 | 7951.197 | 6880.154 | 19.6841 | 822.9583 | 115.1243 | 132.9604
80.970001 | 8050.6699 | 7950.415 | 6877.975 | 100.2545 | 825.4243 | 114.7209 | 132.2951
80.980003 | 8296.9141 | 7949.538 | 6875.796 | 347.3759 | 827.7796 | 114.327 | 131.6352
80.989998 | 8206.0205 | 7948.564 | 6873.619 | 257.4568 | 830.0205 | 113.9429 | 130.9812
81 | 8091.9585 | 7947.487 | 6871.44 | 144.4713 | 832.1469 | 113.5679 | 130.3321
81.010002 | 8066.9639 | 7946.306 | 6869.261 | 120.6574 | 834.1548 | 113.2017 | 129.6885
81.019997 | 7965.606 | 7945.019 | 6867.084 | 20.58694 | 836.0397 | 112.8448 | 129.0506
81.029999 | 8096.605 | 7943.621 | 6864.905 | 152.9845 | 837.802 | 112.4962 | 128.4173
81.040001 | 8273.4287 | 7942.11 | 6862.726 | 331.319 | 839.438 | 112.1561 | 127.7894
81.050003 | 8142.3013 | 7940.483 | 6860.547 | 201.8181 | 840.9452 | 111.8242 | 127.1666
81.059998 | 8082.6821 | 7938.741 | 6858.37 | 143.9414 | 842.3212 | 111.5005 | 126.5492
81.07 | 8121.7808 | 7936.877 | 6856.191 | 184.9035 | 843.5654 | 111.1846 | 125.9363
81.080002 | 8312.9619 | 7934.893 | 6854.012 | 378.069 | 844.6762 | 110.876 | 125.3286
81.089996 | 8440.9814 | 7932.786 | 6851.835 | 508.195 | 845.6504 | 110.575 | 124.726
81.099998 | 8490.9707 | 7930.553 | 6849.656 | 560.4175 | 846.4882 | 110.2808 | 124.1279
81.110001 | 8524.6465 | 7928.194 | 6847.477 | 596.4529 | 847.1881 | 109.9935 | 123.5345
81.120003 | 8310.4668 | 7925.706 | 6845.299 | 384.7608 | 847.7487 | 109.7127 | 122.9458
81.129997 | 8169.9312 | 7923.092 | 6843.122 | 246.839 | 848.1692 | 109.4384 | 122.3625
81.139999 | 8234.3818 | 7920.346 | 6840.944 | 314.0357 | 848.4493 | 109.17 | 121.783
81.150002 | 8389.0322 | 7917.47 | 6838.765 | 471.5621 | 848.5891 | 108.9073 | 121.2084
81.160004 | 8487.998 | 7914.463 | 6836.587 | 573.5353 | 848.5872 | 108.6501 | 120.638
81.169998 | 8448.6436 | 7911.327 | 6834.411 | 537.3163 | 848.4452 | 108.3982 | 120.0728
81.18 | 8134.5938 | 7908.057 | 6832.233 | 226.5366 | 848.1612 | 108.1513 | 119.5115
81.190002 | 8086.3628 | 7904.657 | 6830.056 | 181.7061 | 847.7376 | 107.9088 | 118.9547
81.199997 | 8266.3428 | 7901.127 | 6827.88 | 365.2157 | 847.174 | 107.6708 | 118.4025
81.209999 | 8322.4961 | 7897.464 | 6825.703 | 425.0323 | 846.4704 | 107.4368 | 117.854
81.220001 | 8154.1587 | 7893.672 | 6823.526 | 260.4871 | 845.6294 | 107.2065 | 117.3101
81.230003 | 8028.7612 | 7889.75 | 6821.349 | 139.0115 | 844.6511 | 106.9797 | 116.7702
81.239998 | 8246.5127 | 7885.702 | 6819.174 | 360.8105 | 843.5374 | 106.7562 | 116.2349
81.25 | 8310.0645 | 7881.524 | 6816.997 | 428.5404 | 842.288 | 106.5355 | 115.7032
81.260002 | 8285.8184 | 7877.221 | 6814.821 | 408.5972 | 840.9069 | 106.3172 | 115.1758
81.269997 | 8345.7412 | 7872.797 | 6812.647 | 472.9447 | 839.3954 | 106.1015 | 114.6526
81.279999 | 8256.0771 | 7868.245 | 6810.472 | 387.8317 | 837.7534 | 105.8875 | 114.1329
81.290001 | 8186.2632 | 7863.574 | 6808.296 | 322.6887 | 835.9854 | 105.6753 | 113.6174
81.300003 | 8161.7261 | 7858.784 | 6806.121 | 302.9416 | 834.0929 | 105.4644 | 113.1057
81.309998 | 8042.0015 | 7853.881 | 6803.948 | 188.121 | 832.0791 | 105.2548 | 112.5982
81.32 | 7950.9453 | 7848.858 | 6801.774 | 102.0875 | 829.9436 | 105.0459 | 112.0941
81.330002 | 8197.7441 | 7843.724 | 6799.6 | 354.0203 | 827.6922 | 104.8374 | 111.594
81.339996 | 8233.7812 | 7838.483 | 6797.428 | 395.2978 | 825.3278 | 104.6294 | 111.0978
81.349998 | 8040.1909 | 7833.132 | 6795.255 | 207.0586 | 822.8511 | 104.4211 | 110.605
81.360001 | 7815.7339 | 7827.675 | 6793.082 | -11.94104 | 820.2645 | 104.2126 | 110.1158
81.370003 | 7862.6592 | 7822.117 | 6790.91 | 40.54187 | 817.5742 | 104.0034 | 109.6301
81.379997 | 8041.0669 | 7816.465 | 6788.739 | 224.6023 | 814.783 | 103.7935 | 109.1487
81.389999 | 8180.7715 | 7810.711 | 6786.568 | 370.0606 | 811.8906 | 103.5824 | 108.6701
81.400002 | 8138.874 | 7804.865 | 6784.396 | 334.0088 | 808.9037 | 103.3699 | 108.1953
81.410004 | 7897.9512 | 7798.929 | 6782.226 | 99.02237 | 805.8236 | 103.1557 | 107.7238
81.419998 | 7770.1504 | 7792.913 | 6780.057 | -22.76213 | 802.6593 | 102.9399 | 107.2562
81.43 | 7742.2017 | 7786.806 | 6777.887 | -44.60452 | 799.4055 | 102.7218 | 106.7916
81.440002 | 7701.0815 | 7780.621 | 6775.718 | -79.53957 | 796.0713 | 102.5014 | 106.3304
81.449997 | 7430.7842 | 7774.363 | 6773.551 | -343.579 | 792.6611 | 102.2785 | 105.8729
81.459999 | 7646.1851 | 7768.027 | 6771.382 | -121.8418 | 789.1735 | 102.0528 | 105.4182
81.470001 | 7600.0352 | 7761.622 | 6769.214 | -161.5865 | 785.6162 | 101.8241 | 104.967
81.480003 | 7751.1543 | 7755.151 | 6767.047 | -3.996225 | 781.9922 | 101.5922 | 104.5189
81.489998 | 7795.6519 | 7748.62 | 6764.882 | 47.03189 | 778.3065 | 101.3572 | 104.0743
81.5 | 7540.2334 | 7742.024 | 6762.716 | -201.7911 | 774.5576 | 101.1185 | 103.6326
81.510002 | 7524.4868 | 7735.374 | 6760.55 | -210.8871 | 770.7535 | 100.8761 | 103.1941
81.519997 | 7451.7183 | 7728.675 | 6758.387 | -276.9567 | 766.8993 | 100.63 | 102.759
81.529999 | 7249.3789 | 7721.921 | 6756.222 | -472.5424 | 762.9928 | 100.3798 | 102.3266
81.540001 | 7051.8057 | 7715.123 | 6754.058 | -663.317 | 759.0416 | 100.1255 | 101.8973
81.550003 | 7085.0664 | 7708.282 | 6751.895 | -623.2158 | 755.0492 | 99.86685 | 101.4711
81.559998 | 7248.7158 | 7701.406 | 6749.734 | -452.6904 | 751.0202 | 99.60406 | 101.0481
81.57 | 7543.7578 | 7694.489 | 6747.572 | -150.7312 | 746.9527 | 99.33663 | 100.6277
81.580002 | 7541.2837 | 7687.54 | 6745.411 | -146.2566 | 742.8547 | 99.06457 | 100.2104
81.589996 | 7284.8774 | 7680.567 | 6743.252 | -395.6895 | 738.7309 | 98.78811 | 99.79616
81.599998 | 7231.437 | 7673.563 | 6741.092 | -442.1263 | 734.5803 | 98.50668 | 99.38456
81.610001 | 7098.0454 | 7666.534 | 6738.932 | -568.4888 | 730.4057 | 98.22044 | 98.97575
81.620003 | 7179.2456 | 7659.488 | 6736.774 | -480.242 | 726.2148 | 97.92933 | 98.56971
81.629997 | 7376.4429 | 7652.428 | 6734.618 | -275.9855 | 722.0102 | 97.63357 | 98.16699
81.639999 | 7427.9961 | 7645.35 | 6732.461 | -217.3536 | 717.79 | 97.33269 | 97.76653
81.650002 | 7190.2476 | 7638.26 | 6730.304 | -448.0128 | 713.5608 | 97.02674 | 97.36892
81.660004 | 6999.666 | 7631.163 | 6728.148 | -631.4965 | 709.3244 | 96.7159 | 96.97393
81.669998 | 7089.2905 | 7624.067 | 6725.995 | -534.7761 | 705.0891 | 96.40028 | 96.58204
81.68 | 7179.6514 | 7616.961 | 6723.841 | -437.3093 | 700.8477 | 96.07946 | 96.19242
81.690002 | 7042.4927 | 7609.856 | 6721.688 | -567.363 | 696.6086 | 95.7537 | 95.80554
81.699997 | 6926.3789 | 7602.758 | 6719.537 | -676.3791 | 692.3763 | 95.42322 | 95.42149
81.709999 | 7137.2573 | 7595.66 | 6717.385 | -458.4027 | 688.1474 | 95.08764 | 95.03967
81.720001 | 7256.0229 | 7588.57 | 6715.235 | -332.5472 | 683.9278 | 94.74713 | 94.66054
81.730003 | 7047.8403 | 7581.491 | 6713.085 | -533.6507 | 679.7206 | 94.40186 | 94.28391
81.739998 | 7002.4683 | 7574.428 | 6710.937 | -571.9597 | 675.5288 | 94.05208 | 93.91005
81.75 | 7057.6152 | 7567.374 | 6708.789 | -509.7585 | 671.3491 | 93.69736 | 93.53839
81.760002 | 7162.3232 | 7560.337 | 6706.642 | -398.0136 | 667.1879 | 93.33807 | 93.16929
81.769997 | 7179.4805 | 7553.323 | 6704.497 | -373.8427 | 663.0492 | 92.9745 | 92.80285
81.779999 | 6983.0898 | 7546.325 | 6702.351 | -563.2351 | 658.9289 | 92.60629 | 92.43847
81.790001 | 6941.7266 | 7539.349 | 6700.207 | -597.6228 | 654.8325 | 92.23367 | 92.07665
81.800003 | 6953.7739 | 7532.399 | 6698.063 | -578.6253 | 650.7622 | 91.85689 | 91.71716
81.809998 | 6952.2759 | 7525.479 | 6695.922 | -573.203 | 646.7206 | 91.47625 | 91.36026
81.82 | 7006.0581 | 7518.581 | 6693.78 | -512.5228 | 642.7041 | 91.09132 | 91.00542
81.830002 | 6943.2192 | 7511.713 | 6691.639 | -568.4938 | 638.7181 | 90.70257 | 90.65297
81.839996 | 6743.2974 | 7504.881 | 6689.501 | -761.5835 | 634.7662 | 90.31036 | 90.30303
81.849998 | 6849.0244 | 7498.077 | 6687.363 | -649.0528 | 630.8452 | 89.91429 | 89.95511
81.860001 | 7021.874 | 7491.305 | 6685.225 | -469.4308 | 626.9561 | 89.51466 | 89.6094
81.870003 | 7074.2129 | 7484.57 | 6683.088 | -410.3572 | 623.1044 | 89.11181 | 89.26589
81.879997 | 7141.5366 | 7477.876 | 6680.954 | -336.3392 | 619.2906 | 88.70605 | 88.92504
81.889999 | 7280.7856 | 7471.214 | 6678.82 | -190.4283 | 615.5114 | 88.29704 | 88.58593
81.900002 | 7124.8843 | 7464.591 | 6676.686 | -339.7068 | 611.7712 | 87.885 | 88.24909
81.910004 | 7068.7109 | 7458.008 | 6674.553 | -389.2973 | 608.07 | 87.47038 | 87.91432
81.919998 | 7023.7969 | 7451.472 | 6672.424 | -427.6756 | 604.413 | 87.05352 | 87.58206
81.93 | 6874.6494 | 7444.972 | 6670.294 | -570.3231 | 600.7932 | 86.63395 | 87.25161
81.940002 | 6837.7852 | 7438.517 | 6668.165 | -600.7317 | 597.2169 | 86.21216 | 86.92316
81.949997 | 6981.9438 | 7432.106 | 6666.038 | -450.1625 | 593.6824 | 85.78866 | 86.59711
81.959999 | 6942.2651 | 7425.739 | 6663.911 | -483.4739 | 590.1918 | 85.36287 | 86.27295
81.970001 | 6806.4395 | 7419.417 | 6661.786 | -612.9779 | 586.7454 | 84.93552 | 85.95065
81.980003 | 6887.9219 | 7413.142 | 6659.661 | -525.2197 | 583.3431 | 84.50653 | 85.63055
81.989998 | 6995.2236 | 7406.914 | 6657.54 | -411.6905 | 579.9855 | 84.07639 | 85.31262
82 | 6884.9639 | 7400.733 | 6655.418 | -515.7689 | 576.6737 | 83.64496 | 84.99648
82.010002 | 6634.5488 | 7394.6 | 6653.297 | -760.051 | 573.4084 | 83.21239 | 84.6822
82.019997 | 6507.0122 | 7388.517 | 6651.179 | -881.5043 | 570.1883 | 82.77934 | 84.37018
82.029999 | 6581.1265 | 7382.481 | 6649.06 | -801.3547 | 567.0157 | 82.34516 | 84.05992
82.040001 | 6722.7603 | 7376.496 | 6646.943 | -653.7353 | 563.8902 | 81.91061 | 83.75142
82.050003 | 6601.4702 | 7370.56 | 6644.828 | -769.0896 | 560.8116 | 81.4756 | 83.44499
82.059998 | 6636.6699 | 7364.676 | 6642.715 | -728.0061 | 557.7802 | 81.04065 | 83.14061
82.07 | 6900.5781 | 7358.842 | 6640.601 | -458.2636 | 554.7968 | 80.60557 | 82.8379
82.080002 | 6903.2798 | 7353.059 | 6638.49 | -449.7791 | 551.8619 | 80.17053 | 82.53694
82.089996 | 6558.126 | 7347.331 | 6636.381 | -789.2049 | 548.9759 | 79.73618 | 82.23817
82.099998 | 6591.1216 | 7341.649 | 6634.271 | -750.5273 | 546.1347 | 79.30179 | 81.94095
82.110001 | 6771.2959 | 7336.021 | 6632.163 | -564.7254 | 543.3442 | 78.86822 | 81.64543
82.120003 | 6902.7427 | 7330.446 | 6630.057 | -427.703 | 540.6015 | 78.4353 | 81.35187
82.129997 | 6801.0425 | 7324.924 | 6627.954 | -523.8817 | 537.9067 | 78.00375 | 81.06023
82.139999 | 6734.5386 | 7319.454 | 6625.85 | -584.9152 | 535.261 | 77.57277 | 80.7702
82.150002 | 6865.2612 | 7314.036 | 6623.747 | -448.7751 | 532.6641 | 77.14306 | 80.48175
82.160004 | 6608.626 | 7308.67 | 6621.647 | -700.0443 | 530.1137 | 76.71477 | 80.1952
82.169998 | 6725.5483 | 7303.361 | 6619.549 | -577.813 | 527.6138 | 76.28819 | 79.91052
82.18 | 6714.6997 | 7298.103 | 6617.451 | -583.4031 | 525.1614 | 75.86309 | 79.62735
82.190002 | 6626.1572 | 7292.898 | 6615.354 | -666.7405 | 522.7579 | 75.43962 | 79.34578
82.199997 | 6714.8794 | 7287.747 | 6613.261 | -572.8673 | 520.4012 | 75.01845 | 79.06615
82.209999 | 6763.561 | 7282.648 | 6611.167 | -519.0868 | 518.0936 | 74.59883 | 78.78803
82.220001 | 6750.9897 | 7277.603 | 6609.075 | -526.6129 | 515.8342 | 74.1815 | 78.51154
82.230003 | 6673.7593 | 7272.61 | 6606.985 | -598.8507 | 513.6222 | 73.76631 | 78.23658
82.239998 | 6711.6592 | 7267.672 | 6604.897 | -556.0129 | 511.4575 | 73.35375 | 77.9635
82.25 | 6956.6851 | 7262.786 | 6602.81 | -306.1011 | 509.3408 | 72.94352 | 77.69187
82.260002 | 7205.4463 | 7257.954 | 6600.724 | -52.5077 | 507.2723 | 72.53577 | 77.42172
82.269997 | 7038.1855 | 7253.176 | 6598.641 | -214.9901 | 505.2496 | 72.13109 | 77.15342
82.279999 | 6750.8896 | 7248.449 | 6596.559 | -497.5596 | 503.2752 | 71.72874 | 76.88654
82.290001 | 6677.0908 | 7243.776 | 6594.478 | -566.6855 | 501.3481 | 71.32942 | 76.62108
82.300003 | 6740.6445 | 7239.156 | 6592.398 | -498.5113 | 499.4672 | 70.93296 | 76.3573
82.309998 | 6806.249 | 7234.589 | 6590.322 | -428.3404 | 497.6325 | 70.53979 | 76.09518
82.32 | 6934.3301 | 7230.075 | 6588.246 | -295.7446 | 495.8448 | 70.14965 | 75.83442
82.330002 | 6817.8506 | 7225.613 | 6586.171 | -407.7626 | 494.1042 | 69.76261 | 75.57506
82.339996 | 6505.4429 | 7221.206 | 6584.1 | -715.7635 | 492.4095 | 69.37923 | 75.3175
82.349998 | 6544.5449 | 7216.848 | 6582.029 | -672.3031 | 490.7589 | 68.99877 | 75.06119
82.360001 | 6704.0479 | 7212.544 | 6579.96 | -508.4958 | 489.156 | 68.6219 | 74.80625
82.370003 | 6757.2563 | 7208.291 | 6577.892 | -451.0349 | 487.5981 | 68.24842 | 74.55291
82.379997 | 6797.834 | 7204.092 | 6575.828 | -406.2582 | 486.0846 | 67.8789 | 74.30114
82.389999 | 6951.6743 | 7199.944 | 6573.763 | -248.2698 | 484.6175 | 67.51255 | 74.05067
82.400002 | 6971.0454 | 7195.848 | 6571.701 | -224.8027 | 483.1959 | 67.14991 | 73.80149
82.410004 | 6720.5962 | 7191.802 | 6569.64 | -471.2063 | 481.8175 | 66.79107 | 73.55385
82.419998 | 6664.2812 | 7187.812 | 6567.583 | -523.5305 | 480.4849 | 66.43617 | 73.30774
82.43 | 6729.0728 | 7183.87 | 6565.526 | -454.7973 | 479.1965 | 66.08494 | 73.06286
82.440002 | 6560.2661 | 7179.981 | 6563.471 | -619.7145 | 477.9533 | 65.73745 | 72.81928
82.449997 | 6512.1714 | 7176.142 | 6561.419 | -663.971 | 476.7523 | 65.39422 | 72.57729
82.459999 | 6762.3384 | 7172.355 | 6559.367 | -410.0163 | 475.5966 | 65.0545 | 72.33653
82.470001 | 6762.2407 | 7168.618 | 6557.317 | -406.3778 | 474.4852 | 64.71889 | 72.09709
82.480003 | 6600.5317 | 7164.932 | 6555.27 | -564.4005 | 473.4166 | 64.38717 | 71.85891
82.489998 | 6513.7881 | 7161.298 | 6553.225 | -647.5097 | 472.3908 | 64.05968 | 71.62228
82.5 | 6677.8296 | 7157.713 | 6551.181 | -479.8833 | 471.409 | 63.73612 | 71.38681
82.510002 | 6683.1128 | 7154.179 | 6549.139 | -471.0664 | 470.4713 | 63.41652 | 71.15257
82.519997 | 6699.3433 | 7150.696 | 6547.1 | -451.3525 | 469.5744 | 63.10134 | 70.91983
82.529999 | 6853.3066 | 7147.262 | 6545.062 | -293.9554 | 468.7219 | 62.78988 | 70.68826
82.540001 | 6834.0522 | 7143.879 | 6543.026 | -309.8266 | 467.9126 | 62.48267 | 70.45784
82.550003 | 6814.3018 | 7140.545 | 6540.991 | -326.2431 | 467.1452 | 62.17949 | 70.22881
82.559998 | 6823.0142 | 7137.262 | 6538.961 | -314.2474 | 466.4193 | 61.88064 | 70.00115
82.57 | 6625.8379 | 7134.027 | 6536.93 | -508.1894 | 465.7366 | 61.58586 | 69.77458
82.580002 | 6724.8677 | 7130.843 | 6534.902 | -405.9756 | 465.097 | 61.29512 | 69.54918
82.589996 | 6739.7998 | 7127.71 | 6532.877 | -387.9102 | 464.4985 | 61.00887 | 69.32526
82.599998 | 6517.2681 | 7124.623 | 6530.853 | -607.3552 | 463.9413 | 60.72641 | 69.10235
82.610001 | 6476.4971 | 7121.587 | 6528.831 | -645.0903 | 463.4277 | 60.44826 | 68.88057
82.620003 | 6580.4023 | 7118.6 | 6526.811 | -538.198 | 462.9551 | 60.17419 | 68.66011
82.629997 | 6743.354 | 7115.663 | 6524.795 | -372.309 | 462.5229 | 59.90458 | 68.44094
82.639999 | 6657.207 | 7112.774 | 6522.779 | -455.5673 | 462.1339 | 59.6388 | 68.22284
82.650002 | 6527.4819 | 7109.935 | 6520.765 | -582.4531 | 461.7872 | 59.37723 | 68.00579
82.660004 | 6590.5728 | 7107.143 | 6518.753 | -516.5706 | 461.4802 | 59.11987 | 67.79002
82.669998 | 6641.6665 | 7104.403 | 6516.746 | -462.7364 | 461.2151 | 58.86679 | 67.57551
82.68 | 6698.1631 | 7101.71 | 6514.738 | -403.5466 | 460.9916 | 58.61776 | 67.36201
82.690002 | 6769.272 | 7099.066 | 6512.733 | -329.7943 | 460.8107 | 58.37278 | 67.14959
82.699997 | 6642.835 | 7096.471 | 6510.732 | -453.6359 | 460.6685 | 58.1322 | 66.93848
82.709999 | 6524.3491 | 7093.924 | 6508.731 | -569.5752 | 460.5694 | 57.89545 | 66.72838
82.720001 | 6385.2559 | 7091.427 | 6506.733 | -706.1712 | 460.5121 | 57.66292 | 66.51937
82.730003 | 6374.9746 | 7088.978 | 6504.736 | -714.0029 | 460.4952 | 57.43442 | 66.31139
82.739998 | 6724.125 | 7086.577 | 6502.744 | -362.4522 | 460.5184 | 57.21016 | 66.1047
82.75 | 6593.959 | 7084.225 | 6500.752 | -490.266 | 460.5839 | 56.98993 | 65.89897
82.760002 | 6417.2686 | 7081.923 | 6498.763 | -664.654 | 460.6918 | 56.77368 | 65.69425
82.769997 | 6479.3994 | 7079.668 | 6496.777 | -600.2685 | 460.8381 | 56.56174 | 65.49079
82.779999 | 6564.6147 | 7077.462 | 6494.792 | -512.8474 | 461.0277 | 56.35359 | 65.28829
82.790001 | 6533.5112 | 7075.306 | 6492.81 | -541.7944 | 461.2593 | 56.14957 | 65.08673
82.800003 | 6609.2554 | 7073.197 | 6490.83 | -463.9417 | 461.5312 | 55.94951 | 64.88632
82.809998 | 6606.6743 | 7071.138 | 6488.854 | -464.4632 | 461.8432 | 55.75359 | 64.68706
82.82 | 6507.2471 | 7069.127 | 6486.878 | -561.8794 | 462.1979 | 55.56164 | 64.4887
82.830002 | 6679.2666 | 7067.166 | 6484.905 | -387.899 | 462.5953 | 55.37359 | 64.29131
82.839996 | 6823.6475 | 7065.253 | 6482.936 | -241.6059 | 463.0321 | 55.18975 | 64.09514
82.849998 | 6721.0728 | 7063.389 | 6480.968 | -342.3159 | 463.511 | 55.00962 | 63.89981
82.860001 | 6583.6899 | 7061.575 | 6479.002 | -477.8846 | 464.0332 | 54.83357 | 63.70542
82.870003 | 6475.3818 | 7059.809 | 6477.039 | -584.427 | 464.5961 | 54.6614 | 63.51212
82.879997 | 6361.9771 | 7058.092 | 6475.08 | -696.1151 | 465.1991 | 54.49335 | 63.31991
82.889999 | 6479.7036 | 7056.425 | 6473.122 | -576.7219 | 465.8463 | 54.32904 | 63.12858
82.900002 | 6537.4971 | 7054.809 | 6471.166 | -517.3117 | 466.5365 | 54.16863 | 62.93812
82.910004 | 6676.3354 | 7053.24 | 6469.212 | -376.9048 | 467.267 | 54.0122 | 62.74872
82.919998 | 6717.1763 | 7051.723 | 6467.263 | -334.5464 | 468.0395 | 53.85972 | 62.56039
82.93 | 6639.3906 | 7050.254 | 6465.315 | -410.8636 | 468.8554 | 53.71111 | 62.37288
82.940002 | 6530.2202 | 7048.837 | 6463.369 | -518.617 | 469.7155 | 53.56628 | 62.18627
82.949997 | 6591.9116 | 7047.468 | 6461.427 | -455.5569 | 470.6148 | 53.42552 | 62.00076
82.959999 | 6504.0698 | 7046.151 | 6459.487 | -542.0811 | 471.5595 | 53.28845 | 61.81609
82.970001 | 6161.2783 | 7044.885 | 6457.549 | -883.6065 | 472.5482 | 53.15528 | 61.63232
82.980003 | 6135.2637 | 7043.668 | 6455.614 | -908.4043 | 473.5791 | 53.02593 | 61.44942
82.989998 | 6455.2036 | 7042.502 | 6453.682 | -587.2984 | 474.6516 | 52.90049 | 61.26759
83 | 6496.7212 | 7041.387 | 6451.752 | -544.6659 | 475.7693 | 52.7789 | 61.08657
83.010002 | 6389.501 | 7040.325 | 6449.825 | -650.8239 | 476.9326 | 52.66106 | 60.90638
83.019997 | 6356.5278 | 7039.312 | 6447.902 | -682.7842 | 478.136 | 52.54722 | 60.72725
83.029999 | 6572.9648 | 7038.352 | 6445.98 | -465.387 | 479.3862 | 52.43706 | 60.54892
83.040001 | 6574.835 | 7037.444 | 6444.06 | -462.6094 | 480.682 | 52.33076 | 60.37138
83.050003 | 6609.9194 | 7036.588 | 6442.144 | -426.6684 | 482.0211 | 52.22826 | 60.1948
83.059998 | 6701.7896 | 7035.783 | 6440.231 | -333.9935 | 483.4031 | 52.1296 | 60.01918
83.07 | 6597.0239 | 7035.031 | 6438.32 | -438.0074 | 484.832 | 52.03484 | 59.84431
83.080002 | 6580.6328 | 7034.334 | 6436.412 | -453.701 | 486.308 | 51.94378 | 59.67025
83.089996 | 6631.8335 | 7033.688 | 6434.508 | -401.8542 | 487.8259 | 51.8567 | 59.49723
83.099998 | 6596.1841 | 7033.095 | 6432.605 | -436.9106 | 489.3915 | 51.77327 | 59.3249
83.110001 | 6490.8921 | 7032.557 | 6430.705 | -541.6647 | 491.0047 | 51.69378 | 59.15335
83.120003 | 6593.1567 | 7032.072 | 6428.808 | -438.9149 | 492.6629 | 51.61805 | 58.98272
83.129997 | 6631.0942 | 7031.639 | 6426.915 | -400.5452 | 494.365 | 51.54624 | 58.81302
83.139999 | 6541.2095 | 7031.263 | 6425.024 | -490.0534 | 496.1169 | 51.47818 | 58.64404
83.150002 | 6392.3271 | 7030.942 | 6423.135 | -638.615 | 497.9173 | 51.41393 | 58.47579
83.160004 | 6437.6694 | 7030.674 | 6421.249 | -593.0048 | 499.7628 | 51.35359 | 58.30844
83.169998 | 6491.4678 | 7030.462 | 6419.368 | -538.994 | 501.6546 | 51.29709 | 58.14198
83.18 | 6419.584 | 7030.305 | 6417.488 | -610.721 | 503.5959 | 51.24449 | 57.97622
83.190002 | 6473.979 | 7030.206 | 6415.612 | -556.2269 | 505.5875 | 51.19565 | 57.8112
83.199997 | 6533.3335 | 7030.16 | 6413.739 | -496.8261 | 507.6227 | 51.1508 | 57.64712
83.209999 | 6563.5249 | 7030.172 | 6411.868 | -466.6466 | 509.71 | 51.10976 | 57.48374
83.220001 | 6658.7827 | 7030.241 | 6410 | -371.4586 | 511.8475 | 51.07259 | 57.32111
83.230003 | 6683.1934 | 7030.366 | 6408.135 | -347.1731 | 514.0328 | 51.03932 | 57.15922
83.239998 | 6586.2505 | 7030.548 | 6406.275 | -444.2973 | 516.2651 | 51.00995 | 56.99824
83.25 | 6709.1743 | 7030.788 | 6404.416 | -321.6133 | 518.5495 | 50.98457 | 56.83792
83.260002 | 6684.3823 | 7031.087 | 6402.56 | -346.7051 | 520.8863 | 50.96302 | 56.67832
83.269997 | 6626.8071 | 7031.442 | 6400.708 | -404.6344 | 523.2681 | 50.94551 | 56.51961
83.279999 | 6624.9097 | 7031.856 | 6398.859 | -406.9467 | 525.7044 | 50.9319 | 56.36157
83.290001 | 6608.3335 | 7032.331 | 6397.012 | -423.9977 | 528.1928 | 50.92225 | 56.20425
83.300003 | 6528.1069 | 7032.863 | 6395.168 | -504.7566 | 530.7309 | 50.91657 | 56.04762
83.309998 | 6570.2314 | 7033.454 | 6393.329 | -463.2222 | 533.3176 | 50.91483 | 55.89187
83.32 | 6583.2314 | 7034.105 | 6391.492 | -450.8731 | 535.9584 | 50.91724 | 55.73675
83.330002 | 6735.3047 | 7034.818 | 6389.658 | -299.5129 | 538.6537 | 50.92354 | 55.58231
83.339996 | 6758.208 | 7035.587 | 6387.829 | -277.3792 | 541.3959 | 50.93397 | 55.42876
83.349998 | 6681.6582 | 7036.419 | 6386.001 | -354.7605 | 544.1938 | 50.94834 | 55.27578
83.360001 | 6589.9609 | 7037.313 | 6384.176 | -447.3516 | 547.046 | 50.96693 | 55.12346
83.370003 | 6583.3364 | 7038.266 | 6382.355 | -454.9293 | 549.9495 | 50.98952 | 54.97193
83.379997 | 6501.7046 | 7039.278 | 6380.538 | -537.5731 | 552.9022 | 51.0162 | 54.82117
83.389999 | 6479.96 | 7040.354 | 6378.723 | -560.3938 | 555.9124 | 51.04704 | 54.67103
83.400002 | 6561.6162 | 7041.493 | 6376.912 | -479.8769 | 558.9781 | 51.08194 | 54.5215
83.410004 | 6641.5908 | 7042.691 | 6375.103 | -401.1007 | 562.0943 | 51.12108 | 54.37274
83.419998 | 6555.2295 | 7043.951 | 6373.3 | -488.7216 | 565.2623 | 51.1643 | 54.22473
83.43 | 6440.0806 | 7045.274 | 6371.498 | -605.1933 | 568.4866 | 51.21185 | 54.07731
83.440002 | 6406.6938 | 7046.662 | 6369.7 | -639.9679 | 571.7679 | 51.26348 | 53.93052
83.449997 | 6305.2944 | 7048.107 | 6367.906 | -742.8124 | 575.0968 | 51.3194 | 53.78453
83.459999 | 6411.0723 | 7049.618 | 6366.114 | -638.5454 | 578.4846 | 51.3796 | 53.63913
83.470001 | 6569.8247 | 7051.193 | 6364.326 | -481.3681 | 581.9282 | 51.44402 | 53.49438
83.480003 | 6639.8286 | 7052.829 | 6362.541 | -413.0001 | 585.4244 | 51.51274 | 53.35023
83.489998 | 6407.8843 | 7054.525 | 6360.761 | -646.6409 | 588.9715 | 51.58567 | 53.20687
83.5 | 6009.4761 | 7056.286 | 6358.983 | -1046.81 | 592.576 | 51.66311 | 53.06407
83.510002 | 6141.7729 | 7058.113 | 6357.209 | -916.3403 | 596.238 | 51.74476 | 52.92187
83.519997 | 6561.9829 | 7059.997 | 6355.439 | -498.0142 | 599.9471 | 51.83081 | 52.78045
83.529999 | 6592.4502 | 7061.948 | 6353.671 | -469.4973 | 603.7156 | 51.92131 | 52.63958
83.540001 | 6458.6665 | 7063.962 | 6351.907 | -605.2957 | 607.5399 | 52.01615 | 52.49932
83.550003 | 6380.3179 | 7066.037 | 6350.146 | -685.7195 | 611.4161 | 52.11544 | 52.35966
83.559998 | 6384.7388 | 7068.173 | 6348.39 | -683.4337 | 615.3424 | 52.21904 | 52.22075
83.57 | 6636.5273 | 7070.372 | 6346.637 | -433.8447 | 619.3256 | 52.32733 | 52.08236
83.580002 | 6722.2441 | 7072.637 | 6344.887 | -350.3924 | 623.3653 | 52.43995 | 51.94456
83.589996 | 6536.2104 | 7074.957 | 6343.142 | -538.7467 | 627.4509 | 52.55706 | 51.80751
83.599998 | 6501.124 | 7077.342 | 6341.399 | -576.2183 | 631.5939 | 52.67871 | 51.67095
83.610001 | 6437.6577 | 7079.791 | 6339.659 | -642.1329 | 635.7914 | 52.80503 | 51.53496
83.620003 | 6579.5522 | 7082.298 | 6337.924 | -502.7455 | 640.0387 | 52.93582 | 51.39963
83.629997 | 6809.1304 | 7084.861 | 6336.193 | -275.7309 | 644.3323 | 53.07106 | 51.26496
83.639999 | 6535.2275 | 7087.489 | 6334.465 | -552.2616 | 648.6826 | 53.21106 | 51.13082
83.650002 | 6278.6641 | 7090.178 | 6332.74 | -811.5139 | 653.0856 | 53.35554 | 50.9972
83.660004 | 6574.6782 | 7092.922 | 6331.019 | -518.2441 | 657.5347 | 53.50473 | 50.86424
83.669998 | 6850.9575 | 7095.723 | 6329.303 | -244.7654 | 662.0299 | 53.65836 | 50.73192
83.68 | 6620.0259 | 7098.583 | 6327.589 | -478.5569 | 666.5767 | 53.81689 | 50.6001
83.690002 | 6423.4595 | 7101.503 | 6325.879 | -678.0433 | 671.1749 | 53.97992 | 50.46882
83.699997 | 6500.561 | 7104.471 | 6324.174 | -603.9104 | 675.8114 | 54.14759 | 50.33823
83.709999 | 6563.2661 | 7107.5 | 6322.472 | -544.2337 | 680.4997 | 54.3201 | 50.20813
83.720001 | 6507.4951 | 7110.584 | 6320.773 | -603.0885 | 685.2346 | 54.49719 | 50.07859
83.730003 | 6599.7495 | 7113.718 | 6319.078 | -513.9686 | 690.0111 | 54.67901 | 49.94957
83.739998 | 6622.6885 | 7116.901 | 6317.389 | -494.2127 | 694.826 | 54.86534 | 49.82122
83.75 | 6609.4751 | 7120.138 | 6315.702 | -510.6625 | 699.6861 | 55.05667 | 49.69335
83.760002 | 6505.3345 | 7123.427 | 6314.018 | -618.0925 | 704.5903 | 55.25255 | 49.56599
83.769997 | 6490.4824 | 7126.757 | 6312.34 | -636.2745 | 709.5246 | 55.4531 | 49.4393
83.779999 | 6310.4707 | 7130.139 | 6310.664 | -819.668 | 714.5027 | 55.65855 | 49.31308
83.790001 | 6174.5854 | 7133.567 | 6308.993 | -958.982 | 719.5187 | 55.86859 | 49.18739
83.800003 | 6358.7798 | 7137.037 | 6307.325 | -778.2576 | 724.5669 | 56.0834 | 49.06221
83.809998 | 6568.3491 | 7140.546 | 6305.662 | -572.197 | 729.6435 | 56.30268 | 48.93766
83.82 | 6643.1558 | 7144.098 | 6304.002 | -500.9421 | 734.755 | 56.52701 | 48.81357
83.830002 | 6792.3647 | 7147.692 | 6302.346 | -355.327 | 739.8996 | 56.75584 | 48.68998
83.839996 | 6798.4307 | 7151.315 | 6300.696 | -352.8842 | 745.0628 | 56.98927 | 48.56705
83.849998 | 6654.8506 | 7154.977 | 6299.048 | -500.1267 | 750.2575 | 57.22749 | 48.44452
83.860001 | 6492.1304 | 7158.674 | 6297.404 | -666.5437 | 755.4775 | 57.47052 | 48.32248
83.870003 | 6406.8643 | 7162.399 | 6295.764 | -755.5349 | 760.7164 | 57.71808 | 48.20101
83.879997 | 6620.4639 | 7166.147 | 6294.129 | -545.6836 | 765.9682 | 57.97004 | 48.08011
83.889999 | 6775 | 7169.927 | 6292.497 | -394.9271 | 771.2433 | 58.2269 | 47.95967
83.900002 | 6730.9429 | 7173.732 | 6290.869 | -442.7892 | 776.5349 | 58.48816 | 47.83966
83.910004 | 6621.7085 | 7177.554 | 6289.246 | -555.8455 | 781.8341 | 58.75406 | 47.72022
83.919998 | 6415.0381 | 7181.392 | 6287.627 | -766.3536 | 787.1388 | 59.02419 | 47.60135
83.93 | 6283.8872 | 7185.247 | 6286.012 | -901.3602 | 792.4534 | 59.29918 | 47.48289
83.940002 | 6374.1865 | 7189.119 | 6284.401 | -814.9328 | 797.7753 | 59.5784 | 47.3649
83.949997 | 6386.4912 | 7192.993 | 6282.795 | -806.5016 | 803.0888 | 59.86193 | 47.2475
83.959999 | 6600.4805 | 7196.879 | 6281.192 | -596.3983 | 808.4066 | 60.15008 | 47.13053
83.970001 | 6651.5386 | 7200.769 | 6279.593 | -549.2308 | 813.7202 | 60.44237 | 47.01404
83.980003 | 6597.3677 | 7204.658 | 6277.998 | -607.2907 | 819.0232 | 60.73896 | 46.89799
83.989998 | 6605.4907 | 7208.541 | 6276.409 | -603.0502 | 824.3098 | 61.03946 | 46.78253
84 | 6659.9214 | 7212.42 | 6274.823 | -552.4986 | 829.585 | 61.34452 | 46.66747
84.010002 | 6674.2202 | 7216.293 | 6273.241 | -542.0724 | 834.8452 | 61.65343 | 46.55286
84.019997 | 6708.4561 | 7220.144 | 6271.665 | -511.688 | 840.0744 | 61.96623 | 46.43882
84.029999 | 6715.9146 | 7223.985 | 6270.091 | -508.07 | 845.2848 | 62.28326 | 46.32519
84.040001 | 6672.1973 | 7227.805 | 6268.522 | -555.6081 | 850.467 | 62.60397 | 46.21201
84.050003 | 6551.2954 | 7231.6 | 6266.958 | -680.3045 | 855.6144 | 62.9285 | 46.09927
84.059998 | 6431.2295 | 7235.363 | 6265.398 | -804.1333 | 860.7209 | 63.25641 | 45.98708
84.07 | 6414.584 | 7239.097 | 6263.843 | -824.5125 | 865.7903 | 63.58836 | 45.87529
84.080002 | 6531.9067 | 7242.797 | 6262.291 | -710.8903 | 870.8186 | 63.92358 | 45.76392
84.089996 | 6734.626 | 7246.451 | 6260.745 | -511.8247 | 875.7906 | 64.26202 | 45.65313
84.099998 | 6771.5903 | 7250.065 | 6259.202 | -478.4749 | 880.7163 | 64.60395 | 45.54268
84.110001 | 6665.3853 | 7253.632 | 6257.664 | -588.2469 | 885.5866 | 64.94925 | 45.43264
84.120003 | 6495.3809 | 7257.145 | 6256.13 | -761.7646 | 890.3951 | 65.29747 | 45.32312
84.129997 | 6544.1177 | 7260.598 | 6254.602 | -716.48 | 895.1338 | 65.64832 | 45.21408
84.139999 | 6748.3105 | 7263.995 | 6253.077 | -515.684 | 899.8101 | 66.00242 | 45.10543
84.150002 | 6713.5547 | 7267.327 | 6251.556 | -553.7725 | 904.4152 | 66.35897 | 44.99716
84.160004 | 6676.9243 | 7270.588 | 6250.04 | -593.6635 | 908.9404 | 66.71816 | 44.88938
84.169998 | 6679.2847 | 7273.773 | 6248.53 | -594.4886 | 913.3822 | 67.07942 | 44.78209
84.18 | 6532.5068 | 7276.883 | 6247.023 | -744.3763 | 917.7418 | 67.4434 | 44.67517
84.190002 | 6552.9287 | 7279.913 | 6245.52 | -726.9844 | 922.0149 | 67.80923 | 44.56864
84.199997 | 6734.8784 | 7282.851 | 6244.024 | -547.9729 | 926.1882 | 68.17683 | 44.46263
84.209999 | 6914.6704 | 7285.704 | 6242.53 | -371.0335 | 930.2699 | 68.54659 | 44.35699
84.220001 | 7035.1504 | 7288.462 | 6241.042 | -253.3112 | 934.2502 | 68.91773 | 44.25176
84.230003 | 6704.4536 | 7291.12 | 6239.558 | -586.6662 | 938.1247 | 69.29034 | 44.14692
84.239998 | 6600.9746 | 7293.673 | 6238.08 | -692.6986 | 941.8871 | 69.66387 | 44.04258
84.25 | 6735.9688 | 7296.121 | 6236.605 | -560.1524 | 945.5387 | 70.03893 | 43.93859
84.260002 | 6750 | 7298.46 | 6235.135 | -548.4601 | 949.0756 | 70.4146 | 43.835
84.269997 | 6571.603 | 7300.68 | 6233.671 | -729.077 | 952.4867 | 70.79076 | 43.73189
84.279999 | 6673.0044 | 7302.785 | 6232.21 | -629.781 | 955.7783 | 71.16776 | 43.62915
84.290001 | 6682.6875 | 7304.768 | 6230.754 | -622.0801 | 958.9417 | 71.54478 | 43.52679
84.300003 | 6600.3755 | 7306.624 | 6229.303 | -706.2482 | 961.9738 | 71.92186 | 43.42482
84.309998 | 6682.7627 | 7308.349 | 6227.858 | -625.5862 | 964.8693 | 72.29845 | 43.32332
84.32 | 6845.2891 | 7309.942 | 6226.416 | -464.6531 | 967.6286 | 72.6751 | 43.22217
84.330002 | 6808.2847 | 7311.4 | 6224.98 | -503.1153 | 970.2482 | 73.05085 | 43.12138
84.339996 | 6663.7832 | 7312.716 | 6223.549 | -648.9328 | 972.7207 | 73.42548 | 43.0211
84.349998 | 6581.75 | 7313.892 | 6222.122 | -732.1417 | 975.0498 | 73.79924 | 42.92111
84.360001 | 6598.0356 | 7314.921 | 6220.699 | -716.8854 | 977.2285 | 74.17182 | 42.82149
84.370003 | 6734.1665 | 7315.802 | 6219.282 | -581.6359 | 979.2557 | 74.54257 | 42.7223
84.379997 | 6745.9385 | 7316.531 | 6217.87 | -570.5929 | 981.1263 | 74.91118 | 42.62355
84.389999 | 6747.9761 | 7317.109 | 6216.463 | -569.1331 | 982.8432 | 75.2781 | 42.52513
84.400002 | 6936.7925 | 7317.53 | 6215.06 | -380.7374 | 984.4006 | 75.64239 | 42.42704
84.410004 | 6987.6831 | 7317.792 | 6213.662 | -330.1091 | 985.7966 | 76.00405 | 42.32937
84.419998 | 7104.5815 | 7317.896 | 6212.27 | -213.3141 | 987.0306 | 76.36253 | 42.23213
84.43 | 7119.6284 | 7317.836 | 6210.882 | -198.2081 | 988.1005 | 76.71826 | 42.13521
84.440002 | 7118.2686 | 7317.613 | 6209.5 | -199.3448 | 989.0049 | 77.07025 | 42.03863
84.449997 | 7031.4312 | 7317.226 | 6208.123 | -285.7945 | 989.7422 | 77.41833 | 41.94251
84.459999 | 7049.3745 | 7316.673 | 6206.75 | -267.298 | 990.3132 | 77.76277 | 41.84671
84.470001 | 7237.2993 | 7315.95 | 6205.382 | -78.6505 | 990.7138 | 78.10269 | 41.75126
84.480003 | 7365.689 | 7315.06 | 6204.019 | 50.62917 | 990.9465 | 78.438 | 41.65615
84.489998 | 7327.1133 | 7314.002 | 6202.662 | 13.11143 | 991.0097 | 78.76825 | 41.56149
84.5 | 7066.0898 | 7312.773 | 6201.31 | -246.6831 | 990.9022 | 79.09374 | 41.46713
84.510002 | 7002.5923 | 7311.372 | 6199.962 | -308.7801 | 990.6235 | 79.41356 | 41.37311
84.519997 | 7095.2964 | 7309.804 | 6198.621 | -214.5076 | 990.1761 | 79.72749 | 41.27952
84.529999 | 7030.813 | 7308.064 | 6197.284 | -277.2514 | 989.5588 | 80.03576 | 41.18624
84.540001 | 7042.9492 | 7306.152 | 6195.952 | -263.2031 | 988.77 | 80.33754 | 41.0933
84.550003 | 7090.4688 | 7304.072 | 6194.625 | -213.6032 | 987.814 | 80.63272 | 41.00068
84.559998 | 7369.1528 | 7301.825 | 6193.304 | 67.32825 | 986.6914 | 80.9209 | 40.9085
84.57 | 7592.8564 | 7299.406 | 6191.987 | 293.4502 | 985.4001 | 81.20228 | 40.81661
84.580002 | 7338.2183 | 7296.818 | 6190.676 | 41.40016 | 983.9411 | 81.47604 | 40.72504
84.589996 | 7379.5503 | 7294.068 | 6189.371 | 85.48241 | 982.3211 | 81.74195 | 40.63392
84.599998 | 7572.6006 | 7291.149 | 6188.07 | 281.4512 | 980.5362 | 82.00007 | 40.54304
84.610001 | 7521.5356 | 7288.065 | 6186.774 | 233.4709 | 978.5876 | 82.25012 | 40.45249
84.620003 | 7517.7651 | 7284.819 | 6185.484 | 232.9456 | 976.4815 | 82.49146 | 40.36231
84.629997 | 7573.7485 | 7281.417 | 6184.2 | 292.3318 | 974.2199 | 82.72399 | 40.27252
84.639999 | 7743.5928 | 7277.852 | 6182.921 | 465.7408 | 971.8005 | 82.94775 | 40.18302
84.650002 | 7853.5874 | 7274.128 | 6181.646 | 579.4599 | 969.2253 | 83.16208 | 40.09381
84.660004 | 7835.769 | 7270.251 | 6180.377 | 565.5182 | 966.5015 | 83.3669 | 40.00496
84.669998 | 7725.4243 | 7266.226 | 6179.115 | 459.1986 | 963.6322 | 83.56193 | 39.9165
84.68 | 7868.0259 | 7262.047 | 6177.857 | 605.979 | 960.6144 | 83.74722 | 39.8283
84.690002 | 7943.3169 | 7257.718 | 6176.604 | 685.599 | 957.4511 | 83.92216 | 39.74042
84.699997 | 8002.8638 | 7253.251 | 6175.358 | 749.6128 | 954.1536 | 84.08663 | 39.65292
84.709999 | 8095.2661 | 7248.638 | 6174.116 | 846.6281 | 950.7156 | 84.24068 | 39.56571
84.720001 | 8120.0571 | 7243.884 | 6172.88 | 876.1734 | 947.1414 | 84.38382 | 39.47881
84.730003 | 8070.7212 | 7238.996 | 6171.649 | 831.7255 | 943.4387 | 84.51591 | 39.39221
84.739998 | 8106.4932 | 7233.979 | 6170.424 | 872.5137 | 939.6123 | 84.63685 | 39.306
84.75 | 8137.1943 | 7228.83 | 6169.205 | 908.3645 | 935.6587 | 84.74657 | 39.22006
84.760002 | 7985.5166 | 7223.551 | 6167.99 | 761.966 | 931.5813 | 84.84468 | 39.1344
84.769997 | 7981.3794 | 7218.157 | 6166.782 | 763.2228 | 927.3941 | 84.9311 | 39.04913
84.779999 | 8361.501 | 7212.638 | 6165.579 | 1148.863 | 923.0888 | 85.00584 | 38.96412
84.790001 | 8618.8711 | 7207.001 | 6164.382 | 1411.87 | 918.6716 | 85.0686 | 38.87942
84.800003 | 8572.0293 | 7201.254 | 6163.19 | 1370.775 | 914.1506 | 85.11925 | 38.79501
84.809998 | 8331.7373 | 7195.404 | 6162.004 | 1136.333 | 909.5312 | 85.15789 | 38.71097
84.82 | 8249.2979 | 7189.445 | 6160.823 | 1059.853 | 904.8098 | 85.1843 | 38.62719
84.830002 | 8182.2568 | 7183.38 | 6159.648 | 998.8764 | 899.99 | 85.19835 | 38.54369
84.839996 | 8388.2529 | 7177.228 | 6158.48 | 1211.025 | 895.0875 | 85.20006 | 38.46058
84.849998 | 8583.7266 | 7170.975 | 6157.316 | 1412.751 | 890.0919 | 85.18932 | 38.37769
84.860001 | 8473.666 | 7164.631 | 6156.158 | 1309.035 | 885.0112 | 85.16613 | 38.29508
84.870003 | 8422.4385 | 7158.202 | 6155.006 | 1264.236 | 879.8532 | 85.13035 | 38.2128
84.879997 | 8485.0303 | 7151.699 | 6153.861 | 1333.332 | 874.6251 | 85.08225 | 38.13087
84.889999 | 8346.4863 | 7145.11 | 6152.72 | 1201.376 | 869.3193 | 85.02152 | 38.04918
84.900002 | 8133.2017 | 7138.444 | 6151.585 | 994.7581 | 863.9428 | 84.94829 | 37.96775
84.910004 | 8366.0117 | 7131.71 | 6150.456 | 1234.301 | 858.5055 | 84.86251 | 37.88665
84.919998 | 8497.832 | 7124.916 | 6149.333 | 1372.916 | 853.0119 | 84.76452 | 37.80588
84.93 | 8462.5176 | 7118.053 | 6148.216 | 1344.465 | 847.4576 | 84.65394 | 37.72534
84.940002 | 8454.165 | 7111.127 | 6147.104 | 1343.038 | 841.8464 | 84.53107 | 37.64507
84.949997 | 8279.7422 | 7104.155 | 6145.999 | 1175.587 | 836.1948 | 84.39605 | 37.56516
84.959999 | 8171.3506 | 7097.124 | 6144.899 | 1074.226 | 830.4909 | 84.2487 | 37.48549
84.970001 | 8231.1807 | 7090.044 | 6143.805 | 1141.137 | 824.7431 | 84.08935 | 37.4061
84.980003 | 8317.1182 | 7082.921 | 6142.717 | 1234.197 | 818.9586 | 83.91797 | 37.32696
84.989998 | 8471.6211 | 7075.763 | 6141.636 | 1395.858 | 813.1437 | 83.73502 | 37.24817
85 | 8384.3125 | 7068.563 | 6140.56 | 1315.75 | 807.293 | 83.54011 | 37.16963
85.010002 | 8283.7305 | 7061.325 | 6139.49 | 1222.406 | 801.4099 | 83.33372 | 37.09131
85.019997 | 8536.2393 | 7054.067 | 6138.427 | 1482.173 | 795.5107 | 83.1161 | 37.01336
85.029999 | 8652.2959 | 7046.774 | 6137.368 | 1605.522 | 789.5826 | 82.88699 | 36.93563
85.040001 | 8561.6562 | 7039.456 | 6136.316 | 1522.201 | 783.6342 | 82.64696 | 36.85817
85.050003 | 8590.3203 | 7032.119 | 6135.27 | 1558.201 | 777.6717 | 82.39599 | 36.78097
85.059998 | 8595.0293 | 7024.771 | 6134.231 | 1570.258 | 771.7013 | 82.13468 | 36.7041
85.07 | 8562.9951 | 7017.404 | 6133.197 | 1545.591 | 765.7169 | 81.86255 | 36.62745
85.080002 | 8384.9365 | 7010.022 | 6132.169 | 1374.914 | 759.7216 | 81.58031 | 36.55104
85.089996 | 8148.5117 | 7002.643 | 6131.148 | 1145.869 | 753.7311 | 81.28829 | 36.47499
85.099998 | 8405.5586 | 6995.25 | 6130.133 | 1410.309 | 747.7318 | 80.98624 | 36.39913
85.110001 | 8475.8623 | 6987.854 | 6129.123 | 1488.009 | 741.7321 | 80.67452 | 36.32352
85.120003 | 8287.7861 | 6980.46 | 6128.12 | 1307.326 | 735.7377 | 80.35359 | 36.2482
85.129997 | 8318.7803 | 6973.076 | 6127.124 | 1345.704 | 729.7553 | 80.02397 | 36.17318
85.139999 | 8278.3594 | 6965.691 | 6126.133 | 1312.668 | 723.7743 | 79.6851 | 36.09838
85.150002 | 8115.418 | 6958.312 | 6125.148 | 1157.106 | 717.8015 | 79.33789 | 36.02381
85.160004 | 8041.6665 | 6950.947 | 6124.17 | 1090.72 | 711.8449 | 78.98235 | 35.94952
85.169998 | 8134.502 | 6943.6 | 6123.199 | 1190.902 | 705.9069 | 78.6192 | 35.87553
85.18 | 7999.5435 | 6936.264 | 6122.233 | 1063.279 | 699.9818 | 78.24786 | 35.80175
85.190002 | 7953.9155 | 6928.943 | 6121.274 | 1024.973 | 694.0719 | 77.86928 | 35.72821
85.199997 | 8077.8145 | 6921.651 | 6120.321 | 1156.164 | 688.1912 | 77.48379 | 35.65497
85.209999 | 7933.1841 | 6914.373 | 6119.374 | 1018.811 | 682.3261 | 77.09099 | 35.58196
85.220001 | 7864.8447 | 6907.117 | 6118.434 | 957.7278 | 676.4841 | 76.68999 | 35.50918
85.230003 | 8032.4111 | 6899.89 | 6117.5 | 1132.521 | 670.6693 | 76.28446 | 35.43664
85.239998 | 8037.0723 | 6892.696 | 6116.572 | 1144.376 | 664.8863 | 75.87332 | 35.3644
85.25 | 8008.2988 | 6885.528 | 6115.651 | 1122.771 | 659.1284 | 75.45594 | 35.29238
85.260002 | 7958.4385 | 6878.387 | 6114.736 | 1080.051 | 653.3972 | 75.03336 | 35.22056
85.269997 | 7933.2627 | 6871.289 | 6113.828 | 1061.974 | 647.7058 | 74.60588 | 35.14906
85.279999 | 7791.1147 | 6864.218 | 6112.926 | 926.8969 | 642.0406 | 74.17309 | 35.07777
85.290001 | 7594.5864 | 6857.182 | 6112.031 | 737.4045 | 636.4085 | 73.73596 | 35.00671
85.300003 | 7526.9209 | 6850.184 | 6111.142 | 676.737 | 630.8128 | 73.29357 | 34.93587
85.309998 | 7614.4507 | 6843.231 | 6110.26 | 771.2196 | 625.2575 | 72.84849 | 34.86533
85.32 | 7469.4106 | 6836.314 | 6109.384 | 633.0968 | 619.7359 | 72.39916 | 34.79498
85.330002 | 7172.6982 | 6829.435 | 6108.514 | 343.2633 | 614.2491 | 71.94661 | 34.72486
85.339996 | 7110.98 | 6822.607 | 6107.652 | 288.3725 | 608.8091 | 71.4912 | 34.65505
85.349998 | 7183.9971 | 6815.816 | 6106.796 | 368.1808 | 603.4025 | 71.03257 | 34.5854
85.360001 | 7229.604 | 6809.069 | 6105.946 | 420.5352 | 598.0357 | 70.57112 | 34.51597
85.370003 | 7159.7046 | 6802.368 | 6105.103 | 357.3361 | 592.7113 | 70.10746 | 34.4468
85.379997 | 7173.5967 | 6795.721 | 6104.267 | 377.8755 | 587.4341 | 69.64211 | 34.37791
85.389999 | 7265.5181 | 6789.114 | 6103.437 | 476.404 | 582.1933 | 69.17435 | 34.30921
85.400002 | 7204.3462 | 6782.554 | 6102.614 | 421.7923 | 576.9939 | 68.70522 | 34.2407
85.410004 | 7119.5518 | 6776.045 | 6101.798 | 343.5063 | 571.8407 | 68.23468 | 34.17245
85.419998 | 7347.1074 | 6769.591 | 6100.989 | 577.5165 | 566.7345 | 67.76341 | 34.10447
85.43 | 7573.7954 | 6763.182 | 6100.186 | 810.6131 | 561.6693 | 67.29071 | 34.03667
85.440002 | 7255.9141 | 6756.822 | 6099.389 | 499.0921 | 556.646 | 66.81759 | 33.96908
85.449997 | 6997.9292 | 6750.521 | 6098.6 | 247.4082 | 551.6745 | 66.34431 | 33.90176
85.459999 | 6957.0771 | 6744.265 | 6097.818 | 212.8117 | 546.7427 | 65.87032 | 33.83464
85.470001 | 6935.8242 | 6738.062 | 6097.042 | 197.7624 | 541.8556 | 65.39657 | 33.76773
85.480003 | 6935.4341 | 6731.912 | 6096.273 | 203.5221 | 537.0153 | 64.92297 | 33.70103
85.489998 | 6967.0229 | 6725.82 | 6095.511 | 241.2029 | 532.2243 | 64.45016 | 33.6346
85.5 | 7017.4849 | 6719.778 | 6094.756 | 297.7073 | 527.4762 | 63.9774 | 33.56836
85.510002 | 6979.2617 | 6713.787 | 6094.007 | 265.4751 | 522.7716 | 63.50566 | 33.50231
85.519997 | 6918.8076 | 6707.857 | 6093.266 | 210.9506 | 518.1193 | 63.03515 | 33.43653
85.529999 | 6959.4077 | 6701.976 | 6092.531 | 257.4322 | 513.508 | 62.5653 | 33.37094
85.540001 | 6944.3838 | 6696.148 | 6091.803 | 248.2356 | 508.9422 | 62.097 | 33.30555
85.550003 | 6969.2861 | 6690.376 | 6091.083 | 278.9097 | 504.4234 | 61.63012 | 33.24037
85.559998 | 6891.854 | 6684.664 | 6090.369 | 207.1903 | 499.9538 | 61.16523 | 33.17545
85.57 | 6715.6958 | 6679.002 | 6089.662 | 36.69366 | 495.5275 | 60.70162 | 33.1107
85.580002 | 6694.0259 | 6673.393 | 6088.962 | 20.63267 | 491.1446 | 60.24015 | 33.04615
85.589996 | 6725.7822 | 6667.846 | 6088.27 | 57.93588 | 486.8134 | 59.78104 | 32.98188
85.599998 | 6678.6631 | 6662.348 | 6087.584 | 16.31464 | 482.5228 | 59.32381 | 32.91775
85.610001 | 6719.8569 | 6656.905 | 6086.905 | 62.95207 | 478.277 | 58.86874 | 32.85381
85.620003 | 6841.7373 | 6651.517 | 6086.234 | 190.22 | 474.0774 | 58.41629 | 32.79012
85.629997 | 6933.3818 | 6646.19 | 6085.569 | 287.1921 | 469.9269 | 57.96674 | 32.72666
85.639999 | 6765.7979 | 6640.911 | 6084.912 | 124.8868 | 465.8165 | 57.51936 | 32.66338
85.650002 | 6641.6714 | 6635.686 | 6084.261 | 5.985219 | 461.7496 | 57.07499 | 32.60026
85.660004 | 6819.6499 | 6630.518 | 6083.618 | 189.132 | 457.729 | 56.63346 | 32.53739
85.669998 | 6978.752 | 6625.407 | 6082.982 | 353.3448 | 453.7548 | 56.19522 | 32.47474
85.68 | 6803.292 | 6620.347 | 6082.354 | 182.9446 | 449.8221 | 55.75957 | 32.41226
85.690002 | 6670.3789 | 6615.34 | 6081.732 | 55.03925 | 445.9306 | 55.32727 | 32.34996
85.699997 | 6785.4434 | 6610.392 | 6081.118 | 175.0517 | 442.0876 | 54.89842 | 32.28791
85.709999 | 6750.2539 | 6605.492 | 6080.51 | 144.7617 | 438.2833 | 54.47245 | 32.22604
85.720001 | 6725.5815 | 6600.646 | 6079.91 | 124.9357 | 434.5211 | 54.05006 | 32.16435
85.730003 | 6688.9316 | 6595.853 | 6079.318 | 93.0782 | 430.8019 | 53.63105 | 32.10285
85.739998 | 6661.9458 | 6591.117 | 6078.733 | 70.8285 | 427.1273 | 53.21584 | 32.04159
85.75 | 6740.7334 | 6586.431 | 6078.154 | 154.3026 | 423.4922 | 52.80374 | 31.9805
85.760002 | 6729.7607 | 6581.795 | 6077.584 | 147.9659 | 419.8963 | 52.39543 | 31.91957
85.769997 | 6664.5352 | 6577.216 | 6077.02 | 87.31874 | 416.3462 | 51.99098 | 31.8589
85.779999 | 6578.3877 | 6572.685 | 6076.464 | 5.702502 | 412.8327 | 51.58983 | 31.79838
85.790001 | 6637.9487 | 6568.205 | 6075.915 | 69.74356 | 409.359 | 51.19262 | 31.73805
85.800003 | 6746.8813 | 6563.777 | 6075.374 | 183.1044 | 405.9258 | 50.79913 | 31.6779
85.809998 | 6613.8867 | 6559.403 | 6074.841 | 54.48394 | 402.5345 | 50.40973 | 31.61799
85.82 | 6500.6904 | 6555.076 | 6074.314 | -54.38594 | 399.1803 | 50.02374 | 31.55823
85.830002 | 6720.3018 | 6550.798 | 6073.795 | 169.5034 | 395.863 | 49.6418 | 31.49865
85.839996 | 6809.8408 | 6546.576 | 6073.284 | 263.2652 | 392.5886 | 49.26396 | 31.43932
85.849998 | 6368.3496 | 6542.398 | 6072.78 | -174.0483 | 389.3483 | 48.88979 | 31.38011
85.860001 | 6040.3174 | 6538.269 | 6072.283 | -497.9514 | 386.1453 | 48.51939 | 31.32108
85.870003 | 6241.0952 | 6534.189 | 6071.794 | -293.0942 | 382.9801 | 48.15307 | 31.26226
85.879997 | 6546.5 | 6530.162 | 6071.313 | 16.3378 | 379.8548 | 47.79096 | 31.20366
85.889999 | 6780.4419 | 6526.179 | 6070.839 | 254.263 | 376.7624 | 47.43242 | 31.1452
85.900002 | 6869.1865 | 6522.243 | 6070.372 | 346.9439 | 373.7053 | 47.07801 | 31.08691
85.910004 | 6751.1318 | 6518.355 | 6069.914 | 232.7766 | 370.6853 | 46.72755 | 31.02882
85.919998 | 6801.4272 | 6514.517 | 6069.463 | 286.9099 | 367.7022 | 46.38131 | 30.97094
85.93 | 6970.5469 | 6510.723 | 6069.019 | 459.8235 | 364.7523 | 46.03867 | 30.9132
85.940002 | 6828.1694 | 6506.974 | 6068.583 | 321.195 | 361.8352 | 45.70017 | 30.85564
85.949997 | 6527.5996 | 6503.276 | 6068.155 | 24.32394 | 358.9561 | 45.36581 | 30.79829
85.959999 | 6569.7593 | 6499.619 | 6067.735 | 70.14065 | 356.1076 | 45.03509 | 30.7411
85.970001 | 6614.21 | 6496.007 | 6067.322 | 118.2034 | 353.292 | 44.70849 | 30.68408
85.980003 | 6506.4531 | 6492.44 | 6066.917 | 14.01319 | 350.5099 | 44.3858 | 30.62722
85.989998 | 6510.2017 | 6488.92 | 6066.52 | 21.28158 | 347.7624 | 44.06729 | 30.57058
86 | 6645.2354 | 6485.442 | 6066.13 | 159.7933 | 345.0454 | 43.75236 | 30.5141
86.010002 | 6728.2446 | 6482.006 | 6065.748 | 246.2382 | 342.3587 | 43.44151 | 30.45775
86.019997 | 6609.3364 | 6478.618 | 6065.375 | 130.7184 | 339.7069 | 43.13471 | 30.40164
86.029999 | 6436.2046 | 6475.269 | 6065.009 | -39.06447 | 337.0834 | 42.83149 | 30.34567
86.040001 | 6451.5605 | 6471.962 | 6064.65 | -20.402 | 334.4902 | 42.5323 | 30.28986
86.050003 | 6525 | 6468.699 | 6064.3 | 56.30145 | 331.9277 | 42.23693 | 30.23421
86.059998 | 6444.6455 | 6465.479 | 6063.957 | -20.83322 | 329.397 | 41.94561 | 30.17878
86.07 | 6406.2349 | 6462.298 | 6063.623 | -56.06331 | 326.8944 | 41.65779 | 30.12348
86.080002 | 6419.9531 | 6459.158 | 6063.296 | -39.20446 | 324.4196 | 41.37391 | 30.06835
86.089996 | 6412.7915 | 6456.061 | 6062.977 | -43.26988 | 321.977 | 41.09393 | 30.01343
86.099998 | 6416.6665 | 6453.002 | 6062.666 | -36.33582 | 319.56 | 40.81759 | 29.95864
86.110001 | 6487.9336 | 6449.983 | 6062.363 | 37.95077 | 317.171 | 40.54484 | 29.90399
86.120003 | 6674.6611 | 6447.004 | 6062.068 | 227.6576 | 314.8101 | 40.2759 | 29.84954
86.129997 | 6587.5249 | 6444.066 | 6061.781 | 143.4587 | 312.4789 | 40.01083 | 29.79528
86.139999 | 6510.0791 | 6441.165 | 6061.502 | 68.91439 | 310.1722 | 39.74915 | 29.74116
86.150002 | 6636.1289 | 6438.301 | 6061.231 | 197.8277 | 307.8916 | 39.49122 | 29.68717
86.160004 | 6537.229 | 6435.477 | 6060.968 | 101.752 | 305.6384 | 39.23689 | 29.63337
86.169998 | 6354.4756 | 6432.692 | 6060.714 | -78.21673 | 303.4126 | 38.98632 | 29.57976
86.18 | 6331.0815 | 6429.943 | 6060.467 | -98.86186 | 301.2111 | 38.73904 | 29.52628
86.190002 | 6287.3213 | 6427.23 | 6060.228 | -139.9092 | 299.0338 | 38.4954 | 29.47295
86.199997 | 6362.5244 | 6424.558 | 6059.998 | -62.03315 | 296.8844 | 38.25541 | 29.41983
86.209999 | 6509.939 | 6421.918 | 6059.776 | 88.02061 | 294.7573 | 38.01866 | 29.36683
86.220001 | 6418.0938 | 6419.315 | 6059.561 | -1.221453 | 292.6544 | 37.78548 | 29.31399
86.230003 | 6325.5273 | 6416.748 | 6059.355 | -91.22094 | 290.5759 | 37.5557 | 29.2613
86.239998 | 6594.6035 | 6414.219 | 6059.158 | 180.3849 | 288.5226 | 37.32949 | 29.20881
86.25 | 6740.8999 | 6411.722 | 6058.968 | 329.1775 | 286.4915 | 37.1064 | 29.15645
86.260002 | 6613.5747 | 6409.26 | 6058.787 | 204.3145 | 284.4824 | 36.88677 | 29.10422
86.269997 | 6548.9771 | 6406.835 | 6058.614 | 142.1418 | 282.4988 | 36.67057 | 29.05219
86.279999 | 6462.6074 | 6404.442 | 6058.449 | 58.16522 | 280.5355 | 36.45744 | 29.0003
86.290001 | 6417.6733 | 6402.083 | 6058.292 | 15.59047 | 278.5942 | 36.24768 | 28.94855
86.300003 | 6490.7466 | 6399.757 | 6058.144 | 90.98923 | 276.6751 | 36.04114 | 28.89695
86.309998 | 6744.729 | 6397.467 | 6058.004 | 347.2621 | 274.779 | 35.83796 | 28.84554
86.32 | 6894.1133 | 6395.208 | 6057.873 | 498.9054 | 272.9031 | 35.63773 | 28.79425
86.330002 | 6681.4287 | 6392.981 | 6057.75 | 288.448 | 271.0472 | 35.44074 | 28.7431
86.339996 | 6468.1738 | 6390.789 | 6057.635 | 77.38515 | 269.2146 | 35.24697 | 28.69216
86.349998 | 6548.3809 | 6388.626 | 6057.529 | 159.7545 | 267.4003 | 35.05624 | 28.64132
86.360001 | 6565.8394 | 6386.496 | 6057.431 | 179.3437 | 265.606 | 34.86847 | 28.59061
86.370003 | 6368.8687 | 6384.397 | 6057.341 | -15.52823 | 263.832 | 34.68381 | 28.54008
86.379997 | 6345.8755 | 6382.331 | 6057.26 | -36.45589 | 262.0793 | 34.50231 | 28.48973
86.389999 | 6355.0874 | 6380.295 | 6057.187 | -25.20723 | 260.3441 | 34.32358 | 28.43949
86.400002 | 6343.9653 | 6378.288 | 6057.123 | -34.32288 | 258.6276 | 34.14792 | 28.38939
86.410004 | 6348.1772 | 6376.313 | 6057.068 | -28.1358 | 256.9307 | 33.97517 | 28.33945
86.419998 | 6277.1338 | 6374.369 | 6057.021 | -97.23538 | 255.2534 | 33.80546 | 28.28968
86.43 | 6259.229 | 6372.454 | 6056.982 | -113.225 | 253.5934 | 33.63844 | 28.24002
86.440002 | 6340.8286 | 6370.568 | 6056.952 | -29.73916 | 251.9507 | 33.47437 | 28.1905
86.449997 | 6421.9331 | 6368.713 | 6056.931 | 53.21998 | 250.3278 | 33.31321 | 28.14117
86.459999 | 6410.9741 | 6366.886 | 6056.918 | 44.08834 | 248.721 | 33.15469 | 28.09195
86.470001 | 6514.8125 | 6365.087 | 6056.914 | 149.7253 | 247.1312 | 32.99904 | 28.04287
86.480003 | 6528.1978 | 6363.318 | 6056.919 | 164.8803 | 245.5589 | 32.84612 | 27.99393
86.489998 | 6389.5469 | 6361.578 | 6056.932 | 27.96933 | 244.0047 | 32.69605 | 27.94517
86.5 | 6428.7803 | 6359.865 | 6056.954 | 68.9156 | 242.4662 | 32.5485 | 27.89652
86.510002 | 6526.248 | 6358.179 | 6056.984 | 168.0689 | 240.9433 | 32.40372 | 27.84799
86.519997 | 6392.582 | 6356.523 | 6057.023 | 36.05879 | 239.4386 | 32.26166 | 27.79965
86.529999 | 6333.0439 | 6354.893 | 6057.071 | -21.84925 | 237.9484 | 32.12209 | 27.75142
86.540001 | 6596.1895 | 6353.29 | 6057.128 | 242.8993 | 236.4737 | 31.9852 | 27.70333
86.550003 | 6570.1621 | 6351.715 | 6057.194 | 218.4475 | 235.0149 | 31.85087 | 27.65537
86.559998 | 6365.478 | 6350.167 | 6057.268 | 15.31095 | 233.5725 | 31.71921 | 27.60758
86.57 | 6372.2065 | 6348.645 | 6057.351 | 23.5614 | 232.1444 | 31.58991 | 27.5599
86.580002 | 6517.7422 | 6347.149 | 6057.443 | 170.5933 | 230.7305 | 31.46319 | 27.51235
86.589996 | 6594.4883 | 6345.681 | 6057.544 | 248.8075 | 229.3333 | 31.33902 | 27.46499
86.599998 | 6392.3921 | 6344.237 | 6057.653 | 48.15488 | 227.9491 | 31.2173 | 27.41771
86.610001 | 6381.3994 | 6342.819 | 6057.772 | 38.58019 | 226.5791 | 31.09791 | 27.37056
86.620003 | 6494.9023 | 6341.427 | 6057.899 | 153.4751 | 225.2235 | 30.98101 | 27.32357
86.629997 | 6327.0688 | 6340.062 | 6058.035 | -12.99303 | 223.8832 | 30.86658 | 27.27673
86.639999 | 6269.9478 | 6338.72 | 6058.181 | -68.77248 | 222.5554 | 30.75438 | 27.23
86.650002 | 6480.7695 | 6337.403 | 6058.335 | 143.366 | 221.2407 | 30.6446 | 27.18339
86.660004 | 6608.3335 | 6336.112 | 6058.498 | 272.2213 | 219.9402 | 30.53713 | 27.13693
86.669998 | 6573.5894 | 6334.846 | 6058.67 | 238.7431 | 218.6537 | 30.43206 | 27.09062
86.68 | 6567.7129 | 6333.604 | 6058.851 | 234.1087 | 217.3795 | 30.32913 | 27.04442
86.690002 | 6539.5981 | 6332.386 | 6059.041 | 207.2123 | 216.1176 | 30.22851 | 26.99834
86.699997 | 6430.9478 | 6331.193 | 6059.24 | 99.75468 | 214.87 | 30.1302 | 26.95242
86.709999 | 6375 | 6330.023 | 6059.449 | 44.97682 | 213.6338 | 30.03399 | 26.90662
86.720001 | 6474.6616 | 6328.877 | 6059.666 | 145.7846 | 212.4098 | 29.94003 | 26.86093
86.730003 | 6532.0176 | 6327.755 | 6059.893 | 204.263 | 211.1984 | 29.84823 | 26.81537
86.739998 | 6452.3794 | 6326.657 | 6060.128 | 125.7228 | 209.9999 | 29.75866 | 26.76998
86.75 | 6525.167 | 6325.581 | 6060.373 | 199.5857 | 208.8127 | 29.67109 | 26.72468
86.760002 | 6555.4795 | 6324.529 | 6060.627 | 230.9509 | 207.6367 | 29.58569 | 26.6795
86.769997 | 6587.0908 | 6323.5 | 6060.89 | 263.5905 | 206.4738 | 29.50242 | 26.63448
86.779999 | 6627.1572 | 6322.494 | 6061.162 | 304.6634 | 205.3213 | 29.42111 | 26.58957
86.790001 | 6393.5903 | 6321.51 | 6061.443 | 72.08031 | 204.1799 | 29.3419 | 26.54478
86.800003 | 6328.6152 | 6320.549 | 6061.734 | 8.066276 | 203.05 | 29.2647 | 26.50011
86.809998 | 6455.207 | 6319.611 | 6062.034 | 135.596 | 201.9321 | 29.18957 | 26.45559
86.82 | 6539.4067 | 6318.695 | 6062.343 | 220.7119 | 200.8244 | 29.11629 | 26.41117
86.830002 | 6492.5054 | 6317.8 | 6062.661 | 174.7051 | 199.7269 | 29.04502 | 26.36687
86.839996 | 6400 | 6316.929 | 6062.989 | 83.07094 | 198.6416 | 28.97571 | 26.32274
86.849998 | 6421.5371 | 6316.079 | 6063.326 | 105.4583 | 197.5656 | 28.90834 | 26.27869
86.860001 | 6338.3359 | 6315.25 | 6063.673 | 23.08584 | 196.4999 | 28.84276 | 26.23475
86.870003 | 6280.3979 | 6314.443 | 6064.028 | -34.04531 | 195.4448 | 28.77909 | 26.19096
86.879997 | 6239.2397 | 6313.659 | 6064.393 | -74.41896 | 194.4007 | 28.71733 | 26.1473
86.889999 | 6226.8599 | 6312.895 | 6064.768 | -86.03467 | 193.3657 | 28.65729 | 26.10375
86.900002 | 6433.7476 | 6312.152 | 6065.152 | 121.5961 | 192.3403 | 28.5991 | 26.06029
86.910004 | 6617.9556 | 6311.43 | 6065.545 | 306.5256 | 191.3251 | 28.54269 | 26.01698
86.919998 | 6559.5806 | 6310.73 | 6065.948 | 248.8507 | 190.3202 | 28.48809 | 25.97381
86.93 | 6436.625 | 6310.05 | 6066.36 | 126.5747 | 189.3243 | 28.43513 | 25.93073
86.940002 | 6434.0713 | 6309.391 | 6066.782 | 124.6804 | 188.3374 | 28.38392 | 25.88776
86.949997 | 6685.5811 | 6308.753 | 6067.213 | 376.8278 | 187.361 | 28.33445 | 25.84494
86.959999 | 6685.7139 | 6308.135 | 6067.654 | 377.5786 | 186.3928 | 28.28656 | 25.80222
86.970001 | 6427.6445 | 6307.538 | 6068.104 | 120.1068 | 185.4337 | 28.24036 | 25.75961
86.980003 | 6460.6357 | 6306.961 | 6068.564 | 153.6751 | 184.4837 | 28.19577 | 25.71711
86.989998 | 6498.8687 | 6306.404 | 6069.033 | 192.4646 | 183.5433 | 28.15284 | 25.67476
87 | 6406.9995 | 6305.867 | 6069.512 | 101.1322 | 182.6112 | 28.11139 | 25.63251
87.010002 | 6298.4712 | 6305.35 | 6070.001 | -6.87892 | 181.6873 | 28.07154 | 25.59035
87.019997 | 6258.7622 | 6304.854 | 6070.499 | -46.09144 | 180.7732 | 28.03325 | 25.54834
87.029999 | 6317.7192 | 6304.376 | 6071.007 | 13.34292 | 179.8666 | 27.99639 | 25.50644
87.040001 | 6413.8428 | 6303.918 | 6071.524 | 109.9243 | 178.9683 | 27.96106 | 25.46463
87.050003 | 6458.1309 | 6303.48 | 6072.052 | 154.6505 | 178.0785 | 27.92718 | 25.42294
87.059998 | 6441.4678 | 6303.062 | 6072.588 | 138.4057 | 177.1975 | 27.89478 | 25.38139
87.07 | 6441.8613 | 6302.663 | 6073.135 | 139.1984 | 176.3241 | 27.86371 | 25.33993
87.080002 | 6343.4478 | 6302.283 | 6073.692 | 41.16524 | 175.4583 | 27.83405 | 25.29858
87.089996 | 6182.0249 | 6301.922 | 6074.257 | -119.8972 | 174.6015 | 27.80577 | 25.25738
87.099998 | 6274.0352 | 6301.58 | 6074.833 | -27.54502 | 173.7517 | 27.77889 | 25.21625
87.110001 | 6467.7407 | 6301.257 | 6075.419 | 166.4835 | 172.9095 | 27.75323 | 25.17522
87.120003 | 6465.6162 | 6300.953 | 6076.015 | 164.663 | 172.0751 | 27.7289 | 25.13432
87.129997 | 6216.811 | 6300.668 | 6076.62 | -83.85734 | 171.2491 | 27.70587 | 25.09355
87.139999 | 6203.5117 | 6300.402 | 6077.235 | -96.89002 | 170.4297 | 27.68402 | 25.05288
87.150002 | 6425.98 | 6300.154 | 6077.86 | 125.8265 | 169.6175 | 27.66342 | 25.01229
87.160004 | 6415.5513 | 6299.924 | 6078.495 | 115.6271 | 168.813 | 27.64403 | 24.97183
87.169998 | 6430.4878 | 6299.713 | 6079.14 | 130.7745 | 168.0162 | 27.62584 | 24.9315
87.18 | 6512.7271 | 6299.521 | 6079.795 | 213.2064 | 167.2261 | 27.60874 | 24.89125
87.190002 | 6660.6943 | 6299.346 | 6080.459 | 361.3483 | 166.4427 | 27.59279 | 24.85111
87.199997 | 6745.0435 | 6299.19 | 6081.134 | 445.8535 | 165.6672 | 27.57798 | 24.8111
87.209999 | 6827.0957 | 6299.052 | 6081.818 | 528.044 | 164.8979 | 27.56419 | 24.77118
87.220001 | 6869.5435 | 6298.931 | 6082.513 | 570.6122 | 164.1354 | 27.55149 | 24.73136
87.230003 | 6698.5493 | 6298.829 | 6083.218 | 399.7203 | 163.3797 | 27.53982 | 24.69164
87.239998 | 6544.8735 | 6298.745 | 6083.932 | 246.1288 | 162.6313 | 27.52919 | 24.65206
87.25 | 6567.9067 | 6298.678 | 6084.657 | 269.2287 | 161.8891 | 27.51949 | 24.61257
87.260002 | 6523.1987 | 6298.629 | 6085.392 | 224.5699 | 161.153 | 27.51079 | 24.57316
87.269997 | 6454.9219 | 6298.598 | 6086.136 | 156.3244 | 160.4244 | 27.50307 | 24.53389
87.279999 | 6580.1206 | 6298.584 | 6086.891 | 281.537 | 159.7014 | 27.49622 | 24.49471
87.290001 | 6578.2461 | 6298.587 | 6087.656 | 279.6591 | 158.9847 | 27.4903 | 24.45562
87.300003 | 6381.7671 | 6298.608 | 6088.432 | 83.15914 | 158.2743 | 27.48526 | 24.41664
87.309998 | 6228.8149 | 6298.646 | 6089.217 | -69.83135 | 157.5707 | 27.48111 | 24.37778
87.32 | 6334.8784 | 6298.702 | 6090.012 | 36.17654 | 156.8728 | 27.47775 | 24.33901
87.330002 | 6584.6304 | 6298.774 | 6090.818 | 285.8561 | 156.1806 | 27.47524 | 24.30033
87.339996 | 6535.77 | 6298.864 | 6091.633 | 236.9058 | 155.4954 | 27.47352 | 24.2618
87.349998 | 6345.5366 | 6298.971 | 6092.46 | 46.56558 | 154.8153 | 27.47266 | 24.22332
87.360001 | 6421.8442 | 6299.095 | 6093.296 | 122.7494 | 154.141 | 27.4725 | 24.18494
87.370003 | 6398.8457 | 6299.236 | 6094.143 | 99.61011 | 153.4727 | 27.47311 | 24.14668
87.379997 | 6317.0317 | 6299.393 | 6094.999 | 17.63848 | 152.8107 | 27.47447 | 24.10854
87.389999 | 6366.7358 | 6299.568 | 6095.867 | 67.16818 | 152.1538 | 27.47652 | 24.07048
87.400002 | 6547.1704 | 6299.759 | 6096.745 | 247.4117 | 151.5023 | 27.47929 | 24.0325
87.410004 | 6666.2988 | 6299.967 | 6097.633 | 366.3321 | 150.8567 | 27.48277 | 23.99464
87.419998 | 6549.541 | 6300.191 | 6098.53 | 249.35 | 150.2169 | 27.48693 | 23.95689
87.43 | 6412.0454 | 6300.432 | 6099.439 | 111.6132 | 149.5823 | 27.49171 | 23.91922
87.440002 | 6375.1982 | 6300.69 | 6100.358 | 74.50856 | 148.9527 | 27.49717 | 23.88165
87.449997 | 6487.9336 | 6300.964 | 6101.287 | 186.9699 | 148.3293 | 27.50329 | 23.8442
87.459999 | 6696.4805 | 6301.254 | 6102.227 | 395.2263 | 147.7105 | 27.51 | 23.80682
87.470001 | 6628.2773 | 6301.561 | 6103.177 | 326.7162 | 147.0968 | 27.51734 | 23.76955
87.480003 | 6454.2515 | 6301.884 | 6104.138 | 152.3672 | 146.4885 | 27.5253 | 23.73236
87.489998 | 6562.8154 | 6302.224 | 6105.109 | 260.5917 | 145.8857 | 27.53386 | 23.6953
87.5 | 6762.8525 | 6302.58 | 6106.091 | 460.2729 | 145.2876 | 27.54298 | 23.65831
87.510002 | 6720.4224 | 6302.951 | 6107.083 | 417.471 | 144.6943 | 27.55271 | 23.62141
87.519997 | 6441.3921 | 6303.339 | 6108.085 | 138.0526 | 144.1066 | 27.56303 | 23.58463
87.529999 | 6208.146 | 6303.744 | 6109.099 | -95.59777 | 143.5233 | 27.57389 | 23.54793
87.540001 | 6141.7192 | 6304.164 | 6110.123 | -162.4449 | 142.9448 | 27.58533 | 23.51133
87.550003 | 6258.3926 | 6304.601 | 6111.157 | -46.20794 | 142.3711 | 27.59734 | 23.47481
87.559998 | 6420.8613 | 6305.053 | 6112.202 | 115.8086 | 141.8027 | 27.60991 | 23.43841
87.57 | 6458.3408 | 6305.521 | 6113.258 | 152.8195 | 141.2387 | 27.62301 | 23.40208
87.580002 | 6375.0205 | 6306.006 | 6114.324 | 69.015 | 140.679 | 27.63668 | 23.36584
87.589996 | 6366.6396 | 6306.506 | 6115.4 | 60.13408 | 140.1247 | 27.65088 | 23.32973
87.599998 | 6375.0259 | 6307.022 | 6116.488 | 68.00414 | 139.5743 | 27.6657 | 23.29368
87.610001 | 6370.8081 | 6307.554 | 6117.587 | 63.25428 | 139.0285 | 27.68101 | 23.25772
87.620003 | 6370.8643 | 6308.102 | 6118.696 | 62.76251 | 138.4872 | 27.6969 | 23.22186
87.629997 | 6266.9375 | 6308.665 | 6119.815 | -41.72767 | 137.9508 | 27.71334 | 23.18611
87.639999 | 6258.0483 | 6309.245 | 6120.946 | -51.19637 | 137.4184 | 27.73032 | 23.15043
87.650002 | 6370.7197 | 6309.84 | 6122.087 | 60.87979 | 136.8901 | 27.74787 | 23.11483
87.660004 | 6287.9902 | 6310.451 | 6123.239 | -22.46082 | 136.3663 | 27.76599 | 23.07934
87.669998 | 6187.4399 | 6311.077 | 6124.401 | -123.6374 | 135.8472 | 27.78468 | 23.04395
87.68 | 6419.665 | 6311.72 | 6125.575 | 107.9452 | 135.332 | 27.80392 | 23.00864
87.690002 | 6554.6704 | 6312.378 | 6126.76 | 242.2926 | 134.8207 | 27.82374 | 22.9734
87.699997 | 6528.7773 | 6313.051 | 6127.955 | 215.726 | 134.3141 | 27.84417 | 22.93828
87.709999 | 6492.3359 | 6313.741 | 6129.161 | 178.5952 | 133.8112 | 27.86515 | 22.90324
87.720001 | 6251.0142 | 6314.446 | 6130.378 | -63.43148 | 133.3123 | 27.88674 | 22.86828
87.730003 | 6228.2451 | 6315.166 | 6131.607 | -86.92129 | 132.8174 | 27.90894 | 22.8334
87.739998 | 6453.3237 | 6315.902 | 6132.845 | 137.4215 | 132.327 | 27.93174 | 22.79864
87.75 | 6583.1191 | 6316.654 | 6134.095 | 266.4649 | 131.8401 | 27.95514 | 22.76395
87.760002 | 6583.5591 | 6317.421 | 6135.356 | 266.1376 | 131.357 | 27.97918 | 22.72933
87.769997 | 6484.0454 | 6318.204 | 6136.627 | 165.8413 | 130.8783 | 28.00386 | 22.69483
87.779999 | 6453.7104 | 6319.003 | 6137.91 | 134.7078 | 130.403 | 28.02915 | 22.66039
87.790001 | 6623.6968 | 6319.817 | 6139.204 | 303.8802 | 129.9314 | 28.0551 | 22.62605
87.800003 | 6560.4209 | 6320.646 | 6140.509 | 239.7746 | 129.4636 | 28.08172 | 22.59178
87.809998 | 6391.3828 | 6321.491 | 6141.824 | 69.8919 | 128.9999 | 28.10899 | 22.55762
87.82 | 6482.5449 | 6322.352 | 6143.152 | 160.1933 | 128.5396 | 28.13691 | 22.52353
87.830002 | 6451.229 | 6323.228 | 6144.49 | 128.0014 | 128.0828 | 28.16553 | 22.48952
87.839996 | 6411.7026 | 6324.119 | 6145.838 | 87.58394 | 127.6301 | 28.19481 | 22.45563
87.849998 | 6495.5581 | 6325.026 | 6147.199 | 170.5323 | 127.1806 | 28.22486 | 22.42179
87.860001 | 6578.3115 | 6325.948 | 6148.57 | 252.3631 | 126.7345 | 28.25556 | 22.38803
87.870003 | 6444.4966 | 6326.887 | 6149.953 | 117.61 | 126.2921 | 28.287 | 22.35437
87.879997 | 6410.0029 | 6327.839 | 6151.346 | 82.1635 | 125.8535 | 28.31914 | 22.32081
87.889999 | 6653.0986 | 6328.808 | 6152.751 | 324.2902 | 125.418 | 28.35199 | 22.28731
87.900002 | 6688.083 | 6329.793 | 6154.168 | 358.2902 | 124.9858 | 28.38559 | 22.25389
87.910004 | 6600.8008 | 6330.793 | 6155.595 | 270.0081 | 124.5571 | 28.41995 | 22.22056
87.919998 | 6488.5298 | 6331.807 | 6157.033 | 156.7226 | 124.1321 | 28.45503 | 22.18733
87.93 | 6486.4414 | 6332.838 | 6158.483 | 153.6034 | 123.7101 | 28.49085 | 22.15416
87.940002 | 6574.5649 | 6333.884 | 6159.944 | 240.681 | 123.2912 | 28.52745 | 22.12107
87.949997 | 6448.5884 | 6334.945 | 6161.416 | 113.6436 | 122.8761 | 28.56482 | 22.08809
87.959999 | 6332.5693 | 6336.022 | 6162.9 | -3.452368 | 122.4638 | 28.60292 | 22.05517
87.970001 | 6411.7949 | 6337.114 | 6164.395 | 74.68104 | 122.0547 | 28.6418 | 22.02233
87.980003 | 6507.2095 | 6338.222 | 6165.902 | 168.988 | 121.6488 | 28.68146 | 21.98956
87.989998 | 6419.6255 | 6339.344 | 6167.419 | 80.28174 | 121.2464 | 28.72187 | 21.9569
88 | 6164.603 | 6340.482 | 6168.948 | -175.8792 | 120.8468 | 28.76305 | 21.92431
88.010002 | 6319.4922 | 6341.636 | 6170.489 | -22.14351 | 120.4501 | 28.80501 | 21.89178
88.019997 | 6481.5425 | 6342.804 | 6172.04 | 138.7385 | 120.057 | 28.84775 | 21.85936
88.029999 | 6362.5898 | 6343.988 | 6173.604 | 18.60151 | 119.6665 | 28.89123 | 21.82701
88.040001 | 6488.7271 | 6345.188 | 6175.179 | 143.5393 | 119.279 | 28.93548 | 21.79473
88.050003 | 6690.166 | 6346.403 | 6176.765 | 343.7633 | 118.8945 | 28.98051 | 21.76252
88.059998 | 6640.2759 | 6347.632 | 6178.362 | 292.6438 | 118.5133 | 29.02627 | 21.73042
88.07 | 6480.0454 | 6348.878 | 6179.972 | 131.1679 | 118.1347 | 29.07277 | 21.69838
88.080002 | 6462.002 | 6350.138 | 6181.593 | 111.864 | 117.7589 | 29.12002 | 21.66641
88.089996 | 6576.832 | 6351.413 | 6183.224 | 225.4191 | 117.3864 | 29.16796 | 21.63455
88.099998 | 6581.5459 | 6352.704 | 6184.868 | 228.8419 | 117.0163 | 29.21672 | 21.60273
88.110001 | 6499.5786 | 6354.01 | 6186.524 | 145.5683 | 116.6491 | 29.26612 | 21.57099
88.120003 | 6504.4888 | 6355.332 | 6188.191 | 149.1571 | 116.2847 | 29.31626 | 21.53934
88.129997 | 6382.1157 | 6356.667 | 6189.869 | 25.4485 | 115.9234 | 29.36705 | 21.50778
88.139999 | 6384.2769 | 6358.019 | 6191.56 | 26.25809 | 115.5645 | 29.4185 | 21.47629
88.150002 | 6548.8691 | 6359.386 | 6193.262 | 189.4835 | 115.2082 | 29.47062 | 21.44485
88.160004 | 6510.6333 | 6360.767 | 6194.976 | 149.8659 | 114.8547 | 29.52341 | 21.41351
88.169998 | 6510.0444 | 6362.163 | 6196.7 | 147.8812 | 114.5042 | 29.57677 | 21.38225
88.18 | 6535.2349 | 6363.575 | 6198.437 | 171.6598 | 114.1561 | 29.63075 | 21.35106
88.190002 | 6268.418 | 6365.002 | 6200.186 | -96.5838 | 113.8104 | 29.6853 | 21.31993
88.199997 | 6199.8721 | 6366.443 | 6201.946 | -166.5706 | 113.4678 | 29.74044 | 21.2889
88.209999 | 6406.5889 | 6367.899 | 6203.718 | 38.68948 | 113.1274 | 29.79608 | 21.25793
88.220001 | 6305.062 | 6369.371 | 6205.502 | -64.30898 | 112.7895 | 29.85225 | 21.22704
88.230003 | 6302.9375 | 6370.858 | 6207.298 | -67.92001 | 112.4542 | 29.90893 | 21.19621
88.239998 | 6527.7324 | 6372.358 | 6209.105 | 155.3746 | 112.1217 | 29.96602 | 21.16548
88.25 | 6623.4121 | 6373.874 | 6210.924 | 249.5381 | 111.7914 | 30.02356 | 21.13481
88.260002 | 6646.7729 | 6375.405 | 6212.756 | 271.368 | 111.4635 | 30.08151 | 21.1042
88.269997 | 6503.812 | 6376.95 | 6214.598 | 126.8624 | 111.1384 | 30.13985 | 21.07369
88.279999 | 6387.3618 | 6378.51 | 6216.453 | 8.85187 | 110.8154 | 30.19851 | 21.04324
88.290001 | 6456.0933 | 6380.085 | 6218.32 | 76.00839 | 110.4948 | 30.25749 | 21.01286
88.300003 | 6452.5542 | 6381.675 | 6220.199 | 70.87957 | 110.1766 | 30.31678 | 20.98254
88.309998 | 6274.4292 | 6383.278 | 6222.088 | -108.8486 | 109.8611 | 30.37626 | 20.95232
88.32 | 6291.3154 | 6384.897 | 6223.991 | -93.5813 | 109.5476 | 30.43599 | 20.92216
88.330002 | 6420.981 | 6386.53 | 6225.906 | 34.45104 | 109.2364 | 30.49588 | 20.89206
88.339996 | 6533.1621 | 6388.177 | 6227.831 | 144.9855 | 108.9278 | 30.55589 | 20.86206
88.349998 | 6553.939 | 6389.839 | 6229.769 | 164.1001 | 108.6213 | 30.61609 | 20.83211
88.360001 | 6425.6138 | 6391.516 | 6231.72 | 34.09807 | 108.3169 | 30.67631 | 20.80223
88.370003 | 6428.3901 | 6393.207 | 6233.683 | 35.18325 | 108.0149 | 30.73661 | 20.77242
88.379997 | 6409.9058 | 6394.911 | 6235.656 | 14.99484 | 107.7153 | 30.79684 | 20.7427
88.389999 | 6334.6064 | 6396.631 | 6237.643 | -62.02427 | 107.4178 | 30.85704 | 20.71304
88.400002 | 6424.1738 | 6398.365 | 6239.642 | 25.80907 | 107.1223 | 30.91717 | 20.68343
88.410004 | 6466.2485 | 6400.113 | 6241.653 | 66.1355 | 106.8291 | 30.97723 | 20.65391
88.419998 | 6454.7061 | 6401.874 | 6243.674 | 52.83214 | 106.5382 | 31.03706 | 20.62447
88.43 | 6633.9971 | 6403.651 | 6245.709 | 230.3466 | 106.2493 | 31.09674 | 20.59508
88.440002 | 6593.0674 | 6405.441 | 6247.757 | 187.6264 | 105.9625 | 31.15618 | 20.56576
88.449997 | 6354.0947 | 6407.245 | 6249.815 | -53.14983 | 105.678 | 31.21536 | 20.53653
88.459999 | 6381.8066 | 6409.063 | 6251.886 | -27.25664 | 105.3954 | 31.27422 | 20.50735
88.470001 | 6445.1553 | 6410.896 | 6253.97 | 34.25941 | 105.1149 | 31.33275 | 20.47824
88.480003 | 6382.2754 | 6412.743 | 6256.066 | -30.46719 | 104.8364 | 31.39094 | 20.44919
88.489998 | 6432.2637 | 6414.602 | 6258.173 | 17.66182 | 104.5603 | 31.44863 | 20.42024
88.5 | 6494.2119 | 6416.476 | 6260.293 | 77.73549 | 104.286 | 31.50592 | 20.39133
88.510002 | 6497.4717 | 6418.365 | 6262.426 | 79.10705 | 104.0135 | 31.56271 | 20.36248
88.519997 | 6454.3506 | 6420.266 | 6264.569 | 34.08504 | 103.7434 | 31.619 | 20.33373
88.529999 | 6430.0962 | 6422.182 | 6266.727 | 7.914669 | 103.4751 | 31.67473 | 20.30503
88.540001 | 6404.3545 | 6424.111 | 6268.896 | -19.75671 | 103.2087 | 31.72988 | 20.27639
88.550003 | 6539.1943 | 6426.055 | 6271.078 | 113.1396 | 102.9443 | 31.78446 | 20.24782
88.559998 | 6552.5391 | 6428.011 | 6273.271 | 124.5286 | 102.6821 | 31.83831 | 20.21933
88.57 | 6260.939 | 6429.981 | 6275.477 | -169.0425 | 102.4217 | 31.89154 | 20.19089
88.580002 | 6155.9888 | 6431.966 | 6277.696 | -275.9771 | 102.163 | 31.94406 | 20.16251
88.589996 | 6351.231 | 6433.963 | 6279.926 | -82.73159 | 101.9066 | 31.99586 | 20.13423
88.599998 | 6405.1792 | 6435.974 | 6282.17 | -30.79522 | 101.6519 | 32.04694 | 20.10599
88.610001 | 6382.875 | 6438 | 6284.426 | -55.12503 | 101.399 | 32.09724 | 20.07781
88.620003 | 6479.3696 | 6440.039 | 6286.695 | 39.33049 | 101.148 | 32.1468 | 20.0497
88.629997 | 6486.8853 | 6442.09 | 6288.974 | 44.79521 | 100.8992 | 32.19546 | 20.02167
88.639999 | 6448.5215 | 6444.156 | 6291.267 | 4.365217 | 100.6519 | 32.24334 | 19.9937
88.650002 | 6399.5825 | 6446.236 | 6293.574 | -46.65366 | 100.4065 | 32.29039 | 19.96578
88.660004 | 6321.2993 | 6448.33 | 6295.892 | -127.0302 | 100.1629 | 32.33663 | 19.93793
88.669998 | 6114.2827 | 6450.435 | 6298.221 | -336.152 | 99.92138 | 32.3819 | 19.91016
88.68 | 6094.4263 | 6452.555 | 6300.565 | -358.1288 | 99.68151 | 32.42637 | 19.88244
88.690002 | 6358.4482 | 6454.689 | 6302.921 | -96.24072 | 99.44331 | 32.46995 | 19.85478
88.699997 | 6374.957 | 6456.835 | 6305.288 | -81.87792 | 99.20718 | 32.51264 | 19.8272
88.709999 | 6188.6001 | 6458.996 | 6307.669 | -270.3958 | 98.97266 | 32.55445 | 19.79967
88.720001 | 6225.8374 | 6461.17 | 6310.063 | -235.333 | 98.73985 | 32.59536 | 19.7722
88.730003 | 6303.4951 | 6463.359 | 6312.469 | -159.8635 | 98.50883 | 32.63544 | 19.7448
88.739998 | 6296.9619 | 6465.559 | 6314.887 | -168.5968 | 98.27976 | 32.67451 | 19.71747
88.75 | 6369.5371 | 6467.774 | 6317.319 | -98.23682 | 98.05228 | 32.71277 | 19.6902
88.760002 | 6534.0571 | 6470.003 | 6319.763 | 64.05447 | 97.82642 | 32.75015 | 19.66297
88.769997 | 6513.4243 | 6472.244 | 6322.218 | 41.1808 | 97.60254 | 32.78664 | 19.63583
88.779999 | 6416.6665 | 6474.5 | 6324.688 | -57.83303 | 97.38021 | 32.8223 | 19.60874
88.790001 | 6408.8037 | 6476.769 | 6327.171 | -67.96542 | 97.15951 | 32.8571 | 19.58171
88.800003 | 6380.3521 | 6479.052 | 6329.666 | -98.70035 | 96.94054 | 32.89112 | 19.55474
88.809998 | 6326.9116 | 6481.348 | 6332.172 | -154.4362 | 96.72343 | 32.9242 | 19.52785
88.82 | 6303.4443 | 6483.658 | 6334.693 | -180.2142 | 96.50785 | 32.95657 | 19.501
88.830002 | 6336.2866 | 6485.983 | 6337.227 | -149.6961 | 96.29381 | 32.98813 | 19.47421
88.839996 | 6495.6055 | 6488.319 | 6339.771 | 7.286464 | 96.0817 | 33.01896 | 19.44751
88.849998 | 6650 | 6490.671 | 6342.33 | 159.3291 | 95.87102 | 33.049 | 19.42084
88.860001 | 6622.5718 | 6493.037 | 6344.902 | 129.535 | 95.66192 | 33.07837 | 19.39424
88.870003 | 6489.8398 | 6495.416 | 6347.487 | -5.576521 | 95.45448 | 33.10711 | 19.36769
88.879997 | 6605.957 | 6497.808 | 6350.083 | 108.1493 | 95.24883 | 33.13504 | 19.34122
88.889999 | 6843.1909 | 6500.215 | 6352.693 | 342.9759 | 95.0446 | 33.16244 | 19.3148
88.900002 | 6718.8975 | 6502.636 | 6355.317 | 216.2611 | 94.84186 | 33.18921 | 19.28843
88.910004 | 6678.6934 | 6505.072 | 6357.953 | 173.6218 | 94.64078 | 33.21547 | 19.26213
88.919998 | 6602.0527 | 6507.519 | 6360.6 | 94.534 | 94.4414 | 33.24105 | 19.2359
88.93 | 6421.0947 | 6509.982 | 6363.263 | -88.88721 | 94.24343 | 33.26622 | 19.20972
88.940002 | 6518.1514 | 6512.459 | 6365.938 | 5.692347 | 94.04688 | 33.29089 | 19.18359
88.949997 | 6656.7417 | 6514.949 | 6368.624 | 141.793 | 93.85207 | 33.31511 | 19.15753
88.959999 | 6667.7354 | 6517.454 | 6371.325 | 150.2813 | 93.65863 | 33.33894 | 19.13153
88.970001 | 6669.4883 | 6519.974 | 6374.039 | 149.5146 | 93.46661 | 33.3624 | 19.10558
88.980003 | 6656.605 | 6522.508 | 6376.766 | 134.0973 | 93.2761 | 33.38559 | 19.07968
88.989998 | 6628.3481 | 6525.054 | 6379.505 | 103.2942 | 93.08719 | 33.40831 | 19.05386
89 | 6618.3145 | 6527.616 | 6382.258 | 90.69818 | 92.89961 | 33.43089 | 19.02809
89.010002 | 6494.4131 | 6530.193 | 6385.024 | -35.77984 | 92.71336 | 33.45321 | 19.00236
89.019997 | 6336.6743 | 6532.782 | 6387.801 | -196.1079 | 92.52872 | 33.47533 | 18.97671
89.029999 | 6306.6519 | 6535.388 | 6390.594 | -228.7358 | 92.34536 | 33.49733 | 18.95111
89.040001 | 6255.6426 | 6538.007 | 6393.399 | -282.3649 | 92.1633 | 33.51919 | 18.92556
89.050003 | 6189.9624 | 6540.642 | 6396.218 | -350.6795 | 91.98263 | 33.54105 | 18.90007
89.059998 | 6263.2363 | 6543.289 | 6399.048 | -280.0525 | 91.80345 | 33.56268 | 18.87465
89.07 | 6502.855 | 6545.952 | 6401.893 | -43.09715 | 91.62547 | 33.58443 | 18.84927
89.080002 | 6747.6831 | 6548.63 | 6404.751 | 199.0532 | 91.44869 | 33.60617 | 18.82395
89.089996 | 6729.0806 | 6551.32 | 6407.62 | 177.7603 | 91.27342 | 33.62802 | 18.7987
89.099998 | 6569.8335 | 6554.027 | 6410.505 | 15.80616 | 91.09925 | 33.64985 | 18.77349
89.110001 | 6404.1328 | 6556.749 | 6413.403 | -152.6165 | 90.92627 | 33.67189 | 18.74834
89.120003 | 6438.4067 | 6559.486 | 6416.314 | -121.079 | 90.75453 | 33.69414 | 18.72324
89.129997 | 6569.3389 | 6562.234 | 6419.236 | 7.104411 | 90.58413 | 33.71638 | 18.69821
89.139999 | 6576.2031 | 6565 | 6422.173 | 11.20283 | 90.41478 | 33.73897 | 18.67323
89.150002 | 6461.7329 | 6567.781 | 6425.124 | -106.048 | 90.24649 | 33.76177 | 18.64829
89.160004 | 6419.519 | 6570.576 | 6428.089 | -151.0572 | 90.07939 | 33.78491 | 18.62342
89.169998 | 6635.1108 | 6573.384 | 6431.064 | 61.72696 | 89.91351 | 33.80815 | 18.59861
89.18 | 6826.3926 | 6576.209 | 6434.054 | 250.184 | 89.74858 | 33.83184 | 18.57384
89.190002 | 6754.8257 | 6579.048 | 6437.058 | 175.7777 | 89.5846 | 33.85583 | 18.54913
89.199997 | 6540.1958 | 6581.9 | 6440.074 | -41.70443 | 89.42183 | 33.88015 | 18.52448
89.209999 | 6472.4897 | 6584.769 | 6443.105 | -112.2796 | 89.25994 | 33.90488 | 18.49988
89.220001 | 6508.3335 | 6587.653 | 6446.149 | -79.31956 | 89.09894 | 33.92997 | 18.47533
89.230003 | 6523.73 | 6590.552 | 6449.206 | -66.82173 | 88.93891 | 33.95555 | 18.45083
89.239998 | 6607.0713 | 6593.463 | 6452.275 | 13.60834 | 88.7799 | 33.98133 | 18.42641
89.25 | 6548.7422 | 6596.391 | 6455.36 | -47.64896 | 88.62166 | 34.00767 | 18.40202
89.260002 | 6468.5391 | 6599.334 | 6458.458 | -130.7949 | 88.46416 | 34.03441 | 18.37768
89.269997 | 6554.4917 | 6602.29 | 6461.567 | -47.79787 | 88.30766 | 34.06155 | 18.35341
89.279999 | 6407.9229 | 6605.262 | 6464.692 | -197.3391 | 88.15183 | 34.08917 | 18.32918
89.290001 | 6322.2661 | 6608.249 | 6467.83 | -285.983 | 87.99668 | 34.11719 | 18.30501
89.300003 | 6336.106 | 6611.251 | 6470.982 | -275.1449 | 87.84226 | 34.14573 | 18.28088
89.309998 | 6207.1572 | 6614.265 | 6474.145 | -407.108 | 87.68865 | 34.17448 | 18.25682
89.32 | 6304.6377 | 6617.296 | 6477.324 | -312.6587 | 87.53557 | 34.2038 | 18.2328
89.330002 | 6497.312 | 6620.342 | 6480.517 | -123.03 | 87.38302 | 34.23348 | 18.20883
89.339996 | 6410.8105 | 6623.4 | 6483.72 | -212.5895 | 87.23124 | 34.26362 | 18.18494
89.349998 | 6312.5908 | 6626.475 | 6486.94 | -313.884 | 87.07985 | 34.29399 | 18.16107
89.360001 | 6290.1636 | 6629.564 | 6490.173 | -339.4008 | 86.92892 | 34.32484 | 18.13726
89.370003 | 6310.876 | 6632.668 | 6493.42 | -321.7923 | 86.77849 | 34.35607 | 18.1135
89.379997 | 6476.0601 | 6635.784 | 6496.678 | -159.7239 | 86.62861 | 34.38741 | 18.0898
89.389999 | 6520.4863 | 6638.917 | 6499.952 | -118.4304 | 86.47901 | 34.41919 | 18.06615
89.400002 | 6498.2754 | 6642.064 | 6503.24 | -143.7885 | 86.32969 | 34.4512 | 18.04254
89.410004 | 6455.2188 | 6645.225 | 6506.542 | -190.0064 | 86.18075 | 34.48351 | 18.01899
89.419998 | 6598.0454 | 6648.398 | 6509.854 | -50.35254 | 86.0322 | 34.51582 | 17.9955
89.43 | 6657.5278 | 6651.588 | 6513.183 | 5.940251 | 85.88379 | 34.54843 | 17.97204
89.440002 | 6470.229 | 6654.791 | 6516.526 | -184.5621 | 85.73551 | 34.58112 | 17.94864
89.449997 | 6562.1104 | 6658.007 | 6519.88 | -95.89615 | 85.58757 | 34.61386 | 17.9253
89.459999 | 6823.9766 | 6661.238 | 6523.25 | 162.7384 | 85.43965 | 34.64669 | 17.902
89.470001 | 6736.1992 | 6664.484 | 6526.634 | 71.71551 | 85.29177 | 34.67947 | 17.87874
89.480003 | 6476.4541 | 6667.743 | 6530.031 | -191.289 | 85.14398 | 34.71226 | 17.85554
89.489998 | 6469.7373 | 6671.014 | 6533.44 | -201.2765 | 84.99632 | 34.74473 | 17.8324
89.5 | 6487.1328 | 6674.301 | 6536.865 | -187.1677 | 84.84856 | 34.77719 | 17.8093
89.510002 | 6335.9639 | 6677.601 | 6540.304 | -341.6369 | 84.70067 | 34.80938 | 17.78624
89.519997 | 6222.1201 | 6680.912 | 6543.755 | -458.7922 | 84.55285 | 34.84124 | 17.76325
89.529999 | 6494.2383 | 6684.24 | 6547.222 | -190.0013 | 84.40481 | 34.87283 | 17.7403
89.540001 | 6754.5884 | 6687.58 | 6550.702 | 67.0083 | 84.25657 | 34.90397 | 17.71739
89.550003 | 6709.0322 | 6690.934 | 6554.197 | 18.0982 | 84.10816 | 34.93471 | 17.69453
89.559998 | 6641.6733 | 6694.299 | 6557.702 | -52.62525 | 83.95964 | 34.96471 | 17.67173
89.57 | 6676.52 | 6697.679 | 6561.225 | -21.15868 | 83.81076 | 34.99425 | 17.64897
89.580002 | 6646.9785 | 6701.072 | 6564.761 | -54.0932 | 83.66153 | 35.02307 | 17.62626
89.589996 | 6523.625 | 6704.475 | 6568.308 | -180.85 | 83.51216 | 35.05117 | 17.60361
89.599998 | 6342.5107 | 6707.894 | 6571.872 | -365.383 | 83.3623 | 35.07834 | 17.58099
89.610001 | 6517.6562 | 6711.326 | 6575.45 | -193.6694 | 83.21203 | 35.10472 | 17.55843
89.620003 | 6682.895 | 6714.77 | 6579.042 | -31.87486 | 83.06138 | 35.13015 | 17.5359
89.629997 | 6469.9272 | 6718.224 | 6582.646 | -248.2965 | 82.91042 | 35.15435 | 17.51344
89.639999 | 6421.0728 | 6721.693 | 6586.265 | -300.6201 | 82.75887 | 35.17757 | 17.49102
89.650002 | 6579.8306 | 6725.175 | 6589.9 | -145.3442 | 82.60679 | 35.19953 | 17.46864
89.660004 | 6678.9634 | 6728.669 | 6593.548 | -49.70525 | 82.45424 | 35.22027 | 17.44631
89.669998 | 6478.8247 | 6732.172 | 6597.207 | -253.347 | 82.30126 | 35.23948 | 17.42404
89.68 | 6253.9995 | 6735.69 | 6600.883 | -481.6904 | 82.14764 | 35.25739 | 17.40181
89.690002 | 6298.6904 | 6739.22 | 6604.573 | -440.5296 | 81.99337 | 35.27372 | 17.37961
89.699997 | 6509.9365 | 6742.76 | 6608.275 | -232.823 | 81.83866 | 35.28842 | 17.35748
89.709999 | 6708.5586 | 6746.313 | 6611.993 | -37.75486 | 81.68321 | 35.30151 | 17.33539
89.720001 | 6672.1782 | 6749.879 | 6615.726 | -77.7009 | 81.52712 | 35.31279 | 17.31334
89.730003 | 6614.3657 | 6753.456 | 6619.472 | -139.0908 | 81.37039 | 35.32227 | 17.29133
89.739998 | 6744.6011 | 6757.043 | 6623.231 | -12.44174 | 81.21311 | 35.3297 | 17.26939
89.75 | 6825.9062 | 6760.643 | 6627.006 | 65.26282 | 81.05507 | 35.33527 | 17.24748
89.760002 | 6799.5186 | 6764.255 | 6630.795 | 35.26333 | 80.89628 | 35.33871 | 17.22561
89.769997 | 6801.6821 | 6767.876 | 6634.595 | 33.80606 | 80.73697 | 35.33997 | 17.2038
89.779999 | 6869.2021 | 6771.511 | 6638.413 | 97.69138 | 80.57682 | 35.33908 | 17.18203
89.790001 | 6622.6079 | 6775.157 | 6642.244 | -152.5487 | 80.41595 | 35.33586 | 17.16031
89.800003 | 6403.001 | 6778.814 | 6646.09 | -375.8127 | 80.25437 | 35.33031 | 17.13862
89.809998 | 6433.5537 | 6782.479 | 6649.948 | -348.9256 | 80.09219 | 35.32222 | 17.117
89.82 | 6495.5796 | 6786.159 | 6653.822 | -290.579 | 79.92919 | 35.31174 | 17.0954
89.830002 | 6479.3862 | 6789.849 | 6657.711 | -310.4627 | 79.76542 | 35.29866 | 17.07385
89.839996 | 6727.394 | 6793.547 | 6661.611 | -66.15327 | 79.60111 | 35.28298 | 17.05237
89.849998 | 6820.3906 | 6797.259 | 6665.528 | 23.1312 | 79.4359 | 35.26452 | 17.03091
89.860001 | 6676.7295 | 6800.983 | 6669.46 | -124.2534 | 79.26998 | 35.24342 | 17.00949
89.870003 | 6658.3335 | 6804.717 | 6673.406 | -146.3834 | 79.10337 | 35.21949 | 16.98812
89.879997 | 6557.605 | 6808.459 | 6677.363 | -250.8536 | 78.93619 | 35.19266 | 16.96681
89.889999 | 6552.6577 | 6812.214 | 6681.338 | -259.5565 | 78.76815 | 35.163 | 16.94553
89.900002 | 6759.6333 | 6815.981 | 6685.327 | -56.34759 | 78.5994 | 35.13037 | 16.92429
89.910004 | 6874.3115 | 6819.758 | 6689.33 | 54.55352 | 78.43001 | 35.09474 | 16.9031
89.919998 | 6872.8706 | 6823.543 | 6693.345 | 49.32792 | 78.26004 | 35.05607 | 16.88196
89.93 | 6916.2637 | 6827.341 | 6697.377 | 88.92244 | 78.08934 | 35.01438 | 16.86086
89.940002 | 6901.2021 | 6831.15 | 6701.423 | 70.05164 | 77.91793 | 34.96956 | 16.83979
89.949997 | 6750.1304 | 6834.968 | 6705.481 | -84.83726 | 77.74603 | 34.9216 | 16.81878
89.959999 | 6616.9966 | 6838.798 | 6709.557 | -221.8018 | 77.5734 | 34.87053 | 16.79781
89.970001 | 6582.0151 | 6842.64 | 6713.646 | -260.6246 | 77.40015 | 34.81626 | 16.77688
89.980003 | 6823.1846 | 6846.492 | 6717.751 | -23.30718 | 77.22633 | 34.75877 | 16.75599
89.989998 | 6841.6665 | 6850.352 | 6721.867 | -8.685365 | 77.05206 | 34.69809 | 16.73515
90 | 6841.6665 | 6854.226 | 6726 | -12.55902 | 76.87715 | 34.63421 | 16.71435