## Summary
Parameter | Mo2C_Pbcn_fixed | MoO2_P21c_fixed P 21/c | MoC_0.66 F m -3 m
Sample | M26.txt | M26.txt | M26.txt
Method | GSAS-II | GSAS-II | GSAS-II
Phase name | Mo2C_Pbcn_fixed | MoO2_P21c_fixed P 21/c | MoC_0.66 F m -3 m
COD / MP ID | manual | manual | manual
Formula | Mo8 C4 | Mo4 O8 | Mo4 C2.64
Space group
Space group # | 60 | 14 | 225
Crystal system | orthorhombic | monoclinic | cubic
a (Å) | 4.74217 | 5.54283 | 4.24961
b (Å) | 6.02094 | 4.85066 | 4.24961
c (Å) | 5.20058 | 5.6076 | 4.24961
α (°) | 90 | 90 | 90
β (°) | 90 | 120.721 | 90
γ (°) | 90 | 90 | 90
Volume (A^3) | 148.48868 | 129.61032 | 76.74449
da/a0 (%) | -0.251 | 0.036 | -0.08
db/b0 (%) | -0.914 | -0.367 | -0.08
dc/c0 (%) | -0.78 | -0.599 | -0.08
dV/V0 (%) | -1.934 | -1.481 | -0.239
Weight fraction (%) | 67.8 | 12.3 | 19.9
GSAS-II mass weight fraction (%) | 65.8 | 15.1 | 19.1
Weight fraction ± (%) | 1.36 | 1 | 1
Weight fraction error source | integrated_phase_area_diagonal_covariance+systematic_floor | integrated_phase_area_diagonal_covariance+systematic_floor | integrated_phase_area_diagonal_covariance+systematic_floor
Weight fraction propagated sigma (%) | 0.593 | 0.446 | 0.512
Weight fraction systematic floor (%) | 1.357 | 1 | 1
Weight fraction method | integrated_phase_pattern_area | integrated_phase_pattern_area | integrated_phase_pattern_area
Integrated phase fraction (%) | 67.8 | 12.3 | 19.9
Integrated - wt fraction (percentage points) | 2.03 | -2.8 | 0.77
Integrated phase fraction method | primary_quant_from_refined_phase_envelope | primary_quant_from_refined_phase_envelope | primary_quant_from_refined_phase_envelope
Crystallite size (nm) | 1000 | 1000 | 1000
Crystallite size source | gsas_hap_size | gsas_hap_size | gsas_hap_size
Scale factor | 240.58677 | 88.09253 | 136.73794
Scale factor sigma | 3.20316224 | 3.48191953 | 4.03314344
Scale factor sigma (%) | 1.331 | 3.953 | 2.95
Scale factor sigma source | gsas_covariance | gsas_covariance | gsas_covariance
Scale * phase mass value | 196213.9 | 45081.53 | 56810.38
Legacy mass-weighted scale value | 196213.9 | 45081.53 | 56810.38
U (Caglioti) | 0.01489 | 0.01489 | 0.01489
V (Caglioti) | -0.01538 | -0.01538 | -0.01538
W (Caglioti) | 0.00566 | 0.00566 | 0.00566
X (Lorentzian) | 1.03269 | 1.03269 | 1.03269
Y (Lorentzian) | -0.92378 | -0.92378 | -0.92378
η at strongest | 0 | 0 | 0
FWHM (°) | 0.0454 | 0.0539 | 0.0469
FWHM reference 2theta (deg) | 39.48 | 26 | 36.62
FWHM reference hkl | [1, 0, 2] | [1, 1, 1] | [1, 1, 1]
N reflections | 20 | 43 | 5
Seeded by | gsas2 | gsas2 | gsas2
Zero shift (°) | -0.00344 | -0.00344 | -0.00344
Rwp (%) | 10.18 | 10.18 | 10.18
Rp (%) | 7.3 | 7.3 | 7.3
χ² | 133.54 | 133.54 | 133.54
GoF | 11.556 | 11.556 | 11.556

## Plot Data
2theta | Y_obs | Y_calc | Background | Residual | Mo2C_Pbcn_fixed | MoO2_P21c_fixed P 21/c | MoC_0.66 F m -3 m | Mo2C_Pbcn_fixed peak 2θ | Mo2C_Pbcn_fixed [hkl] | MoO2_P21c_fixed P 21/c peak 2θ | MoO2_P21c_fixed P 21/c [hkl] | MoC_0.66 F m -3 m peak 2θ | MoC_0.66 F m -3 m [hkl]
10 | 33060.3359 | 33128.8 | 33104.81 | -68.46887 | 14.03073 | 5.924524 | 4.043352 | 34.392 | [021] | 18.606 | [100] | 36.595 | [111]
10.01 | 32677.002 | 33103.33 | 33079.31 | -426.3307 | 14.04077 | 5.931318 | 4.046219 | 34.462 | [002] | 25.97 | [111] | 42.51 | [200]
10.02 | 32023.1973 | 33077.88 | 33053.84 | -1054.683 | 14.05082 | 5.938124 | 4.04909 | 37.915 | [200] | 26.038 | [011] | 61.685 | [220]
10.03 | 32528.0469 | 33052.45 | 33028.39 | -524.4004 | 14.06089 | 5.944943 | 4.051964 | 39.428 | [121] | 31.892 | [102] | 73.907 | [311]
10.04 | 31968.7539 | 33027.03 | 33002.96 | -1058.28 | 14.07096 | 5.951773 | 4.054841 | 39.491 | [102] | 37.035 | [020] | 77.791 | [222]
10.05 | 32022.123 | 33001.64 | 32977.54 | -979.5172 | 14.08104 | 5.958617 | 4.057721 | 52.112 | [221] | 37.078 | [202]
10.06 | 31932.373 | 32976.27 | 32952.15 | -1043.893 | 14.09114 | 5.965472 | 4.060604 | 52.162 | [202] | 37.274 | [002]
10.07 | 32417.8203 | 32950.91 | 32926.77 | -533.0908 | 14.10125 | 5.972339 | 4.06349 | 61.559 | [040] | 37.49 | [111]
10.08 | 32369.209 | 32925.58 | 32901.42 | -556.3668 | 14.11136 | 5.97922 | 4.066379 | 61.694 | [023] | 37.726 | [200]
10.09 | 33918.7344 | 32900.26 | 32876.08 | 1018.475 | 14.12149 | 5.986113 | 4.069272 | 69.496 | [321] | 41.814 | [012]
10.1 | 33355.75 | 32874.96 | 32850.77 | 480.7867 | 14.13163 | 5.993017 | 4.072168 | 69.538 | [302] | 42.225 | [210]
10.11 | 32288.7617 | 32849.69 | 32825.47 | -560.9244 | 14.14178 | 5.999935 | 4.075066 | 72.497 | [042] | 49.661 | [122]
10.12 | 31822.8184 | 32824.43 | 32800.19 | -1001.61 | 14.15194 | 6.006864 | 4.077968 | 72.663 | [004] | 50.364 | [102]
10.13 | 31636.1465 | 32799.19 | 32774.93 | -1163.043 | 14.16212 | 6.013807 | 4.080873 | 74.622 | [240] | 53.3 | [213]
10.14 | 32088.7461 | 32773.97 | 32749.69 | -685.2241 | 14.1723 | 6.020762 | 4.083781 | 74.745 | [223] | 53.41 | [222]
10.15 | 31724.7988 | 32748.77 | 32724.47 | -1023.971 | 14.1825 | 6.027729 | 4.086692 | 75.642 | [142] | 53.558 | [022]
10.16 | 31585.3945 | 32723.59 | 32699.27 | -1138.195 | 14.1927 | 6.034709 | 4.089606 | 75.805 | [104] | 53.899 | [220]
10.17 | 31488.8809 | 32698.43 | 32674.09 | -1209.547 | 14.20292 | 6.041703 | 4.092524 | 81.042 | [400] | 54.093 | [311]
10.18 | 31481.8652 | 32673.28 | 32648.93 | -1191.42 | 14.21315 | 6.048708 | 4.095444 | 84.855 | [242] | 54.276 | [211]
10.19 | 31984.7207 | 32648.16 | 32623.78 | -663.4407 | 14.22339 | 6.055726 | 4.098368 | 85.014 | [204] | 58.02 | [300]
10.2 | 31932.668 | 32623.06 | 32598.66 | -690.3889 | 14.23364 | 6.062757 | 4.101295 |  |  | 60.294 | [131]
10.21 | 32032.8047 | 32597.97 | 32573.55 | -565.1669 | 14.2439 | 6.069801 | 4.104224 |  |  | 60.353 | [313]
10.22 | 32013.0176 | 32572.91 | 32548.47 | -559.8876 | 14.25417 | 6.076857 | 4.107158 |  |  | 60.66 | [013]
10.23 | 31728.0332 | 32547.86 | 32523.4 | -819.8246 | 14.26445 | 6.083927 | 4.110094 |  |  | 64.14 | [122]
10.24 | 31417.9219 | 32522.83 | 32498.35 | -1104.908 | 14.27475 | 6.091009 | 4.113034 |  |  | 66.66 | [204]
10.25 | 31892.6074 | 32497.82 | 32473.32 | -605.2126 | 14.28505 | 6.098104 | 4.115977 |  |  | 67.047 | [131]
10.26 | 32112.5684 | 32472.83 | 32448.31 | -360.261 | 14.29537 | 6.105213 | 4.118922 |  |  | 67.556 | [402]
10.27 | 31888.3008 | 32447.86 | 32423.32 | -559.5569 | 14.3057 | 6.112333 | 4.121872 |  |  | 67.941 | [202]
10.28 | 31818.2324 | 32422.9 | 32398.34 | -604.6724 | 14.31604 | 6.119468 | 4.124824 |  |  | 69.758 | [304]
10.29 | 32317.3809 | 32397.97 | 32373.39 | -80.5899 | 14.32639 | 6.126615 | 4.127779 |  |  | 70.011 | [104]
10.3 | 32177.3594 | 32373.06 | 32348.45 | -195.6961 | 14.33675 | 6.133776 | 4.130738 |  |  | 73.777 | [113]
10.31 | 31688.4902 | 32348.16 | 32323.54 | -659.6688 | 14.34713 | 6.140948 | 4.1337 |  |  | 74.349 | [311]
10.32 | 31684.1016 | 32323.28 | 32298.64 | -639.1797 | 14.35751 | 6.148135 | 4.136665 |  |  | 78.788 | [224]
10.33 | 31743.3867 | 32298.42 | 32273.76 | -555.0355 | 14.36791 | 6.155335 | 4.139633 |  |  | 78.869 | [040]
10.34 | 31800.168 | 32273.58 | 32248.9 | -473.4138 | 14.37832 | 6.162549 | 4.142605 |  |  | 78.895 | [133]
10.35 | 31738.6562 | 32248.76 | 32224.06 | -510.1038 | 14.38873 | 6.169773 | 4.14558 |  |  | 78.973 | [404]
10.36 | 31297.5371 | 32223.96 | 32199.23 | -926.4198 | 14.39917 | 6.177013 | 4.148557 |  |  | 79.456 | [331]
10.37 | 31640.5293 | 32199.17 | 32174.43 | -558.6431 | 14.40961 | 6.184266 | 4.151539 |  |  | 79.628 | [422]
10.38 | 32255.0957 | 32174.41 | 32149.64 | 80.68934 | 14.42006 | 6.191533 | 4.154523 |  |  | 80.574 | [400]
10.39 | 31874.2715 | 32149.66 | 32124.87 | -275.3874 | 14.43053 | 6.198811 | 4.157511 |  |  | 81.946 | [124]
10.4 | 32096.1816 | 32124.93 | 32100.12 | -28.74834 | 14.441 | 6.206104 | 4.160503 |  |  | 84.769 | [333]
10.41 | 31942.748 | 32100.22 | 32075.39 | -157.4715 | 14.45149 | 6.21341 | 4.163496 |  |  | 85.037 | [033]
10.42 | 31882.084 | 32075.78 | 32050.68 | -193.6931 | 14.71152 | 6.220831 | 4.166561 |  |  | 89.503 | [302]
10.43 | 31726.5664 | 32051.1 | 32025.98 | -324.5372 | 14.72215 | 6.228164 | 4.169562
10.44 | 32221.873 | 32026.45 | 32001.31 | 195.4245 | 14.73279 | 6.235511 | 4.172566
10.45 | 31823.2676 | 32001.81 | 31976.65 | -178.5442 | 14.74344 | 6.242871 | 4.175573
10.46 | 31318.8711 | 31977.19 | 31952.01 | -658.3223 | 14.75411 | 6.250246 | 4.178584
10.47 | 31708.752 | 31952.59 | 31927.39 | -243.8414 | 14.76479 | 6.257633 | 4.181598
10.48 | 31762.9453 | 31928.17 | 31902.79 | -165.225 | 14.9344 | 6.264909 | 4.184532
10.49 | 31332.1172 | 31903.61 | 31878.2 | -571.4896 | 14.94518 | 6.272325 | 4.187552
10.5 | 31306.457 | 31879.06 | 31853.64 | -572.6046 | 14.95597 | 6.279754 | 4.190576
10.51 | 31585.8418 | 31854.53 | 31829.09 | -268.6928 | 14.96677 | 6.287197 | 4.193603
10.52 | 31782.332 | 31830.03 | 31804.56 | -47.69377 | 14.97758 | 6.294653 | 4.196633
10.53 | 32002.7539 | 31805.54 | 31780.04 | 197.2188 | 14.9884 | 6.302123 | 4.199667
10.54 | 31807.3086 | 31781.06 | 31755.55 | 26.24605 | 14.99924 | 6.309607 | 4.202704
10.55 | 31299.3242 | 31756.73 | 31731.08 | -457.4087 | 15.1348 | 6.317155 | 4.205777
10.56 | 31493.1738 | 31732.3 | 31706.62 | -239.1228 | 15.14572 | 6.324667 | 4.208821
10.57 | 31392.7188 | 31707.88 | 31682.18 | -315.1595 | 15.15665 | 6.332193 | 4.211869
10.58 | 31804.1133 | 31683.48 | 31657.76 | 120.6352 | 15.16759 | 6.339734 | 4.214918
10.59 | 32057.1387 | 31659.1 | 31633.35 | 398.0428 | 15.17855 | 6.347288 | 4.217972
10.6 | 32091.3203 | 31634.73 | 31608.97 | 456.5887 | 15.18952 | 6.354856 | 4.221029
10.61 | 32136.4277 | 31610.39 | 31584.6 | 526.0424 | 15.2005 | 6.362439 | 4.224089
10.62 | 31816.1016 | 31586.14 | 31560.25 | 229.9654 | 15.29095 | 6.369974 | 4.227112
10.63 | 31139.375 | 31561.83 | 31535.92 | -422.4508 | 15.30199 | 6.377585 | 4.230179
10.64 | 30564.5371 | 31537.53 | 31511.6 | -972.9961 | 15.31305 | 6.38521 | 4.23325
10.65 | 30653.877 | 31513.26 | 31487.31 | -859.3815 | 15.32411 | 6.392849 | 4.236324
10.66 | 29735.5059 | 31489 | 31463.03 | -1753.496 | 15.33519 | 6.400503 | 4.2394
10.67 | 30466.7168 | 31464.76 | 31438.77 | -998.0456 | 15.34628 | 6.408171 | 4.242481
10.68 | 31945.5645 | 31440.54 | 31414.52 | 505.0234 | 15.35739 | 6.415854 | 4.245565
10.69 | 31452.4395 | 31416.34 | 31390.3 | 36.10205 | 15.3685 | 6.42355 | 4.248652
10.7 | 31265.9863 | 31392.15 | 31366.09 | -126.1653 | 15.37963 | 6.431262 | 4.251743
10.71 | 31383.5957 | 31367.98 | 31341.9 | 15.61231 | 15.39077 | 6.438988 | 4.254837
10.72 | 30997.9199 | 31343.83 | 31317.73 | -345.913 | 15.40192 | 6.446728 | 4.257935
10.73 | 31514.0566 | 31319.7 | 31293.57 | 194.3566 | 15.41308 | 6.454484 | 4.261036
10.74 | 32049.3242 | 31295.58 | 31269.43 | 753.7394 | 15.42426 | 6.462253 | 4.26414
10.75 | 32095.9531 | 31271.49 | 31245.31 | 824.466 | 15.43544 | 6.470038 | 4.267247
10.76 | 31978.3027 | 31247.41 | 31221.21 | 730.8956 | 15.44664 | 6.477837 | 4.270359
10.77 | 31225.6367 | 31223.34 | 31197.13 | 2.292113 | 15.45786 | 6.485651 | 4.273473
10.78 | 30309.2578 | 31199.3 | 31173.06 | -890.0418 | 15.46908 | 6.49348 | 4.276591
10.79 | 30496.1133 | 31175.27 | 31149.01 | -679.1588 | 15.48032 | 6.501323 | 4.279713
10.8 | 31137.0293 | 31151.26 | 31124.98 | -14.23286 | 15.49157 | 6.509182 | 4.282838
10.81 | 30899.8223 | 31127.27 | 31100.96 | -227.4473 | 15.50283 | 6.517055 | 4.285967
10.82 | 30722.9082 | 31103.29 | 31076.97 | -380.3863 | 15.51411 | 6.524943 | 4.289099
10.83 | 31331.4336 | 31079.34 | 31052.99 | 252.0967 | 15.52539 | 6.532847 | 4.292233
10.84 | 31055.4746 | 31055.4 | 31029.02 | 0.07803756 | 15.53669 | 6.540766 | 4.295372
10.85 | 30460.5879 | 31031.47 | 31005.08 | -570.8857 | 15.54801 | 6.548699 | 4.298515
10.86 | 30037.1016 | 31007.57 | 30981.15 | -970.4664 | 15.55933 | 6.556647 | 4.30166
10.87 | 30416.2246 | 30983.68 | 30957.24 | -567.4552 | 15.57067 | 6.564611 | 4.30481
10.88 | 30967.0488 | 30959.81 | 30933.35 | 7.239984 | 15.58202 | 6.57259 | 4.307962
10.89 | 30716.4766 | 30935.96 | 30909.47 | -219.4786 | 15.59345 | 6.580583 | 4.311119
10.9 | 30541.3066 | 30912.12 | 30885.61 | -370.8121 | 15.60482 | 6.588593 | 4.314278
10.91 | 30804.877 | 30888.3 | 30861.77 | -83.42253 | 15.61621 | 6.596618 | 4.317442
10.92 | 30745.4629 | 30864.5 | 30837.94 | -119.0346 | 15.62761 | 6.604659 | 4.320608
10.93 | 30578.7383 | 30840.71 | 30814.14 | -261.9744 | 15.63902 | 6.612713 | 4.323779
10.94 | 30647.832 | 30816.95 | 30790.35 | -169.113 | 15.65045 | 6.620784 | 4.326952
10.95 | 30565.9785 | 30793.19 | 30766.57 | -227.216 | 15.66189 | 6.62887 | 4.33013
10.96 | 30655.7578 | 30769.46 | 30742.82 | -113.7033 | 15.67334 | 6.636972 | 4.333311
10.97 | 30677.4961 | 30745.74 | 30719.08 | -68.24868 | 15.6848 | 6.64509 | 4.336495
10.98 | 29735.9473 | 30722.05 | 30695.36 | -986.0982 | 15.69628 | 6.653222 | 4.339683
10.99 | 30261.3926 | 30698.36 | 30671.65 | -436.9708 | 15.70776 | 6.661371 | 4.342874
11 | 30957.0273 | 30674.7 | 30647.96 | 282.3291 | 15.71927 | 6.669535 | 4.346069
11.01 | 31033.6094 | 30651.05 | 30624.29 | 382.5594 | 15.73078 | 6.677716 | 4.349268
11.02 | 30780.4883 | 30627.42 | 30600.64 | 153.0694 | 15.74231 | 6.685911 | 4.35247
11.03 | 30491.4434 | 30603.8 | 30577 | -112.3613 | 15.75388 | 6.694122 | 4.355676
11.04 | 30010.8145 | 30580.21 | 30553.38 | -569.393 | 15.76543 | 6.70235 | 4.358885
11.05 | 30174.2812 | 30556.63 | 30529.78 | -382.3459 | 15.777 | 6.710594 | 4.362098
11.06 | 29946.2637 | 30533.06 | 30506.19 | -586.8 | 15.78858 | 6.718852 | 4.365314
11.07 | 30258.2832 | 30509.52 | 30482.62 | -251.2339 | 15.80017 | 6.727127 | 4.368534
11.08 | 30491.9688 | 30485.99 | 30459.07 | 5.981372 | 15.81177 | 6.735419 | 4.371758
11.09 | 30594.5488 | 30462.47 | 30435.53 | 132.0742 | 15.82339 | 6.743727 | 4.374985
11.1 | 30268.7109 | 30438.98 | 30412.01 | -170.2676 | 15.83502 | 6.752049 | 4.378216
11.11 | 29762.1953 | 30415.5 | 30388.51 | -653.304 | 15.84667 | 6.760389 | 4.38145
11.12 | 30225.1309 | 30392.04 | 30365.03 | -166.9059 | 15.85832 | 6.768744 | 4.384688
11.13 | 30553.6426 | 30368.59 | 30341.56 | 185.0515 | 15.86999 | 6.777117 | 4.38793
11.14 | 29968.7402 | 30345.16 | 30318.1 | -376.4219 | 15.88167 | 6.785505 | 4.391175
11.15 | 30152.9785 | 30321.75 | 30294.67 | -168.7713 | 15.89337 | 6.793909 | 4.394424
11.16 | 30221.1953 | 30298.35 | 30271.25 | -77.15898 | 15.90508 | 6.802331 | 4.397676
11.17 | 30416.6328 | 30274.98 | 30247.85 | 141.6574 | 15.9168 | 6.810768 | 4.400933
11.18 | 30682.9707 | 30251.61 | 30224.46 | 431.3576 | 15.92853 | 6.819222 | 4.404193
11.19 | 30517.4395 | 30228.27 | 30201.09 | 289.172 | 15.94028 | 6.827692 | 4.407456
11.2 | 30259.2129 | 30204.94 | 30177.74 | 54.27439 | 15.95204 | 6.836179 | 4.410723
11.21 | 30408.3008 | 30181.63 | 30154.4 | 226.6747 | 15.96382 | 6.844682 | 4.413994
11.22 | 30367.3926 | 30158.33 | 30131.08 | 209.0623 | 15.9756 | 6.853202 | 4.417269
11.23 | 30211.8906 | 30135.05 | 30107.78 | 76.83961 | 15.9874 | 6.861739 | 4.420547
11.24 | 30160.9277 | 30111.79 | 30084.49 | 49.13945 | 15.99922 | 6.870292 | 4.423828
11.25 | 30428.7598 | 30088.54 | 30061.22 | 340.2178 | 16.01104 | 6.878863 | 4.427114
11.26 | 30412.6055 | 30065.31 | 30037.97 | 347.2932 | 16.02289 | 6.88745 | 4.430403
11.27 | 30337.4199 | 30042.1 | 30014.73 | 295.3209 | 16.03474 | 6.896053 | 4.433696
11.28 | 29768.9199 | 30018.9 | 29991.51 | -249.9823 | 16.04661 | 6.904674 | 4.436993
11.29 | 30160.8828 | 29995.72 | 29968.31 | 165.161 | 16.05849 | 6.913312 | 4.440293
11.3 | 30069.9922 | 29972.56 | 29945.12 | 97.4343 | 16.07038 | 6.921967 | 4.443597
11.31 | 30537.0703 | 29949.41 | 29921.95 | 587.66 | 16.08229 | 6.930638 | 4.446905
11.32 | 30247.0781 | 29926.28 | 29898.8 | 320.7989 | 16.09421 | 6.939327 | 4.450217
11.33 | 29972.9375 | 29903.16 | 29875.66 | 69.77314 | 16.10614 | 6.948034 | 4.453531
11.34 | 30123.7207 | 29880.07 | 29852.53 | 243.6548 | 16.11809 | 6.956757 | 4.456851
11.35 | 29665.334 | 29856.98 | 29829.43 | -191.6498 | 16.13005 | 6.965497 | 4.460173
11.36 | 29425.8828 | 29833.92 | 29806.34 | -408.0351 | 16.14202 | 6.974255 | 4.463499
11.37 | 29894.2344 | 29810.87 | 29783.26 | 83.36604 | 16.15401 | 6.98303 | 4.46683
11.38 | 30195.4199 | 29787.84 | 29760.21 | 407.5848 | 16.16601 | 6.991824 | 4.470164
11.39 | 30025.8125 | 29764.82 | 29737.17 | 260.9945 | 16.17803 | 7.000633 | 4.473502
11.4 | 29765.2578 | 29741.82 | 29714.14 | 23.44056 | 16.19005 | 7.00946 | 4.476843
11.41 | 29762.9707 | 29718.83 | 29691.13 | 44.13805 | 16.2021 | 7.018304 | 4.480188
11.42 | 29772.7539 | 29695.86 | 29668.14 | 76.88965 | 16.21415 | 7.027168 | 4.483537
11.43 | 29573.3145 | 29672.91 | 29645.16 | -99.59753 | 16.22622 | 7.036048 | 4.48689
11.44 | 29196.8262 | 29649.98 | 29622.2 | -453.1498 | 16.2383 | 7.044945 | 4.490247
11.45 | 29103.3633 | 29627.06 | 29599.26 | -523.6927 | 16.2504 | 7.053861 | 4.493607
11.46 | 29576.8086 | 29604.15 | 29576.33 | -27.34365 | 16.26251 | 7.062794 | 4.496971
11.47 | 30172.4219 | 29581.26 | 29553.42 | 591.1573 | 16.27463 | 7.071745 | 4.50034
11.48 | 29198.7754 | 29558.39 | 29530.52 | -359.6176 | 16.28677 | 7.080714 | 4.503712
11.49 | 29419.709 | 29535.54 | 29507.64 | -115.8284 | 16.29892 | 7.089701 | 4.507088
11.5 | 29844.1934 | 29512.7 | 29484.78 | 331.4955 | 16.31109 | 7.098706 | 4.510467
11.51 | 29746.6562 | 29489.87 | 29461.93 | 256.7817 | 16.32327 | 7.107729 | 4.513849
11.52 | 30126.9062 | 29467.07 | 29439.1 | 659.8391 | 16.33546 | 7.116769 | 4.517237
11.53 | 29687.8867 | 29444.28 | 29416.28 | 243.6111 | 16.34766 | 7.125828 | 4.520629
11.54 | 29406.1133 | 29421.5 | 29393.48 | -15.38688 | 16.35989 | 7.134905 | 4.524024
11.55 | 29732.0527 | 29398.74 | 29370.7 | 333.312 | 16.37212 | 7.144002 | 4.527422
11.56 | 29951.9004 | 29376 | 29347.93 | 575.9032 | 16.38437 | 7.153114 | 4.530825
11.57 | 29453.4121 | 29353.27 | 29325.18 | 100.1425 | 16.39663 | 7.162246 | 4.534232
11.58 | 29406.3945 | 29330.56 | 29302.44 | 75.83662 | 16.4089 | 7.171397 | 4.537641
11.59 | 29648.7227 | 29307.86 | 29279.72 | 340.8606 | 16.42119 | 7.180567 | 4.541056
11.6 | 29460.666 | 29285.18 | 29257.01 | 175.4838 | 16.4335 | 7.189753 | 4.544474
11.61 | 29781.1484 | 29262.52 | 29234.33 | 518.6302 | 16.44582 | 7.198959 | 4.547896
11.62 | 30301.248 | 29239.87 | 29211.65 | 1061.378 | 16.45815 | 7.208183 | 4.551322
11.63 | 30143.8086 | 29217.24 | 29188.99 | 926.571 | 16.47049 | 7.217427 | 4.554752
11.64 | 29970.082 | 29194.62 | 29166.35 | 775.4609 | 16.48285 | 7.226688 | 4.558186
11.65 | 29890.1934 | 29172.02 | 29143.73 | 718.1731 | 16.49523 | 7.235968 | 4.561624
11.66 | 30740.8574 | 29149.44 | 29121.12 | 1591.422 | 16.50762 | 7.245268 | 4.565065
11.67 | 30523.9531 | 29126.87 | 29098.52 | 1397.087 | 16.52002 | 7.254587 | 4.56851
11.68 | 29572.6191 | 29104.31 | 29075.94 | 468.3064 | 16.53243 | 7.263923 | 4.57196
11.69 | 29056.502 | 29081.77 | 29053.38 | -25.27299 | 16.54486 | 7.273279 | 4.575413
11.7 | 29115.2207 | 29059.25 | 29030.83 | 55.9677 | 16.55731 | 7.282654 | 4.578871
11.71 | 29270.6387 | 29036.75 | 29008.3 | 233.892 | 16.56977 | 7.292048 | 4.582332
11.72 | 29545.4082 | 29014.26 | 28985.79 | 531.1521 | 16.58224 | 7.301461 | 4.585798
11.73 | 30342.4824 | 28991.78 | 28963.29 | 1350.701 | 16.59473 | 7.310893 | 4.589267
11.74 | 30164.3848 | 28969.32 | 28940.8 | 1195.063 | 16.60723 | 7.320345 | 4.59274
11.75 | 29889.7383 | 28946.88 | 28918.33 | 942.86 | 16.61975 | 7.329816 | 4.596217
11.76 | 29471.0137 | 28924.45 | 28895.88 | 546.5635 | 16.63228 | 7.339306 | 4.599698
11.77 | 29413.0195 | 28902.04 | 28873.44 | 510.9817 | 16.64482 | 7.348815 | 4.603183
11.78 | 28989.2207 | 28879.64 | 28851.02 | 109.5797 | 16.65738 | 7.358345 | 4.606673
11.79 | 28744.8105 | 28857.26 | 28828.61 | -112.4493 | 16.66995 | 7.367893 | 4.610165
11.8 | 28866.752 | 28834.89 | 28806.22 | 31.85789 | 16.68254 | 7.377461 | 4.613663
11.81 | 29327.5957 | 28812.54 | 28783.84 | 515.0517 | 16.69514 | 7.387048 | 4.617165
11.82 | 29824.8477 | 28790.21 | 28761.48 | 1034.638 | 16.70776 | 7.396656 | 4.62067
11.83 | 29718.6758 | 28767.89 | 28739.14 | 950.7855 | 16.72039 | 7.406283 | 4.624178
11.84 | 29294.6973 | 28745.59 | 28716.81 | 549.1106 | 16.73304 | 7.41593 | 4.627692
11.85 | 29235.3594 | 28723.3 | 28694.5 | 512.0608 | 16.7457 | 7.425596 | 4.63121
11.86 | 29403.3125 | 28701.03 | 28672.2 | 702.2865 | 16.75837 | 7.435283 | 4.63473
11.87 | 29064.9336 | 28678.77 | 28649.91 | 386.1647 | 16.77106 | 7.444989 | 4.638256
11.88 | 29264.8633 | 28656.54 | 28627.65 | 608.3257 | 16.78378 | 7.465184 | 4.641789
11.89 | 29469.3281 | 28634.31 | 28605.39 | 835.0167 | 16.7965 | 7.474935 | 4.645323
11.9 | 29132.8633 | 28612.1 | 28583.16 | 520.7628 | 16.80923 | 7.484707 | 4.64886
11.91 | 28036.9121 | 28589.91 | 28560.94 | -552.9929 | 16.82198 | 7.494499 | 4.652401
11.92 | 28134.2324 | 28567.72 | 28538.73 | -433.4925 | 16.83474 | 7.504312 | 4.655947
11.93 | 28937.9414 | 28545.56 | 28516.54 | 392.3812 | 16.84752 | 7.514144 | 4.659497
11.94 | 28902.1855 | 28523.41 | 28494.36 | 378.7746 | 16.86031 | 7.523996 | 4.663051
11.95 | 28730.7988 | 28501.28 | 28472.2 | 229.5219 | 16.87312 | 7.53387 | 4.666609
11.96 | 29202.5059 | 28479.16 | 28450.06 | 723.3477 | 16.88594 | 7.543763 | 4.670172
11.97 | 28926.5977 | 28457.05 | 28427.93 | 469.5429 | 16.89878 | 7.553678 | 4.673738
11.98 | 28973.3301 | 28434.97 | 28405.81 | 538.3634 | 16.91163 | 7.563613 | 4.677309
11.99 | 29460.1914 | 28412.89 | 28383.72 | 1047.297 | 16.92449 | 7.573568 | 4.680883
12 | 29027.4297 | 28390.84 | 28361.63 | 636.5933 | 16.93737 | 7.583545 | 4.684461
12.01 | 28784.5254 | 28368.88 | 28339.56 | 415.643 | 16.95028 | 7.681735 | 4.688046
12.02 | 29139.0898 | 28346.86 | 28317.51 | 792.2291 | 16.96319 | 7.697028 | 4.691635
12.03 | 29064.8887 | 28324.85 | 28295.47 | 740.0398 | 16.97612 | 7.707112 | 4.695226
12.04 | 29186.498 | 28302.85 | 28273.45 | 883.6456 | 16.98906 | 7.717217 | 4.698821
12.05 | 29031.9922 | 28280.87 | 28251.44 | 751.1211 | 17.00202 | 7.727344 | 4.702421
12.06 | 28598.6641 | 28258.9 | 28229.45 | 339.7591 | 17.01499 | 7.73749 | 4.706025
12.07 | 28000.293 | 28236.95 | 28207.47 | -236.661 | 17.02797 | 7.747658 | 4.709633
12.08 | 27979.9062 | 28215.02 | 28185.51 | -235.1121 | 17.04097 | 7.757849 | 4.713244
12.09 | 28479.5117 | 28193.1 | 28163.56 | 286.4141 | 17.05399 | 7.76806 | 4.71686
12.1 | 28688.7695 | 28171.19 | 28141.63 | 517.5774 | 17.06702 | 7.778292 | 4.720481
12.11 | 28806.3691 | 28149.3 | 28119.71 | 657.0673 | 17.08006 | 7.788545 | 4.724106
12.12 | 28601.4609 | 28127.43 | 28097.81 | 474.0344 | 17.09313 | 7.79882 | 4.727734
12.13 | 28992.8203 | 28105.57 | 28075.92 | 887.2539 | 17.1062 | 7.809118 | 4.731368
12.14 | 28932.0547 | 28083.72 | 28054.05 | 848.3334 | 17.11929 | 7.819436 | 4.735005
12.15 | 29076.3105 | 28061.89 | 28032.19 | 1014.419 | 17.1324 | 7.829775 | 4.738647
12.16 | 29147.7734 | 28040.12 | 28010.35 | 1107.653 | 17.14553 | 7.884249 | 4.742293
12.17 | 28554.4766 | 28018.32 | 27988.52 | 536.156 | 17.15866 | 7.894655 | 4.745943
12.18 | 28330.7422 | 27996.54 | 27966.71 | 334.2065 | 17.17182 | 7.90508 | 4.749597
12.19 | 28561.3945 | 27974.81 | 27944.91 | 586.5886 | 17.18494 | 7.955555 | 4.753244
12.2 | 28413.1016 | 27953.05 | 27923.13 | 460.0505 | 17.19813 | 7.966045 | 4.756908
12.21 | 28200.6543 | 27931.31 | 27901.36 | 269.343 | 17.21133 | 7.976558 | 4.760575
12.22 | 28286.0137 | 27909.59 | 27879.61 | 376.4272 | 17.22454 | 7.987092 | 4.764246
12.23 | 28335.1348 | 27887.88 | 27857.87 | 447.2581 | 17.23777 | 7.997649 | 4.767922
12.24 | 28315.3477 | 27866.18 | 27836.15 | 449.1659 | 17.25101 | 8.008228 | 4.771602
12.25 | 28496.4766 | 27844.5 | 27814.44 | 651.9747 | 17.26427 | 8.01883 | 4.775285
12.26 | 28957.9414 | 27822.84 | 27792.75 | 1135.105 | 17.27755 | 8.029454 | 4.778974
12.27 | 29295.9062 | 27801.19 | 27771.07 | 1494.719 | 17.29084 | 8.0401 | 4.782667
12.28 | 29571.6504 | 27779.55 | 27749.41 | 1792.099 | 17.30415 | 8.050768 | 4.786364
12.29 | 29320.9746 | 27757.93 | 27727.76 | 1563.043 | 17.31747 | 8.06146 | 4.790066
12.3 | 29255.5684 | 27736.33 | 27706.13 | 1519.242 | 17.33081 | 8.072176 | 4.793771
12.31 | 29518.0352 | 27714.74 | 27684.51 | 1803.3 | 17.34416 | 8.082912 | 4.797482
12.32 | 29447.6426 | 27693.16 | 27662.91 | 1754.483 | 17.35753 | 8.093672 | 4.801196
12.33 | 28967.8809 | 27671.6 | 27641.32 | 1296.282 | 17.37092 | 8.104455 | 4.804915
12.34 | 28590.3789 | 27650.07 | 27619.74 | 940.3057 | 17.3843 | 8.13528 | 4.808633
12.35 | 28345.1973 | 27628.54 | 27598.19 | 716.6552 | 17.39771 | 8.146118 | 4.81236
12.36 | 28033.4668 | 27607.03 | 27576.64 | 426.441 | 17.41114 | 8.156979 | 4.816092
12.37 | 27451.2031 | 27585.52 | 27555.11 | -134.3212 | 17.42459 | 8.167865 | 4.819828
12.38 | 28254.9062 | 27564.04 | 27533.6 | 690.8686 | 17.43806 | 8.178774 | 4.823569
12.39 | 28690.8398 | 27542.57 | 27512.1 | 1148.274 | 17.45154 | 8.189704 | 4.827314
12.4 | 28383.3535 | 27521.11 | 27490.61 | 862.2449 | 17.46503 | 8.200721 | 4.831064
12.41 | 28410.8809 | 27499.67 | 27469.14 | 911.2147 | 17.47854 | 8.2117 | 4.834818
12.42 | 28368.9004 | 27478.24 | 27447.69 | 890.6618 | 17.49207 | 8.222703 | 4.838576
12.43 | 28957.0137 | 27456.83 | 27426.24 | 1500.188 | 17.50561 | 8.233727 | 4.842339
12.44 | 28936.1602 | 27435.43 | 27404.82 | 1500.733 | 17.51917 | 8.244777 | 4.846106
12.45 | 28070.9824 | 27414.04 | 27383.41 | 656.9383 | 17.53274 | 8.25585 | 4.849878
12.46 | 27919.3066 | 27392.68 | 27362.01 | 526.6312 | 17.54634 | 8.266948 | 4.853654
12.47 | 27573.6719 | 27371.32 | 27340.63 | 202.3506 | 17.55994 | 8.278068 | 4.857434
12.48 | 27670.2949 | 27349.98 | 27319.26 | 320.3129 | 17.57357 | 8.289213 | 4.86122
12.49 | 28419.0254 | 27328.66 | 27297.9 | 1090.368 | 17.5872 | 8.300382 | 4.865009
12.5 | 28425.9453 | 27307.35 | 27276.57 | 1118.598 | 17.60086 | 8.311575 | 4.868803
12.51 | 27670.9375 | 27286.05 | 27255.24 | 384.8856 | 17.61453 | 8.322793 | 4.872601
12.52 | 27843.1914 | 27264.77 | 27233.93 | 578.4203 | 17.62822 | 8.334034 | 4.876404
12.53 | 28152.5117 | 27243.51 | 27212.64 | 909.0067 | 17.64192 | 8.3453 | 4.880211
12.54 | 27934.3848 | 27222.25 | 27191.36 | 712.1312 | 17.65564 | 8.356622 | 4.884023
12.55 | 28375.0586 | 27201.02 | 27170.09 | 1174.042 | 17.66938 | 8.367937 | 4.88784
12.56 | 28935.3477 | 27179.79 | 27148.84 | 1755.553 | 17.68313 | 8.379276 | 4.891661
12.57 | 28644.8438 | 27158.59 | 27127.6 | 1486.257 | 17.6969 | 8.390639 | 4.895487
12.58 | 28064.0234 | 27137.39 | 27106.38 | 926.6298 | 17.71068 | 8.402028 | 4.899316
12.59 | 27926.1406 | 27116.22 | 27085.17 | 809.9255 | 17.72448 | 8.413443 | 4.903151
12.6 | 27959.5488 | 27095.05 | 27063.98 | 864.4977 | 17.7383 | 8.424881 | 4.90699
12.61 | 27922.875 | 27073.94 | 27042.8 | 848.9303 | 17.75209 | 8.479468 | 4.910822
12.62 | 27694.209 | 27052.81 | 27021.64 | 641.3992 | 17.76594 | 8.490977 | 4.91467
12.63 | 27404.8145 | 27031.69 | 27000.49 | 373.1251 | 17.77981 | 8.502512 | 4.918523
12.64 | 27378.707 | 27010.58 | 26979.35 | 368.1234 | 17.79369 | 8.514071 | 4.92238
12.65 | 27577.1035 | 26989.49 | 26958.23 | 587.6112 | 17.80759 | 8.525657 | 4.926242
12.66 | 27898.0645 | 26968.42 | 26937.13 | 929.6491 | 17.8215 | 8.537267 | 4.930108
12.67 | 28255.0684 | 26947.35 | 26916.03 | 1307.715 | 17.83543 | 8.548904 | 4.933979
12.68 | 28192.7539 | 26926.31 | 26894.96 | 1266.449 | 17.84938 | 8.560565 | 4.937855
12.69 | 27796.4102 | 26905.27 | 26873.89 | 891.1384 | 17.86335 | 8.572251 | 4.941735
12.7 | 27541.1211 | 26884.25 | 26852.85 | 656.8682 | 17.87733 | 8.583964 | 4.94562
12.71 | 27651.1035 | 26863.25 | 26831.81 | 787.8551 | 17.89133 | 8.595703 | 4.94951
12.72 | 27892.9551 | 26842.26 | 26810.79 | 1050.697 | 17.90535 | 8.607467 | 4.953404
12.73 | 27905.4336 | 26821.28 | 26789.79 | 1084.151 | 17.91938 | 8.619258 | 4.957303
12.74 | 27808.9023 | 26800.32 | 26768.8 | 1008.581 | 17.93343 | 8.631074 | 4.961207
12.75 | 27569.3789 | 26779.37 | 26747.82 | 790.0042 | 17.94749 | 8.642918 | 4.965114
12.76 | 27529.1289 | 26758.46 | 26726.86 | 770.6645 | 17.96155 | 8.676899 | 4.969021
12.77 | 27426.0312 | 26737.55 | 26705.91 | 688.4848 | 17.97565 | 8.688804 | 4.972939
12.78 | 27609.9375 | 26716.64 | 26684.98 | 893.2947 | 17.98977 | 8.700736 | 4.976861
12.79 | 27873.3047 | 26695.75 | 26664.06 | 1177.551 | 18.0039 | 8.712694 | 4.980787
12.8 | 28357.1719 | 26674.88 | 26643.15 | 1682.293 | 18.01805 | 8.724681 | 4.984719
12.81 | 27877.9277 | 26654.02 | 26622.26 | 1223.909 | 18.03222 | 8.736691 | 4.988656
12.82 | 26906.7637 | 26633.17 | 26601.38 | 273.5916 | 18.0464 | 8.74873 | 4.992597
12.83 | 27013.3887 | 26612.34 | 26580.52 | 401.0484 | 18.0606 | 8.760795 | 4.996541
12.84 | 26992.5 | 26591.52 | 26559.67 | 400.9772 | 18.07482 | 8.772887 | 5.000492
12.85 | 26524.3086 | 26570.77 | 26538.84 | -46.45776 | 18.08907 | 8.831724 | 5.004454
12.86 | 26788.1855 | 26549.98 | 26518.02 | 238.208 | 18.10333 | 8.843892 | 5.008413
12.87 | 27325.7578 | 26529.2 | 26497.22 | 796.5548 | 18.11759 | 8.856088 | 5.012378
12.88 | 27027.7539 | 26508.44 | 26476.43 | 519.3111 | 18.13188 | 8.868312 | 5.016347
12.89 | 26769.7793 | 26487.7 | 26455.65 | 282.0825 | 18.14618 | 8.880561 | 5.020322
12.9 | 26950.5078 | 26466.97 | 26434.89 | 483.5424 | 18.1605 | 8.893112 | 5.0243
12.91 | 27241.3652 | 26446.25 | 26414.14 | 795.1172 | 18.17484 | 8.905417 | 5.028283
12.92 | 27262.7246 | 26425.54 | 26393.41 | 837.1797 | 18.18919 | 8.917751 | 5.032272
12.93 | 27073.3223 | 26404.86 | 26372.69 | 668.4663 | 18.20357 | 8.93011 | 5.036265
12.94 | 26423.1758 | 26384.18 | 26351.98 | 38.99443 | 18.21795 | 8.942499 | 5.040263
12.95 | 26403.8965 | 26363.52 | 26331.29 | 40.37554 | 18.23236 | 8.954915 | 5.044265
12.96 | 26420.0684 | 26342.87 | 26310.61 | 77.19361 | 18.24678 | 8.96736 | 5.048274
12.97 | 26211.3145 | 26322.24 | 26289.95 | -110.9283 | 18.26122 | 8.979831 | 5.052286
12.98 | 26056.9102 | 26301.63 | 26269.3 | -244.7149 | 18.27568 | 8.992331 | 5.056304
12.99 | 26120 | 26281.04 | 26248.67 | -161.0449 | 18.29017 | 9.028213 | 5.060329
13 | 26233.5117 | 26260.46 | 26228.05 | -26.94387 | 18.30466 | 9.040781 | 5.064355
13.01 | 25935.9922 | 26239.88 | 26207.44 | -303.8882 | 18.31917 | 9.053378 | 5.068387
13.02 | 26079.7344 | 26219.32 | 26186.85 | -139.585 | 18.3337 | 9.066003 | 5.072424
13.03 | 26183.3887 | 26198.77 | 26166.27 | -15.38395 | 18.34824 | 9.078656 | 5.076466
13.04 | 26106.0371 | 26178.24 | 26145.71 | -72.20291 | 18.36281 | 9.091339 | 5.080512
13.05 | 26398.375 | 26157.72 | 26125.16 | 240.6535 | 18.37739 | 9.104051 | 5.084563
13.06 | 26636.877 | 26137.22 | 26104.62 | 499.6598 | 18.39199 | 9.11679 | 5.08862
13.07 | 26239.8633 | 26116.74 | 26084.1 | 123.1254 | 18.4066 | 9.140427 | 5.09268
13.08 | 26219.8184 | 26096.26 | 26063.59 | 123.5566 | 18.42123 | 9.15323 | 5.096745
13.09 | 26442.6484 | 26075.8 | 26043.1 | 366.8485 | 18.43588 | 9.166064 | 5.100816
13.1 | 26501.5547 | 26055.35 | 26022.62 | 446.2027 | 18.45055 | 9.178923 | 5.104892
13.11 | 26770.1934 | 26034.92 | 26002.15 | 735.2751 | 18.46524 | 9.191814 | 5.108973
13.12 | 26361.4648 | 26014.5 | 25981.7 | 346.9661 | 18.47994 | 9.204735 | 5.113059
13.13 | 25695.832 | 25994.09 | 25961.26 | -298.2612 | 18.49466 | 9.217686 | 5.117149
13.14 | 25858.3359 | 25973.7 | 25940.84 | -115.3659 | 18.5094 | 9.230664 | 5.121245
13.15 | 26169.1367 | 25953.32 | 25920.43 | 215.8122 | 18.52416 | 9.243674 | 5.125346
13.16 | 26100.4824 | 25932.96 | 25900.04 | 167.5212 | 18.53894 | 9.256713 | 5.129451
13.17 | 26203.8418 | 25912.61 | 25879.65 | 291.2298 | 18.55373 | 9.269783 | 5.133562
13.18 | 26130.0137 | 25892.28 | 25859.29 | 237.7369 | 18.56854 | 9.282881 | 5.137677
13.19 | 25810.3438 | 25871.96 | 25838.93 | -61.61193 | 18.58337 | 9.296011 | 5.141797
13.2 | 26063.8008 | 25851.65 | 25818.6 | 212.1521 | 18.59822 | 9.30917 | 5.145923
13.21 | 26392 | 25831.36 | 25798.27 | 560.6443 | 18.61309 | 9.32236 | 5.150054
13.22 | 25885.6621 | 25811.08 | 25777.96 | 74.58 | 18.62797 | 9.341016 | 5.154189
13.23 | 25692.8262 | 25790.82 | 25757.66 | -97.99093 | 18.64287 | 9.354269 | 5.158329
13.24 | 25702.5234 | 25770.57 | 25737.38 | -68.04278 | 18.65779 | 9.367553 | 5.162475
13.25 | 25519.0117 | 25750.33 | 25717.11 | -231.3175 | 18.67273 | 9.380869 | 5.166626
13.26 | 25625.0234 | 25730.11 | 25696.85 | -105.0829 | 18.68768 | 9.394214 | 5.170781
13.27 | 25488.6855 | 25709.9 | 25676.61 | -221.2119 | 18.70266 | 9.407591 | 5.174942
13.28 | 25362.7227 | 25689.7 | 25656.38 | -326.9797 | 18.71765 | 9.420997 | 5.179108
13.29 | 25520.8594 | 25669.52 | 25636.17 | -148.662 | 18.73266 | 9.434437 | 5.183279
13.3 | 25930.9434 | 25649.35 | 25615.97 | 281.589 | 18.74769 | 9.447907 | 5.187455
13.31 | 26180.4863 | 25629.2 | 25595.79 | 551.2849 | 18.76274 | 9.461409 | 5.191637
13.32 | 25921.8633 | 25609.06 | 25575.61 | 312.801 | 18.7778 | 9.474941 | 5.195823
13.33 | 25679.6797 | 25588.94 | 25555.46 | 90.7425 | 18.79289 | 9.488506 | 5.200013
13.34 | 25398.2129 | 25568.83 | 25535.31 | -170.6138 | 18.80867 | 9.502103 | 5.20421
13.35 | 25301.0645 | 25548.73 | 25515.18 | -247.665 | 18.82379 | 9.515728 | 5.208412
13.36 | 25472.5527 | 25528.65 | 25495.07 | -56.0935 | 18.83893 | 9.52939 | 5.212619
13.37 | 25594.1152 | 25508.58 | 25474.96 | 85.53836 | 18.85409 | 9.543082 | 5.216831
13.38 | 25642.9551 | 25488.52 | 25454.87 | 154.4337 | 18.86927 | 9.556807 | 5.221047
13.39 | 25512.1348 | 25468.48 | 25434.8 | 43.65492 | 18.88447 | 9.570561 | 5.22527
13.4 | 25059.5938 | 25448.45 | 25414.74 | -388.8585 | 18.89968 | 9.58435 | 5.229498
13.41 | 25190.3418 | 25428.44 | 25394.69 | -238.0968 | 18.91491 | 9.598171 | 5.23373
13.42 | 25425.834 | 25408.44 | 25374.66 | 17.39526 | 18.93017 | 9.612027 | 5.237968
13.43 | 25094.7734 | 25388.45 | 25354.64 | -293.6794 | 18.94544 | 9.625911 | 5.242211
13.44 | 25182.2188 | 25368.48 | 25334.63 | -186.262 | 18.96072 | 9.639831 | 5.246459
13.45 | 25690.9277 | 25348.52 | 25314.64 | 342.4051 | 18.97603 | 9.653783 | 5.250712
13.46 | 26030.2578 | 25328.58 | 25294.66 | 701.6795 | 18.99136 | 9.667769 | 5.254971
13.47 | 25918.6504 | 25308.65 | 25274.7 | 610.0025 | 19.00671 | 9.681786 | 5.259235
13.48 | 25507.0664 | 25288.73 | 25254.75 | 218.335 | 19.02207 | 9.695838 | 5.263504
13.49 | 25290.2344 | 25268.83 | 25234.81 | 21.40538 | 19.03779 | 9.709923 | 5.267778
13.5 | 25438.6738 | 25248.94 | 25214.89 | 189.7336 | 19.0532 | 9.724042 | 5.272058
13.51 | 25701.5762 | 25229.07 | 25194.98 | 472.511 | 19.06862 | 9.738194 | 5.276343
13.52 | 25658.5137 | 25209.2 | 25175.09 | 449.3097 | 19.08406 | 9.752379 | 5.280633
13.53 | 25111.5215 | 25189.36 | 25155.21 | -77.83517 | 19.09952 | 9.766598 | 5.284928
13.54 | 24760.3008 | 25169.52 | 25135.34 | -409.2224 | 19.115 | 9.780853 | 5.289229
13.55 | 24657.0566 | 25149.7 | 25115.48 | -492.6469 | 19.13049 | 9.795141 | 5.293535
13.56 | 24995.9531 | 25129.9 | 25095.64 | -133.9445 | 19.14601 | 9.809462 | 5.297847
13.57 | 25463.2148 | 25110.11 | 25075.82 | 353.1093 | 19.16155 | 9.823818 | 5.302164
13.58 | 25401.5273 | 25090.33 | 25056.01 | 311.2 | 19.1771 | 9.838209 | 5.306485
13.59 | 25412.0391 | 25070.56 | 25036.21 | 341.4763 | 19.19267 | 9.852635 | 5.310812
13.6 | 25277.8477 | 25050.81 | 25016.42 | 227.0355 | 19.20827 | 9.867093 | 5.315145
13.61 | 24883.9902 | 25031.08 | 24996.65 | -147.0851 | 19.22388 | 9.881588 | 5.319483
13.62 | 25000.623 | 25011.35 | 24976.89 | -10.72919 | 19.23951 | 9.896118 | 5.323827
13.63 | 25074.0703 | 24991.64 | 24957.15 | 82.42743 | 19.25516 | 9.910683 | 5.328175
13.64 | 24985.2051 | 24971.95 | 24937.42 | 13.25777 | 19.27083 | 9.925282 | 5.33253
13.65 | 25411.5371 | 24952.27 | 24917.7 | 459.2715 | 19.28653 | 9.939916 | 5.33689
13.66 | 25353.1816 | 24932.6 | 24898 | 420.5841 | 19.30224 | 9.954586 | 5.341254
13.67 | 24860.7637 | 24912.94 | 24878.31 | -52.17957 | 19.31796 | 9.969293 | 5.345625
13.68 | 24579.1035 | 24893.3 | 24858.64 | -314.1993 | 19.33371 | 9.984034 | 5.35
13.69 | 24397.8555 | 24873.68 | 24838.97 | -475.8205 | 19.34948 | 9.998811 | 5.354381
13.7 | 24457.9746 | 24854.06 | 24819.33 | -396.0884 | 19.36527 | 10.01362 | 5.358768
13.71 | 24790.4199 | 24834.46 | 24799.69 | -44.04378 | 19.38107 | 10.02847 | 5.363161
13.72 | 24903.0938 | 24814.88 | 24780.07 | 88.21567 | 19.3969 | 10.04336 | 5.367558
13.73 | 24658.3105 | 24795.31 | 24760.46 | -136.9958 | 19.41275 | 10.05828 | 5.371962
13.74 | 24873.498 | 24775.75 | 24740.87 | 97.74981 | 19.42861 | 10.07324 | 5.37637
13.75 | 25132.3125 | 24756.2 | 24721.29 | 376.1087 | 19.4445 | 10.08824 | 5.380783
13.76 | 24944.709 | 24736.67 | 24701.72 | 208.0359 | 19.4604 | 10.10327 | 5.385203
13.77 | 24759.9844 | 24717.16 | 24682.17 | 42.82827 | 19.47633 | 10.11834 | 5.389628
13.78 | 24803.8887 | 24697.65 | 24662.63 | 106.2358 | 19.49228 | 10.13344 | 5.394058
13.79 | 24879.9961 | 24678.16 | 24643.11 | 201.8328 | 19.50824 | 10.14858 | 5.398494
13.8 | 24897.3281 | 24658.69 | 24623.6 | 238.6407 | 19.52422 | 10.16376 | 5.402936
13.81 | 24571.918 | 24639.23 | 24604.1 | -67.30719 | 19.54023 | 10.17898 | 5.407384
13.82 | 23994.0879 | 24619.78 | 24584.61 | -625.6888 | 19.55626 | 10.19423 | 5.411836
13.83 | 23908.4902 | 24600.34 | 24565.14 | -691.8516 | 19.5723 | 10.20953 | 5.416294
13.84 | 24317.5508 | 24580.92 | 24545.69 | -263.3699 | 19.58836 | 10.22486 | 5.420758
13.85 | 24635.207 | 24561.51 | 24526.24 | 73.69383 | 19.60445 | 10.24023 | 5.425227
13.86 | 24745.5312 | 24542.12 | 24506.81 | 203.4119 | 19.62056 | 10.25563 | 5.429701
13.87 | 24537.627 | 24522.74 | 24487.4 | 14.88783 | 19.63668 | 10.27108 | 5.434182
13.88 | 24698.3574 | 24503.37 | 24467.99 | 194.9847 | 19.65283 | 10.28656 | 5.438668
13.89 | 24485.7598 | 24484.02 | 24448.61 | 1.740007 | 19.66899 | 10.30208 | 5.443161
13.9 | 24041.252 | 24464.68 | 24429.23 | -423.4286 | 19.68518 | 10.31764 | 5.447658
13.91 | 24445 | 24445.36 | 24409.87 | -0.3550005 | 19.70138 | 10.33324 | 5.45216
13.92 | 24415.791 | 24426.04 | 24390.52 | -10.25207 | 19.71761 | 10.34888 | 5.456669
13.93 | 24135.541 | 24406.74 | 24371.19 | -271.2038 | 19.73386 | 10.36456 | 5.461183
13.94 | 24085.6504 | 24387.46 | 24351.86 | -301.8097 | 19.75012 | 10.38027 | 5.465703
13.95 | 24486.0156 | 24368.19 | 24332.56 | 117.8266 | 19.76641 | 10.39603 | 5.470229
13.96 | 24248.0977 | 24348.93 | 24313.26 | -100.8339 | 19.78272 | 10.41182 | 5.47476
13.97 | 23986.5117 | 24329.69 | 24293.98 | -343.1761 | 19.79905 | 10.42766 | 5.479297
13.98 | 24086.8594 | 24310.46 | 24274.71 | -223.5982 | 19.8154 | 10.44353 | 5.48384
13.99 | 23894.4668 | 24291.24 | 24255.46 | -396.7742 | 19.83177 | 10.45944 | 5.488389
14 | 24084.8516 | 24272.04 | 24236.22 | -187.1864 | 19.84816 | 10.4754 | 5.492942
14.01 | 23966.1914 | 24252.85 | 24217 | -286.6573 | 19.86457 | 10.49139 | 5.497502
14.02 | 23591.3242 | 24233.67 | 24197.78 | -642.3487 | 19.881 | 10.50743 | 5.502068
14.03 | 23748.0898 | 24214.51 | 24178.58 | -466.4209 | 19.89745 | 10.5235 | 5.506639
14.04 | 23987.4805 | 24195.36 | 24159.4 | -207.8816 | 19.91392 | 10.53962 | 5.511216
14.05 | 24240.2695 | 24176.23 | 24140.23 | 64.04242 | 19.93042 | 10.55578 | 5.515799
14.06 | 24358.832 | 24157.11 | 24121.07 | 201.7264 | 19.94693 | 10.57198 | 5.520388
14.07 | 24275.0547 | 24138 | 24101.92 | 137.0569 | 19.96347 | 10.58822 | 5.524983
14.08 | 24225.0176 | 24118.9 | 24082.79 | 106.1141 | 19.98002 | 10.6045 | 5.529582
14.09 | 24357.459 | 24099.82 | 24063.67 | 257.6362 | 19.9966 | 10.62082 | 5.534188
14.1 | 24056.4414 | 24080.76 | 24044.57 | -24.31426 | 20.0132 | 10.63718 | 5.5388
14.11 | 23987.4141 | 24061.7 | 24025.48 | -74.28797 | 20.02982 | 10.65359 | 5.543417
14.12 | 23634.3379 | 24042.66 | 24006.4 | -408.3242 | 20.04646 | 10.67004 | 5.548041
14.13 | 23246.4355 | 24023.64 | 23987.33 | -777.2001 | 20.06312 | 10.68653 | 5.55267
14.14 | 23797.5391 | 24004.62 | 23968.28 | -207.0836 | 20.0798 | 10.70306 | 5.557306
14.15 | 23976.1738 | 23985.62 | 23949.25 | -9.44951 | 20.0965 | 10.71963 | 5.561947
14.16 | 23338.8555 | 23966.64 | 23930.22 | -627.782 | 20.11323 | 10.73625 | 5.566593
14.17 | 23440.6172 | 23947.67 | 23911.21 | -507.048 | 20.12997 | 10.75292 | 5.571246
14.18 | 24249.8105 | 23928.71 | 23892.21 | 321.104 | 20.14674 | 10.76962 | 5.575905
14.19 | 24558.2109 | 23909.76 | 23873.23 | 648.4496 | 20.16353 | 10.78636 | 5.580569
14.2 | 24085.0176 | 23890.83 | 23854.26 | 194.188 | 20.18034 | 10.80315 | 5.58524
14.21 | 23997.2285 | 23871.91 | 23835.3 | 125.3171 | 20.19717 | 10.81999 | 5.589916
14.22 | 24107.7109 | 23853.01 | 23816.36 | 254.7041 | 20.21402 | 10.83686 | 5.594599
14.23 | 24100.041 | 23834.12 | 23797.43 | 265.9253 | 20.23089 | 10.85378 | 5.599288
14.24 | 23915.0391 | 23815.24 | 23778.52 | 99.80096 | 20.24779 | 10.87075 | 5.603982
14.25 | 23617.0508 | 23796.37 | 23759.61 | -179.3233 | 20.2647 | 10.88776 | 5.608682
14.26 | 23913.0391 | 23777.52 | 23740.72 | 135.5156 | 20.28164 | 10.90481 | 5.613388
14.27 | 23929.9609 | 23758.69 | 23721.85 | 171.2744 | 20.2986 | 10.92191 | 5.6181
14.28 | 23816.0859 | 23739.86 | 23702.99 | 76.22297 | 20.31558 | 10.93905 | 5.622818
14.29 | 23611.7266 | 23721.05 | 23684.14 | -109.3263 | 20.33258 | 10.95624 | 5.627542
14.3 | 23507.9844 | 23702.26 | 23665.3 | -194.272 | 20.34961 | 10.97347 | 5.632273
14.31 | 23530.1543 | 23683.47 | 23646.48 | -153.319 | 20.36665 | 10.99075 | 5.63701
14.32 | 23353.5254 | 23664.7 | 23627.67 | -311.1784 | 20.38372 | 11.00807 | 5.641752
14.33 | 23235.0293 | 23645.95 | 23608.87 | -410.9184 | 20.40081 | 11.02544 | 5.646499
14.34 | 23370.3984 | 23627.21 | 23590.09 | -256.8067 | 20.41792 | 11.04286 | 5.651254
14.35 | 23273.6621 | 23608.48 | 23571.32 | -334.8139 | 20.43505 | 11.06032 | 5.656014
14.36 | 23238.0078 | 23589.76 | 23552.57 | -351.7526 | 20.45221 | 11.07783 | 5.660781
14.37 | 23350.1504 | 23571.06 | 23533.83 | -220.9079 | 20.46939 | 11.09538 | 5.665554
14.38 | 23290.7871 | 23552.37 | 23515.1 | -261.5825 | 20.48658 | 11.11298 | 5.670332
14.39 | 23473.6758 | 23533.69 | 23496.38 | -60.01865 | 20.50381 | 11.13062 | 5.675117
14.4 | 23830.334 | 23515.03 | 23477.68 | 315.3013 | 20.52105 | 11.14832 | 5.679909
14.41 | 23788.3105 | 23496.38 | 23459 | 291.926 | 20.53831 | 11.16606 | 5.684705
14.42 | 23643.3691 | 23477.75 | 23440.32 | 165.6194 | 20.5556 | 11.18385 | 5.689508
14.43 | 23319.9297 | 23459.13 | 23421.66 | -139.1987 | 20.57291 | 11.20168 | 5.694318
14.44 | 23057.8047 | 23440.52 | 23403.01 | -382.7158 | 20.59024 | 11.21956 | 5.699134
14.45 | 22992.6406 | 23421.93 | 23384.38 | -429.2855 | 20.60759 | 11.23749 | 5.703955
14.46 | 22946.127 | 23403.35 | 23365.76 | -457.2182 | 20.62497 | 11.25548 | 5.708783
14.47 | 23098.084 | 23384.78 | 23347.15 | -286.6937 | 20.64237 | 11.2735 | 5.713618
14.48 | 23219.8691 | 23366.22 | 23328.55 | -146.3545 | 20.65979 | 11.29158 | 5.718458
14.49 | 23063.7578 | 23347.68 | 23309.97 | -283.9252 | 20.67723 | 11.3097 | 5.723305
14.5 | 22413.7578 | 23329.16 | 23291.41 | -915.398 | 20.6947 | 11.32788 | 5.728157
14.51 | 22240.7637 | 23310.64 | 23272.85 | -1069.878 | 20.71218 | 11.3461 | 5.733016
14.52 | 22697.3809 | 23292.14 | 23254.31 | -594.7609 | 20.72969 | 11.36437 | 5.737881
14.53 | 23207.5352 | 23273.65 | 23235.78 | -66.11976 | 20.74723 | 11.38269 | 5.742753
14.54 | 23397.4902 | 23255.18 | 23217.27 | 142.3087 | 20.76478 | 11.40106 | 5.74763
14.55 | 23476.1738 | 23236.72 | 23198.77 | 239.4522 | 20.78236 | 11.41949 | 5.752514
14.56 | 23251.6387 | 23218.27 | 23180.28 | 33.36371 | 20.79996 | 11.43796 | 5.757405
14.57 | 22824.4102 | 23199.84 | 23161.81 | -375.4317 | 20.81759 | 11.45648 | 5.762302
14.58 | 22815.3848 | 23181.42 | 23143.34 | -366.0373 | 20.83523 | 11.47505 | 5.767204
14.59 | 22973.541 | 23163.02 | 23124.9 | -189.4749 | 20.8529 | 11.49368 | 5.772114
14.6 | 22961.3203 | 23144.62 | 23106.46 | -183.3027 | 20.87059 | 11.51235 | 5.77703
14.61 | 22707.7754 | 23126.24 | 23088.04 | -418.4681 | 20.88831 | 11.53107 | 5.781951
14.62 | 22727.0117 | 23107.88 | 23069.63 | -380.8658 | 20.90604 | 11.54985 | 5.78688
14.63 | 23227.0898 | 23089.52 | 23051.24 | 137.5649 | 20.92381 | 11.56868 | 5.791815
14.64 | 23338.0977 | 23071.19 | 23032.86 | 266.912 | 20.94159 | 11.58756 | 5.796756
14.65 | 23402.3203 | 23052.86 | 23014.49 | 349.4604 | 20.9594 | 11.60649 | 5.801704
14.66 | 23470.7051 | 23034.55 | 22996.14 | 436.1577 | 20.97723 | 11.62548 | 5.806657
14.67 | 23431.873 | 23016.25 | 22977.8 | 415.6245 | 20.99508 | 11.64452 | 5.811617
14.68 | 23342.4258 | 22997.96 | 22959.47 | 344.4629 | 21.01295 | 11.6636 | 5.816584
14.69 | 22645.5391 | 22979.69 | 22941.16 | -334.1516 | 21.03085 | 11.68275 | 5.821557
14.7 | 22405.6738 | 22961.43 | 22922.85 | -555.7581 | 21.04877 | 11.70194 | 5.826537
14.71 | 22881.4473 | 22943.19 | 22904.57 | -61.73916 | 21.06672 | 11.7212 | 5.831523
14.72 | 23096.7363 | 22924.95 | 22886.29 | 171.7819 | 21.08469 | 11.7405 | 5.836516
14.73 | 22576.4062 | 22906.74 | 22868.03 | -330.3296 | 21.10268 | 11.75986 | 5.841515
14.74 | 22428.0547 | 22888.53 | 22849.78 | -460.4759 | 21.1207 | 11.77927 | 5.846521
14.75 | 22597.6797 | 22870.34 | 22831.55 | -272.6591 | 21.13874 | 11.79874 | 5.851532
14.76 | 22455.8906 | 22852.16 | 22813.33 | -396.2697 | 21.1568 | 11.81826 | 5.85655
14.77 | 22370.7383 | 22834 | 22795.12 | -463.2569 | 21.17488 | 11.83783 | 5.861576
14.78 | 22339.3984 | 22815.84 | 22776.93 | -476.4451 | 21.19299 | 11.85746 | 5.866607
14.79 | 22575.6484 | 22797.71 | 22758.75 | -222.0568 | 21.21113 | 11.87715 | 5.871646
14.8 | 22691.2207 | 22779.58 | 22740.58 | -88.35962 | 21.22928 | 11.8969 | 5.87669
14.81 | 22649.4688 | 22761.47 | 22722.42 | -112 | 21.24746 | 11.91669 | 5.881742
14.82 | 22627.9277 | 22743.37 | 22704.28 | -115.4429 | 21.26567 | 11.93655 | 5.8868
14.83 | 22384.1855 | 22725.29 | 22686.15 | -341.1003 | 21.28389 | 11.95646 | 5.891864
14.84 | 21774.2031 | 22707.21 | 22668.04 | -933.0113 | 21.30215 | 11.97643 | 5.896935
14.85 | 22079.8496 | 22689.16 | 22649.94 | -609.3067 | 21.32042 | 11.99645 | 5.902013
14.86 | 22469.3828 | 22671.11 | 22631.85 | -201.7288 | 21.33872 | 12.01654 | 5.907097
14.87 | 22629.5098 | 22653.08 | 22613.77 | -23.57047 | 21.35705 | 12.03668 | 5.912188
14.88 | 22363.7168 | 22635.06 | 22595.71 | -271.3455 | 21.37539 | 12.05688 | 5.917286
14.89 | 21981.7734 | 22617.06 | 22577.66 | -635.2843 | 21.39376 | 12.07713 | 5.922391
14.9 | 22062.2988 | 22599.07 | 22559.63 | -536.7677 | 21.41216 | 12.09744 | 5.927502
14.91 | 22136.666 | 22581.09 | 22541.61 | -444.4226 | 21.43058 | 12.11782 | 5.932619
14.92 | 21913.3906 | 22563.12 | 22523.6 | -649.7335 | 21.44902 | 12.13825 | 5.937743
14.93 | 21846.6055 | 22545.17 | 22505.6 | -698.5674 | 21.46749 | 12.15874 | 5.942874
14.94 | 21814.5273 | 22527.24 | 22487.62 | -712.7078 | 21.48598 | 12.17929 | 5.948012
14.95 | 21962.8789 | 22509.31 | 22469.65 | -546.4318 | 21.5045 | 12.1999 | 5.953156
14.96 | 22095.6621 | 22491.4 | 22451.7 | -395.7375 | 21.52304 | 12.22057 | 5.958308
14.97 | 21849.3984 | 22473.5 | 22433.76 | -624.1034 | 21.5416 | 12.2413 | 5.963467
14.98 | 21685.5449 | 22455.62 | 22415.83 | -770.0725 | 21.5602 | 12.26209 | 5.968632
14.99 | 22114.9688 | 22437.75 | 22397.91 | -322.7776 | 21.57881 | 12.28294 | 5.973803
15 | 22584.9668 | 22419.89 | 22380.01 | 165.0781 | 21.59745 | 12.30385 | 5.978981
15.01 | 22409.5645 | 22402.04 | 22362.12 | 7.520152 | 21.61611 | 12.32483 | 5.984166
15.02 | 22150.1621 | 22384.21 | 22344.24 | -234.0512 | 21.6348 | 12.34586 | 5.989358
15.03 | 21995.8613 | 22366.4 | 22326.38 | -370.5344 | 21.65351 | 12.36696 | 5.994557
15.04 | 21715.6484 | 22348.59 | 22308.53 | -632.943 | 21.67225 | 12.38812 | 5.999763
15.05 | 21825.1484 | 22330.8 | 22290.7 | -505.652 | 21.69101 | 12.40935 | 6.004975
15.06 | 22247.2656 | 22313.02 | 22272.87 | -65.75714 | 21.70979 | 12.43063 | 6.010196
15.07 | 21780.2773 | 22295.26 | 22255.06 | -514.9811 | 21.7286 | 12.45198 | 6.015422
15.08 | 21780.6113 | 22277.51 | 22237.27 | -496.8962 | 21.74744 | 12.47339 | 6.020654
15.09 | 21649.2871 | 22259.77 | 22219.48 | -610.4828 | 21.7663 | 12.49487 | 6.025895
15.1 | 21896.2793 | 22242.05 | 22201.71 | -345.7663 | 21.78518 | 12.51641 | 6.031142
15.11 | 21995.4727 | 22224.33 | 22183.96 | -228.8619 | 21.8041 | 12.53802 | 6.036395
15.12 | 21975.4414 | 22206.64 | 22166.21 | -231.1956 | 21.82303 | 12.55969 | 6.041657
15.13 | 22272.7852 | 22188.95 | 22148.48 | 83.83251 | 21.84199 | 12.58142 | 6.046924
15.14 | 22087.6328 | 22171.28 | 22130.77 | -83.64893 | 21.86098 | 12.60322 | 6.0522
15.15 | 21884.6445 | 22153.62 | 22113.06 | -268.9796 | 21.87999 | 12.62509 | 6.057482
15.16 | 22087.2012 | 22135.98 | 22095.37 | -48.77859 | 21.89902 | 12.64702 | 6.062769
15.17 | 22125.3203 | 22118.35 | 22077.69 | 6.97148 | 21.91809 | 12.66902 | 6.068066
15.18 | 21986.8516 | 22100.73 | 22060.03 | -113.8796 | 21.93717 | 12.69109 | 6.073369
15.19 | 21736.7676 | 22083.13 | 22042.38 | -346.3592 | 21.95628 | 12.71322 | 6.078679
15.2 | 21555.4199 | 22065.54 | 22024.74 | -510.116 | 21.97542 | 12.73542 | 6.083995
15.21 | 21440.9805 | 22047.96 | 22007.12 | -606.9777 | 21.99458 | 12.75769 | 6.089319
15.22 | 21636.4453 | 22030.39 | 21989.51 | -393.9485 | 22.01377 | 12.78002 | 6.094651
15.23 | 21816.127 | 22012.84 | 21971.91 | -196.7158 | 22.03299 | 12.80243 | 6.099989
15.24 | 21523.1445 | 21995.31 | 21954.32 | -472.1606 | 22.05223 | 12.8249 | 6.105334
15.25 | 21969.4551 | 21977.78 | 21936.75 | -8.325614 | 22.07149 | 12.84745 | 6.110686
15.26 | 22153.9141 | 21960.27 | 21919.19 | 193.6445 | 22.09078 | 12.87006 | 6.116046
15.27 | 21890.3262 | 21942.77 | 21901.65 | -52.4457 | 22.1101 | 12.89274 | 6.121412
15.28 | 21736.752 | 21925.29 | 21884.12 | -188.5355 | 22.12944 | 12.9155 | 6.126786
15.29 | 21784.7344 | 21907.82 | 21866.6 | -123.082 | 22.14881 | 12.93832 | 6.132167
15.3 | 21707.3301 | 21890.36 | 21849.09 | -183.0285 | 22.1682 | 12.96122 | 6.137555
15.31 | 21684.668 | 21872.91 | 21831.6 | -188.2461 | 22.18762 | 12.98418 | 6.14295
15.32 | 21756.1543 | 21855.48 | 21814.12 | -99.32863 | 22.20707 | 13.00722 | 6.148353
15.33 | 21152.4805 | 21838.07 | 21796.65 | -685.5846 | 22.22654 | 13.03033 | 6.153762
15.34 | 21116.9727 | 21820.66 | 21779.2 | -703.6879 | 22.24603 | 13.05352 | 6.159179
15.35 | 21163.7266 | 21803.27 | 21761.76 | -639.5427 | 22.26556 | 13.07677 | 6.164603
15.36 | 21371.6992 | 21785.89 | 21744.34 | -414.1922 | 22.28511 | 13.1001 | 6.170034
15.37 | 21438.8379 | 21768.53 | 21726.92 | -329.6889 | 22.30468 | 13.12351 | 6.175473
15.38 | 21249.3477 | 21751.18 | 21709.52 | -501.8278 | 22.32429 | 13.14699 | 6.180919
15.39 | 21372.6289 | 21733.84 | 21692.14 | -361.2087 | 22.34392 | 13.17054 | 6.186373
15.4 | 21272.7773 | 21716.51 | 21674.76 | -443.7356 | 22.36357 | 13.19417 | 6.191833
15.41 | 21280.7246 | 21699.2 | 21657.4 | -418.477 | 22.38325 | 13.21787 | 6.1973
15.42 | 21359.5 | 21681.9 | 21640.06 | -322.4035 | 22.40296 | 13.24165 | 6.202775
15.43 | 21402 | 21664.62 | 21622.72 | -262.6188 | 22.42269 | 13.26551 | 6.208257
15.44 | 21664.4043 | 21647.35 | 21605.4 | 17.05695 | 22.44245 | 13.28944 | 6.213747
15.45 | 21931.6836 | 21630.09 | 21588.09 | 301.5944 | 22.46224 | 13.31345 | 6.219245
15.46 | 21663.2617 | 21612.84 | 21570.8 | 50.41728 | 22.48205 | 13.33754 | 6.22475
15.47 | 21017.3984 | 21595.61 | 21553.52 | -578.2145 | 22.50189 | 13.3617 | 6.230262
15.48 | 21185.5859 | 21578.39 | 21536.25 | -392.8088 | 22.52176 | 13.38595 | 6.235781
15.49 | 21508.207 | 21561.19 | 21519 | -52.98283 | 22.54165 | 13.41027 | 6.241308
15.5 | 21204.9062 | 21544 | 21501.76 | -339.092 | 22.56157 | 13.43467 | 6.246842
15.51 | 20786 | 21526.82 | 21484.53 | -740.82 | 22.58152 | 13.45916 | 6.252383
15.52 | 21005.9316 | 21509.65 | 21467.31 | -503.7234 | 22.60149 | 13.48372 | 6.257932
15.53 | 20877.6094 | 21492.5 | 21450.11 | -614.8939 | 22.62149 | 13.50836 | 6.263489
15.54 | 20819.3984 | 21475.36 | 21432.92 | -655.9666 | 22.64153 | 13.53309 | 6.269053
15.55 | 21187.4082 | 21458.24 | 21415.75 | -270.8317 | 22.66158 | 13.5579 | 6.274625
15.56 | 21209.7305 | 21441.13 | 21398.58 | -231.3976 | 22.68166 | 13.58278 | 6.280204
15.57 | 21172.6836 | 21424.03 | 21381.43 | -251.3461 | 22.70177 | 13.60776 | 6.285791
15.58 | 20971.377 | 21406.94 | 21364.3 | -435.5675 | 22.72191 | 13.63281 | 6.291384
15.59 | 21372.1465 | 21389.87 | 21347.18 | -17.7262 | 22.74207 | 13.65795 | 6.296986
15.6 | 21481.5391 | 21372.81 | 21330.07 | 108.7249 | 22.76226 | 13.68317 | 6.302595
15.61 | 21231.4707 | 21355.77 | 21312.97 | -124.2982 | 22.78248 | 13.70848 | 6.308212
15.62 | 21217.7969 | 21338.74 | 21295.89 | -120.9401 | 22.80273 | 13.73388 | 6.313836
15.63 | 21099.3398 | 21321.72 | 21278.82 | -222.3785 | 22.823 | 13.75936 | 6.319469
15.64 | 21164.1465 | 21304.71 | 21261.76 | -140.5665 | 22.8433 | 13.78492 | 6.325109
15.65 | 20856.5996 | 21287.72 | 21244.72 | -431.1214 | 22.86363 | 13.81057 | 6.330756
15.66 | 20531.4648 | 21270.74 | 21227.69 | -739.2775 | 22.88398 | 13.83631 | 6.33641
15.67 | 20060.248 | 21253.78 | 21210.67 | -1193.529 | 22.90437 | 13.86214 | 6.342073
15.68 | 20317.5586 | 21236.82 | 21193.66 | -919.2661 | 22.92478 | 13.88806 | 6.347744
15.69 | 21191.7676 | 21219.89 | 21176.67 | -28.1183 | 22.94522 | 13.91406 | 6.353422
15.7 | 21117.3281 | 21202.96 | 21159.7 | -85.63228 | 22.96568 | 13.94016 | 6.359107
15.71 | 21158.75 | 21186.05 | 21142.73 | -27.29817 | 22.98618 | 13.96634 | 6.364801
15.72 | 21187.4023 | 21169.15 | 21125.78 | 18.25304 | 23.0067 | 13.99262 | 6.370502
15.73 | 20990.9512 | 21152.26 | 21108.84 | -161.3125 | 23.02725 | 14.01899 | 6.376211
15.74 | 20282.7637 | 21135.39 | 21091.92 | -852.6276 | 23.04783 | 14.04545 | 6.381928
15.75 | 20411.2402 | 21118.53 | 21075 | -707.2921 | 23.06844 | 14.072 | 6.387652
15.76 | 20739.5781 | 21101.69 | 21058.11 | -362.1085 | 23.08907 | 14.09865 | 6.393384
15.77 | 20708.2734 | 21084.85 | 21041.22 | -376.5808 | 23.10973 | 14.12538 | 6.399124
15.78 | 20114.1699 | 21068.04 | 21024.35 | -953.8652 | 23.13042 | 14.15222 | 6.404872
15.79 | 20278.0039 | 21051.23 | 21007.49 | -773.2255 | 23.15114 | 14.17915 | 6.410628
15.8 | 20302.9961 | 21034.44 | 20990.64 | -731.4408 | 23.17189 | 14.20617 | 6.416391
15.81 | 20619.1816 | 21017.66 | 20973.81 | -398.4761 | 23.19267 | 14.23329 | 6.422164
15.82 | 20777.5137 | 21000.89 | 20956.99 | -223.3781 | 23.21347 | 14.26051 | 6.427943
15.83 | 20758.3691 | 20984.14 | 20940.18 | -225.7701 | 23.2343 | 14.28782 | 6.43373
15.84 | 20530.9355 | 20967.4 | 20923.39 | -436.4645 | 23.25517 | 14.31524 | 6.439525
15.85 | 20244.8867 | 20950.67 | 20906.61 | -705.7873 | 23.27606 | 14.34275 | 6.445328
15.86 | 20129.8164 | 20933.96 | 20889.84 | -804.1449 | 23.29697 | 14.37036 | 6.451139
15.87 | 20443.9961 | 20917.26 | 20873.09 | -473.2659 | 23.31792 | 14.39807 | 6.456958
15.88 | 20257.5762 | 20900.58 | 20856.35 | -642.9997 | 23.3389 | 14.42589 | 6.462784
15.89 | 20070.4668 | 20883.9 | 20839.62 | -813.4364 | 23.3599 | 14.4538 | 6.46862
15.9 | 19981.8008 | 20867.24 | 20822.91 | -885.4429 | 23.38094 | 14.48182 | 6.474463
15.91 | 20658.7734 | 20850.6 | 20806.21 | -191.8242 | 23.402 | 14.50994 | 6.480313
15.92 | 20559.2656 | 20833.96 | 20789.52 | -274.6992 | 23.42309 | 14.53817 | 6.486172
15.93 | 20460.6582 | 20817.35 | 20772.84 | -356.687 | 23.44421 | 14.56649 | 6.492039
15.94 | 20568.3984 | 20800.74 | 20756.18 | -232.3406 | 23.46536 | 14.59493 | 6.497914
15.95 | 19897.1777 | 20784.15 | 20739.53 | -886.9684 | 23.48654 | 14.62347 | 6.503797
15.96 | 20548.7852 | 20767.57 | 20722.9 | -218.7813 | 23.50775 | 14.65212 | 6.509688
15.97 | 20747.832 | 20751 | 20706.27 | -3.168243 | 23.52898 | 14.68087 | 6.515588
15.98 | 20570.9961 | 20734.45 | 20689.67 | -163.4512 | 23.55025 | 14.70973 | 6.521496
15.99 | 20350.8418 | 20717.91 | 20673.07 | -367.0658 | 23.57154 | 14.73871 | 6.527412
16 | 20791.2246 | 20701.38 | 20656.49 | 89.84336 | 23.59287 | 14.76779 | 6.533334
16.01 | 20644.4668 | 20684.87 | 20639.92 | -40.4014 | 23.61422 | 14.79698 | 6.539266
16.02 | 20588.4004 | 20668.37 | 20623.36 | -79.96806 | 23.63561 | 14.82629 | 6.545206
16.030001 | 20295.5723 | 20651.88 | 20606.82 | -356.3081 | 23.65702 | 14.85571 | 6.551155
16.040001 | 20178.2109 | 20635.41 | 20590.29 | -457.1964 | 23.67847 | 14.88524 | 6.557111
16.049999 | 20017.2695 | 20618.95 | 20573.77 | -601.6813 | 23.69993 | 14.91488 | 6.563075
16.059999 | 20109.9395 | 20602.5 | 20557.27 | -492.5648 | 23.72144 | 14.94464 | 6.569048
16.07 | 20189.7695 | 20586.07 | 20540.78 | -396.3 | 23.74297 | 14.97452 | 6.57503
16.08 | 20316.043 | 20569.65 | 20524.3 | -253.6067 | 23.76453 | 15.00452 | 6.581019
16.09 | 20049.7305 | 20553.24 | 20507.84 | -503.5126 | 23.78612 | 15.03463 | 6.587016
16.1 | 19796.3008 | 20536.85 | 20491.38 | -740.5491 | 23.80775 | 15.06486 | 6.593023
16.110001 | 19684.4336 | 20520.47 | 20474.94 | -836.0348 | 23.8294 | 15.09522 | 6.599038
16.120001 | 19718.2402 | 20504.1 | 20458.52 | -785.8616 | 23.85108 | 15.12569 | 6.60506
16.129999 | 19501.9492 | 20487.75 | 20442.11 | -985.8026 | 23.87279 | 15.15628 | 6.611089
16.139999 | 19863.0469 | 20471.41 | 20425.71 | -608.365 | 23.89453 | 15.18699 | 6.617129
16.15 | 20057.9648 | 20455.08 | 20409.33 | -397.1188 | 23.91631 | 15.21784 | 6.623178
16.16 | 19748.2402 | 20438.77 | 20392.95 | -690.5301 | 23.93811 | 15.2488 | 6.629234
16.17 | 20147.2324 | 20422.47 | 20376.6 | -275.238 | 23.95994 | 15.2799 | 6.635298
16.18 | 20382.5898 | 20406.18 | 20360.25 | -23.59391 | 23.98181 | 15.31111 | 6.641371
16.190001 | 19701.6348 | 20389.91 | 20343.92 | -688.274 | 24.0037 | 15.34246 | 6.647454
16.200001 | 19669.2871 | 20373.65 | 20327.6 | -704.3617 | 24.02563 | 15.37394 | 6.653544
16.209999 | 19686.7148 | 20357.41 | 20311.29 | -670.6906 | 24.04758 | 15.40553 | 6.65964
16.219999 | 19704.1211 | 20341.17 | 20295 | -637.0509 | 24.06956 | 15.43727 | 6.665747
16.23 | 19550.3789 | 20324.95 | 20278.72 | -774.5715 | 24.09158 | 15.46914 | 6.671863
16.24 | 19644.4297 | 20308.74 | 20262.45 | -664.314 | 24.11363 | 15.50114 | 6.677987
16.25 | 19842.1875 | 20292.55 | 20246.2 | -450.3628 | 24.13571 | 15.53328 | 6.684119
16.26 | 20201.1211 | 20276.37 | 20229.96 | -75.24923 | 24.15781 | 15.56555 | 6.69026
16.27 | 19941.0176 | 20260.2 | 20213.73 | -319.186 | 24.17995 | 15.59796 | 6.696409
16.280001 | 19347.834 | 20244.05 | 20197.51 | -896.2147 | 24.20213 | 15.63051 | 6.702568
16.290001 | 19411.1367 | 20227.91 | 20181.31 | -816.772 | 24.22433 | 15.6632 | 6.708735
16.299999 | 19589.0684 | 20211.79 | 20165.13 | -622.7168 | 24.24656 | 15.69602 | 6.714909
16.309999 | 19658.4434 | 20195.67 | 20148.95 | -537.2285 | 24.26882 | 15.72899 | 6.721092
16.32 | 19641.2598 | 20179.57 | 20132.79 | -538.3105 | 24.29112 | 15.76211 | 6.727286
16.33 | 19475.2656 | 20163.48 | 20116.64 | -688.218 | 24.31344 | 15.79537 | 6.733487
16.34 | 20062.5 | 20147.41 | 20100.51 | -84.91031 | 24.3358 | 15.82877 | 6.739696
16.35 | 20044.9355 | 20131.35 | 20084.38 | -86.41484 | 24.35819 | 15.86232 | 6.745916
16.360001 | 20261.8145 | 20115.3 | 20068.27 | 146.5124 | 24.38061 | 15.89603 | 6.752143
16.370001 | 20314.0625 | 20099.27 | 20052.18 | 214.7937 | 24.40306 | 15.92988 | 6.758379
16.379999 | 20359.6602 | 20083.25 | 20036.1 | 276.4081 | 24.42554 | 15.96387 | 6.764622
16.389999 | 19498.8594 | 20067.25 | 20020.03 | -568.3861 | 24.44806 | 15.99803 | 6.770877
16.4 | 19583.5449 | 20051.25 | 20003.97 | -467.7058 | 24.47061 | 16.03234 | 6.77714
16.41 | 19712.7109 | 20035.27 | 19987.93 | -322.5599 | 24.49319 | 16.06681 | 6.783411
16.42 | 19474.8848 | 20019.3 | 19971.9 | -544.4195 | 24.5158 | 16.10143 | 6.78969
16.43 | 19357.2188 | 20003.35 | 19955.88 | -646.1323 | 24.53844 | 16.13621 | 6.795979
16.440001 | 19578.1094 | 19987.41 | 19939.88 | -409.3003 | 24.56112 | 16.17116 | 6.802278
16.450001 | 19909.4219 | 19971.48 | 19923.88 | -62.06136 | 24.58382 | 16.20627 | 6.808585
16.459999 | 19981.7832 | 19955.57 | 19907.91 | 26.20985 | 24.60656 | 16.24153 | 6.814898
16.469999 | 19491.6602 | 19939.67 | 19891.95 | -448.0134 | 24.62933 | 16.27696 | 6.821222
16.48 | 19381.5371 | 19923.79 | 19875.99 | -542.2486 | 24.65214 | 16.31257 | 6.827557
16.49 | 19593.2734 | 19907.91 | 19860.06 | -314.6393 | 24.67497 | 16.34834 | 6.833899
16.5 | 19160.2539 | 19892.05 | 19844.13 | -731.7991 | 24.69784 | 16.38428 | 6.84025
16.51 | 18874.707 | 19876.21 | 19828.22 | -1001.5 | 24.72074 | 16.4204 | 6.84661
16.52 | 19287.2578 | 19860.37 | 19812.32 | -573.1161 | 24.74367 | 16.45669 | 6.852979
16.530001 | 19301.6211 | 19844.55 | 19796.43 | -542.9317 | 24.76663 | 16.49316 | 6.859357
16.540001 | 19099.6367 | 19828.75 | 19780.56 | -729.1099 | 24.78963 | 16.52981 | 6.865744
16.549999 | 19105.5859 | 19812.96 | 19764.71 | -707.3711 | 24.81266 | 16.56662 | 6.872139
16.559999 | 18993.6934 | 19797.18 | 19748.86 | -803.4842 | 24.83572 | 16.60363 | 6.878544
16.57 | 18990.8125 | 19781.41 | 19733.03 | -790.5976 | 24.85882 | 16.64083 | 6.88496
16.58 | 19114.6738 | 19765.66 | 19717.21 | -650.9836 | 24.88195 | 16.6782 | 6.891382
16.59 | 18904.0996 | 19749.92 | 19701.4 | -845.8186 | 24.90511 | 16.71577 | 6.897815
16.6 | 18795.0176 | 19734.19 | 19685.61 | -939.1748 | 24.9283 | 16.75353 | 6.904256
16.610001 | 18744.9082 | 19718.48 | 19669.82 | -973.5701 | 24.95153 | 16.79148 | 6.910708
16.620001 | 19491.3789 | 19702.78 | 19654.06 | -211.4004 | 24.97479 | 16.82963 | 6.917167
16.629999 | 18860.9609 | 19687.1 | 19638.31 | -826.1358 | 24.99808 | 16.86796 | 6.923635
16.639999 | 19576.4551 | 19671.42 | 19622.57 | -94.96937 | 25.0214 | 16.9065 | 6.930113
16.65 | 19457.7695 | 19655.76 | 19606.84 | -197.9945 | 25.04477 | 16.94525 | 6.936601
16.66 | 18953.9668 | 19640.12 | 19591.12 | -686.1518 | 25.06816 | 16.9842 | 6.943098
16.67 | 19303.6953 | 19624.49 | 19575.42 | -320.7912 | 25.09158 | 17.02335 | 6.949603
16.68 | 19587.248 | 19608.87 | 19559.73 | -21.61985 | 25.11504 | 17.06271 | 6.956119
16.690001 | 19119.0488 | 19593.26 | 19544.06 | -474.2122 | 25.13854 | 17.10229 | 6.962644
16.700001 | 18984.1543 | 19577.67 | 19528.4 | -593.5149 | 25.16207 | 17.14208 | 6.969178
16.709999 | 18708.7676 | 19562.09 | 19512.75 | -853.3263 | 25.18562 | 17.18207 | 6.975719
16.719999 | 19072.8613 | 19546.53 | 19497.12 | -473.6676 | 25.20922 | 17.2223 | 6.982271
16.73 | 18977.7969 | 19530.98 | 19481.49 | -553.1789 | 25.23285 | 17.26275 | 6.988834
16.74 | 19145.873 | 19515.44 | 19465.88 | -369.5646 | 25.25651 | 17.30342 | 6.995405
16.75 | 19019.9551 | 19499.91 | 19450.29 | -479.9578 | 25.2802 | 17.34432 | 7.001985
16.76 | 18753.6328 | 19484.4 | 19434.7 | -730.7688 | 25.30393 | 17.38545 | 7.008575
16.77 | 18311.6445 | 19468.9 | 19419.13 | -1157.259 | 25.32769 | 17.42682 | 7.015174
16.780001 | 19117.8047 | 19453.42 | 19403.58 | -335.6131 | 25.3515 | 17.46842 | 7.021784
16.790001 | 18844.0195 | 19437.95 | 19388.03 | -593.9273 | 25.37533 | 17.51027 | 7.028402
16.799999 | 18865.2539 | 19422.49 | 19372.51 | -557.2385 | 25.39919 | 17.55235 | 7.035028
16.809999 | 18802.5801 | 19407.05 | 19356.99 | -604.4682 | 25.42309 | 17.59468 | 7.041665
16.82 | 18479.002 | 19391.62 | 19341.48 | -912.6141 | 25.44703 | 17.63726 | 7.048313
16.83 | 19097.4316 | 19376.2 | 19325.99 | -278.7673 | 25.471 | 17.6801 | 7.054969
16.84 | 18984.2461 | 19360.8 | 19310.52 | -376.5491 | 25.495 | 17.72319 | 7.061635
16.85 | 19151.4336 | 19345.4 | 19295.05 | -193.9713 | 25.51904 | 17.76654 | 7.06831
16.860001 | 18741.9727 | 19330.03 | 19279.6 | -588.0539 | 25.54311 | 17.81017 | 7.074996
16.870001 | 18472.8496 | 19314.66 | 19264.16 | -841.8137 | 25.56722 | 17.85405 | 7.08169
16.879999 | 18698.1055 | 19299.32 | 19248.74 | -601.211 | 25.59136 | 17.8982 | 7.088393
16.889999 | 18476.4551 | 19283.98 | 19233.33 | -807.525 | 25.61554 | 17.94263 | 7.095107
16.9 | 18725.75 | 19268.66 | 19217.93 | -542.9057 | 25.63975 | 17.98734 | 7.101832
16.91 | 18847.0547 | 19253.35 | 19202.54 | -406.2916 | 25.664 | 18.03234 | 7.108565
16.92 | 18441.7109 | 19238.05 | 19187.17 | -796.3394 | 25.68828 | 18.07762 | 7.115308
16.93 | 18209.8672 | 19222.77 | 19171.81 | -1012.901 | 25.7126 | 18.12319 | 7.12206
16.940001 | 18581.416 | 19207.5 | 19156.46 | -626.0815 | 25.73696 | 18.16907 | 7.128823
16.950001 | 18996.2539 | 19192.24 | 19141.13 | -195.9881 | 25.76134 | 18.21524 | 7.135595
16.959999 | 18315.3242 | 19177 | 19125.81 | -861.679 | 25.78576 | 18.26171 | 7.142375
16.969999 | 18636.207 | 19161.77 | 19110.51 | -525.5678 | 25.81022 | 18.3085 | 7.149166
16.98 | 18449.6445 | 19146.56 | 19095.21 | -696.9139 | 25.83472 | 18.35561 | 7.155969
16.99 | 18335.5 | 19131.36 | 19079.93 | -795.857 | 25.85925 | 18.40303 | 7.162781
17 | 18070.4883 | 19116.17 | 19064.67 | -1045.681 | 25.88381 | 18.45078 | 7.169602
17.01 | 18866.1016 | 19100.99 | 19049.41 | -234.8933 | 25.90841 | 18.49886 | 7.176433
17.02 | 18744.1289 | 19085.83 | 19034.17 | -341.7053 | 25.93305 | 18.54727 | 7.183274
17.030001 | 18530.4531 | 19070.69 | 19018.94 | -540.2323 | 25.95772 | 18.59603 | 7.190126
17.040001 | 18698.0488 | 19055.55 | 19003.73 | -357.503 | 25.98243 | 18.64513 | 7.196987
17.049999 | 18048.2246 | 19040.43 | 18988.53 | -992.2101 | 26.00717 | 18.69458 | 7.203855
17.059999 | 18392.6523 | 19025.33 | 18973.34 | -632.6759 | 26.03195 | 18.74439 | 7.210737
17.07 | 18783.7832 | 19010.23 | 18958.16 | -226.4505 | 26.05677 | 18.79458 | 7.217628
17.08 | 18418.5918 | 18995.15 | 18943 | -576.5625 | 26.08163 | 18.84513 | 7.224529
17.09 | 18097.1836 | 18980.09 | 18927.85 | -882.9049 | 26.10652 | 18.89606 | 7.23144
17.1 | 18035.4473 | 18965.04 | 18912.72 | -929.589 | 26.13144 | 18.94736 | 7.23836
17.110001 | 18030.6758 | 18950 | 18897.6 | -919.3204 | 26.15641 | 18.99907 | 7.245292
17.120001 | 18111.3203 | 18934.97 | 18882.49 | -823.6509 | 26.1814 | 19.05117 | 7.252233
17.129999 | 18186.9707 | 18919.96 | 18867.39 | -732.9921 | 26.20643 | 19.10366 | 7.259183
17.139999 | 18216.4102 | 18904.97 | 18852.31 | -688.5548 | 26.23151 | 19.15657 | 7.266144
17.15 | 18691.9453 | 18889.98 | 18837.24 | -198.0341 | 26.25662 | 19.20991 | 7.273117
17.16 | 18321.0488 | 18875.01 | 18822.18 | -553.9601 | 26.28176 | 19.26367 | 7.280098
17.17 | 17749.9863 | 18860.05 | 18807.14 | -1110.066 | 26.30694 | 19.31787 | 7.28709
17.18 | 18014.4883 | 18845.11 | 18792.11 | -830.6205 | 26.33216 | 19.3725 | 7.294092
17.190001 | 18313.1426 | 18830.18 | 18777.09 | -517.0351 | 26.35742 | 19.4276 | 7.301105
17.200001 | 18451.2109 | 18815.26 | 18762.09 | -364.0509 | 26.38271 | 19.48315 | 7.308128
17.209999 | 18497.5137 | 18800.36 | 18747.1 | -302.8489 | 26.40804 | 19.53916 | 7.315158
17.219999 | 18747.1641 | 18785.47 | 18732.12 | -38.30994 | 26.43341 | 19.59565 | 7.322201
17.23 | 18594.9277 | 18770.6 | 18717.16 | -175.67 | 26.45882 | 19.65265 | 7.329256
17.24 | 18478.5586 | 18755.74 | 18702.21 | -277.178 | 26.48426 | 19.71013 | 7.33632
17.25 | 17706.748 | 18740.89 | 18687.27 | -1034.141 | 26.50974 | 19.76812 | 7.343393
17.26 | 17890.4453 | 18726.06 | 18672.34 | -835.6102 | 26.53525 | 19.82663 | 7.350478
17.27 | 18354.3379 | 18711.24 | 18657.43 | -356.8976 | 26.56081 | 19.88566 | 7.357573
17.280001 | 18493.1992 | 18696.43 | 18642.53 | -203.2287 | 26.5864 | 19.94524 | 7.364679
17.290001 | 18299.1719 | 18681.64 | 18627.65 | -382.4635 | 26.61203 | 20.00536 | 7.371795
17.299999 | 17628.1699 | 18666.86 | 18612.78 | -1038.69 | 26.6377 | 20.06604 | 7.378919
17.309999 | 18033.8867 | 18652.09 | 18597.92 | -618.2081 | 26.6634 | 20.12729 | 7.386056
17.32 | 17978.2871 | 18637.34 | 18583.07 | -659.0552 | 26.68915 | 20.18914 | 7.393204
17.33 | 17440.8066 | 18622.6 | 18568.24 | -1181.798 | 26.71493 | 20.25158 | 7.400362
17.34 | 17523.9531 | 18607.88 | 18553.42 | -1083.928 | 26.74075 | 20.31463 | 7.40753
17.35 | 17448.6406 | 18593.17 | 18538.61 | -1144.531 | 26.76661 | 20.37831 | 7.414709
17.360001 | 17841.7207 | 18578.47 | 18523.82 | -736.754 | 26.79251 | 20.44263 | 7.421899
17.370001 | 17614.6973 | 18563.79 | 18509.04 | -949.0955 | 26.81844 | 20.50759 | 7.4291
17.379999 | 17655.0996 | 18549.13 | 18494.27 | -894.0281 | 26.84441 | 20.57321 | 7.436308
17.389999 | 17879.7598 | 18534.47 | 18479.52 | -654.7137 | 26.87042 | 20.63952 | 7.44353
17.4 | 17502.3027 | 18519.83 | 18464.78 | -1017.529 | 26.89648 | 20.70654 | 7.450763
17.41 | 17837.0078 | 18505.21 | 18450.05 | -668.1977 | 26.92257 | 20.77426 | 7.458006
17.42 | 17596.5938 | 18490.59 | 18435.34 | -893.9994 | 26.94869 | 20.84271 | 7.465259
17.43 | 17475.9297 | 18475.99 | 18420.64 | -1000.065 | 26.97486 | 20.91191 | 7.472523
17.440001 | 17625.0859 | 18461.41 | 18405.95 | -836.323 | 27.00107 | 20.98188 | 7.479799
17.450001 | 17674.6035 | 18446.84 | 18391.27 | -772.2349 | 27.02731 | 21.05262 | 7.487085
17.459999 | 17562.5312 | 18432.28 | 18376.61 | -869.7537 | 27.05359 | 21.12415 | 7.494379
17.469999 | 17748.5352 | 18417.74 | 18361.96 | -669.2073 | 27.07992 | 21.1965 | 7.501687
17.48 | 17333.082 | 18403.21 | 18347.33 | -1070.131 | 27.10628 | 21.26971 | 7.509007
17.49 | 17288.7539 | 18388.7 | 18332.71 | -1099.945 | 27.13269 | 21.34377 | 7.516336
17.5 | 18026.1289 | 18374.2 | 18318.1 | -348.0694 | 27.15913 | 21.41871 | 7.523676
17.51 | 17848.0801 | 18359.71 | 18303.5 | -511.6322 | 27.18561 | 21.49454 | 7.531027
17.52 | 17810.4238 | 18345.24 | 18288.92 | -534.8165 | 27.21213 | 21.5713 | 7.538388
17.530001 | 17674.6094 | 18330.78 | 18274.35 | -656.1717 | 27.23869 | 21.64901 | 7.545762
17.540001 | 17382.4297 | 18316.34 | 18259.79 | -933.9079 | 27.26529 | 21.72769 | 7.553146
17.549999 | 17487.9004 | 18301.91 | 18245.25 | -814.0107 | 27.29193 | 21.80734 | 7.560539
17.559999 | 17540.3477 | 18287.5 | 18230.72 | -747.1482 | 27.31861 | 21.88803 | 7.567945
17.57 | 17636.2539 | 18273.09 | 18216.2 | -636.8397 | 27.34533 | 21.96976 | 7.575363
17.58 | 17369.2734 | 18258.71 | 18201.7 | -889.4352 | 27.37209 | 22.05411 | 7.582791
17.59 | 17522.0879 | 18244.34 | 18187.21 | -722.2484 | 27.39889 | 22.13801 | 7.59023
17.6 | 17694.791 | 18229.98 | 18172.73 | -535.1874 | 27.42573 | 22.22302 | 7.59768
17.610001 | 17230.4355 | 18215.63 | 18158.27 | -985.1979 | 27.45261 | 22.30921 | 7.605143
17.620001 | 17100.707 | 18201.3 | 18143.82 | -1100.597 | 27.47953 | 22.39657 | 7.612615
17.629999 | 17130.9004 | 18186.99 | 18129.38 | -1056.092 | 27.50649 | 22.48513 | 7.620097
17.639999 | 17522.8086 | 18172.69 | 18114.96 | -649.8834 | 27.53349 | 22.57494 | 7.627592
17.65 | 17521.0977 | 18158.4 | 18100.54 | -637.3071 | 27.56054 | 22.66605 | 7.6351
17.66 | 17253.1875 | 18144.13 | 18086.14 | -890.9461 | 27.58762 | 22.75846 | 7.642617
17.67 | 17552.6914 | 18129.88 | 18071.76 | -577.1855 | 27.61475 | 22.85221 | 7.650146
17.68 | 17630.2988 | 18115.63 | 18057.39 | -485.336 | 27.64191 | 22.94734 | 7.657687
17.690001 | 17155.0098 | 18101.41 | 18043.03 | -946.3961 | 27.66912 | 23.0439 | 7.665239
17.700001 | 17117.6797 | 18087.19 | 18028.68 | -969.5134 | 27.69637 | 23.14189 | 7.672802
17.709999 | 16747.1113 | 18073 | 18014.35 | -1325.887 | 27.72365 | 23.24136 | 7.680373
17.719999 | 17301.5371 | 18058.81 | 18000.03 | -757.2774 | 27.75098 | 23.34238 | 7.68796
17.73 | 17151.082 | 18044.64 | 17985.73 | -893.5625 | 27.77836 | 23.44498 | 7.695558
17.74 | 17082.8633 | 18030.49 | 17971.43 | -947.6282 | 27.80577 | 23.54995 | 7.703168
17.75 | 17258.7539 | 18016.35 | 17957.15 | -757.5988 | 27.83323 | 23.6558 | 7.710787
17.76 | 16809.2168 | 18002.23 | 17942.89 | -1193.012 | 27.86073 | 23.76335 | 7.718419
17.77 | 16845.8574 | 17988.12 | 17928.63 | -1142.262 | 27.88826 | 23.87263 | 7.726061
17.780001 | 16842.7383 | 17974.02 | 17914.39 | -1131.286 | 27.91585 | 23.98372 | 7.733717
17.790001 | 17018.7891 | 17959.95 | 17900.16 | -941.1563 | 27.94347 | 24.09662 | 7.741383
17.799999 | 17216.709 | 17945.88 | 17885.95 | -729.1754 | 27.97113 | 24.21138 | 7.749059
17.809999 | 17286.5215 | 17931.84 | 17871.75 | -645.3142 | 27.99883 | 24.32809 | 7.756749
17.82 | 17190.0293 | 17917.8 | 17857.56 | -727.7714 | 28.02659 | 24.44679 | 7.764452
17.83 | 17165.418 | 17903.78 | 17843.39 | -738.3645 | 28.05438 | 24.56751 | 7.772164
17.84 | 17194.4395 | 17889.78 | 17829.23 | -695.34 | 28.08221 | 24.69031 | 7.779889
17.85 | 17301.7559 | 17875.79 | 17815.08 | -574.036 | 28.11009 | 24.81523 | 7.787626
17.860001 | 17275.7773 | 17861.82 | 17800.94 | -586.041 | 28.13801 | 24.94236 | 7.795375
17.870001 | 17075.207 | 17847.86 | 17786.82 | -772.6546 | 28.16597 | 25.07172 | 7.803134
17.879999 | 16936.0391 | 17833.92 | 17772.71 | -897.884 | 28.19397 | 25.20335 | 7.810904
17.889999 | 17103.9473 | 17820 | 17758.62 | -716.0501 | 28.22202 | 25.33735 | 7.818688
17.9 | 16845.3496 | 17806.09 | 17744.54 | -960.7364 | 28.25011 | 25.47378 | 7.826485
17.91 | 17503.5527 | 17792.19 | 17730.47 | -288.639 | 28.27824 | 25.61267 | 7.834292
17.92 | 17277.0938 | 17778.31 | 17716.41 | -501.2193 | 28.30642 | 25.75409 | 7.842111
17.93 | 16588.9863 | 17764.45 | 17702.37 | -1175.464 | 28.33464 | 25.89809 | 7.849942
17.940001 | 16778.6719 | 17750.6 | 17688.34 | -971.9301 | 28.36291 | 26.04475 | 7.857786
17.950001 | 17061.7188 | 17736.77 | 17674.32 | -675.0522 | 28.39121 | 26.19411 | 7.865642
17.959999 | 17213.4199 | 17722.96 | 17660.32 | -509.5388 | 28.41955 | 26.34621 | 7.873507
17.969999 | 17291.4688 | 17709.16 | 17646.33 | -417.6909 | 28.44795 | 26.50117 | 7.881386
17.98 | 16966.2305 | 17695.38 | 17632.35 | -729.145 | 28.47639 | 26.65904 | 7.889279
17.99 | 16710.9727 | 17681.61 | 17618.39 | -970.6361 | 28.50487 | 26.81983 | 7.897183
18 | 16784.6309 | 17667.86 | 17604.44 | -883.2275 | 28.53339 | 26.98365 | 7.905098
18.01 | 16934.7441 | 17654.12 | 17590.5 | -719.3801 | 28.56196 | 27.15053 | 7.913026
18.02 | 16782.1191 | 17640.41 | 17576.57 | -858.2873 | 28.59058 | 27.32055 | 7.920965
18.030001 | 16677.2285 | 17626.7 | 17562.66 | -949.4751 | 28.61924 | 27.49376 | 7.928919
18.040001 | 17219.502 | 17613.02 | 17548.76 | -393.5166 | 28.64794 | 27.67021 | 7.936883
18.049999 | 17094.3301 | 17599.35 | 17534.88 | -505.0228 | 28.67668 | 27.84991 | 7.944858
18.059999 | 17071.3184 | 17585.7 | 17521.01 | -514.3826 | 28.70547 | 28.033 | 7.952847
18.07 | 16853.0605 | 17572.06 | 17507.15 | -719.0039 | 28.73431 | 28.21951 | 7.960849
18.08 | 17145.0684 | 17558.45 | 17493.3 | -413.3774 | 28.76319 | 28.40945 | 7.968863
18.09 | 17121.7461 | 17544.84 | 17479.47 | -423.0978 | 28.79211 | 28.60286 | 7.976888
18.1 | 16902.166 | 17531.26 | 17465.65 | -629.0928 | 28.82108 | 28.79981 | 7.984927
18.110001 | 16670.2949 | 17517.69 | 17451.85 | -847.3941 | 28.8501 | 29.00033 | 7.992979
18.120001 | 17154.207 | 17504.14 | 17438.05 | -349.9304 | 28.87916 | 29.20442 | 8.001041
18.129999 | 17066.7715 | 17490.61 | 17424.28 | -423.8339 | 28.90826 | 29.41206 | 8.009115
18.139999 | 17125.7148 | 17477.09 | 17410.51 | -351.3727 | 28.93741 | 29.62337 | 8.017204
18.15 | 17046.1992 | 17463.59 | 17396.75 | -417.3859 | 28.96661 | 29.83834 | 8.025305
18.16 | 16639.3965 | 17450.1 | 17383.01 | -810.7043 | 28.99585 | 30.0569 | 8.033418
18.17 | 16803.7012 | 17436.63 | 17369.29 | -632.9322 | 29.02514 | 30.27908 | 8.041544
18.18 | 16768.1445 | 17423.18 | 17355.57 | -655.0383 | 29.05447 | 30.50484 | 8.049683
18.190001 | 16775.6895 | 17409.75 | 17341.87 | -634.0581 | 29.08385 | 30.73418 | 8.057834
18.200001 | 17037.4512 | 17396.33 | 17328.18 | -358.8793 | 29.11327 | 30.967 | 8.065998
18.209999 | 17369.043 | 17382.93 | 17314.51 | -13.88977 | 29.14273 | 31.20323 | 8.074171
18.219999 | 17209.1797 | 17369.55 | 17300.85 | -160.3692 | 29.17225 | 31.44286 | 8.08236
18.23 | 16932.3027 | 17356.18 | 17287.2 | -423.8775 | 29.20182 | 31.6858 | 8.090563
18.24 | 16983.4473 | 17342.83 | 17273.57 | -359.3819 | 29.23142 | 31.93187 | 8.098778
18.25 | 16899.2305 | 17329.49 | 17259.95 | -430.264 | 29.26108 | 32.18098 | 8.107004
18.26 | 16671.9824 | 17316.18 | 17246.34 | -644.1934 | 29.29078 | 32.43295 | 8.115245
18.27 | 16567.1289 | 17302.87 | 17232.74 | -735.7442 | 29.32052 | 32.68764 | 8.123496
18.280001 | 16839.6016 | 17289.58 | 17219.16 | -449.9831 | 29.35032 | 32.94484 | 8.131763
18.290001 | 17164.5293 | 17276.31 | 17205.59 | -111.7839 | 29.38015 | 33.20432 | 8.140041
18.299999 | 17333.2637 | 17263.06 | 17192.04 | 70.20415 | 29.41004 | 33.46576 | 8.148329
18.309999 | 16470.4023 | 17249.82 | 17178.49 | -779.4159 | 29.43997 | 33.72903 | 8.156634
18.32 | 16521.3965 | 17236.59 | 17164.96 | -715.1938 | 29.46995 | 33.99378 | 8.164951
18.33 | 16415.8184 | 17223.38 | 17151.45 | -807.5596 | 29.49997 | 34.25961 | 8.17328
18.34 | 16523.7578 | 17210.18 | 17137.94 | -686.4219 | 29.53005 | 34.5262 | 8.181623
18.35 | 16502.3398 | 17196.99 | 17124.45 | -694.6551 | 29.56016 | 34.79317 | 8.189978
18.360001 | 16767.4785 | 17183.82 | 17110.97 | -416.3435 | 29.59033 | 35.06008 | 8.198347
18.370001 | 16475.6074 | 17170.66 | 17097.51 | -695.0557 | 29.62054 | 35.32647 | 8.206728
18.379999 | 16573.6738 | 17157.52 | 17084.06 | -583.8454 | 29.65098 | 35.59179 | 8.215119
18.389999 | 16632.6445 | 17144.38 | 17070.62 | -511.7397 | 29.68129 | 35.85565 | 8.223527
18.4 | 16610.7559 | 17131.26 | 17057.2 | -520.5031 | 29.71165 | 36.11749 | 8.231948
18.41 | 16526.3164 | 17118.15 | 17043.79 | -591.8293 | 29.74204 | 36.37667 | 8.24038
18.42 | 16689.9004 | 17105.04 | 17030.39 | -415.1421 | 29.77249 | 36.63262 | 8.248826
18.43 | 16761.9199 | 17091.95 | 17017 | -330.0286 | 29.80299 | 36.88473 | 8.257285
18.440001 | 16503.0859 | 17078.86 | 17003.63 | -575.7761 | 29.83353 | 37.13237 | 8.265758
18.450001 | 16710.5156 | 17065.78 | 16990.27 | -355.2693 | 29.86412 | 37.37487 | 8.274243
18.459999 | 16707.8516 | 17052.72 | 16976.93 | -344.8663 | 29.89475 | 37.61154 | 8.282737
18.469999 | 16882.998 | 17039.65 | 16963.6 | -156.6569 | 29.92543 | 37.84178 | 8.291248
18.48 | 16712.5859 | 17026.6 | 16950.28 | -314.0108 | 29.95616 | 38.06492 | 8.299774
18.49 | 16651.7129 | 17013.55 | 16936.97 | -361.8324 | 29.98694 | 38.28022 | 8.308311
18.5 | 16521.5137 | 17000.5 | 16923.68 | -478.9848 | 30.01777 | 38.48706 | 8.31686
18.51 | 17137.918 | 16987.46 | 16910.4 | 150.4621 | 30.04864 | 38.68479 | 8.325423
18.52 | 16549.6348 | 16974.42 | 16897.13 | -424.7819 | 30.07956 | 38.8728 | 8.333998
18.530001 | 16614.791 | 16961.38 | 16883.88 | -346.5882 | 30.11053 | 39.0505 | 8.342588
18.540001 | 16793.3145 | 16948.35 | 16870.64 | -155.0308 | 30.14163 | 39.2173 | 8.351191
18.549999 | 16043.6152 | 16935.32 | 16857.41 | -891.7006 | 30.17269 | 39.37267 | 8.359802
18.559999 | 16684.6094 | 16922.28 | 16844.2 | -237.6756 | 30.2038 | 39.51621 | 8.368431
18.57 | 16719.9824 | 16909.25 | 16830.99 | -189.2714 | 30.23496 | 39.64747 | 8.377075
18.58 | 16554.3008 | 16896.22 | 16817.81 | -341.9237 | 30.26616 | 39.76606 | 8.385728
18.59 | 16085.4434 | 16883.2 | 16804.63 | -797.752 | 30.29742 | 39.87171 | 8.394396
18.6 | 16273.6152 | 16870.17 | 16791.47 | -596.5511 | 30.32871 | 39.96418 | 8.403077
18.610001 | 16452.4512 | 16857.14 | 16778.32 | -404.6846 | 30.36007 | 40.0433 | 8.411772
18.620001 | 16262.5811 | 16844.11 | 16765.19 | -581.5253 | 30.39146 | 40.10898 | 8.420478
18.629999 | 16551.4316 | 16831.08 | 16752.07 | -279.6477 | 30.4229 | 40.16118 | 8.429197
18.639999 | 16837.9453 | 16818.05 | 16738.96 | 19.89593 | 30.45439 | 40.2 | 8.437931
18.65 | 16821.1465 | 16805.02 | 16725.86 | 16.12842 | 30.48594 | 40.22553 | 8.44668
18.66 | 16401.957 | 16791.99 | 16712.78 | -390.0312 | 30.51753 | 40.23798 | 8.45544
18.67 | 16557.4414 | 16778.96 | 16699.71 | -221.5173 | 30.54916 | 40.23759 | 8.464214
18.68 | 16548.207 | 16765.93 | 16686.65 | -217.7229 | 30.58085 | 40.22471 | 8.473001
18.690001 | 16029.5723 | 16752.9 | 16673.61 | -723.3286 | 30.61259 | 40.19971 | 8.481803
18.700001 | 15995.3691 | 16739.87 | 16660.58 | -744.5056 | 30.64438 | 40.16304 | 8.490618
18.709999 | 16316.2754 | 16726.85 | 16647.56 | -410.5777 | 30.6762 | 40.1152 | 8.499443
18.719999 | 16485.2422 | 16713.83 | 16634.56 | -228.5893 | 30.70809 | 40.05672 | 8.508285
18.73 | 16050.2207 | 16700.81 | 16621.57 | -650.591 | 30.74003 | 39.98816 | 8.517141
18.74 | 15752.5283 | 16687.8 | 16608.59 | -935.2687 | 30.77201 | 39.91015 | 8.526011
18.75 | 15920.127 | 16674.79 | 16595.62 | -754.6596 | 30.80404 | 39.82332 | 8.534893
18.76 | 16165.5547 | 16661.78 | 16582.67 | -496.2265 | 30.83612 | 39.7283 | 8.543789
18.77 | 15889.9785 | 16648.78 | 16569.73 | -758.8031 | 30.86826 | 39.62579 | 8.552699
18.780001 | 15703.9023 | 16635.79 | 16556.81 | -931.8847 | 30.90044 | 39.51642 | 8.561624
18.790001 | 15640.2314 | 16622.8 | 16543.9 | -982.5693 | 30.93268 | 39.40091 | 8.570562
18.799999 | 15801.8701 | 16609.82 | 16531 | -807.9546 | 30.96496 | 39.27992 | 8.579512
18.809999 | 15989.6934 | 16596.85 | 16518.11 | -607.1611 | 30.99729 | 39.15408 | 8.588478
18.82 | 15837.7979 | 16583.89 | 16505.24 | -746.0941 | 31.02969 | 39.02404 | 8.59746
18.83 | 15897.9951 | 16570.94 | 16492.38 | -672.9453 | 31.06212 | 38.89046 | 8.606453
18.84 | 16128.3574 | 16558 | 16479.54 | -429.6417 | 31.09462 | 38.75393 | 8.615462
18.85 | 16153.7568 | 16545.07 | 16466.7 | -391.3118 | 31.12716 | 38.61506 | 8.624485
18.860001 | 16296.0322 | 16532.15 | 16453.88 | -236.116 | 31.15975 | 38.47438 | 8.633524
18.870001 | 16195.2393 | 16519.24 | 16441.07 | -324.0018 | 31.1924 | 38.33245 | 8.642574
18.879999 | 15810.0449 | 16506.35 | 16428.28 | -696.304 | 31.22509 | 38.18979 | 8.651637
18.889999 | 15949.96 | 16493.47 | 16415.5 | -543.5071 | 31.25784 | 38.04683 | 8.660719
18.9 | 16141.084 | 16480.6 | 16402.73 | -339.5133 | 31.29065 | 37.90401 | 8.669815
18.91 | 15781.6982 | 16467.74 | 16389.98 | -686.0445 | 31.32351 | 37.76181 | 8.678923
18.92 | 16163.9873 | 16454.9 | 16377.24 | -290.9148 | 31.35642 | 37.62056 | 8.688047
18.93 | 16081.3574 | 16442.08 | 16364.51 | -360.7187 | 31.38938 | 37.48065 | 8.697185
18.940001 | 16183.6934 | 16429.26 | 16351.79 | -245.5702 | 31.4224 | 37.34236 | 8.70634
18.950001 | 16450.2188 | 16416.47 | 16339.09 | 33.75123 | 31.45547 | 37.20603 | 8.715507
18.959999 | 16618.4922 | 16403.69 | 16326.4 | 214.8027 | 31.48858 | 37.07194 | 8.724687
18.969999 | 16307.2832 | 16390.92 | 16313.73 | -83.64123 | 31.52176 | 36.94028 | 8.733884
18.98 | 16170.3828 | 16378.17 | 16301.06 | -207.7912 | 31.55499 | 36.81127 | 8.743099
18.99 | 16395.998 | 16365.44 | 16288.42 | 30.55717 | 31.58828 | 36.68512 | 8.752325
19 | 15846.8701 | 16352.72 | 16275.78 | -505.8538 | 31.62162 | 36.56203 | 8.761567
19.01 | 15327.0254 | 16340.02 | 16263.16 | -1012.998 | 31.65501 | 36.44209 | 8.770824
19.02 | 15764.5771 | 16327.34 | 16250.55 | -562.7622 | 31.68846 | 36.32546 | 8.780096
19.030001 | 16067.6504 | 16314.67 | 16237.95 | -247.0201 | 31.72196 | 36.21223 | 8.789383
19.040001 | 16127.7627 | 16302.02 | 16225.36 | -174.257 | 31.75552 | 36.10252 | 8.798685
19.049999 | 16245.2178 | 16289.39 | 16212.79 | -44.17033 | 31.78913 | 35.9964 | 8.808
19.059999 | 15873.3691 | 16276.77 | 16200.24 | -403.4018 | 31.82279 | 35.89389 | 8.817333
19.07 | 15961.2021 | 16264.17 | 16187.69 | -302.9671 | 31.85652 | 35.79505 | 8.826682
19.08 | 15773.8066 | 16251.59 | 16175.16 | -477.7791 | 31.89029 | 35.69994 | 8.836044
19.09 | 15466.1514 | 16239.02 | 16162.64 | -772.8677 | 31.92413 | 35.60856 | 8.845422
19.1 | 15562.2178 | 16226.47 | 16150.14 | -664.2516 | 31.95802 | 35.52094 | 8.854815
19.110001 | 15654.5986 | 16213.94 | 16137.64 | -559.3368 | 31.99197 | 35.43705 | 8.864225
19.120001 | 15745.8604 | 16201.42 | 16125.16 | -455.5592 | 32.02597 | 35.35692 | 8.873648
19.129999 | 15958.7793 | 16188.92 | 16112.7 | -230.1438 | 32.06002 | 35.28052 | 8.883085
19.139999 | 16147.999 | 16176.44 | 16100.25 | -28.44208 | 32.09413 | 35.20782 | 8.89254
19.15 | 15993.7168 | 16163.97 | 16087.81 | -170.2578 | 32.1283 | 35.13879 | 8.902012
19.16 | 15885.2666 | 16151.53 | 16075.38 | -266.2596 | 32.16252 | 35.07343 | 8.911496
19.17 | 16060.624 | 16139.09 | 16062.97 | -78.4706 | 32.19681 | 35.01166 | 8.920998
19.18 | 15802.7656 | 16126.68 | 16050.56 | -323.9141 | 32.23115 | 34.95348 | 8.930514
19.190001 | 15793.7031 | 16114.28 | 16038.18 | -320.5772 | 32.26554 | 34.89881 | 8.940048
19.200001 | 15865.2109 | 16101.9 | 16025.8 | -236.6879 | 32.29999 | 34.84764 | 8.949596
19.209999 | 15803.1904 | 16089.54 | 16013.44 | -286.3459 | 32.3345 | 34.7999 | 8.959156
19.219999 | 15798.3584 | 16077.19 | 16001.09 | -278.8295 | 32.36906 | 34.75553 | 8.968736
19.23 | 15482.8955 | 16064.85 | 15988.76 | -581.9592 | 32.40369 | 34.71448 | 8.978332
19.24 | 15466.6709 | 16052.54 | 15976.44 | -585.8683 | 32.43837 | 34.6767 | 8.987943
19.25 | 15683.1758 | 16040.24 | 15964.13 | -357.0643 | 32.4731 | 34.64215 | 8.997569
19.26 | 15855.2568 | 16027.96 | 15951.83 | -172.7005 | 32.5079 | 34.61074 | 9.007211
19.27 | 15545.3975 | 16015.69 | 15939.55 | -470.2933 | 32.54275 | 34.58244 | 9.016869
19.280001 | 15276.5527 | 16003.44 | 15927.28 | -726.8865 | 32.57767 | 34.55717 | 9.026545
19.290001 | 15778.375 | 15991.21 | 15915.02 | -212.83 | 32.61264 | 34.5349 | 9.036235
19.299999 | 15850.9629 | 15978.99 | 15902.78 | -128.0264 | 32.64766 | 34.51555 | 9.045938
19.309999 | 15533.2227 | 15966.79 | 15890.55 | -433.5645 | 32.68274 | 34.49906 | 9.05566
19.32 | 15519.3047 | 15954.6 | 15878.33 | -435.2952 | 32.71788 | 34.48538 | 9.0654
19.33 | 15578.3203 | 15942.43 | 15866.13 | -364.1093 | 32.75309 | 34.47447 | 9.075154
19.34 | 15651.0986 | 15930.28 | 15853.94 | -279.1766 | 32.78835 | 34.46624 | 9.084923
19.35 | 16079.9453 | 15918.14 | 15841.76 | 161.8087 | 32.82367 | 34.46066 | 9.094709
19.360001 | 15981.4658 | 15906.01 | 15829.59 | 75.45324 | 32.85905 | 34.45766 | 9.104513
19.370001 | 15873.499 | 15893.91 | 15817.44 | -20.40638 | 32.89449 | 34.4572 | 9.114331
19.379999 | 15654.2412 | 15881.82 | 15805.3 | -227.575 | 32.92998 | 34.45921 | 9.124164
19.389999 | 15647.79 | 15869.74 | 15793.18 | -221.9502 | 32.96553 | 34.46365 | 9.134015
19.4 | 15856.0547 | 15857.68 | 15781.06 | -1.623853 | 33.00115 | 34.47047 | 9.143884
19.41 | 15329.5371 | 15845.63 | 15768.96 | -516.0965 | 33.03682 | 34.47961 | 9.153767
19.42 | 15144.2764 | 15833.6 | 15756.88 | -689.3276 | 33.07255 | 34.49103 | 9.163667
19.43 | 15531.2764 | 15821.59 | 15744.8 | -290.3133 | 33.10835 | 34.50468 | 9.173583
19.440001 | 15764.9668 | 15809.59 | 15732.74 | -44.62283 | 33.14421 | 34.5205 | 9.183517
19.450001 | 16005.6904 | 15797.61 | 15720.69 | 208.0844 | 33.18012 | 34.53846 | 9.193466
19.459999 | 15965.7578 | 15785.64 | 15708.66 | 180.1178 | 33.21608 | 34.5585 | 9.203429
19.469999 | 15767.8408 | 15773.69 | 15696.64 | -5.845953 | 33.25212 | 34.58058 | 9.213411
19.48 | 15665.5488 | 15761.75 | 15684.63 | -96.19867 | 33.28821 | 34.60469 | 9.223413
19.49 | 15477.3779 | 15749.82 | 15672.64 | -272.4466 | 33.32437 | 34.63073 | 9.233428
19.5 | 15657.5469 | 15737.92 | 15660.65 | -80.36962 | 33.36058 | 34.65871 | 9.243459
19.51 | 15820.873 | 15726.02 | 15648.68 | 94.84943 | 33.39686 | 34.68855 | 9.253508
19.52 | 15845.8135 | 15714.15 | 15636.73 | 131.6679 | 33.4332 | 34.72025 | 9.263574
19.530001 | 16052.7266 | 15702.28 | 15624.78 | 350.4452 | 33.4696 | 34.75374 | 9.273657
19.540001 | 15592.8232 | 15690.43 | 15612.85 | -97.61003 | 33.50605 | 34.78901 | 9.283756
19.549999 | 15308.3301 | 15678.6 | 15600.94 | -370.2722 | 33.54257 | 34.82598 | 9.293868
19.559999 | 15272.7373 | 15666.78 | 15589.04 | -394.0465 | 33.57915 | 34.86467 | 9.304002
19.57 | 15441.0771 | 15654.98 | 15577.14 | -213.9018 | 33.61579 | 34.90503 | 9.314153
19.58 | 15317.3174 | 15643.19 | 15565.27 | -325.8726 | 33.6525 | 34.94702 | 9.32432
19.59 | 15305.625 | 15631.42 | 15553.4 | -325.7908 | 33.68927 | 34.99059 | 9.334502
19.6 | 15685.3291 | 15619.66 | 15541.55 | 65.67283 | 33.72609 | 35.03575 | 9.344704
19.610001 | 15873.4551 | 15607.91 | 15529.71 | 265.5449 | 33.76299 | 35.08245 | 9.354922
19.620001 | 15391.8369 | 15596.18 | 15517.88 | -204.3431 | 33.79994 | 35.13066 | 9.365156
19.629999 | 15183.3271 | 15584.47 | 15506.07 | -401.1396 | 33.83695 | 35.18033 | 9.375405
19.639999 | 15386.7295 | 15572.77 | 15494.27 | -186.0361 | 33.87403 | 35.23147 | 9.385674
19.65 | 15266.4961 | 15561.08 | 15482.49 | -294.5818 | 33.91117 | 35.28405 | 9.395962
19.66 | 15274.502 | 15549.41 | 15470.71 | -274.9039 | 33.94837 | 35.33804 | 9.406265
19.67 | 15258.4727 | 15537.75 | 15458.95 | -279.2756 | 33.98564 | 35.3934 | 9.416586
19.68 | 15247.4326 | 15526.11 | 15447.21 | -278.6727 | 34.02297 | 35.45012 | 9.426923
19.690001 | 15104.7578 | 15514.48 | 15435.47 | -409.7177 | 34.06037 | 35.50818 | 9.437279
19.700001 | 15078.5889 | 15502.86 | 15423.75 | -424.2724 | 34.09782 | 35.56756 | 9.447652
19.709999 | 15131.1855 | 15491.26 | 15412.04 | -360.0783 | 34.13533 | 35.6282 | 9.458039
19.719999 | 14876.9258 | 15479.68 | 15400.35 | -602.7525 | 34.17292 | 35.69014 | 9.468445
19.73 | 14898.9639 | 15468.11 | 15388.66 | -569.1422 | 34.21057 | 35.75334 | 9.478873
19.74 | 14810.0156 | 15456.55 | 15376.99 | -646.5337 | 34.24828 | 35.81775 | 9.489316
19.75 | 15018.4619 | 15445.01 | 15365.34 | -426.545 | 34.28605 | 35.8834 | 9.499775
19.76 | 15211.9961 | 15433.48 | 15353.69 | -221.4826 | 34.32389 | 35.95022 | 9.510251
19.77 | 15260.9365 | 15421.96 | 15342.06 | -161.0283 | 34.36179 | 36.01824 | 9.520746
19.780001 | 15123.8779 | 15410.46 | 15330.45 | -286.5862 | 34.39977 | 36.08742 | 9.531262
19.790001 | 14872.1064 | 15398.98 | 15318.84 | -526.8723 | 34.4378 | 36.15775 | 9.541791
19.799999 | 14769.6113 | 15387.51 | 15307.25 | -617.8985 | 34.47589 | 36.22919 | 9.552337
19.809999 | 14839.8662 | 15376.05 | 15295.67 | -536.1866 | 34.51405 | 36.30176 | 9.562904
19.82 | 15075.5342 | 15364.61 | 15284.11 | -289.0747 | 34.55228 | 36.37545 | 9.573489
19.83 | 15498.292 | 15353.18 | 15272.56 | 145.1117 | 34.59057 | 36.45022 | 9.58409
19.84 | 15158.2461 | 15341.77 | 15261.02 | -183.5198 | 34.62893 | 36.52607 | 9.594709
19.85 | 14959.501 | 15330.37 | 15249.49 | -370.8646 | 34.66735 | 36.60299 | 9.605347
19.860001 | 15104.4668 | 15318.98 | 15237.98 | -214.5115 | 34.70585 | 36.68096 | 9.616004
19.870001 | 15175.0596 | 15307.61 | 15226.48 | -132.5466 | 34.74441 | 36.75997 | 9.626678
19.879999 | 15159.3516 | 15296.25 | 15214.99 | -136.899 | 34.78302 | 36.83999 | 9.637367
19.889999 | 15176.2695 | 15284.91 | 15203.52 | -108.6372 | 34.82171 | 36.92105 | 9.648077
19.9 | 15025.9678 | 15273.58 | 15192.05 | -247.608 | 34.86046 | 37.00312 | 9.658807
19.91 | 14771.1514 | 15262.26 | 15180.61 | -491.1087 | 34.89928 | 37.0862 | 9.669554
19.92 | 14900.4277 | 15250.96 | 15169.17 | -350.5308 | 34.93817 | 37.17025 | 9.680318
19.93 | 14953.4688 | 15239.67 | 15157.75 | -286.2021 | 34.97713 | 37.2553 | 9.691101
19.940001 | 15329.6104 | 15228.4 | 15146.34 | 101.2142 | 35.01615 | 37.34132 | 9.701903
19.950001 | 15224.8125 | 15217.14 | 15134.94 | 7.675774 | 35.05524 | 37.4283 | 9.712722
19.959999 | 14882.6572 | 15205.89 | 15123.56 | -323.2363 | 35.09439 | 37.51623 | 9.723557
19.969999 | 14682.335 | 15194.66 | 15112.19 | -512.327 | 35.13361 | 37.60512 | 9.734414
19.98 | 15021.3867 | 15183.44 | 15100.83 | -162.0567 | 35.1729 | 37.69496 | 9.745291
19.99 | 15053.9678 | 15172.24 | 15089.49 | -118.2721 | 35.21226 | 37.78573 | 9.756185
20 | 15452.2031 | 15161.05 | 15078.15 | 291.1527 | 35.25169 | 37.87743 | 9.767096
20.01 | 15025.375 | 15149.87 | 15066.84 | -124.4998 | 35.29118 | 37.97005 | 9.778026
20.02 | 14950.7236 | 15138.71 | 15055.53 | -187.9897 | 35.33074 | 38.06361 | 9.788975
20.030001 | 14945.7285 | 15127.56 | 15044.24 | -181.8361 | 35.37038 | 38.15807 | 9.799945
20.040001 | 14526.7832 | 15116.43 | 15032.96 | -589.6477 | 35.41007 | 38.25344 | 9.810931
20.049999 | 14494.1924 | 15105.31 | 15021.69 | -611.1211 | 35.44984 | 38.34968 | 9.821934
20.059999 | 14589.0537 | 15094.21 | 15010.44 | -505.154 | 35.48967 | 38.44685 | 9.832958
20.07 | 14673.5605 | 15083.11 | 14999.2 | -409.5543 | 35.52958 | 38.54492 | 9.844003
20.08 | 14808.3223 | 15072.04 | 14987.97 | -263.7146 | 35.56955 | 38.64388 | 9.855065
20.09 | 14803.7793 | 15060.97 | 14976.75 | -257.1936 | 35.6096 | 38.74371 | 9.866146
20.1 | 14780.4434 | 15049.92 | 14965.55 | -269.4795 | 35.64971 | 38.84445 | 9.877247
20.110001 | 14658.4062 | 15038.89 | 14954.36 | -380.4795 | 35.6899 | 38.94605 | 9.888367
20.120001 | 14564.5684 | 15027.86 | 14943.19 | -463.295 | 35.73015 | 39.04854 | 9.899504
20.129999 | 14560.8154 | 15016.86 | 14932.02 | -456.0419 | 35.77047 | 39.15187 | 9.910659
20.139999 | 14717.75 | 15005.86 | 14920.87 | -288.1129 | 35.81086 | 39.25609 | 9.921836
20.15 | 14826.9199 | 14994.88 | 14909.74 | -167.9614 | 35.85133 | 39.3612 | 9.933033
20.16 | 14589.1836 | 14983.91 | 14898.61 | -394.731 | 35.89186 | 39.46717 | 9.944248
20.17 | 14332.0791 | 14972.96 | 14887.5 | -640.8828 | 35.93247 | 39.57399 | 9.955482
20.18 | 14742.6494 | 14962.02 | 14876.4 | -219.3736 | 35.97315 | 39.68169 | 9.966736
20.190001 | 14629.4648 | 14951.1 | 14865.31 | -321.6322 | 36.0139 | 39.79025 | 9.978011
20.200001 | 14304.8574 | 14940.19 | 14854.24 | -635.3285 | 36.05472 | 39.89966 | 9.989303
20.209999 | 14523.2178 | 14929.29 | 14843.18 | -406.073 | 36.09559 | 40.00991 | 10.00061
20.219999 | 14799.9414 | 14918.41 | 14832.14 | -118.466 | 36.13656 | 40.12105 | 10.01194
20.23 | 14824.3594 | 14907.54 | 14821.1 | -83.17746 | 36.17759 | 40.23306 | 10.0233
20.24 | 14800 | 14896.68 | 14810.08 | -96.68122 | 36.2187 | 40.34589 | 10.03467
20.25 | 14984.2568 | 14885.84 | 14799.07 | 98.41734 | 36.25987 | 40.45961 | 10.04606
20.26 | 14739.7471 | 14875.04 | 14788.08 | -135.2926 | 36.30108 | 40.60236 | 10.05746
20.27 | 14522.8525 | 14864.23 | 14777.1 | -341.3732 | 36.3424 | 40.7178 | 10.06889
20.280001 | 14610.7812 | 14853.42 | 14766.13 | -242.6432 | 36.3838 | 40.83409 | 10.08034
20.290001 | 14541.4678 | 14842.64 | 14755.17 | -301.1703 | 36.42526 | 40.95123 | 10.09181
20.299999 | 14987.1328 | 14831.87 | 14744.23 | 155.2615 | 36.46679 | 41.07279 | 10.10329
20.309999 | 14796.3096 | 14821.11 | 14733.3 | -24.80308 | 36.5084 | 41.19165 | 10.1148
20.32 | 14429.498 | 14810.37 | 14722.38 | -380.8688 | 36.55009 | 41.31138 | 10.12633
20.33 | 14737.9707 | 14799.66 | 14711.47 | -61.6914 | 36.59188 | 41.45813 | 10.13789
20.34 | 14872.6484 | 14788.95 | 14700.58 | 83.70338 | 36.63371 | 41.57957 | 10.14946
20.35 | 14495.7354 | 14778.24 | 14689.7 | -282.5064 | 36.67562 | 41.70189 | 10.16105
20.360001 | 14522.6406 | 14767.55 | 14678.84 | -244.9107 | 36.7176 | 41.82506 | 10.17266
20.370001 | 14769.082 | 14756.88 | 14667.98 | 12.20622 | 36.75966 | 41.9491 | 10.18429
20.379999 | 14588.1123 | 14746.22 | 14657.14 | -158.1039 | 36.80178 | 42.07396 | 10.19594
20.389999 | 14586.2363 | 14735.57 | 14646.32 | -149.3323 | 36.84398 | 42.19998 | 10.20761
20.4 | 14724.0117 | 14724.93 | 14635.5 | -0.9217968 | 36.88626 | 42.32662 | 10.2193
20.41 | 14694.1992 | 14714.31 | 14624.7 | -20.11412 | 36.92861 | 42.45413 | 10.23101
20.42 | 14390.1123 | 14703.71 | 14613.91 | -313.5947 | 36.97104 | 42.58249 | 10.24275
20.43 | 14145.9844 | 14693.13 | 14603.13 | -547.1441 | 37.01353 | 42.72584 | 10.25449
20.440001 | 14568.417 | 14682.55 | 14592.37 | -114.1318 | 37.05611 | 42.85597 | 10.26627
20.450001 | 14679.0361 | 14671.98 | 14581.62 | 7.052121 | 37.09876 | 42.98698 | 10.27806
20.459999 | 14464.7842 | 14661.44 | 14570.88 | -196.6509 | 37.14148 | 43.11883 | 10.28987
20.469999 | 14533.3506 | 14650.9 | 14560.16 | -117.5491 | 37.18429 | 43.2534 | 10.30171
20.48 | 14561.791 | 14640.38 | 14549.45 | -78.58438 | 37.22717 | 43.38707 | 10.31356
20.49 | 14525 | 14629.87 | 14538.75 | -104.8659 | 37.27013 | 43.52161 | 10.32544
20.5 | 14445.5664 | 14619.38 | 14528.06 | -173.817 | 37.31318 | 43.67013 | 10.33734
20.51 | 14376.8086 | 14608.9 | 14517.39 | -232.0938 | 37.35712 | 43.80647 | 10.34926
20.52 | 14554.4072 | 14598.43 | 14506.73 | -44.02728 | 37.40031 | 43.94369 | 10.3612
20.530001 | 14520.6934 | 14587.98 | 14496.08 | -67.28593 | 37.44358 | 44.08182 | 10.37316
20.540001 | 14462.4141 | 14577.54 | 14485.45 | -115.125 | 37.48692 | 44.22086 | 10.38514
20.549999 | 14823.6904 | 14567.11 | 14474.83 | 256.5757 | 37.53034 | 44.36077 | 10.39714
20.559999 | 14888.5518 | 14556.7 | 14464.22 | 331.8495 | 37.57384 | 44.50174 | 10.40917
20.57 | 14467.541 | 14546.3 | 14453.62 | -78.76153 | 37.61742 | 44.64353 | 10.42121
20.58 | 14469.0713 | 14535.92 | 14443.04 | -66.84634 | 37.66107 | 44.78621 | 10.43328
20.59 | 14605.5752 | 14525.55 | 14432.47 | 80.02859 | 37.70481 | 44.92982 | 10.44537
20.6 | 14451.1865 | 14515.19 | 14421.91 | -64.00292 | 37.74861 | 45.07434 | 10.45748
20.610001 | 14412.8174 | 14504.85 | 14411.36 | -92.02764 | 37.79251 | 45.2198 | 10.46961
20.620001 | 14304.0928 | 14494.52 | 14400.83 | -190.4228 | 37.83648 | 45.36621 | 10.48176
20.629999 | 14182.0508 | 14484.2 | 14390.31 | -302.1512 | 37.88052 | 45.51349 | 10.49393
20.639999 | 14376.4268 | 14473.9 | 14379.81 | -97.47342 | 37.92464 | 45.66176 | 10.50613
20.65 | 14673.2979 | 14463.61 | 14369.31 | 209.6866 | 37.96885 | 45.811 | 10.51834
20.66 | 14716.5293 | 14453.34 | 14358.83 | 263.1921 | 38.01314 | 45.96117 | 10.53058
20.67 | 14523.877 | 14443.08 | 14348.36 | 80.79956 | 38.05792 | 46.11229 | 10.54284
20.68 | 14274.2402 | 14432.83 | 14337.91 | -158.5909 | 38.10237 | 46.26437 | 10.55512
20.690001 | 14138.2539 | 14422.61 | 14327.47 | -284.3561 | 38.1469 | 46.42978 | 10.56743
20.700001 | 14404.793 | 14412.39 | 14317.04 | -7.59836 | 38.1915 | 46.5838 | 10.57975
20.709999 | 14568.4648 | 14402.19 | 14306.62 | 166.2761 | 38.23618 | 46.73877 | 10.5921
20.719999 | 14478.0078 | 14392 | 14296.22 | 86.00997 | 38.28095 | 46.89474 | 10.60447
20.73 | 14516.6602 | 14381.82 | 14285.83 | 134.8404 | 38.3258 | 47.05173 | 10.61686
20.74 | 14551.625 | 14371.66 | 14275.45 | 179.9683 | 38.37073 | 47.20968 | 10.62927
20.75 | 14365.4688 | 14361.51 | 14265.08 | 3.961294 | 38.41575 | 47.36863 | 10.64171
20.76 | 14424.0166 | 14351.37 | 14254.73 | 72.64444 | 38.46084 | 47.52857 | 10.65417
20.77 | 14751.2705 | 14341.25 | 14244.39 | 410.0198 | 38.50601 | 47.68952 | 10.66665
20.780001 | 14738.9893 | 14331.14 | 14234.06 | 407.8472 | 38.55128 | 47.85149 | 10.67915
20.790001 | 14487.4619 | 14321.05 | 14223.75 | 166.4135 | 38.59661 | 48.01448 | 10.69168
20.799999 | 14562.8252 | 14310.97 | 14213.45 | 251.8545 | 38.64203 | 48.17844 | 10.70422
20.809999 | 14570.626 | 14300.9 | 14203.16 | 269.7212 | 38.68753 | 48.34348 | 10.71679
20.82 | 14339.3027 | 14290.85 | 14192.88 | 48.4509 | 38.73312 | 48.50958 | 10.72938
20.83 | 14465.4004 | 14280.81 | 14182.62 | 184.5867 | 38.77879 | 48.67669 | 10.742
20.84 | 14836.708 | 14270.79 | 14172.37 | 565.9185 | 38.82455 | 48.84485 | 10.75463
20.85 | 14850.873 | 14260.78 | 14162.13 | 590.0937 | 38.87038 | 49.01406 | 10.76729
20.860001 | 14683.5078 | 14250.79 | 14151.9 | 432.7197 | 38.91631 | 49.19051 | 10.77998
20.870001 | 14628.1143 | 14240.81 | 14141.69 | 387.3087 | 38.96231 | 49.36187 | 10.79268
20.879999 | 14499.5283 | 14230.84 | 14131.49 | 268.6892 | 39.00839 | 49.53424 | 10.80541
20.889999 | 14373.041 | 14220.88 | 14121.3 | 152.1565 | 39.05457 | 49.70774 | 10.81816
20.9 | 14695.04 | 14210.94 | 14111.13 | 484.0971 | 39.10083 | 49.88235 | 10.83093
20.91 | 15022.9492 | 14201.02 | 14100.97 | 821.933 | 39.14717 | 50.05802 | 10.84373
20.92 | 14827.1631 | 14191.1 | 14090.82 | 636.0597 | 39.1936 | 50.2348 | 10.85655
20.93 | 14593.332 | 14181.2 | 14080.68 | 412.1275 | 39.24011 | 50.41268 | 10.8694
20.940001 | 14491.8467 | 14171.32 | 14070.56 | 320.5281 | 39.28672 | 50.59168 | 10.88226
20.950001 | 14632.2461 | 14161.45 | 14060.45 | 470.7984 | 39.3334 | 50.77182 | 10.89515
20.959999 | 14671.6816 | 14151.59 | 14050.35 | 520.089 | 39.38016 | 50.95302 | 10.90806
20.969999 | 14391.7451 | 14141.75 | 14040.27 | 249.9955 | 39.42702 | 51.13541 | 10.921
20.98 | 14201.7783 | 14131.92 | 14030.19 | 69.85878 | 39.47396 | 51.31897 | 10.93396
20.99 | 14359.4277 | 14122.1 | 14020.13 | 237.3233 | 39.52099 | 51.50365 | 10.94694
21 | 14602.6992 | 14112.3 | 14010.09 | 490.3959 | 39.56811 | 51.68949 | 10.95995
21.01 | 14623.5547 | 14102.52 | 14000.05 | 521.0386 | 39.61531 | 51.87651 | 10.97298
21.02 | 14426.9326 | 14092.74 | 13990.03 | 334.1897 | 39.6626 | 52.06469 | 10.98603
21.030001 | 14581.9277 | 14082.98 | 13980.02 | 498.945 | 39.70998 | 52.25407 | 10.99911
21.040001 | 14819.248 | 14073.24 | 13970.02 | 746.0105 | 39.75744 | 52.44464 | 11.01222
21.049999 | 14581.5645 | 14063.51 | 13960.04 | 518.0563 | 39.80499 | 52.63635 | 11.02534
21.059999 | 14228.5449 | 14053.79 | 13950.07 | 174.7539 | 39.85263 | 52.82932 | 11.03849
21.07 | 14246.1826 | 14044.09 | 13940.11 | 202.0957 | 39.90036 | 53.02354 | 11.05166
21.08 | 14160.9473 | 14034.4 | 13930.17 | 126.5496 | 39.94818 | 53.21895 | 11.06486
21.09 | 13950.665 | 14024.72 | 13920.23 | -74.05751 | 39.99609 | 53.4156 | 11.07808
21.1 | 13915.5322 | 14015.06 | 13910.31 | -99.52916 | 40.04408 | 53.61349 | 11.09132
21.110001 | 14057.0439 | 14005.41 | 13900.4 | 51.63064 | 40.09217 | 53.81263 | 11.10459
21.120001 | 14178.2822 | 13995.78 | 13890.51 | 182.502 | 40.14035 | 54.01305 | 11.11789
21.129999 | 14142.0098 | 13986.16 | 13880.63 | 155.8467 | 40.1886 | 54.21467 | 11.1312
21.139999 | 14229.4102 | 13976.56 | 13870.76 | 252.8521 | 40.23695 | 54.41763 | 11.14455
21.15 | 14229.0576 | 13966.97 | 13860.9 | 262.0914 | 40.2854 | 54.6219 | 11.15792
21.16 | 14079.2246 | 13957.39 | 13851.06 | 121.8353 | 40.33394 | 54.82744 | 11.17131
21.17 | 13983.3047 | 13947.83 | 13841.22 | 35.47821 | 40.38256 | 55.03428 | 11.18472
21.18 | 14086.8848 | 13938.28 | 13831.41 | 148.6071 | 40.43128 | 55.24245 | 11.19816
21.190001 | 14377.335 | 13928.74 | 13821.6 | 448.5929 | 40.48009 | 55.45194 | 11.21163
21.200001 | 14533.8457 | 13919.22 | 13811.8 | 614.6242 | 40.52899 | 55.66278 | 11.22512
21.209999 | 14384.9824 | 13909.72 | 13802.03 | 475.2654 | 40.57797 | 55.8749 | 11.23863
21.219999 | 14066.3584 | 13900.22 | 13792.26 | 166.1338 | 40.62705 | 56.08844 | 11.25217
21.23 | 14200.7744 | 13890.75 | 13782.5 | 310.029 | 40.67623 | 56.30337 | 11.26574
21.24 | 14481.2695 | 13881.28 | 13772.76 | 599.9883 | 40.7255 | 56.51966 | 11.27932
21.25 | 14468.6982 | 13871.83 | 13763.03 | 596.8671 | 40.77486 | 56.73732 | 11.29294
21.26 | 14533.832 | 13862.4 | 13753.31 | 671.4366 | 40.82451 | 56.95639 | 11.30658
21.27 | 14464.2793 | 13852.97 | 13743.6 | 611.3057 | 40.87405 | 57.17687 | 11.32024
21.280001 | 14267.7178 | 13843.57 | 13733.91 | 424.1527 | 40.9237 | 57.39879 | 11.33393
21.290001 | 14008.5225 | 13834.17 | 13724.23 | 174.3509 | 40.97343 | 57.62212 | 11.34765
21.299999 | 13939.584 | 13824.79 | 13714.56 | 114.7899 | 41.02325 | 57.84683 | 11.36138
21.309999 | 14007.5898 | 13815.43 | 13704.91 | 192.1609 | 41.07316 | 58.07307 | 11.37515
21.32 | 14060.7168 | 13806.08 | 13695.26 | 254.6398 | 41.12318 | 58.3008 | 11.38894
21.33 | 14341.335 | 13796.74 | 13685.63 | 544.5948 | 41.17329 | 58.52996 | 11.40276
21.34 | 14446.6279 | 13787.42 | 13676.02 | 659.2103 | 41.22349 | 58.76062 | 11.4166
21.35 | 14317.7803 | 13778.11 | 13666.41 | 539.6711 | 41.27379 | 58.99279 | 11.43047
21.360001 | 14382.8389 | 13768.81 | 13656.82 | 614.0249 | 41.32419 | 59.22647 | 11.44436
21.370001 | 14348.6865 | 13759.53 | 13647.24 | 589.1525 | 41.37468 | 59.46169 | 11.45828
21.379999 | 14268.8398 | 13750.27 | 13637.67 | 518.5697 | 41.42526 | 59.69836 | 11.47222
21.389999 | 14023.668 | 13741.02 | 13628.12 | 282.6494 | 41.47594 | 59.93665 | 11.4862
21.4 | 13791.0742 | 13731.78 | 13618.58 | 59.29384 | 41.52672 | 60.17654 | 11.50019
21.41 | 13927.3184 | 13722.56 | 13609.05 | 204.7611 | 41.5776 | 60.41797 | 11.51422
21.42 | 14109.6123 | 13713.35 | 13599.53 | 396.2638 | 41.62857 | 60.66099 | 11.52827
21.43 | 14261.1738 | 13704.15 | 13590.03 | 557.0197 | 41.67974 | 60.9056 | 11.54234
21.440001 | 14364.918 | 13694.97 | 13580.53 | 669.9451 | 41.73091 | 61.15183 | 11.55644
21.450001 | 14356.1875 | 13685.81 | 13571.05 | 670.3805 | 41.78217 | 61.39971 | 11.57057
21.459999 | 14565.5752 | 13676.66 | 13561.59 | 888.918 | 41.83353 | 61.64915 | 11.58472
21.469999 | 14442.7363 | 13667.52 | 13552.14 | 775.2164 | 41.88498 | 61.9003 | 11.5989
21.48 | 14033.333 | 13658.4 | 13542.69 | 374.9371 | 41.93655 | 62.15316 | 11.61311
21.49 | 13924.2988 | 13649.29 | 13533.26 | 275.0115 | 41.9882 | 62.40767 | 11.62735
21.5 | 13870.3643 | 13640.19 | 13523.85 | 230.1714 | 42.03996 | 62.66387 | 11.64161
21.51 | 14138.4863 | 13631.11 | 13514.44 | 507.3732 | 42.09181 | 62.922 | 11.65589
21.52 | 14227.1445 | 13622.05 | 13505.05 | 605.097 | 42.14377 | 63.18164 | 11.67021
21.530001 | 14049.0264 | 13613 | 13495.67 | 436.0311 | 42.19583 | 63.44304 | 11.68455
21.540001 | 14249.6582 | 13603.96 | 13486.31 | 645.6997 | 42.24798 | 63.70617 | 11.69892
21.549999 | 14464.2617 | 13594.94 | 13476.95 | 869.3239 | 42.30023 | 63.971 | 11.71331
21.559999 | 14271.1523 | 13585.93 | 13467.61 | 685.2226 | 42.35258 | 64.23769 | 11.72773
21.57 | 13992.5635 | 13576.94 | 13458.28 | 415.6284 | 42.40505 | 64.50622 | 11.74218
21.58 | 13813.5605 | 13567.96 | 13448.97 | 245.6046 | 42.4576 | 64.77652 | 11.75665
21.59 | 13972.5869 | 13558.99 | 13439.66 | 413.5958 | 42.51027 | 65.04865 | 11.77116
21.6 | 14109.0479 | 13550.04 | 13430.37 | 559.0071 | 42.56302 | 65.32263 | 11.78569
21.610001 | 14149.7432 | 13541.1 | 13421.09 | 608.6392 | 42.61589 | 65.59847 | 11.80025
21.620001 | 14265.5322 | 13532.18 | 13411.82 | 733.3496 | 42.66886 | 65.8762 | 11.81483
21.629999 | 14178.1416 | 13523.28 | 13402.57 | 654.8641 | 42.72192 | 66.15575 | 11.82944
21.639999 | 14050 | 13514.39 | 13393.33 | 535.6149 | 42.77509 | 66.43727 | 11.84408
21.65 | 13953.8076 | 13505.51 | 13384.1 | 448.3013 | 42.82837 | 66.72077 | 11.85875
21.66 | 13690.0879 | 13496.64 | 13374.88 | 193.4449 | 42.88175 | 67.00618 | 11.87345
21.67 | 13695.8467 | 13487.79 | 13365.68 | 208.0525 | 42.93527 | 67.29354 | 11.88817
21.68 | 13939.4229 | 13478.96 | 13356.49 | 460.4628 | 42.98886 | 67.58299 | 11.90292
21.690001 | 13731.7695 | 13470.14 | 13347.3 | 261.63 | 43.04255 | 67.87433 | 11.9177
21.700001 | 13540.1865 | 13461.33 | 13338.14 | 78.85213 | 43.09635 | 68.16771 | 11.93251
21.709999 | 13655.6211 | 13452.55 | 13328.98 | 203.0755 | 43.15024 | 68.46303 | 11.94734
21.719999 | 13504.665 | 13443.77 | 13319.84 | 60.8953 | 43.20424 | 68.76046 | 11.96221
21.73 | 13384.4375 | 13435.01 | 13310.71 | -50.57007 | 43.25836 | 69.06003 | 11.9771
21.74 | 13646.6416 | 13426.44 | 13301.59 | 220.2027 | 43.48957 | 69.36243 | 11.99216
21.75 | 14003.4375 | 13417.71 | 13292.49 | 585.7305 | 43.54398 | 69.66613 | 12.00711
21.76 | 14162.4619 | 13408.99 | 13283.4 | 753.4721 | 43.5985 | 69.97197 | 12.02208
21.77 | 13962.1533 | 13400.29 | 13274.32 | 561.8661 | 43.65312 | 70.27995 | 12.03709
21.780001 | 14032.4912 | 13391.6 | 13265.25 | 640.8927 | 43.70786 | 70.59012 | 12.05212
21.790001 | 13996.7568 | 13382.93 | 13256.19 | 613.8314 | 43.7627 | 70.90245 | 12.06719
21.799999 | 13912.3701 | 13374.27 | 13247.15 | 538.1014 | 43.81763 | 71.21691 | 12.08227
21.809999 | 14021.9512 | 13365.63 | 13238.12 | 656.3261 | 43.87269 | 71.53367 | 12.0974
21.82 | 14070.0195 | 13357 | 13229.1 | 713.0241 | 43.92785 | 71.85274 | 12.11255
21.83 | 14135.1221 | 13348.38 | 13220.1 | 786.7408 | 43.98312 | 72.174 | 12.12772
21.84 | 14188.3945 | 13339.78 | 13211.1 | 848.6124 | 44.03853 | 72.49757 | 12.14293
21.85 | 14123.3877 | 13331.2 | 13202.12 | 792.1901 | 44.09402 | 72.82344 | 12.15817
21.860001 | 13946.4883 | 13322.63 | 13193.15 | 623.8612 | 44.14962 | 73.15165 | 12.17343
21.870001 | 13667.0947 | 13314.07 | 13184.2 | 353.0224 | 44.20533 | 73.48223 | 12.18873
21.879999 | 13669.1172 | 13305.9 | 13175.25 | 363.2188 | 44.26114 | 73.81507 | 12.56833
21.889999 | 13851.2393 | 13297.72 | 13166.32 | 553.5172 | 44.66658 | 74.14963 | 12.58373
21.9 | 13884.7051 | 13289.3 | 13157.4 | 595.4046 | 44.81126 | 74.48783 | 12.59937
21.91 | 13788.8955 | 13280.81 | 13148.5 | 508.0898 | 44.86763 | 74.82802 | 12.61496
21.92 | 13902.9238 | 13272.33 | 13139.6 | 630.598 | 44.92412 | 75.17067 | 12.63059
21.93 | 13938.1514 | 13263.86 | 13130.72 | 674.2905 | 44.98072 | 75.51581 | 12.64625
21.940001 | 14126.9082 | 13255.41 | 13121.85 | 871.4981 | 45.03743 | 75.86346 | 12.66193
21.950001 | 14291.8389 | 13246.98 | 13112.99 | 1044.864 | 45.09425 | 76.21367 | 12.67765
21.959999 | 14390.373 | 13238.56 | 13104.15 | 1151.816 | 45.15118 | 76.56634 | 12.69339
21.969999 | 14051.3447 | 13230.15 | 13095.31 | 821.1925 | 45.20822 | 76.92167 | 12.70917
21.98 | 13819.8555 | 13221.76 | 13086.49 | 598.0939 | 45.26539 | 77.27968 | 12.72497
21.99 | 14054.3662 | 13213.39 | 13077.68 | 840.9793 | 45.32267 | 77.64025 | 12.74081
22 | 14035.3066 | 13205.03 | 13068.89 | 830.2793 | 45.38006 | 78.00348 | 12.75668
22.01 | 13878.1826 | 13196.68 | 13060.1 | 681.4997 | 45.43757 | 78.36941 | 12.77258
22.02 | 13701.9697 | 13188.35 | 13051.33 | 513.6162 | 45.49518 | 78.73804 | 12.7885
22.030001 | 13649.0918 | 13180.04 | 13042.57 | 469.0532 | 45.55293 | 79.10944 | 12.80446
22.040001 | 14090.752 | 13171.74 | 13033.82 | 919.0124 | 45.61077 | 79.48358 | 12.82045
22.049999 | 14181.7158 | 13163.64 | 13025.09 | 1018.076 | 45.66874 | 79.86043 | 13.01861
22.059999 | 14011.0928 | 13155.55 | 13016.37 | 855.5473 | 45.90159 | 80.23979 | 13.03469
22.07 | 14141.0039 | 13147.29 | 13007.66 | 993.7122 | 45.95988 | 80.62245 | 13.05086
22.08 | 14016.6973 | 13139.05 | 12998.96 | 877.6434 | 46.01829 | 81.00793 | 13.06707
22.09 | 13685.7754 | 13130.83 | 12990.28 | 554.9439 | 46.07682 | 81.39631 | 13.0833
22.1 | 13688.7832 | 13122.62 | 12981.6 | 566.1589 | 46.13546 | 81.78763 | 13.09957
22.110001 | 13735.8721 | 13114.43 | 12972.94 | 621.4404 | 46.19422 | 82.1819 | 13.11587
22.120001 | 13681.0654 | 13106.26 | 12964.29 | 574.81 | 46.25311 | 82.57921 | 13.1322
22.129999 | 13924.7568 | 13098.1 | 12955.66 | 826.6608 | 46.31209 | 82.9794 | 13.14856
22.139999 | 13856.3271 | 13089.95 | 12947.03 | 766.3766 | 46.37121 | 83.38274 | 13.16496
22.15 | 13487.7588 | 13081.82 | 12938.42 | 405.9392 | 46.43046 | 83.78923 | 13.18138
22.16 | 13603.1992 | 13073.71 | 12929.82 | 529.4942 | 46.48982 | 84.19877 | 13.19784
22.17 | 13678.7373 | 13065.61 | 12921.23 | 613.1314 | 46.5493 | 84.61147 | 13.21433
22.18 | 13622.8594 | 13057.52 | 12912.66 | 565.337 | 46.6089 | 85.02733 | 13.23085
22.190001 | 13661.5713 | 13049.45 | 12904.09 | 612.1177 | 46.66863 | 85.44643 | 13.2474
22.200001 | 13709.2559 | 13041.4 | 12895.54 | 667.8546 | 46.72848 | 85.86876 | 13.26399
22.209999 | 13787.0107 | 13033.37 | 12887 | 753.6446 | 46.78843 | 86.29425 | 13.2806
22.219999 | 13770.2842 | 13025.35 | 12878.48 | 744.9391 | 46.84852 | 86.72315 | 13.29725
22.23 | 13641.8613 | 13017.34 | 12869.96 | 624.5224 | 46.90874 | 87.15548 | 13.31393
22.24 | 13598.8965 | 13009.35 | 12861.46 | 589.5473 | 46.96907 | 87.5911 | 13.33065
22.25 | 13542.5088 | 13001.38 | 12852.97 | 541.1335 | 47.02953 | 88.03014 | 13.34739
22.26 | 13722.8574 | 12993.42 | 12844.49 | 729.4402 | 47.09012 | 88.47264 | 13.36417
22.27 | 13780.1777 | 12985.47 | 12836.02 | 794.7029 | 47.15083 | 88.91861 | 13.38099
22.280001 | 13700.0547 | 12977.55 | 12827.57 | 722.5071 | 47.21167 | 89.36815 | 13.39783
22.290001 | 13728.0938 | 12969.64 | 12819.13 | 758.4569 | 47.27262 | 89.8212 | 13.41471
22.299999 | 13456.3154 | 12961.74 | 12810.7 | 494.5716 | 47.3337 | 90.27774 | 13.43162
22.309999 | 13494.3291 | 12953.87 | 12802.28 | 540.4641 | 47.39491 | 90.73801 | 13.44856
22.32 | 13789.0469 | 12946 | 12793.88 | 843.0454 | 47.45626 | 91.20206 | 13.46554
22.33 | 13515.0508 | 12938.15 | 12785.48 | 576.8961 | 47.51773 | 91.66972 | 13.48255
22.34 | 13609.8525 | 12930.32 | 12777.1 | 679.5286 | 47.57932 | 92.14114 | 13.49959
22.35 | 13464.7373 | 12922.51 | 12768.74 | 542.2281 | 47.64104 | 92.61635 | 13.51667
22.360001 | 13478.0244 | 12914.71 | 12760.38 | 563.3145 | 47.7029 | 93.09538 | 13.53378
22.370001 | 13654.3467 | 12906.93 | 12752.03 | 747.4192 | 47.76488 | 93.57833 | 13.55093
22.379999 | 13615.7617 | 12899.16 | 12743.7 | 716.5989 | 47.82698 | 94.06503 | 13.5681
22.389999 | 13415.8574 | 12891.41 | 12735.38 | 524.4446 | 47.88922 | 94.5558 | 13.58531
22.4 | 13423.6963 | 12883.68 | 12727.07 | 540.018 | 47.9516 | 95.05065 | 13.60256
22.41 | 13353.5771 | 12875.96 | 12718.78 | 477.6162 | 48.0141 | 95.54947 | 13.61984
22.42 | 13254.6562 | 12868.26 | 12710.49 | 386.3965 | 48.07673 | 96.05236 | 13.63715
22.43 | 13133.7061 | 12860.58 | 12702.22 | 273.1311 | 48.1395 | 96.55939 | 13.6545
22.440001 | 13311.5439 | 12852.91 | 12693.96 | 458.638 | 48.2024 | 97.07062 | 13.67188
22.450001 | 13480.041 | 12845.25 | 12685.71 | 634.7869 | 48.26543 | 97.58605 | 13.6893
22.459999 | 13339.1113 | 12837.62 | 12677.48 | 501.491 | 48.32858 | 98.10561 | 13.70675
22.469999 | 13457.9248 | 12830 | 12669.26 | 627.9233 | 48.39188 | 98.6296 | 13.72424
22.48 | 13701.1846 | 12822.4 | 12661.04 | 878.7861 | 48.45532 | 99.15804 | 13.74176
22.49 | 13510.1465 | 12814.81 | 12652.84 | 695.3336 | 48.51888 | 99.69081 | 13.75931
22.5 | 13345.96 | 12807.24 | 12644.66 | 538.716 | 48.58258 | 100.228 | 13.7769
22.51 | 13544.0098 | 12799.69 | 12636.48 | 744.318 | 48.64642 | 100.7698 | 13.79452
22.52 | 13664.1865 | 12792.16 | 12628.32 | 872.0301 | 48.71039 | 101.3161 | 13.81218
22.530001 | 13468.3389 | 12784.64 | 12620.17 | 683.7019 | 48.77451 | 101.867 | 13.82988
22.540001 | 12994.5723 | 12777.14 | 12612.03 | 217.4371 | 48.83876 | 102.4226 | 13.84761
22.549999 | 12992.9561 | 12769.65 | 12603.9 | 223.3042 | 48.90314 | 102.9827 | 13.86537
22.559999 | 13230.8682 | 12762.18 | 12595.79 | 468.6843 | 48.96766 | 103.5477 | 13.88317
22.57 | 13472.0742 | 12754.73 | 12587.68 | 717.3419 | 49.03234 | 104.1177 | 13.90101
22.58 | 13469.9023 | 12747.3 | 12579.59 | 722.6038 | 49.09714 | 104.6924 | 13.91888
22.59 | 13592.4316 | 12739.88 | 12571.51 | 852.5499 | 49.16208 | 105.272 | 13.93678
22.6 | 13366.667 | 12732.48 | 12563.44 | 634.1849 | 49.22717 | 105.8567 | 13.95473
22.610001 | 13402.1719 | 12725.1 | 12555.39 | 677.0729 | 49.29241 | 106.4464 | 13.9727
22.620001 | 13552.8828 | 12717.73 | 12547.34 | 835.1489 | 49.35777 | 107.0412 | 13.99072
22.629999 | 13708.333 | 12710.39 | 12539.31 | 997.9455 | 49.42327 | 107.641 | 14.00877
22.639999 | 13675.7227 | 12703.06 | 12531.3 | 972.6657 | 49.48893 | 108.2462 | 14.02685
22.65 | 13612.5176 | 12695.74 | 12523.29 | 916.7743 | 49.55474 | 108.8567 | 14.04498
22.66 | 13618.2783 | 12688.45 | 12515.29 | 929.8305 | 49.62068 | 109.4725 | 14.06314
22.67 | 13448.126 | 12681.17 | 12507.31 | 766.9563 | 49.68677 | 110.0937 | 14.08133
22.68 | 13410.8203 | 12673.91 | 12499.34 | 736.911 | 49.75301 | 110.7203 | 14.09956
22.690001 | 13648.3975 | 12666.67 | 12491.38 | 981.7317 | 49.8194 | 111.3526 | 14.11783
22.700001 | 13604.8623 | 12659.44 | 12483.43 | 945.4215 | 49.88594 | 111.9903 | 14.13614
22.709999 | 13220.2314 | 12652.23 | 12475.49 | 567.9965 | 49.9526 | 112.6336 | 14.15448
22.719999 | 13228.1025 | 12645.05 | 12467.57 | 583.057 | 50.01942 | 113.2828 | 14.17286
22.73 | 13531.1172 | 12637.87 | 12459.66 | 893.2439 | 50.08641 | 113.9379 | 14.19127
22.74 | 13474.3184 | 12630.72 | 12451.76 | 843.5987 | 50.15354 | 114.5987 | 14.20973
22.75 | 13418.7803 | 12623.58 | 12443.87 | 795.1962 | 50.22081 | 115.2655 | 14.22821
22.76 | 13612.5879 | 12616.47 | 12435.99 | 996.1212 | 50.28824 | 115.9382 | 14.24674
22.77 | 13440.0186 | 12609.37 | 12428.13 | 830.6512 | 50.35582 | 116.6171 | 14.26531
22.780001 | 13290.8291 | 12602.29 | 12420.28 | 688.5435 | 50.42357 | 117.3021 | 14.28391
22.790001 | 13255.1973 | 12595.22 | 12412.44 | 659.9744 | 50.49146 | 117.9934 | 14.30255
22.799999 | 13258.1406 | 12588.18 | 12404.61 | 669.9607 | 50.55949 | 118.6907 | 14.32123
22.809999 | 13051.665 | 12581.15 | 12396.79 | 470.5111 | 50.62769 | 119.3946 | 14.33994
22.82 | 13417.0547 | 12574.15 | 12388.99 | 842.9089 | 50.69606 | 120.1051 | 14.3587
22.83 | 13353.5537 | 12567.16 | 12381.19 | 786.3967 | 50.76457 | 120.822 | 14.37749
22.84 | 12766.7363 | 12560.19 | 12373.41 | 206.5495 | 50.83324 | 121.5455 | 14.39632
22.85 | 12846.5361 | 12553.24 | 12365.64 | 293.3007 | 50.90207 | 122.2756 | 14.41518
22.860001 | 13359.7656 | 12546.3 | 12357.88 | 813.4636 | 50.97107 | 123.0126 | 14.43409
22.870001 | 13469.2305 | 12539.39 | 12350.14 | 929.8422 | 51.04022 | 123.7565 | 14.45304
22.879999 | 13503.3809 | 12532.49 | 12342.41 | 970.886 | 51.10952 | 124.5071 | 14.47202
22.889999 | 13810.8984 | 12525.62 | 12334.68 | 1285.279 | 51.179 | 125.2649 | 14.49104
22.9 | 13702.6074 | 12518.76 | 12326.97 | 1183.845 | 51.24865 | 126.0299 | 14.5101
22.91 | 13416.4531 | 12511.92 | 12319.27 | 904.5284 | 51.31846 | 126.8021 | 14.5292
22.92 | 13201.3916 | 12505.11 | 12311.59 | 696.2849 | 51.38843 | 127.5815 | 14.54834
22.93 | 13362.7383 | 12498.31 | 12303.91 | 864.4303 | 51.45857 | 128.3683 | 14.56752
22.940001 | 13225.1143 | 12491.53 | 12296.25 | 733.5861 | 51.52888 | 129.1627 | 14.58673
22.950001 | 12942.6826 | 12484.77 | 12288.6 | 457.914 | 51.59936 | 129.9646 | 14.60599
22.959999 | 13342.9248 | 12478.03 | 12280.96 | 864.8948 | 51.66999 | 130.7739 | 14.62528
22.969999 | 13406.4727 | 12471.31 | 12273.33 | 935.1628 | 51.74081 | 131.5913 | 14.64462
22.98 | 13751.75 | 12464.61 | 12265.72 | 1287.141 | 51.81181 | 132.4166 | 14.66399
22.99 | 13560.0215 | 12457.93 | 12258.11 | 1102.093 | 51.88297 | 133.2498 | 14.68341
23 | 13355.4131 | 12451.27 | 12250.52 | 904.1447 | 51.9543 | 134.0911 | 14.70286
23.01 | 13424.7129 | 12444.63 | 12242.94 | 980.0847 | 52.02582 | 134.9405 | 14.72236
23.02 | 13696.3877 | 12438.01 | 12235.37 | 1258.379 | 52.09751 | 135.7982 | 14.74189
23.030001 | 13333.333 | 12431.41 | 12227.81 | 901.9248 | 52.16939 | 136.6644 | 14.76147
23.040001 | 13388.0811 | 12424.83 | 12220.27 | 963.252 | 52.24143 | 137.539 | 14.78108
23.049999 | 13528.9648 | 12418.27 | 12212.74 | 1110.693 | 52.31365 | 138.422 | 14.80073
23.059999 | 13237.9531 | 12411.73 | 12205.21 | 826.2191 | 52.38606 | 139.314 | 14.82043
23.07 | 12925.6191 | 12405.22 | 12197.7 | 520.4028 | 52.45866 | 140.2149 | 14.84017
23.08 | 13115.6494 | 12398.72 | 12190.2 | 716.9292 | 52.53144 | 141.1247 | 14.85994
23.09 | 13349.5254 | 12392.24 | 12182.72 | 957.2804 | 52.60441 | 142.0436 | 14.87976
23.1 | 13353.3955 | 12385.79 | 12175.24 | 967.6046 | 52.67756 | 142.9716 | 14.89962
23.110001 | 13476.04 | 12379.36 | 12167.78 | 1096.683 | 52.75091 | 143.9089 | 14.91952
23.120001 | 13413.2197 | 12372.95 | 12160.33 | 1040.274 | 52.82445 | 144.8558 | 14.93946
23.129999 | 13379.4678 | 12366.56 | 12152.89 | 1012.91 | 52.89816 | 145.8119 | 14.95944
23.139999 | 13357.7432 | 12360.19 | 12145.46 | 997.5543 | 52.97208 | 146.778 | 14.97946
23.15 | 13531.0781 | 12353.84 | 12138.04 | 1177.236 | 53.0462 | 147.7541 | 14.99953
23.16 | 13246.3691 | 12347.52 | 12130.64 | 898.8521 | 53.12051 | 148.74 | 15.01964
23.17 | 13056.1963 | 12341.21 | 12123.24 | 714.9821 | 53.19502 | 149.7359 | 15.03978
23.18 | 13502.2188 | 12334.93 | 12115.86 | 1167.285 | 53.26973 | 150.7421 | 15.05998
23.190001 | 13311.6035 | 12328.67 | 12108.49 | 982.929 | 53.34465 | 151.7588 | 15.08021
23.200001 | 13258.4863 | 12322.44 | 12101.13 | 936.0477 | 53.41977 | 152.7859 | 15.10048
23.209999 | 13047.7168 | 12316.23 | 12093.79 | 731.4905 | 53.49507 | 153.8234 | 15.1208
23.219999 | 13374.1553 | 12310.04 | 12086.45 | 1064.12 | 53.5706 | 154.872 | 15.14116
23.23 | 13670.5303 | 12303.87 | 12079.13 | 1366.663 | 53.64634 | 155.9317 | 15.16156
23.24 | 13966.0049 | 12297.72 | 12071.82 | 1668.283 | 53.72228 | 157.0023 | 15.182
23.25 | 14196.999 | 12291.6 | 12064.52 | 1905.399 | 53.79844 | 158.0842 | 15.20249
23.26 | 13958.9355 | 12285.5 | 12057.23 | 1673.434 | 53.87481 | 159.1776 | 15.22302
23.27 | 13948.002 | 12279.43 | 12049.95 | 1668.575 | 53.95139 | 160.2825 | 15.24359
23.280001 | 13996.7734 | 12273.37 | 12042.68 | 1723.399 | 54.0282 | 161.3993 | 15.26421
23.290001 | 13808.0996 | 12267.35 | 12035.43 | 1540.753 | 54.10522 | 162.5279 | 15.28487
23.299999 | 14058.7549 | 12261.34 | 12028.19 | 1797.411 | 54.18245 | 163.6683 | 15.30556
23.309999 | 14078.627 | 12255.36 | 12020.96 | 1823.263 | 54.25991 | 164.8213 | 15.32631
23.32 | 13698.0117 | 12249.41 | 12013.74 | 1448.604 | 54.3376 | 165.9868 | 15.3471
23.33 | 13982.5127 | 12243.48 | 12006.53 | 1739.036 | 54.41551 | 167.1648 | 15.36793
23.34 | 13872.5537 | 12237.57 | 11999.33 | 1634.983 | 54.49365 | 168.3556 | 15.38881
23.35 | 13743.0986 | 12231.69 | 11992.15 | 1511.41 | 54.57201 | 169.5594 | 15.40973
23.360001 | 13779.8018 | 12225.83 | 11984.97 | 1553.97 | 54.65062 | 170.7763 | 15.43069
23.370001 | 13885.6201 | 12220 | 11977.81 | 1665.62 | 54.72944 | 172.0067 | 15.4517
23.379999 | 13712.5723 | 12214.19 | 11970.66 | 1498.378 | 54.80849 | 173.2503 | 15.47275
23.389999 | 13823.5713 | 12208.41 | 11963.52 | 1615.157 | 54.88778 | 174.5078 | 15.49385
23.4 | 13859.7012 | 12202.66 | 11956.4 | 1657.043 | 54.96731 | 175.7796 | 15.51499
23.41 | 13808.3779 | 12196.93 | 11949.28 | 1611.448 | 55.04707 | 177.0653 | 15.53618
23.42 | 13563.3896 | 12191.23 | 11942.18 | 1372.163 | 55.12707 | 178.3654 | 15.55741
23.43 | 13839.3594 | 12185.55 | 11935.08 | 1653.809 | 55.20731 | 179.68 | 15.57868
23.440001 | 13778.0635 | 12179.9 | 11928 | 1598.164 | 55.28779 | 181.0096 | 15.6
23.450001 | 13688.6807 | 12174.28 | 11920.93 | 1514.404 | 55.3685 | 182.3541 | 15.62137
23.459999 | 13379.0039 | 12168.68 | 11913.88 | 1210.323 | 55.44943 | 183.7134 | 15.64278
23.469999 | 13481.4326 | 12163.11 | 11906.83 | 1318.32 | 55.53061 | 185.0886 | 15.66424
23.48 | 13389.5391 | 12157.57 | 11899.79 | 1231.969 | 55.61205 | 186.4798 | 15.68574
23.49 | 13166.5918 | 12152.06 | 11892.77 | 1014.535 | 55.6937 | 187.8866 | 15.70729
23.5 | 13037.4102 | 12146.57 | 11885.76 | 890.8398 | 55.7756 | 189.3097 | 15.72888
23.51 | 13124.3008 | 12141.11 | 11878.76 | 983.1882 | 55.85773 | 190.7492 | 15.75052
23.52 | 13247.0547 | 12135.68 | 11871.77 | 1111.372 | 55.94008 | 192.2054 | 15.77221
23.530001 | 13394.9307 | 12130.28 | 11864.79 | 1264.649 | 56.02268 | 193.6786 | 15.79394
23.540001 | 13194.0557 | 12124.91 | 11857.82 | 1069.146 | 56.1055 | 195.169 | 15.81573
23.549999 | 13086.5879 | 12119.57 | 11850.87 | 967.0198 | 56.18852 | 196.6764 | 15.83755
23.559999 | 13259.498 | 12114.25 | 11843.92 | 1145.243 | 56.27178 | 198.202 | 15.85942
23.57 | 13264.3633 | 12108.97 | 11836.99 | 1155.393 | 56.35527 | 199.7458 | 15.88134
23.58 | 13240.8877 | 12103.72 | 11830.07 | 1137.171 | 56.43896 | 201.3077 | 15.90331
23.59 | 13192.3438 | 12098.49 | 11823.16 | 1093.85 | 56.52285 | 202.8882 | 15.92532
23.6 | 13188.7549 | 12093.3 | 11816.26 | 1095.454 | 56.60695 | 204.4877 | 15.94739
23.610001 | 12854.4111 | 12088.14 | 11809.37 | 766.2732 | 56.69124 | 206.1064 | 15.9695
23.620001 | 13203.5605 | 12083.01 | 11802.49 | 1120.554 | 56.77571 | 207.7445 | 15.99165
23.629999 | 12766.1289 | 12077.91 | 11795.63 | 688.2208 | 56.86035 | 209.402 | 16.01386
23.639999 | 12707.375 | 12072.84 | 11788.78 | 634.5349 | 56.94517 | 211.08 | 16.03611
23.65 | 13110.4971 | 12067.8 | 11781.94 | 1042.693 | 57.03016 | 212.7788 | 16.05842
23.66 | 13161.5566 | 12062.8 | 11775.11 | 1098.756 | 57.11584 | 214.4981 | 16.08077
23.67 | 12969.4131 | 12057.83 | 11768.29 | 911.5836 | 57.20111 | 216.2385 | 16.10317
23.68 | 12724.0332 | 12052.89 | 11761.48 | 671.1418 | 57.28652 | 218.0004 | 16.12562
23.690001 | 13015.2578 | 12047.99 | 11754.68 | 967.2718 | 57.37205 | 219.7842 | 16.14811
23.700001 | 13425.4463 | 12043.11 | 11747.9 | 1382.331 | 57.45768 | 221.5901 | 16.17066
23.709999 | 13351.0967 | 12038.28 | 11741.12 | 1312.818 | 57.54339 | 223.4181 | 16.19326
23.719999 | 13209.3242 | 12033.48 | 11734.36 | 1175.848 | 57.6292 | 225.2695 | 16.2159
23.73 | 13045.8467 | 12028.71 | 11727.61 | 1017.139 | 57.71509 | 227.1445 | 16.2386
23.74 | 13168.1367 | 12023.97 | 11720.87 | 1144.162 | 57.80102 | 229.0428 | 16.26135
23.75 | 12833.4033 | 12019.28 | 11714.14 | 814.1267 | 57.887 | 230.9652 | 16.28414
23.76 | 12730.9141 | 12014.61 | 11707.42 | 716.2993 | 57.97301 | 232.9121 | 16.30699
23.77 | 12945.6816 | 12009.99 | 11700.72 | 935.6924 | 58.05904 | 234.884 | 16.32989
23.780001 | 12649.2393 | 12005.4 | 11694.02 | 643.8396 | 58.14508 | 236.8813 | 16.35284
23.790001 | 12782.4629 | 12000.85 | 11687.34 | 781.6151 | 58.23111 | 238.9042 | 16.37585
23.799999 | 12750.1152 | 11996.33 | 11680.67 | 753.7807 | 58.31742 | 240.9528 | 16.39889
23.809999 | 12543.4775 | 11991.86 | 11674 | 551.6196 | 58.40341 | 243.0286 | 16.422
23.82 | 12669.9639 | 11987.42 | 11667.35 | 682.5445 | 58.48936 | 245.1318 | 16.44515
23.83 | 13004.0986 | 11983.02 | 11660.71 | 1021.078 | 58.57554 | 247.2623 | 16.46836
23.84 | 13021.4932 | 11978.66 | 11654.09 | 1042.833 | 58.66139 | 249.4208 | 16.49162
23.85 | 12846.0391 | 11974.34 | 11647.47 | 871.6994 | 58.74718 | 251.6079 | 16.51493
23.860001 | 12915.8799 | 11970.06 | 11640.86 | 945.821 | 58.83291 | 253.8241 | 16.53829
23.870001 | 12446.5195 | 11965.82 | 11634.27 | 480.7001 | 58.91857 | 256.0698 | 16.56171
23.879999 | 12670.4248 | 11961.62 | 11627.69 | 708.8029 | 59.00415 | 258.345 | 16.58518
23.889999 | 12796.124 | 11957.47 | 11621.12 | 838.6587 | 59.08967 | 260.6513 | 16.6087
23.9 | 12841.667 | 11953.35 | 11614.55 | 888.3162 | 59.17514 | 262.9892 | 16.63227
23.91 | 12834.4932 | 11949.28 | 11608 | 885.2137 | 59.26053 | 265.3584 | 16.6559
23.92 | 12766.7871 | 11945.25 | 11601.47 | 821.5356 | 59.34585 | 267.7598 | 16.67958
23.93 | 12845.8828 | 11941.27 | 11594.94 | 904.6153 | 59.43113 | 270.1942 | 16.70331
23.940001 | 12733.4521 | 11937.33 | 11588.42 | 796.1246 | 59.51635 | 272.6621 | 16.7271
23.950001 | 13023.3271 | 11933.43 | 11581.92 | 1089.894 | 59.60153 | 275.1639 | 16.75094
23.959999 | 13085.6279 | 11929.59 | 11575.42 | 1156.042 | 59.68666 | 277.7 | 16.77484
23.969999 | 12919.2285 | 11925.78 | 11568.94 | 993.4448 | 59.77178 | 280.2718 | 16.79878
23.98 | 12949.3721 | 11922.03 | 11562.47 | 1027.343 | 59.85706 | 282.88 | 16.82279
23.99 | 12969.9482 | 11918.32 | 11556.01 | 1051.627 | 59.94217 | 285.5243 | 16.84684
24 | 13278.0449 | 11914.66 | 11549.56 | 1363.382 | 60.0273 | 288.206 | 16.87095
24.01 | 12663.8057 | 11911.05 | 11543.12 | 752.7524 | 60.11245 | 290.9256 | 16.89511
24.02 | 12525.3115 | 11907.49 | 11536.69 | 617.818 | 60.19764 | 293.6839 | 16.91933
24.030001 | 12640.54 | 11903.98 | 11530.28 | 736.556 | 60.2829 | 296.4819 | 16.94361
24.040001 | 12634.3613 | 11900.53 | 11523.87 | 733.8351 | 60.36821 | 299.3198 | 16.96794
24.049999 | 12765.0527 | 11897.12 | 11517.48 | 867.9317 | 60.45359 | 302.198 | 16.99231
24.059999 | 12722.7656 | 11893.77 | 11511.09 | 828.9974 | 60.53909 | 305.1185 | 17.01675
24.07 | 12438.5938 | 11890.47 | 11504.72 | 548.1244 | 60.6247 | 308.0824 | 17.04124
24.08 | 12380.6807 | 11887.22 | 11498.36 | 493.456 | 60.71042 | 311.0887 | 17.06579
24.09 | 12198.1162 | 11884.04 | 11492.01 | 314.0807 | 60.79629 | 314.1392 | 17.09039
24.1 | 12076.9131 | 11880.9 | 11485.67 | 196.0107 | 60.8823 | 317.2347 | 17.11504
24.110001 | 12819.8164 | 11877.83 | 11479.34 | 941.9904 | 60.96849 | 320.3762 | 17.13976
24.120001 | 13140.8613 | 11874.81 | 11473.02 | 1266.053 | 61.05484 | 323.5643 | 17.16452
24.129999 | 12818.9727 | 11871.85 | 11466.72 | 947.1233 | 61.14135 | 326.7993 | 17.18934
24.139999 | 12552.4209 | 11868.95 | 11460.42 | 683.4706 | 61.22809 | 330.0838 | 17.21422
24.15 | 12454.7705 | 11866.11 | 11454.14 | 588.6587 | 61.31503 | 333.4183 | 17.23915
24.16 | 12700.4004 | 11863.34 | 11447.87 | 837.0653 | 61.40219 | 336.8029 | 17.26414
24.17 | 12544.7373 | 11860.62 | 11441.6 | 684.116 | 61.48956 | 340.239 | 17.28919
24.18 | 12613.5264 | 11857.97 | 11435.35 | 755.5551 | 61.57717 | 343.7277 | 17.31429
24.190001 | 12716.7637 | 11855.39 | 11429.11 | 861.3778 | 61.66503 | 347.2704 | 17.33945
24.200001 | 12542.6543 | 11852.87 | 11422.88 | 689.7875 | 61.75312 | 350.8675 | 17.36467
24.209999 | 12747.6973 | 11850.42 | 11416.66 | 897.2822 | 61.84145 | 354.5196 | 17.38993
24.219999 | 12483.998 | 11848.03 | 11410.46 | 635.9666 | 61.93005 | 358.2296 | 17.41526
24.23 | 12310.0664 | 11845.72 | 11404.26 | 464.3493 | 62.01893 | 361.9985 | 17.44065
24.24 | 12784.3213 | 11843.47 | 11398.07 | 940.848 | 62.10806 | 365.826 | 17.46609
24.25 | 12570.6904 | 11841.3 | 11391.9 | 729.3888 | 62.19748 | 369.7144 | 17.49159
24.26 | 12202.7031 | 11839.2 | 11385.73 | 363.5003 | 62.28717 | 373.6644 | 17.51714
24.27 | 12029.7607 | 11837.18 | 11379.58 | 192.5824 | 62.37713 | 377.6776 | 17.54276
24.280001 | 11923.4521 | 11835.23 | 11373.44 | 88.22282 | 62.46739 | 381.7557 | 17.56843
24.290001 | 12147.0166 | 11833.36 | 11367.31 | 313.659 | 62.55792 | 385.8992 | 17.59417
24.299999 | 12048.5986 | 11831.56 | 11361.19 | 217.034 | 62.64873 | 390.1091 | 17.61995
24.309999 | 12318.5205 | 11829.85 | 11355.08 | 488.6693 | 62.73984 | 394.3885 | 17.6458
24.32 | 12718.7012 | 11828.22 | 11348.98 | 890.4818 | 62.83125 | 398.739 | 17.67171
24.33 | 12446.6182 | 11826.67 | 11342.89 | 619.9479 | 62.92295 | 403.1604 | 17.69767
24.34 | 12285.0615 | 11825.21 | 11336.81 | 459.8559 | 63.01494 | 407.6549 | 17.72369
24.35 | 11966.707 | 11823.83 | 11330.75 | 142.8801 | 63.10723 | 412.2244 | 17.74978
24.360001 | 12419.5938 | 11822.54 | 11324.69 | 597.0582 | 63.19982 | 416.8706 | 17.77592
24.370001 | 12592.8057 | 11821.33 | 11318.64 | 771.4719 | 63.29269 | 421.5947 | 17.80212
24.379999 | 12669.8477 | 11820.22 | 11312.61 | 849.6246 | 63.38585 | 426.3974 | 17.82838
24.389999 | 12898.5898 | 11819.21 | 11306.59 | 1079.385 | 63.47932 | 431.2829 | 17.8547
24.4 | 12782.1914 | 11818.28 | 11300.57 | 963.9083 | 63.5731 | 436.254 | 17.88109
24.41 | 12673.4258 | 11817.46 | 11294.57 | 855.9695 | 63.66716 | 441.3083 | 17.90753
24.42 | 12501.3662 | 11816.73 | 11288.58 | 684.6385 | 63.76152 | 446.45 | 17.93403
24.43 | 12683.7266 | 11816.1 | 11282.6 | 867.6269 | 63.85619 | 451.6809 | 17.96059
24.440001 | 12748.8379 | 11815.57 | 11276.63 | 933.2641 | 63.95116 | 457.0035 | 17.98722
24.450001 | 12483.3096 | 11815.15 | 11270.67 | 668.157 | 64.04641 | 462.4192 | 18.0139
24.459999 | 12475.4844 | 11814.84 | 11264.73 | 660.6466 | 64.14195 | 467.929 | 18.04065
24.469999 | 12858.2246 | 11814.63 | 11258.79 | 1043.593 | 64.23779 | 473.5379 | 18.06745
24.48 | 12375.8848 | 11814.54 | 11252.86 | 561.347 | 64.33395 | 479.2479 | 18.09433
24.49 | 11968.0459 | 11814.56 | 11246.95 | 153.4892 | 64.43038 | 485.0592 | 18.12126
24.5 | 12273.4814 | 11814.69 | 11241.04 | 458.79 | 64.52712 | 490.9755 | 18.14825
24.51 | 12548.2197 | 11814.94 | 11235.15 | 733.2753 | 64.62415 | 496.9989 | 18.17531
24.52 | 12508.668 | 11815.32 | 11229.26 | 693.3497 | 64.72148 | 503.1322 | 18.20243
24.530001 | 12029.626 | 11815.82 | 11223.39 | 213.8105 | 64.8191 | 509.3784 | 18.22961
24.540001 | 12140.3691 | 11816.44 | 11217.53 | 323.9298 | 64.91701 | 515.7394 | 18.25686
24.549999 | 12470.7773 | 11817.19 | 11211.68 | 653.5859 | 65.0152 | 522.2168 | 18.28416
24.559999 | 12392.8516 | 11818.08 | 11205.83 | 574.7757 | 65.1137 | 528.8166 | 18.31153
24.57 | 12112.7998 | 11819.1 | 11200 | 293.7039 | 65.2125 | 535.5415 | 18.33897
24.58 | 12116.5225 | 11820.25 | 11194.18 | 296.2688 | 65.31159 | 542.3926 | 18.36646
24.59 | 11879.5586 | 11821.55 | 11188.37 | 58.00675 | 65.41096 | 549.3731 | 18.39402
24.6 | 12185.2031 | 11822.99 | 11182.58 | 362.2087 | 65.51064 | 556.4871 | 18.42165
24.610001 | 12485.0781 | 11824.58 | 11176.79 | 660.4938 | 65.6106 | 563.738 | 18.44934
24.620001 | 12125.4834 | 11826.33 | 11171.01 | 299.1579 | 65.71085 | 571.1286 | 18.4771
24.629999 | 11994.7998 | 11828.22 | 11165.24 | 166.5794 | 65.81138 | 578.6609 | 18.50491
24.639999 | 12527.0303 | 11830.27 | 11159.49 | 696.756 | 65.91221 | 586.3424 | 18.5328
24.65 | 12517.3711 | 11832.49 | 11153.74 | 684.8801 | 66.01335 | 594.1763 | 18.56075
24.66 | 12298.3516 | 11834.87 | 11148.01 | 463.4788 | 66.11476 | 602.1638 | 18.58877
24.67 | 12582.2881 | 11837.42 | 11142.28 | 744.8637 | 66.21647 | 610.3103 | 18.61685
24.68 | 12180.6123 | 11840.15 | 11136.57 | 340.4621 | 66.31847 | 618.6199 | 18.645
24.690001 | 12182.7607 | 11843.05 | 11130.86 | 339.7065 | 66.42076 | 627.0975 | 18.67321
24.700001 | 12327.9463 | 11846.15 | 11125.17 | 481.8002 | 66.52334 | 635.7515 | 18.70149
24.709999 | 12397.502 | 11849.42 | 11119.49 | 548.0829 | 66.62618 | 644.5746 | 18.72984
24.719999 | 12199.7949 | 11852.89 | 11113.82 | 346.9098 | 66.72934 | 653.581 | 18.75825
24.73 | 12063.7422 | 11856.55 | 11108.15 | 207.1932 | 66.8328 | 662.7749 | 18.78673
24.74 | 12122.1924 | 11860.41 | 11102.5 | 261.7788 | 66.93654 | 672.1582 | 18.81528
24.75 | 12491.5918 | 11864.49 | 11096.86 | 627.1065 | 67.04057 | 681.7376 | 18.84389
24.76 | 12707.2451 | 11868.77 | 11091.23 | 838.4757 | 67.14489 | 691.5186 | 18.87257
24.77 | 12637.2314 | 11873.27 | 11085.61 | 763.9602 | 67.2495 | 701.5066 | 18.90133
24.780001 | 12324.04 | 11878 | 11080 | 446.0431 | 67.35441 | 711.708 | 18.93015
24.790001 | 12268.7451 | 11882.95 | 11074.41 | 385.7934 | 67.45961 | 722.1273 | 18.95904
24.799999 | 12148.0957 | 11888.14 | 11068.82 | 259.9552 | 67.56507 | 732.7687 | 18.98799
24.809999 | 12189.0176 | 11893.57 | 11063.24 | 295.4449 | 67.67085 | 743.6437 | 19.01701
24.82 | 12286.2129 | 11899.25 | 11057.67 | 386.9585 | 67.77693 | 754.7579 | 19.04611
24.83 | 12315.2646 | 11905.19 | 11052.12 | 410.075 | 67.88329 | 766.1144 | 19.07527
24.84 | 12104.6367 | 11911.39 | 11046.57 | 193.25 | 67.98995 | 777.722 | 19.1045
24.85 | 12319.0264 | 11917.85 | 11041.03 | 401.1736 | 68.09689 | 789.5877 | 19.1338
24.860001 | 11981.1162 | 11924.6 | 11035.51 | 56.52059 | 68.20414 | 801.72 | 19.16317
24.870001 | 12489.6924 | 11931.62 | 11029.99 | 558.0704 | 68.31168 | 814.1246 | 19.19262
24.879999 | 12798.041 | 11938.94 | 11024.49 | 859.1003 | 68.41948 | 826.8096 | 19.22213
24.889999 | 12209.1865 | 11946.56 | 11019 | 262.6276 | 68.5276 | 839.7845 | 19.25171
24.9 | 12011.1611 | 11954.49 | 11013.51 | 56.67396 | 68.63603 | 853.0592 | 19.28136
24.91 | 11953.4258 | 11962.73 | 11008.04 | -9.304905 | 68.74474 | 866.638 | 19.31109
24.92 | 12422.71 | 11971.3 | 11002.57 | 451.4099 | 68.85375 | 880.5319 | 19.34088
24.93 | 12589.8525 | 11980.2 | 10997.12 | 609.6477 | 68.96305 | 894.7504 | 19.37075
24.940001 | 12476.4248 | 11989.45 | 10991.68 | 486.9702 | 69.07267 | 909.3039 | 19.40069
24.950001 | 12320.168 | 11999.06 | 10986.25 | 321.1092 | 69.18256 | 924.2004 | 19.4307
24.959999 | 12069.71 | 12009.02 | 10980.82 | 60.6851 | 69.29273 | 939.4471 | 19.46078
24.969999 | 12203.6914 | 12019.37 | 10975.41 | 184.3223 | 69.40351 | 955.0621 | 19.49094
24.98 | 12347.084 | 12030.1 | 10970.01 | 316.9825 | 69.51433 | 971.0554 | 19.52117
24.99 | 12166.8672 | 12041.23 | 10964.62 | 125.6382 | 69.62541 | 987.4326 | 19.55147
25 | 12065.8975 | 12052.77 | 10959.24 | 13.13217 | 69.73681 | 1004.208 | 19.58185
25.01 | 12310.2129 | 12064.72 | 10953.87 | 245.4904 | 69.84851 | 1021.393 | 19.6123
25.02 | 12295.2344 | 12077.11 | 10948.51 | 218.1217 | 69.96051 | 1039.001 | 19.64282
25.030001 | 12314.4873 | 12089.95 | 10943.16 | 224.5379 | 70.07283 | 1057.046 | 19.67342
25.040001 | 12400.1982 | 12103.24 | 10937.82 | 296.9541 | 70.18543 | 1075.537 | 19.70409
25.049999 | 12233.9746 | 12117.01 | 10932.49 | 116.9671 | 70.29832 | 1094.485 | 19.73483
25.059999 | 12140.9883 | 12131.26 | 10927.17 | 9.727425 | 70.41154 | 1113.914 | 19.76565
25.07 | 12231.5469 | 12146.02 | 10921.86 | 85.52924 | 70.52507 | 1133.836 | 19.79655
25.08 | 11985.2412 | 12161.29 | 10916.56 | -176.0458 | 70.6389 | 1154.259 | 19.82752
25.09 | 12349.8379 | 12177.09 | 10911.27 | 172.7511 | 70.75304 | 1175.202 | 19.85856
25.1 | 12557.0176 | 12193.43 | 10905.99 | 363.5847 | 70.86748 | 1196.681 | 19.88968
25.110001 | 12169.8389 | 12210.34 | 10900.73 | -40.50344 | 70.98225 | 1218.713 | 19.92088
25.120001 | 11885.3193 | 12227.83 | 10895.47 | -342.5106 | 71.0973 | 1241.313 | 19.95215
25.129999 | 12351.8174 | 12245.91 | 10890.22 | 105.9086 | 71.21266 | 1264.492 | 19.9835
25.139999 | 12497.9023 | 12264.61 | 10884.98 | 233.2963 | 71.32834 | 1288.28 | 20.01493
25.15 | 12307.1543 | 12283.94 | 10879.75 | 23.21534 | 71.44449 | 1312.693 | 20.04643
25.16 | 12119.6953 | 12303.92 | 10874.54 | -184.2232 | 71.5608 | 1337.742 | 20.07801
25.17 | 12040.5996 | 12324.57 | 10869.33 | -283.9678 | 71.67742 | 1363.45 | 20.10967
25.18 | 12277.9326 | 12345.91 | 10864.13 | -67.97295 | 71.79437 | 1389.837 | 20.14141
25.190001 | 12345.3291 | 12367.95 | 10858.95 | -22.62521 | 71.91163 | 1416.924 | 20.17322
25.200001 | 12187.5049 | 12390.73 | 10853.77 | -203.2269 | 72.0292 | 1444.729 | 20.20511
25.209999 | 12100.3086 | 12414.25 | 10848.6 | -313.9457 | 72.14708 | 1473.267 | 20.23708
25.219999 | 11929.7432 | 12438.56 | 10843.45 | -508.8122 | 72.26528 | 1502.575 | 20.26913
25.23 | 12025.8877 | 12463.66 | 10838.3 | -437.769 | 72.38383 | 1532.673 | 20.30126
25.24 | 12078.3379 | 12489.57 | 10833.16 | -411.2332 | 72.50268 | 1563.573 | 20.33347
25.25 | 12200.4717 | 12516.33 | 10828.04 | -315.8548 | 72.62186 | 1595.303 | 20.36576
25.26 | 12172.8174 | 12543.95 | 10822.92 | -371.13 | 72.74136 | 1627.889 | 20.39812
25.27 | 12356.3418 | 12572.46 | 10817.81 | -216.1151 | 72.86118 | 1661.352 | 20.43057
25.280001 | 12325.0762 | 12601.88 | 10812.72 | -276.8064 | 72.98133 | 1695.722 | 20.4631
25.290001 | 11924.1309 | 12632.25 | 10807.63 | -708.1147 | 73.1018 | 1731.018 | 20.49571
25.299999 | 12011.79 | 12663.57 | 10802.55 | -651.7753 | 73.22258 | 1767.26 | 20.5284
25.309999 | 12105.7656 | 12695.88 | 10797.49 | -590.118 | 73.34371 | 1804.491 | 20.56117
25.32 | 12355.2627 | 12729.23 | 10792.43 | -373.9628 | 73.46518 | 1842.735 | 20.59402
25.33 | 12305.0605 | 12763.61 | 10787.38 | -458.5451 | 73.58697 | 1882.007 | 20.62696
25.34 | 12378.1172 | 12799.06 | 10782.35 | -420.9394 | 73.7091 | 1922.339 | 20.65997
25.35 | 12283.7988 | 12835.61 | 10777.32 | -551.8073 | 73.83154 | 1963.759 | 20.69307
25.360001 | 12173.3506 | 12873.28 | 10772.31 | -699.9334 | 73.95434 | 2006.298 | 20.72626
25.370001 | 12301.6367 | 12912.11 | 10767.3 | -610.4761 | 74.07746 | 2049.977 | 20.75952
25.379999 | 12196.2617 | 12952.11 | 10762.3 | -755.8508 | 74.20089 | 2094.815 | 20.79287
25.389999 | 12382.0352 | 12993.33 | 10757.32 | -611.2957 | 74.32469 | 2140.863 | 20.8263
25.4 | 12153 | 13035.79 | 10752.34 | -882.793 | 74.44883 | 2188.144 | 20.85981
25.41 | 12158.125 | 13079.51 | 10747.37 | -921.3855 | 74.57331 | 2236.671 | 20.89341
25.42 | 12202.167 | 13124.52 | 10742.42 | -922.3508 | 74.69812 | 2286.476 | 20.92709
25.43 | 12392.5977 | 13170.84 | 10737.47 | -778.2436 | 74.82328 | 2337.588 | 20.96086
25.440001 | 12297.667 | 13218.51 | 10732.53 | -920.8426 | 74.94879 | 2390.034 | 20.99472
25.450001 | 12084.3516 | 13267.54 | 10727.61 | -1183.189 | 75.07463 | 2443.832 | 21.02865
25.459999 | 11979.5195 | 13317.95 | 10722.69 | -1338.429 | 75.20079 | 2498.996 | 21.06267
25.469999 | 12044.0518 | 13369.78 | 10717.78 | -1325.729 | 75.32733 | 2555.575 | 21.09678
25.48 | 12114.5098 | 13423.06 | 10712.88 | -1308.545 | 75.45424 | 2613.586 | 21.13098
25.49 | 12195.0898 | 13477.77 | 10708 | -1282.682 | 75.58147 | 2673.029 | 21.16527
25.5 | 12103.3945 | 13533.96 | 10703.12 | -1430.561 | 75.70905 | 2733.929 | 21.19963
25.51 | 12153.1631 | 13591.62 | 10698.25 | -1438.46 | 75.83699 | 2796.302 | 21.23409
25.52 | 12103.9375 | 13650.78 | 10693.39 | -1546.847 | 75.96528 | 2860.158 | 21.26863
25.530001 | 12008.1846 | 13711.45 | 10688.54 | -1703.268 | 76.09394 | 2925.512 | 21.30326
25.540001 | 12352.7471 | 13773.62 | 10683.71 | -1420.878 | 76.22294 | 2992.359 | 21.33799
25.549999 | 12459.6543 | 13837.29 | 10678.88 | -1377.635 | 76.35227 | 3060.687 | 21.37278
25.559999 | 12646.5293 | 13902.48 | 10674.06 | -1255.947 | 76.48199 | 3130.528 | 21.40768
25.57 | 12959.5244 | 13969.17 | 10669.25 | -1009.647 | 76.61208 | 3201.868 | 21.44266
25.58 | 13244.0938 | 14037.34 | 10664.45 | -793.245 | 76.74252 | 3274.669 | 21.47773
25.59 | 13154.0928 | 14106.97 | 10659.66 | -952.8771 | 76.87332 | 3348.924 | 21.5129
25.6 | 13111.2686 | 14178.04 | 10654.88 | -1066.77 | 77.00449 | 3424.606 | 21.54815
25.610001 | 13019.249 | 14250.52 | 10650.11 | -1231.268 | 77.13603 | 3501.688 | 21.58349
25.620001 | 12692.2178 | 14324.35 | 10645.35 | -1632.134 | 77.26792 | 3580.116 | 21.61892
25.629999 | 13082.3799 | 14399.48 | 10640.6 | -1317.103 | 77.40017 | 3659.829 | 21.65444
25.639999 | 13421.8066 | 14475.89 | 10635.86 | -1054.079 | 77.5328 | 3740.804 | 21.69006
25.65 | 13345.79 | 14553.49 | 10631.13 | -1207.697 | 77.66582 | 3822.968 | 21.72576
25.66 | 13174.1299 | 14632.18 | 10626.41 | -1458.051 | 77.7992 | 3906.215 | 21.76156
25.67 | 13033.2764 | 14711.89 | 10621.69 | -1678.614 | 77.93295 | 3990.466 | 21.79745
25.68 | 13495.1523 | 14792.51 | 10616.99 | -1297.362 | 78.06708 | 4075.621 | 21.83343
25.690001 | 13365.3936 | 14873.94 | 10612.3 | -1508.547 | 78.20159 | 4161.571 | 21.8695
25.700001 | 12789.7158 | 14956.03 | 10607.62 | -2166.318 | 78.33647 | 4248.175 | 21.90567
25.709999 | 13164.1133 | 15038.64 | 10602.94 | -1874.522 | 78.47171 | 4335.278 | 21.94192
25.719999 | 13759.6875 | 15121.63 | 10598.28 | -1361.946 | 78.60735 | 4422.767 | 21.97827
25.73 | 13640.6338 | 15204.85 | 10593.63 | -1564.217 | 78.74339 | 4510.466 | 22.01472
25.74 | 13342.7412 | 15288.08 | 10588.98 | -1945.336 | 78.87979 | 4598.164 | 22.05126
25.75 | 13816.9385 | 15371.13 | 10584.35 | -1554.19 | 79.01659 | 4685.676 | 22.0879
25.76 | 13843.4873 | 15453.8 | 10579.72 | -1610.309 | 79.15703 | 4772.792 | 22.12462
25.77 | 13697.0752 | 15535.85 | 10575.11 | -1838.772 | 79.2946 | 4859.284 | 22.16145
25.780001 | 13786.0234 | 15617.05 | 10570.5 | -1831.029 | 79.43257 | 4944.921 | 22.19837
25.790001 | 13849.7559 | 15697.15 | 10565.9 | -1847.393 | 79.57092 | 5029.438 | 22.23539
25.799999 | 14036.6631 | 15775.86 | 10561.32 | -1739.194 | 79.70964 | 5112.556 | 22.27249
25.809999 | 14070.1494 | 15852.94 | 10556.74 | -1782.795 | 79.84878 | 5194.044 | 22.3097
25.82 | 14264.0283 | 15928.12 | 10552.17 | -1664.09 | 79.98833 | 5273.61 | 22.34701
25.83 | 14369.1924 | 16001.07 | 10547.62 | -1631.873 | 80.12826 | 5350.938 | 22.38441
25.84 | 14357.123 | 16071.5 | 10543.07 | -1714.378 | 80.2686 | 5425.744 | 22.42191
25.85 | 14212.6699 | 16139.13 | 10538.53 | -1926.458 | 80.40933 | 5497.731 | 22.4595
25.860001 | 14148.8945 | 16203.65 | 10534 | -2054.757 | 80.55048 | 5566.606 | 22.4972
25.870001 | 14317.5293 | 16264.76 | 10529.48 | -1947.233 | 80.69201 | 5632.057 | 22.53499
25.879999 | 14613.6807 | 16322.16 | 10524.97 | -1708.481 | 80.83393 | 5693.786 | 22.57288
25.889999 | 15092.0342 | 16375.59 | 10520.47 | -1283.557 | 80.97629 | 5751.537 | 22.61087
25.9 | 14761.6104 | 16424.77 | 10515.98 | -1663.159 | 81.11906 | 5805.026 | 22.64897
25.91 | 14743.1738 | 16469.42 | 10511.49 | -1726.249 | 81.26223 | 5853.98 | 22.68715
25.92 | 15155.4395 | 16509.31 | 10507.02 | -1353.875 | 81.40582 | 5898.163 | 22.72544
25.93 | 15472.5889 | 16544.22 | 10502.56 | -1071.632 | 81.54981 | 5937.35 | 22.76383
25.940001 | 15700.3047 | 16573.95 | 10498.1 | -873.6406 | 81.69587 | 5971.344 | 22.80233
25.950001 | 15359.0557 | 16598.3 | 10493.66 | -1239.245 | 81.8407 | 5999.961 | 22.84092
25.959999 | 15574.251 | 16617.14 | 10489.22 | -1042.889 | 81.98592 | 6023.049 | 22.87961
25.969999 | 15917.5459 | 16630.35 | 10484.8 | -712.8059 | 82.1316 | 6040.502 | 22.91841
25.98 | 15577.6348 | 16637.84 | 10480.38 | -1060.206 | 82.27771 | 6052.223 | 22.95731
25.99 | 16034.8125 | 16639.55 | 10475.98 | -604.7363 | 82.42422 | 6058.152 | 22.99631
26 | 16318.1641 | 16635.45 | 10471.58 | -317.2885 | 82.57117 | 6058.267 | 23.03541
26.01 | 16343.6699 | 16625.56 | 10467.19 | -281.8891 | 82.71855 | 6052.575 | 23.07461
26.02 | 16183.7305 | 16609.91 | 10462.81 | -426.1768 | 82.86635 | 6041.115 | 23.11393
26.030001 | 16322.4639 | 16588.57 | 10458.44 | -266.1072 | 83.0146 | 6023.96 | 23.15334
26.040001 | 16364.459 | 16561.65 | 10454.08 | -197.1924 | 83.16326 | 6001.212 | 23.19287
26.049999 | 16100.9268 | 16529.29 | 10449.73 | -428.3635 | 83.31234 | 5973.012 | 23.23248
26.059999 | 15834.9775 | 16491.63 | 10445.39 | -656.6543 | 83.46187 | 5939.506 | 23.27221
26.07 | 15781.252 | 16448.86 | 10441.06 | -667.6057 | 83.61188 | 5900.874 | 23.31205
26.08 | 15546.252 | 16401.19 | 10436.74 | -854.9413 | 83.76229 | 5857.342 | 23.35199
26.09 | 15093.1123 | 16348.86 | 10432.42 | -1255.746 | 83.91316 | 5809.13 | 23.39204
26.1 | 14985.3047 | 16292.1 | 10428.12 | -1306.795 | 84.06448 | 5756.483 | 23.43219
26.110001 | 15047.4648 | 16231.17 | 10423.82 | -1183.705 | 84.21625 | 5699.656 | 23.47246
26.120001 | 14998.6133 | 16166.35 | 10419.54 | -1167.736 | 84.36845 | 5638.929 | 23.51283
26.129999 | 14888.5693 | 16097.93 | 10415.26 | -1209.361 | 84.52108 | 5574.593 | 23.5533
26.139999 | 14544.1475 | 16026.17 | 10411 | -1482.019 | 84.6742 | 5506.902 | 23.59389
26.15 | 14052.1934 | 15951.35 | 10406.74 | -1899.157 | 84.82779 | 5436.15 | 23.63459
26.16 | 14137.5029 | 15873.8 | 10402.49 | -1736.293 | 84.98182 | 5362.649 | 23.67539
26.17 | 14339.0918 | 15793.78 | 10398.25 | -1454.687 | 85.1363 | 5286.676 | 23.71631
26.18 | 13876.3555 | 15711.58 | 10394.02 | -1835.228 | 85.29125 | 5208.514 | 23.75733
26.190001 | 13289.3916 | 15627.48 | 10389.8 | -2338.089 | 85.44668 | 5128.436 | 23.79847
26.200001 | 13251.1426 | 15541.75 | 10385.59 | -2290.612 | 85.60256 | 5046.724 | 23.83972
26.209999 | 13358.4248 | 15454.68 | 10381.39 | -2096.256 | 85.75888 | 4963.655 | 23.88108
26.219999 | 13316.7197 | 15366.47 | 10377.19 | -2049.749 | 85.9157 | 4879.438 | 23.92255
26.23 | 13255.4102 | 15277.37 | 10373.01 | -2021.956 | 86.07303 | 4794.321 | 23.96414
26.24 | 13078.8662 | 15187.63 | 10368.83 | -2108.763 | 86.23079 | 4708.56 | 24.00584
26.25 | 12836.1699 | 15097.46 | 10364.67 | -2261.29 | 86.38904 | 4622.356 | 24.04765
26.26 | 13174.9014 | 15007.06 | 10360.51 | -1832.159 | 86.54778 | 4535.913 | 24.08957
26.27 | 13201.5449 | 14916.62 | 10356.36 | -1715.076 | 86.70699 | 4449.42 | 24.13161
26.280001 | 13102.1816 | 14826.31 | 10352.22 | -1724.129 | 86.86671 | 4363.047 | 24.17377
26.290001 | 12844.7666 | 14736.31 | 10348.09 | -1891.54 | 87.02689 | 4276.97 | 24.21605
26.299999 | 12482.2012 | 14646.77 | 10343.97 | -2164.573 | 87.18753 | 4191.354 | 24.25842
26.309999 | 12369.0625 | 14557.81 | 10339.86 | -2188.744 | 87.3487 | 4106.294 | 24.30093
26.32 | 12544.4131 | 14469.54 | 10335.76 | -1925.125 | 87.51038 | 4021.923 | 24.34355
26.33 | 12403.8418 | 14382.11 | 10331.67 | -1978.267 | 87.67254 | 3938.383 | 24.38629
26.34 | 12487.7285 | 14295.61 | 10327.58 | -1807.879 | 87.83521 | 3855.76 | 24.42914
26.35 | 12287.5957 | 14210.12 | 10323.51 | -1922.528 | 87.99837 | 3774.145 | 24.47211
26.360001 | 12456.8799 | 14125.73 | 10319.44 | -1668.853 | 88.16204 | 3693.614 | 24.51521
26.370001 | 12076.9512 | 14042.52 | 10315.38 | -1965.568 | 88.32621 | 3614.249 | 24.55842
26.379999 | 12199.9053 | 13960.56 | 10311.34 | -1760.65 | 88.49085 | 3536.125 | 24.60175
26.389999 | 12236.6689 | 13879.86 | 10307.3 | -1643.188 | 88.65604 | 3459.257 | 24.6452
26.4 | 12517.5918 | 13800.47 | 10303.27 | -1282.883 | 88.82176 | 3383.696 | 24.68877
26.41 | 12698.9824 | 13722.47 | 10299.25 | -1023.489 | 88.98798 | 3309.503 | 24.73246
26.42 | 12450.1484 | 13645.86 | 10295.24 | -1195.717 | 89.15472 | 3236.699 | 24.77627
26.43 | 12206.1562 | 13570.68 | 10291.23 | -1364.523 | 89.32197 | 3165.304 | 24.8202
26.440001 | 12034.6465 | 13496.93 | 10287.24 | -1462.279 | 89.48976 | 3095.334 | 24.86426
26.450001 | 12081.1611 | 13424.63 | 10283.25 | -1343.469 | 89.65806 | 3026.811 | 24.90845
26.459999 | 12056.1025 | 13353.81 | 10279.28 | -1297.709 | 89.82686 | 2959.755 | 24.95274
26.469999 | 12002.0869 | 13284.44 | 10275.31 | -1282.351 | 89.99622 | 2894.134 | 24.99717
26.48 | 11814.4941 | 13216.51 | 10271.35 | -1402.021 | 90.16614 | 2829.956 | 25.04172
26.49 | 11419.7158 | 13150.06 | 10267.4 | -1730.344 | 90.33656 | 2767.236 | 25.08639
26.5 | 11377.4023 | 13085.06 | 10263.46 | -1707.653 | 90.50754 | 2705.956 | 25.13119
26.51 | 11623.6572 | 13021.49 | 10259.53 | -1397.832 | 90.67905 | 2646.105 | 25.17612
26.52 | 11750.6436 | 12959.35 | 10255.61 | -1208.706 | 90.85109 | 2587.671 | 25.22117
26.530001 | 11811.8643 | 12898.62 | 10251.69 | -1086.751 | 91.0237 | 2530.633 | 25.26635
26.540001 | 11664.2363 | 12839.28 | 10247.79 | -1175.043 | 91.19684 | 2474.984 | 25.31166
26.549999 | 11487.7344 | 12781.33 | 10243.89 | -1293.595 | 91.3705 | 2420.711 | 25.35708
26.559999 | 11598.7568 | 12724.72 | 10240 | -1125.963 | 91.54474 | 2367.769 | 25.40263
26.57 | 11591.041 | 12669.43 | 10236.12 | -1078.392 | 91.71957 | 2316.14 | 25.44832
26.58 | 11667.2666 | 12615.46 | 10232.26 | -948.195 | 91.89493 | 2265.817 | 25.49414
26.59 | 11769.5684 | 12562.77 | 10228.39 | -793.2062 | 92.07085 | 2216.77 | 25.54008
26.6 | 11430.4043 | 12511.35 | 10224.54 | -1080.942 | 92.24734 | 2168.971 | 25.58615
26.610001 | 11172.373 | 12461.15 | 10220.7 | -1288.775 | 92.42441 | 2122.393 | 25.63237
26.620001 | 11210.7764 | 12412.16 | 10216.86 | -1201.386 | 92.60202 | 2077.018 | 25.6787
26.629999 | 11288.6299 | 12364.37 | 10213.04 | -1075.739 | 92.78019 | 2032.825 | 25.72516
26.639999 | 11181.709 | 12317.72 | 10209.22 | -1136.011 | 92.95895 | 1989.768 | 25.77175
26.65 | 11495.6348 | 12272.19 | 10205.41 | -776.5587 | 93.13831 | 1947.824 | 25.81848
26.66 | 11472.5 | 12227.78 | 10201.61 | -755.2764 | 93.31824 | 1906.98 | 25.86535
26.67 | 11358.333 | 12184.44 | 10197.82 | -826.103 | 93.49876 | 1867.203 | 25.91234
26.68 | 11456.4863 | 12142.15 | 10194.04 | -685.6589 | 93.67985 | 1828.466 | 25.95947
26.690001 | 11307.0605 | 12100.88 | 10190.27 | -793.8146 | 93.86156 | 1790.741 | 26.00673
26.700001 | 11210.8535 | 12060.61 | 10186.5 | -849.7528 | 94.04383 | 1754.007 | 26.05414
26.709999 | 11373.6602 | 12021.32 | 10182.75 | -647.6594 | 94.22667 | 1718.245 | 26.10165
26.719999 | 11614.9463 | 11982.97 | 10179 | -368.0241 | 94.41014 | 1683.412 | 26.14932
26.73 | 11247.4648 | 11945.54 | 10175.26 | -698.073 | 94.59424 | 1649.487 | 26.19712
26.74 | 11231.0898 | 11909.01 | 10171.53 | -677.9193 | 94.77892 | 1616.456 | 26.24506
26.75 | 11352.9727 | 11873.35 | 10167.81 | -520.3813 | 94.9642 | 1584.289 | 26.29314
26.76 | 11189.5615 | 11838.55 | 10164.09 | -648.9876 | 95.1501 | 1552.963 | 26.34135
26.77 | 11265.3789 | 11804.57 | 10160.39 | -539.1922 | 95.33662 | 1522.454 | 26.38971
26.780001 | 11310.4385 | 11771.39 | 10156.69 | -460.9563 | 95.52376 | 1492.738 | 26.43821
26.790001 | 11166.5449 | 11739 | 10153.01 | -572.4582 | 95.7115 | 1463.797 | 26.48684
26.799999 | 11137.0684 | 11707.38 | 10149.33 | -570.3109 | 95.89984 | 1435.614 | 26.5356
26.809999 | 11433.0127 | 11676.49 | 10145.66 | -243.4741 | 96.08884 | 1408.153 | 26.58451
26.82 | 11185.9404 | 11646.31 | 10142 | -460.3676 | 96.27849 | 1381.397 | 26.63356
26.83 | 10902.6953 | 11616.83 | 10138.35 | -714.1367 | 96.46875 | 1355.334 | 26.68275
26.84 | 11042.7734 | 11588.03 | 10134.7 | -545.2609 | 96.65967 | 1329.94 | 26.73209
26.85 | 11152.126 | 11559.9 | 10131.07 | -407.7696 | 96.85121 | 1305.196 | 26.78156
26.860001 | 11022.7002 | 11532.39 | 10127.44 | -509.6948 | 97.0434 | 1281.081 | 26.83119
26.870001 | 11061.3477 | 11505.52 | 10123.82 | -444.1709 | 97.23623 | 1257.581 | 26.88096
26.879999 | 11382.4717 | 11479.25 | 10120.21 | -96.78122 | 97.42969 | 1234.681 | 26.93086
26.889999 | 11367.6611 | 11453.57 | 10116.61 | -85.90644 | 97.62381 | 1212.353 | 26.98091
26.9 | 11349.292 | 11428.45 | 10113.02 | -79.15685 | 97.81863 | 1190.582 | 27.03111
26.91 | 11441.208 | 11403.89 | 10109.43 | 37.32005 | 98.01409 | 1169.36 | 27.08145
26.92 | 11456.3906 | 11379.86 | 10105.86 | 76.5258 | 98.21022 | 1148.667 | 27.13194
26.93 | 11388.5039 | 11356.36 | 10102.29 | 32.13956 | 98.40701 | 1128.486 | 27.18258
26.940001 | 11252.8799 | 11333.37 | 10098.73 | -80.48957 | 98.60449 | 1108.803 | 27.23336
26.950001 | 10855.1699 | 11310.87 | 10095.18 | -455.6998 | 98.80262 | 1089.604 | 27.28431
26.959999 | 10768.7988 | 11288.85 | 10091.64 | -520.0551 | 99.00141 | 1070.88 | 27.33538
26.969999 | 11260.8447 | 11267.3 | 10088.1 | -6.453312 | 99.20091 | 1052.607 | 27.38661
26.98 | 11241.6953 | 11246.19 | 10084.58 | -4.495708 | 99.40113 | 1034.775 | 27.43799
26.99 | 11123.9297 | 11225.53 | 10081.06 | -101.5964 | 99.60201 | 1017.374 | 27.48952
27 | 10990.5205 | 11205.29 | 10077.55 | -214.7673 | 99.80359 | 1000.391 | 27.54121
27.01 | 10885.0391 | 11185.46 | 10074.05 | -300.4249 | 100.0059 | 983.8136 | 27.59304
27.02 | 11071.8994 | 11166.04 | 10070.56 | -94.14347 | 100.2088 | 967.6293 | 27.64503
27.030001 | 11121.7607 | 11147.01 | 10067.08 | -25.25068 | 100.4126 | 951.8258 | 27.69718
27.040001 | 10791.1299 | 11128.36 | 10063.6 | -337.2318 | 100.617 | 936.3946 | 27.74948
27.049999 | 10793.7139 | 11110.09 | 10060.13 | -316.3719 | 100.822 | 921.3273 | 27.80191
27.059999 | 11073.6162 | 11092.16 | 10056.68 | -18.54873 | 101.0279 | 906.6064 | 27.85451
27.07 | 11115.7109 | 11074.59 | 10053.23 | 41.12042 | 101.2345 | 892.2231 | 27.90727
27.08 | 11341.0908 | 11057.36 | 10049.78 | 283.7327 | 101.4417 | 878.1724 | 27.96019
27.09 | 11377.5664 | 11040.46 | 10046.35 | 337.1106 | 101.6498 | 864.4424 | 28.01326
27.1 | 11191.6777 | 11023.87 | 10042.93 | 167.8034 | 101.8585 | 851.0242 | 28.06649
27.110001 | 11348.4131 | 11007.6 | 10039.51 | 340.8096 | 102.0681 | 837.9078 | 28.11988
27.120001 | 11568.25 | 10991.64 | 10036.1 | 576.6124 | 102.2783 | 825.0868 | 28.17343
27.129999 | 11446.501 | 10975.97 | 10032.7 | 470.5305 | 102.4893 | 812.5548 | 28.22712
27.139999 | 11155.2949 | 10960.59 | 10029.31 | 194.708 | 102.701 | 800.2978 | 28.28099
27.15 | 11188.0723 | 10945.48 | 10025.92 | 242.5918 | 102.9135 | 788.3091 | 28.33501
27.16 | 11391.626 | 10930.65 | 10022.55 | 460.9778 | 103.1268 | 776.585 | 28.3892
27.17 | 11597.8027 | 10916.08 | 10019.18 | 681.7221 | 103.3409 | 765.1165 | 28.44355
27.18 | 11455.3965 | 10901.77 | 10015.82 | 553.6261 | 103.5557 | 753.8963 | 28.49806
27.190001 | 11294.1318 | 10887.71 | 10012.47 | 406.422 | 103.7713 | 742.9169 | 28.55273
27.200001 | 11289.2539 | 10873.89 | 10009.13 | 415.3595 | 103.9877 | 732.1732 | 28.60758
27.209999 | 11341.5938 | 10860.32 | 10005.79 | 481.2738 | 104.2048 | 721.6607 | 28.66257
27.219999 | 11424.8711 | 10846.97 | 10002.47 | 577.8972 | 104.4228 | 711.368 | 28.71774
27.23 | 11677.0586 | 10833.85 | 9999.147 | 843.2073 | 104.6416 | 701.2901 | 28.77307
27.24 | 11901.8896 | 10820.95 | 9995.836 | 1080.939 | 104.8611 | 691.4243 | 28.82857
27.25 | 12158.0547 | 10808.26 | 9992.534 | 1349.791 | 105.0815 | 681.7635 | 28.88424
27.26 | 12376.6006 | 10795.79 | 9989.24 | 1580.815 | 105.3027 | 672.3022 | 28.94008
27.27 | 12196.8105 | 10783.51 | 9985.954 | 1413.3 | 105.5247 | 663.0351 | 28.99608
27.280001 | 12220.9141 | 10771.43 | 9982.676 | 1449.482 | 105.7476 | 653.9563 | 29.05227
27.290001 | 12523.8477 | 10759.55 | 9979.407 | 1764.299 | 105.9712 | 645.0626 | 29.10861
27.299999 | 12507.1553 | 10747.86 | 9976.146 | 1759.299 | 106.1956 | 636.3501 | 29.16511
27.309999 | 12474.0029 | 10736.35 | 9972.892 | 1737.658 | 106.421 | 627.8104 | 29.22179
27.32 | 12745.4863 | 10725.01 | 9969.646 | 2020.475 | 106.6472 | 619.4394 | 29.27865
27.33 | 12852.2822 | 10713.85 | 9966.409 | 2138.428 | 106.8742 | 611.2356 | 29.33568
27.34 | 12735.7998 | 10702.87 | 9963.179 | 2032.932 | 107.1021 | 603.1934 | 29.39289
27.35 | 12591.8818 | 10692.05 | 9959.958 | 1899.834 | 107.3309 | 595.3087 | 29.45026
27.360001 | 12525.7852 | 10681.39 | 9956.744 | 1844.396 | 107.5605 | 587.5769 | 29.50783
27.370001 | 12074.1631 | 10670.89 | 9953.539 | 1403.272 | 107.791 | 579.9955 | 29.56556
27.379999 | 11755.1299 | 10660.55 | 9950.342 | 1094.58 | 108.0223 | 572.5618 | 29.62345
27.389999 | 11871.6123 | 10650.36 | 9947.153 | 1221.255 | 108.2546 | 565.2685 | 29.68153
27.4 | 12145.832 | 10640.31 | 9943.971 | 1505.52 | 108.4878 | 558.1129 | 29.73979
27.41 | 11928.9082 | 10630.41 | 9940.798 | 1298.496 | 108.7218 | 551.0938 | 29.79823
27.42 | 11628.1377 | 10620.65 | 9937.633 | 1007.485 | 108.9568 | 544.2069 | 29.85685
27.43 | 11747.0781 | 10611.03 | 9934.475 | 1136.046 | 109.1927 | 537.4489 | 29.91565
27.440001 | 11919.1123 | 10601.55 | 9931.325 | 1317.567 | 109.4295 | 530.8161 | 29.97463
27.450001 | 11844.0166 | 10592.19 | 9928.184 | 1251.825 | 109.6672 | 524.3065 | 30.03381
27.459999 | 11553.8818 | 10582.97 | 9925.051 | 970.914 | 109.9058 | 517.9184 | 30.09313
27.469999 | 11469.1465 | 10573.87 | 9921.925 | 895.2781 | 110.1454 | 511.6456 | 30.15266
27.48 | 11481.9248 | 10564.89 | 9918.806 | 917.0339 | 110.3859 | 505.4861 | 30.21237
27.49 | 11348.625 | 10556.04 | 9915.696 | 792.5898 | 110.6274 | 499.4391 | 30.27227
27.5 | 11263.126 | 10547.3 | 9912.594 | 715.8285 | 110.8698 | 493.501 | 30.33235
27.51 | 11388.4121 | 10538.68 | 9909.5 | 849.7368 | 111.1133 | 487.6693 | 30.39262
27.52 | 11230.7354 | 10530.17 | 9906.414 | 700.5694 | 111.3576 | 481.9416 | 30.45307
27.530001 | 10948.3096 | 10521.77 | 9903.335 | 426.5432 | 111.603 | 476.315 | 30.51373
27.540001 | 10942.9141 | 10513.49 | 9900.264 | 429.4284 | 111.8494 | 470.7978 | 30.57456
27.549999 | 10806.9346 | 10505.3 | 9897.202 | 301.6316 | 112.0967 | 465.3691 | 30.63557
27.559999 | 10804.6631 | 10497.22 | 9894.147 | 307.4409 | 112.345 | 460.0339 | 30.69678
27.57 | 10941.4336 | 10489.24 | 9891.099 | 452.1917 | 112.5944 | 454.7904 | 30.75818
27.58 | 10796.6973 | 10481.36 | 9888.059 | 315.3349 | 112.8448 | 449.6384 | 30.81978
27.59 | 10649.6396 | 10473.58 | 9885.028 | 176.0592 | 113.0962 | 444.575 | 30.88157
27.6 | 10637.5771 | 10465.89 | 9882.004 | 171.6831 | 113.3486 | 439.5982 | 30.94355
27.610001 | 10595.1328 | 10458.3 | 9878.987 | 136.8311 | 113.6021 | 434.7068 | 31.00573
27.620001 | 10541.5654 | 10450.8 | 9875.979 | 90.76455 | 113.8566 | 429.8975 | 31.06811
27.629999 | 10449.252 | 10443.39 | 9872.979 | 5.860321 | 114.1122 | 425.1703 | 31.13066
27.639999 | 10534.3027 | 10436.07 | 9869.986 | 98.23361 | 114.3688 | 420.5213 | 31.19342
27.65 | 10758.4883 | 10428.83 | 9867 | 329.6563 | 114.6266 | 415.9491 | 31.25639
27.66 | 10895.7939 | 10421.68 | 9864.022 | 474.113 | 114.8854 | 411.4536 | 31.31954
27.67 | 10995.7568 | 10414.61 | 9861.052 | 581.1438 | 115.1453 | 407.0323 | 31.3829
27.68 | 10751.8193 | 10407.63 | 9858.09 | 344.1925 | 115.4064 | 402.6837 | 31.44647
27.690001 | 10619.4609 | 10400.72 | 9855.135 | 218.7408 | 115.6685 | 398.406 | 31.51023
27.700001 | 10770.6689 | 10393.89 | 9852.189 | 376.7761 | 115.9318 | 394.1983 | 31.5742
27.709999 | 10705.457 | 10387.14 | 9849.25 | 318.3129 | 116.1961 | 390.0597 | 31.63835
27.719999 | 10522.8604 | 10380.47 | 9846.318 | 142.3907 | 116.4616 | 385.987 | 31.70272
27.73 | 10323.001 | 10373.87 | 9843.394 | -50.87261 | 116.7284 | 381.9839 | 31.7673
27.74 | 10322.4219 | 10367.35 | 9840.478 | -44.92477 | 116.9962 | 378.0406 | 31.83208
27.75 | 10687.9941 | 10360.89 | 9837.569 | 327.1027 | 117.2652 | 374.1601 | 31.89707
27.76 | 10845.6797 | 10354.51 | 9834.668 | 491.1731 | 117.5354 | 370.341 | 31.96226
27.77 | 10567.9365 | 10348.19 | 9831.774 | 219.7454 | 117.8068 | 366.5822 | 32.02766
27.780001 | 10284.1299 | 10341.94 | 9828.888 | -57.81299 | 118.0794 | 362.882 | 32.09329
27.790001 | 10229.8682 | 10335.76 | 9826.01 | -105.8939 | 118.3532 | 359.24 | 32.15911
27.799999 | 10603.2432 | 10329.65 | 9823.14 | 273.5943 | 118.6282 | 355.656 | 32.22513
27.809999 | 10825.4238 | 10323.6 | 9820.276 | 501.8256 | 118.9045 | 352.1261 | 32.29138
27.82 | 10756.6309 | 10317.61 | 9817.42 | 439.0207 | 119.1821 | 348.6501 | 32.35783
27.83 | 10689.208 | 10311.69 | 9814.572 | 377.5228 | 119.4608 | 345.2279 | 32.4245
27.84 | 10472.8838 | 10305.82 | 9811.731 | 167.0622 | 119.7409 | 341.858 | 32.49139
27.85 | 10397.4775 | 10300.02 | 9808.898 | 97.45916 | 120.0222 | 338.5395 | 32.55849
27.860001 | 10375.3457 | 10294.27 | 9806.072 | 81.07187 | 120.3049 | 335.2709 | 32.62582
27.870001 | 10459.4102 | 10288.59 | 9803.254 | 170.8221 | 120.5889 | 332.0519 | 32.69336
27.879999 | 10571.9189 | 10282.96 | 9800.444 | 288.958 | 120.8741 | 328.882 | 32.7611
27.889999 | 10526.4219 | 10277.39 | 9797.64 | 249.0329 | 121.1607 | 325.7587 | 32.82907
27.9 | 10474.3018 | 10271.87 | 9794.844 | 202.43 | 121.4487 | 322.6815 | 32.89727
27.91 | 10562.2705 | 10266.41 | 9792.056 | 295.8605 | 121.738 | 319.6504 | 32.96569
27.92 | 10818.4219 | 10261 | 9789.275 | 557.4199 | 122.0287 | 316.664 | 33.03432
27.93 | 10739.5381 | 10255.65 | 9786.501 | 483.8911 | 122.3208 | 313.7215 | 33.10319
27.940001 | 10441.3164 | 10250.34 | 9783.735 | 190.9728 | 122.6144 | 310.8219 | 33.17228
27.950001 | 10434.583 | 10245.09 | 9780.976 | 189.491 | 122.9093 | 307.9648 | 33.2416
27.959999 | 10704.3613 | 10239.89 | 9778.226 | 464.4692 | 123.2056 | 305.1499 | 33.31112
27.969999 | 10708.6807 | 10234.77 | 9775.482 | 473.9146 | 123.5034 | 302.4004 | 33.38088
27.98 | 10549.7812 | 10229.66 | 9772.745 | 320.1179 | 123.8027 | 299.665 | 33.45088
27.99 | 10412.9365 | 10224.61 | 9770.015 | 188.3272 | 124.1034 | 296.9694 | 33.5211
28 | 10237.3594 | 10219.6 | 9767.293 | 17.75638 | 124.4057 | 294.3123 | 33.59156
28.01 | 10084.2588 | 10214.64 | 9764.579 | -130.3848 | 124.7095 | 291.693 | 33.66224
28.02 | 10217.3809 | 10209.73 | 9761.872 | 7.650502 | 125.0148 | 289.1108 | 33.73316
28.030001 | 10299.0215 | 10204.86 | 9759.171 | 94.15915 | 125.3217 | 286.5649 | 33.80433
28.040001 | 10301.0049 | 10200.04 | 9756.479 | 100.9653 | 125.6301 | 284.0549 | 33.87572
28.049999 | 10273.4121 | 10195.26 | 9753.794 | 78.14984 | 125.9401 | 281.5808 | 33.94732
28.059999 | 10260.9131 | 10190.53 | 9751.116 | 70.3856 | 126.2518 | 279.1406 | 34.01918
28.07 | 10347.4922 | 10185.84 | 9748.445 | 161.657 | 126.5651 | 276.734 | 34.09128
28.08 | 10495.8379 | 10181.19 | 9745.781 | 314.652 | 126.88 | 274.361 | 34.16362
28.09 | 10534.2822 | 10176.58 | 9743.125 | 357.7036 | 127.1965 | 272.0208 | 34.23619
28.1 | 10545.4434 | 10172.01 | 9740.476 | 373.4308 | 127.5148 | 269.7128 | 34.30901
28.110001 | 10538.085 | 10167.49 | 9737.834 | 370.5981 | 127.8348 | 267.4362 | 34.38208
28.120001 | 10476.0381 | 10163 | 9735.199 | 313.0362 | 128.1565 | 265.1908 | 34.45539
28.129999 | 10444.6943 | 10158.56 | 9732.572 | 286.1366 | 128.4799 | 262.9765 | 34.52892
28.139999 | 10353.2588 | 10154.15 | 9729.952 | 199.1072 | 128.8051 | 260.7917 | 34.60271
28.15 | 10381.1094 | 10149.78 | 9727.339 | 231.3257 | 129.1322 | 258.6359 | 34.67675
28.16 | 10412.2451 | 10145.47 | 9724.733 | 266.7779 | 129.461 | 256.5222 | 34.75103
28.17 | 10338.7783 | 10141.18 | 9722.134 | 197.6024 | 129.7917 | 254.4243 | 34.82557
28.18 | 10136.0811 | 10136.92 | 9719.543 | -0.8407007 | 130.1243 | 252.3544 | 34.90036
28.190001 | 10231.0615 | 10132.7 | 9716.958 | 98.35734 | 130.4588 | 250.3119 | 34.97539
28.200001 | 10453.8271 | 10128.52 | 9714.381 | 325.3038 | 130.7952 | 248.2966 | 35.0507
28.209999 | 10586.3887 | 10124.38 | 9711.811 | 462.0095 | 131.1334 | 246.3085 | 35.12622
28.219999 | 10574.6064 | 10120.27 | 9709.248 | 454.3366 | 131.4737 | 244.346 | 35.20202
28.23 | 10347.1826 | 10116.19 | 9706.692 | 230.9877 | 131.8161 | 242.4089 | 35.27807
28.24 | 10263.417 | 10112.16 | 9704.143 | 151.2617 | 132.1605 | 240.4975 | 35.35439
28.25 | 10462.8037 | 10108.15 | 9701.601 | 354.6538 | 132.5069 | 238.6109 | 35.43096
28.26 | 10401.3262 | 10104.18 | 9699.066 | 297.1477 | 132.8554 | 236.7488 | 35.50778
28.27 | 10339.834 | 10100.24 | 9696.539 | 239.5934 | 133.206 | 234.9109 | 35.58487
28.280001 | 10631.7686 | 10096.34 | 9694.018 | 535.4331 | 133.5589 | 233.0965 | 35.66224
28.290001 | 10533.2754 | 10092.46 | 9691.504 | 440.8118 | 133.9139 | 231.3056 | 35.73985
28.299999 | 10366.5498 | 10088.62 | 9688.998 | 277.9248 | 134.271 | 229.538 | 35.81771
28.309999 | 10410.0498 | 10084.82 | 9686.499 | 325.2322 | 134.6305 | 227.7926 | 35.89586
28.32 | 10459.3145 | 10081.04 | 9684.006 | 378.2729 | 134.9924 | 226.0691 | 35.97426
28.33 | 10589.3848 | 10077.3 | 9681.52 | 512.0873 | 135.3565 | 224.3678 | 36.05295
28.34 | 10411.3701 | 10073.58 | 9679.042 | 337.7856 | 135.723 | 222.688 | 36.13189
28.35 | 10070.9678 | 10069.9 | 9676.57 | 1.0654 | 136.0919 | 221.0294 | 36.2111
28.360001 | 10184.7607 | 10066.25 | 9674.105 | 118.5102 | 136.4633 | 219.3915 | 36.29061
28.370001 | 10223.8496 | 10062.63 | 9671.647 | 161.2205 | 136.8372 | 217.7742 | 36.37038
28.379999 | 10187.4229 | 10059.04 | 9669.197 | 128.3844 | 137.2135 | 216.1775 | 36.45039
28.389999 | 10178.2852 | 10055.48 | 9666.753 | 122.8084 | 137.5925 | 214.6004 | 36.5307
28.4 | 9945.0547 | 10051.94 | 9664.316 | -106.8893 | 137.9742 | 213.0425 | 36.61129
28.41 | 10077.1104 | 10048.44 | 9661.886 | 28.66962 | 138.3585 | 211.5042 | 36.69216
28.42 | 10451.7734 | 10044.97 | 9659.463 | 406.8069 | 138.7455 | 209.9849 | 36.7733
28.43 | 10376.7324 | 10041.52 | 9657.046 | 335.2116 | 139.1353 | 208.4843 | 36.85473
28.440001 | 10022.6494 | 10038.1 | 9654.637 | -15.45381 | 139.528 | 207.002 | 36.93644
28.450001 | 10067.6562 | 10034.71 | 9652.234 | 32.94211 | 139.9235 | 205.5379 | 37.01845
28.459999 | 10386.2168 | 10031.35 | 9649.839 | 354.8632 | 140.3218 | 204.0921 | 37.1007
28.469999 | 10357.29 | 10028.02 | 9647.45 | 329.2699 | 140.7233 | 202.6634 | 37.18327
28.48 | 10167.5869 | 10024.71 | 9645.068 | 142.8732 | 141.1278 | 201.2519 | 37.26612
28.49 | 10229.4023 | 10021.44 | 9642.693 | 207.9673 | 141.5353 | 199.8577 | 37.34926
28.5 | 10225.7646 | 10018.18 | 9640.324 | 207.5812 | 141.9461 | 198.4804 | 37.43269
28.51 | 10095.5127 | 10014.96 | 9637.963 | 80.55405 | 142.3601 | 197.1196 | 37.51641
28.52 | 10192.4609 | 10011.76 | 9635.608 | 180.7003 | 142.7773 | 195.7751 | 37.60042
28.530001 | 10291.7959 | 10008.59 | 9633.259 | 283.2071 | 143.198 | 194.4466 | 37.68475
28.540001 | 10164.209 | 10005.46 | 9630.918 | 158.7515 | 143.6221 | 193.1479 | 37.76936
28.549999 | 10077.5732 | 10002.34 | 9628.584 | 75.234 | 144.0495 | 191.8514 | 37.85424
28.559999 | 10284.6611 | 9999.246 | 9626.256 | 285.4149 | 144.4807 | 190.5699 | 37.93944
28.57 | 10544.6328 | 9996.179 | 9623.935 | 548.4541 | 144.9155 | 189.3034 | 38.02494
28.58 | 10511.6152 | 9993.137 | 9621.621 | 518.4778 | 145.354 | 188.0521 | 38.11074
28.59 | 10482.8203 | 9990.122 | 9619.313 | 492.6987 | 145.7963 | 186.8155 | 38.19684
28.6 | 10473.4688 | 9987.131 | 9617.012 | 486.3376 | 146.2425 | 185.5935 | 38.28325
28.610001 | 10147.7021 | 9984.166 | 9614.717 | 163.5361 | 146.6927 | 184.3858 | 38.36998
28.620001 | 9969.6338 | 9981.226 | 9612.43 | -11.59213 | 147.1469 | 183.1922 | 38.457
28.629999 | 10219.2266 | 9978.312 | 9610.149 | 240.9148 | 147.6052 | 182.0129 | 38.54431
28.639999 | 10096.2607 | 9975.422 | 9607.875 | 120.8388 | 148.0678 | 180.847 | 38.63195
28.65 | 9886.1934 | 9972.556 | 9605.607 | -86.36307 | 148.5348 | 179.6946 | 38.71991
28.66 | 9982.7812 | 9969.716 | 9603.346 | 13.06501 | 149.0062 | 178.5557 | 38.80817
28.67 | 10155.499 | 9966.901 | 9601.092 | 188.5984 | 149.4821 | 177.4299 | 38.89675
28.68 | 10141.5371 | 9964.11 | 9598.844 | 177.4276 | 149.9626 | 176.3172 | 38.98565
28.690001 | 10169.9248 | 9961.344 | 9596.603 | 208.5805 | 150.4496 | 175.2173 | 39.07488
28.700001 | 10157.7266 | 9958.602 | 9594.368 | 199.1244 | 150.9397 | 174.13 | 39.16441
28.709999 | 9972.2402 | 9955.885 | 9592.14 | 16.35523 | 151.4348 | 173.0555 | 39.25425
28.719999 | 10000 | 9953.191 | 9589.919 | 46.80855 | 151.935 | 171.9931 | 39.34443
28.73 | 9950.4082 | 9950.529 | 9587.704 | -0.1205129 | 152.4404 | 170.9495 | 39.43493
28.74 | 9841.7744 | 9947.884 | 9585.495 | -106.1092 | 152.9511 | 169.9113 | 39.52576
28.75 | 9882.3037 | 9945.263 | 9583.294 | -62.95895 | 153.4673 | 168.8848 | 39.61692
28.76 | 10035.3027 | 9942.666 | 9581.098 | 92.63691 | 153.989 | 167.87 | 39.7084
28.77 | 10186.7031 | 9940.093 | 9578.91 | 246.6101 | 154.5164 | 166.8668 | 39.80022
28.780001 | 10347.3105 | 9937.544 | 9576.727 | 409.7665 | 155.0497 | 165.8749 | 39.89239
28.790001 | 10296.1738 | 9935.019 | 9574.551 | 361.1545 | 155.5889 | 164.8942 | 39.98486
28.799999 | 10144.0791 | 9932.519 | 9572.382 | 211.56 | 156.1342 | 163.9249 | 40.07766
28.809999 | 10080.6445 | 9930.042 | 9570.22 | 150.6021 | 156.6858 | 162.9663 | 40.17081
28.82 | 10239.5488 | 9927.589 | 9568.063 | 311.9594 | 157.2439 | 162.0183 | 40.2643
28.83 | 10343.3633 | 9925.161 | 9565.913 | 418.2026 | 157.8085 | 161.0811 | 40.35814
28.84 | 10286.7549 | 9922.756 | 9563.769 | 363.9989 | 158.3797 | 160.1545 | 40.45231
28.85 | 9991.8945 | 9920.375 | 9561.632 | 71.51918 | 158.9579 | 159.2382 | 40.54683
28.860001 | 9865.1787 | 9918.019 | 9559.501 | -52.83987 | 159.5431 | 158.3323 | 40.64171
28.870001 | 10081.6416 | 9915.686 | 9557.377 | 165.9557 | 160.1355 | 157.4363 | 40.73692
28.879999 | 10224.5098 | 9913.379 | 9555.26 | 311.131 | 160.7359 | 156.5507 | 40.83247
28.889999 | 9933.916 | 9911.094 | 9553.148 | 22.82156 | 161.3431 | 155.6747 | 40.92838
28.9 | 9658.5293 | 9908.834 | 9551.043 | -250.3047 | 161.958 | 154.8084 | 41.02465
28.91 | 9860.0723 | 9906.598 | 9548.944 | -46.52572 | 162.5808 | 153.9519 | 41.12127
28.92 | 9868.3047 | 9904.386 | 9546.852 | -36.08164 | 163.2115 | 153.1049 | 41.21824
28.93 | 9955.4258 | 9902.199 | 9544.766 | 53.2269 | 163.8505 | 152.2672 | 41.31558
28.940001 | 10278.8447 | 9900.036 | 9542.686 | 378.809 | 164.4979 | 151.4389 | 41.41328
28.950001 | 10297.6367 | 9897.897 | 9540.612 | 399.7397 | 165.1537 | 150.6197 | 41.51134
28.959999 | 10170.1162 | 9895.792 | 9538.545 | 274.324 | 165.8181 | 149.8189 | 41.60974
28.969999 | 10285.1621 | 9893.703 | 9536.485 | 391.4596 | 166.4916 | 149.0178 | 41.70853
28.98 | 10286.9277 | 9891.637 | 9534.43 | 395.2906 | 167.1741 | 148.2255 | 41.80768
28.99 | 10063.3662 | 9889.597 | 9532.382 | 173.7697 | 167.8657 | 147.442 | 41.90719
29 | 10050.0342 | 9887.581 | 9530.34 | 162.4536 | 168.5668 | 146.6672 | 42.00708
29.01 | 10348.5996 | 9885.589 | 9528.304 | 463.0102 | 169.2773 | 145.901 | 42.10735
29.02 | 10078.6963 | 9883.623 | 9526.274 | 195.0734 | 169.9975 | 145.1433 | 42.20799
29.030001 | 9992.7734 | 9881.681 | 9524.251 | 111.0923 | 170.7276 | 144.3938 | 42.30903
29.040001 | 9995.5449 | 9879.764 | 9522.234 | 115.7807 | 171.4675 | 143.6527 | 42.41042
29.049999 | 9836.6514 | 9877.873 | 9520.223 | -41.22111 | 172.2174 | 142.9199 | 42.51218
29.059999 | 9643.2432 | 9876.005 | 9518.218 | -232.7621 | 172.9775 | 142.195 | 42.61434
29.07 | 9938.5752 | 9874.163 | 9516.22 | 64.41263 | 173.748 | 141.478 | 42.71688
29.08 | 10260.4922 | 9872.345 | 9514.227 | 388.1473 | 174.5287 | 140.7691 | 42.81981
29.09 | 10263.748 | 9870.552 | 9512.241 | 393.1959 | 175.3199 | 140.0679 | 42.92313
29.1 | 9859.7021 | 9868.784 | 9510.261 | -9.081865 | 176.1215 | 139.3745 | 43.02684
29.110001 | 10057.4492 | 9867.04 | 9508.287 | 190.4088 | 176.9337 | 138.6888 | 43.13096
29.120001 | 10093.2754 | 9865.321 | 9506.319 | 227.954 | 177.7562 | 138.0105 | 43.23546
29.129999 | 10001.4648 | 9863.627 | 9504.358 | 137.8375 | 178.589 | 137.34 | 43.34034
29.139999 | 9819.9365 | 9861.957 | 9502.402 | -42.02052 | 179.4322 | 136.6767 | 43.44563
29.15 | 9879.4043 | 9860.315 | 9500.453 | 19.0892 | 180.2858 | 136.0251 | 43.55133
29.16 | 9909.1777 | 9858.693 | 9498.509 | 50.48488 | 181.1495 | 135.3764 | 43.65743
29.17 | 9923.5225 | 9857.094 | 9496.572 | 66.42836 | 182.0231 | 134.7349 | 43.76394
29.18 | 9853.1133 | 9855.519 | 9494.641 | -2.405479 | 182.9065 | 134.1005 | 43.87085
29.190001 | 10004.2627 | 9853.966 | 9492.716 | 150.2964 | 183.7995 | 133.473 | 43.9782
29.200001 | 10142.1113 | 9852.436 | 9490.796 | 289.6748 | 184.7014 | 132.8526 | 44.08594
29.209999 | 9988.2148 | 9850.929 | 9488.884 | 137.2857 | 185.6121 | 132.2392 | 44.19407
29.219999 | 10059.9121 | 9849.443 | 9486.977 | 210.469 | 186.5313 | 131.6325 | 44.30265
29.23 | 9971.0205 | 9847.978 | 9485.075 | 123.0425 | 187.4585 | 131.0325 | 44.41164
29.24 | 10077.085 | 9846.534 | 9483.18 | 230.5514 | 188.393 | 130.4392 | 44.52106
29.25 | 10007.0391 | 9845.109 | 9481.291 | 161.9301 | 189.3343 | 129.8526 | 44.6309
29.26 | 9639.4004 | 9843.704 | 9479.408 | -204.3032 | 190.2817 | 129.2725 | 44.74117
29.27 | 9789.625 | 9842.316 | 9477.531 | -52.69144 | 191.2346 | 128.6989 | 44.85186
29.280001 | 10043.5537 | 9840.947 | 9475.66 | 202.607 | 192.1923 | 128.1317 | 44.96302
29.290001 | 9806.5781 | 9839.594 | 9473.794 | -33.01542 | 193.1535 | 127.571 | 45.07457
29.299999 | 9797.0508 | 9838.256 | 9471.936 | -41.20543 | 194.1175 | 127.0167 | 45.18655
29.309999 | 9926.4102 | 9836.933 | 9470.082 | 89.47699 | 195.0836 | 126.4685 | 45.299
29.32 | 10023.6875 | 9835.623 | 9468.234 | 188.0641 | 196.0506 | 125.9264 | 45.41188
29.33 | 9772.1631 | 9834.326 | 9466.393 | -62.16291 | 197.0173 | 125.3906 | 45.52521
29.34 | 9965.9912 | 9833.04 | 9464.557 | 132.9515 | 197.9827 | 124.8608 | 45.63899
29.35 | 10020.5088 | 9831.763 | 9462.727 | 188.7456 | 198.9455 | 124.3372 | 45.75322
29.360001 | 9756.4072 | 9830.495 | 9460.903 | -74.08799 | 199.9046 | 123.8195 | 45.86792
29.370001 | 9772.9502 | 9829.234 | 9459.085 | -56.2841 | 200.8584 | 123.3077 | 45.98305
29.379999 | 9863.2949 | 9827.98 | 9457.273 | 35.31537 | 201.8057 | 122.8019 | 46.09862
29.389999 | 9921.5361 | 9826.729 | 9455.467 | 94.80725 | 202.7455 | 122.3018 | 46.21467
29.4 | 9962.9209 | 9825.481 | 9453.666 | 137.4399 | 203.6762 | 121.8075 | 46.33119
29.41 | 9938.8408 | 9824.235 | 9451.871 | 114.6059 | 204.5964 | 121.319 | 46.44817
29.42 | 9851.9854 | 9822.989 | 9450.082 | 28.9965 | 205.5048 | 120.8361 | 46.56562
29.43 | 9679.666 | 9821.742 | 9448.299 | -142.0757 | 206.4001 | 120.359 | 46.68354
29.440001 | 9755.8662 | 9820.492 | 9446.522 | -64.62563 | 207.281 | 119.8873 | 46.80195
29.450001 | 10187.0488 | 9819.238 | 9444.75 | 367.8107 | 208.146 | 119.4213 | 46.92081
29.459999 | 10478.6387 | 9817.979 | 9442.984 | 660.6594 | 208.9938 | 118.9609 | 47.04013
29.469999 | 9993.6484 | 9816.714 | 9441.224 | 176.9347 | 209.8236 | 118.5059 | 47.15996
29.48 | 9769.1943 | 9815.44 | 9439.47 | -46.24587 | 210.6341 | 118.0562 | 47.28026
29.49 | 9891.2217 | 9814.158 | 9437.721 | 77.06378 | 211.4239 | 117.6119 | 47.40104
29.5 | 9686.3135 | 9812.866 | 9435.978 | -126.5522 | 212.1923 | 117.173 | 47.52232
29.51 | 9527.3447 | 9811.562 | 9434.241 | -284.2178 | 212.9382 | 116.7394 | 47.64407
29.52 | 9624.0127 | 9810.247 | 9432.509 | -186.2347 | 213.6607 | 116.3111 | 47.76633
29.530001 | 9740.4951 | 9808.919 | 9430.783 | -68.42438 | 214.3593 | 115.888 | 47.88909
29.540001 | 9878.9326 | 9807.578 | 9429.063 | 71.35449 | 215.0328 | 115.47 | 48.01232
29.549999 | 10110.2812 | 9806.223 | 9427.349 | 304.0582 | 215.6809 | 115.0574 | 48.13603
29.559999 | 10240.1885 | 9804.853 | 9425.64 | 435.3355 | 216.3032 | 114.6497 | 48.26025
29.57 | 10017.4541 | 9803.468 | 9423.936 | 213.9864 | 216.8992 | 114.2471 | 48.38498
29.58 | 10320.6992 | 9802.067 | 9422.239 | 518.632 | 217.4687 | 113.8496 | 48.51021
29.59 | 10129.335 | 9800.651 | 9420.547 | 328.6839 | 218.0114 | 113.4571 | 48.63594
29.6 | 9957.29 | 9799.219 | 9418.86 | 158.0706 | 218.5273 | 113.0696 | 48.76217
29.610001 | 9868.9619 | 9797.772 | 9417.179 | 71.19014 | 219.0165 | 112.6871 | 48.88894
29.620001 | 9811.501 | 9796.309 | 9415.504 | 15.19228 | 219.4792 | 112.3094 | 49.01619
29.629999 | 9876.8281 | 9794.831 | 9413.835 | 81.99734 | 219.9155 | 111.9367 | 49.14393
29.639999 | 10081.3115 | 9793.338 | 9412.17 | 287.974 | 220.326 | 111.5688 | 49.27221
29.65 | 9993.8232 | 9791.83 | 9410.512 | 201.9935 | 220.7112 | 111.2057 | 49.401
29.66 | 9972.791 | 9790.308 | 9408.859 | 182.4828 | 221.0716 | 110.8475 | 49.53031
29.67 | 9930.1738 | 9788.773 | 9407.211 | 141.4004 | 221.4081 | 110.4941 | 49.66014
29.68 | 9670.8398 | 9787.226 | 9405.569 | -116.3866 | 221.7213 | 110.1454 | 49.7905
29.690001 | 9962.9082 | 9785.668 | 9403.933 | 177.2406 | 222.0123 | 109.8014 | 49.9214
29.700001 | 10067.0674 | 9784.099 | 9402.302 | 282.9688 | 222.2821 | 109.4622 | 50.05281
29.709999 | 9609.1631 | 9782.521 | 9400.676 | -173.3574 | 222.5317 | 109.1278 | 50.18472
29.719999 | 9862.0664 | 9780.934 | 9399.056 | 81.1326 | 222.7624 | 108.7979 | 50.3172
29.73 | 10100.8369 | 9779.34 | 9397.442 | 321.497 | 222.9755 | 108.4727 | 50.45021
29.74 | 9922.3301 | 9777.74 | 9395.832 | 144.5897 | 223.1721 | 108.1521 | 50.58376
29.75 | 9440.541 | 9776.136 | 9394.229 | -335.5954 | 223.3537 | 107.8362 | 50.71785
29.76 | 9585.251 | 9774.529 | 9392.63 | -189.2784 | 223.5216 | 107.5248 | 50.85249
29.77 | 9915.2939 | 9772.921 | 9391.038 | 142.3731 | 223.6773 | 107.2181 | 50.98768
29.780001 | 9848.8125 | 9771.312 | 9389.45 | 77.50089 | 223.8222 | 106.9159 | 51.12346
29.790001 | 9728.4072 | 9769.704 | 9387.868 | -41.29657 | 223.9577 | 106.6183 | 51.25974
29.799999 | 9603.29 | 9768.099 | 9386.292 | -164.8089 | 224.0853 | 106.3254 | 51.39658
29.809999 | 9736.6602 | 9766.498 | 9384.72 | -29.83747 | 224.2064 | 106.0369 | 51.53401
29.82 | 9697.0469 | 9764.902 | 9383.154 | -67.8548 | 224.3226 | 105.7529 | 51.672
29.83 | 9803.4092 | 9763.313 | 9381.594 | 40.09664 | 224.4349 | 105.4734 | 51.81057
29.84 | 9523.8682 | 9761.732 | 9380.038 | -237.8633 | 224.5449 | 105.1985 | 51.94971
29.85 | 9617.3037 | 9760.16 | 9378.489 | -142.8561 | 224.6537 | 104.9281 | 52.08942
29.860001 | 9744.0342 | 9758.598 | 9376.944 | -14.56423 | 224.7627 | 104.6621 | 52.22975
29.870001 | 10167.4688 | 9757.049 | 9375.405 | 410.4199 | 224.8731 | 104.4007 | 52.37063
29.879999 | 10056.6875 | 9755.513 | 9373.871 | 301.1748 | 224.9859 | 104.1438 | 52.51209
29.889999 | 9669.124 | 9753.99 | 9372.342 | -84.86603 | 225.1023 | 103.8913 | 52.65416
29.9 | 9676.0391 | 9752.482 | 9370.819 | -76.44303 | 225.2233 | 103.6433 | 52.79684
29.91 | 9644.1572 | 9750.99 | 9369.301 | -106.833 | 225.3498 | 103.3998 | 52.94011
29.92 | 9742.8291 | 9749.515 | 9367.788 | -6.685768 | 225.4825 | 103.1607 | 53.08399
29.93 | 9920.5898 | 9748.057 | 9366.28 | 172.5327 | 225.6224 | 102.9262 | 53.22849
29.940001 | 9638.1367 | 9746.617 | 9364.777 | -108.4805 | 225.7701 | 102.6961 | 53.37361
29.950001 | 9080.5088 | 9745.196 | 9363.28 | -664.6876 | 225.9264 | 102.4705 | 53.51934
29.959999 | 9536.7168 | 9743.795 | 9361.789 | -207.0786 | 226.0918 | 102.2495 | 53.66566
29.969999 | 9284.374 | 9742.414 | 9360.302 | -458.0401 | 226.2669 | 102.0328 | 53.81263
29.98 | 9567.2197 | 9741.053 | 9358.82 | -173.8334 | 226.4522 | 101.8207 | 53.96024
29.99 | 9604.1455 | 9739.713 | 9357.344 | -135.5677 | 226.6481 | 101.613 | 54.10848
30 | 9477.5117 | 9738.394 | 9355.872 | -260.8828 | 226.8549 | 101.4099 | 54.25735
30.01 | 9559.6426 | 9737.097 | 9354.406 | -177.4548 | 227.073 | 101.2112 | 54.40687
30.02 | 9627.1162 | 9735.822 | 9352.945 | -108.7059 | 227.3027 | 101.0171 | 54.55704
30.030001 | 9607.1777 | 9734.569 | 9351.489 | -127.3911 | 227.5441 | 100.8275 | 54.7079
30.040001 | 9402.7861 | 9733.338 | 9350.039 | -330.5519 | 227.7975 | 100.6425 | 54.85936
30.049999 | 9667.5029 | 9732.13 | 9348.593 | -64.62695 | 228.0631 | 100.462 | 55.01146
30.059999 | 9715.2305 | 9730.944 | 9347.153 | -15.71352 | 228.3409 | 100.2861 | 55.16425
30.07 | 9597.2305 | 9729.781 | 9345.717 | -132.5503 | 228.6311 | 100.1147 | 55.31771
30.08 | 9716.6514 | 9728.64 | 9344.287 | -11.98898 | 228.9336 | 99.94792 | 55.47185
30.09 | 9797.2139 | 9727.523 | 9342.862 | 69.69112 | 229.2486 | 99.78575 | 55.62666
30.1 | 9462.1465 | 9726.428 | 9341.442 | -264.2814 | 229.576 | 99.62821 | 55.78214
30.110001 | 9493.5469 | 9725.356 | 9340.026 | -231.8088 | 229.9158 | 99.47532 | 55.93833
30.120001 | 9510.1875 | 9724.306 | 9338.616 | -214.1189 | 230.268 | 99.32707 | 56.09519
30.129999 | 9560.6416 | 9723.28 | 9337.211 | -162.6386 | 230.6325 | 99.18356 | 56.25271
30.139999 | 9827.4805 | 9722.276 | 9335.811 | 105.2042 | 231.0093 | 99.04472 | 56.41095
30.15 | 9646.1045 | 9721.295 | 9334.416 | -75.19049 | 231.3985 | 98.91058 | 56.56989
30.16 | 9660.5947 | 9720.336 | 9333.026 | -59.74168 | 231.7996 | 98.78123 | 56.72954
30.17 | 9454.6064 | 9719.4 | 9331.641 | -264.7938 | 232.2128 | 98.65666 | 56.8899
30.18 | 9393.2637 | 9718.487 | 9330.261 | -325.2228 | 232.6379 | 98.53691 | 57.05097
30.190001 | 9768.3184 | 9717.595 | 9328.885 | 50.72342 | 233.0747 | 98.42201 | 57.21278
30.200001 | 9669.6953 | 9716.726 | 9327.515 | -47.03051 | 233.5233 | 98.31196 | 57.37529
30.209999 | 9348.2168 | 9715.879 | 9326.15 | -367.6622 | 233.9834 | 98.20685 | 57.5385
30.219999 | 9655.9922 | 9715.054 | 9324.79 | -59.06186 | 234.455 | 98.10667 | 57.70246
30.23 | 9798.7109 | 9714.251 | 9323.434 | 84.45989 | 234.9381 | 98.01144 | 57.86717
30.24 | 9822.7979 | 9713.47 | 9322.084 | 109.328 | 235.4322 | 97.92125 | 58.0326
30.25 | 9375.7793 | 9712.711 | 9320.738 | -336.9312 | 235.9375 | 97.83611 | 58.19878
30.26 | 9253.8369 | 9711.973 | 9319.397 | -458.136 | 236.4537 | 97.75608 | 58.36572
30.27 | 9655.2422 | 9711.257 | 9318.062 | -56.0146 | 236.9807 | 97.68117 | 58.5334
30.280001 | 9879.7471 | 9710.562 | 9316.73 | 169.1849 | 237.5184 | 97.61147 | 58.70188
30.290001 | 9793.7891 | 9709.889 | 9315.404 | 83.90012 | 238.0667 | 97.54699 | 58.87106
30.299999 | 9249.4336 | 9709.237 | 9314.083 | -459.8038 | 238.6254 | 97.48781 | 59.041
30.309999 | 8955.8203 | 9708.607 | 9312.767 | -752.7866 | 239.1945 | 97.43395 | 59.21175
30.32 | 8886.5146 | 9707.998 | 9311.455 | -821.4829 | 239.7739 | 97.38547 | 59.38326
30.33 | 9526.7178 | 9707.409 | 9310.148 | -180.6916 | 240.3634 | 97.34244 | 59.55556
30.34 | 9821.2324 | 9706.842 | 9308.846 | 114.3901 | 240.9628 | 97.30493 | 59.72864
30.35 | 9542.4766 | 9706.296 | 9307.549 | -163.8197 | 241.5721 | 97.27296 | 59.90251
30.360001 | 9137.3799 | 9705.771 | 9306.256 | -568.3912 | 242.1913 | 97.24664 | 60.0772
30.370001 | 9100.1123 | 9705.267 | 9304.968 | -605.1546 | 242.8201 | 97.22597 | 60.25267
30.379999 | 9342.457 | 9704.784 | 9303.686 | -362.3269 | 243.4584 | 97.21109 | 60.42891
30.389999 | 9666.1416 | 9704.321 | 9302.407 | -38.17989 | 244.1062 | 97.20202 | 60.60599
30.4 | 9408.6953 | 9703.88 | 9301.134 | -295.1847 | 244.7636 | 97.19885 | 60.78389
30.41 | 9083.6191 | 9703.459 | 9299.865 | -619.8402 | 245.4302 | 97.20166 | 60.96261
30.42 | 9341.0127 | 9703.059 | 9298.601 | -362.0467 | 246.106 | 97.21052 | 61.14216
30.43 | 9561.9834 | 9702.68 | 9297.341 | -140.697 | 246.791 | 97.22552 | 61.32254
30.440001 | 9373.2646 | 9702.322 | 9296.086 | -329.0575 | 247.485 | 97.24677 | 61.50377
30.450001 | 9481.9229 | 9701.985 | 9294.836 | -220.0618 | 248.1881 | 97.27427 | 61.68582
30.459999 | 9568.0801 | 9701.668 | 9293.591 | -133.5881 | 248.9 | 97.30818 | 61.86869
30.469999 | 9180.0557 | 9701.373 | 9292.351 | -521.3168 | 249.6208 | 97.34861 | 62.05243
30.48 | 9140.4756 | 9701.098 | 9291.114 | -560.6221 | 250.3505 | 97.39561 | 62.23704
30.49 | 9407.0068 | 9700.844 | 9289.883 | -293.837 | 251.0889 | 97.44931 | 62.42251
30.5 | 9363.1709 | 9700.611 | 9288.656 | -337.44 | 251.836 | 97.5098 | 62.60885
30.51 | 9003.3115 | 9700.399 | 9287.434 | -697.0875 | 252.5917 | 97.57719 | 62.79605
30.52 | 9235.876 | 9700.208 | 9286.216 | -464.3322 | 253.356 | 97.65161 | 62.98414
30.530001 | 9452.7285 | 9700.039 | 9285.003 | -247.31 | 254.1289 | 97.73316 | 63.17316
30.540001 | 9507.2031 | 9699.89 | 9283.795 | -192.687 | 254.9102 | 97.82196 | 63.36301
30.549999 | 9485.5146 | 9699.763 | 9282.591 | -214.2485 | 255.7 | 97.9181 | 63.55373
30.559999 | 9522.8193 | 9699.657 | 9281.392 | -176.8381 | 256.4982 | 98.02179 | 63.74539
30.57 | 9291.7676 | 9699.573 | 9280.197 | -407.8056 | 257.305 | 98.13313 | 63.93796
30.58 | 9488.748 | 9699.511 | 9279.007 | -210.7626 | 258.12 | 98.25225 | 64.13144
30.59 | 9403.9072 | 9699.47 | 9277.821 | -295.5626 | 258.9434 | 98.37929 | 64.32584
30.6 | 9071.4229 | 9699.451 | 9276.64 | -628.0279 | 259.7751 | 98.51439 | 64.52116
30.610001 | 8990.6768 | 9699.454 | 9275.463 | -708.7769 | 260.6151 | 98.65777 | 64.71745
30.620001 | 9458.3525 | 9699.479 | 9274.291 | -241.1263 | 261.4634 | 98.80949 | 64.91464
30.629999 | 10187.0566 | 9699.526 | 9273.124 | 487.5305 | 262.3198 | 98.96974 | 65.11274
30.639999 | 9780.1377 | 9699.596 | 9271.961 | 80.54186 | 263.1847 | 99.13876 | 65.31182
30.65 | 9657.5479 | 9699.688 | 9270.802 | -42.14035 | 264.058 | 99.31672 | 65.51186
30.66 | 9054.832 | 9699.803 | 9269.647 | -644.9713 | 264.9393 | 99.50374 | 65.71286
30.67 | 9230.2354 | 9700.336 | 9268.498 | -470.1008 | 266.2236 | 99.70015 | 65.9149
30.68 | 9114.5244 | 9700.498 | 9267.352 | -585.9732 | 267.1217 | 99.90594 | 66.11784
30.690001 | 9379.1494 | 9700.682 | 9266.211 | -321.5329 | 268.028 | 100.1214 | 66.3218
30.700001 | 9563.3203 | 9700.891 | 9265.074 | -137.5702 | 268.9426 | 100.3468 | 66.52671
30.709999 | 9394.293 | 9701.123 | 9263.942 | -306.8296 | 269.8654 | 100.5822 | 66.73258
30.719999 | 9091.1016 | 9701.559 | 9262.815 | -610.4574 | 270.977 | 100.828 | 66.93941
30.73 | 9059.7422 | 9701.839 | 9261.691 | -642.0973 | 271.9167 | 101.0844 | 67.14733
30.74 | 9150.9199 | 9702.144 | 9260.572 | -551.2246 | 272.8646 | 101.3517 | 67.35625
30.75 | 9219.623 | 9702.474 | 9259.457 | -482.8512 | 273.8207 | 101.63 | 67.56619
30.76 | 9456.7334 | 9702.829 | 9258.347 | -246.0957 | 274.7853 | 101.9197 | 67.77717
30.77 | 9306.5898 | 9703.209 | 9257.241 | -396.6195 | 275.7582 | 102.221 | 67.98917
30.780001 | 9115.2861 | 9703.615 | 9256.139 | -588.329 | 276.7396 | 102.5342 | 68.20227
30.790001 | 8932.7373 | 9704.047 | 9255.042 | -771.3096 | 277.7294 | 102.8596 | 68.41634
30.799999 | 8835.0898 | 9704.505 | 9253.949 | -869.4152 | 278.7275 | 103.1974 | 68.63145
30.809999 | 9234.3213 | 9704.99 | 9252.86 | -470.6684 | 279.7341 | 103.5481 | 68.84766
30.82 | 9582.8096 | 9705.502 | 9251.775 | -122.692 | 280.7495 | 103.912 | 69.06495
30.83 | 9166.7969 | 9706.041 | 9250.695 | -539.2438 | 281.7732 | 104.2893 | 69.2833
30.84 | 9374.6084 | 9706.608 | 9249.619 | -331.9992 | 282.8056 | 104.6804 | 69.50273
30.85 | 9399.9141 | 9707.203 | 9248.547 | -307.2885 | 283.8466 | 105.0857 | 69.72326
30.860001 | 9482.915 | 9707.826 | 9247.48 | -224.9112 | 284.8963 | 105.5055 | 69.94493
30.870001 | 9301.207 | 9708.676 | 9246.416 | -407.4692 | 286.152 | 105.9403 | 70.16769
30.879999 | 8886.7285 | 9709.358 | 9245.357 | -822.6296 | 287.2191 | 106.3903 | 70.39149
30.889999 | 9081.3906 | 9710.07 | 9244.302 | -628.6795 | 288.2951 | 106.8561 | 70.61646
30.9 | 9503.5381 | 9710.813 | 9243.252 | -207.2745 | 289.3802 | 107.3382 | 70.84256
30.91 | 9064.1152 | 9711.676 | 9242.205 | -647.5607 | 290.5643 | 107.8367 | 71.06975
30.92 | 9000.8408 | 9712.48 | 9241.163 | -711.6397 | 291.6671 | 108.3524 | 71.29813
30.93 | 9032.8008 | 9713.317 | 9240.125 | -680.5161 | 292.779 | 108.8857 | 71.52765
30.940001 | 9057.8945 | 9714.186 | 9239.09 | -656.2913 | 293.9 | 109.437 | 71.75837
30.950001 | 9319.9023 | 9715.088 | 9238.061 | -395.1854 | 295.0301 | 110.0068 | 71.99024
30.959999 | 9357.6436 | 9716.026 | 9237.035 | -358.3827 | 296.1692 | 110.5988 | 72.22322
30.969999 | 9627.2148 | 9716.996 | 9236.013 | -89.78116 | 297.3178 | 111.2074 | 72.45744
30.98 | 9421.8262 | 9718 | 9234.996 | -296.1743 | 298.4758 | 111.8361 | 72.69283
30.99 | 9546.6162 | 9719.04 | 9233.982 | -172.4241 | 299.6431 | 112.4855 | 72.92944
31 | 9541.8916 | 9720.116 | 9232.973 | -178.2247 | 300.8198 | 113.1563 | 73.16726
31.01 | 9314.9863 | 9721.229 | 9231.968 | -406.2428 | 302.0061 | 113.849 | 73.4063
31.02 | 9203.2588 | 9722.379 | 9230.966 | -519.1205 | 303.2019 | 114.5643 | 73.64655
31.030001 | 9603.4824 | 9723.568 | 9229.969 | -120.0854 | 304.4075 | 115.303 | 73.88811
31.040001 | 9705.2891 | 9724.795 | 9228.976 | -19.50616 | 305.6228 | 116.0655 | 74.13082
31.049999 | 9201.5898 | 9726.062 | 9227.987 | -524.4725 | 306.8478 | 116.8525 | 74.37476
31.059999 | 9167.2725 | 9727.37 | 9227.002 | -560.0975 | 308.0827 | 117.6651 | 74.62001
31.07 | 9567.54 | 9728.719 | 9226.021 | -161.1795 | 309.328 | 118.5039 | 74.86654
31.08 | 9391.2275 | 9730.111 | 9225.044 | -338.8834 | 310.5831 | 119.3695 | 75.11433
31.09 | 9327.3936 | 9731.546 | 9224.071 | -404.152 | 311.8484 | 120.2628 | 75.36341
31.1 | 9516.4805 | 9733.024 | 9223.102 | -216.5437 | 313.1239 | 121.1846 | 75.6138
31.110001 | 9118.7695 | 9734.548 | 9222.137 | -615.7783 | 314.4097 | 122.1358 | 75.86552
31.120001 | 9282.9023 | 9736.117 | 9221.176 | -453.2149 | 315.706 | 123.1171 | 76.11853
31.129999 | 9450.4512 | 9737.733 | 9220.219 | -287.2822 | 317.0126 | 124.1294 | 76.37281
31.139999 | 9315.6621 | 9739.398 | 9219.265 | -423.7356 | 318.33 | 125.1738 | 76.62847
31.15 | 9245.0283 | 9741.113 | 9218.316 | -496.0845 | 319.6583 | 126.2531 | 76.88548
31.16 | 9486.5713 | 9742.876 | 9217.371 | -256.3047 | 320.9973 | 127.3644 | 77.14384
31.17 | 9358.0322 | 9744.69 | 9216.429 | -386.6582 | 322.3471 | 128.5107 | 77.40356
31.18 | 9712.207 | 9746.557 | 9215.491 | -34.34995 | 323.7079 | 129.6929 | 77.66465
31.190001 | 9466.0576 | 9748.477 | 9214.558 | -282.4194 | 325.0799 | 130.9123 | 77.92718
31.200001 | 9300.8877 | 9750.451 | 9213.628 | -449.5638 | 326.4631 | 132.1695 | 78.19104
31.209999 | 9252.4922 | 9752.481 | 9212.702 | -499.9892 | 327.8575 | 133.4657 | 78.45627
31.219999 | 9390.7949 | 9754.569 | 9211.78 | -363.7738 | 329.2635 | 134.8024 | 78.72297
31.23 | 9165.7324 | 9756.718 | 9210.861 | -590.9852 | 330.6811 | 136.184 | 78.99108
31.24 | 9157.7959 | 9758.923 | 9209.947 | -601.1267 | 332.1102 | 137.6047 | 79.26062
31.25 | 9150.5508 | 9761.188 | 9209.036 | -610.6377 | 333.5512 | 139.0692 | 79.53162
31.26 | 9429.7148 | 9763.516 | 9208.13 | -333.8017 | 335.0041 | 140.5787 | 79.80406
31.27 | 9162.9971 | 9765.908 | 9207.227 | -602.9108 | 336.4689 | 142.1344 | 80.07798
31.280001 | 9141.667 | 9768.364 | 9206.327 | -626.6974 | 337.946 | 143.7377 | 80.35343
31.290001 | 9365.8604 | 9770.887 | 9205.432 | -405.0266 | 339.4353 | 145.3896 | 80.63028
31.299999 | 9321.5908 | 9773.477 | 9204.54 | -451.8859 | 340.9368 | 147.091 | 80.90861
31.309999 | 9278.1426 | 9776.136 | 9203.652 | -497.9932 | 342.4509 | 148.844 | 81.18849
31.32 | 9136.5488 | 9778.866 | 9202.768 | -642.3171 | 343.978 | 150.6499 | 81.4699
31.33 | 9032.8555 | 9781.668 | 9201.888 | -748.812 | 345.5177 | 152.5093 | 81.75283
31.34 | 9346.96 | 9784.542 | 9201.011 | -437.5823 | 347.0703 | 154.4237 | 82.0373
31.35 | 9497.4434 | 9787.492 | 9200.138 | -290.0484 | 348.636 | 156.3944 | 82.32334
31.360001 | 9256.2236 | 9790.517 | 9199.269 | -534.2938 | 350.2149 | 158.4229 | 82.61098
31.370001 | 9027.4131 | 9793.62 | 9198.403 | -766.2073 | 351.8071 | 160.51 | 82.90016
31.379999 | 9312.8809 | 9796.801 | 9197.541 | -483.9205 | 353.4125 | 162.6566 | 83.19088
31.389999 | 9250.459 | 9800.063 | 9196.683 | -549.6042 | 355.0319 | 164.8649 | 83.48323
31.4 | 9416.1826 | 9803.407 | 9195.828 | -387.2242 | 356.6653 | 167.1358 | 83.77722
31.41 | 8978.8535 | 9806.832 | 9194.978 | -827.979 | 358.3124 | 169.4697 | 84.07283
31.42 | 9288.7305 | 9810.342 | 9194.13 | -521.6113 | 359.9737 | 171.8678 | 84.37008
31.43 | 9317.4512 | 9813.937 | 9193.287 | -496.4863 | 361.6491 | 174.3327 | 84.66896
31.440001 | 9422.166 | 9817.618 | 9192.447 | -395.4519 | 363.3391 | 176.8627 | 84.96956
31.450001 | 9207.6543 | 9821.384 | 9191.61 | -613.7299 | 365.0436 | 179.4586 | 85.27179
31.459999 | 9333.5264 | 9825.237 | 9190.778 | -491.7106 | 366.7627 | 182.1211 | 85.57565
31.469999 | 9132.5977 | 9829.178 | 9189.948 | -696.5806 | 368.4969 | 184.8518 | 85.88126
31.48 | 9392.7119 | 9833.208 | 9189.123 | -440.4964 | 370.2463 | 187.6508 | 86.18859
31.49 | 9469.8242 | 9837.326 | 9188.301 | -367.5021 | 372.0108 | 190.5173 | 86.49764
31.5 | 9236.3555 | 9841.533 | 9187.482 | -605.1773 | 373.7908 | 193.4514 | 86.80843
31.51 | 9141.3311 | 9845.827 | 9186.667 | -704.4963 | 375.5865 | 196.4528 | 87.12096
31.52 | 9319.125 | 9850.21 | 9185.856 | -531.0847 | 377.3979 | 199.5207 | 87.43526
31.530001 | 9445.5283 | 9854.679 | 9185.048 | -409.1509 | 379.2254 | 202.6545 | 87.7514
31.540001 | 9376.8711 | 9859.234 | 9184.243 | -482.3631 | 381.069 | 205.8524 | 88.06926
31.549999 | 9285.3467 | 9863.873 | 9183.443 | -578.5262 | 382.9289 | 209.1124 | 88.38887
31.559999 | 9193.8232 | 9868.595 | 9182.645 | -674.7714 | 384.8053 | 212.4335 | 88.71035
31.57 | 9301.2012 | 9873.397 | 9181.851 | -572.1962 | 386.699 | 215.8132 | 89.03366
31.58 | 9257.8369 | 9878.277 | 9181.061 | -620.44 | 388.6094 | 219.2476 | 89.35882
31.59 | 9183.9336 | 9883.231 | 9180.274 | -699.297 | 390.5369 | 222.7337 | 89.68583
31.6 | 9233.6221 | 9888.255 | 9179.491 | -654.6328 | 392.4819 | 226.2676 | 90.01472
31.610001 | 9270.9258 | 9893.346 | 9178.711 | -622.4199 | 394.4444 | 229.8451 | 90.34557
31.620001 | 9304.207 | 9898.498 | 9177.934 | -594.2906 | 396.4248 | 233.4606 | 90.67821
31.629999 | 9053.2246 | 9903.704 | 9177.161 | -850.4797 | 398.4229 | 237.1077 | 91.01272
31.639999 | 9402.2861 | 9908.962 | 9176.391 | -506.676 | 400.4395 | 240.7821 | 91.34924
31.65 | 9400.2305 | 9914.264 | 9175.625 | -514.0331 | 402.475 | 244.4761 | 91.68768
31.66 | 9108.9219 | 9919.6 | 9174.862 | -810.6778 | 404.5289 | 248.1809 | 92.02809
31.67 | 9052.1924 | 9924.963 | 9174.102 | -872.7709 | 406.6017 | 251.8888 | 92.37045
31.68 | 9230.5977 | 9930.346 | 9173.346 | -699.7478 | 408.6937 | 255.5909 | 92.71481
31.690001 | 9409.7637 | 9935.737 | 9172.593 | -525.9735 | 410.8052 | 259.2775 | 93.06123
31.700001 | 9447.7295 | 9941.127 | 9171.844 | -493.3979 | 412.9363 | 262.9377 | 93.40958
31.709999 | 9464.3701 | 9946.505 | 9171.098 | -482.1346 | 415.0872 | 266.5599 | 93.75991
31.719999 | 9273.0215 | 9951.86 | 9170.355 | -678.8383 | 417.2584 | 270.1341 | 94.11234
31.73 | 9105.6445 | 9957.18 | 9169.615 | -851.5357 | 419.4503 | 273.6477 | 94.46682
31.74 | 9211.9629 | 9962.452 | 9168.879 | -750.4893 | 421.6626 | 277.0869 | 94.82338
31.75 | 9247.5996 | 9967.664 | 9168.146 | -720.064 | 423.896 | 280.4393 | 95.18203
31.76 | 9171.6777 | 9972.801 | 9167.417 | -801.1234 | 426.1506 | 283.6909 | 95.54278
31.77 | 9200.9766 | 9977.851 | 9166.69 | -776.8746 | 428.4267 | 286.8283 | 95.90565
31.780001 | 9392.7842 | 9982.801 | 9165.967 | -590.0165 | 430.7247 | 289.8379 | 96.27074
31.790001 | 9509.9756 | 9987.635 | 9165.248 | -477.6597 | 433.0447 | 292.7052 | 96.63786
31.799999 | 9517.9316 | 9992.341 | 9164.531 | -474.4097 | 435.3869 | 295.416 | 97.00711
31.809999 | 9206.2305 | 9996.907 | 9163.818 | -790.6761 | 437.7517 | 297.9583 | 97.37861
31.82 | 9135.915 | 10001.32 | 9163.108 | -865.404 | 440.1402 | 300.3187 | 97.75231
31.83 | 9266.8926 | 10005.56 | 9162.401 | -738.6721 | 442.5515 | 302.484 | 98.12822
31.84 | 8968.9082 | 10009.63 | 9161.697 | -1040.725 | 444.9865 | 304.4428 | 98.50637
31.85 | 8964.3613 | 10013.51 | 9160.997 | -1049.153 | 447.4457 | 306.1845 | 98.88683
31.860001 | 9261.6143 | 10017.2 | 9160.3 | -755.5828 | 449.929 | 307.6989 | 99.26959
31.870001 | 9623.6826 | 10020.67 | 9159.606 | -396.9912 | 452.4367 | 308.9771 | 99.6545
31.879999 | 9537.0752 | 10023.94 | 9158.915 | -486.862 | 454.9692 | 310.0116 | 100.0417
31.889999 | 8980.001 | 10026.98 | 9158.227 | -1046.981 | 457.5269 | 310.7968 | 100.4313
31.9 | 8798.6729 | 10029.8 | 9157.542 | -1231.131 | 460.111 | 311.3278 | 100.8232
31.91 | 9081.1445 | 10032.4 | 9156.861 | -951.2558 | 462.7206 | 311.6013 | 101.2175
31.92 | 9245.3604 | 10034.77 | 9156.183 | -789.409 | 465.3567 | 311.6161 | 101.6141
31.93 | 9211.4668 | 10036.91 | 9155.507 | -825.4448 | 468.0194 | 311.3716 | 102.0132
31.940001 | 9200 | 10038.83 | 9154.835 | -838.8291 | 470.7094 | 310.8698 | 102.4147
31.950001 | 9200 | 10040.53 | 9154.166 | -840.5251 | 473.4268 | 310.1134 | 102.8186
31.959999 | 9186.2773 | 10042 | 9153.5 | -855.7276 | 476.172 | 309.1077 | 103.2249
31.969999 | 9197.0293 | 10043.27 | 9152.838 | -846.2456 | 478.9457 | 307.8579 | 103.6338
31.98 | 9015.4482 | 10044.34 | 9152.178 | -1028.894 | 481.7484 | 306.3715 | 104.0451
31.99 | 8906.7764 | 10045.22 | 9151.521 | -1138.441 | 484.5801 | 304.6577 | 104.459
32 | 9252.5645 | 10045.91 | 9150.867 | -793.3455 | 487.4414 | 302.7259 | 104.8754
32.009998 | 9611.9883 | 10046.43 | 9150.217 | -434.4422 | 490.3321 | 300.5873 | 105.2944
32.02 | 9485.0615 | 10046.79 | 9149.569 | -561.7304 | 493.2547 | 298.2522 | 105.716
32.029999 | 9313.0254 | 10047.01 | 9148.924 | -733.9813 | 496.2074 | 295.7347 | 106.1403
32.040001 | 9283.333 | 10047.09 | 9148.283 | -763.7544 | 499.192 | 293.0455 | 106.5672
32.049999 | 9121.459 | 10047.05 | 9147.644 | -925.5904 | 502.208 | 290.2005 | 106.9966
32.060001 | 9170.8467 | 10046.9 | 9147.008 | -876.0582 | 505.2571 | 287.2105 | 107.4289
32.07 | 9245.418 | 10046.67 | 9146.376 | -801.2517 | 508.3387 | 284.0915 | 107.8638
32.080002 | 9372.335 | 10046.36 | 9145.746 | -674.0221 | 511.4543 | 280.8553 | 108.3015
32.09 | 9212.5947 | 10045.98 | 9145.119 | -833.3874 | 514.6028 | 277.5181 | 108.7418
32.099998 | 9193.3867 | 10045.56 | 9144.496 | -852.1711 | 517.7856 | 274.0915 | 109.185
32.110001 | 9320.0098 | 10045.1 | 9143.875 | -725.0884 | 521.005 | 270.5873 | 109.6312
32.119999 | 8957.3965 | 10044.62 | 9143.257 | -1087.221 | 524.2589 | 267.0213 | 110.0799
32.130001 | 8957.9541 | 10044.13 | 9142.642 | -1086.171 | 527.5496 | 263.4025 | 110.5318
32.139999 | 8989.9619 | 10043.64 | 9142.03 | -1053.676 | 530.8762 | 259.7458 | 110.9864
32.150002 | 9004.8975 | 10043.17 | 9141.42 | -1038.27 | 534.2418 | 256.0615 | 111.444
32.16 | 9127.1807 | 10042.72 | 9140.814 | -915.5393 | 537.6434 | 252.3581 | 111.9044
32.169998 | 9276.9482 | 10042.31 | 9140.211 | -765.3599 | 541.0835 | 248.6461 | 112.3678
32.18 | 9400.4092 | 10041.94 | 9139.61 | -641.5331 | 544.5643 | 244.9337 | 112.8343
32.189999 | 9234.6465 | 10041.63 | 9139.012 | -806.9849 | 548.0835 | 241.2318 | 113.3038
32.200001 | 9301.251 | 10041.38 | 9138.417 | -740.1324 | 551.6443 | 237.5454 | 113.7765
32.209999 | 9444.4814 | 10041.21 | 9137.825 | -596.7261 | 555.2452 | 233.8849 | 114.252
32.220001 | 9246.6182 | 10041.11 | 9137.236 | -794.4905 | 558.8886 | 230.2534 | 114.7309
32.23 | 8968.4277 | 10041.1 | 9136.65 | -1072.668 | 562.574 | 226.6594 | 115.2127
32.240002 | 9233.3027 | 10041.17 | 9136.066 | -807.8702 | 566.3033 | 223.1059 | 115.6979
32.25 | 9487.1621 | 10041.35 | 9135.485 | -554.1845 | 570.0752 | 219.6004 | 116.1861
32.259998 | 9539.8066 | 10041.62 | 9134.907 | -501.8143 | 573.8913 | 216.1449 | 116.6775
32.27 | 9186.3281 | 10042 | 9134.332 | -855.6729 | 577.7547 | 212.7422 | 117.1723
32.279999 | 9231.6328 | 10042.49 | 9133.759 | -810.8574 | 581.663 | 209.3976 | 117.6704
32.290001 | 9332.9141 | 10043.09 | 9133.189 | -710.177 | 585.6188 | 206.1112 | 118.1719
32.299999 | 9279.3574 | 10043.81 | 9132.622 | -764.4511 | 589.6215 | 202.8881 | 118.6765
32.310001 | 9091.6963 | 10044.64 | 9132.058 | -952.9468 | 593.6735 | 199.727 | 119.1847
32.32 | 8996.8926 | 10045.6 | 9131.496 | -1048.706 | 597.7743 | 196.6318 | 119.6961
32.330002 | 9002.4834 | 10046.68 | 9130.937 | -1044.193 | 601.9261 | 193.6017 | 120.2112
32.34 | 9116.6309 | 10047.88 | 9130.381 | -931.2474 | 606.1275 | 190.6398 | 120.7296
32.349998 | 9308.9395 | 10049.21 | 9129.828 | -740.2671 | 610.3805 | 187.7466 | 121.2515
32.360001 | 9358.333 | 10050.66 | 9129.277 | -692.3277 | 614.6883 | 184.9181 | 121.7771
32.369999 | 9529.292 | 10052.24 | 9128.729 | -522.9503 | 619.0485 | 182.1586 | 122.3061
32.380001 | 9469.5928 | 10053.95 | 9128.184 | -584.3589 | 623.4641 | 179.4652 | 122.8389
32.389999 | 9143.2549 | 10055.79 | 9127.641 | -912.5353 | 627.9341 | 176.8402 | 123.375
32.400002 | 8999.6543 | 10057.76 | 9127.101 | -1058.105 | 632.4631 | 174.2802 | 123.9152
32.41 | 8977.0527 | 10059.86 | 9126.563 | -1082.804 | 637.0474 | 171.7877 | 124.4587
32.419998 | 9175.5576 | 10062.08 | 9126.028 | -886.5271 | 641.6899 | 169.3603 | 125.0061
32.43 | 9191.6299 | 10064.44 | 9125.496 | -872.8144 | 646.3944 | 166.9965 | 125.5574
32.439999 | 8944.0576 | 10066.93 | 9124.966 | -1122.876 | 651.1582 | 164.6969 | 126.1124
32.450001 | 8810.6074 | 10069.55 | 9124.439 | -1258.947 | 655.9847 | 162.4588 | 126.6713
32.459999 | 9034.0879 | 10072.31 | 9123.915 | -1038.217 | 660.8733 | 160.2832 | 127.234
32.470001 | 9129.0732 | 10075.19 | 9123.393 | -946.1139 | 665.8269 | 158.1667 | 127.8008
32.48 | 9455.2236 | 10078.2 | 9122.873 | -622.9764 | 670.8453 | 156.1101 | 128.3713
32.490002 | 9381.3467 | 10081.34 | 9122.357 | -699.9976 | 675.9312 | 154.1106 | 128.946
32.5 | 9205.7061 | 10084.62 | 9121.842 | -878.9125 | 681.083 | 152.1686 | 129.5245
32.509998 | 9092.8477 | 10088.02 | 9121.331 | -995.1756 | 686.3035 | 150.2819 | 130.1072
32.52 | 9287.6621 | 10091.56 | 9120.821 | -803.8989 | 691.5968 | 148.4487 | 130.6941
32.529999 | 9311.5332 | 10095.23 | 9120.315 | -783.6957 | 696.9601 | 146.6689 | 131.285
32.540001 | 9352.7969 | 10099.03 | 9119.811 | -746.2311 | 702.3972 | 144.94 | 131.8803
32.549999 | 9295.6973 | 10102.96 | 9119.309 | -807.2611 | 707.9077 | 143.2622 | 132.4796
32.560001 | 9291.0156 | 10107.02 | 9118.81 | -816.005 | 713.4949 | 141.6326 | 133.0833
32.57 | 9160.2871 | 10111.21 | 9118.313 | -950.9273 | 719.1588 | 140.0514 | 133.6912
32.580002 | 9047.7168 | 10115.54 | 9117.819 | -1067.824 | 724.9025 | 138.5162 | 134.3036
32.59 | 9254.8535 | 10120 | 9117.327 | -865.1451 | 730.7244 | 137.0271 | 134.9201
32.599998 | 9359.7744 | 10124.59 | 9116.838 | -764.8141 | 736.6277 | 135.582 | 135.5412
32.610001 | 9270.2969 | 10129.31 | 9116.351 | -859.0172 | 742.6172 | 134.1792 | 136.167
32.619999 | 9125.1484 | 10134.17 | 9115.866 | -1009.023 | 748.6898 | 132.8189 | 136.797
32.630001 | 9071.3389 | 10139.16 | 9115.384 | -1067.826 | 754.8501 | 131.4985 | 137.4318
32.639999 | 9312.0342 | 10144.29 | 9114.905 | -832.2567 | 761.0972 | 130.2183 | 138.0709
32.650002 | 9509.8525 | 10149.56 | 9114.427 | -639.703 | 767.4378 | 128.9757 | 138.715
32.66 | 9454.6582 | 10154.95 | 9113.952 | -700.2957 | 773.867 | 127.7712 | 139.3634
32.669998 | 9268.0156 | 10160.49 | 9113.48 | -892.4735 | 780.3895 | 126.6028 | 140.0168
32.68 | 9149.001 | 10166.17 | 9113.01 | -1017.164 | 787.011 | 125.4694 | 140.6749
32.689999 | 9154.6016 | 10171.98 | 9112.542 | -1017.377 | 793.7281 | 124.3706 | 141.3379
32.700001 | 9166.667 | 10177.93 | 9112.077 | -1011.266 | 800.5459 | 123.3046 | 142.006
32.709999 | 9148.9824 | 10184.03 | 9111.614 | -1035.046 | 807.4643 | 122.2715 | 142.6786
32.720001 | 9312.2412 | 10190.27 | 9111.153 | -878.025 | 814.4877 | 121.2693 | 143.3566
32.73 | 9447.8926 | 10196.65 | 9110.694 | -748.7552 | 821.6163 | 120.2979 | 144.0392
32.740002 | 9275.8877 | 10203.18 | 9110.238 | -927.2885 | 828.8548 | 119.3559 | 144.7273
32.75 | 9191.667 | 10209.85 | 9109.784 | -1018.182 | 836.2009 | 118.4431 | 145.4202
32.759998 | 9471.5352 | 10216.67 | 9109.333 | -745.1337 | 843.6593 | 117.5583 | 146.1183
32.77 | 9533.4893 | 10223.64 | 9108.884 | -690.1529 | 851.2364 | 116.7003 | 146.8218
32.779999 | 9548.9678 | 10230.77 | 9108.437 | -681.7973 | 858.9288 | 115.869 | 147.5305
32.790001 | 9340.7734 | 10238.04 | 9107.992 | -897.2689 | 866.7426 | 115.063 | 148.2447
32.799999 | 9339.915 | 10245.47 | 9107.55 | -905.5588 | 874.6777 | 114.2824 | 148.9641
32.810001 | 9481.3643 | 10253.06 | 9107.109 | -771.6992 | 882.7396 | 113.5255 | 149.6892
32.82 | 9605.5518 | 10260.81 | 9106.671 | -655.2603 | 890.9288 | 112.7925 | 150.4194
32.830002 | 9486.6631 | 10268.72 | 9106.236 | -782.0607 | 899.2505 | 112.0821 | 151.1556
32.84 | 9502.5879 | 10276.8 | 9105.802 | -774.2086 | 907.7031 | 111.3942 | 151.8971
32.849998 | 9541.667 | 10285.03 | 9105.371 | -743.3679 | 916.2918 | 110.7279 | 152.6443
32.860001 | 9250.8408 | 10293.45 | 9104.942 | -1042.605 | 925.0247 | 110.0824 | 153.3975
32.869999 | 9082.5283 | 10302.03 | 9104.515 | -1219.498 | 933.8978 | 109.4575 | 154.1562
32.880001 | 9271.0332 | 10310.78 | 9104.09 | -1039.748 | 942.9182 | 108.8523 | 154.921
32.889999 | 9225.0654 | 10319.71 | 9103.667 | -1094.646 | 952.0858 | 108.2666 | 155.6915
32.900002 | 9090.5186 | 10328.83 | 9103.247 | -1238.307 | 961.4111 | 107.6993 | 156.4683
32.91 | 8928.6484 | 10338.12 | 9102.829 | -1409.469 | 970.8878 | 107.1507 | 157.2507
32.919998 | 9176.0781 | 10347.6 | 9102.412 | -1171.517 | 980.5238 | 106.6198 | 158.0393
32.93 | 9515.8379 | 10357.27 | 9101.998 | -841.429 | 990.3282 | 106.1061 | 158.8343
32.939999 | 9462.7314 | 10367.13 | 9101.586 | -904.3968 | 1000.297 | 105.6093 | 159.6354
32.950001 | 9179.3496 | 10377.19 | 9101.177 | -1197.838 | 1010.439 | 105.1288 | 160.443
32.959999 | 9442.917 | 10387.44 | 9100.769 | -944.5275 | 1020.754 | 104.6645 | 161.2566
32.970001 | 9669.4941 | 10397.91 | 9100.363 | -728.4129 | 1031.251 | 104.2155 | 162.0771
32.98 | 9708.3135 | 10408.58 | 9099.96 | -700.2626 | 1041.931 | 103.7818 | 162.9036
32.990002 | 9473.0762 | 10419.46 | 9099.558 | -946.3828 | 1052.801 | 103.3627 | 163.7371
33 | 9272.6729 | 10430.55 | 9099.159 | -1157.881 | 1063.86 | 102.9582 | 164.5768
33.009998 | 9194.7598 | 10441.87 | 9098.762 | -1247.109 | 1075.116 | 102.5677 | 165.4234
33.02 | 9488.374 | 10453.41 | 9098.366 | -965.0393 | 1086.579 | 102.1908 | 166.2769
33.029999 | 9699.3652 | 10465.18 | 9097.973 | -765.8191 | 1098.247 | 101.8274 | 167.1372
33.040001 | 9577.249 | 10477.19 | 9097.582 | -899.9422 | 1110.128 | 101.4768 | 168.0046
33.049999 | 9625.5674 | 10489.44 | 9097.193 | -863.8683 | 1122.225 | 101.1392 | 168.8787
33.060001 | 9702.5605 | 10501.93 | 9096.805 | -799.3663 | 1134.548 | 100.8137 | 169.7602
33.07 | 9713.7676 | 10514.67 | 9096.42 | -800.8994 | 1147.098 | 100.5005 | 170.6485
33.080002 | 9597.4014 | 10527.67 | 9096.037 | -930.2637 | 1159.885 | 100.199 | 171.5445
33.09 | 9295.3643 | 10540.92 | 9095.656 | -1245.556 | 1172.908 | 99.90921 | 172.4473
33.099998 | 9522.7783 | 10554.44 | 9095.276 | -1031.663 | 1186.177 | 99.63069 | 173.3577
33.110001 | 9662.8379 | 10568.24 | 9094.899 | -905.405 | 1199.705 | 99.36311 | 174.2759
33.119999 | 9515.1914 | 10582.32 | 9094.524 | -1067.128 | 1213.489 | 99.10647 | 175.2012
33.130001 | 9648.2217 | 10596.69 | 9094.15 | -948.4638 | 1227.541 | 98.86025 | 176.1345
33.139999 | 9763.6777 | 10611.34 | 9093.779 | -847.6648 | 1241.864 | 98.62452 | 177.0753
33.150002 | 9921.29 | 10626.3 | 9093.409 | -705.0147 | 1256.473 | 98.39871 | 178.0242
33.16 | 9965.7803 | 10641.57 | 9093.041 | -675.7881 | 1271.363 | 98.18298 | 178.9806
33.169998 | 10031.874 | 10657.15 | 9092.676 | -625.2725 | 1286.549 | 97.97691 | 179.9451
33.18 | 9659.8477 | 10673.06 | 9092.312 | -1013.208 | 1302.045 | 97.7803 | 180.9179
33.189999 | 9590.9336 | 10689.29 | 9091.95 | -1098.357 | 1317.849 | 97.59306 | 181.8988
33.200001 | 9733.8115 | 10705.87 | 9091.59 | -972.0568 | 1333.976 | 97.41487 | 182.8882
33.209999 | 9732.0566 | 10722.79 | 9091.231 | -990.7351 | 1350.429 | 97.24572 | 183.8855
33.220001 | 9748.1221 | 10740.08 | 9090.875 | -991.9532 | 1367.223 | 97.08527 | 184.8918
33.23 | 9829.4248 | 10757.72 | 9090.52 | -928.2992 | 1384.364 | 96.93349 | 185.9061
33.240002 | 9710.1533 | 10775.75 | 9090.168 | -1065.599 | 1401.866 | 96.79012 | 186.9296
33.25 | 9387.6748 | 10794.16 | 9089.817 | -1406.487 | 1419.728 | 96.65512 | 187.9613
33.259998 | 9416.1318 | 10812.97 | 9089.468 | -1396.834 | 1437.968 | 96.52826 | 189.002
33.27 | 9604.708 | 10832.19 | 9089.12 | -1227.478 | 1456.604 | 96.40939 | 190.0519
33.279999 | 9709.9951 | 10851.82 | 9088.775 | -1141.824 | 1475.635 | 96.29846 | 191.1107
33.290001 | 9798.3545 | 10871.89 | 9088.431 | -1073.531 | 1495.08 | 96.19519 | 192.179
33.299999 | 9977.2725 | 10892.39 | 9088.089 | -915.1171 | 1514.945 | 96.09962 | 193.2561
33.310001 | 9846.1641 | 10913.35 | 9087.749 | -1067.187 | 1535.248 | 96.01147 | 194.343
33.32 | 9754.3701 | 10934.78 | 9087.411 | -1180.408 | 1555.997 | 95.93073 | 195.439
33.330002 | 9574.1299 | 10956.69 | 9087.074 | -1382.558 | 1577.212 | 95.85724 | 196.545
33.34 | 9599.4502 | 10979.08 | 9086.739 | -1379.634 | 1598.894 | 95.79093 | 197.6603
33.349998 | 9832.0039 | 11001.99 | 9086.406 | -1169.983 | 1621.063 | 95.73166 | 198.7855
33.360001 | 9405.166 | 11025.42 | 9086.075 | -1620.256 | 1643.747 | 95.67933 | 199.9211
33.369999 | 9292.2207 | 11049.39 | 9085.745 | -1757.166 | 1666.942 | 95.63387 | 201.0663
33.380001 | 9549.2285 | 11073.91 | 9085.417 | -1524.68 | 1690.674 | 95.59512 | 202.2221
33.389999 | 9660.1836 | 11098.99 | 9085.091 | -1438.811 | 1714.953 | 95.5631 | 203.3878
33.400002 | 9598.1035 | 11124.67 | 9084.766 | -1526.571 | 1739.807 | 95.53757 | 204.5644
33.41 | 9531.665 | 11150.95 | 9084.443 | -1619.282 | 1765.234 | 95.51858 | 205.751
33.419998 | 9779.3926 | 11177.84 | 9084.122 | -1398.446 | 1791.261 | 95.50599 | 206.9484
33.43 | 10099.2617 | 11205.38 | 9083.803 | -1106.12 | 1817.922 | 95.49974 | 208.1569
33.439999 | 10140.4482 | 11233.57 | 9083.485 | -1093.127 | 1845.214 | 95.49976 | 209.3763
33.450001 | 9807.9512 | 11262.45 | 9083.168 | -1454.499 | 1873.169 | 95.50594 | 210.607
33.459999 | 9707.0791 | 11292.02 | 9082.854 | -1584.941 | 1901.8 | 95.51825 | 211.8484
33.470001 | 9848.8682 | 11322.31 | 9082.541 | -1473.447 | 1931.136 | 95.5366 | 213.1017
33.48 | 9841.0576 | 11353.35 | 9082.229 | -1512.291 | 1961.192 | 95.56095 | 214.366
33.490002 | 9907.7822 | 11385.15 | 9081.92 | -1477.371 | 1992 | 95.59123 | 215.6424
33.5 | 9924.6953 | 11417.73 | 9081.612 | -1493.039 | 2023.565 | 95.62736 | 216.9301
33.509998 | 9751.7402 | 11451.12 | 9081.305 | -1699.385 | 2055.921 | 95.6693 | 218.2299
33.52 | 9804.167 | 11485.37 | 9081 | -1681.202 | 2089.11 | 95.71703 | 219.5419
33.529999 | 9947.1211 | 11520.47 | 9080.697 | -1573.345 | 2123.133 | 95.77048 | 220.8661
33.540001 | 10081.3867 | 11556.46 | 9080.395 | -1475.072 | 2158.031 | 95.82954 | 222.2029
33.549999 | 10235.502 | 11593.36 | 9080.094 | -1357.861 | 2193.822 | 95.89425 | 223.5518
33.560001 | 10556.2373 | 11631.22 | 9079.796 | -1074.981 | 2230.545 | 95.9645 | 224.9139
33.57 | 10481.3291 | 11670.05 | 9079.498 | -1188.718 | 2268.22 | 96.0403 | 226.2884
33.580002 | 10273.7637 | 11709.89 | 9079.203 | -1436.126 | 2306.889 | 96.12159 | 227.6764
33.59 | 10218.9434 | 11750.75 | 9078.908 | -1531.811 | 2346.561 | 96.2083 | 229.077
33.599998 | 10273.7666 | 11792.69 | 9078.616 | -1518.921 | 2387.28 | 96.30042 | 230.4912
33.610001 | 10384.3896 | 11835.74 | 9078.324 | -1451.354 | 2429.102 | 96.39796 | 231.9193
33.619999 | 10165.7471 | 11879.92 | 9078.035 | -1714.177 | 2472.028 | 96.50082 | 233.3605
33.630001 | 10059.9902 | 11925.28 | 9077.747 | -1865.294 | 2516.112 | 96.60903 | 234.8162
33.639999 | 10360.4502 | 11971.85 | 9077.46 | -1611.397 | 2561.38 | 96.72249 | 236.2854
33.650002 | 10485.3105 | 12019.67 | 9077.175 | -1534.363 | 2607.888 | 96.84123 | 237.7694
33.66 | 10455.7178 | 12068.77 | 9076.891 | -1613.048 | 2655.643 | 96.96516 | 239.2672
33.669998 | 10490.0215 | 12119.18 | 9076.608 | -1629.16 | 2704.699 | 97.09431 | 240.7798
33.68 | 10517.6504 | 12170.99 | 9076.327 | -1653.338 | 2755.125 | 97.2287 | 242.3074
33.689999 | 10710.8281 | 12224.19 | 9076.048 | -1513.361 | 2806.923 | 97.36823 | 243.85
33.700001 | 11043.6553 | 12278.85 | 9075.77 | -1235.195 | 2860.159 | 97.51294 | 245.4081
33.709999 | 11113.1201 | 12335 | 9075.493 | -1221.88 | 2914.863 | 97.66274 | 246.9808
33.720001 | 10897.9443 | 12392.7 | 9075.218 | -1494.757 | 2971.096 | 97.81769 | 248.57
33.73 | 10935.8281 | 12451.99 | 9074.944 | -1516.16 | 3028.892 | 97.97772 | 250.1741
33.740002 | 11181.2275 | 12512.92 | 9074.672 | -1331.696 | 3088.314 | 98.14289 | 251.7951
33.75 | 11110.4873 | 12575.52 | 9074.4 | -1465.035 | 3149.377 | 98.31306 | 253.4315
33.759998 | 10924.8711 | 12639.85 | 9074.131 | -1714.982 | 3212.15 | 98.4883 | 255.0847
33.77 | 10856.0664 | 12706 | 9073.862 | -1849.936 | 3276.717 | 98.66869 | 256.7548
33.779999 | 10769.8867 | 12773.97 | 9073.595 | -2004.084 | 3343.08 | 98.85409 | 258.4416
33.790001 | 10825.1289 | 12843.84 | 9073.33 | -2018.711 | 3411.32 | 99.04455 | 260.1459
33.799999 | 11029.332 | 12915.64 | 9073.065 | -1886.312 | 3481.472 | 99.24004 | 261.867
33.810001 | 11003.6631 | 12989.46 | 9072.802 | -1985.796 | 3553.61 | 99.44057 | 263.6062
33.82 | 10850.7051 | 13065.32 | 9072.54 | -2214.617 | 3627.773 | 99.64615 | 265.3627
33.830002 | 10920.0508 | 13143.31 | 9072.28 | -2223.26 | 3704.036 | 99.85681 | 267.1381
33.84 | 11181.542 | 13223.44 | 9072.021 | -2041.895 | 3782.413 | 100.0724 | 268.9309
33.849998 | 11196.1396 | 13305.78 | 9071.763 | -2109.64 | 3862.981 | 100.2931 | 270.7426
33.860001 | 10972.5625 | 13390.44 | 9071.506 | -2417.879 | 3945.843 | 100.5189 | 272.5737
33.869999 | 10932.4365 | 13477.41 | 9071.251 | -2544.974 | 4030.987 | 100.7497 | 274.4232
33.880001 | 10992.1445 | 13566.78 | 9070.997 | -2574.638 | 4118.508 | 100.9856 | 276.2927
33.889999 | 11000 | 13658.59 | 9070.744 | -2658.587 | 4208.435 | 101.2265 | 278.1812
33.900002 | 10763.46 | 13752.92 | 9070.493 | -2989.46 | 4300.864 | 101.4725 | 280.0905
33.91 | 10777.124 | 13849.83 | 9070.243 | -3072.707 | 4395.846 | 101.7235 | 282.0189
33.919998 | 11096.5674 | 13949.27 | 9069.994 | -2852.703 | 4493.329 | 101.9797 | 283.9683
33.93 | 11221.7129 | 14051.41 | 9069.746 | -2829.696 | 4593.484 | 102.241 | 285.9387
33.939999 | 11233.0068 | 14156.21 | 9069.499 | -2923.208 | 4696.278 | 102.5074 | 287.93
33.950001 | 11155.9229 | 14263.78 | 9069.253 | -3107.852 | 4801.8 | 102.779 | 289.9432
33.959999 | 11117.4951 | 14374.1 | 9069.009 | -3256.605 | 4910.058 | 103.0556 | 291.9772
33.970001 | 11231.8018 | 14487.26 | 9068.766 | -3255.455 | 5021.119 | 103.3375 | 294.034
33.98 | 11286.71 | 14603.25 | 9068.524 | -3316.539 | 5134.988 | 103.6245 | 296.1123
33.990002 | 11271.1338 | 14722.13 | 9068.284 | -3450.998 | 5251.718 | 103.9168 | 298.2142
34 | 11402.4551 | 14843.86 | 9068.044 | -3441.406 | 5371.265 | 104.2142 | 300.338
34.009998 | 11512.4248 | 14968.48 | 9067.806 | -3456.053 | 5493.669 | 104.5168 | 302.4855
34.02 | 11626.75 | 15096.05 | 9067.568 | -3469.303 | 5619.003 | 104.8248 | 304.657
34.029999 | 11695.2842 | 15226.48 | 9067.332 | -3531.196 | 5747.158 | 105.138 | 306.8522
34.040001 | 11864.4033 | 15359.8 | 9067.097 | -3495.396 | 5878.173 | 105.4566 | 309.0722
34.049999 | 11903.1523 | 15495.94 | 9066.863 | -3592.788 | 6011.98 | 105.7805 | 311.3162
34.060001 | 11967.3477 | 15634.9 | 9066.63 | -3667.552 | 6148.574 | 106.1097 | 313.586
34.07 | 12224.9971 | 15776.59 | 9066.399 | -3551.594 | 6287.867 | 106.4444 | 315.8805
34.080002 | 12486.7588 | 15920.99 | 9066.168 | -3434.235 | 6429.84 | 106.7845 | 318.2017
34.09 | 12836.8096 | 16067.91 | 9065.939 | -3231.096 | 6574.289 | 107.1299 | 320.548
34.099998 | 12954.1289 | 16217.27 | 9065.71 | -3263.144 | 6721.161 | 107.4808 | 322.9213
34.110001 | 12867.7822 | 16369.05 | 9065.483 | -3501.272 | 6870.412 | 107.8374 | 325.3224
34.119999 | 12733.9658 | 16523.01 | 9065.256 | -3789.043 | 7021.803 | 108.1994 | 327.7499
34.130001 | 12957.5693 | 16678.97 | 9065.031 | -3721.402 | 7175.167 | 108.5671 | 330.2061
34.139999 | 13278.1943 | 16836.73 | 9064.807 | -3558.534 | 7330.292 | 108.9403 | 332.6896
34.150002 | 13333.1318 | 16996.13 | 9064.584 | -3663.002 | 7487.028 | 109.3193 | 335.2029
34.16 | 13487.5791 | 17156.82 | 9064.361 | -3669.242 | 7645.012 | 109.7038 | 337.7441
34.169998 | 13758.8428 | 17318.57 | 9064.14 | -3559.725 | 7804.018 | 110.094 | 340.3153
34.18 | 14084.7344 | 17481.16 | 9063.92 | -3396.427 | 7963.834 | 110.4902 | 342.9169
34.189999 | 14625.252 | 17644.14 | 9063.701 | -3018.885 | 8123.995 | 110.892 | 345.5487
34.200001 | 14995.0146 | 17807.21 | 9063.483 | -2812.197 | 8284.217 | 111.2998 | 348.2122
34.209999 | 15343.876 | 17969.94 | 9063.265 | -2626.064 | 8444.056 | 111.7134 | 350.9059
34.220001 | 16101.7588 | 18131.96 | 9063.049 | -2030.199 | 8603.143 | 112.1331 | 353.6329
34.23 | 16359.2646 | 18292.78 | 9062.834 | -1933.511 | 8760.992 | 112.5586 | 356.3909
34.240002 | 16257.1514 | 18451.96 | 9062.62 | -2194.81 | 8917.167 | 112.9909 | 359.1833
34.25 | 16811.9082 | 18608.94 | 9062.406 | -1797.03 | 9071.096 | 113.4284 | 362.0078
34.259998 | 17748.2305 | 18763.23 | 9062.194 | -1014.997 | 9222.295 | 113.8722 | 364.8668
34.27 | 18527.4688 | 18914.37 | 9061.982 | -386.9055 | 9370.309 | 114.3223 | 367.7608
34.279999 | 18994.3945 | 19061.7 | 9061.772 | -67.30501 | 9514.46 | 114.7786 | 370.6897
34.290001 | 19348.9453 | 19204.72 | 9061.562 | 144.2229 | 9654.264 | 115.2412 | 373.6551
34.299999 | 19551.1562 | 19342.79 | 9061.353 | 208.3636 | 9789.074 | 115.7101 | 376.6553
34.310001 | 20105.3516 | 19475.4 | 9061.145 | 629.9549 | 9918.372 | 116.1855 | 379.6939
34.32 | 21205.8477 | 19601.92 | 9060.938 | 1603.931 | 10041.54 | 116.6673 | 382.7685
34.330002 | 21812.6641 | 19721.82 | 9060.732 | 2090.848 | 10158.05 | 117.1557 | 385.8827
34.34 | 22200.5742 | 19834.49 | 9060.527 | 2366.085 | 10267.28 | 117.6506 | 389.0341
34.349998 | 22750.0781 | 19939.43 | 9060.323 | 2810.651 | 10368.73 | 118.1521 | 392.2255
34.360001 | 23111.7266 | 20036.17 | 9060.119 | 3075.552 | 10461.94 | 118.6606 | 395.458
34.369999 | 23293.2168 | 20124.17 | 9059.916 | 3169.048 | 10546.35 | 119.1758 | 398.7299
34.380001 | 23435.4375 | 20203.03 | 9059.714 | 3232.41 | 10621.57 | 119.6979 | 402.0444
34.389999 | 23854.6992 | 20272.31 | 9059.513 | 3582.391 | 10687.17 | 120.2268 | 405.3999
34.400002 | 24233.7246 | 20331.71 | 9059.313 | 3902.02 | 10742.83 | 120.763 | 408.7997
34.41 | 24605.9336 | 20380.88 | 9059.113815 | 4225.057 | 10788.22 | 121.306 | 412.2414
34.419998 | 25020.6348 | 20419.6 | 9058.915 | 4601.038 | 10823.1 | 121.8562 | 415.7281
34.43 | 24761.6484 | 20447.7 | 9058.717 | 4313.95 | 10847.31 | 122.4139 | 419.2605
34.439999 | 24674.0469 | 20465.03 | 9058.52 | 4209.015 | 10860.69 | 122.9787 | 422.8386
34.450001 | 24600.625 | 20471.57 | 9058.324 | 4129.057 | 10863.23 | 123.5514 | 426.4644
34.459999 | 24115.8672 | 20467.28 | 9058.129 | 3648.586 | 10854.89 | 124.1312 | 430.136
34.470001 | 23759.3379 | 20452.27 | 9057.934 | 3307.07 | 10835.76 | 124.7187 | 433.8578
34.48 | 23461.4648 | 20426.64 | 9057.74 | 3034.824 | 10805.96 | 125.3138 | 437.6271
34.490002 | 23044.3477 | 20390.59 | 9057.547 | 2653.761 | 10765.67 | 125.9168 | 441.4485
34.5 | 22827.3555 | 20344.39 | 9057.355 | 2482.965 | 10715.19 | 126.5275 | 445.319
34.509998 | 22531.0137 | 20288.34 | 9057.163 | 2242.676 | 10654.79 | 127.1461 | 449.2422
34.52 | 22368.707 | 20222.75 | 9056.972 | 2145.96 | 10584.78 | 127.773 | 453.219
34.529999 | 21961.2637 | 20148.07 | 9056.782 | 1813.195 | 10505.63 | 128.408 | 457.2495
34.540001 | 21302.0625 | 20064.72 | 9056.592 | 1237.34 | 10417.74 | 129.0513 | 461.3358
34.549999 | 20818.2754 | 19973.19 | 9056.403 | 845.0828 | 10321.61 | 129.7028 | 465.476
34.560001 | 20206.3711 | 19873.98 | 9056.215 | 332.3954 | 10217.72 | 130.3629 | 469.6752
34.57 | 19700.8789 | 19767.61 | 9056.028 | -66.72947 | 10106.62 | 131.0315 | 473.9303
34.580002 | 19605.4707 | 19654.62 | 9055.841 | -49.14835 | 9988.823 | 131.7089 | 478.2466
34.59 | 19419.3066 | 19535.63 | 9055.655 | -116.3243 | 9864.96 | 132.3949 | 482.6208
34.599998 | 18874.502 | 19411.18 | 9055.469 | -536.678 | 9735.564 | 133.0897 | 487.0572
34.610001 | 18397 | 19281.76 | 9055.284 | -884.7624 | 9601.127 | 133.7939 | 491.5574
34.619999 | 17871.7812 | 19148.05 | 9055.1 | -1276.267 | 9462.322 | 134.5069 | 496.1193
34.630001 | 17486.7988 | 19010.54 | 9054.917 | -1523.741 | 9319.646 | 135.2294 | 500.7475
34.639999 | 17312.1211 | 18869.82 | 9054.734 | -1557.699 | 9173.685 | 135.961 | 505.4402
34.650002 | 16972.3242 | 18726.36 | 9054.552 | -1754.037 | 9024.905 | 136.7025 | 510.2021
34.66 | 16692.3164 | 18580.78 | 9054.37 | -1888.463 | 8873.926 | 137.4531 | 515.0301
34.669998 | 16394.9414 | 18433.52 | 9054.189 | -2038.578 | 8721.189 | 138.2135 | 519.9288
34.68 | 16366.5332 | 18284.97 | 9054.008 | -1918.436 | 8567.077 | 138.9841 | 524.8995
34.689999 | 16346.1582 | 18135.69 | 9053.828 | -1789.535 | 8412.157 | 139.7645 | 529.9423
34.700001 | 15955.6445 | 17986.04 | 9053.649 | -2030.394 | 8256.774 | 140.5552 | 535.0603
34.709999 | 15628.042 | 17836.44 | 9053.47 | -2208.401 | 8101.365 | 141.3559 | 540.2512
34.720001 | 15579.9805 | 17687.22 | 9053.292 | -2107.243 | 7946.243 | 142.1673 | 545.5214
34.73 | 15528.2285 | 17538.75 | 9053.115 | -2010.522 | 7791.78 | 142.989 | 550.8674
34.740002 | 15471.6465 | 17391.3 | 9052.938 | -1919.653 | 7638.245 | 143.8216 | 556.296
34.75 | 15405.4512 | 17245.22 | 9052.761 | -1839.769 | 7485.991 | 144.6647 | 561.8034
34.759998 | 15275 | 17100.73 | 9052.585 | -1825.731 | 7335.233 | 145.5189 | 567.3947
34.77 | 15258.5439 | 16957.98 | 9052.41 | -1699.436 | 7186.113 | 146.385 | 573.0716
34.779999 | 15292.3496 | 16817.29 | 9052.235 | -1524.937 | 7038.956 | 147.2617 | 578.8345
34.790001 | 15141.6279 | 16678.76 | 9052.06 | -1537.134 | 6893.864 | 148.15 | 584.687
34.799999 | 14597.4658 | 16542.61 | 9051.886 | -1945.141 | 6751.045 | 149.0496 | 590.6265
34.810001 | 14414.3701 | 16408.92 | 9051.713 | -1994.546 | 6610.581 | 149.9613 | 596.6607
34.82 | 14519.0635 | 16277.84 | 9051.54 | -1758.773 | 6472.626 | 150.8848 | 602.7856
34.830002 | 14415.7842 | 16149.44 | 9051.367 | -1733.656 | 6337.243 | 151.8207 | 609.009
34.84 | 14375.6221 | 16023.86 | 9051.195 | -1648.241 | 6204.573 | 152.7684 | 615.3267
34.849998 | 14524.8271 | 15901.15 | 9051.024 | -1376.319 | 6074.649 | 153.7286 | 621.7451
34.860001 | 14499.4639 | 15781.27 | 9050.853 | -1281.803 | 5947.445 | 154.702 | 628.2675
34.869999 | 14413.3408 | 15664.36 | 9050.682 | -1251.022 | 5823.103 | 155.6877 | 634.89
34.880001 | 14478.8115 | 15550.4 | 9050.512 | -1071.59 | 5701.581 | 156.6869 | 641.6217
34.889999 | 14297.2617 | 15439.44 | 9050.342 | -1142.174 | 5582.937 | 157.699 | 648.458
34.900002 | 14071.8311 | 15331.42 | 9050.173 | -1259.587 | 5467.112 | 158.7249 | 655.4081
34.91 | 13993.8252 | 15226.42 | 9050.004 | -1232.596 | 5354.186 | 159.764 | 662.4675
34.919998 | 14016.1885 | 15124.4 | 9049.835 | -1108.214 | 5244.107 | 160.8169 | 669.6431
34.93 | 14268.4658 | 15025.28 | 9049.667 | -756.8176 | 5136.794 | 161.8843 | 676.9375
34.939999 | 14267.7129 | 14929.13 | 9049.499 | -661.4135 | 5032.31 | 162.9657 | 684.3515
34.950001 | 13774.2158 | 14835.85 | 9049.332 | -1061.634 | 4930.566 | 164.0618 | 691.89
34.959999 | 13701.9434 | 14745.45 | 9049.165 | -1043.509 | 4831.565 | 165.1723 | 699.5502
34.970001 | 14096.0713 | 14657.87 | 9048.999 | -561.7962 | 4735.228 | 166.2981 | 707.3424
34.98 | 14149.9688 | 14573.07 | 9048.832 | -423.1052 | 4641.541 | 167.4391 | 715.2617
34.990002 | 13944.8838 | 14491.01 | 9048.666 | -546.1306 | 4550.433 | 168.5956 | 723.3189
35 | 14028.6553 | 14411.67 | 9048.501 | -383.0189 | 4461.897 | 169.7672 | 731.5089
35.009998 | 13865.7031 | 14334.99 | 9048.336 | -469.2898 | 4375.862 | 170.9549 | 739.8402
35.02 | 14223.9941 | 14260.87 | 9048.171 | -36.87882 | 4292.227 | 172.1591 | 748.3158
35.029999 | 14324.6289 | 14189.33 | 9048.006 | 135.2977 | 4211.008 | 173.3795 | 756.9372
35.040001 | 14255.9014 | 14120.28 | 9047.842 | 135.6227 | 4132.109 | 174.6169 | 765.7102
35.049999 | 14215.46 | 14053.69 | 9047.678 | 161.7744 | 4055.504 | 175.8709 | 774.6322
35.060001 | 13790.2793 | 13989.48 | 9047.515 | -199.2026 | 3981.11 | 177.1425 | 783.715
35.07 | 13893.4824 | 13927.63 | 9047.351 | -34.14561 | 3908.892 | 178.4315 | 792.9535
35.080002 | 14079.0625 | 13868.07 | 9047.188 | 210.9969 | 3838.778 | 179.7386 | 802.3604
35.09 | 13804.4707 | 13810.77 | 9047.026 | -6.294502 | 3770.746 | 181.0634 | 811.9306
35.099998 | 13682.6494 | 13755.67 | 9046.863 | -73.01929 | 3704.725 | 182.4066 | 821.6739
35.110001 | 13788.7969 | 13702.69 | 9046.701 | 86.10487 | 3640.625 | 183.7691 | 831.5969
35.119999 | 13826.2002 | 13651.83 | 9046.539 | 174.3707 | 3578.446 | 185.1502 | 841.6941
35.130001 | 13973.7793 | 13603.01 | 9046.377 | 370.7666 | 3518.104 | 186.5512 | 851.9806
35.139999 | 14252.9893 | 13556.21 | 9046.216 | 696.7833 | 3459.568 | 187.9715 | 862.4504
35.150002 | 14490.7627 | 13511.35 | 9046.055 | 979.4173 | 3402.759 | 189.4124 | 873.1188
35.16 | 14352.5322 | 13468.42 | 9045.894 | 884.1158 | 3347.67 | 190.8731 | 883.9798
35.169998 | 14210.4678 | 13427.37 | 9045.733 | 783.1024 | 3294.233 | 192.3546 | 895.0452
35.18 | 13955.4219 | 13388.12 | 9045.572 | 567.3009 | 3242.371 | 193.8579 | 906.3199
35.189999 | 13819.4756 | 13350.68 | 9045.412 | 468.7934 | 3192.081 | 195.3822 | 917.8066
35.200001 | 13844.0918 | 13314.99 | 9045.252 | 529.1045 | 3143.292 | 196.9289 | 929.5141
35.209999 | 14103.8252 | 13281.01 | 9045.092 | 822.8187 | 3095.978 | 198.4973 | 941.4395
35.220001 | 14454.9502 | 13248.7 | 9044.932 | 1206.252 | 3050.077 | 200.0889 | 953.5999
35.23 | 14410.832 | 13218.03 | 9044.773 | 1192.805 | 3005.562 | 201.7033 | 965.9894
35.240002 | 14188.1426 | 13188.96 | 9044.613 | 999.1811 | 2962.381 | 203.3418 | 978.6258
35.25 | 14069.2588 | 13161.47 | 9044.454 | 907.7856 | 2920.513 | 205.0034 | 991.5031
35.259998 | 13758.7998 | 13135.54 | 9044.295 | 623.2601 | 2879.911 | 206.698 | 1004.636
35.27 | 14004.248 | 13111.09 | 9044.136 | 893.1572 | 2840.515 | 208.4097 | 1018.031
35.279999 | 14222.3389 | 13088.13 | 9043.977 | 1134.204 | 2802.321 | 210.1461 | 1031.691
35.290001 | 14269.6357 | 13066.63 | 9043.818 | 1203.006 | 2765.274 | 211.9087 | 1045.629
35.299999 | 14330.6104 | 13046.55 | 9043.66 | 1284.06 | 2729.352 | 213.6971 | 1059.841
35.310001 | 14156.3184 | 13027.87 | 9043.501 | 1128.444 | 2694.512 | 215.5128 | 1074.348
35.32 | 14173.8594 | 13010.57 | 9043.343 | 1163.288 | 2660.729 | 217.3554 | 1089.144
35.330002 | 14502.5996 | 12994.63 | 9043.185 | 1507.971 | 2627.965 | 219.2262 | 1104.252
35.34 | 14570.4209 | 12980.02 | 9043.027 | 1590.401 | 2596.204 | 221.1246 | 1119.664
35.349998 | 14713.4824 | 12966.73 | 9042.869 | 1746.751 | 2565.411 | 223.0518 | 1135.4
35.360001 | 14714.75 | 12954.73 | 9042.711 | 1760.019 | 2535.539 | 225.0093 | 1151.472
35.369999 | 14645.7637 | 12944.01 | 9042.553 | 1701.756 | 2506.586 | 226.9961 | 1167.873
35.380001 | 14462.9922 | 12934.55 | 9042.395 | 1528.442 | 2478.511 | 229.0139 | 1184.63
35.389999 | 14328.7939 | 12926.33 | 9042.237 | 1402.46 | 2451.298 | 231.0624 | 1201.736
35.400002 | 14491.1406 | 12919.68 | 9042.08 | 1571.457 | 2424.909 | 233.1436 | 1219.552
35.41 | 14627.501 | 12913.92 | 9041.922 | 1713.58 | 2399.339 | 235.2561 | 1237.404
35.419998 | 14673.1543 | 12909.37 | 9041.764 | 1763.784 | 2374.557 | 237.4016 | 1255.648
35.43 | 14994.5098 | 12906.01 | 9041.607 | 2088.501 | 2350.527 | 239.5818 | 1274.294
35.439999 | 15516.083 | 12903.84 | 9041.449 | 2612.241 | 2327.247 | 241.7957 | 1293.35
35.450001 | 15345.042 | 12902.86 | 9041.292 | 2442.186 | 2304.685 | 244.0453 | 1312.834
35.459999 | 14947.9404 | 12903.04 | 9041.134 | 2044.905 | 2282.828 | 246.3299 | 1332.743
35.470001 | 14761.0869 | 12904.39 | 9040.977 | 1856.698 | 2261.65 | 248.6518 | 1353.11
35.48 | 15003.9727 | 12906.9 | 9040.819 | 2097.074 | 2241.136 | 251.0147 | 1373.929
35.490002 | 15524.1855 | 12910.57 | 9040.662 | 2613.614 | 2221.266 | 253.4121 | 1395.232
35.5 | 15491.1143 | 12915.39 | 9040.504 | 2575.72 | 2202.029 | 255.8473 | 1417.014
35.509998 | 15160.7119 | 12921.38 | 9040.347 | 2239.335 | 2183.405 | 258.3223 | 1439.302
35.52 | 15289.7158 | 12928.51 | 9040.189 | 2361.208 | 2165.368 | 260.8387 | 1462.112
35.529999 | 15618.833 | 12936.8 | 9040.031 | 2682.035 | 2147.917 | 263.3956 | 1485.454
35.540001 | 15676.0342 | 12946.25 | 9039.874 | 2729.785 | 2131.027 | 265.9956 | 1509.353
35.549999 | 15683.6924 | 12956.85 | 9039.716 | 2726.843 | 2114.69 | 268.6377 | 1533.806
35.560001 | 15560.5576 | 12968.63 | 9039.558 | 2591.932 | 2098.887 | 271.3248 | 1558.856
35.57 | 15340.7793 | 12981.56 | 9039.4 | 2359.221 | 2083.607 | 274.0564 | 1584.495
35.580002 | 15449.6592 | 12995.68 | 9039.242 | 2453.98 | 2068.835 | 276.8346 | 1610.767
35.59 | 15861.5801 | 13010.97 | 9039.084 | 2850.607 | 2054.564 | 279.6587 | 1637.666
35.599998 | 16038.6113 | 13027.47 | 9038.926 | 3011.145 | 2040.78 | 282.5307 | 1665.229
35.610001 | 15993.7725 | 13045.33 | 9038.768 | 2948.438 | 2027.463 | 285.4532 | 1693.65
35.619999 | 15671.7705 | 13064.24 | 9038.61 | 2607.535 | 2014.612 | 288.4246 | 1722.59
35.630001 | 15248.8242 | 13084.38 | 9038.451 | 2164.446 | 2002.211 | 291.4483 | 1752.268
35.639999 | 15007.0537 | 13105.75 | 9038.293 | 1901.308 | 1990.252 | 294.5242 | 1782.677
35.650002 | 15610.9268 | 13128.38 | 9038.134 | 2482.546 | 1978.721 | 297.6545 | 1813.871
35.66 | 16134.6328 | 13152.27 | 9037.975 | 2982.359 | 1967.616 | 300.8379 | 1845.844
35.669998 | 15956.3145 | 13177.46 | 9037.816 | 2778.854 | 1956.924 | 304.0774 | 1878.642
35.68 | 15561.9746 | 13203.95 | 9037.657 | 2358.021 | 1946.63 | 307.3757 | 1912.291
35.689999 | 15501.2539 | 13231.77 | 9037.498 | 2269.48 | 1936.735 | 310.7315 | 1946.809
35.700001 | 15454.7988 | 13260.95 | 9037.339 | 2193.85 | 1927.224 | 314.1485 | 1982.238
35.709999 | 15565.7568 | 13291.48 | 9037.179 | 2274.28 | 1918.093 | 317.6258 | 2018.579
35.720001 | 15740.166 | 13323.42 | 9037.02 | 2416.751 | 1909.332 | 321.1671 | 2055.897
35.73 | 15850.2129 | 13356.75 | 9036.86 | 2493.46 | 1900.933 | 324.7719 | 2094.188
35.740002 | 15929.3691 | 13391.55 | 9036.7 | 2537.814 | 1892.891 | 328.4439 | 2133.52
35.75 | 16039.6084 | 13427.81 | 9036.54 | 2611.798 | 1885.201 | 332.1817 | 2173.888
35.759998 | 16093.8193 | 13465.58 | 9036.379 | 2628.244 | 1877.854 | 335.9888 | 2215.353
35.77 | 15988.1611 | 13504.88 | 9036.219 | 2483.285 | 1870.841 | 339.8683 | 2257.949
35.779999 | 15814.3438 | 13545.74 | 9036.058 | 2268.603 | 1864.16 | 343.819 | 2301.704
35.790001 | 15923.5156 | 13588.22 | 9035.897 | 2335.3 | 1857.804 | 347.8453 | 2346.669
35.799999 | 16110.8262 | 13632.3 | 9035.735 | 2478.527 | 1851.768 | 351.9463 | 2392.85
35.810001 | 16046.54 | 13678.08 | 9035.574 | 2368.462 | 1846.045 | 356.1268 | 2440.332
35.82 | 16099.3613 | 13725.54 | 9035.412 | 2373.822 | 1840.631 | 360.3864 | 2489.11
35.830002 | 16448.7715 | 13774.77 | 9035.25 | 2673.997 | 1835.521 | 364.7291 | 2539.274
35.84 | 16312.6201 | 13825.77 | 9035.088 | 2486.847 | 1830.711 | 369.1542 | 2590.82
35.849998 | 16178.1387 | 13878.61 | 9034.925 | 2299.524 | 1826.198 | 373.6659 | 2643.825
35.860001 | 16531.5332 | 13933.36 | 9034.763 | 2598.169 | 1821.973 | 378.279 | 2698.349
35.869999 | 16403.0879 | 13989.99 | 9034.6 | 2413.095 | 1818.035 | 382.9697 | 2754.389
35.880001 | 16421.9434 | 14048.62 | 9034.436 | 2373.322 | 1814.38 | 387.7548 | 2812.051
35.889999 | 16650.5723 | 14109.24 | 9034.273 | 2541.331 | 1811.004 | 392.634 | 2871.33
35.900002 | 16767.3359 | 14171.96 | 9034.109 | 2595.375 | 1807.902 | 397.6136 | 2932.336
35.91 | 16998.8164 | 14236.77 | 9033.945 | 2762.044 | 1805.073 | 402.6913 | 2995.063
35.919998 | 17040.6875 | 14303.77 | 9033.78 | 2736.915 | 1802.513 | 407.872 | 3059.607
35.93 | 16800.8652 | 14373.02 | 9033.616 | 2427.849 | 1800.218 | 413.161 | 3126.021
35.939999 | 16745.3223 | 14444.54 | 9033.45 | 2300.778 | 1798.187 | 418.5572 | 3194.35
35.950001 | 16713.5312 | 14518.44 | 9033.285 | 2195.09 | 1796.416 | 424.0667 | 3264.674
35.959999 | 16994.125 | 14594.71 | 9033.119 | 2399.414 | 1794.901 | 429.6894 | 3337.001
35.970001 | 17133.4922 | 14673.49 | 9032.953 | 2460.003 | 1793.642 | 435.4317 | 3411.463
35.98 | 17243.5938 | 14754.76 | 9032.787 | 2488.829 | 1792.635 | 441.2942 | 3488.049
35.990002 | 17143.0625 | 14838.68 | 9032.62 | 2304.385 | 1791.879 | 447.2826 | 3566.896
36 | 17266.1387 | 14925.21 | 9032.453 | 2340.924 | 1791.371 | 453.3969 | 3647.993
36.009998 | 17175.2969 | 15014.5 | 9032.286 | 2160.801 | 1791.11 | 459.6425 | 3731.457
36.02 | 17458.2148 | 15106.59 | 9032.118 | 2351.626 | 1791.094 | 466.0262 | 3817.351
36.029999 | 18067.459 | 15201.54 | 9031.949 | 2865.918 | 1791.321 | 472.5469 | 3905.724
36.040001 | 17991.166 | 15299.45 | 9031.781 | 2691.712 | 1791.791 | 479.2128 | 3996.67
36.049999 | 17529.1953 | 15400.32 | 9031.612 | 2128.872 | 1792.499 | 486.0235 | 4090.189
36.060001 | 17811.1094 | 15504.32 | 9031.442 | 2306.794 | 1793.448 | 492.988 | 4186.437
36.07 | 17745.3691 | 15611.4 | 9031.273 | 2133.968 | 1794.633 | 500.1067 | 4285.388
36.080002 | 17740.7305 | 15721.76 | 9031.103 | 2018.975 | 1796.057 | 507.3932 | 4387.203
36.09 | 17498.6914 | 15835.33 | 9030.932 | 1663.364 | 1797.715 | 514.8363 | 4491.844
36.099998 | 17833.4141 | 15952.26 | 9030.761 | 1881.149 | 1799.609 | 522.4487 | 4599.446
36.110001 | 17787.7559 | 16072.66 | 9030.589 | 1715.097 | 1801.74 | 530.2398 | 4710.09
36.119999 | 17954.3086 | 16196.46 | 9030.418 | 1757.85 | 1804.102 | 538.2074 | 4823.731
36.130001 | 17739.834 | 16323.85 | 9030.245 | 1415.984 | 1806.7 | 546.3632 | 4940.542
36.139999 | 17840.8633 | 16454.77 | 9030.073 | 1386.095 | 1809.53 | 554.7069 | 5060.459
36.150002 | 18143.5957 | 16589.6 | 9029.899 | 1553.992 | 1812.806 | 563.2514 | 5183.647
36.16 | 18096.0117 | 16727.85 | 9029.726 | 1368.165 | 1816.102 | 571.9939 | 5310.025
36.169998 | 18017.793 | 16869.84 | 9029.552 | 1147.954 | 1819.631 | 580.9446 | 5439.712
36.18 | 18088.0625 | 17015.62 | 9029.377 | 1072.446 | 1823.395 | 590.1141 | 5572.73
36.189999 | 18264.7988 | 17165.17 | 9029.202 | 1099.628 | 1827.391 | 599.5018 | 5709.075
36.200001 | 18559.7344 | 17318.57 | 9029.027 | 1241.165 | 1831.623 | 609.1204 | 5848.799
36.209999 | 18850.791 | 17475.71 | 9028.851 | 1375.084 | 1836.087 | 618.9709 | 5991.798
36.220001 | 18448.4531 | 17636.73 | 9028.674 | 811.7224 | 1840.789 | 629.0667 | 6138.201
36.23 | 18339.8105 | 17801.47 | 9028.497 | 538.3397 | 1845.724 | 639.4103 | 6287.839
36.240002 | 18667.2812 | 17970.05 | 9028.319 | 697.2295 | 1850.898 | 650.0135 | 6440.821
36.25 | 19095.6074 | 18142.26 | 9028.141 | 953.3438 | 1856.307 | 660.878 | 6596.937
36.259998 | 18749.0469 | 18318.15 | 9027.963 | 430.8946 | 1861.954 | 672.0156 | 6756.219
36.27 | 18768.6113 | 18497.64 | 9027.784 | 270.9732 | 1867.844 | 683.4401 | 6918.57
36.279999 | 19237.002 | 18680.99 | 9027.604 | 556.0135 | 1874.394 | 695.151 | 7083.839
36.290001 | 19175 | 18867.3 | 9027.424 | 307.7013 | 1880.768 | 707.1655 | 7251.941
36.299999 | 19091.2031 | 19056.7 | 9027.243 | 34.50247 | 1887.382 | 719.4845 | 7422.59
36.310001 | 18794.5859 | 19249.2 | 9027.062 | -454.6127 | 1894.246 | 732.1266 | 7595.764
36.32 | 19341.666 | 19444.4 | 9026.88 | -102.7341 | 1901.354 | 745.0942 | 7771.072
36.330002 | 19343.0508 | 19642.25 | 9026.698 | -299.2036 | 1908.714 | 758.4036 | 7948.438
36.34 | 19466.6387 | 19842.3 | 9026.515 | -375.6644 | 1916.322 | 772.0573 | 8127.408
36.349998 | 19953.5957 | 20044.37 | 9026.332 | -90.77501 | 1924.184 | 786.0702 | 8307.785
36.360001 | 19401.8359 | 20248.18 | 9026.148 | -846.3417 | 1932.306 | 800.4611 | 8489.263
36.369999 | 19327.6719 | 20453.26 | 9025.963 | -1125.588 | 1940.786 | 815.2281 | 8671.283
36.380001 | 19405.2285 | 20659.21 | 9025.778 | -1253.985 | 1949.426 | 830.3949 | 8853.614
36.389999 | 19767.9121 | 20865.5 | 9025.592 | -1097.592 | 1958.325 | 845.9625 | 9035.624
36.400002 | 19964.2441 | 21071.85 | 9025.406 | -1107.611 | 1967.494 | 861.9571 | 9216.998
36.41 | 20243.4785 | 21277.55 | 9025.219 | -1034.074 | 1976.928 | 878.3753 | 9397.03
36.419998 | 20088.5898 | 21482.18 | 9025.031 | -1393.588 | 1986.634 | 895.2376 | 9575.276
36.43 | 19929.541 | 21685.17 | 9024.843 | -1755.629 | 1996.619 | 912.5656 | 9751.143
36.439999 | 19895.8105 | 21885.86 | 9024.654 | -1990.047 | 2006.88 | 930.3594 | 9923.964
36.450001 | 19869.6523 | 22083.68 | 9024.464 | -2214.028 | 2017.426 | 948.6452 | 10093.14
36.459999 | 20125 | 22277.84 | 9024.274 | -2152.841 | 2028.253 | 967.4245 | 10257.89
36.470001 | 20194.334 | 22467.86 | 9024.083 | -2273.524 | 2039.376 | 986.7261 | 10417.67
36.48 | 20699.9668 | 22652.87 | 9023.892 | -1952.903 | 2050.787 | 1006.553 | 10571.64
36.490002 | 21285.7051 | 22832.36 | 9023.7 | -1546.654 | 2062.501 | 1026.931 | 10719.23
36.5 | 21162.6445 | 23005.68 | 9023.507 | -1843.039 | 2074.721 | 1047.861 | 10859.59
36.509998 | 20622.8164 | 23171.85 | 9023.314 | -2549.035 | 2087.038 | 1069.367 | 10992.13
36.52 | 20547.9238 | 23330.43 | 9023.119 | -2782.51 | 2099.672 | 1091.475 | 11116.17
36.529999 | 20549.7207 | 23480.73 | 9022.925 | -2931.006 | 2112.619 | 1114.184 | 11231
36.540001 | 20985.9219 | 23622.18 | 9022.729 | -2636.262 | 2125.891 | 1137.524 | 11336.04
36.549999 | 21150.9219 | 23754.14 | 9022.533 | -2603.219 | 2139.483 | 1161.497 | 11430.63
36.560001 | 21433.8711 | 23876.2 | 9022.336 | -2442.333 | 2153.413 | 1186.135 | 11514.32
36.57 | 21478.5039 | 23987.8 | 9022.139 | -2509.293 | 2167.677 | 1211.441 | 11586.54
36.580002 | 21453.5059 | 24088.61 | 9021.94 | -2635.108 | 2182.289 | 1237.442 | 11646.94
36.59 | 21952.5039 | 24178.23 | 9021.741 | -2225.725 | 2197.244 | 1264.138 | 11695.1
36.599998 | 22524.8457 | 24256.42 | 9021.542 | -1731.576 | 2212.555 | 1291.554 | 11730.77
36.610001 | 22443.5859 | 24323.05 | 9021.341 | -1879.461 | 2228.239 | 1319.719 | 11753.75
36.619999 | 22258.4414 | 24377.91 | 9021.14 | -2119.466 | 2244.282 | 1348.622 | 11763.86
36.630001 | 22115.1172 | 24421.03 | 9020.938 | -2305.912 | 2260.71 | 1378.301 | 11761.08
36.639999 | 22356.8672 | 24452.43 | 9020.736 | -2095.566 | 2277.513 | 1408.746 | 11745.44
36.650002 | 22457.6543 | 24472.27 | 9020.532 | -2014.615 | 2294.717 | 1439.998 | 11717.02
36.66 | 22403.541 | 24480.73 | 9020.328 | -2077.184 | 2312.312 | 1472.037 | 11676.05
36.669998 | 22517.084 | 24478.08 | 9020.123 | -1960.992 | 2330.313 | 1504.886 | 11622.75
36.68 | 22681.293 | 24464.71 | 9019.917 | -1783.419 | 2348.739 | 1538.572 | 11557.48
36.689999 | 22495.9844 | 24441 | 9019.711 | -1945.016 | 2367.585 | 1573.074 | 11480.63
36.700001 | 22712.0215 | 24407.43 | 9019.504 | -1695.411 | 2386.87 | 1608.422 | 11392.64
36.709999 | 23136.123 | 24364.56 | 9019.296 | -1228.44 | 2406.59 | 1644.595 | 11294.08
36.720001 | 23168.4316 | 24312.91 | 9019.087 | -1144.483 | 2426.772 | 1681.62 | 11185.44
36.73 | 23315.248 | 24253.17 | 9018.877 | -937.9172 | 2447.409 | 1719.476 | 11067.4
36.740002 | 23789.1855 | 24185.87 | 9018.667 | -396.6885 | 2468.527 | 1758.175 | 10940.5
36.75 | 23328.3379 | 24111.79 | 9018.456 | -783.45 | 2490.121 | 1797.687 | 10805.52
36.759998 | 23735.3203 | 24031.52 | 9018.244 | -296.1979 | 2512.21 | 1838.014 | 10663.05
36.77 | 23986.416 | 23945.79 | 9018.031 | 40.62343 | 2534.817 | 1879.164 | 10513.78
36.779999 | 24232.8516 | 23855.27 | 9017.818 | 377.5813 | 2557.937 | 1921.085 | 10358.43
36.790001 | 24866.6191 | 23760.62 | 9017.603 | 1105.995 | 2581.595 | 1963.785 | 10197.64
36.799999 | 24607.9219 | 23662.6 | 9017.388 | 945.3215 | 2605.788 | 2007.209 | 10032.22
36.810001 | 24290.2656 | 23561.73 | 9017.172 | 728.5313 | 2630.549 | 2051.358 | 9862.656
36.82 | 24193.6055 | 23458.78 | 9016.955 | 734.8295 | 2655.873 | 2096.171 | 9689.777
36.830002 | 24158.5332 | 23354.2 | 9016.737 | 804.3341 | 2681.795 | 2141.629 | 9514.038
36.84 | 24411.6348 | 23248.69 | 9016.518 | 1162.945 | 2708.305 | 2187.66 | 9336.206
36.849998 | 24519.6543 | 23142.7 | 9016.299 | 1376.956 | 2735.432 | 2234.231 | 9156.737
36.860001 | 24537.3457 | 23036.72 | 9016.078 | 1500.625 | 2763.209 | 2281.309 | 8976.124
36.869999 | 25289.2227 | 22931.32 | 9015.857 | 2357.905 | 2791.618 | 2328.793 | 8795.05
36.880001 | 25646.5176 | 22826.79 | 9015.635 | 2819.726 | 2820.708 | 2376.655 | 8613.794
36.889999 | 25146.3457 | 22723.64 | 9015.412 | 2422.704 | 2850.468 | 2424.792 | 8432.97
36.900002 | 24904.3711 | 22622.11 | 9015.188 | 2282.261 | 2880.948 | 2473.171 | 8252.803
36.91 | 25623.5098 | 22522.6 | 9014.963 | 3100.913 | 2912.132 | 2521.666 | 8073.835
36.919998 | 26022.4102 | 22425.3 | 9014.738 | 3597.111 | 2944.058 | 2570.219 | 7896.284
36.93 | 25514.2949 | 22330.49 | 9014.511 | 3183.806 | 2976.761 | 2618.768 | 7720.449
36.939999 | 25402.8398 | 22238.36 | 9014.284 | 3164.484 | 3010.24 | 2667.19 | 7546.643
36.950001 | 25550.1133 | 22149.05 | 9014.055 | 3401.059 | 3044.53 | 2715.423 | 7375.046
36.959999 | 25744.9316 | 22062.81 | 9013.826 | 3682.127 | 3079.635 | 2763.351 | 7205.993
36.970001 | 25693.9023 | 21979.61 | 9013.596 | 3714.29 | 3115.605 | 2810.913 | 7039.499
36.98 | 25814.0215 | 21899.68 | 9013.365 | 3914.34 | 3152.438 | 2857.995 | 6875.884
36.990002 | 25716.2715 | 21822.97 | 9013.132 | 3893.302 | 3190.186 | 2904.532 | 6715.119
37 | 26252.3457 | 21749.62 | 9012.9 | 4502.728 | 3228.844 | 2950.405 | 6557.469
37.009998 | 26325.8477 | 21679.59 | 9012.666 | 4646.253 | 3268.455 | 2995.553 | 6402.921
37.02 | 26870.1758 | 21612.95 | 9012.431 | 5257.221 | 3309.066 | 3039.915 | 6251.543
37.029999 | 26464.9453 | 21549.68 | 9012.195 | 4915.261 | 3350.675 | 3083.386 | 6103.428
37.040001 | 26563.1855 | 21489.78 | 9011.958 | 5073.406 | 3393.337 | 3125.919 | 5958.566
37.049999 | 26677.6289 | 21433.29 | 9011.72 | 5244.343 | 3437.05 | 3167.433 | 5817.082
37.060001 | 27326.6309 | 21380.11 | 9011.481 | 5946.521 | 3481.887 | 3207.892 | 5678.85
37.07 | 27207.3691 | 21330.32 | 9011.242 | 5877.052 | 3527.842 | 3247.231 | 5544.002
37.080002 | 26890.0391 | 21283.81 | 9011.001 | 5606.229 | 3574.984 | 3285.427 | 5412.398
37.09 | 26197.5996 | 21240.63 | 9010.759 | 4956.972 | 3623.311 | 3322.415 | 5284.142
37.099998 | 26216.418 | 21200.71 | 9010.517 | 5015.71 | 3672.877 | 3358.19 | 5159.125
37.110001 | 27191.2109 | 21164.05 | 9010.273 | 6027.161 | 3723.753 | 3392.746 | 5037.278
37.119999 | 27177.9941 | 21130.67 | 9010.028 | 6047.326 | 3775.915 | 3426.042 | 4918.682
37.130001 | 27065.5762 | 21100.5 | 9009.782 | 5965.08 | 3829.46 | 3458.087 | 4803.166
37.139999 | 26770.3184 | 21073.58 | 9009.536 | 5696.737 | 3884.381 | 3488.875 | 4690.79
37.150002 | 27327.9941 | 21049.87 | 9009.288 | 6278.127 | 3940.768 | 3518.421 | 4581.39
37.16 | 27688.8398 | 21029.38 | 9009.039 | 6659.461 | 3998.612 | 3546.711 | 4475.016
37.169998 | 27261.0059 | 21012.09 | 9008.79 | 6248.914 | 4057.985 | 3573.778 | 4371.539
37.18 | 26498.0137 | 20998.04 | 9008.539 | 5499.97 | 4118.963 | 3599.648 | 4270.893
37.189999 | 27335.1406 | 20987.21 | 9008.287 | 6347.931 | 4181.551 | 3624.325 | 4173.046
37.200001 | 27190.2637 | 20979.59 | 9008.034 | 6210.674 | 4245.825 | 3647.832 | 4077.899
37.209999 | 27149.5156 | 20975.53 | 9007.78 | 6173.989 | 4312.09 | 3670.199 | 3985.457
37.220001 | 26969.8203 | 20974.39 | 9007.525 | 5995.428 | 4379.866 | 3691.439 | 3895.563
37.23 | 27650.4414 | 20976.54 | 9007.269 | 6673.902 | 4449.449 | 3711.583 | 3808.239
37.240002 | 27445.1367 | 20981.95 | 9007.012 | 6463.19 | 4520.945 | 3730.655 | 3723.334
37.25 | 27313.1602 | 20990.63 | 9006.754 | 6322.534 | 4594.35 | 3748.657 | 3640.866
37.259998 | 27227.8848 | 21002.58 | 9006.495 | 6225.303 | 4669.751 | 3765.62 | 3560.716
37.27 | 27551.3438 | 21017.86 | 9006.234 | 6533.481 | 4747.247 | 3781.564 | 3482.818
37.279999 | 27578.8145 | 21036.43 | 9005.973 | 6542.382 | 4826.837 | 3796.491 | 3407.131
37.290001 | 27179.1699 | 21058.31 | 9005.711 | 6120.86 | 4908.631 | 3810.401 | 3333.568
37.299999 | 27316.1992 | 21083.51 | 9005.447 | 6232.69 | 4992.63 | 3823.313 | 3262.119
37.310001 | 27293.7871 | 21112.02 | 9005.182 | 6181.768 | 5078.974 | 3835.208 | 3192.654
37.32 | 27074.2344 | 21143.85 | 9004.917 | 5930.382 | 5167.657 | 3846.096 | 3125.183
37.330002 | 27372.2246 | 21179 | 9004.65 | 6193.222 | 5258.811 | 3855.961 | 3059.581
37.34 | 27600.9336 | 21217.44 | 9004.382 | 6383.49 | 5352.427 | 3864.781 | 2995.855
37.349998 | 27631.3359 | 21259.17 | 9004.113 | 6372.161 | 5448.611 | 3872.542 | 2933.909
37.360001 | 27160.6211 | 21304.24 | 9003.843 | 5856.384 | 5547.497 | 3879.226 | 2873.672
37.369999 | 27686.0527 | 21352.56 | 9003.571 | 6333.497 | 5649.026 | 3884.806 | 2815.153
37.380001 | 27379.5527 | 21404.32 | 9003.299 | 5975.237 | 5753.549 | 3889.233 | 2758.235
37.389999 | 27153.7129 | 21459.15 | 9003.025 | 5694.558 | 5860.702 | 3892.5 | 2702.927
37.400002 | 26864.4004 | 21517.24 | 9002.751 | 5347.163 | 5970.813 | 3894.549 | 2649.124
37.41 | 27297.4414 | 21578.51 | 9002.475 | 5718.934 | 6083.847 | 3895.354 | 2596.831
37.419998 | 27747.293 | 21642.96 | 9002.198 | 6104.331 | 6199.921 | 3894.873 | 2545.969
37.43 | 27508.4961 | 21710.64 | 9001.92 | 5797.856 | 6319.158 | 3893.072 | 2496.492
37.439999 | 27521.8496 | 21781.6 | 9001.64 | 5740.253 | 6441.676 | 3889.911 | 2448.37
37.450001 | 27149.8242 | 21855.55 | 9001.36 | 5294.279 | 6567.302 | 3885.34 | 2401.544
37.459999 | 27124.8125 | 21932.6 | 9001.078 | 5192.216 | 6696.162 | 3879.348 | 2356.008
37.470001 | 27092.1562 | 22012.75 | 9000.795 | 5079.402 | 6828.404 | 3871.876 | 2311.678
37.48 | 27208.4961 | 22095.97 | 9000.511 | 5112.528 | 6963.98 | 3862.918 | 2268.559
37.490002 | 27266.6074 | 22182.26 | 9000.226 | 5084.344 | 7103.032 | 3852.435 | 2226.571
37.5 | 27224.998 | 22271.55 | 8999.94 | 4953.451 | 7245.474 | 3840.415 | 2185.719
37.509998 | 27116.8164 | 22363.83 | 8999.652 | 4752.989 | 7391.396 | 3826.837 | 2145.941
37.52 | 27224.6992 | 22459.15 | 8999.364 | 4765.554 | 7540.891 | 3811.688 | 2107.203
37.529999 | 27382.6719 | 22557.39 | 8999.074 | 4825.283 | 7693.861 | 3794.971 | 2069.483
37.540001 | 27217.5957 | 22658.56 | 8998.783 | 4559.038 | 7850.367 | 3776.671 | 2032.737
37.549999 | 27175.291 | 22762.58 | 8998.49 | 4412.709 | 8010.314 | 3756.816 | 1996.961
37.560001 | 27274.1641 | 22869.46 | 8998.197 | 4404.702 | 8173.783 | 3735.392 | 1962.09
37.57 | 28256.9902 | 22979.09 | 8997.902 | 5277.902 | 8340.621 | 3712.436 | 1928.129
37.580002 | 28011.2148 | 23091.46 | 8997.606 | 4919.752 | 8510.888967 | 3687.95 | 1895.018
37.59 | 27975.418 | 23206.41 | 8997.309 | 4769.004 | 8684.361 | 3661.981 | 1862.762
37.599998 | 28681.6777 | 23323.89 | 8997.011 | 5357.791 | 8861.016 | 3634.546 | 1831.315
37.610001 | 27887.5215 | 23443.95 | 8996.711 | 4443.572 | 9040.933 | 3605.664 | 1800.642
37.619999 | 28104.4316 | 23566.14 | 8996.41 | 4538.288 | 9223.585 | 3575.398 | 1770.751
37.630001 | 28231.0684 | 23690.51 | 8996.108 | 4540.562 | 9409.047 | 3543.765 | 1741.587
37.639999 | 27816.623 | 23816.78 | 8995.804 | 3999.839 | 9596.998 | 3510.827 | 1713.154
37.650002 | 27889.9258 | 23944.86 | 8995.5 | 3945.067 | 9787.352 | 3476.602 | 1685.405
37.66 | 28315.3418 | 24074.39 | 8995.194 | 4240.952 | 9979.68 | 3441.173 | 1658.344
37.669998 | 28365.6797 | 24205.17 | 8994.887 | 4160.509 | 10173.78 | 3404.567 | 1631.934
37.68 | 28545.4043 | 24336.98 | 8994.578 | 4208.42 | 10369.43 | 3366.821 | 1606.154
37.689999 | 28971.8672 | 24469.4 | 8994.269 | 4502.468 | 10566.13 | 3328.011 | 1580.992
37.700001 | 28197.5098 | 24602.12 | 8993.958 | 3595.391 | 10763.56 | 3288.174 | 1556.423
37.709999 | 28328.7051 | 24734.68 | 8993.645 | 3594.025 | 10961.21 | 3247.381 | 1532.446
37.720001 | 29052.2871 | 24866.76 | 8993.332 | 4185.532 | 11158.73 | 3205.671 | 1509.02
37.73 | 29292.7969 | 24997.79 | 8993.017 | 4295.004 | 11355.51 | 3163.114 | 1486.152
37.740002 | 29783.3008 | 25127.4 | 8992.701 | 4655.898 | 11551.15 | 3119.753 | 1463.803
37.75 | 30242.3887 | 25254.96 | 8992.383 | 4987.431 | 11744.91 | 3075.681 | 1441.981
37.759998 | 30049.5039 | 25379.97 | 8992.065 | 4669.535 | 11936.31 | 3030.938 | 1420.655
37.77 | 30571.0078 | 25501.94 | 8991.745 | 5069.069 | 12124.82 | 2985.567 | 1399.811
37.779999 | 30984.0977 | 25620.18 | 8991.424 | 5363.919 | 12309.65 | 2939.665 | 1379.441
37.790001 | 31655.7734 | 25734.13 | 8991.101 | 5921.639 | 12490.23 | 2893.279 | 1359.525
37.799999 | 32050.6758 | 25843.14 | 8990.777 | 6207.536 | 12665.81 | 2846.489 | 1340.063
37.810001 | 31811.4941 | 25946.64 | 8990.452 | 5864.852 | 12835.82 | 2799.346 | 1321.026
37.82 | 31561.1211 | 26043.96 | 8990.125 | 5517.16 | 12999.49 | 2751.93 | 1302.418
37.830002 | 32217.8926 | 26134.55 | 8989.797 | 6083.345 | 13156.25 | 2704.291 | 1284.211
37.84 | 33250.3867 | 26217.74 | 8989.468 | 7032.649 | 13305.33 | 2656.532 | 1266.41
37.849998 | 33815.3242 | 26292.99 | 8989.137 | 7522.334 | 13446.16 | 2608.697 | 1248.993
37.860001 | 34324.5742 | 26359.82 | 8988.805 | 7964.758 | 13578.24 | 2560.83 | 1231.945
37.869999 | 34476.4805 | 26417.63 | 8988.472 | 8058.855 | 13700.85 | 2513.035 | 1215.273
37.880001 | 34617.5234 | 26466 | 8988.138 | 8151.524 | 13813.56 | 2465.353 | 1198.949
37.889999 | 35271.3242 | 26504.51 | 8987.802 | 8766.81 | 13915.87 | 2417.861 | 1182.979
37.900002 | 35749.082 | 26532.83 | 8987.464 | 9216.254 | 14007.43 | 2370.596 | 1167.34
37.91 | 36293.6914 | 26550.63 | 8987.126 | 9743.058 | 14087.82 | 2323.655 | 1152.035
37.919998 | 36152.3555 | 26557.72 | 8986.786 | 9594.637 | 14156.81 | 2277.071 | 1137.049
37.93 | 36078.9805 | 26553.93 | 8986.444 | 9525.048 | 14214.24 | 2230.876 | 1122.371
37.939999 | 35762.0195 | 26539.19 | 8986.101 | 9222.833 | 14259.94 | 2185.152 | 1107.997
37.950001 | 35897.9258 | 26513.48 | 8985.757 | 9384.446 | 14293.88 | 2139.927 | 1093.915
37.959999 | 35783.5078 | 26476.9 | 8985.412 | 9306.606 | 14316.1 | 2095.259 | 1080.128
37.970001 | 36374.832 | 26429.57 | 8985.065 | 9945.265 | 14326.72 | 2051.17 | 1066.615
37.98 | 36805.5938 | 26371.74 | 8984.716 | 10433.85 | 14325.93 | 2007.71 | 1053.381
37.990002 | 36025.5586 | 26303.65 | 8984.366 | 9721.911 | 14313.98 | 1964.896 | 1040.407
38 | 35671.9531 | 26225.72 | 8984.015 | 9446.229 | 14291.23 | 1922.784 | 1027.699
38.009998 | 35564.8125 | 26138.35 | 8983.663 | 9426.463 | 14258.06 | 1881.383 | 1015.242
38.02 | 36060.957 | 26041.95 | 8983.309 | 10019.01 | 14214.92 | 1840.696 | 1003.03
38.029999 | 35613.5625 | 25937.12 | 8982.954 | 9676.439 | 14162.34 | 1800.771 | 991.0601
38.040001 | 34765.4766 | 25824.39 | 8982.597 | 8941.089 | 14100.86 | 1761.606 | 979.3219
38.049999 | 33398.9844 | 25704.42 | 8982.239 | 7694.564 | 14031.14 | 1723.226 | 967.8183
38.060001 | 33245.5469 | 25577.76 | 8981.879 | 7667.785 | 13953.72 | 1685.627 | 956.533
38.07 | 33541.0078 | 25445.17 | 8981.518 | 8095.835 | 13869.36 | 1648.826 | 945.4713
38.080002 | 32616.334 | 25307.21 | 8981.155 | 7309.126 | 13778.62 | 1612.816 | 934.6172
38.09 | 31469.6309 | 25164.69 | 8980.792 | 6304.936 | 13682.31 | 1577.619 | 923.9761
38.099998 | 31161.0488 | 25018.24 | 8980.426 | 6142.812 | 13581.05 | 1543.223 | 913.5366
38.110001 | 30630.4785 | 24868.42 | 8980.059 | 5762.056 | 13475.47 | 1509.607 | 903.2907
38.119999 | 29722.4727 | 24716.12 | 8979.691 | 5006.353 | 13366.39 | 1476.794 | 893.2444
38.130001 | 28926.627 | 24561.84 | 8979.322 | 4364.789 | 13254.37 | 1444.762 | 883.3823
38.139999 | 28911.502 | 24406.33 | 8978.951 | 4505.172 | 13140.16 | 1413.514 | 873.7096
38.150002 | 28059.6777 | 24250.09 | 8978.578 | 3809.583 | 13024.28 | 1383.024 | 864.2129
38.16 | 27248.0352 | 24093.87 | 8978.204 | 3154.168 | 12907.46 | 1353.308 | 854.897
38.169998 | 26895.2383 | 23938.14 | 8977.828 | 2957.103 | 12790.21 | 1324.341 | 845.7519
38.18 | 26504.2793 | 23783.36 | 8977.451 | 2720.922 | 12673.04 | 1296.097 | 836.7738
38.189999 | 26300.8242 | 23630.14 | 8977.073 | 2670.68 | 12556.53 | 1268.584 | 827.9611
38.200001 | 25982.2559 | 23478.93 | 8976.693 | 2503.33 | 12441.15 | 1241.777 | 819.3073
38.209999 | 24935.4023 | 23330.19 | 8976.312 | 1605.214 | 12327.39 | 1215.671 | 810.8152
38.220001 | 24907.5449 | 23184.26 | 8975.929 | 1723.282 | 12215.62 | 1190.242 | 802.4729
38.23 | 25096.4922 | 23041.61 | 8975.544 | 2054.887 | 12106.29 | 1165.483 | 794.2853
38.240002 | 23732.6113 | 22902.44 | 8975.158 | 830.1739 | 11999.67 | 1141.37 | 786.2411
38.25 | 23545.1191 | 22767.22 | 8974.771 | 777.9026 | 11896.2 | 1117.904 | 778.3448
38.259998 | 23966.8086 | 22636.13 | 8974.382 | 1330.674 | 11796.1 | 1095.06 | 770.5882
38.27 | 23830.4863 | 22509.39 | 8973.992 | 1321.094 | 11699.62 | 1072.811 | 762.9684
38.279999 | 23198.5918 | 22387.29 | 8973.6 | 811.3028 | 11607.04 | 1051.16 | 755.4842
38.290001 | 22894.8398 | 22270.01 | 8973.207 | 624.8273 | 11518.59 | 1030.082 | 748.1305
38.299999 | 22496.0098 | 22157.76 | 8972.812 | 338.2539 | 11434.47 | 1009.568 | 740.9098
38.310001 | 22642.4473 | 22050.63 | 8972.416 | 591.8135 | 11354.81 | 989.5958 | 733.8123
38.32 | 22733.1797 | 21948.83 | 8972.018 | 784.3448 | 11279.82 | 970.157 | 726.8424
38.330002 | 22844.9746 | 21852.38 | 8971.618 | 992.5904 | 11209.54 | 951.2305 | 719.9905
38.34 | 22740.4492 | 21761.5 | 8971.217 | 978.9485 | 11144.21 | 932.8133 | 713.261
38.349998 | 22261.5488 | 21676.2 | 8970.815 | 585.3512 | 11083.85 | 914.8845 | 706.647
38.360001 | 22200 | 21596.5 | 8970.411 | 603.5009 | 11028.52 | 897.4212 | 700.1445
38.369999 | 22295.3379 | 21522.58 | 8970.005 | 772.7559 | 10978.39 | 880.4243 | 693.7576
38.380001 | 22366.9121 | 21454.42 | 8969.598 | 912.4961 | 10933.47 | 863.8714 | 687.4772
38.389999 | 22323.8223 | 21392.1 | 8969.19 | 931.7252 | 10893.84 | 847.7558 | 681.3073
38.400002 | 21805.6875 | 21335.61 | 8968.779 | 470.0757 | 10859.54 | 832.0561 | 675.2398
38.41 | 21492.8164 | 21285.04 | 8968.368 | 207.7742 | 10830.62 | 816.7726 | 669.2785
38.419998 | 21531.1035 | 21240.38 | 8967.955 | 290.7205 | 10807.12 | 801.8865 | 663.4173
38.43 | 22144.7246 | 21201.63 | 8967.54 | 943.0942 | 10789.06 | 787.379 | 657.6544
38.439999 | 22276.8594 | 21168.84 | 8967.123 | 1108.021 | 10776.48 | 773.2498 | 651.9894
38.450001 | 21696.6387 | 21142.02 | 8966.705 | 554.6233 | 10769.41 | 759.4808 | 646.4184
38.459999 | 21658.957 | 21121.18 | 8966.286 | 537.7799 | 10767.88 | 746.0661 | 640.9437
38.470001 | 21753.3125 | 21106.36 | 8965.865 | 646.9569 | 10771.94 | 732.9907 | 635.5582
38.48 | 21334.1133 | 21097.56 | 8965.442 | 236.5546 | 10781.6 | 720.2477 | 630.2655
38.490002 | 21101.1133 | 21094.77 | 8965.018 | 6.344901 | 10796.87 | 707.8232 | 625.0585
38.5 | 21657.1191 | 21098.05 | 8964.592 | 559.0688 | 10817.8 | 695.7152 | 619.9407
38.509998 | 21563.4395 | 21107.39 | 8964.165 | 456.0497 | 10844.41 | 683.9095 | 614.9073
38.52 | 21461.6934 | 21122.83 | 8963.735 | 338.86 | 10876.75 | 672.3918 | 609.9565
38.529999 | 21650.2793 | 21144.36 | 8963.305 | 505.915 | 10914.81 | 661.1619 | 605.0882
38.540001 | 21219.1328 | 21172.09 | 8962.873 | 47.03961 | 10958.72 | 650.206 | 600.2991
38.549999 | 21063.2344 | 21205.98 | 8962.439 | -142.7463 | 11008.43 | 639.5199 | 595.5915
38.560001 | 21156.7852 | 21246.11 | 8962.003 | -89.32802 | 11064.06 | 629.0913 | 590.9592
38.57 | 21558.8184 | 21292.51 | 8961.567 | 266.3046 | 11125.63 | 618.9159 | 586.4055
38.580002 | 21646.2891 | 21345.21 | 8961.128 | 301.078 | 11193.18 | 608.9829 | 581.9243
38.59 | 21876.7266 | 21404.28 | 8960.688 | 472.447 | 11266.78 | 599.2907 | 577.5189
38.599998 | 21860.0742 | 21469.75 | 8960.246 | 390.3235 | 11346.49 | 589.8291 | 573.1849
38.610001 | 21595.7422 | 21541.73 | 8959.802 | 54.00887 | 11432.42 | 580.5862 | 568.9202
38.619999 | 21239.7344 | 21620.24 | 8959.358 | -380.5094 | 11524.6 | 571.5633 | 564.7277
38.630001 | 21647.9883 | 21705.43 | 8958.911 | -57.43941 | 11623.17 | 562.7493 | 560.6016
38.639999 | 21916.0879 | 21797.29 | 8958.463 | 118.7946 | 11728.14 | 554.1411 | 556.5451
38.650002 | 21739.4668 | 21895.99 | 8958.012 | -156.5256 | 11839.7 | 545.7282 | 552.5527
38.66 | 21146.4844 | 22001.55 | 8957.561 | -855.0663 | 11957.85 | 537.5117 | 548.6274
38.669998 | 21664.25 | 22114.08 | 8957.108 | -449.8318 | 12082.73 | 529.4824 | 544.7654
38.68 | 22272.2188 | 22233.77 | 8956.653 | 38.4477 | 12214.52 | 521.6311 | 540.9657
38.689999 | 22143.5352 | 22360.62 | 8956.197 | -217.0885 | 12353.24 | 513.9586 | 537.2282
38.700001 | 21842.418 | 22494.85 | 8955.738 | -652.4286 | 12499.1 | 506.4561 | 533.5508
38.709999 | 21798.6172 | 22636.48 | 8955.279 | -837.861 | 12652.14 | 499.1214 | 529.935
38.720001 | 21605.7012 | 22785.79 | 8954.817 | -1180.09 | 12812.65 | 491.9472 | 526.3763
38.73 | 21691.3711 | 22942.81 | 8954.354 | -1251.439 | 12980.65 | 484.9312 | 522.8775
38.740002 | 22200.8457 | 23107.73 | 8953.889 | -906.8816 | 13156.34 | 478.0662 | 519.4339
38.75 | 22624.5645 | 23280.65 | 8953.423 | -656.087 | 13339.83 | 471.3526 | 516.0481
38.759998 | 22471.0449 | 23461.76 | 8952.955 | -990.711 | 13531.3 | 464.7834 | 512.7169
38.77 | 22349.2832 | 23651.33 | 8952.485 | -1302.046 | 13731.05 | 458.3517 | 509.4397
38.779999 | 22443.2871 | 23849.35 | 8952.014 | -1406.068 | 13939.07 | 452.0584 | 506.2162
38.790001 | 22418.6406 | 24056.23 | 8951.541 | -1637.586 | 14155.74 | 445.8969 | 503.0446
38.799999 | 22552.1777 | 24271.92 | 8951.066 | -1719.746 | 14381.07 | 439.8658 | 499.9266
38.810001 | 22918.4219 | 24496.86 | 8950.59 | -1578.435 | 14615.45 | 433.9591 | 496.858
38.82 | 22684.4336 | 24731.07 | 8950.112 | -2046.639 | 14858.94 | 428.1755 | 493.8415
38.830002 | 22834.7852 | 24974.86 | 8949.632 | -2140.071 | 15111.84 | 422.5097 | 490.873
38.84 | 22958.1895 | 25228.33 | 8949.15 | -2270.141 | 15374.26 | 416.9619 | 487.9548
38.849998 | 23477.75 | 25491.75 | 8948.667 | -2013.998 | 15646.47 | 411.527 | 485.0842
38.860001 | 23523.8398 | 25765.5 | 8948.182 | -2241.657 | 15928.85 | 406.1993 | 482.2602
38.869999 | 23345.8145 | 26049.55 | 8947.696 | -2703.733 | 16221.39 | 400.9804 | 479.484
38.880001 | 23666.6387 | 26344.41 | 8947.208 | -2677.77 | 16524.58 | 395.8647 | 476.7531
38.889999 | 24249.4492 | 26650.03 | 8946.718 | -2400.577 | 16838.39 | 390.8515 | 474.0685
38.900002 | 24023.0195 | 26967 | 8946.226 | -2943.976 | 17163.41 | 385.9352 | 471.4276
38.91 | 23975.3027 | 27295.18 | 8945.733 | -3319.878 | 17499.5 | 381.1175 | 468.8322
38.919998 | 24265.4023 | 27634.95 | 8945.238 | -3369.548 | 17847.04 | 376.3938 | 466.2798
38.93 | 23857.293 | 27986.76 | 8944.741 | -4129.466 | 18206.49 | 371.7594 | 463.77
38.939999 | 23688.1172 | 28350.49 | 8944.242 | -4662.371 | 18577.73 | 367.2157 | 461.3028
38.950001 | 24430.1289 | 28726.75 | 8943.742 | -4296.619 | 18961.37 | 362.7581 | 458.8767
38.959999 | 24770.1094 | 29115.38 | 8943.24 | -4345.272 | 19357.26 | 358.3861 | 456.4931
38.970001 | 25281.2168 | 29517 | 8942.737 | -4235.782 | 19766.02 | 354.0961 | 454.1491
38.98 | 25413.2988 | 29931.52 | 8942.231 | -4518.219 | 20187.55 | 349.8872 | 451.8465
38.990002 | 25337.0098 | 30359.28 | 8941.724 | -5022.274 | 20622.22 | 345.7561 | 449.5823
39 | 25985.9961 | 30800.3 | 8941.215 | -4814.307 | 21070.03 | 341.7035 | 447.3584
39.009998 | 26422.9707 | 31254.81 | 8940.705 | -4831.834 | 21531.2 | 337.7258 | 445.1726
39.02 | 26967.2148 | 31723.21 | 8940.193 | -4755.997 | 22006.18 | 333.8195 | 443.0248
39.029999 | 27282.8848 | 32205.17 | 8939.679 | -4922.29 | 22494.6 | 329.9858 | 440.9148
39.040001 | 27201.6797 | 32701.26 | 8939.163 | -5499.583 | 22997.04 | 326.2211 | 438.8414
39.049999 | 27482.1035 | 33211.03 | 8938.645 | -5728.925 | 23513.05 | 322.5253 | 436.8061
39.060001 | 28065.2656 | 33735 | 8938.126 | -5669.731 | 24043.17 | 318.8951 | 434.8058
39.07 | 28311.3398 | 34272.75 | 8937.605 | -5961.413 | 24586.97 | 315.3305 | 432.8426
39.080002 | 28825.5078 | 34824.4 | 8937.082 | -5998.895 | 25144.58 | 311.8284 | 430.9139
39.09 | 28468.7852 | 35389.62 | 8936.558 | -6920.83 | 25715.65 | 308.3897 | 429.0212
39.099998 | 28763.4062 | 35968.24 | 8936.032 | -7204.839 | 26300.04 | 305.0116 | 427.1626
39.110001 | 29273.6465 | 36560.39 | 8935.503 | -7286.741 | 26897.86 | 301.6911 | 425.3379
39.119999 | 29779.4766 | 37165.13 | 8934.974 | -7385.655 | 27508.18 | 298.4296 | 423.5478
39.130001 | 30099.127 | 37782.64 | 8934.442 | -7683.512 | 28131.18 | 295.224 | 421.7906
39.139999 | 30714.9316 | 38411.79 | 8933.909 | -7696.859 | 28765.74 | 292.0744 | 420.0672
39.150002 | 31773.082 | 39052.68 | 8933.373 | -7279.594 | 29411.95 | 288.9776 | 418.3759
39.16 | 32736.3828 | 39703.88 | 8932.837 | -6967.493 | 30068.39 | 285.9352 | 416.7178
39.169998 | 33701.4648 | 40364.79 | 8932.298 | -6663.323 | 30734.45 | 282.9445 | 415.0914
39.18 | 34394.2383 | 41034.88 | 8931.758 | -6640.646 | 31409.63 | 280.003 | 413.4968
39.189999 | 35033.8516 | 41712.44 | 8931.216 | -6678.585 | 32092.18 | 277.112 | 411.9335
39.200001 | 35926.418 | 42396.92 | 8930.671 | -6470.498 | 32781.57 | 274.2688 | 410.401
39.209999 | 36981.332 | 43086.31 | 8930.126 | -6104.976 | 33475.81 | 271.4735 | 408.9002
39.220001 | 37935.5586 | 43779.82 | 8929.578 | -5844.264 | 34174.09 | 268.7242 | 407.4292
39.23 | 39399.0781 | 44475.34 | 8929.029 | -5076.263 | 34874.3 | 266.0206 | 405.9893
39.240002 | 40642.1836 | 45171.33 | 8928.478 | -4529.148 | 35574.91 | 263.3607 | 404.5785
39.25 | 42146.75 | 45865.68 | 8927.925 | -3718.926 | 36273.81 | 260.7455 | 403.198
39.259998 | 43966.1406 | 46556.39 | 8927.37 | -2590.252 | 36969 | 258.1728 | 401.8466
39.27 | 45530.5469 | 47241.73 | 8926.813 | -1711.183 | 37658.75 | 255.6408 | 400.5244
39.279999 | 47146.9102 | 47918.72 | 8926.255 | -771.8137 | 38340.09 | 253.1503 | 399.231
39.290001 | 49574.5156 | 48585.61 | 8925.695 | 988.9039 | 39011.25 | 250.6995 | 397.9662
39.299999 | 51931.1953 | 49239.21 | 8925.133 | 2691.983 | 39669.06 | 248.2884 | 396.7302
39.310001 | 53979.1484 | 49877.55 | 8924.569 | 4101.594 | 40311.55 | 245.9152 | 395.5219
39.32 | 55319.9258 | 50497.47 | 8924.004 | 4822.451 | 40935.55 | 243.58 | 394.3422
39.330002 | 57967.418 | 51096.44 | 8923.436 | 6870.977 | 41538.53 | 241.2812 | 393.1896
39.34 | 61163.2891 | 51671.54 | 8922.867 | 9491.752 | 42117.59 | 239.0195 | 392.0651
39.349998 | 63907.6445 | 52220.02 | 8922.296 | 11687.62 | 42669.97 | 236.7932 | 390.9677
39.360001 | 65760.75 | 52739.48 | 8921.723 | 13021.27 | 43193.26 | 234.6008 | 389.8971
39.369999 | 68312.2812 | 53226.74 | 8921.149 | 15085.54 | 43684.29 | 232.4432 | 388.8541
39.380001 | 70388.8516 | 53679.65 | 8920.572 | 16709.2 | 44140.92 | 230.3186 | 387.8374
39.389999 | 71730.0156 | 54095.29 | 8919.994 | 17634.73 | 44560.22 | 228.2272 | 386.8477
39.400002 | 73685.0859 | 54471.72 | 8919.414 | 19213.37 | 44940.25 | 226.1672 | 385.8841
39.41 | 75048.7891 | 54806.44 | 8918.832 | 20242.35 | 45278.52 | 224.1398 | 384.9472
39.419998 | 76175.6953 | 55097.55 | 8918.248 | 21078.15 | 45573.12 | 222.1434 | 384.0361
39.43 | 77398.0312 | 55343.61 | 8917.663 | 22054.42 | 45822.48 | 220.1766 | 383.2903
39.439999 | 78935.1016 | 55542.61 | 8917.075 | 23392.49 | 46024.86 | 218.2401 | 382.431
39.450001 | 78416.25 | 55693.65 | 8916.486 | 22722.6 | 46179.24 | 216.3327 | 381.5974
39.459999 | 78650.3594 | 55795.64 | 8915.895 | 22854.72 | 46284.5 | 214.4543 | 380.7898
39.470001 | 79365.4531 | 55848.01 | 8915.302 | 23517.44 | 46340.1 | 212.6039 | 380.0072
39.48 | 79501.2109 | 55850.38 | 8914.707 | 23650.83 | 46345.64 | 210.7815 | 379.2506
39.490002 | 78515.3281 | 55802.67 | 8914.11 | 22712.65 | 46301.06 | 208.9858 | 378.5187
39.5 | 77246.7578 | 55705.28 | 8913.512 | 21541.48 | 46206.74 | 207.2177 | 377.8123
39.509998 | 76119.7188 | 55558.7 | 8912.911 | 20561.02 | 46063.19 | 205.4758 | 377.1306
39.52 | 74716.8594 | 55363.71 | 8912.309 | 19353.15 | 45871.16 | 203.759 | 376.4741
39.529999 | 73544.4375 | 55121.63 | 8911.705 | 18422.81 | 45632.01 | 202.0681 | 375.8422
39.540001 | 71086.2266 | 54833.64 | 8911.099 | 16252.59 | 45346.9 | 200.4018 | 375.235
39.549999 | 69668.1016 | 54501.66 | 8910.491 | 15166.44 | 45017.76 | 198.7603 | 374.6529
39.560001 | 67535.8984 | 54127.25 | 8909.882 | 13408.65 | 44646.13 | 197.1426 | 374.095
39.57 | 64789.6602 | 53712.73 | 8909.27 | 11076.93 | 44234.34 | 195.5488 | 373.5621
39.580002 | 62882.1836 | 53260.16 | 8908.657 | 9622.025 | 43784.47 | 193.978 | 373.0533
39.59 | 60755.5078 | 52772.15 | 8908.042 | 7983.357 | 43299.11 | 192.4306 | 372.5692
39.599998 | 58038.5234 | 52251.1 | 8907.425 | 5787.426 | 42780.66 | 190.9058 | 372.1091
39.610001 | 55944.1211 | 51699.26 | 8906.805 | 4244.857 | 42231.38 | 189.4023 | 371.6734
39.619999 | 54035.8516 | 51119.82 | 8906.185 | 2916.03 | 41654.45 | 187.9212 | 371.2623
39.630001 | 51112.5156 | 50514.88 | 8905.562 | 597.6401 | 41051.98 | 186.4612 | 370.875
39.639999 | 49459.1758 | 49887.69 | 8904.937 | -428.5154 | 40427.22 | 185.0225 | 370.5123
39.650002 | 48193.2422 | 49240.23 | 8904.311 | -1046.99 | 39782.14 | 183.6041 | 370.1735
39.66 | 45707.7734 | 48575.91 | 8903.682 | -2868.137 | 39120.09 | 182.2067 | 369.9285
39.669998 | 43865.9453 | 47896.91 | 8903.052 | -4030.969 | 38443.4 | 180.8293 | 369.6379
39.68 | 41946.7266 | 47205.38 | 8902.42 | -5258.654 | 37754.12 | 179.4712 | 369.3716
39.689999 | 41099.4414 | 46504.38 | 8901.786 | -5404.941 | 37055.33 | 178.1328 | 369.1291
39.700001 | 39707.3906 | 45795.54 | 8901.15 | -6088.149 | 36348.67 | 176.8134 | 368.9107
39.709999 | 38310.1875 | 45081.72 | 8900.512 | -6771.528 | 35636.97 | 175.513 | 368.7166
39.720001 | 36472.8633 | 44364.28 | 8899.872 | -7891.417 | 34921.63 | 174.231 | 368.5463
39.73 | 35212.2773 | 43645.69 | 8899.231 | -8433.412 | 34205.09 | 172.9673 | 368.4005
39.740002 | 34511.2188 | 42927.48 | 8898.587 | -8416.264 | 33488.9 | 171.7214 | 368.2784
39.75 | 33848.9023 | 42211.57 | 8897.942 | -8362.67 | 32774.96 | 170.4937 | 368.1804
39.759998 | 32969.4141 | 41499.42 | 8897.295 | -8530.009 | 32064.74 | 169.2834 | 368.1063
39.77 | 31402.4082 | 40791.99 | 8896.646 | -9389.579 | 31359.2 | 168.0899 | 368.0567
39.779999 | 30524.1113 | 40091.23 | 8895.995 | -9567.115 | 30660.29 | 166.9135 | 368.0309
39.790001 | 30049.082 | 39397.6 | 8895.341 | -9348.517 | 29968.47 | 165.7537 | 368.0293
39.799999 | 29359.2949 | 38712.79 | 8894.687 | -9353.496 | 29285.44 | 164.6106 | 368.0522
39.810001 | 28904.2344 | 38037.04 | 8894.03 | -9132.803 | 28611.42 | 163.4835 | 368.099
39.82 | 28040.4277 | 37371.62 | 8893.371 | -9331.19 | 27947.7 | 162.3725 | 368.1705
39.830002 | 27228.3555 | 36716.98 | 8892.71 | -9488.623 | 27294.73 | 161.277 | 368.2661
39.84 | 27050.9219 | 36073.9 | 8892.048 | -9022.98 | 26653.27 | 160.1975 | 368.3861
39.849998 | 26781.748 | 35442.83 | 8891.384 | -8661.082 | 26023.78 | 159.1334 | 368.5304
39.860001 | 26507.8086 | 34823.77 | 8890.717 | -8315.957 | 25406.27 | 158.0839 | 368.6995
39.869999 | 26055.6387 | 34217.64 | 8890.049 | -8162.005 | 24801.65 | 157.0497 | 368.8932
39.880001 | 25478.3711 | 33624.11 | 8889.379 | -8145.742 | 24209.59 | 156.03 | 369.1115
39.889999 | 25376.498 | 33043.94 | 8888.707 | -7667.44 | 23630.85 | 155.0251 | 369.3547
39.900002 | 24948.1582 | 32476.62 | 8888.032 | -7528.46 | 23064.93 | 154.0342 | 369.6229
39.91 | 24499.6426 | 31922.81 | 8887.357 | -7423.163 | 22512.47 | 153.0579 | 369.9158
39.919998 | 24020.5332 | 31382.34 | 8886.679 | -7361.807 | 21973.33 | 152.0956 | 370.2337
39.93 | 23836.0547 | 30854.87 | 8885.999 | -7018.811 | 21447.14 | 151.1467 | 370.5771
39.939999 | 23822.1289 | 30340.83 | 8885.317 | -6518.698 | 20934.35 | 150.2117 | 370.9455
39.950001 | 23369.3809 | 29839.62 | 8884.633 | -6470.244 | 20434.36 | 149.2901 | 371.3394
39.959999 | 22937.9453 | 29351.62 | 8883.948 | -6413.675 | 19947.53 | 148.382 | 371.7593
39.970001 | 22772.0664 | 28876.18 | 8883.26 | -6104.113 | 19473.23 | 147.4869 | 372.2043
39.98 | 22758.3438 | 28413.48 | 8882.571 | -5655.135 | 19011.63 | 146.6049 | 372.6756
39.990002 | 22583.5723 | 27963.16 | 8881.879 | -5379.585 | 18562.37 | 145.7356 | 373.1728
40 | 22231.4004 | 27525.13 | 8881.186 | -5293.733 | 18125.37 | 144.8794 | 373.6958
40.009998 | 22376.3457 | 27099.15 | 8880.491 | -4722.808 | 17700.38 | 144.0358 | 374.2449
40.02 | 22356.6953 | 26684.71 | 8879.794 | -4328.017 | 17286.89 | 143.2044 | 374.8211
40.029999 | 21856.5781 | 26281.97 | 8879.095 | -4425.391 | 16885.07 | 142.3854 | 375.4236
40.040001 | 21509.7891 | 25890.28 | 8878.394 | -4380.489 | 16494.25 | 141.5786 | 376.0529
40.049999 | 21650.0664 | 25509.76 | 8877.691 | -3859.693 | 16114.58 | 140.784 | 376.7092
40.060001 | 21626.9688 | 25139.78 | 8876.985 | -3512.813 | 15745.4 | 140.0013 | 377.3927
40.07 | 21061.209 | 24780.35 | 8876.279 | -3719.143 | 15386.74 | 139.2305 | 378.1037
40.080002 | 20647.3379 | 24431.08 | 8875.57 | -3783.741 | 15038.2 | 138.4713 | 378.8424
40.09 | 20833.3047 | 24091.8 | 8874.859 | -3258.493 | 14699.61 | 137.724 | 379.6085
40.099998 | 20877.2422 | 23762.22 | 8874.146 | -2884.981 | 14370.69 | 136.9883 | 380.4025
40.110001 | 20884.623 | 23441.88 | 8873.431 | -2557.262 | 14050.96 | 136.2637 | 381.2252
40.119999 | 20565.0371 | 23130.84 | 8872.715 | -2565.802 | 13740.5 | 135.5507 | 382.0763
40.130001 | 20434.3887 | 22828.52 | 8871.996 | -2394.133 | 13438.72 | 134.8488 | 382.9561
40.139999 | 20148.75 | 22534.95 | 8871.276 | -2386.197 | 13145.65 | 134.1583 | 383.8648
40.150002 | 20120.2012 | 22249.63 | 8870.553 | -2129.433 | 12860.8 | 133.4785 | 384.8032
40.16 | 20301.9766 | 21972.55 | 8869.829 | -1670.572 | 12584.14 | 132.8102 | 385.7706
40.169998 | 20197.6367 | 21703.39 | 8869.102 | -1505.752 | 12315.37 | 132.1527 | 386.7675
40.18 | 19851.7285 | 21441.75 | 8868.374 | -1590.025 | 12054.08 | 131.5058 | 387.7953
40.189999 | 19761.6875 | 21187.64 | 8867.643 | -1425.956 | 11800.28 | 130.87 | 388.8529
40.200001 | 19722.4453 | 20940.66 | 8866.911 | -1218.21 | 11553.56 | 130.2446 | 389.9413
40.209999 | 19438.8828 | 20700.74 | 8866.177 | -1261.86 | 11313.87 | 129.6302 | 391.0608
40.220001 | 19342.4277 | 20467.48 | 8865.44 | -1125.049 | 11080.8 | 129.0262 | 392.2114
40.23 | 19239.6348 | 20240.83 | 8864.702 | -1001.193 | 10854.3 | 128.4328 | 393.3939
40.240002 | 19404.373 | 20020.5 | 8863.962 | -616.1278 | 10634.08 | 127.8498 | 394.6085
40.25 | 19141.0098 | 19806.39 | 8863.22 | -665.3764 | 10420.03 | 127.2775 | 395.8549
40.259998 | 18808.3711 | 19598.26 | 8862.476 | -789.8865 | 10211.93 | 126.7156 | 397.1337
40.27 | 19180.5527 | 19395.81 | 8861.73 | -215.2529 | 10009.47 | 126.1638 | 398.4464
40.279999 | 19559.0957 | 19199.05 | 8860.982 | 360.0479 | 9812.652 | 125.6225 | 399.792
40.290001 | 19303.873 | 19007.62 | 8860.231 | 296.2571 | 9621.121 | 125.0915 | 401.1716
40.299999 | 18617.752 | 18821.53 | 8859.48 | -203.7774 | 9434.894 | 124.5708 | 402.5852
40.310001 | 18522.9199 | 18640.44 | 8858.725 | -117.5181 | 9253.619 | 124.0603 | 404.0336
40.32 | 18948.3398 | 18464.32 | 8857.97 | 484.0206 | 9077.272 | 123.5601 | 405.517
40.330002 | 18936.2148 | 18292.95 | 8857.211 | 643.2656 | 8905.632 | 123.07 | 407.0362
40.34 | 18728.6621 | 18126.25 | 8856.452 | 602.416 | 8738.614 | 122.5903 | 408.5905
40.349998 | 18659.502 | 17964.04 | 8855.69 | 695.4647 | 8576.046 | 122.1208 | 410.1811
40.360001 | 18387.0586 | 17806.09 | 8854.926 | 580.9714 | 8417.691 | 121.6612 | 411.8093
40.369999 | 18183.8379 | 17652.41 | 8854.16 | 531.4229 | 8263.568 | 121.2121 | 413.4744
40.380001 | 18235.3535 | 17502.74 | 8853.392 | 732.6154 | 8113.396 | 120.773 | 415.1774
40.389999 | 18221.8438 | 17357.06 | 8852.622 | 864.7793 | 7967.179 | 120.3442 | 416.9185
40.400002 | 18050.3789 | 17215.15 | 8851.85 | 835.2285 | 7824.675 | 119.9255 | 418.6992
40.41 | 18175.8945 | 17077 | 8851.077 | 1098.898 | 7685.885 | 119.5172 | 420.5181
40.419998 | 18562.9629 | 16942.45 | 8850.301 | 1620.517 | 7550.649 | 119.1192 | 422.3768
40.43 | 18760.5742 | 16811.31 | 8849.523 | 1949.266 | 7418.777 | 118.7313 | 424.277
40.439999 | 18529.7539 | 16683.61 | 8848.744 | 1846.144 | 7290.289 | 118.3602 | 426.2175
40.450001 | 18240.1387 | 16559.11 | 8847.962 | 1681.026 | 7164.958 | 117.9929 | 428.1998
40.459999 | 17981.5605 | 16437.85 | 8847.178 | 1543.715 | 7042.806 | 117.6375 | 430.2242
40.470001 | 17952.3496 | 16319.59 | 8846.392 | 1632.759 | 6923.616 | 117.2911 | 432.2915
40.48 | 17756.8496 | 16204.35 | 8845.605 | 1552.504 | 6807.383 | 116.9553 | 434.4023
40.490002 | 17586.6484 | 16091.98 | 8844.815 | 1494.673 | 6693.973 | 116.6299 | 436.5577
40.5 | 17443.0898 | 15982.44 | 8844.023 | 1460.652 | 6583.343 | 116.3153 | 438.7567
40.509998 | 17834.8301 | 15875.63 | 8843.23 | 1959.198 | 6475.39 | 116.0114 | 441.0011
40.52 | 17859.0664 | 15771.42 | 8842.434 | 2087.643 | 6369.971 | 115.7252 | 443.2929
40.529999 | 17683.2207 | 15669.82 | 8841.636 | 2013.401 | 6267.11 | 115.4428 | 445.6307
40.540001 | 17863.9082 | 15570.65 | 8840.836 | 2293.254 | 6166.63 | 115.1713 | 448.0165
40.549999 | 18113.7812 | 15473.96 | 8840.035 | 2639.822 | 6068.556 | 114.9184 | 450.4503
40.560001 | 17797.8164 | 15379.56 | 8839.231 | 2418.26 | 5972.722 | 114.669 | 452.9336
40.57 | 17590.6992 | 15287.46 | 8838.426 | 2303.244 | 5879.132 | 114.4308 | 455.4668
40.580002 | 17602.2656 | 15197.56 | 8837.618 | 2404.71 | 5787.683 | 114.204 | 458.0512
40.59 | 17457.0469 | 15109.83 | 8836.808 | 2347.216 | 5698.348 | 113.9886 | 460.6859
40.599998 | 17296.5312 | 15024.21 | 8835.997 | 2272.326 | 5611.051 | 113.7848 | 463.373
40.610001 | 17349.332 | 14940.57 | 8835.183 | 2408.761 | 5525.681 | 113.5926 | 466.1148
40.619999 | 17385.9316 | 14858.95 | 8834.367 | 2526.985 | 5442.257 | 113.4124 | 468.91
40.630001 | 17309.6035 | 14779.23 | 8833.549 | 2530.377 | 5360.666 | 113.2504 | 471.7608
40.639999 | 17323.627 | 14701.39 | 8832.73 | 2622.234 | 5280.901 | 113.0942 | 474.6672
40.650002 | 17571.8301 | 14625.35 | 8831.908 | 2946.484 | 5202.856 | 112.9504 | 477.6319
40.66 | 17555.5371 | 14551.11 | 8831.085 | 3004.432 | 5126.549 | 112.8191 | 480.653
40.669998 | 17351.1992 | 14478.59 | 8830.259 | 2872.607 | 5051.896 | 112.7036 | 483.7331
40.68 | 17359.1621 | 14407.73 | 8829.431 | 2951.436 | 4978.822 | 112.5978 | 486.875
40.689999 | 17235.1504 | 14338.52 | 8828.602 | 2896.627 | 4907.339 | 112.5057 | 490.0771
40.700001 | 17012.3281 | 14270.88 | 8827.77 | 2741.445 | 4837.345 | 112.4262 | 493.342
40.709999 | 17123.6836 | 14204.83 | 8826.936 | 2918.854 | 4768.863 | 112.3603 | 496.67
40.720001 | 17114.9473 | 14140.25 | 8826.1 | 2974.692 | 4701.783 | 112.3081 | 500.063
40.73 | 16879.5664 | 14077.17 | 8825.263 | 2802.393 | 4636.119 | 112.2699 | 503.5218
40.740002 | 17145.002 | 14015.52 | 8824.423 | 3129.479 | 4571.805 | 112.2458 | 507.0485
40.75 | 17468.9004 | 13955.3 | 8823.581 | 3513.605 | 4508.832 | 112.2399 | 510.6419
40.759998 | 17389.8809 | 13896.44 | 8822.738 | 3493.44 | 4447.153 | 112.2452 | 514.3047
40.77 | 17162.8945 | 13838.9 | 8821.892 | 3323.997 | 4386.7 | 112.2656 | 518.0405
40.779999 | 16921.5293 | 13782.68 | 8821.044 | 3138.848 | 4327.485 | 112.3051 | 521.8474
40.790001 | 16990.8281 | 13727.72 | 8820.194 | 3263.105 | 4269.444 | 112.3566 | 525.7287
40.799999 | 16815.0156 | 13674.03 | 8819.343 | 3140.988 | 4212.576 | 112.424 | 529.6846
40.810001 | 16804.6328 | 13621.53 | 8818.489 | 3183.099 | 4156.819 | 112.5082 | 533.7178
40.82 | 16735.502 | 13570.24 | 8817.633 | 3165.264 | 4102.168 | 112.6087 | 537.829
40.830002 | 16863.6035 | 13520.1 | 8816.775 | 3343.501 | 4048.58 | 112.7264 | 542.0209
40.84 | 16828.0293 | 13471.12 | 8815.915 | 3356.914 | 3996.046 | 112.8616 | 546.2922
40.849998 | 16697.5469 | 13423.25 | 8815.054 | 3274.298 | 3944.534 | 113.0146 | 550.6464
40.860001 | 16765.7305 | 13376.45 | 8814.19 | 3389.277 | 3893.987 | 113.1892 | 555.0876
40.869999 | 16679.7168 | 13330.74 | 8813.324 | 3348.974 | 3844.426 | 113.3793 | 559.614
40.880001 | 16616.666 | 13286.06 | 8812.456 | 3330.602 | 3795.79 | 113.5887 | 564.2291
40.889999 | 16768.5957 | 13242.42 | 8811.586 | 3526.171 | 3748.087 | 113.8177 | 568.9339
40.900002 | 16882.4785 | 13199.77 | 8810.714 | 3682.706 | 3701.259 | 114.067 | 573.7325
40.91 | 16728.332 | 13158.13 | 8809.84 | 3570.207 | 3655.326 | 114.3369 | 578.6223
40.919998 | 16507.7246 | 13117.44 | 8808.964 | 3390.28 | 3610.244 | 114.628 | 583.6081
40.93 | 16484.3164 | 13077.7 | 8808.086 | 3406.619 | 3565.976 | 114.941 | 588.6944
40.939999 | 16592.5156 | 13038.9 | 8807.206 | 3553.618 | 3522.536 | 115.2763 | 593.8793
40.950001 | 16705.2578 | 13000.99 | 8806.324 | 3704.263 | 3479.869 | 115.6345 | 599.1671
40.959999 | 16545.3281 | 12964.01 | 8805.44 | 3581.318 | 3437.995 | 116.0162 | 604.5579
40.970001 | 16244.5791 | 12927.89 | 8804.554 | 3316.687 | 3396.857 | 116.4223 | 610.0594
40.98 | 16313.1035 | 12892.65 | 8803.666 | 3420.453 | 3356.466 | 116.853 | 615.6655
40.990002 | 16579.8672 | 12858.26 | 8802.776 | 3721.608 | 3316.787 | 117.3093 | 621.3875
41 | 16723.752 | 12824.72 | 8801.884 | 3899.034 | 3277.822 | 117.7918 | 627.2197
41.009998 | 16695.6016 | 12792.01 | 8800.99 | 3903.596 | 3239.543 | 118.3011 | 633.1706
41.02 | 16753.4297 | 12760.1 | 8800.094 | 3993.332 | 3201.925 | 118.8383 | 639.2411
41.029999 | 16546.6973 | 12729 | 8799.196 | 3817.697 | 3164.967 | 119.4038 | 645.4337
41.040001 | 16381.2354 | 12698.69 | 8798.296 | 3682.542 | 3128.645 | 119.9989 | 651.7538
41.049999 | 16404.5078 | 12669.17 | 8797.394 | 3735.338 | 3092.955 | 120.6238 | 658.1971
41.060001 | 16341.1406 | 12640.42 | 8796.489 | 3700.724 | 3057.872 | 121.2797 | 664.7762
41.07 | 16412.8828 | 12612.43 | 8795.583 | 3800.458 | 3023.39 | 121.9671 | 671.4844
41.080002 | 16214.3691 | 12585.18 | 8794.675 | 3629.186 | 2989.486 | 122.6873 | 678.3347
41.09 | 16018.9902 | 12558.69 | 8793.765 | 3460.3 | 2956.164 | 123.4409 | 685.3207
41.099998 | 15992.5 | 12532.93 | 8792.853 | 3459.566 | 2923.4 | 124.2289 | 692.453
41.110001 | 16117.2373 | 12507.91 | 8791.938 | 3609.327 | 2891.172 | 125.0647 | 699.7353
41.119999 | 16567.2852 | 12483.6 | 8791.022 | 4083.689 | 2859.487 | 125.9245 | 707.1633
41.130001 | 16716.043 | 12460 | 8790.103 | 4256.046 | 2828.32 | 126.822 | 714.7514
41.139999 | 16464.4824 | 12437.1 | 8789.183 | 4027.379 | 2797.67 | 127.7575 | 722.4925
41.150002 | 16281.6201 | 12414.91 | 8788.261 | 3866.712 | 2767.513 | 128.7328 | 730.4016
41.16 | 16155.1113 | 12393.41 | 8787.336 | 3761.699 | 2737.856 | 129.7483 | 738.4716
41.169998 | 16264.9756 | 12372.61 | 8786.41 | 3892.368 | 2708.677 | 130.805 | 746.7151
41.18 | 16480.4336 | 12352.48 | 8785.482 | 4127.953 | 2679.96 | 131.9047 | 755.1338
41.189999 | 16563.9375 | 12333.04 | 8784.551 | 4230.899 | 2651.707 | 133.0477 | 763.732
41.200001 | 16402.5488 | 12314.27 | 8783.619 | 4088.276 | 2623.901 | 134.2356 | 772.5175
41.209999 | 16199.7793 | 12296.18 | 8782.684 | 3903.601 | 2596.539 | 135.4688 | 781.4857
41.220001 | 16319.6729 | 12278.76 | 8781.748 | 4040.917 | 2569.605 | 136.749 | 790.6543
41.23 | 16441.666 | 12262 | 8780.809 | 4179.669 | 2543.096 | 138.0766 | 800.0151
41.240002 | 16284.542 | 12245.9 | 8779.868 | 4038.638 | 2516.996 | 139.4532 | 809.5868
41.25 | 16213.8271 | 12230.48 | 8778.926 | 3983.352 | 2491.309 | 140.8792 | 819.3616
41.259998 | 16156.4229 | 12215.71 | 8777.982 | 3940.711 | 2466.017 | 142.3576 | 829.355
41.27 | 15991.2695 | 12201.6 | 8777.035 | 3789.67 | 2441.108 | 143.8863 | 839.5696
41.279999 | 16092.9307 | 12188.16 | 8776.086 | 3904.771 | 2416.584 | 145.4778 | 850.0114
41.290001 | 16090.7266 | 12175.37 | 8775.136 | 3915.358 | 2392.43 | 147.112 | 860.6903
41.299999 | 15966.7051 | 12163.23 | 8774.183 | 3803.475 | 2368.646 | 148.7994 | 871.6013
41.310001 | 16029.2861 | 12151.75 | 8773.228 | 3877.532 | 2345.218 | 150.5418 | 882.7667
41.32 | 16174.9805 | 12140.93 | 8772.272 | 4034.05 | 2322.143 | 152.3386 | 894.1772
41.330002 | 16220.9541 | 12130.77 | 8771.313 | 4090.185 | 2299.408 | 154.1911 | 905.8565
41.34 | 16121.1074 | 12121.26 | 8770.352 | 3999.842 | 2277.019 | 156.0988 | 917.7952
41.349998 | 16099.751 | 12112.43 | 8769.39 | 3987.321 | 2254.959 | 158.068 | 930.0136
41.360001 | 16075.5771 | 12104.25 | 8768.425 | 3971.327 | 2233.217 | 160.0878 | 942.5199
41.369999 | 16041.3594 | 12096.73 | 8767.458 | 3944.631 | 2211.8 | 162.162 | 955.3086
41.380001 | 16140.5625 | 12089.88 | 8766.489 | 4050.684 | 2190.691 | 164.2919 | 968.4065
41.389999 | 16507.4297 | 12083.69 | 8765.518 | 4423.74 | 2169.892 | 166.4752 | 981.8038
41.400002 | 16616.3281 | 12078.18 | 8764.545 | 4538.153 | 2149.389 | 168.7128 | 995.5284
41.41 | 16371.8398 | 12073.33 | 8763.571 | 4298.51 | 2129.187 | 171.0018 | 1009.571
41.419998 | 16414.4336 | 12069.16 | 8762.594 | 4345.27 | 2109.273 | 173.3412 | 1023.955
41.43 | 16447.5078 | 12065.67 | 8761.615 | 4381.838 | 2089.638 | 175.7305 | 1038.686
41.439999 | 16177.0361 | 12062.86 | 8760.634 | 4114.177 | 2070.285 | 178.1659 | 1053.775
41.450001 | 16095.5244 | 12060.74 | 8759.651 | 4034.787 | 2051.202 | 180.6464 | 1069.238
41.459999 | 16189.3418 | 12059.29 | 8758.666 | 4130.047 | 2032.391 | 183.1674 | 1085.069
41.470001 | 15876.375 | 12058.55 | 8757.679 | 3817.824 | 2013.841 | 185.7278 | 1101.303
41.48 | 15640.0498 | 12058.49 | 8756.69 | 3581.558 | 1995.551 | 188.3221 | 1117.929
41.490002 | 15839.1367 | 12059.14 | 8755.699 | 3779.996 | 1977.511 | 190.9477 | 1134.983
41.5 | 15948.5586 | 12060.49 | 8754.706 | 3888.073 | 1959.725 | 193.6 | 1152.453
41.509998 | 15835.6338 | 12062.54 | 8753.712 | 3773.096 | 1942.184 | 196.2726 | 1170.37
41.52 | 16005.3711 | 12065.31 | 8752.714 | 3940.063 | 1924.878 | 198.9678 | 1188.747
41.529999 | 16131.3506 | 12068.79 | 8751.715 | 4062.564 | 1907.811 | 201.6672 | 1207.593
41.540001 | 15976.3301 | 12072.99 | 8750.714 | 3903.339 | 1890.974 | 204.3715 | 1226.932
41.549999 | 15918.5195 | 12077.91 | 8749.711 | 3840.611 | 1874.367 | 207.0724 | 1246.758
41.560001 | 16036.4092 | 12083.57 | 8748.706 | 3952.842 | 1857.98 | 209.765 | 1267.116
41.57 | 16098.7119 | 12089.95 | 8747.699 | 4008.764 | 1841.816 | 212.4398 | 1287.993
41.580002 | 16060.9121 | 12097.08 | 8746.69 | 3963.832 | 1825.863 | 215.0908 | 1309.437
41.59 | 16181.7041 | 12104.95 | 8745.679 | 4076.755 | 1810.128 | 217.7083 | 1331.434
41.599998 | 16153.9404 | 12113.58 | 8744.666 | 4040.362 | 1794.6 | 220.2846 | 1354.027
41.610001 | 15839.7773 | 12122.97 | 8743.651 | 3716.806 | 1779.272 | 222.8123 | 1377.236
41.619999 | 15499.751 | 12133.12 | 8742.634 | 3366.633 | 1764.149 | 225.2798 | 1401.055
41.630001 | 15549.6162 | 12144.06 | 8741.614 | 3405.56 | 1749.222 | 227.6806 | 1425.54
41.639999 | 15832.6611 | 12155.76 | 8740.593 | 3676.898 | 1734.491 | 230.0032 | 1450.676
41.650002 | 15939.957 | 12168.28 | 8739.57 | 3771.673 | 1719.947 | 232.2461 | 1476.521
41.66 | 15804.0938 | 12181.59 | 8738.545 | 3622.503 | 1705.596 | 234.3874 | 1503.063
41.669998 | 15833.9434 | 12195.72 | 8737.518 | 3638.22 | 1691.429 | 236.4243 | 1530.352
41.68 | 15708.7969 | 12210.68 | 8736.489 | 3498.116 | 1677.44 | 238.3487 | 1558.404
41.689999 | 15437.8711 | 12226.48 | 8735.458 | 3211.387 | 1663.631 | 240.1508 | 1587.245
41.700001 | 15656.7002 | 12243.16 | 8734.424 | 3413.545 | 1649.997 | 241.8237 | 1616.911
41.709999 | 15819.2725 | 12260.68 | 8733.389 | 3558.59 | 1636.537 | 243.3582 | 1647.398
41.720001 | 15646.4736 | 12279.12 | 8732.352 | 3367.35 | 1623.245 | 244.7489 | 1678.777
41.73 | 15595.4229 | 12298.46 | 8731.313 | 3296.967 | 1610.121 | 245.9879 | 1711.034
41.740002 | 15588.7607 | 12318.75 | 8730.271 | 3270.015 | 1597.16 | 247.0706 | 1744.244
41.75 | 15545.1084 | 12339.97 | 8729.229 | 3205.135 | 1584.363 | 247.9911 | 1778.391
41.759998 | 15497.1533 | 12362.2 | 8728.184 | 3134.955 | 1571.725 | 248.746 | 1813.543
41.77 | 15650.584 | 12385.43 | 8727.136 | 3265.153 | 1559.241 | 249.3323 | 1849.722
41.779999 | 15839.7988 | 12409.71 | 8726.087 | 3430.09 | 1546.912 | 249.7474 | 1886.963
41.790001 | 15750.1221 | 12435.07 | 8725.036 | 3315.05 | 1534.733 | 249.9906 | 1925.313
41.799999 | 15637.1699 | 12461.52 | 8723.983 | 3175.652 | 1522.705 | 250.061 | 1964.769
41.810001 | 15478.6514 | 12489.13 | 8722.927 | 2989.518 | 1510.821 | 249.9603 | 2005.424
41.82 | 15222.3135 | 12517.9 | 8721.87 | 2704.41 | 1499.084 | 249.6897 | 2047.26
41.830002 | 15172.1328 | 12547.92 | 8720.811 | 2624.208 | 1487.486 | 249.2527 | 2090.375
41.84 | 15450.0898 | 12579.18 | 8719.75 | 2870.906 | 1476.032 | 248.6526 | 2134.75
41.849998 | 15835.0664 | 12611.77 | 8718.687 | 3223.298 | 1464.714 | 247.8947 | 2180.473
41.860001 | 15831.2402 | 12645.72 | 8717.622 | 3185.517 | 1453.529 | 246.9838 | 2227.589
41.869999 | 15554.7148 | 12681.05 | 8716.555 | 2873.662 | 1442.48 | 245.9268 | 2276.092
41.880001 | 15719.5947 | 12717.87 | 8715.485 | 3001.723 | 1431.56 | 244.7304 | 2326.096
41.889999 | 15876.8916 | 12756.17 | 8714.414 | 3120.724 | 1420.771 | 243.4052 | 2377.577
41.900002 | 15493.7979 | 12796.06 | 8713.341 | 2697.741 | 1410.107 | 241.9535 | 2430.656
41.91 | 15368.4238 | 12837.53 | 8712.266 | 2530.894 | 1399.572 | 240.3869 | 2485.305
41.919998 | 15710.7236 | 12880.69 | 8711.189 | 2830.029 | 1389.159 | 238.7145 | 2541.632
41.93 | 15410.4746 | 12925.59 | 8710.11 | 2484.887 | 1378.866 | 236.944 | 2599.668
41.939999 | 14944.5938 | 12972.27 | 8709.029 | 1972.32 | 1368.694 | 235.0861 | 2659.465
41.950001 | 14994.9111 | 13020.83 | 8707.946 | 1974.083 | 1358.638 | 233.1486 | 2721.096
41.959999 | 15239.1201 | 13071.25 | 8706.861 | 2167.87 | 1348.701 | 231.1417 | 2784.547
41.970001 | 15332.2588 | 13123.68 | 8705.774 | 2208.575 | 1338.876 | 229.0731 | 2849.962
41.98 | 15377.165 | 13178.1 | 8704.685 | 2199.064 | 1329.165 | 226.9524 | 2917.299
41.990002 | 15233.4863 | 13234.65 | 8703.593 | 1998.834 | 1319.563 | 224.787 | 2986.709
42 | 15138.1758 | 13293.3 | 8702.501 | 1844.872 | 1310.073 | 222.5855 | 3058.145
42.009998 | 15053.2646 | 13354.19 | 8701.406 | 1699.077 | 1300.69 | 220.3551 | 3131.736
42.02 | 14827.1074 | 13417.33 | 8700.309 | 1409.778 | 1291.412 | 218.1015 | 3207.508
42.029999 | 14735.9014 | 13482.79 | 8699.21 | 1253.109 | 1282.239 | 215.8327 | 3285.511
42.040001 | 15002.4814 | 13550.65 | 8698.109 | 1451.828 | 1273.168 | 213.5529 | 3365.824
42.049999 | 15334.6074 | 13620.88 | 8697.006 | 1713.726 | 1264.2 | 211.2687 | 3448.406
42.060001 | 15549.0479 | 13693.64 | 8695.901 | 1855.41 | 1255.33 | 208.9832 | 3533.423
42.07 | 15440.7607 | 13768.85 | 8694.794 | 1671.911 | 1246.56 | 206.7013 | 3620.793
42.080002 | 15191.7549 | 13846.68 | 8693.685 | 1345.076 | 1237.885 | 204.4257 | 3710.682
42.09 | 15129.8311 | 13927.04 | 8692.575 | 1202.793 | 1229.309 | 202.1595 | 3802.995
42.099998 | 14900.3018 | 14010.05 | 8691.462 | 890.2493 | 1220.826 | 199.905 | 3897.859
42.110001 | 14989.2959 | 14095.75 | 8690.347 | 893.5508 | 1212.433 | 197.6621 | 3995.303
42.119999 | 15039.4678 | 14184.04 | 8689.231 | 855.4311 | 1204.133 | 195.4341 | 4095.238
42.130001 | 15008.6455 | 14275.07 | 8688.112 | 733.5729 | 1195.922 | 193.22 | 4197.818
42.139999 | 14907.3633 | 14368.71 | 8686.992 | 538.6511 | 1187.801 | 191.0215 | 4302.898
42.150002 | 14629.8096 | 14465.09 | 8685.869 | 164.7178 | 1179.764 | 188.8368 | 4410.622
42.16 | 14790.1592 | 14564.04 | 8684.744 | 226.1145 | 1171.816 | 186.6669 | 4520.817
42.169998 | 15289.6865 | 14665.65 | 8683.618 | 624.0341 | 1163.953 | 184.5109 | 4633.571
42.18 | 15188.2773 | 14769.83 | 8682.489 | 418.4513 | 1156.17 | 182.3665 | 4748.801
42.189999 | 14680.2949 | 14876.51 | 8681.359 | -196.2168 | 1148.47 | 180.2346 | 4866.448
42.200001 | 14892.0479 | 14985.67 | 8680.226 | -93.62311 | 1140.849 | 178.1127 | 4986.483
42.209999 | 15168.5107 | 15097.09 | 8679.092 | 71.4233 | 1133.309 | 176.0011 | 5108.685
42.220001 | 14901.1152 | 15210.81 | 8677.956 | -309.6978 | 1125.845 | 173.897 | 5233.115
42.23 | 14868.627 | 15326.55 | 8676.818 | -457.9219 | 1118.459 | 171.8046 | 5359.468
42.240002 | 15036.9082 | 15444.3 | 8675.677 | -407.3955 | 1111.146 | 169.7146 | 5487.766
42.25 | 14951.4072 | 15563.73 | 8674.535 | -612.3219 | 1103.91 | 167.6308 | 5617.653
42.259998 | 14543.583 | 15684.75 | 8673.391 | -1141.168 | 1096.746 | 165.5521 | 5749.061
42.27 | 14517.9307 | 15807.09 | 8672.245 | -1289.161 | 1089.652 | 163.4771 | 5881.717
42.279999 | 14870.2686 | 15930.5 | 8671.097 | -1060.228 | 1082.63 | 161.4069 | 6015.363
42.290001 | 14947.3398 | 16054.72 | 8669.947 | -1107.384 | 1075.676 | 159.3402 | 6149.761
42.299999 | 14725.1768 | 16179.33 | 8668.795 | -1454.149 | 1068.79 | 157.2788 | 6284.462
42.310001 | 14556.9102 | 16304.13 | 8667.641 | -1747.224 | 1061.971 | 155.2209 | 6419.301
42.32 | 14506.5283 | 16428.6 | 8666.485 | -1922.072 | 1055.218 | 153.169 | 6553.728
42.330002 | 14439.9932 | 16552.5 | 8665.327 | -2112.503 | 1048.529 | 151.1221 | 6687.519
42.34 | 14726.4893 | 16675.22 | 8664.168 | -1948.735 | 1041.905 | 149.0826 | 6820.069
42.349998 | 14914.417 | 16796.46 | 8663.006 | -1882.039 | 1035.344 | 147.0508 | 6951.055
42.360001 | 14817.3291 | 16915.7 | 8661.842 | -2098.375 | 1028.843 | 145.0267 | 7079.992
42.369999 | 14592.3936 | 17032.35 | 8660.677 | -2439.961 | 1022.404 | 143.0139 | 7206.26
42.380001 | 14340.6455 | 17146.04 | 8659.509 | -2805.394 | 1016.024 | 141.0115 | 7329.495
42.389999 | 14198.0654 | 17256.08 | 8658.34 | -3058.014 | 1009.704 | 139.023 | 7449.013
42.400002 | 14218.1445 | 17362.07 | 8657.168 | -3143.925 | 1003.441 | 137.0479 | 7564.412
42.41 | 14170.7119 | 17463.33 | 8655.995 | -3292.619 | 997.2376 | 135.0895 | 7675.009
42.419998 | 13970.0293 | 17559.41 | 8654.82 | -3589.381 | 991.0908 | 133.1484 | 7780.351
42.43 | 14361.248 | 17649.73 | 8653.643 | -3288.482 | 984.9983 | 131.2255 | 7879.864
42.439999 | 14467.2666 | 17733.77 | 8652.464 | -3266.499 | 978.9622 | 129.3235 | 7973.016
42.450001 | 14179.1426 | 17811.02 | 8651.282 | -3631.879 | 972.9801 | 127.4425 | 8059.317
42.459999 | 14249.333 | 17880.96 | 8650.1 | -3631.624 | 967.0534 | 125.5857 | 8138.218
42.470001 | 14490.1045 | 17943.19 | 8648.915 | -3453.081 | 961.1789 | 123.754 | 8209.339
42.48 | 14303.876 | 17997.23 | 8647.728 | -3693.357 | 955.3584 | 121.9469 | 8272.2
42.490002 | 14027.2949 | 18042.77 | 8646.539 | -4015.471 | 949.5892 | 120.1657 | 8326.472
42.5 | 14122.002 | 18079.43 | 8645.348 | -3957.431 | 943.8737 | 118.413 | 8371.798
42.509998 | 14323.334 | 18106.98 | 8644.156 | -3783.642 | 938.2095 | 116.6885 | 8407.922
42.52 | 14290.1885 | 18125.17 | 8642.961 | -3834.979 | 932.5947 | 114.993 | 8434.619
42.529999 | 14025.335 | 18133.85 | 8641.765 | -4108.519 | 927.0315 | 113.3276 | 8451.73
42.540001 | 13818.9287 | 18132.93 | 8640.567 | -4313.998 | 921.5178 | 111.6923 | 8459.15
42.549999 | 13830.9619 | 18122.39 | 8639.367 | -4291.424 | 916.0542 | 110.0888 | 8456.877
42.560001 | 13824.4023 | 18102.2 | 8638.164 | -4277.802 | 910.6394 | 108.5157 | 8444.885
42.57 | 14227.4473 | 18072.54 | 8636.96 | -3845.094 | 905.2736 | 106.9749 | 8423.332
42.580002 | 14199.0645 | 18033.46 | 8635.754 | -3834.398 | 899.9553 | 105.4652 | 8392.288
42.59 | 14143.2725 | 17985.27 | 8634.546 | -3841.998 | 894.6865 | 103.9877 | 8352.05
42.599998 | 14027.1289 | 17928.15 | 8633.337 | -3901.022 | 889.4652 | 102.5419 | 8302.807
42.610001 | 13943.9639 | 17862.4 | 8632.125 | -3918.441 | 884.2891 | 101.1271 | 8244.864
42.619999 | 13948.9961 | 17788.49 | 8630.911 | -3839.492 | 879.1613 | 99.74446 | 8178.671
42.630001 | 13806.752 | 17706.66 | 8629.695 | -3899.912 | 874.0788 | 98.39234 | 8104.497
42.639999 | 13906.9463 | 17617.51 | 8628.478 | -3710.56 | 869.043 | 97.07177 | 8022.913
42.650002 | 13983.333 | 17521.33 | 8627.259 | -3537.995 | 864.0512 | 95.78108 | 7934.237
42.66 | 13834.7041 | 17418.77 | 8626.038 | -3584.069 | 859.1061 | 94.52108 | 7839.109
42.669998 | 13575.6396 | 17310.23 | 8624.815 | -3734.588 | 854.2055 | 93.2907 | 7737.916
42.68 | 13548.3359 | 17196.25 | 8623.59 | -3647.91 | 849.3476 | 92.08923 | 7631.22
42.689999 | 13564.1416 | 17077.44 | 8622.363 | -3513.3 | 844.6194 | 90.91669 | 7519.543
42.700001 | 13920.001 | 16954.13 | 8621.134 | -3034.126 | 839.8489 | 89.772 | 7403.372
42.709999 | 13893.2734 | 16827.05 | 8619.903 | -2933.772 | 835.122 | 88.65548 | 7283.365
42.720001 | 13758.8389 | 16696.54 | 8618.67 | -2937.697 | 830.4367 | 87.56549 | 7159.863
42.73 | 13766.0938 | 16563.29 | 8617.436 | -2797.192 | 825.7942 | 86.50244 | 7033.553
42.740002 | 13430.3271 | 16427.6 | 8616.2 | -2997.277 | 821.1921 | 85.46488 | 6904.748
42.75 | 13383.0527 | 16290.15 | 8614.962 | -2907.098 | 816.6325 | 84.453 | 6774.103
42.759998 | 13570.3975 | 16151.24 | 8613.722 | -2580.841 | 812.1137 | 83.46575 | 6641.937
42.77 | 13224.5898 | 16011.34 | 8612.479 | -2786.751 | 807.6338 | 82.50232 | 6508.725
42.779999 | 13399.1318 | 15870.87 | 8611.236 | -2471.735 | 803.1944 | 81.56256 | 6374.874
42.790001 | 13443.2852 | 15730.15 | 8609.99 | -2286.866 | 798.7941 | 80.6454 | 6240.722
42.799999 | 13268.6309 | 15589.68 | 8608.742 | -2321.048 | 794.4331 | 79.75096 | 6106.752
42.810001 | 13426.2734 | 15449.6 | 8607.493 | -2023.325 | 790.1104 | 78.87779 | 5973.117
42.82 | 13569.375 | 15310.38 | 8606.241 | -1741.009 | 785.826 | 78.0261 | 5840.29
42.830002 | 13526.4189 | 15172.13 | 8604.988 | -1645.716 | 781.5785 | 77.19463 | 5708.374
42.84 | 13449.207 | 15035.27 | 8603.733 | -1586.058 | 777.3697 | 76.38346 | 5577.779
42.849998 | 13510.7217 | 14899.87 | 8602.476 | -1389.147 | 773.1975 | 75.59164 | 5448.603
42.860001 | 13431.8359 | 14766.14 | 8601.217 | -1334.304 | 769.0604 | 74.81837 | 5321.044
42.869999 | 13206.0195 | 14634.37 | 8599.957 | -1428.353 | 764.9607 | 74.06387 | 5195.391
42.880001 | 13175.376 | 14504.56 | 8598.694 | -1329.179 | 760.8958 | 73.32682 | 5071.639
42.889999 | 13187.4072 | 14376.97 | 8597.43 | -1189.564 | 756.8669 | 72.60744 | 4950.067
42.900002 | 13184.1553 | 14251.58 | 8596.163 | -1067.421 | 752.8718 | 71.90453 | 4830.637
42.91 | 13078.4102 | 14128.61 | 8594.895 | -1050.199 | 748.9125 | 71.21825 | 4713.583
42.919998 | 13134.7959 | 14008.03 | 8593.626 | -873.2358 | 744.9872 | 70.54779 | 4598.871
42.93 | 13182.3594 | 13889.94 | 8592.353 | -707.5767 | 741.0945 | 69.89258 | 4486.596
42.939999 | 13288.3428 | 13774.41 | 8591.08 | -486.0673 | 737.2784 | 69.25244 | 4376.799
42.950001 | 12969.2188 | 13661.37 | 8589.804 | -692.1463 | 733.4522 | 68.62664 | 4269.482
42.959999 | 13004.2734 | 13550.96 | 8588.527 | -546.6854 | 729.6593 | 68.01523 | 4164.757
42.970001 | 13503.3203 | 13443.07 | 8587.248 | 60.24878 | 725.898 | 67.41723 | 4062.509
42.98 | 13426.6553 | 13337.83 | 8585.967 | 88.83006 | 722.1691 | 66.83276 | 3962.857
42.990002 | 12816.6963 | 13235.09 | 8584.684 | -418.394 | 718.4709 | 66.26099 | 3865.675
43 | 12540.957 | 13134.97 | 8583.399 | -594.0093 | 714.8051 | 65.70198 | 3771.06
43.009998 | 12581.1211 | 13037.34 | 8582.113 | -456.223 | 711.17 | 65.1551 | 3678.906
43.02 | 12779.6514 | 12942.22 | 8580.824 | -162.5698 | 707.5645 | 64.61989 | 3589.213
43.029999 | 13008.5859 | 12849.57 | 8579.534 | 159.0204 | 703.9897 | 64.09627 | 3501.946
43.040001 | 12665.6748 | 12759.31 | 8578.242 | -93.6388 | 700.4446 | 63.58365 | 3417.044
43.049999 | 12587.2295 | 12671.5 | 8576.948 | -84.26839 | 696.9291 | 63.08209 | 3334.539
43.060001 | 12880.9883 | 12585.98 | 8575.652 | 295.0112 | 693.4428 | 62.59083 | 3254.291
43.07 | 12655.6826 | 12502.8 | 8574.355 | 152.8842 | 689.9855 | 62.10997 | 3176.348
43.080002 | 12462.5283 | 12421.82 | 8573.055 | 40.7073 | 686.5562 | 61.63888 | 3100.571
43.09 | 12910.792 | 12343.09 | 8571.754 | 567.7065 | 683.1562 | 61.17761 | 3026.998
43.099998 | 12860.3369 | 12266.47 | 8570.451 | 593.8619 | 679.7841 | 60.72569 | 2955.514
43.110001 | 12622.5234 | 12191.94 | 8569.146 | 430.5873 | 676.4386 | 60.2827 | 2886.069
43.119999 | 12484.3838 | 12119.48 | 8567.84 | 364.9037 | 673.1216 | 59.84879 | 2818.67
43.130001 | 12747.5781 | 12048.97 | 8566.531 | 698.6057 | 669.831 | 59.4233 | 2753.187
43.139999 | 12649.9941 | 11980.44 | 8565.221 | 669.5545 | 666.5679 | 59.00638 | 2689.644
43.150002 | 12304.8359 | 11913.75 | 8563.909 | 391.0843 | 663.3303 | 58.59741 | 2627.915
43.16 | 12113.6748 | 11848.93 | 8562.595 | 264.7425 | 660.1203 | 58.19653 | 2568.02
43.169998 | 12370.2305 | 11785.87 | 8561.28 | 584.3564 | 656.9362 | 57.80334 | 2509.855
43.18 | 12289.4336 | 11724.54 | 8559.962 | 564.8908 | 653.7769 | 57.41754 | 2453.386
43.189999 | 12114.2998 | 11664.89 | 8558.643 | 449.4091 | 650.6437 | 57.03911 | 2398.565
43.200001 | 12113.0488 | 11606.85 | 8557.322 | 506.1973 | 647.5354 | 56.66767 | 2345.327
43.209999 | 12211.8926 | 11550.42 | 8555.999 | 661.4697 | 644.4526 | 56.30331 | 2293.668
43.220001 | 12454.3877 | 11495.5 | 8554.674 | 958.8911 | 641.394 | 55.94551 | 2243.483
43.23 | 12492.0215 | 11442.09 | 8553.348 | 1049.936 | 638.3603 | 55.5944 | 2194.783
43.240002 | 12512.6699 | 11390.09 | 8552.019 | 1122.585 | 635.3503 | 55.24955 | 2147.466
43.25 | 12651.8799 | 11339.51 | 8550.69 | 1312.37 | 632.3652 | 54.91103 | 2101.544
43.259998 | 12435.0684 | 11290.27 | 8549.358 | 1144.796 | 629.4038 | 54.57855 | 2056.932
43.27 | 12162.6299 | 11242.34 | 8548.024 | 920.2856 | 626.4652 | 54.25187 | 2013.603
43.279999 | 12490.7285 | 11195.69 | 8546.689 | 1295.043 | 623.5503 | 53.93102 | 1971.515
43.290001 | 12318.0762 | 11150.24 | 8545.352 | 1167.833 | 620.6585 | 53.61566 | 1930.618
43.299999 | 12124.9326 | 11106.02 | 8544.013 | 1018.917 | 617.7897 | 53.30591 | 1890.907
43.310001 | 12272.9375 | 11062.92 | 8542.672 | 1210.02 | 614.9434 | 53.00135 | 1852.3
43.32 | 12518.6484 | 11020.96 | 8541.33 | 1497.692 | 612.1197 | 52.70209 | 1814.805
43.330002 | 12652.1309 | 10980.05 | 8539.985 | 1672.077 | 609.3177 | 52.40779 | 1778.343
43.34 | 12560.1768 | 10940.22 | 8538.64 | 1619.958 | 606.5387 | 52.11854 | 1742.922
43.349998 | 11889.4316 | 10901.39 | 8537.292 | 988.0435 | 603.7815 | 51.83689 | 1708.478
43.360001 | 12003.7598 | 10863.52 | 8535.942 | 1140.236 | 601.045 | 51.55704 | 1674.979
43.369999 | 12098.7559 | 10826.63 | 8534.591 | 1272.128 | 598.3308 | 51.28191 | 1642.424
43.380001 | 12082.4229 | 10790.63 | 8533.238 | 1291.792 | 595.6373 | 51.01115 | 1610.745
43.389999 | 11853.2969 | 10755.54 | 8531.883 | 1097.755 | 592.9654 | 50.74488 | 1579.948
43.400002 | 11651.0625 | 10721.29 | 8530.526 | 929.7682 | 590.3137 | 50.48276 | 1549.971
43.41 | 11511.8174 | 10687.9 | 8529.168 | 823.919 | 587.6836 | 50.22493 | 1520.821
43.419998 | 11407.6074 | 10655.3 | 8527.809 | 752.3069 | 585.0739 | 49.97116 | 1492.447
43.43 | 11773.334 | 10623.48 | 8526.447 | 1149.852 | 582.4839 | 49.72131 | 1464.83
43.439999 | 11976.2314 | 10592.42 | 8525.083 | 1383.811 | 579.9146 | 49.4754 | 1437.947
43.450001 | 11806.6123 | 10562.08 | 8523.718 | 1244.529 | 577.3649 | 49.23352 | 1411.767
43.459999 | 11602.4326 | 10532.47 | 8522.351 | 1069.962 | 574.8356 | 48.99518 | 1386.289
43.470001 | 11651.9941 | 10503.53 | 8520.982 | 1148.465 | 572.3255 | 48.76037 | 1361.461
43.48 | 11599.666 | 10475.27 | 8519.612 | 1124.397 | 569.8353 | 48.53007 | 1337.291
43.490002 | 11554.4766 | 10447.64 | 8518.239 | 1106.84 | 567.364 | 48.30231 | 1313.731
43.5 | 11710.4082 | 10420.64 | 8516.866 | 1289.765 | 564.9126 | 48.07804 | 1290.787
43.509998 | 11654.2754 | 10394.25 | 8515.49 | 1260.027 | 562.4803 | 47.85708 | 1268.421
43.52 | 11576.8291 | 10368.44 | 8514.113 | 1208.39 | 560.0662 | 47.63933 | 1246.62
43.529999 | 11658.6201 | 10343.2 | 8512.734 | 1315.423 | 557.6713 | 47.42482 | 1225.367
43.540001 | 11568.9795 | 10318.5 | 8511.353 | 1250.479 | 555.295 | 47.21336 | 1204.639
43.549999 | 11594.4121 | 10294.35 | 8509.97 | 1300.062 | 552.9373 | 47.00543 | 1184.436
43.560001 | 11816.4639 | 10270.7 | 8508.586 | 1545.76 | 550.5979 | 46.80003 | 1164.72
43.57 | 11752.624 | 10247.57 | 8507.2 | 1505.052 | 548.2767 | 46.59764 | 1145.497
43.580002 | 11428.6602 | 10224.91 | 8505.812 | 1203.746 | 545.9734 | 46.39806 | 1126.731
43.59 | 11405.6904 | 10202.75 | 8504.423 | 1202.94 | 543.6888 | 46.20965 | 1108.429
43.599998 | 11741.7432 | 10181.03 | 8503.032 | 1560.712 | 541.4219 | 46.0171 | 1090.56
43.610001 | 11617.1299 | 10159.75 | 8501.639 | 1457.381 | 539.1723 | 45.82578 | 1073.112
43.619999 | 11697.292 | 10138.91 | 8500.245 | 1558.383 | 536.9407 | 45.6372 | 1056.087
43.630001 | 11543.3145 | 10118.48 | 8498.848 | 1424.837 | 534.7265 | 45.45114 | 1039.452
43.639999 | 11350.9854 | 10098.46 | 8497.451 | 1252.522 | 532.5298 | 45.26771 | 1023.215
43.650002 | 11382.9512 | 10078.83 | 8496.051 | 1304.118 | 530.35 | 45.08668 | 1007.345
43.66 | 11216.4238 | 10059.6 | 8494.65 | 1156.827 | 528.1882 | 44.90819 | 991.8506
43.669998 | 10949.4053 | 10040.73 | 8493.247 | 908.6768 | 526.0435 | 44.73208 | 976.7056
43.68 | 11086.7021 | 10022.22 | 8491.842 | 1064.481 | 523.9152 | 44.5583 | 961.9049
43.689999 | 11450.665 | 10004.07 | 8490.436 | 1446.599 | 521.8043 | 44.38685 | 947.4383
43.700001 | 11447.8984 | 9986.248 | 8489.028 | 1461.651 | 519.71 | 44.21777 | 933.2918
43.709999 | 11456.623 | 9968.771 | 8487.619 | 1487.852 | 517.6328 | 44.05085 | 919.4687
43.720001 | 11223.1094 | 9951.608 | 8486.207 | 1271.501 | 515.572 | 43.88604 | 905.9433
43.73 | 11184.6777 | 9934.769 | 8484.794 | 1249.908 | 513.528 | 43.72387 | 892.723
43.740002 | 11061.8896 | 9918.227 | 8483.379 | 1143.663 | 511.5002 | 43.56332 | 879.7838
43.75 | 11020.3945 | 9901.991 | 8481.963 | 1118.404 | 509.4897 | 43.4049 | 867.1326
43.759998 | 11076.0029 | 9886.042 | 8480.546 | 1189.961 | 507.4954 | 43.24851 | 854.7526
43.77 | 11165.915 | 9870.37 | 8479.126 | 1295.545 | 505.5169 | 43.09406 | 842.6329
43.779999 | 10995.085 | 9854.975 | 8477.705 | 1140.11 | 503.5551 | 42.94162 | 830.7732
43.790001 | 11165.2334 | 9839.843 | 8476.281 | 1325.391 | 501.6094 | 42.79119 | 819.1607
43.799999 | 11264.6533 | 9824.978 | 8474.857 | 1439.675 | 499.6802 | 42.64264 | 807.7986
43.810001 | 11139.124 | 9810.36 | 8473.43 | 1328.764 | 497.7669 | 42.49584 | 796.6669
43.82 | 11185.1123 | 9795.996 | 8472.003 | 1389.116 | 495.8699 | 42.35091 | 785.7723
43.830002 | 10969.7305 | 9781.869 | 8470.573 | 1187.861 | 493.9887 | 42.21188 | 775.0955
43.84 | 11063.085 | 9767.98 | 8469.142 | 1295.105 | 492.1241 | 42.07053 | 764.6436
43.849998 | 11120.3535 | 9754.317 | 8467.709 | 1366.037 | 490.2755 | 41.93091 | 754.4008
43.860001 | 10940.9277 | 9740.872 | 8466.275 | 1200.056 | 488.4424 | 41.79295 | 744.3621
43.869999 | 10617.666 | 9727.652 | 8464.839 | 890.014 | 486.6257 | 41.65673 | 734.5308
43.880001 | 10958.8203 | 9714.637 | 8463.401 | 1244.183 | 484.8248 | 41.52211 | 724.8898
43.889999 | 11474.5078 | 9701.836 | 8461.962 | 1772.671 | 483.04 | 41.38917 | 715.4455
43.900002 | 11193.25 | 9689.231 | 8460.52 | 1504.019 | 481.2708 | 41.25778 | 706.1819
43.91 | 10867.2363 | 9676.829 | 8459.078 | 1190.407 | 479.5181 | 41.12801 | 697.105
43.919998 | 10890.4609 | 9664.617 | 8457.634 | 1225.843 | 477.7814 | 40.99979 | 688.2022
43.93 | 10748.8867 | 9652.593 | 8456.188 | 1096.294 | 476.0602 | 40.87307 | 679.4716
43.939999 | 10845.0615 | 9640.753 | 8454.741 | 1204.309 | 474.3553 | 40.74787 | 670.9089
43.950001 | 10880.2871 | 9629.089 | 8453.291 | 1251.198 | 472.6661 | 40.62411 | 662.5073
43.959999 | 10939.7852 | 9617.606 | 8451.841 | 1322.179 | 470.9934 | 40.50187 | 654.2702
43.970001 | 10798.2344 | 9606.29 | 8450.388 | 1191.945 | 469.3363 | 40.381 | 646.184
43.98 | 10691.5869 | 9595.146 | 8448.935 | 1096.441 | 467.6956 | 40.26159 | 638.2542
43.990002 | 10823.3457 | 9584.161 | 8447.479 | 1239.185 | 466.0706 | 40.14354 | 630.4679
44 | 10806.7949 | 9573.342 | 8446.022 | 1233.453 | 464.4623 | 40.02689 | 622.8306
44.009998 | 10843.5889 | 9562.677 | 8444.564 | 1280.911 | 462.87 | 39.91159 | 615.332
44.02 | 11125.7734 | 9552.165 | 8443.103 | 1573.608 | 461.2937 | 39.79764 | 607.9708
44.029999 | 10884.792 | 9541.804 | 8441.642 | 1342.988 | 459.7338 | 39.68497 | 600.7439
44.040001 | 10456.1621 | 9531.588 | 8440.178 | 924.5745 | 458.1901 | 39.57357 | 593.646
44.049999 | 10569.5332 | 9521.52 | 8438.713 | 1048.013 | 456.663 | 39.46348 | 586.6802
44.060001 | 10755.0195 | 9511.588 | 8437.246 | 1243.431 | 455.1521 | 39.3546 | 579.8351
44.07 | 10496.9932 | 9501.799 | 8435.778 | 995.1939 | 453.6578 | 39.247 | 573.1162
44.080002 | 10050.4531 | 9492.141 | 8434.308 | 558.3122 | 452.1798 | 39.14058 | 566.5123
44.09 | 10055.8535 | 9482.62 | 8432.837 | 573.2333 | 450.7187 | 39.03541 | 560.0288
44.099998 | 10282.6768 | 9473.227 | 8431.365 | 809.4495 | 449.2743 | 38.9314 | 553.657
44.110001 | 10524.0322 | 9463.959 | 8429.89 | 1060.073 | 447.8461 | 38.82854 | 547.3944
44.119999 | 10489.5 | 9454.82 | 8428.414 | 1034.68 | 446.4349 | 38.72687 | 541.244
44.130001 | 10554.9922 | 9445.799 | 8426.936 | 1109.193 | 445.0402 | 38.6263 | 535.1961
44.139999 | 10708.2314 | 9436.902 | 8425.457 | 1271.329 | 443.6625 | 38.5269 | 529.2554
44.150002 | 10583.3115 | 9428.119 | 8423.976 | 1155.193 | 442.3012 | 38.42855 | 523.4126
44.16 | 10361.3477 | 9419.455 | 8422.494 | 941.8925 | 440.9572 | 38.33134 | 517.6723
44.169998 | 10430.4502 | 9410.903 | 8421.011 | 1019.547 | 439.63 | 38.2352 | 512.0271
44.18 | 10631.1807 | 9402.461 | 8419.525 | 1228.719 | 438.3192 | 38.14011 | 506.4767
44.189999 | 10243.5156 | 9394.129 | 8418.039 | 849.3866 | 437.0254 | 38.04608 | 501.0189
44.200001 | 9711.5195 | 9385.901 | 8416.55 | 325.6183 | 435.7481 | 37.95306 | 495.6501
44.209999 | 10420.6064 | 9377.782 | 8415.06 | 1042.824 | 434.4878 | 37.86111 | 490.3731
44.220001 | 10416.0146 | 9369.762 | 8413.569 | 1046.252 | 433.2438 | 37.77013 | 485.1798
44.23 | 10441.0117 | 9361.847 | 8412.076 | 1079.165 | 432.0164 | 37.68018 | 480.0743
44.240002 | 10241.7236 | 9354.026 | 8410.581 | 887.6977 | 430.805 | 37.59118 | 475.0489
44.25 | 10444.5273 | 9346.306 | 8409.085 | 1098.221 | 429.6102 | 37.50319 | 470.1076
44.259998 | 10500.9844 | 9338.68 | 8407.588 | 1162.305 | 428.4311 | 37.41616 | 465.2444
44.27 | 10667.3516 | 9331.145 | 8406.089 | 1336.207 | 427.2674 | 37.33008 | 460.459
44.279999 | 10427.3369 | 9323.702 | 8404.588 | 1103.635 | 426.1191 | 37.24493 | 455.7498
44.290001 | 10213.7871 | 9316.346 | 8403.086 | 897.4412 | 424.9857 | 37.16068 | 451.1138
44.299999 | 10129.1553 | 9309.08 | 8401.582 | 820.0749 | 423.867 | 37.07739 | 446.5536
44.310001 | 10216.4912 | 9301.896 | 8400.077 | 914.5949 | 422.7621 | 36.99496 | 442.0623
44.32 | 10295.0645 | 9294.799 | 8398.571 | 1000.266 | 421.671 | 36.91346 | 437.6436
44.330002 | 10024.2793 | 9287.778 | 8397.062 | 736.5009 | 420.5925 | 36.83282 | 433.291
44.34 | 9851.3535 | 9280.84 | 8395.553 | 570.513 | 419.5265 | 36.75308 | 429.0081
44.349998 | 9932.3193 | 9273.978 | 8394.042 | 658.3413 | 418.472 | 36.67419 | 424.7898
44.360001 | 10348.748 | 9267.188 | 8392.529 | 1081.56 | 417.428 | 36.59614 | 420.6347
44.369999 | 10413.0625 | 9260.473 | 8391.015 | 1152.589 | 416.3938 | 36.51896 | 416.5453
44.380001 | 9874.5859 | 9253.826 | 8389.499 | 620.7601 | 415.3684 | 36.44259 | 412.5154
44.389999 | 9885.1943 | 9247.249 | 8387.983 | 637.9452 | 414.3508 | 36.36707 | 408.5486
44.400002 | 9797.4473 | 9240.734 | 8386.464 | 556.7129 | 413.3395 | 36.29234 | 404.6389
44.41 | 10184.1436 | 9234.286 | 8384.944 | 949.8573 | 412.3339 | 36.21845 | 400.7899
44.419998 | 9912.8086 | 9227.898 | 8383.423 | 684.911 | 411.3324 | 36.14534 | 396.9969
44.43 | 9940.2158 | 9221.566 | 8381.9 | 718.6497 | 410.3335 | 36.07302 | 393.2599
44.439999 | 10189.2959 | 9215.291 | 8380.375 | 974.0049 | 409.3362 | 36.00149 | 389.5779
44.450001 | 10150.1543 | 9209.067 | 8378.849 | 941.0871 | 408.3386 | 35.93072 | 385.9486
44.459999 | 10498.7002 | 9202.897 | 8377.322 | 1295.803 | 407.3397 | 35.86074 | 382.3743
44.470001 | 10311.4375 | 9196.772 | 8375.793 | 1114.665 | 406.3375 | 35.79149 | 378.8498
44.48 | 10065.7197 | 9190.695 | 8374.263 | 875.0244 | 405.331 | 35.72301 | 375.3782
44.490002 | 9930.165 | 9184.659 | 8372.731 | 745.5061 | 404.3182 | 35.65525 | 371.9543
44.5 | 9998.583 | 9178.666 | 8371.198 | 819.9169 | 403.2981 | 35.58825 | 368.5814
44.509998 | 9895.6719 | 9172.711 | 8369.664 | 722.9613 | 402.269 | 35.52198 | 365.2555
44.52 | 9694.7168 | 9166.79 | 8368.128 | 527.9267 | 401.2292 | 35.45641 | 361.9766
44.529999 | 10064.168 | 9160.904 | 8366.591 | 903.2639 | 400.1779 | 35.39157 | 358.7439
44.540001 | 9770.3682 | 9155.048 | 8365.052 | 615.3201 | 399.1135 | 35.32741 | 355.5556
44.549999 | 9597.5518 | 9149.225 | 8363.512 | 448.3272 | 398.0352 | 35.26399 | 352.4138
44.560001 | 9635.6709 | 9143.426 | 8361.97 | 492.2448 | 396.9416 | 35.20122 | 349.3137
44.57 | 9661.6025 | 9137.656 | 8360.427 | 523.9462 | 395.8322 | 35.13917 | 346.2583
44.580002 | 9728.7256 | 9131.909 | 8358.882 | 596.817 | 394.7059 | 35.07777 | 343.2431
44.59 | 9705.7178 | 9126.187 | 8357.336 | 579.5309 | 393.5625 | 35.01708 | 340.2711
44.599998 | 9759.8301 | 9120.486 | 8355.789 | 639.3438 | 392.4014 | 34.95704 | 337.3388
44.610001 | 9885.1426 | 9114.805 | 8354.24 | 770.3377 | 391.2219 | 34.89779 | 334.4454
44.619999 | 9938.8145 | 9109.146 | 8352.69 | 829.668 | 390.0245 | 34.83908 | 331.5928
44.630001 | 9878.8799 | 9103.505 | 8351.138 | 775.3748 | 388.809 | 34.78099 | 328.777
44.639999 | 10003.5146 | 9097.885 | 8349.585 | 905.6293 | 387.5758 | 34.72357 | 326.0005
44.650002 | 10182.9756 | 9092.282 | 8348.031 | 1090.694 | 386.3248 | 34.66676 | 323.2594
44.66 | 9371.4297 | 9086.699 | 8346.475 | 284.7303 | 385.0573 | 34.61061 | 320.5564
44.669998 | 9221.9395 | 9081.135 | 8344.918 | 140.8042 | 383.7736 | 34.55507 | 317.8883
44.68 | 9893.1699 | 9075.589 | 8343.36 | 817.5811 | 382.4739 | 34.50015 | 315.2552
44.689999 | 9994.3945 | 9070.062 | 8341.8 | 924.3321 | 381.16 | 34.44586 | 312.6568
44.700001 | 9831.1436 | 9064.554 | 8340.238 | 766.5894 | 379.8324 | 34.39216 | 310.0914
44.709999 | 9789.6543 | 9059.068 | 8338.676 | 730.5858 | 378.4926 | 34.33909 | 307.5609
44.720001 | 9982.4395 | 9053.601 | 8337.111 | 928.8383 | 377.1414 | 34.2866 | 305.0616
44.73 | 9774.3115 | 9048.157 | 8335.546 | 726.1542 | 375.7803 | 34.23471 | 302.596
44.740002 | 9617.1484 | 9042.733 | 8333.979 | 574.415 | 374.4103 | 34.18341 | 300.1606
44.75 | 9771.6904 | 9037.335 | 8332.411 | 734.3555 | 373.0332 | 34.13271 | 297.7576
44.759998 | 9600.7627 | 9031.96 | 8330.842 | 568.8032 | 371.6502 | 34.08259 | 295.3846
44.77 | 9879.8379 | 9026.608 | 8329.271 | 853.2304 | 370.2619 | 34.03303 | 293.0415
44.779999 | 10099.0137 | 9021.282 | 8327.699 | 1077.732 | 368.8705 | 33.98405 | 290.728
44.790001 | 9993.8506 | 9015.981 | 8326.125 | 977.87 | 367.477 | 33.93563 | 288.4429
44.799999 | 9262.2129 | 9010.709 | 8324.551 | 251.5041 | 366.0828 | 33.88779 | 286.1876
44.810001 | 9344.5635 | 9005.463 | 8322.974 | 339.1007 | 364.689 | 33.84073 | 283.9591
44.82 | 9771.9316 | 9000.247 | 8321.397 | 771.6845 | 363.2969 | 33.794 | 281.7595
44.830002 | 9878.3271 | 8995.058 | 8319.817 | 883.2687 | 361.9074 | 33.74781 | 279.5858
44.84 | 9397.3916 | 8989.902 | 8318.238 | 407.4897 | 360.5221 | 33.70218 | 277.4401
44.849998 | 9521.3398 | 8984.775 | 8316.656 | 536.5647 | 359.1417 | 33.65709 | 275.32
44.860001 | 9597.375 | 8979.677 | 8315.073 | 617.6977 | 357.7667 | 33.6126 | 273.225
44.869999 | 9395.9912 | 8974.613 | 8313.489 | 421.3781 | 356.3986 | 33.56859 | 271.1568
44.880001 | 9561.2393 | 8969.579 | 8311.903 | 591.6605 | 355.038 | 33.52509 | 269.1124
44.889999 | 9475.4336 | 8964.578 | 8310.317 | 510.8552 | 353.6857 | 33.48214 | 267.0937
44.900002 | 9108.4629 | 8959.608 | 8308.728 | 148.8549 | 352.3419 | 33.43969 | 265.0981
44.91 | 8922.8818 | 8954.673 | 8307.139 | -31.79076 | 351.0082 | 33.39778 | 263.1275
44.919998 | 9114.0508 | 8949.769 | 8305.549 | 164.2815 | 349.6844 | 33.35638 | 261.1798
44.93 | 9095.1221 | 8944.898 | 8303.956 | 150.2245 | 348.3706 | 33.31549 | 259.2551
44.939999 | 9145.5371 | 8940.059 | 8302.363 | 205.4776 | 347.0681 | 33.27512 | 257.3531
44.950001 | 9303.8105 | 8935.253 | 8300.768 | 368.5576 | 345.7766 | 33.23524 | 255.4729
44.959999 | 9135.1348 | 8930.481 | 8299.173 | 204.6538 | 344.4967 | 33.19588 | 253.6158
44.970001 | 9291.6865 | 8925.74 | 8297.575 | 365.9466 | 343.2284 | 33.157 | 251.7793
44.98 | 9205.1406 | 8921.033 | 8295.977 | 284.1078 | 341.9721 | 33.11864 | 249.9651
44.990002 | 9114.6729 | 8916.356 | 8294.377 | 198.3166 | 340.7278 | 33.08075 | 248.1709
45 | 9262.1064 | 8911.714 | 8292.776 | 350.3926 | 339.4959 | 33.04338 | 246.3984
45.009998 | 9352.6279 | 8907.103 | 8291.174 | 445.5252 | 338.2763 | 33.00648 | 244.6457
45.02 | 9165.3955 | 8902.522 | 8289.57 | 262.8735 | 337.0686 | 32.97007 | 242.9131
45.029999 | 9370.5293 | 8897.973 | 8287.966 | 472.556 | 335.8734 | 32.93414 | 241.2001
45.040001 | 9173.6396 | 8893.455 | 8286.359 | 280.1849 | 334.6906 | 32.89868 | 239.5061
45.049999 | 9237.0664 | 8888.968 | 8284.752 | 348.0982 | 333.52 | 32.86372 | 237.8322
45.060001 | 9166.6289 | 8884.51 | 8283.143 | 282.1187 | 332.3613 | 32.82932 | 236.1762
45.07 | 8912.1631 | 8880.084 | 8281.534 | 32.07946 | 331.2149 | 32.7953 | 234.5397
45.080002 | 8851.0713 | 8875.685 | 8279.922 | -24.6135 | 330.0803 | 32.76173 | 232.9205
45.09 | 8718.8477 | 8871.317 | 8278.31 | -152.4694 | 328.9578 | 32.72865 | 231.3203
45.099998 | 9041.415 | 8866.978 | 8276.697 | 174.4373 | 327.8472 | 32.69608 | 229.7373
45.110001 | 9444.8203 | 8862.665 | 8275.082 | 582.1554 | 326.7478 | 32.66391 | 228.1713
45.119999 | 9137.79 | 8858.382 | 8273.466 | 279.408 | 325.6601 | 32.63221 | 226.6235
45.130001 | 9275 | 8854.125 | 8271.849 | 420.875 | 324.5837 | 32.60095 | 225.0917
45.139999 | 9252.7744 | 8849.897 | 8270.231 | 402.8776 | 323.5186 | 32.57016 | 223.5776
45.150002 | 9012.4531 | 8845.693 | 8268.61 | 166.7597 | 322.4642 | 32.5398 | 222.079
45.16 | 9087.5117 | 8841.518 | 8266.99 | 245.9933 | 321.4211 | 32.50991 | 220.5975
45.169998 | 9394.5371 | 8837.369 | 8265.368 | 557.1682 | 320.3888 | 32.48046 | 219.1316
45.18 | 9152.2686 | 8833.244 | 8263.744 | 319.0247 | 319.3666 | 32.45145 | 217.6815
45.189999 | 9269.1084 | 8829.145 | 8262.12 | 439.9635 | 318.3551 | 32.42289 | 216.2468
45.200001 | 9187.0664 | 8825.07 | 8260.494 | 361.9967 | 317.3538 | 32.39476 | 214.8271
45.209999 | 9043.5527 | 8821.02 | 8258.867 | 222.5323 | 316.3626 | 32.36709 | 213.4233
45.220001 | 9143.958 | 8816.994 | 8257.239 | 326.9644 | 315.3812 | 32.33984 | 212.0335
45.23 | 8865.4209 | 8812.992 | 8255.61 | 52.42895 | 314.4097 | 32.31303 | 210.6593
45.240002 | 8838.3164 | 8809.012 | 8253.979 | 29.3043 | 313.4477 | 32.28665 | 209.2987
45.25 | 8716.5527 | 8805.057 | 8252.348 | -88.50427 | 312.4954 | 32.26071 | 207.9531
45.259998 | 9033.333 | 8801.124 | 8250.715 | 232.2089 | 311.5524 | 32.23519 | 206.6212
45.27 | 9036.2891 | 8797.213 | 8249.081 | 239.0766 | 310.6183 | 32.21011 | 205.3031
45.279999 | 9090.7471 | 8793.324 | 8247.446 | 297.4235 | 309.6934 | 32.18545 | 203.9987
45.290001 | 9268.3574 | 8789.455 | 8245.809 | 478.9021 | 308.7773 | 32.16121 | 202.7075
45.299999 | 8839.3965 | 8785.61 | 8244.172 | 53.78652 | 307.8702 | 32.1374 | 201.4302
45.310001 | 8825.6787 | 8781.784 | 8242.533 | 43.89467 | 306.9716 | 32.114 | 200.1653
45.32 | 9068.873 | 8777.98 | 8240.894 | 290.8929 | 306.0815 | 32.09103 | 198.9141
45.330002 | 9088.5811 | 8774.195 | 8239.252 | 314.386 | 305.1996 | 32.06847 | 197.6748
45.34 | 8930.3594 | 8770.432 | 8237.61 | 159.9275 | 304.3262 | 32.04634 | 196.4489
45.349998 | 9003.5811 | 8766.688 | 8235.968 | 236.8929 | 303.461 | 32.02465 | 195.2351
45.360001 | 8918.249 | 8762.963 | 8234.323 | 155.2865 | 302.6035 | 32.00334 | 194.0331
45.369999 | 8704.4746 | 8759.258 | 8232.677 | -54.7832 | 301.7541 | 31.98245 | 192.8438
45.380001 | 8897.4775 | 8755.571 | 8231.03 | 141.9069 | 300.9124 | 31.96196 | 191.6658
45.389999 | 8851.3809 | 8751.904 | 8229.383 | 99.47724 | 300.0785 | 31.94189 | 190.5002
45.400002 | 8742.1553 | 8748.253 | 8227.734 | -6.098132 | 299.2521 | 31.92221 | 189.3455
45.41 | 8731.7236 | 8744.623 | 8226.084 | -12.89963 | 298.4334 | 31.90296 | 188.203
45.419998 | 8441.8496 | 8741.011 | 8224.433 | -299.1611 | 297.6222 | 31.88411 | 187.0713
45.43 | 8611.252 | 8737.415 | 8222.781 | -126.163 | 296.818 | 31.86566 | 185.9508
45.439999 | 9074.6406 | 8733.838 | 8221.127 | 340.8031 | 296.0213 | 31.84761 | 184.8413
45.450001 | 8926.3486 | 8730.276 | 8219.473 | 196.0722 | 295.2316 | 31.82997 | 183.7423
45.459999 | 8949.1162 | 8726.734 | 8217.817 | 222.3824 | 294.4492 | 31.81273 | 182.6546
45.470001 | 8938.9766 | 8723.207 | 8216.16 | 215.7699 | 293.6737 | 31.79588 | 181.5769
45.48 | 9023.7617 | 8719.697 | 8214.503 | 304.0642 | 292.9051 | 31.77944 | 180.5102
45.490002 | 8689.5742 | 8716.203 | 8212.844 | -26.62926 | 292.1434 | 31.76339 | 179.4532
45.5 | 8652.875 | 8712.727 | 8211.184 | -59.85224 | 291.3887 | 31.74775 | 178.4069
45.509998 | 8720.8262 | 8709.267 | 8209.523 | 11.55938 | 290.6407 | 31.7325 | 177.3703
45.52 | 8968.248 | 8705.821 | 8207.861 | 262.4266 | 289.8993 | 31.71764 | 176.3437
45.529999 | 8991.4756 | 8702.392 | 8206.198 | 289.0833 | 289.1645 | 31.70318 | 175.3268
45.540001 | 8812.8691 | 8698.978 | 8204.533 | 113.8911 | 288.4364 | 31.68911 | 174.3192
45.549999 | 8733.7051 | 8695.58 | 8202.868 | 38.12475 | 287.7148 | 31.67544 | 173.3217
45.560001 | 8760.6074 | 8692.197 | 8201.202 | 68.4108 | 286.9997 | 31.66215 | 172.3331
45.57 | 9182.4873 | 8688.829 | 8199.534 | 493.6582 | 286.2911 | 31.64927 | 171.3543
45.580002 | 9346.1631 | 8685.475 | 8197.866 | 660.6879 | 285.5887 | 31.63676 | 170.3841
45.59 | 9236.8447 | 8682.138 | 8196.196 | 554.7072 | 284.8929 | 31.62465 | 169.4235
45.599998 | 8743.001 | 8678.814 | 8194.526 | 64.18681 | 284.2035 | 31.61293 | 168.4716
45.610001 | 8973.0459 | 8675.504 | 8192.854 | 297.5419 | 283.5201 | 31.6016 | 167.5282
45.619999 | 8917.0508 | 8672.21 | 8191.182 | 244.8412 | 282.8431 | 31.59066 | 166.594
45.630001 | 8730.3193 | 8668.928 | 8189.508 | 61.39125 | 282.1722 | 31.58009 | 165.668
45.639999 | 9073.0449 | 8665.662 | 8187.833 | 407.3831 | 281.5076 | 31.56992 | 164.7509
45.650002 | 8802.9492 | 8662.408 | 8186.157 | 140.5413 | 280.8489 | 31.56013 | 163.8417
45.66 | 8875.8652 | 8659.169 | 8184.481 | 216.6958 | 280.1966 | 31.55074 | 162.9413
45.669998 | 8666.3867 | 8655.944 | 8182.803 | 10.44248 | 279.5503 | 31.54172 | 162.0489
45.68 | 8654.5264 | 8652.732 | 8181.124 | 1.7948 | 278.9098 | 31.5331 | 161.1645
45.689999 | 8544.3096 | 8649.533 | 8179.445 | -105.2234 | 278.2755 | 31.52485 | 160.2881
45.700001 | 8629.6191 | 8646.347 | 8177.763 | -16.72771 | 277.647 | 31.51699 | 159.4193
45.709999 | 8770.7676 | 8643.175 | 8176.082 | 127.5927 | 277.0245 | 31.50952 | 158.5589
45.720001 | 8631.6436 | 8640.015 | 8174.399 | -8.371162 | 276.4079 | 31.50242 | 157.7056
45.73 | 8578.2725 | 8636.868 | 8172.715 | -58.59595 | 275.797 | 31.49571 | 156.8605
45.740002 | 8693.4756 | 8633.734 | 8171.03 | 59.7419 | 275.1919 | 31.48938 | 156.0223
45.75 | 8757.0225 | 8630.613 | 8169.345 | 126.4097 | 274.5926 | 31.48343 | 155.1921
45.759998 | 8706.0137 | 8627.504 | 8167.658 | 78.50959 | 273.9989 | 31.47787 | 154.369
45.77 | 8617.6826 | 8624.407 | 8165.97 | -6.724159 | 273.4107 | 31.47269 | 153.5531
45.779999 | 8660.6816 | 8621.322 | 8164.282 | 39.35947 | 272.8281 | 31.46789 | 152.7444
45.790001 | 8764.3525 | 8618.249 | 8162.592 | 146.1039 | 272.2509 | 31.46347 | 151.9426
45.799999 | 9027.5273 | 8615.188 | 8160.901 | 412.3392 | 271.6791 | 31.45944 | 151.1481
45.810001 | 9132.6738 | 8612.138 | 8159.21 | 520.5359 | 271.1124 | 31.45578 | 150.3602
45.82 | 8704.8604 | 8609.1 | 8157.517 | 95.76019 | 270.551 | 31.45251 | 149.5795
45.830002 | 8537.1201 | 8606.073 | 8155.823 | -68.95252 | 269.9945 | 31.44961 | 148.8052
45.84 | 8735.1367 | 8603.057 | 8154.129 | 132.0794 | 269.4431 | 31.44711 | 148.0379
45.849998 | 8826.3418 | 8600.053 | 8152.434 | 226.2892 | 268.8965 | 31.44497 | 147.2771
45.860001 | 8432.7031 | 8597.057 | 8150.737 | -164.3542 | 268.3542 | 31.44323 | 146.5225
45.869999 | 8899.2344 | 8594.074 | 8149.04 | 305.1608 | 267.8166 | 31.44187 | 145.7748
45.880001 | 8848.4385 | 8591.099 | 8147.342 | 257.3395 | 267.2831 | 31.44088 | 145.0331
45.889999 | 8739.1904 | 8588.135 | 8145.643 | 151.0551 | 266.7538 | 31.44028 | 144.2981
45.900002 | 8562.8496 | 8585.18 | 8143.943 | -22.33012 | 266.2283 | 31.44006 | 143.5689
45.91 | 8914.1309 | 8582.235 | 8142.242 | 331.896 | 265.7065 | 31.44023 | 142.8462
45.919998 | 8696.0391 | 8579.299 | 8140.54 | 116.7402 | 265.1883 | 31.44077 | 142.1295
45.93 | 8334.6533 | 8576.371 | 8138.837 | -241.7173 | 264.673 | 31.4417 | 141.4187
45.939999 | 8466.8916 | 8573.451 | 8137.134 | -106.5598 | 264.1608 | 31.44301 | 140.7139
45.950001 | 8490.7881 | 8570.539 | 8135.429 | -79.75133 | 263.6512 | 31.44471 | 140.0148
45.959999 | 8385.9766 | 8567.636 | 8133.724 | -181.6597 | 263.144 | 31.44679 | 139.3219
45.970001 | 8749.2109 | 8564.739 | 8132.017 | 184.4715 | 262.6389 | 31.44925 | 138.6344
45.98 | 8623.4658 | 8561.851 | 8130.31 | 61.61477 | 262.1363 | 31.45209 | 137.9529
45.990002 | 8340.7627 | 8558.968 | 8128.601 | -218.2051 | 261.6346 | 31.45532 | 137.2767
46 | 8143.6309 | 8556.092 | 8126.892 | -412.4611 | 261.1342 | 31.45894 | 136.6064
46.009998 | 8683.3564 | 8553.222 | 8125.183 | 130.1343 | 260.6348 | 31.46294 | 135.9414
46.02 | 8692.0039 | 8550.357 | 8123.472 | 141.647 | 260.136 | 31.46733 | 135.2819
46.029999 | 8874.8262 | 8547.498 | 8121.76 | 327.3284 | 259.6377 | 31.47211 | 134.6277
46.040001 | 8691.6592 | 8544.643 | 8120.047 | 147.0164 | 259.1395 | 31.47727 | 133.9787
46.049999 | 8566.7705 | 8541.794 | 8118.334 | 24.97671 | 258.6414 | 31.48282 | 133.3353
46.060001 | 8491.7959 | 8538.948 | 8116.62 | -47.1522 | 258.1429 | 31.48876 | 132.6967
46.07 | 8416.8623 | 8536.108 | 8114.905 | -119.2453 | 257.644 | 31.49509 | 132.0637
46.080002 | 8383.4502 | 8533.27 | 8113.188 | -149.8198 | 257.1444 | 31.5018 | 131.4354
46.09 | 9154.9326 | 8530.437 | 8111.472 | 624.4951 | 256.6441 | 31.50891 | 130.8125
46.099998 | 8727.2852 | 8527.608 | 8109.755 | 199.6768 | 256.1429 | 31.5164 | 130.1944
46.110001 | 8459.9756 | 8524.782 | 8108.036 | -64.80599 | 255.6406 | 31.5243 | 129.581
46.119999 | 8565.9033 | 8521.959 | 8106.317 | 43.94381 | 255.1373 | 31.53259 | 128.9729
46.130001 | 8558.3994 | 8519.14 | 8104.596 | 39.25986 | 254.6328 | 31.54127 | 128.3692
46.139999 | 8186.6382 | 8516.324 | 8102.876 | -329.6858 | 254.1273 | 31.55034 | 127.7707
46.150002 | 8307.1211 | 8513.51 | 8101.153 | -206.3891 | 253.6205 | 31.5598 | 127.1766
46.16 | 8192.9004 | 8510.701 | 8099.431 | -317.8007 | 253.113 | 31.56967 | 126.5874
46.169998 | 8241.0938 | 8507.895 | 8097.708 | -266.8013 | 252.6044 | 31.57992 | 126.0027
46.18 | 8291.0498 | 8505.092 | 8095.983 | -214.0418 | 252.0949 | 31.59059 | 125.4226
46.189999 | 8727.4951 | 8502.292 | 8094.259 | 225.203 | 251.5847 | 31.60164 | 124.847
46.200001 | 8610.0957 | 8499.495 | 8092.532 | 110.6004 | 251.074 | 31.6131 | 124.2758
46.209999 | 8444.1621 | 8496.703 | 8090.806 | -52.54118 | 250.5629 | 31.62496 | 123.7092
46.220001 | 8671.3018 | 8493.914 | 8089.078 | 177.3879 | 250.0515 | 31.63722 | 123.1468
46.23 | 8371.8242 | 8491.129 | 8087.35 | -119.3052 | 249.5401 | 31.64988 | 122.589
46.240002 | 8481.2793 | 8488.348 | 8085.621 | -7.069158 | 249.0292 | 31.66294 | 122.0352
46.25 | 8614.2031 | 8485.573 | 8083.892 | 128.6305 | 248.5185 | 31.67641 | 121.4859
46.259998 | 8804.624 | 8482.801 | 8082.162 | 321.8229 | 248.0084 | 31.69028 | 120.9407
46.27 | 8775.6738 | 8480.033 | 8080.43 | 295.6404 | 247.4991 | 31.70458 | 120.3997
46.279999 | 8375.2812 | 8477.271 | 8078.698 | -101.99 | 246.991 | 31.71927 | 119.8627
46.290001 | 8130.3091 | 8474.513 | 8076.965 | -344.2042 | 246.4841 | 31.73437 | 119.3297
46.299999 | 8662.4385 | 8471.762 | 8075.232 | 190.6767 | 245.9789 | 31.74989 | 118.8011
46.310001 | 8455.335 | 8469.015 | 8073.497 | -13.67957 | 245.4754 | 31.76581 | 118.2761
46.32 | 8547.542 | 8466.274 | 8071.762 | 81.26809 | 244.974 | 31.78215 | 117.7554
46.330002 | 8623.0918 | 8463.55 | 8070.026 | 159.542 | 244.4746 | 31.81064 | 117.2383
46.34 | 8616.8857 | 8460.821 | 8068.29 | 156.0645 | 243.9779 | 31.82782 | 116.7254
46.349998 | 8551.8125 | 8458.098 | 8066.553 | 93.71408 | 243.4837 | 31.8454 | 116.2162
46.360001 | 8347.5098 | 8455.381 | 8064.815 | -107.871 | 242.9921 | 31.86343 | 115.7106
46.369999 | 8535.8838 | 8452.671 | 8063.076 | 83.21293 | 242.5036 | 31.88187 | 115.209
46.380001 | 8266.7705 | 8449.966 | 8061.337 | -183.1959 | 242.0181 | 31.90073 | 114.7109
46.389999 | 8589.5312 | 8447.27 | 8059.597 | 142.2616 | 241.536 | 31.92002 | 114.2168
46.400002 | 8511.2207 | 8444.578 | 8057.855 | 66.64252 | 241.057 | 31.93973 | 113.726
46.41 | 8330.9336 | 8441.984 | 8056.114 | -111.0507 | 240.671 | 31.95989 | 113.2393
46.419998 | 8711.71 | 8439.308 | 8054.372 | 272.4022 | 240.1993 | 31.98045 | 112.7558
46.43 | 8821.5918 | 8436.637 | 8052.629 | 384.9543 | 239.7311 | 32.00146 | 112.2759
46.439999 | 8752.6211 | 8433.975 | 8050.886 | 318.6464 | 239.2668 | 32.02289 | 111.7995
46.450001 | 8300.042 | 8431.318 | 8049.141 | -131.2763 | 238.8063 | 32.04476 | 111.3265
46.459999 | 8500.084 | 8428.67 | 8047.396 | 71.41398 | 238.3497 | 32.06706 | 110.8571
46.470001 | 8283.7549 | 8426.028 | 8045.65 | -142.2729 | 237.8969 | 32.0898 | 110.3909
46.48 | 8202.8779 | 8423.393 | 8043.904 | -220.5155 | 237.4482 | 32.11298 | 109.9283
46.490002 | 7879.7441 | 8420.765 | 8042.157 | -541.0212 | 237.0033 | 32.1366 | 109.4688
46.5 | 7906.6631 | 8418.145 | 8040.409 | -511.4823 | 236.5627 | 32.16067 | 109.0129
46.509998 | 8108.1372 | 8415.532 | 8038.661 | -307.3953 | 236.1261 | 32.18517 | 108.5601
46.52 | 8643.6797 | 8412.926 | 8036.912 | 230.7539 | 235.6933 | 32.21014 | 108.1105
46.529999 | 8594.8652 | 8410.327 | 8035.162 | 184.5384 | 235.2648 | 32.23555 | 107.6642
46.540001 | 8185.1533 | 8407.734 | 8033.412 | -222.5808 | 234.8401 | 32.26142 | 107.2209
46.549999 | 8110.9204 | 8405.149 | 8031.661 | -294.229 | 234.4197 | 32.28774 | 106.781
46.560001 | 8060.5933 | 8402.596 | 8029.909 | -342.0031 | 234.0289 | 32.3145 | 106.344
46.57 | 8034.4844 | 8400.025 | 8028.157 | -365.5411 | 233.6165 | 32.34174 | 105.9103
46.580002 | 8176.2988 | 8397.465 | 8026.404 | -221.1663 | 233.208 | 32.37402 | 105.4794
46.59 | 8492.8164 | 8394.914 | 8024.651 | 97.90242 | 232.8036 | 32.40804 | 105.0518
46.599998 | 8349.7646 | 8392.364 | 8022.897 | -42.59904 | 232.4031 | 32.43666 | 104.6271
46.610001 | 7826.7778 | 8389.819 | 8021.142 | -563.0412 | 232.0064 | 32.46578 | 104.2053
46.619999 | 7728.771 | 8387.282 | 8019.386 | -658.5112 | 231.6138 | 32.49535 | 103.7866
46.630001 | 8072.9204 | 8384.751 | 8017.63 | -311.8307 | 231.2249 | 32.5254 | 103.3706
46.639999 | 8202.2705 | 8382.228 | 8015.874 | -179.9571 | 230.84 | 32.55592 | 102.9578
46.650002 | 7995.2158 | 8379.709 | 8014.116 | -384.4937 | 230.4588 | 32.58693 | 102.5475
46.66 | 8283.0098 | 8377.199 | 8012.359 | -94.18934 | 230.0815 | 32.61841 | 102.1404
46.669998 | 8292.1211 | 8374.74 | 8010.601 | -82.61868 | 229.7526 | 32.65038 | 101.736
46.68 | 8031.8838 | 8372.241 | 8008.842 | -340.3576 | 229.3827 | 32.68286 | 101.3343
46.689999 | 8008.8013 | 8369.75 | 8007.082 | -360.9486 | 229.0165 | 32.7158 | 100.9354
46.700001 | 8267.6543 | 8367.264 | 8005.322 | -99.60984 | 228.654 | 32.74924 | 100.5391
46.709999 | 8393.251 | 8364.786 | 8003.561 | 28.46541 | 228.2952 | 32.78318 | 100.1458
46.720001 | 8415.6885 | 8362.312 | 8001.8 | 53.37624 | 227.9399 | 32.81761 | 99.75489
46.73 | 7821.0322 | 8359.846 | 8000.038 | -538.8137 | 227.5883 | 32.85255 | 99.36689
46.740002 | 7783.3335 | 8357.385 | 7998.275 | -574.0513 | 227.2401 | 32.88799 | 98.9813
46.75 | 7924.1543 | 8354.931 | 7996.513 | -430.7766 | 226.8955 | 32.92394 | 98.59854
46.759998 | 7941.1499 | 8352.483 | 7994.75 | -411.333 | 226.5544 | 32.96039 | 98.21827
46.77 | 7980.7144 | 8350.04 | 7992.985 | -369.3257 | 226.2167 | 32.99738 | 97.84055
46.779999 | 8123.7793 | 8347.604 | 7991.221 | -223.8245 | 225.8825 | 33.03487 | 97.46538
46.790001 | 8172.3115 | 8345.173 | 7989.456 | -172.8612 | 225.5516 | 33.07289 | 97.09263
46.799999 | 8159.4224 | 8342.748 | 7987.69 | -183.3261 | 225.2242 | 33.11143 | 96.72259
46.810001 | 7963.7886 | 8340.329 | 7985.924 | -376.5405 | 224.9 | 33.1505 | 96.3548
46.82 | 7856.7012 | 8337.929 | 7984.157 | -481.228 | 224.5922 | 33.19009 | 95.98966
46.830002 | 8051.9678 | 8335.521 | 7982.39 | -283.5536 | 224.2746 | 33.23022 | 95.62676
46.84 | 8214.1279 | 8333.123 | 7980.622 | -118.9946 | 223.9605 | 33.27319 | 95.26649
46.849998 | 7976.8652 | 8330.727 | 7978.855 | -353.8617 | 223.6495 | 33.31439 | 94.9085
46.860001 | 8213.9951 | 8328.336 | 7977.085 | -114.3409 | 223.3418 | 33.35617 | 94.55276
46.869999 | 8194.6309 | 8325.952 | 7975.316 | -131.3214 | 223.0379 | 33.39848 | 94.19958
46.880001 | 7951.9253 | 8323.573 | 7973.546 | -371.6474 | 222.7365 | 33.44136 | 93.84853
46.889999 | 8389.21 | 8321.2 | 7971.776 | 68.01043 | 222.4383 | 33.48478 | 93.49998
46.900002 | 8147.0845 | 8318.831 | 7970.005 | -171.7463 | 222.1433 | 33.52877 | 93.15351
46.91 | 8194.417 | 8316.469 | 7968.234 | -122.0517 | 221.8514 | 33.57333 | 92.80951
46.919998 | 8238.5312 | 8314.112 | 7966.463 | -75.58073 | 221.5627 | 33.61844 | 92.46766
46.93 | 8164.6729 | 8311.76 | 7964.691 | -147.0869 | 221.277 | 33.66416 | 92.12803
46.939999 | 8081.4082 | 8309.414 | 7962.918 | -228.0055 | 220.9944 | 33.71043 | 91.79061
46.950001 | 7982.7715 | 8307.072 | 7961.145 | -324.3007 | 220.7149 | 33.7573 | 91.45527
46.959999 | 8105.5415 | 8304.737 | 7959.372 | -199.1955 | 220.4384 | 33.80475 | 91.1223
46.970001 | 8139.6831 | 8302.406 | 7957.597 | -162.7232 | 220.1649 | 33.85279 | 90.79128
46.98 | 7957.6992 | 8300.082 | 7955.823 | -342.3823 | 219.8945 | 33.90143 | 90.46259
46.990002 | 8048.8857 | 8297.762 | 7954.048 | -248.8764 | 219.6278 | 33.95068 | 90.13582
47 | 8280.2334 | 8295.448 | 7952.273 | -15.21474 | 219.3634 | 34.00052 | 89.81134
47.009998 | 8185.3257 | 8293.139 | 7950.497 | -107.8136 | 219.102 | 34.05096 | 89.48884
47.02 | 7602.1367 | 8290.835 | 7948.721 | -688.6981 | 218.8434 | 34.10206 | 89.16839
47.029999 | 7763.6797 | 8288.536 | 7946.945 | -524.8565 | 218.5879 | 34.15375 | 88.85
47.040001 | 8271.3115 | 8286.242 | 7945.167 | -14.93046 | 218.3352 | 34.20608 | 88.53353
47.049999 | 8194.7803 | 8283.954 | 7943.39 | -89.17358 | 218.0856 | 34.25903 | 88.21924
47.060001 | 8091.9995 | 8281.67 | 7941.612 | -189.6705 | 217.8388 | 34.31263 | 87.90678
47.07 | 8334.2793 | 8279.392 | 7939.834 | 54.88728 | 217.595 | 34.36686 | 87.59646
47.080002 | 8138 | 8277.118 | 7938.055 | -139.1184 | 217.354 | 34.42174 | 87.28794
47.09 | 7858.5732 | 8274.851 | 7936.276 | -416.2776 | 217.116 | 34.47727 | 86.98152
47.099998 | 7825.749 | 8272.588 | 7934.497 | -446.8392 | 216.8809 | 34.53344 | 86.67694
47.110001 | 8090.2144 | 8270.33 | 7932.716 | -180.1152 | 216.6486 | 34.59032 | 86.37418
47.119999 | 8184.8042 | 8268.077 | 7930.937 | -83.27297 | 216.4192 | 34.64784 | 86.07349
47.130001 | 7873.9722 | 8265.829 | 7929.156 | -391.857 | 216.193 | 34.70605 | 85.7745
47.139999 | 7569.5977 | 8263.587 | 7927.375 | -693.9891 | 215.9693 | 34.76493 | 85.47756
47.150002 | 7753.0889 | 8261.348 | 7925.593 | -508.2595 | 215.7485 | 34.82451 | 85.18228
47.16 | 7767.4561 | 8259.116 | 7923.812 | -491.66 | 215.5306 | 34.88478 | 84.88899
47.169998 | 7721.4419 | 8256.889 | 7922.03 | -535.4468 | 215.3155 | 34.94572 | 84.59745
47.18 | 8108.2681 | 8254.666 | 7920.247 | -146.3979 | 215.1032 | 35.00787 | 84.30771
47.189999 | 8044.6621 | 8252.448 | 7918.465 | -207.7863 | 214.8939 | 35.07025 | 84.01975
47.200001 | 7860.4312 | 8250.235 | 7916.681 | -389.804 | 214.6873 | 35.13337 | 83.73348
47.209999 | 7909.2642 | 8248.028 | 7914.898 | -338.7636 | 214.4836 | 35.1972 | 83.44913
47.220001 | 8006.7173 | 8245.825 | 7913.114 | -239.1072 | 214.2827 | 35.26178 | 83.16637
47.23 | 7949.1885 | 8243.627 | 7911.33 | -294.4384 | 214.0846 | 35.32709 | 82.8855
47.240002 | 7941.6665 | 8241.434 | 7909.545 | -299.767 | 213.8893 | 35.39315 | 82.60618
47.25 | 7844.3701 | 8239.246 | 7907.76 | -394.8764 | 213.6974 | 35.45996 | 82.32872
47.259998 | 7751.0781 | 8237.064 | 7905.976 | -485.9858 | 213.5079 | 35.52752 | 82.05287
47.27 | 7629.5991 | 8234.885 | 7904.19 | -605.2864 | 213.3211 | 35.59589 | 81.77869
47.279999 | 7683.8477 | 8232.713 | 7902.404 | -548.8649 | 213.1372 | 35.66501 | 81.50618
47.290001 | 7907.9487 | 8230.544 | 7900.618 | -322.5953 | 212.9561 | 35.73492 | 81.23523
47.299999 | 7896.0762 | 8228.381 | 7898.832 | -332.3051 | 212.7779 | 35.80562 | 80.96608
47.310001 | 8077.7881 | 8226.223 | 7897.045 | -148.4346 | 212.6024 | 35.87713 | 80.69839
47.32 | 8062.8086 | 8224.07 | 7895.258 | -161.2611 | 212.4298 | 35.94945 | 80.43246
47.330002 | 7872.54 | 8221.921 | 7893.47 | -349.381 | 212.26 | 36.02258 | 80.16798
47.34 | 7597.5439 | 8219.778 | 7891.683 | -622.2342 | 212.0932 | 36.09654 | 79.90523
47.349998 | 7737.2954 | 8217.64 | 7889.896 | -480.3447 | 211.9291 | 36.17131 | 79.64398
47.360001 | 7980.6963 | 8215.506 | 7888.107 | -234.8099 | 211.7679 | 36.24698 | 79.38421
47.369999 | 7845.4106 | 8213.378 | 7886.319 | -367.9676 | 211.6095 | 36.32346 | 79.12613
47.380001 | 7773.2065 | 8211.254 | 7884.53 | -438.0479 | 211.4539 | 36.40083 | 78.86945
47.389999 | 7700.1338 | 8209.136 | 7882.742 | -509.0025 | 211.3012 | 36.47904 | 78.61443
47.400002 | 8156.9868 | 8207.022 | 7880.952 | -50.0355 | 211.1514 | 36.55816 | 78.36078
47.41 | 8010.0396 | 8204.914 | 7879.163 | -194.8747 | 211.0044 | 36.63815 | 78.10876
47.419998 | 7776.8882 | 8202.811 | 7877.374 | -425.923 | 210.8603 | 36.71901 | 77.85816
47.43 | 7668.9678 | 8200.712 | 7875.583 | -531.7447 | 210.7191 | 36.80085 | 77.60904
47.439999 | 7466.9717 | 8198.62 | 7873.794 | -731.6478 | 210.5808 | 36.88379 | 77.36139
47.450001 | 7588.7388 | 8196.531 | 7872.003 | -607.792 | 210.4453 | 36.96746 | 77.11511
47.459999 | 7902.2188 | 8194.448 | 7870.213 | -292.2291 | 210.3127 | 37.05205 | 76.87042
47.470001 | 8051.7769 | 8192.369 | 7868.422 | -140.5924 | 210.183 | 37.13761 | 76.62702
47.48 | 8235.3535 | 8190.296 | 7866.631 | 45.05717 | 210.0563 | 37.22411 | 76.38518
47.490002 | 7855.3057 | 8188.228 | 7864.839 | -332.9221 | 209.9324 | 37.3116 | 76.1446
47.5 | 7785.3574 | 8186.165 | 7863.048 | -400.8079 | 209.8115 | 37.40006 | 75.90557
47.509998 | 7783.3335 | 8184.108 | 7861.257 | -400.7743 | 209.6935 | 37.4895 | 75.66784
47.52 | 7520.228 | 8182.055 | 7859.465 | -661.8267 | 209.5784 | 37.58 | 75.43151
47.529999 | 7870.3423 | 8180.007 | 7857.673 | -309.665 | 209.4664 | 37.67149 | 75.19653
47.540001 | 8297.0781 | 8177.964 | 7855.88 | 119.1136 | 209.3572 | 37.76403 | 74.96284
47.549999 | 8138.6123 | 8175.928 | 7854.088 | -37.31536 | 209.251 | 37.85759 | 74.73064
47.560001 | 7773.3228 | 8173.895 | 7852.295 | -400.5724 | 209.1478 | 37.95222 | 74.49964
47.57 | 8030.6108 | 8171.869 | 7850.503 | -141.2578 | 209.0476 | 38.04792 | 74.27009
47.580002 | 8067.73 | 8169.847 | 7848.71 | -102.1166 | 208.9504 | 38.1447 | 74.04173
47.59 | 7899.6021 | 8167.831 | 7846.917 | -268.2286 | 208.8563 | 38.24257 | 73.81481
47.599998 | 7954.8306 | 8165.82 | 7845.124 | -210.9893 | 208.7651 | 38.34152 | 73.58911
47.610001 | 7836.1494 | 8163.814 | 7843.33 | -327.6642 | 208.677 | 38.44168 | 73.36465
47.619999 | 7664.5303 | 8161.814 | 7841.537 | -497.2833 | 208.592 | 38.54291 | 73.14158
47.630001 | 7706.8105 | 8159.818 | 7839.743 | -453.0076 | 208.51 | 38.64533 | 72.91966
47.639999 | 8034.8696 | 8157.829 | 7837.95 | -122.9592 | 208.4311 | 38.74889 | 72.69912
47.650002 | 8170.04 | 8155.844 | 7836.155 | 14.19615 | 208.3553 | 38.85365 | 72.4797
47.66 | 7995.6338 | 8153.865 | 7834.361 | -158.2315 | 208.2826 | 38.9596 | 72.26165
47.669998 | 7815.1958 | 8151.892 | 7832.568 | -336.6964 | 208.2131 | 39.06672 | 72.04477
47.68 | 8051.1035 | 8149.924 | 7830.773 | -98.82039 | 208.1466 | 39.17515 | 71.82911
47.689999 | 7724.4536 | 8147.962 | 7828.979 | -423.508 | 208.0834 | 39.28478 | 71.61466
47.700001 | 7673.8608 | 8146.004 | 7827.184 | -472.1435 | 208.0234 | 39.3957 | 71.40135
47.709999 | 7976.8813 | 8144.053 | 7825.39 | -167.172 | 207.9665 | 39.50787 | 71.18937
47.720001 | 7701.8389 | 8142.107 | 7823.594 | -440.2682 | 207.9129 | 39.62135 | 70.97845
47.73 | 7434.7476 | 8140.167 | 7821.8 | -705.4196 | 207.8624 | 39.73614 | 70.76882
47.740002 | 7572.0513 | 8138.232 | 7820.005 | -566.181 | 207.8153 | 39.85227 | 70.56025
47.75 | 7664.4629 | 8136.304 | 7818.21 | -471.8411 | 207.7715 | 39.96973 | 70.35296
47.759998 | 7968.4067 | 8134.381 | 7816.415 | -165.9746 | 207.7309 | 40.08854 | 70.14675
47.77 | 7616.2666 | 8132.464 | 7814.62 | -516.1971 | 207.6937 | 40.20881 | 69.9417
47.779999 | 7842.8936 | 8130.553 | 7812.824 | -287.6589 | 207.6598 | 40.33044 | 69.73778
47.790001 | 7706.0918 | 8128.647 | 7811.029 | -422.5547 | 207.6293 | 40.45352 | 69.53493
47.799999 | 7539.5063 | 8126.747 | 7809.234 | -587.241 | 207.6022 | 40.57802 | 69.33331
47.810001 | 7260.166 | 8124.853 | 7807.438 | -864.6872 | 207.5785 | 40.70402 | 69.1327
47.82 | 7537.0122 | 8122.966 | 7805.643 | -585.9535 | 207.5582 | 40.83149 | 68.93331
47.830002 | 7620.1172 | 8121.084 | 7803.847 | -500.9664 | 207.5414 | 40.96049 | 68.7349
47.84 | 7532.6172 | 8119.208 | 7802.052 | -586.5912 | 207.5282 | 41.091 | 68.53768
47.849998 | 7665.77 | 8117.339 | 7800.256 | -451.5692 | 207.5184 | 41.22303 | 68.34149
47.860001 | 7663.291 | 8115.475 | 7798.46 | -452.1844 | 207.5123 | 41.35674 | 68.14632
47.869999 | 7431.5254 | 8113.619 | 7796.665 | -682.0933 | 207.5097 | 41.49198 | 67.95233
47.880001 | 7674.9292 | 8111.768 | 7794.869 | -436.8383 | 207.5107 | 41.62889 | 67.75928
47.889999 | 7866.5078 | 8109.923 | 7793.073 | -243.4157 | 207.5154 | 41.76741 | 67.5674
47.900002 | 7912.8745 | 8108.085 | 7791.277 | -195.2104 | 207.5238 | 41.90765 | 67.37645
47.91 | 7888.4146 | 8106.254 | 7789.482 | -217.8391 | 207.5359 | 42.04956 | 67.18665
47.919998 | 7629.2856 | 8104.429 | 7787.686 | -475.1433 | 207.5518 | 42.19316 | 66.99782
47.93 | 7569.2319 | 8102.61 | 7785.89 | -533.3782 | 207.5714 | 42.33862 | 66.81001
47.939999 | 7580.7559 | 8100.798 | 7784.094 | -520.0425 | 207.595 | 42.4858 | 66.62322
47.950001 | 7463.6802 | 8098.993 | 7782.298 | -635.3127 | 207.6223 | 42.63482 | 66.43738
47.959999 | 7610.4414 | 8097.195 | 7780.503 | -486.7535 | 207.6536 | 42.78565 | 66.25265
47.970001 | 7880.5562 | 8095.403 | 7778.707 | -214.8467 | 207.6889 | 42.93838 | 66.06881
47.98 | 7812.6797 | 8093.618 | 7776.911 | -280.9388 | 207.7281 | 43.09299 | 65.88606
47.990002 | 7721.5273 | 8091.84 | 7775.115 | -370.3132 | 207.7714 | 43.24955 | 65.7042
48 | 7736.3647 | 8090.07 | 7773.32 | -353.7056 | 207.8188 | 43.40804 | 65.5234
48.009998 | 8147.7651 | 8088.307 | 7771.525 | 59.45801 | 207.8703 | 43.5685 | 65.34352
48.02 | 8071.0967 | 8086.551 | 7769.729 | -15.45387 | 207.926 | 43.73109 | 65.1646
48.029999 | 7692.1914 | 8084.802 | 7767.934 | -392.6105 | 207.986 | 43.89568 | 64.98664
48.040001 | 8002.1045 | 8083.06 | 7766.138 | -80.95539 | 208.0502 | 44.06239 | 64.80957
48.049999 | 8137.7959 | 8081.326 | 7764.343 | 56.46967 | 208.1188 | 44.2312 | 64.63355
48.060001 | 7759.6094 | 8079.599 | 7762.547 | -319.99 | 208.1918 | 44.40221 | 64.45836
48.07 | 7780.8462 | 8077.881 | 7760.752 | -297.0345 | 208.2692 | 44.5754 | 64.2842
48.080002 | 7806.959 | 8076.169 | 7758.956 | -269.2103 | 208.3512 | 44.75086 | 64.11087
48.09 | 7558.0225 | 8074.466 | 7757.162 | -516.4439 | 208.4377 | 44.92858 | 63.93855
48.099998 | 7563.9097 | 8072.771 | 7755.367 | -508.8617 | 208.5288 | 45.10857 | 63.76709
48.110001 | 7720.7607 | 8071.084 | 7753.571 | -350.323 | 208.6248 | 45.29106 | 63.59648
48.119999 | 7590.4961 | 8069.405 | 7751.777 | -478.9089 | 208.7254 | 45.47587 | 63.42687
48.130001 | 7301.9634 | 8067.734 | 7749.982 | -765.7705 | 208.8309 | 45.66316 | 63.25806
48.139999 | 7561.5303 | 8066.072 | 7748.187 | -504.5416 | 208.9412 | 45.85291 | 63.09023
48.150002 | 7583.4985 | 8064.417 | 7746.392 | -480.919 | 209.0566 | 46.04524 | 62.92319
48.16 | 7519.7129 | 8062.773 | 7744.598 | -543.0596 | 209.177 | 46.24012 | 62.75711
48.169998 | 7639.5254 | 8061.136 | 7742.804 | -421.6109 | 209.3025 | 46.43757 | 62.59186
48.18 | 7770.1494 | 8059.508 | 7741.01 | -289.359 | 209.4333 | 46.63785 | 62.42747
48.189999 | 7846.8096 | 8057.89 | 7739.216 | -211.0803 | 209.5694 | 46.84077 | 62.26394
48.200001 | 7734.3696 | 8056.28 | 7737.422 | -321.9105 | 209.7108 | 47.04651 | 62.10121
48.209999 | 7316.1226 | 8054.68 | 7735.628 | -738.5576 | 209.8577 | 47.25505 | 61.93942
48.220001 | 7412.0811 | 8053.089 | 7733.834 | -641.008 | 210.0101 | 47.46652 | 61.77839
48.23 | 7765.9717 | 8051.508 | 7732.041 | -285.5363 | 210.1682 | 47.6809 | 61.61827
48.240002 | 7517.6357 | 8049.936 | 7730.247 | -532.3005 | 210.332 | 47.89831 | 61.45891
48.25 | 7587.1406 | 8048.375 | 7728.454 | -461.2343 | 210.5016 | 48.11875 | 61.30045
48.259998 | 7719.4331 | 8046.824 | 7726.661 | -327.3904 | 210.6771 | 48.34225 | 61.14277
48.27 | 7577.3833 | 8045.282 | 7724.868 | -467.8985 | 210.8587 | 48.56909 | 60.9859
48.279999 | 7582.7017 | 8043.751 | 7723.076 | -461.0492 | 211.0464 | 48.79908 | 60.82984
48.290001 | 7803.498 | 8042.23 | 7721.283 | -238.732 | 211.2404 | 49.03242 | 60.67454
48.299999 | 7658.8345 | 8040.721 | 7719.491 | -381.8861 | 211.4408 | 49.2691 | 60.52014
48.310001 | 7541.6309 | 8039.221 | 7717.698 | -497.5903 | 211.6475 | 49.50927 | 60.36643
48.32 | 7477.2915 | 8037.733 | 7715.906 | -560.4419 | 211.8607 | 49.75292 | 60.2136
48.330002 | 7541.5723 | 8036.256 | 7714.114 | -494.684 | 212.0806 | 50.00019 | 60.06147
48.34 | 7762.4443 | 8034.791 | 7712.323 | -272.3472 | 212.3074 | 50.25109 | 59.9102
48.349998 | 7849.1201 | 8033.338 | 7710.532 | -184.2178 | 212.5409 | 50.50567 | 59.75967
48.360001 | 7824.374 | 8031.896 | 7708.74 | -207.5215 | 212.7815 | 50.76426 | 59.60986
48.369999 | 7728.4482 | 8030.466 | 7706.949 | -302.0177 | 213.029 | 51.02662 | 59.4609
48.380001 | 7572.7305 | 8029.048 | 7705.158 | -456.3172 | 213.2839 | 51.29303 | 59.31262
48.389999 | 7670.3779 | 8027.643 | 7703.368 | -357.2647 | 213.546 | 51.56345 | 59.16517
48.400002 | 7679.6948 | 8026.249 | 7701.577 | -346.5544 | 213.8156 | 51.8381 | 59.0184
48.41 | 7492.4111 | 8024.869 | 7699.787 | -532.4583 | 214.0926 | 52.11695 | 58.87244
48.419998 | 7537.8369 | 8023.503 | 7697.998 | -485.6656 | 214.3774 | 52.40008 | 58.72719
48.43 | 7558.3335 | 8022.148 | 7696.208 | -463.8148 | 214.6699 | 52.68784 | 58.58267
48.439999 | 7666.2534 | 8020.808 | 7694.419 | -354.5545 | 214.9703 | 52.98003 | 58.43889
48.450001 | 7718.6235 | 8019.481 | 7692.629 | -300.8571 | 215.2786 | 53.27693 | 58.29579
48.459999 | 7846.2002 | 8018.168 | 7690.841 | -171.9674 | 215.5949 | 53.57851 | 58.1535
48.470001 | 7841.3623 | 8016.868 | 7689.052 | -175.5057 | 215.9193 | 53.88503 | 58.01184
48.48 | 7698.8994 | 8015.583 | 7687.264 | -316.6836 | 216.2519 | 54.19647 | 57.87097
48.490002 | 7747.2573 | 8014.312 | 7685.475 | -267.0545 | 216.5928 | 54.51305 | 57.73074
48.5 | 7739.8262 | 8013.056 | 7683.688 | -273.2295 | 216.9418 | 54.83479 | 57.59129
48.509998 | 7632.769 | 8011.814 | 7681.901 | -379.0452 | 217.2992 | 55.16179 | 57.4525
48.52 | 7655.2227 | 8010.587 | 7680.113 | -355.3643 | 217.665 | 55.49448 | 57.31441
48.529999 | 7720.208 | 8009.375 | 7678.326 | -289.1671 | 218.0391 | 55.83264 | 57.17701
48.540001 | 7619.6558 | 8008.178 | 7676.539 | -388.522 | 218.4215 | 56.17659 | 57.04025
48.549999 | 7471.4062 | 8006.996 | 7674.753 | -535.59 | 218.8121 | 56.52634 | 56.90427
48.560001 | 7541.7974 | 8005.829 | 7672.967 | -464.0318 | 219.2111 | 56.88218 | 56.76888
48.57 | 7539.9883 | 8004.678 | 7671.182 | -464.6897 | 219.6181 | 57.24414 | 56.63424
48.580002 | 7240.1245 | 8003.542 | 7669.396 | -763.4171 | 220.0332 | 57.61247 | 56.5002
48.59 | 7339.7769 | 8002.421 | 7667.611 | -662.6442 | 220.4559 | 57.98724 | 56.36689
48.599998 | 7489.771 | 8001.316 | 7665.827 | -511.5447 | 220.8863 | 58.36855 | 56.23422
48.610001 | 7689.478 | 8000.225 | 7664.042 | -310.7473 | 221.3244 | 58.75697 | 56.10216
48.619999 | 7759.897 | 7999.15 | 7662.258 | -239.2534 | 221.7694 | 59.1522 | 55.97084
48.630001 | 7627.3291 | 7998.09 | 7660.474 | -370.761 | 222.2214 | 59.55469 | 55.84009
48.639999 | 7425.9316 | 7997.045 | 7658.691 | -571.1135 | 222.6797 | 59.96448 | 55.71005
48.650002 | 7476.0649 | 7996.014 | 7656.907 | -519.9493 | 223.1444 | 60.38191 | 55.58059
48.66 | 7691.9214 | 7994.998 | 7655.125 | -303.0771 | 223.6146 | 60.80704 | 55.45184
48.669998 | 7411.0532 | 7993.997 | 7653.343 | -582.9436 | 224.0901 | 61.24004 | 55.32369
48.68 | 7258.9346 | 7993.009 | 7651.561 | -734.0741 | 224.5704 | 61.68152 | 55.19616
48.689999 | 7301.0747 | 7992.035 | 7649.779 | -690.9599 | 225.0548 | 62.13125 | 55.06927
48.700001 | 7527.7124 | 7991.073 | 7647.998 | -463.3609 | 225.5429 | 62.5897 | 54.94295
48.709999 | 7754.6602 | 7990.125 | 7646.217 | -235.4651 | 226.0338 | 63.05695 | 54.81733
48.720001 | 7846.0869 | 7989.189 | 7644.436 | -143.1024 | 226.5272 | 63.53343 | 54.69225
48.73 | 7404.4414 | 7988.266 | 7642.656 | -583.8242 | 227.022 | 64.01922 | 54.56786
48.740002 | 7066.4414 | 7987.353 | 7640.876 | -920.9118 | 227.518 | 64.51475 | 54.444
48.75 | 7165.937 | 7986.452 | 7639.098 | -820.5154 | 228.0139 | 65.02014 | 54.32081
48.759998 | 7405.168 | 7985.562 | 7637.319 | -580.3942 | 228.5093 | 65.53561 | 54.19818
48.77 | 7563.2217 | 7984.682 | 7635.54 | -421.4603 | 229.0037 | 66.06194 | 54.07615
48.779999 | 7729.2139 | 7983.812 | 7633.762 | -254.5981 | 229.4961 | 66.59891 | 53.95471
48.790001 | 7459.0879 | 7982.951 | 7631.984 | -523.8632 | 229.9859 | 67.14709 | 53.83383
48.799999 | 7191.9194 | 7982.1 | 7630.208 | -790.1806 | 230.4723 | 67.70662 | 53.71359
48.810001 | 7324.5898 | 7981.257 | 7628.43 | -656.6674 | 230.9549 | 68.27807 | 53.59387
48.82 | 7355.418 | 7980.424 | 7626.654 | -625.0056 | 231.433 | 68.86158 | 53.4748
48.830002 | 7402.1738 | 7979.598 | 7624.878 | -577.4243 | 231.9062 | 69.4577 | 53.35623
48.84 | 7586.0854 | 7978.782 | 7623.103 | -392.6963 | 232.374 | 70.06662 | 53.23829
48.849998 | 7307.8076 | 7977.974 | 7621.328 | -670.1661 | 232.8359 | 70.68866 | 53.12089
48.860001 | 7405.3091 | 7977.174 | 7619.553 | -571.865 | 233.2922 | 71.32487 | 53.00402
48.869999 | 7594.8188 | 7976.384 | 7617.779 | -381.565 | 233.7419 | 71.97486 | 52.88777
48.880001 | 7828.145 | 7975.602 | 7616.005 | -147.4572 | 234.1854 | 72.63953 | 52.77202
48.889999 | 7571.9023 | 7974.831 | 7614.233 | -402.9285 | 234.6223 | 73.31905 | 52.65688
48.900002 | 7548.1592 | 7974.069 | 7612.459 | -425.9095 | 235.053 | 74.01417 | 52.54223
48.91 | 7722.1147 | 7973.318 | 7610.687 | -251.2035 | 235.4775 | 74.7251 | 52.42819
48.919998 | 7695.481 | 7972.579 | 7608.916 | -277.0979 | 235.8959 | 75.45227 | 52.31466
48.93 | 7610.3413 | 7971.852 | 7607.144 | -361.5105 | 236.3089 | 76.19688 | 52.20167
48.939999 | 7507.6826 | 7971.138 | 7605.374 | -463.4555 | 236.7164 | 76.95869 | 52.08923
48.950001 | 7502.6978 | 7970.438 | 7603.603 | -467.7404 | 237.1191 | 77.73864 | 51.97728
48.959999 | 7701.8101 | 7969.754 | 7601.834 | -267.944 | 237.5174 | 78.53702 | 51.86593
48.970001 | 7668.1216 | 7969.086 | 7600.064 | -300.9643 | 237.9119 | 79.35474 | 51.75505
48.98 | 7442.084 | 7968.436 | 7598.296 | -526.3517 | 238.3032 | 80.19212 | 51.64476
48.990002 | 7434.7944 | 7967.805 | 7596.527 | -533.0107 | 238.692 | 81.05113 | 51.53493
49 | 7687.8027 | 7967.194 | 7594.76 | -279.3916 | 239.079 | 81.92997 | 51.42568
49.009998 | 7610.6367 | 7966.605 | 7592.993 | -355.9681 | 239.4648 | 82.83031 | 51.31692
49.02 | 7354.936 | 7966.038 | 7591.226 | -611.1025 | 239.8503 | 83.75367 | 51.20867
49.029999 | 7618.6055 | 7965.497 | 7589.46 | -346.8913 | 240.2361 | 84.69983 | 51.10095
49.040001 | 7703.8564 | 7964.981 | 7587.694 | -261.1242 | 240.623 | 85.66997 | 50.99369
49.049999 | 7226.4316 | 7964.492 | 7585.929 | -738.0609 | 241.0116 | 86.66452 | 50.88701
49.060001 | 7262.3677 | 7964.033 | 7584.164 | -701.6651 | 241.4029 | 87.68466 | 50.78078
49.07 | 7489.1587 | 7963.604 | 7582.401 | -474.4452 | 241.7973 | 88.7308 | 50.67511
49.080002 | 7509.751 | 7963.207 | 7580.637 | -453.4555 | 242.1956 | 89.80408 | 50.56988
49.09 | 7404.3354 | 7962.843 | 7578.875 | -558.5079 | 242.5985 | 90.90503 | 50.46521
49.099998 | 7591.6543 | 7962.515 | 7577.113 | -370.8603 | 243.0065 | 92.03436 | 50.361
49.110001 | 7728.3672 | 7962.222 | 7575.35 | -233.8553 | 243.4206 | 93.19412 | 50.25726
49.119999 | 7762.7227 | 7961.968 | 7573.59 | -199.2457 | 243.8408 | 94.38375 | 50.15407
49.130001 | 7658.6182 | 7961.753 | 7571.829 | -303.1349 | 244.2679 | 95.60499 | 50.0513
49.139999 | 7656.752 | 7961.579 | 7570.069 | -304.827 | 244.7022 | 96.8583 | 49.94908
49.150002 | 7780.875 | 7961.446 | 7568.31 | -180.5713 | 245.1443 | 98.14511 | 49.84729
49.16 | 7702.5562 | 7961.358 | 7566.551 | -258.8015 | 245.5946 | 99.46591 | 49.74603
49.169998 | 7482.979 | 7961.313 | 7564.793 | -478.3344 | 246.0532 | 100.8215 | 49.64523
49.18 | 7532.5869 | 7961.316 | 7563.036 | -428.7287 | 246.5209 | 102.2143 | 49.54489
49.189999 | 7857.5342 | 7961.365 | 7561.279 | -103.8309 | 246.9975 | 103.6437 | 49.44504
49.200001 | 7836.2798 | 7961.463 | 7559.522 | -125.183 | 247.4835 | 105.1114 | 49.34562
49.209999 | 7629.5654 | 7961.611 | 7557.767 | -332.0452 | 247.979 | 106.6179 | 49.24673
49.220001 | 7556.0791 | 7961.809 | 7556.012 | -405.7301 | 248.4844 | 108.1649 | 49.14825
49.23 | 7902.8887 | 7962.06 | 7554.257 | -59.17136 | 248.9997 | 109.7526 | 49.05029
49.240002 | 7859.2617 | 7962.364 | 7552.503 | -103.1023 | 249.5252 | 111.3826 | 48.95274
49.25 | 7695.0991 | 7962.723 | 7550.751 | -267.6237 | 250.0611 | 113.0553 | 48.85569
49.259998 | 8098.3125 | 7963.137 | 7548.999 | 135.1755 | 250.6074 | 114.772 | 48.75908
49.27 | 8059.5454 | 7963.608 | 7547.246 | 95.93746 | 251.1646 | 116.534 | 48.66292
49.279999 | 7861.957 | 7964.136 | 7545.495 | -102.1791 | 251.7325 | 118.3409 | 48.56722
49.290001 | 8029.8228 | 7964.722 | 7543.745 | 65.10062 | 252.3115 | 120.1942 | 48.47193
49.299999 | 8181.4312 | 7965.368 | 7541.995 | 216.0634 | 252.9015 | 122.094 | 48.37714
49.310001 | 8139.4888 | 7966.073 | 7540.246 | 173.4157 | 253.503 | 124.0417 | 48.28275
49.32 | 8179.1992 | 7966.839 | 7538.497 | 212.36 | 254.1159 | 126.0371 | 48.18886
49.330002 | 8112.5298 | 7967.666 | 7536.749 | 144.8635 | 254.7406 | 128.0811 | 48.09535
49.34 | 8083.3335 | 7968.555 | 7535.003 | 114.7781 | 255.3772 | 130.1733 | 48.00233
49.349998 | 7883.7427 | 7969.506 | 7533.256 | -85.76296 | 256.0257 | 132.3137 | 47.90972
49.360001 | 7922.6084 | 7970.519 | 7531.51 | -47.91082 | 256.6871 | 134.5043 | 47.81752
49.369999 | 7964.5601 | 7971.594 | 7529.766 | -7.034274 | 257.3607 | 136.7422 | 47.7258
49.380001 | 7823.5781 | 7972.731 | 7528.021 | -149.1532 | 258.0473 | 139.0285 | 47.63447
49.389999 | 7862.0229 | 7973.93 | 7526.278 | -111.9069 | 258.747 | 141.3615 | 47.54361
49.400002 | 7928.9302 | 7975.189 | 7524.534 | -46.25871 | 259.46 | 143.7414 | 47.45313
49.41 | 7966.4878 | 7976.508 | 7522.793 | -10.02063 | 260.1867 | 146.166 | 47.36312
49.419998 | 7813.7998 | 7977.886 | 7521.052 | -164.0861 | 260.9271 | 148.6338 | 47.27351
49.43 | 7907.0063 | 7979.322 | 7519.311 | -72.31591 | 261.6822 | 151.1452 | 47.18432
49.439999 | 7902.6284 | 7980.814 | 7517.571 | -78.18523 | 262.4515 | 153.6958 | 47.09556
49.450001 | 7765.835 | 7982.359 | 7515.831 | -216.5235 | 263.2358 | 156.2844 | 47.00718
49.459999 | 7792.9673 | 7983.955 | 7514.093 | -190.9875 | 264.0351 | 158.9074 | 46.91926
49.470001 | 7940.1382 | 7985.6 | 7512.355 | -45.46138 | 264.8499 | 161.5629 | 46.83172
49.48 | 8260.9072 | 7987.29 | 7510.618 | 273.6173 | 265.6804 | 164.2466 | 46.74463
49.490002 | 7963.8984 | 7989.022 | 7508.882 | -25.124 | 266.527 | 166.9557 | 46.65791
49.5 | 7880.4199 | 7990.794 | 7507.147 | -110.3738 | 267.3901 | 169.6854 | 46.57164
49.509998 | 8010.7456 | 7992.599 | 7505.412 | 18.14681 | 268.2695 | 172.4312 | 46.48575
49.52 | 7908.6123 | 7994.436 | 7503.678 | -85.82344 | 269.1666 | 175.1908 | 46.40027
49.529999 | 7618.7939 | 7996.298 | 7501.945 | -377.5041 | 270.0807 | 177.9569 | 46.3152
49.540001 | 7533.3335 | 7998.181 | 7500.212 | -464.848 | 271.0126 | 180.7259 | 46.2305
49.549999 | 7533.3335 | 8000.081 | 7498.481 | -466.7477 | 271.9623 | 183.4914 | 46.14625
49.560001 | 7588.4702 | 8001.993 | 7496.75 | -413.5224 | 272.9305 | 186.2495 | 46.06235
49.57 | 7657.3022 | 8003.91 | 7495.02 | -346.6081 | 273.9171 | 188.9938 | 45.9789
49.580002 | 7852.3608 | 8005.83 | 7493.291 | -153.4687 | 274.9228 | 191.7199 | 45.89579
49.59 | 7825.0063 | 8007.745 | 7491.563 | -182.7392 | 275.9477 | 194.4217 | 45.81313
49.599998 | 7730.6118 | 8009.653 | 7489.836 | -279.0409 | 276.9919 | 197.0942 | 45.73083
49.610001 | 7860.8398 | 8011.549 | 7488.109 | -150.7088 | 278.0566 | 199.7346 | 45.6489
49.619999 | 7892.2866 | 8013.427 | 7486.383 | -121.1403 | 279.141 | 202.3354 | 45.56741
49.630001 | 7761.5361 | 8015.285 | 7484.658 | -253.7484 | 280.246 | 204.8945 | 45.48626
49.639999 | 7546.2954 | 8017.118 | 7482.934 | -470.8224 | 281.3717 | 207.4067 | 45.40554
49.650002 | 7623.1616 | 8018.924 | 7481.21 | -395.7621 | 282.5186 | 209.87 | 45.32516
49.66 | 7681.0742 | 8020.7 | 7479.488 | -339.626 | 283.6869 | 212.2804 | 45.24521
49.669998 | 7513.3975 | 8022.444 | 7477.766 | -509.0468 | 284.8765 | 214.6358 | 45.16561
49.68 | 7492.4478 | 8024.156 | 7476.045 | -531.7087 | 286.0889 | 216.936 | 45.0864
49.689999 | 7811.2734 | 8025.834 | 7474.325 | -214.5608 | 287.3232 | 219.1781 | 45.00756
49.700001 | 7737.3369 | 8027.478 | 7472.606 | -290.141 | 288.5802 | 221.3626 | 44.92908
49.709999 | 7636.4243 | 8029.088 | 7470.888 | -392.6633 | 289.86 | 223.4886 | 44.85101
49.720001 | 7631.0435 | 8030.665 | 7469.17 | -399.6211 | 291.1632 | 225.5578 | 44.77327
49.73 | 7597.104 | 8032.21 | 7467.454 | -435.1061 | 292.4897 | 227.5705 | 44.69594
49.740002 | 7553.168 | 8033.726 | 7465.738 | -480.5582 | 293.8404 | 229.5288 | 44.61895
49.75 | 7433.1641 | 8035.215 | 7464.024 | -602.0512 | 295.2147 | 231.4345 | 44.54235
49.759998 | 7439.8491 | 8036.68 | 7462.31 | -596.8307 | 296.6133 | 233.2902 | 44.4661
49.77 | 7729.1279 | 8038.124 | 7460.597 | -308.9962 | 298.0373 | 235.0997 | 44.39022
49.779999 | 7628.9072 | 8039.551 | 7458.885 | -410.6436 | 299.4859 | 236.8652 | 44.3147
49.790001 | 7303.6958 | 8040.964 | 7457.173 | -737.268 | 300.9598 | 238.5909 | 44.23951
49.799999 | 7376.3979 | 8042.368 | 7455.464 | -665.9697 | 302.459 | 240.2803 | 44.16473
49.810001 | 7633.5771 | 8043.766 | 7453.754 | -410.189 | 303.984 | 241.9379 | 44.09026
49.82 | 7486.6255 | 8045.164 | 7452.046 | -558.5388 | 305.5348 | 243.5677 | 44.01618
49.830002 | 7214.4028 | 8046.566 | 7450.338 | -832.1633 | 307.1118 | 245.174 | 43.94242
49.84 | 7225.4136 | 8047.977 | 7448.632 | -822.5636 | 308.7149 | 246.7616 | 43.86904
49.849998 | 7300.1709 | 8049.401 | 7446.926 | -749.2301 | 310.3442 | 248.3345 | 43.796
49.860001 | 7394.2993 | 8050.844 | 7445.221 | -656.5446 | 312.0009 | 249.8985 | 43.72328
49.869999 | 7317.6001 | 8052.31 | 7443.518 | -734.7095 | 313.6837 | 251.4572 | 43.65095
49.880001 | 7364.4238 | 8053.803 | 7441.815 | -689.3789 | 315.3934 | 253.0157 | 43.57892
49.889999 | 7185.5654 | 8055.329 | 7440.113 | -869.7632 | 317.1296 | 254.5786 | 43.50727
49.900002 | 7314.252 | 8056.891 | 7438.412 | -742.6389 | 318.8927 | 256.1505 | 43.43593
49.91 | 7542.7134 | 8058.496 | 7436.712 | -515.7823 | 320.6824 | 257.7362 | 43.36495
49.919998 | 7635.6479 | 8060.145 | 7435.014 | -424.4973 | 322.4982 | 259.3392 | 43.2943
49.93 | 7317.5679 | 8061.847 | 7433.315 | -744.2787 | 324.3413 | 260.966 | 43.22399
49.939999 | 7479.895 | 8063.602 | 7431.618 | -583.7066 | 326.2102 | 262.619 | 43.154
49.950001 | 7682.9668 | 8065.415 | 7429.922 | -382.4481 | 328.1052 | 264.3033 | 43.08433
49.959999 | 7509.4263 | 8067.291 | 7428.227 | -557.8646 | 330.0255 | 266.023 | 43.01502
49.970001 | 7413.168 | 8069.232 | 7426.533 | -656.0643 | 331.9715 | 267.7819 | 42.94601
49.98 | 7414.2446 | 8071.244 | 7424.84 | -656.999 | 333.9421 | 269.5841 | 42.87736
49.990002 | 7434.3848 | 8073.327 | 7423.148 | -638.9422 | 335.9377 | 271.4326 | 42.809
50 | 7359.0518 | 8075.486 | 7421.457 | -716.4343 | 337.9565 | 273.3316 | 42.74099
50.009998 | 7354.4805 | 8077.722 | 7419.767 | -723.2414 | 339.9987 | 275.2826 | 42.67329
50.02 | 7319.5386 | 8080.04 | 7418.078 | -760.5014 | 342.0648 | 277.2913 | 42.60591
50.029999 | 7270.5698 | 8082.439 | 7416.39 | -811.8694 | 344.1528 | 279.3574 | 42.53884
50.040001 | 7264.2144 | 8084.921 | 7414.703 | -820.707 | 346.2628 | 281.4838 | 42.47208
50.049999 | 7354.8071 | 8087.489 | 7413.017 | -732.6817 | 348.3935 | 283.6725 | 42.40566
50.060001 | 7397.5376 | 8090.14 | 7411.332 | -692.6028 | 350.5452 | 285.9237 | 42.33952
50.07 | 7388.2681 | 8092.877 | 7409.648 | -704.6093 | 352.7166 | 288.2389 | 42.27373
50.080002 | 7371.6113 | 8095.698 | 7407.965 | -724.0867 | 354.9078 | 290.6169 | 42.20822
50.09 | 7606.7671 | 8098.602 | 7406.284 | -491.8351 | 357.1177 | 293.0578 | 42.14304
50.099998 | 7755.1426 | 8101.586 | 7404.603 | -346.4429 | 359.3459 | 295.5583 | 42.07816
50.110001 | 7529.4609 | 8104.649 | 7402.923 | -575.1884 | 361.5935 | 298.1192 | 42.01356
50.119999 | 7699.5366 | 8107.787 | 7401.245 | -408.2503 | 363.8582 | 300.7346 | 41.94931
50.130001 | 7536.5273 | 8110.994 | 7399.567 | -574.4663 | 366.1411 | 303.4003 | 41.88532
50.139999 | 7463.3169 | 8114.266 | 7397.891 | -650.9488 | 368.4413 | 306.112 | 41.82166
50.150002 | 7331.8486 | 8117.595 | 7396.215 | -785.7468 | 370.7598 | 308.8625 | 41.75829
50.16 | 7284.1309 | 8120.977 | 7394.541 | -836.8461 | 373.0957 | 311.6452 | 41.69523
50.169998 | 7594.1221 | 8124.4 | 7392.868 | -530.2779 | 375.4496 | 314.45 | 41.63245
50.18 | 7817.9844 | 8127.859 | 7391.195 | -309.875 | 377.8233 | 317.2707 | 41.56998
50.189999 | 7649.2964 | 8131.341 | 7389.525 | -482.045 | 380.2157 | 320.0933 | 41.5078
50.200001 | 7482.9116 | 8134.835 | 7387.854 | -651.9236 | 382.6282 | 322.9068 | 41.44589
50.209999 | 7536.9512 | 8138.33 | 7386.186 | -601.379 | 385.0611 | 325.699 | 41.38432
50.220001 | 7511.29 | 8141.812 | 7384.518 | -630.522 | 387.5161 | 328.4551 | 41.323
50.23 | 7587.4976 | 8145.268 | 7382.851 | -557.7706 | 389.9935 | 331.1614 | 41.262
50.240002 | 7500.3477 | 8148.684 | 7381.185 | -648.336 | 392.4954 | 333.8016 | 41.20127
50.25 | 7360.7876 | 8152.045 | 7379.521 | -791.257 | 395.0222 | 336.3602 | 41.14084
50.259998 | 7434.6714 | 8155.334 | 7377.858 | -720.6626 | 397.5754 | 338.8194 | 41.0807
50.27 | 7587.1445 | 8158.54 | 7376.196 | -571.3951 | 400.158 | 341.1647 | 41.02084
50.279999 | 7529.6104 | 8161.643 | 7374.535 | -632.0331 | 402.7699 | 343.3771 | 40.96127
50.290001 | 7523.6357 | 8164.631 | 7372.875 | -640.9949 | 405.4136 | 345.44 | 40.90196
50.299999 | 7737.2559 | 8167.487 | 7371.217 | -430.2314 | 408.0901 | 347.3376 | 40.84298
50.310001 | 7543.3608 | 8170.198 | 7369.559 | -626.8375 | 410.8022 | 349.0531 | 40.78424
50.32 | 7393.6953 | 8172.751 | 7367.903 | -779.056 | 413.5508 | 350.5721 | 40.72581
50.330002 | 7440.7134 | 8175.133 | 7366.247 | -734.42 | 416.3388 | 351.8799 | 40.66764
50.34 | 7449.4673 | 8177.334 | 7364.593 | -727.8667 | 419.1671 | 352.9639 | 40.60978
50.349998 | 7361.4707 | 8179.343 | 7362.941 | -817.8722 | 422.0379 | 353.8122 | 40.55218
50.360001 | 7450.915 | 8181.153 | 7361.289 | -730.2378 | 424.9548 | 354.4147 | 40.49484
50.369999 | 7462.585 | 8182.757 | 7359.638 | -720.1719 | 427.9174 | 354.7634 | 40.43781
50.380001 | 7590.2231 | 8184.15 | 7357.989 | -593.927 | 430.9294 | 354.8511 | 40.38102
50.389999 | 7589.8271 | 8185.331 | 7356.341 | -595.5036 | 433.9915 | 354.6738 | 40.32455
50.400002 | 7666.71 | 8186.297 | 7354.693 | -519.5866 | 437.1071 | 354.2279 | 40.26831
50.41 | 7733.7642 | 8187.05 | 7353.048 | -453.286 | 440.2768 | 353.5132 | 40.21237
50.419998 | 7798.6104 | 8187.594 | 7351.404 | -388.9836 | 443.5028 | 352.5309 | 40.1567
50.43 | 7625.8667 | 8187.932 | 7349.76 | -562.0651 | 446.7889 | 351.2817 | 40.1013
50.439999 | 7533.3335 | 8188.072 | 7348.118 | -654.7382 | 450.135 | 349.7727 | 40.04617
50.450001 | 7663.9707 | 8188.021 | 7346.477 | -524.0501 | 453.5439 | 348.009 | 39.99128
50.459999 | 7605.8237 | 8187.79 | 7344.837 | -581.9659 | 457.0167 | 345.9989 | 39.9367
50.470001 | 7430.9248 | 8187.389 | 7343.198 | -756.4639 | 460.5564 | 343.7515 | 39.88236
50.48 | 7578.9561 | 8186.831 | 7341.561 | -607.875 | 464.1638 | 341.2776 | 39.82831
50.490002 | 7748.5884 | 8186.131 | 7339.925 | -437.5421 | 467.842 | 338.589 | 39.77451
50.5 | 7460.9502 | 8185.302 | 7338.291 | -724.3515 | 471.5915 | 335.6986 | 39.72098
50.509998 | 7195.3125 | 8184.361 | 7336.657 | -989.0483 | 475.4144 | 332.6213 | 39.66771
50.52 | 7220.7144 | 8183.322 | 7335.025 | -962.6075 | 479.3146 | 329.3678 | 39.61471
50.529999 | 7421.936 | 8182.204 | 7333.394 | -760.2684 | 483.2915 | 325.9571 | 39.56196
50.540001 | 7505.6367 | 8181.024 | 7331.764 | -675.3876 | 487.3481 | 322.403 | 39.50946
50.549999 | 7497.0693 | 8179.8 | 7330.136 | -682.7303 | 491.4854 | 318.7214 | 39.45725
50.560001 | 7362.2422 | 8178.548 | 7328.508 | -816.3055 | 495.7065 | 314.9279 | 39.40526
50.57 | 7249.3984 | 8177.286 | 7326.882 | -927.8875 | 500.0119 | 311.0382 | 39.35357
50.580002 | 7410.3813 | 8176.032 | 7325.257 | -765.651 | 504.4051 | 307.0679 | 39.3021
50.59 | 7612.2568 | 8174.804 | 7323.634 | -562.5468 | 508.8864 | 303.0321 | 39.25091
50.599998 | 7436.7349 | 8173.617 | 7322.012 | -736.8825 | 513.4581 | 298.9471 | 39.19997
50.610001 | 7336.2065 | 8172.488 | 7320.391 | -836.2816 | 518.1251 | 294.8228 | 39.14926
50.619999 | 7487.23 | 8171.433 | 7318.772 | -684.2029 | 522.8852 | 290.6772 | 39.09884
50.630001 | 7563.9272 | 8170.467 | 7317.153 | -606.5396 | 527.7433 | 286.5216 | 39.04864
50.639999 | 7477.2412 | 8169.604 | 7315.537 | -692.3625 | 532.6998 | 282.3686 | 38.99872
50.650002 | 7366.3208 | 8168.857 | 7313.92 | -802.5367 | 537.7586 | 278.2295 | 38.94902
50.66 | 7578.8374 | 8168.241 | 7312.306 | -589.4036 | 542.9201 | 274.1149 | 38.89959
50.669998 | 7811.498 | 8167.767 | 7310.694 | -356.2689 | 548.187 | 270.0358 | 38.8504
50.68 | 7671.7104 | 8167.445 | 7309.082 | -495.7349 | 553.5645 | 265.9976 | 38.80144
50.689999 | 7441.4287 | 8167.288 | 7307.472 | -725.8594 | 559.0519 | 262.012 | 38.75276
50.700001 | 7575.187 | 8167.305 | 7305.862 | -592.1176 | 564.653 | 258.0851 | 38.70429
50.709999 | 7619.4395 | 8167.503 | 7304.255 | -548.0638 | 570.3691 | 254.2233 | 38.6561
50.720001 | 7547.2559 | 8167.894 | 7302.648 | -620.6376 | 576.2049 | 250.4324 | 38.60812
50.73 | 7463.9873 | 8168.482 | 7301.043 | -704.4948 | 582.161 | 246.7174 | 38.56041
50.740002 | 7555.2554 | 8169.277 | 7299.439 | -614.0216 | 588.2424 | 243.0824 | 38.51292
50.75 | 7505.9224 | 8170.284 | 7297.837 | -664.3615 | 594.4499 | 239.531 | 38.46569
50.759998 | 7344.8818 | 8171.511 | 7296.237 | -826.6296 | 600.7868 | 236.0691 | 38.41869
50.77 | 7413.2793 | 8172.961 | 7294.637 | -759.6816 | 607.2598 | 232.6924 | 38.37193
50.779999 | 7557.8472 | 8174.64 | 7293.039 | -616.7924 | 613.8681 | 229.4074 | 38.32541
50.790001 | 7605.5186 | 8176.552 | 7291.442 | -571.0334 | 620.6168 | 226.2146 | 38.27911
50.799999 | 7619.3608 | 8178.702 | 7289.846 | -559.3413 | 627.5077 | 223.1148 | 38.23307
50.810001 | 7338.5254 | 8181.095 | 7288.252 | -842.5695 | 634.5468 | 220.1088 | 38.18725
50.82 | 7384.3228 | 8183.733 | 7286.66 | -799.4102 | 641.7353 | 217.1966 | 38.14169
50.830002 | 7571.3301 | 8186.622 | 7285.068 | -615.2916 | 649.0795 | 214.378 | 38.09634
50.84 | 7583.6958 | 8189.763 | 7283.478 | -606.0671 | 656.5808 | 211.6525 | 38.05124
50.849998 | 7544.7046 | 8193.16 | 7281.89 | -648.4558 | 664.2436 | 209.0203 | 38.00636
50.860001 | 7451.0459 | 8196.82 | 7280.303 | -745.774 | 672.0773 | 206.4784 | 37.96171
50.869999 | 7397.3711 | 8200.741 | 7278.717 | -803.37 | 680.079 | 204.0277 | 37.91731
50.880001 | 7479.291 | 8204.93 | 7277.133 | -725.6388 | 688.2577 | 201.6664 | 37.87312
50.889999 | 7700.1001 | 8209.387 | 7275.55 | -509.2874 | 696.6153 | 199.3929 | 37.82918
50.900002 | 7808.0684 | 8214.119 | 7273.968 | -406.0509 | 705.1597 | 197.2061 | 37.78545
50.91 | 7445.209 | 8219.127 | 7272.388 | -773.9181 | 713.8927 | 195.104 | 37.74197
50.919998 | 7342.7856 | 8224.415 | 7270.81 | -881.6289 | 722.82 | 193.0857 | 37.69871
50.93 | 7789.7612 | 8229.988 | 7269.233 | -440.2272 | 731.9521 | 191.148 | 37.65566
50.939999 | 7831.0894 | 8235.849 | 7267.657 | -404.7598 | 741.2886 | 189.2906 | 37.61286
50.950001 | 7523.9023 | 8242.002 | 7266.083 | -718.0999 | 750.8382 | 187.5113 | 37.57027
50.959999 | 7353.9385 | 8248.45 | 7264.51 | -894.512 | 760.6044 | 185.8082 | 37.52792
50.970001 | 7520.6558 | 8255.2 | 7262.938 | -734.5446 | 770.5966 | 184.1797 | 37.48578
50.98 | 7603.2788 | 8262.254 | 7261.369 | -658.9756 | 780.8182 | 182.6238 | 37.44388
50.990002 | 7472.3018 | 8269.62 | 7259.8 | -797.318 | 791.279 | 181.1388 | 37.40219
51 | 7440.8599 | 8277.299 | 7258.233 | -836.4396 | 801.9826 | 179.723 | 37.36074
51.009998 | 7555.8301 | 8285.299 | 7256.668 | -729.4686 | 812.9363 | 178.3749 | 37.3195
51.02 | 7575.8618 | 8293.628 | 7255.104 | -717.7664 | 824.1543 | 177.0919 | 37.27848
51.029999 | 7606.999 | 8302.289 | 7253.541 | -695.2896 | 835.6366 | 175.8731 | 37.23768
51.040001 | 7595.5142 | 8311.29 | 7251.98 | -715.7756 | 847.395 | 174.7179 | 37.19709
51.049999 | 7440.0469 | 8320.634 | 7250.421 | -880.5873 | 859.4347 | 173.6223 | 37.15675
51.060001 | 7474.5376 | 8330.333 | 7248.862 | -855.7955 | 871.7683 | 172.586 | 37.1166
51.07 | 7371.6641 | 8340.39 | 7247.306 | -968.7264 | 884.4008 | 171.6072 | 37.0767
51.080002 | 7272.5645 | 8350.818 | 7245.75 | -1078.253 | 897.3457 | 170.6847 | 37.03699
51.09 | 7471.1006 | 8361.62 | 7244.197 | -890.5192 | 910.6084 | 169.8168 | 36.99751
51.099998 | 7690.8389 | 8372.805 | 7242.645 | -681.966 | 924.199 | 169.0024 | 36.95825
51.110001 | 7750 | 8384.391 | 7241.094 | -634.3905 | 938.1374 | 168.2397 | 36.91918
51.119999 | 7835.8584 | 8396.375 | 7239.546 | -560.5167 | 952.4217 | 167.5276 | 36.88036
51.130001 | 7926.2261 | 8408.775 | 7237.998 | -482.5492 | 967.0708 | 166.8651 | 36.84173
51.139999 | 8142.854 | 8421.597 | 7236.452 | -278.7435 | 982.0916 | 166.2505 | 36.80334
51.150002 | 7955.6118 | 8434.857 | 7234.907 | -479.2448 | 997.5012 | 165.6831 | 36.76514
51.16 | 7962.8018 | 8448.56 | 7233.364 | -485.7585 | 1013.307 | 165.1614 | 36.72717
51.169998 | 7780.4746 | 8462.72 | 7231.823 | -682.2455 | 1029.523 | 164.6845 | 36.68941
51.18 | 7795.8447 | 8477.358 | 7230.283 | -681.5131 | 1046.172 | 164.2511 | 36.65184
51.189999 | 7555.6016 | 8492.476 | 7228.745 | -936.8747 | 1063.256 | 163.8604 | 36.61452
51.200001 | 7633.1587 | 8508.094 | 7227.208 | -874.9352 | 1080.797 | 163.5115 | 36.57737
51.209999 | 7730.0801 | 8524.221 | 7225.673 | -794.1412 | 1098.804 | 163.2032 | 36.54047
51.220001 | 7715.9624 | 8540.878 | 7224.139 | -824.9159 | 1117.3 | 162.935 | 36.50375
51.23 | 7650.5723 | 8558.076 | 7222.607 | -907.5033 | 1136.295 | 162.7057 | 36.46726
51.240002 | 7688.0098 | 8575.835 | 7221.077 | -887.8249 | 1155.812 | 162.5146 | 36.43097
51.25 | 7664.3389 | 8594.167 | 7219.548 | -929.8283 | 1175.863 | 162.3609 | 36.39489
51.259998 | 7640.9082 | 8613.09 | 7218.021 | -972.1819 | 1196.466 | 162.2439 | 36.35902
51.27 | 7777.1582 | 8632.635 | 7216.495 | -855.4767 | 1217.653 | 162.163 | 36.32336
51.279999 | 7918.8188 | 8652.806 | 7214.971 | -733.9877 | 1239.43 | 162.1172 | 36.2879
51.290001 | 7815.5234 | 8673.631 | 7213.448 | -858.1077 | 1261.824 | 162.1064 | 36.25263
51.299999 | 7812.605 | 8695.125 | 7211.928 | -882.5201 | 1284.85 | 162.1294 | 36.2176
51.310001 | 7884.7349 | 8717.317 | 7210.408 | -832.5817 | 1308.54 | 162.1862 | 36.18275
51.32 | 7884.1729 | 8740.221 | 7208.89 | -856.0484 | 1332.907 | 162.2757 | 36.14812
51.330002 | 7643.062 | 8763.87 | 7207.374 | -1120.808 | 1357.984 | 162.3979 | 36.11369
51.34 | 7687.4058 | 8788.28 | 7205.86 | -1100.874 | 1383.789 | 162.5519 | 36.07947
51.349998 | 7849.5527 | 8813.475 | 7204.347 | -963.9226 | 1410.345 | 162.7373 | 36.04544
51.360001 | 7641.4702 | 8839.502 | 7202.836 | -1198.032 | 1437.701 | 162.9542 | 36.01161
51.369999 | 7699.6304 | 8866.362 | 7201.326 | -1166.732 | 1465.856 | 163.2014 | 35.97801
51.380001 | 8063.3677 | 8894.099 | 7199.818 | -830.7309 | 1494.857 | 163.4793 | 35.94458
51.389999 | 8161.1328 | 8922.733 | 7198.312 | -761.6001 | 1524.723 | 163.7869 | 35.91137
51.400002 | 8028.5327 | 8952.304 | 7196.807 | -923.7717 | 1555.495 | 164.1246 | 35.87836
51.41 | 8123.7344 | 8982.836 | 7195.304 | -859.1012 | 1587.195 | 164.4913 | 35.84555
51.419998 | 8064.9639 | 9014.358 | 7193.803 | -949.3946 | 1619.856 | 164.887 | 35.81294
51.43 | 8037.7202 | 9046.928 | 7192.303 | -1009.208 | 1653.533 | 165.312 | 35.78051
51.439999 | 8085.4443 | 9080.557 | 7190.805 | -995.1129 | 1688.239 | 165.7654 | 35.74831
51.450001 | 8190.8052 | 9115.292 | 7189.308 | -924.4866 | 1724.02 | 166.2474 | 35.71629
51.459999 | 8218.7197 | 9151.162 | 7187.813 | -932.4424 | 1760.907 | 166.7574 | 35.68448
51.470001 | 7955.1797 | 9188.218 | 7186.32 | -1233.038 | 1798.949 | 167.2959 | 35.65285
51.48 | 7896.8101 | 9226.488 | 7184.829 | -1329.678 | 1838.176 | 167.8621 | 35.62144
51.490002 | 8080.002 | 9266.026 | 7183.339 | -1186.024 | 1878.641 | 168.4563 | 35.59021
51.5 | 8179.1157 | 9306.862 | 7181.851 | -1127.747 | 1920.374 | 169.0781 | 35.55919
51.509998 | 8061.8857 | 9349.04 | 7180.365 | -1287.154 | 1963.42 | 169.7273 | 35.52835
51.52 | 8061.1357 | 9392.633 | 7178.88 | -1331.497 | 2007.851 | 170.4049 | 35.49772
51.529999 | 8310.4473 | 9437.656 | 7177.397 | -1127.209 | 2053.683 | 171.1095 | 35.46727
51.540001 | 8288.3496 | 9484.172 | 7175.915 | -1195.822 | 2100.977 | 171.842 | 35.43702
51.549999 | 8200 | 9532.218 | 7174.436 | -1332.218 | 2149.773 | 172.6018 | 35.40697
51.560001 | 8355.0752 | 9581.859 | 7172.958 | -1226.784 | 2200.134 | 173.3895 | 35.37711
51.57 | 8258.9033 | 9633.132 | 7171.482 | -1374.228 | 2252.098 | 174.2046 | 35.34745
51.580002 | 8549.3369 | 9686.103 | 7170.007 | -1136.766 | 2305.731 | 175.0476 | 35.31797
51.59 | 8743.2842 | 9740.812 | 7168.535 | -997.5279 | 2361.071 | 175.9181 | 35.28869
51.599998 | 8528.0273 | 9797.309 | 7167.064 | -1269.281 | 2418.169 | 176.8161 | 35.2596
51.610001 | 8483.5801 | 9855.691 | 7165.594 | -1372.111 | 2477.124 | 177.743 | 35.23069
51.619999 | 8761.5703 | 9915.959 | 7164.127 | -1154.389 | 2537.933 | 178.6973 | 35.202
51.630001 | 8841.5332 | 9978.2 | 7162.661 | -1136.667 | 2600.686 | 179.6802 | 35.17347
51.639999 | 8661.3799 | 10042.45 | 7161.197 | -1381.07 | 2665.417 | 180.6911 | 35.14515
51.650002 | 8390.3311 | 10108.79 | 7159.734 | -1718.454 | 2732.203 | 181.731 | 35.11701
51.66 | 8505.6396 | 10177.24 | 7158.274 | -1671.6 | 2801.077 | 182.7993 | 35.08906
51.669998 | 8726.8145 | 10247.86 | 7156.815 | -1521.049 | 2872.091 | 183.8962 | 35.0613
51.68 | 8775 | 10320.76 | 7155.358 | -1545.76 | 2945.345 | 185.0233 | 35.03372
51.689999 | 8734.1025 | 10395.93 | 7153.903 | -1661.824 | 3020.838 | 186.1791 | 35.00635
51.700001 | 8846.2461 | 10473.43 | 7152.449 | -1627.189 | 3098.641 | 187.365 | 34.97914
51.709999 | 8974.1611 | 10553.31 | 7150.998 | -1579.152 | 3178.783 | 188.5804 | 34.95214
51.720001 | 9061.1904 | 10635.63 | 7149.547 | -1574.44 | 3261.332 | 189.8267 | 34.92531
51.73 | 9191.707 | 10720.4 | 7148.099 | -1528.693 | 3346.299 | 191.1032 | 34.89868
51.740002 | 9112.5576 | 10807.68 | 7146.653 | -1695.124 | 3433.746 | 192.4108 | 34.87222
51.75 | 9080.9473 | 10897.48 | 7145.208 | -1816.528 | 3523.672 | 193.7494 | 34.84595
51.759998 | 9213.2207 | 10989.8 | 7143.766 | -1776.582 | 3616.098 | 195.1192 | 34.81987
51.77 | 9229.3027 | 11084.74 | 7142.324 | -1855.435 | 3711.097 | 196.5222 | 34.79397
51.779999 | 9286.2432 | 11182.22 | 7140.885 | -1895.975 | 3808.608 | 197.9568 | 34.76825
51.790001 | 9296.0479 | 11282.27 | 7139.448 | -1986.222 | 3908.654 | 199.4248 | 34.7427
51.799999 | 9433.7939 | 11384.85 | 7138.012 | -1951.058 | 4011.196 | 200.9256 | 34.71736
51.810001 | 9521.4258 | 11489.97 | 7136.578 | -1968.542 | 4116.237 | 202.4607 | 34.69218
51.82 | 9599.3379 | 11597.54 | 7135.146 | -1998.203 | 4223.698 | 204.0296 | 34.66719
51.830002 | 9703.7969 | 11707.55 | 7133.716 | -2003.75 | 4333.555 | 205.6336 | 34.64238
51.84 | 9718.1914 | 11819.87 | 7132.288 | -2101.681 | 4445.695 | 207.2725 | 34.61774
51.849998 | 9783.9766 | 11934.42 | 7130.861 | -2150.447 | 4560.022 | 208.9467 | 34.59329
51.860001 | 9908.9111 | 12051.16 | 7129.436 | -2142.253 | 4676.5 | 210.6587 | 34.569
51.869999 | 9872.751 | 12169.84 | 7128.014 | -2297.093 | 4794.879 | 212.4066 | 34.54491
51.880001 | 9871.9961 | 12290.37 | 7126.592 | -2418.374 | 4915.064 | 214.1928 | 34.52098
51.889999 | 10285.2559 | 12412.51 | 7125.174 | -2127.253 | 5036.822 | 216.0165 | 34.49725
51.900002 | 10528.3115 | 12536.09 | 7123.756 | -2007.779 | 5159.981 | 217.8799 | 34.47368
51.91 | 10454.7617 | 12660.83 | 7122.341 | -2206.066 | 5284.254 | 219.7822 | 34.45028
51.919998 | 10679.0225 | 12786.45 | 7120.927 | -2107.429 | 5409.373 | 221.7241 | 34.42707
51.93 | 11073.6973 | 12912.73 | 7119.515 | -1839.034 | 5535.104 | 223.7087 | 34.40401
51.939999 | 11211.6621 | 13039.25 | 7118.105 | -1827.592 | 5661.034 | 225.7338 | 34.38115
51.950001 | 11288.332 | 13165.7 | 7116.697 | -1877.364 | 5786.838 | 227.8022 | 34.35844
51.959999 | 11446.5742 | 13291.63 | 7115.291 | -1845.055 | 5912.089 | 229.9132 | 34.33593
51.970001 | 11841.1035 | 13416.68 | 7113.887 | -1575.58 | 6036.414 | 232.0691 | 34.31357
51.98 | 11988.5146 | 13540.36 | 7112.484 | -1551.849 | 6159.318 | 234.2696 | 34.29139
51.990002 | 12205.7549 | 13662.25 | 7111.084 | -1456.494 | 6280.379 | 236.5163 | 34.26939
52 | 12453.0322 | 13781.8 | 7109.685 | -1328.766 | 6399.055 | 238.8095 | 34.24755
52.009998 | 12664.1504 | 13898.52 | 7108.289 | -1234.371 | 6514.857 | 241.1498 | 34.22588
52.02 | 12988.71 | 14011.95 | 7106.894 | -1023.236 | 6627.307 | 243.5408 | 34.20439
52.029999 | 13480.9346 | 14121.48 | 7105.501 | -640.5457 | 6735.816 | 245.9804 | 34.18307
52.040001 | 13850.627 | 14226.63 | 7104.11 | -376.001 | 6839.885 | 248.4718 | 34.1619
52.049999 | 14016.0254 | 14326.82 | 7102.721 | -310.7932 | 6938.943 | 251.0142 | 34.14093
52.060001 | 14408.4219 | 14421.59 | 7101.333 | -13.16404 | 7032.522 | 253.6108 | 34.12012
52.07 | 14503.1025 | 14510.37 | 7099.948 | -7.268563 | 7120.062 | 256.2611 | 34.09949
52.080002 | 14546.7793 | 14592.75 | 7098.564 | -45.96577 | 7201.134 | 258.9674 | 34.07902
52.09 | 14829.3955 | 14668.2 | 7097.183 | 161.1951 | 7275.228 | 261.7301 | 34.05873
52.099998 | 15140.9648 | 14736.35 | 7095.804 | 404.6134 | 7341.959 | 264.5499 | 34.03861
52.110001 | 15666.1396 | 14796.82 | 7094.426 | 869.3159 | 7400.947 | 267.4317 | 34.01865
52.119999 | 16005.7246 | 14849.24 | 7093.051 | 1156.489 | 7451.813 | 270.3726 | 33.99889
52.130001 | 15971.2275 | 14893.35 | 7091.677 | 1077.88 | 7494.315 | 273.3769 | 33.97928
52.139999 | 15985.5332 | 14928.88 | 7090.305 | 1056.656 | 7528.168 | 276.4439 | 33.95987
52.150002 | 16215.1826 | 14955.69 | 7088.935 | 1259.498 | 7553.232 | 279.5775 | 33.94062
52.16 | 16228.7227 | 14973.61 | 7087.567 | 1255.117 | 7569.34 | 282.7772 | 33.92155
52.169998 | 16464.0098 | 14982.61 | 7086.202 | 1481.4 | 7576.461 | 286.0444 | 33.90265
52.18 | 16776.4746 | 14982.64 | 7084.837 | 1793.832 | 7574.536 | 289.3846 | 33.88392
52.189999 | 16792.6875 | 14973.78 | 7083.476 | 1818.904 | 7563.647 | 292.7952 | 33.86539
52.200001 | 16748.5449 | 14956.13 | 7082.115 | 1792.417 | 7543.884 | 296.2807 | 33.84702
52.209999 | 16521.6367 | 14929.81 | 7080.757 | 1591.825 | 7515.385 | 299.8409 | 33.82884
52.220001 | 16537.6543 | 14895.06 | 7079.401 | 1642.594 | 7478.369 | 303.4801 | 33.81082
52.23 | 16345.9414 | 14852.11 | 7078.047 | 1493.834 | 7433.069 | 307.1984 | 33.79301
52.240002 | 16046.9688 | 14801.26 | 7076.695 | 1245.71 | 7379.79 | 310.9989 | 33.77536
52.25 | 15889.3389 | 14742.84 | 7075.345 | 1146.499 | 7318.854 | 314.8831 | 33.75789
52.259998 | 15724.1641 | 14677.25 | 7073.997 | 1046.917 | 7250.658 | 318.8523 | 33.7406
52.27 | 15629.1475 | 14604.81 | 7072.651 | 1024.34 | 7175.52 | 322.9134 | 33.7235
52.279999 | 15564.5918 | 14526.01 | 7071.307 | 1038.578 | 7093.937 | 327.0635 | 33.70657
52.290001 | 15441.0703 | 14441.29 | 7069.964 | 999.7839 | 7006.324 | 331.3085 | 33.68982
52.299999 | 15229.4463 | 14351.1 | 7068.624 | 878.3466 | 6913.154 | 335.6481 | 33.67326
52.310001 | 14897.1631 | 14255.91 | 7067.286 | 641.2525 | 6814.88 | 340.0883 | 33.65688
52.32 | 14491.1631 | 14156.22 | 7065.95 | 334.9386 | 6712.005 | 344.6291 | 33.64068
52.330002 | 14292.4707 | 14052.5 | 7064.615 | 239.9698 | 6604.986 | 349.275 | 33.62466
52.34 | 14163.7939 | 13945.26 | 7063.284 | 218.5376 | 6494.336 | 354.0278 | 33.60882
52.349998 | 13880.4365 | 13834.97 | 7061.954 | 45.46447 | 6380.535 | 358.8897 | 33.59317
52.360001 | 13554.7451 | 13722.05 | 7060.625 | -167.3 | 6263.972 | 363.8696 | 33.57768
52.369999 | 13169.4053 | 13607.04 | 7059.3 | -437.6355 | 6145.215 | 368.9637 | 33.5624
52.380001 | 12819.5078 | 13490.34 | 7057.975 | -670.8341 | 6024.639 | 374.1802 | 33.54728
52.389999 | 12473.7314 | 13372.42 | 7056.654 | -898.6882 | 5902.714 | 379.5192 | 33.53237
52.400002 | 12587.3174 | 13253.64 | 7055.333 | -666.3233 | 5779.802 | 384.9882 | 33.51762
52.41 | 12690.7422 | 13134.44 | 7054.016 | -443.6985 | 5656.334 | 390.5876 | 33.50306
52.419998 | 12290.1475 | 13015.17 | 7052.7 | -725.024 | 5532.662 | 396.3209 | 33.48868
52.43 | 11714.168 | 12896.12 | 7051.386 | -1181.954 | 5409.062 | 402.199 | 33.47447
52.439999 | 11634.4375 | 12777.67 | 7050.075 | -1143.237 | 5285.921 | 408.2182 | 33.46046
52.450001 | 11672.126 | 12660.09 | 7048.765 | -987.9626 | 5163.489 | 414.3881 | 33.44661
52.459999 | 11402.5713 | 12543.67 | 7047.457 | -1141.098 | 5042.07 | 420.7094 | 33.43297
52.470001 | 10972.7012 | 12428.61 | 7046.152 | -1455.907 | 4921.846 | 427.1912 | 33.41948
52.48 | 10823.9893 | 12315.17 | 7044.848 | -1491.185 | 4803.084 | 433.8348 | 33.4062
52.490002 | 10728.2568 | 12203.51 | 7043.547 | -1475.253 | 4685.922 | 440.6477 | 33.39308
52.5 | 10491.4795 | 12093.84 | 7042.248 | -1602.359 | 4570.577 | 447.6336 | 33.38014
52.509998 | 10191.5586 | 11986.29 | 7040.951 | -1794.729 | 4457.173 | 454.7965 | 33.36739
52.52 | 10179.7168 | 11880.95 | 7039.656 | -1701.232 | 4345.788 | 462.1507 | 33.35481
52.529999 | 10226.2588 | 11777.98 | 7038.363 | -1551.724 | 4236.585 | 469.6922 | 33.34241
52.540001 | 10121.5566 | 11677.45 | 7037.071 | -1555.896 | 4129.617 | 477.4337 | 33.33018
52.549999 | 10089.2441 | 11579.47 | 7035.783 | -1490.223 | 4024.99 | 485.3766 | 33.31815
52.560001 | 9829.6006 | 11484.04 | 7034.496 | -1654.442 | 3922.707 | 493.5332 | 33.30629
52.57 | 9539.6846 | 11391.27 | 7033.211 | -1851.583 | 3822.856 | 501.9059 | 33.2946
52.580002 | 9612.333 | 11301.13 | 7031.929 | -1688.799 | 3725.416 | 510.5047 | 33.28309
52.59 | 9986.3623 | 11213.7 | 7030.649 | -1227.34 | 3630.447 | 519.3351 | 33.27175
52.599998 | 9988.3887 | 11128.97 | 7029.371 | -1140.578 | 3537.933 | 528.4028 | 33.2606
52.610001 | 9649.125 | 11046.9 | 7028.094 | -1397.772 | 3447.826 | 537.7272 | 33.24961
52.619999 | 9489.457 | 10967.55 | 7026.82 | -1478.093 | 3360.189 | 547.3028 | 33.23881
52.630001 | 9385.4141 | 10890.87 | 7025.548 | -1505.453 | 3274.943 | 557.1476 | 33.22818
52.639999 | 9109.3838 | 10816.86 | 7024.279 | -1707.48 | 3192.103 | 567.264 | 33.21773
52.650002 | 8869.9834 | 10745.48 | 7023.011 | -1875.5 | 3111.597 | 577.6684 | 33.20746
52.66 | 8850.6582 | 10676.73 | 7021.745 | -1826.076 | 3033.427 | 588.3643 | 33.19735
52.669998 | 8925.6211 | 10610.56 | 7020.482 | -1684.944 | 2957.535 | 599.3603 | 33.18743
52.68 | 8826.8848 | 10546.93 | 7019.221 | -1720.045 | 2883.851 | 610.6803 | 33.17767
52.689999 | 8917.3105 | 10485.81 | 7017.962 | -1568.502 | 2812.363 | 622.3197 | 33.1681
52.700001 | 9080.7256 | 10427.17 | 7016.705 | -1346.441 | 2743.004 | 634.2993 | 33.15869
52.709999 | 9236.8184 | 10370.97 | 7015.45 | -1134.152 | 2675.747 | 646.6231 | 33.14947
52.720001 | 9293.8613 | 10317.16 | 7014.197 | -1023.297 | 2610.509 | 659.3116 | 33.14041
52.73 | 9119.123 | 10265.72 | 7012.947 | -1146.594 | 2547.268 | 672.3701 | 33.13154
52.740002 | 8941.9453 | 10216.58 | 7011.698 | -1274.633 | 2485.941 | 685.8157 | 33.12283
52.75 | 9102.6357 | 10169.73 | 7010.453 | -1067.094 | 2426.504 | 699.6585 | 33.1143
52.759998 | 9251.6904 | 10125.12 | 7009.209 | -873.4253 | 2368.892 | 713.9087 | 33.10595
52.77 | 9116.8867 | 10082.69 | 7007.967 | -965.8072 | 2313.031 | 728.5978 | 33.09776
52.779999 | 8824.8867 | 10042.43 | 7006.727 | -1217.548 | 2258.897 | 743.7202 | 33.08975
52.790001 | 8666.667 | 10004.3 | 7005.49 | -1337.63 | 2206.422 | 759.3035 | 33.08191
52.799999 | 8685.249 | 9968.255 | 7004.255 | -1283.006 | 2155.573 | 775.3532 | 33.07426
52.810001 | 8644.3008 | 9934.26 | 7003.022 | -1289.96 | 2106.276 | 791.8962 | 33.06677
52.82 | 8971.0029 | 9902.295 | 7001.791 | -931.2916 | 2058.505 | 808.9396 | 33.05946
52.830002 | 9294.4678 | 9872.308 | 7000.562 | -577.8397 | 2012.188 | 826.5055 | 33.05232
52.84 | 9367.5898 | 9844.289 | 6999.336 | -476.6987 | 1967.3 | 844.6071 | 33.04535
52.849998 | 9292.6992 | 9818.194 | 6998.112 | -525.4946 | 1923.786 | 863.2573 | 33.03856
52.860001 | 9149.166 | 9793.999 | 6996.89 | -644.8331 | 1881.58 | 882.4974 | 33.03194
52.869999 | 8789.7422 | 9771.686 | 6995.67 | -981.9441 | 1840.674 | 902.3169 | 33.0255
52.880001 | 8644.0508 | 9751.223 | 6994.452 | -1107.172 | 1800.998 | 922.7534 | 33.01922
52.889999 | 8816.2988 | 9732.592 | 6993.237 | -916.2932 | 1762.53 | 943.8116 | 33.01313
52.900002 | 9049.1182 | 9715.768 | 6992.024 | -666.6496 | 1725.211 | 965.5257 | 33.00721
52.91 | 9077.5088 | 9700.736 | 6990.813 | -623.2273 | 1689.02 | 987.9016 | 33.00145
52.919998 | 8936.502 | 9687.467 | 6989.604 | -750.9652 | 1653.911 | 1010.955 | 32.99588
52.93 | 8859.5156 | 9675.959 | 6988.398 | -816.4431 | 1619.835 | 1034.735 | 32.99047
52.939999 | 9140.7949 | 9666.179 | 6987.194 | -525.3844 | 1586.774 | 1059.227 | 32.98524
52.950001 | 9162.4199 | 9658.124 | 6985.991 | -495.7044 | 1554.682 | 1084.471 | 32.98018
52.959999 | 8832.9922 | 9651.775 | 6984.792 | -818.7831 | 1523.539 | 1110.469 | 32.9753
52.970001 | 8634.2832 | 9647.12 | 6983.594 | -1012.837 | 1493.297 | 1137.258 | 32.97058
52.98 | 8799.8818 | 9644.147 | 6982.399 | -844.2651 | 1463.94 | 1164.842 | 32.96605
52.990002 | 9297.7783 | 9642.836 | 6981.206 | -345.0577 | 1435.423 | 1193.246 | 32.96168
53 | 9285.2412 | 9643.184 | 6980.015 | -357.9424 | 1407.731 | 1222.48 | 32.95749
53.009998 | 9011.9375 | 9645.163 | 6978.827 | -633.2253 | 1380.83 | 1252.552 | 32.95346
53.02 | 8984.8936 | 9648.788 | 6977.641 | -663.8942 | 1354.684 | 1283.513 | 32.94961
53.029999 | 9004.5527 | 9654.016 | 6976.457 | -649.4632 | 1329.28 | 1315.333 | 32.94594
53.040001 | 8826.3838 | 9660.852 | 6975.275 | -834.468 | 1304.585 | 1348.049 | 32.94242
53.049999 | 8874.9678 | 9669.268 | 6974.096 | -794.3005 | 1280.584 | 1381.65 | 32.9391
53.060001 | 9146.1035 | 9679.259 | 6972.918 | -533.156 | 1257.241 | 1416.164 | 32.93594
53.07 | 9160.7461 | 9690.799 | 6971.744 | -530.053 | 1234.547 | 1451.576 | 32.93295
53.080002 | 9140.7939 | 9703.865 | 6970.571 | -563.0715 | 1212.467 | 1487.898 | 32.93013
53.09 | 9369.7334 | 9718.439 | 6969.401 | -348.7054 | 1190.992 | 1525.119 | 32.92748
53.099998 | 9270.9014 | 9734.477 | 6968.233 | -463.5757 | 1170.097 | 1563.223 | 32.925
53.110001 | 9113.29 | 9751.989 | 6967.067 | -638.6989 | 1149.753 | 1602.247 | 32.92269
53.119999 | 9293.1338 | 9770.899 | 6965.904 | -477.7652 | 1129.958 | 1642.117 | 32.92056
53.130001 | 9409.0254 | 9791.194 | 6964.742 | -382.1687 | 1110.682 | 1682.851 | 32.91858
53.139999 | 9353.5449 | 9812.813 | 6963.584 | -459.2685 | 1091.917 | 1724.396 | 32.91679
53.150002 | 9295.4951 | 9835.728 | 6962.427 | -540.2326 | 1073.637 | 1766.749 | 32.91517
53.16 | 9206.1533 | 9859.868 | 6961.273 | -653.715 | 1055.834 | 1809.848 | 32.91371
53.169998 | 9061.3857 | 9885.164 | 6960.121 | -823.7779 | 1038.49 | 1853.64 | 32.91242
53.18 | 9179.709 | 9911.597 | 6958.971 | -731.8876 | 1021.584 | 1898.13 | 32.9113
53.189999 | 9454.5293 | 9939.039 | 6957.824 | -484.5102 | 1005.109 | 1943.196 | 32.91035
53.200001 | 9468.6377 | 9967.448 | 6956.679 | -498.81 | 989.0471 | 1988.812 | 32.90955
53.209999 | 9472.3203 | 9996.711 | 6955.537 | -524.3903 | 973.3907 | 2034.874 | 32.90895
53.220001 | 9474.5146 | 10026.76 | 6954.396 | -552.2438 | 958.1198 | 2081.334 | 32.90849
53.23 | 9586.6338 | 10057.47 | 6953.258 | -470.8394 | 943.229 | 2128.078 | 32.90822
53.240002 | 9635.0186 | 10088.75 | 6952.122 | -453.7328 | 928.6996 | 2175.021 | 32.90812
53.25 | 9585.7188 | 10120.48 | 6950.989 | -534.7608 | 914.527 | 2222.055 | 32.90817
53.259998 | 9804.0244 | 10152.52 | 6949.859 | -348.4941 | 900.6974 | 2269.054 | 32.90839
53.27 | 9592.2852 | 10184.8 | 6948.73 | -592.5108 | 887.195 | 2315.963 | 32.90878
53.279999 | 9547.2031 | 10217.12 | 6947.604 | -669.9146 | 874.0167 | 2362.588 | 32.90934
53.290001 | 9667.0947 | 10249.39 | 6946.479 | -582.2935 | 861.1487 | 2408.85 | 32.91007
53.299999 | 9456.0977 | 10281.44 | 6945.358 | -825.3405 | 848.586 | 2454.583 | 32.91097
53.310001 | 9499.8984 | 10313.15 | 6944.239 | -813.2554 | 836.3138 | 2499.689 | 32.91204
53.32 | 9541.2363 | 10344.37 | 6943.122 | -803.1343 | 824.3288 | 2544.007 | 32.91327
53.330002 | 9492.7324 | 10374.95 | 6942.007 | -882.2164 | 812.6172 | 2587.41 | 32.91467
53.34 | 9583.6289 | 10404.75 | 6940.895 | -821.1188 | 801.1761 | 2629.76 | 32.91624
53.349998 | 9623.4482 | 10433.61 | 6939.786 | -810.1617 | 789.9956 | 2670.911 | 32.91798
53.360001 | 9511.5742 | 10461.45 | 6938.678 | -949.871 | 779.0624 | 2710.785 | 32.91988
53.369999 | 9393.5771 | 10488.07 | 6937.573 | -1094.493 | 768.3788 | 2749.197 | 32.92197
53.380001 | 9398.0537 | 10513.4 | 6936.47 | -1115.343 | 757.9309 | 2786.071 | 32.92422
53.389999 | 9583.2529 | 10537.28 | 6935.37 | -954.0254 | 747.7165 | 2821.265 | 32.92665
53.400002 | 9950.1562 | 10559.64 | 6934.272 | -609.4805 | 737.7245 | 2854.711 | 32.92925
53.41 | 9973.4697 | 10580.35 | 6933.177 | -606.881 | 727.9532 | 2886.289 | 32.93201
53.419998 | 9711.5869 | 10599.33 | 6932.084 | -887.7441 | 718.3945 | 2915.918 | 32.93495
53.43 | 9611.8193 | 10616.53 | 6930.993 | -1004.713 | 709.0391 | 2943.563 | 32.93807
53.439999 | 9626.3379 | 10631.85 | 6929.905 | -1005.517 | 699.8858 | 2969.123 | 32.94137
53.450001 | 9663.1572 | 10645.28 | 6928.819 | -982.1193 | 690.9267 | 2992.586 | 32.94483
53.459999 | 9872.1816 | 10656.74 | 6927.735 | -784.5555 | 682.1594 | 3013.894 | 32.94848
53.470001 | 10137.5576 | 10666.23 | 6926.654 | -528.6745 | 673.5749 | 3033.051 | 32.9523
53.48 | 10133.5615 | 10673.74 | 6925.575 | -540.1754 | 665.172 | 3050.033 | 32.95631
53.490002 | 10019.0029 | 10679.25 | 6924.499 | -660.2516 | 656.9421 | 3064.853 | 32.9605
53.5 | 10057.5566 | 10682.8 | 6923.425 | -625.2432 | 648.8843 | 3077.525 | 32.96486
53.509998 | 10042.1191 | 10684.4 | 6922.354 | -642.2807 | 640.9929 | 3088.084 | 32.9694
53.52 | 9918.7266 | 10684.09 | 6921.285 | -765.3673 | 633.2601 | 3096.575 | 32.97413
53.529999 | 9953.377 | 10681.93 | 6920.218 | -728.5506 | 625.6859 | 3103.044 | 32.97905
53.540001 | 10107.6562 | 10677.97 | 6919.154 | -570.3147 | 618.2642 | 3107.569 | 32.98414
53.549999 | 10170.2939 | 10672.29 | 6918.092 | -501.993 | 610.9934 | 3110.212 | 32.98943
53.560001 | 10062.7979 | 10664.96 | 6917.033 | -602.163 | 603.8665 | 3111.067 | 32.99491
53.57 | 9836.165 | 10656.08 | 6915.976 | -819.9157 | 596.8829 | 3110.221 | 33.00057
53.580002 | 9764.6836 | 10645.74 | 6914.921 | -881.0592 | 590.0361 | 3107.779 | 33.00642
53.59 | 9994.2275 | 10634.05 | 6913.869 | -639.8205 | 583.3255 | 3103.841 | 33.01246
53.599998 | 10067.4697 | 10621.12 | 6912.82 | -553.6476 | 576.7467 | 3098.532 | 33.01869
53.610001 | 10069.792 | 10607.04 | 6911.772 | -537.2442 | 570.2933 | 3091.945 | 33.02511
53.619999 | 10167.2764 | 10591.95 | 6910.728 | -424.6742 | 563.9674 | 3084.223 | 33.03173
53.630001 | 10101.3467 | 10575.96 | 6909.685 | -474.6128 | 557.7622 | 3075.473 | 33.03854
53.639999 | 9818.0635 | 10559.19 | 6908.646 | -741.1296 | 551.6775 | 3065.824 | 33.04555
53.650002 | 9616.3857 | 10541.76 | 6907.608 | -925.3712 | 545.7076 | 3055.388 | 33.05276
53.66 | 9780.4678 | 10523.77 | 6906.574 | -743.2996 | 539.8526 | 3044.281 | 33.06016
53.669998 | 9855.6777 | 10505.35 | 6905.541 | -649.6748 | 534.1087 | 3032.635 | 33.06776
53.68 | 9624.6562 | 10486.58 | 6904.511 | -861.9222 | 528.471 | 3020.521 | 33.07556
53.689999 | 9513.375 | 10467.59 | 6903.484 | -954.2129 | 522.9401 | 3008.08 | 33.08356
53.700001 | 9558.8174 | 10448.45 | 6902.459 | -889.6291 | 517.5118 | 2995.384 | 33.09175
53.709999 | 9463.6201 | 10429.26 | 6901.436 | -965.6432 | 512.1856 | 2982.541 | 33.10016
53.720001 | 9546.6504 | 10410.09 | 6900.416 | -863.4416 | 506.9567 | 2969.61 | 33.10876
53.73 | 9703.6201 | 10391.02 | 6899.399 | -687.4012 | 501.8254 | 2956.68 | 33.11757
53.740002 | 9469.7256 | 10372.11 | 6898.383 | -902.3835 | 496.7872 | 2943.812 | 33.1266
53.75 | 9223.9844 | 10353.39 | 6897.371 | -1129.41 | 491.8422 | 2931.046 | 33.13581
53.759998 | 9285.6777 | 10334.95 | 6896.361 | -1049.268 | 486.9875 | 2918.452 | 33.14524
53.77 | 9438.7197 | 10316.75 | 6895.353 | -878.028 | 482.2192 | 2906.02 | 33.15487
53.779999 | 9278.8379 | 10298.87 | 6894.348 | -1020.035 | 477.538 | 2893.822 | 33.16471
53.790001 | 8938.9141 | 10281.3 | 6893.345 | -1342.385 | 472.9407 | 2881.838 | 33.17476
53.799999 | 8944.2949 | 10264.06 | 6892.345 | -1319.763 | 468.4268 | 2870.101 | 33.18503
53.810001 | 9028.3057 | 10247.12 | 6891.347 | -1218.811 | 463.9927 | 2858.582 | 33.1955
53.82 | 9186.9023 | 10230.49 | 6890.352 | -1043.583 | 459.6386 | 2847.288 | 33.20619
53.830002 | 9230.7959 | 10214.14 | 6889.36 | -983.3462 | 455.3611 | 2836.204 | 33.2171
53.84 | 8973.2686 | 10198.04 | 6888.37 | -1224.775 | 451.1603 | 2825.285 | 33.22821
53.849998 | 8892.043 | 10182.19 | 6887.382 | -1290.146 | 447.0341 | 2814.533 | 33.23954
53.860001 | 9005.4023 | 10166.49 | 6886.397 | -1161.088 | 442.9787 | 2803.864 | 33.25108
53.869999 | 9024.1211 | 10150.95 | 6885.414 | -1126.834 | 438.9963 | 2793.281 | 33.26284
53.880001 | 8730.5752 | 10135.5 | 6884.434 | -1404.928 | 435.0828 | 2782.712 | 33.27481
53.889999 | 8512.5469 | 10120.11 | 6883.457 | -1607.563 | 431.2387 | 2772.128 | 33.28701
53.900002 | 8609.2861 | 10104.71 | 6882.482 | -1495.42 | 427.4609 | 2761.464 | 33.29943
53.91 | 8758.8857 | 10089.24 | 6881.509 | -1330.35 | 423.7498 | 2750.665 | 33.31204
53.919998 | 8808.2617 | 10073.67 | 6880.54 | -1265.41 | 420.1035 | 2739.704 | 33.32488
53.93 | 8854.5791 | 10057.91 | 6879.572 | -1203.328 | 416.5193 | 2728.478 | 33.33794
53.939999 | 8677.6357 | 10041.93 | 6878.607 | -1364.299 | 412.9979 | 2716.978 | 33.35121
53.950001 | 8429.0469 | 10025.67 | 6877.645 | -1596.621 | 409.5371 | 2705.121 | 33.3647
53.959999 | 8379.0264 | 10009.07 | 6876.685 | -1630.042 | 406.137 | 2692.868 | 33.37841
53.970001 | 8442.0234 | 9992.064 | 6875.728 | -1550.041 | 402.7948 | 2680.15 | 33.39233
53.98 | 8458.1113 | 9974.614 | 6874.773 | -1516.502 | 399.5111 | 2666.923 | 33.40647
53.990002 | 8404.209 | 9956.668 | 6873.821 | -1552.459 | 396.2834 | 2653.143 | 33.42083
54 | 8425 | 9938.16 | 6872.871 | -1513.16 | 393.112 | 2638.742 | 33.43539
54.009998 | 8404.1631 | 9919.074 | 6871.924 | -1514.911 | 389.9955 | 2623.704 | 33.45016
54.02 | 8312.5527 | 9899.317 | 6870.98 | -1586.764 | 386.9317 | 2607.94 | 33.46516
54.029999 | 8254.1455 | 9878.895 | 6870.038 | -1624.749 | 383.9212 | 2591.456 | 33.48036
54.040001 | 8424.5889 | 9857.748 | 6869.098 | -1433.159 | 380.9623 | 2574.192 | 33.49576
54.049999 | 8583.333 | 9835.855 | 6868.162 | -1252.522 | 378.0551 | 2556.127 | 33.5114
54.060001 | 8438.1484 | 9813.182 | 6867.227 | -1375.034 | 375.1975 | 2537.23 | 33.52723
54.07 | 8188.0596 | 9789.71 | 6866.296 | -1601.651 | 372.3897 | 2517.482 | 33.54327
54.080002 | 8054.3501 | 9765.428 | 6865.366 | -1711.078 | 369.63 | 2496.872 | 33.55954
54.09 | 8037.4097 | 9740.318 | 6864.44 | -1702.908 | 366.9185 | 2475.383 | 33.57599
54.099998 | 8219.4414 | 9714.393 | 6863.516 | -1494.952 | 364.2541 | 2453.03 | 33.59266
54.110001 | 8329.7334 | 9687.618 | 6862.595 | -1357.884 | 361.6347 | 2429.779 | 33.60953
54.119999 | 8188.291 | 9660.034 | 6861.676 | -1471.743 | 359.0617 | 2405.669 | 33.62662
54.130001 | 8198.999 | 9631.639 | 6860.76 | -1432.64 | 356.5329 | 2380.702 | 33.6439
54.139999 | 8262.8457 | 9602.456 | 6859.846 | -1339.61 | 354.0485 | 2354.9 | 33.6614
54.150002 | 8212.7656 | 9572.5 | 6858.935 | -1359.734 | 351.6068 | 2328.279 | 33.67911
54.16 | 8183.4473 | 9541.808 | 6858.027 | -1358.36 | 349.208 | 2300.876 | 33.69701
54.169998 | 8195.5293 | 9510.414 | 6857.121 | -1314.885 | 346.8512 | 2272.727 | 33.71512
54.18 | 8110.0161 | 9478.324 | 6856.218 | -1368.308 | 344.5345 | 2243.838 | 33.73344
54.189999 | 8081.9619 | 9445.608 | 6855.317 | -1363.646 | 342.2585 | 2214.28 | 33.75197
54.200001 | 8092.9697 | 9412.291 | 6854.419 | -1319.321 | 340.0217 | 2184.079 | 33.7707
54.209999 | 7971.6719 | 9378.423 | 6853.524 | -1406.751 | 337.8241 | 2153.286 | 33.78965
54.220001 | 7786.0562 | 9344.042 | 6852.631 | -1557.986 | 335.664 | 2121.939 | 33.8088
54.23 | 7751.9009 | 9309.203 | 6851.741 | -1557.302 | 333.5416 | 2090.093 | 33.82816
54.240002 | 7854.4302 | 9273.944 | 6850.853 | -1419.514 | 331.4547 | 2057.789 | 33.84775
54.25 | 7731.6396 | 9238.334 | 6849.968 | -1506.694 | 329.4043 | 2025.094 | 33.86752
54.259998 | 7588.168 | 9202.414 | 6849.086 | -1614.246 | 327.3883 | 1992.053 | 33.88751
54.27 | 7590.8726 | 9166.216 | 6848.206 | -1575.343 | 325.4053 | 1958.697 | 33.90771
54.279999 | 7746.9067 | 9129.82 | 6847.329 | -1382.913 | 323.4553 | 1925.108 | 33.92813
54.290001 | 7944.0156 | 9093.26 | 6846.454 | -1149.245 | 321.5369 | 1891.32 | 33.94876
54.299999 | 7850.375 | 9056.603 | 6845.582 | -1206.228 | 319.6496 | 1857.402 | 33.96961
54.310001 | 7723.625 | 9019.884 | 6844.713 | -1296.259 | 317.7915 | 1823.388 | 33.99067
54.32 | 7746.6626 | 8983.167 | 6843.846 | -1236.504 | 315.9623 | 1789.346 | 34.01196
54.330002 | 7850.1318 | 8946.486 | 6842.982 | -1096.354 | 314.16 | 1755.31 | 34.03347
54.34 | 7813.8813 | 8909.914 | 6842.121 | -1096.033 | 312.3842 | 1721.354 | 34.05518
54.349998 | 7612.8896 | 8873.483 | 6841.263 | -1260.594 | 310.6335 | 1687.51 | 34.07712
54.360001 | 7430.6172 | 8837.219 | 6840.406 | -1406.602 | 308.9055 | 1653.808 | 34.09928
54.369999 | 7515.9204 | 8801.199 | 6839.553 | -1285.278 | 307.2006 | 1620.324 | 34.12167
54.380001 | 7667.166 | 8765.436 | 6838.702 | -1098.27 | 305.5162 | 1587.073 | 34.14428
54.389999 | 7480.7642 | 8729.991 | 6837.854 | -1249.226 | 303.8519 | 1554.118 | 34.16712
54.400002 | 7549.8442 | 8694.872 | 6837.008 | -1145.027 | 302.2055 | 1521.468 | 34.1902
54.41 | 7602.7515 | 8660.146 | 6836.166 | -1057.394 | 300.5763 | 1489.191 | 34.21348
54.419998 | 7549.0601 | 8625.826 | 6835.326 | -1076.766 | 298.9628 | 1457.3 | 34.23701
54.43 | 7570.9937 | 8591.925 | 6834.488 | -1020.932 | 297.363 | 1425.814 | 34.26077
54.439999 | 7546.6548 | 8558.494 | 6833.653 | -1011.839 | 295.7765 | 1394.78 | 34.28476
54.450001 | 7525 | 8525.537 | 6832.821 | -1000.537 | 294.2015 | 1364.205 | 34.30898
54.459999 | 7592.9097 | 8493.093 | 6831.991 | -900.1834 | 292.6374 | 1334.131 | 34.33345
54.470001 | 7762.4478 | 8461.158 | 6831.164 | -698.7105 | 291.0824 | 1304.554 | 34.35814
54.48 | 7906.5371 | 8429.768 | 6830.34 | -523.2313 | 289.5361 | 1275.509 | 34.38308
54.490002 | 7910.1675 | 8398.918 | 6829.518 | -488.7509 | 287.9968 | 1246.995 | 34.40827
54.5 | 7751.2632 | 8368.642 | 6828.7 | -617.3792 | 286.4647 | 1219.044 | 34.43367
54.509998 | 7692.5854 | 8338.936 | 6827.884 | -646.3504 | 284.9385 | 1191.655 | 34.45933
54.52 | 7631.6255 | 8309.794 | 6827.07 | -678.1681 | 283.4168 | 1164.822 | 34.48523
54.529999 | 7431.7495 | 8281.243 | 6826.259 | -849.4937 | 281.9002 | 1138.573 | 34.51137
54.540001 | 7422.5698 | 8253.27 | 6825.451 | -830.7006 | 280.3876 | 1112.894 | 34.53776
54.549999 | 7348.2686 | 8225.897 | 6824.645 | -877.6283 | 278.8792 | 1087.808 | 34.56439
54.560001 | 7156.8984 | 8199.101 | 6823.842 | -1042.203 | 277.3742 | 1063.293 | 34.59127
54.57 | 7281.8257 | 8172.901 | 6823.042 | -891.0757 | 275.8731 | 1039.368 | 34.6184
54.580002 | 7629.4434 | 8147.28 | 6822.245 | -517.8363 | 274.3753 | 1016.014 | 34.6458
54.59 | 7645.6973 | 8122.251 | 6821.45 | -476.5533 | 272.8813 | 993.2458 | 34.67341
54.599998 | 7483.3335 | 8097.8 | 6820.658 | -614.4664 | 271.3914 | 971.049 | 34.70129
54.610001 | 7593.5835 | 8073.908 | 6819.869 | -480.3248 | 269.9046 | 949.4057 | 34.72942
54.619999 | 7555.3853 | 8050.595 | 6819.082 | -495.21 | 268.4228 | 928.3326 | 34.75781
54.630001 | 7351.4209 | 8027.831 | 6818.298 | -676.4106 | 266.9454 | 907.8017 | 34.78645
54.639999 | 7332.8521 | 8005.628 | 6817.517 | -672.776 | 265.4734 | 887.8226 | 34.81535
54.650002 | 7298.5215 | 7983.956 | 6816.738 | -685.4341 | 264.0067 | 868.3664 | 34.84452
54.66 | 7250 | 7962.827 | 6815.962 | -712.8274 | 262.5463 | 849.4449 | 34.87391
54.669998 | 7328.293 | 7942.223 | 6815.189 | -613.9303 | 261.0927 | 831.0378 | 34.90358
54.68 | 7588.7441 | 7922.124 | 6814.419 | -333.3794 | 259.6457 | 813.1257 | 34.93351
54.689999 | 7658.3076 | 7902.534 | 6813.651 | -244.2266 | 258.2068 | 795.7127 | 34.9637
54.700001 | 7380.0527 | 7883.431 | 6812.886 | -503.3786 | 256.7761 | 778.7753 | 34.99415
54.709999 | 7189.9048 | 7864.819 | 6812.124 | -674.9137 | 255.3547 | 762.3154 | 35.02487
54.720001 | 7173.374 | 7846.669 | 6811.364 | -673.2951 | 253.9426 | 746.3068 | 35.05584
54.73 | 7250.5938 | 7828.985 | 6810.607 | -578.3915 | 252.5408 | 730.7503 | 35.08709
54.740002 | 7378.3179 | 7811.746 | 6809.853 | -433.4276 | 251.1496 | 715.6246 | 35.11861
54.75 | 7629.2402 | 7794.95 | 6809.101 | -165.7102 | 249.7699 | 700.9287 | 35.15037
54.759998 | 7634.8584 | 7778.583 | 6808.353 | -143.7242 | 248.4022 | 686.6451 | 35.18241
54.77 | 7234.4644 | 7762.623 | 6807.607 | -528.1586 | 247.0462 | 672.7554 | 35.21473
54.779999 | 7249.625 | 7747.074 | 6806.863 | -497.449 | 245.7033 | 659.2599 | 35.24731
54.790001 | 7512.2021 | 7731.914 | 6806.123 | -219.7119 | 244.3736 | 646.1375 | 35.28016
54.799999 | 7617.1631 | 7717.144 | 6805.385 | -99.98058 | 243.0576 | 633.3877 | 35.31329
54.810001 | 7575.0137 | 7702.74 | 6804.65 | -127.7263 | 241.7554 | 620.9881 | 35.34668
54.82 | 7322.229 | 7688.703 | 6803.918 | -366.4741 | 240.4677 | 608.9374 | 35.38036
54.830002 | 7322.5977 | 7675.014 | 6803.188 | -352.4167 | 239.1942 | 597.2179 | 35.41432
54.84 | 7459.0176 | 7661.673 | 6802.461 | -202.6553 | 237.9358 | 585.8274 | 35.44853
54.849998 | 7466.0244 | 7648.664 | 6801.737 | -182.6399 | 236.6926 | 574.7515 | 35.48303
54.860001 | 7320.605 | 7635.971 | 6801.016 | -315.3659 | 235.4638 | 563.9738 | 35.51781
54.869999 | 7158.4307 | 7623.598 | 6800.297 | -465.1669 | 234.2506 | 553.497 | 35.55288
54.880001 | 7176.6978 | 7611.523 | 6799.581 | -434.8254 | 233.0527 | 543.3013 | 35.58822
54.889999 | 7312.6396 | 7599.749 | 6798.868 | -287.1091 | 231.8702 | 533.3866 | 35.62385
54.900002 | 7359.0122 | 7588.255 | 6798.157 | -229.2423 | 230.703 | 523.7344 | 35.65977
54.91 | 7342.353 | 7577.044 | 6797.45 | -234.6907 | 229.5513 | 514.3465 | 35.69595
54.919998 | 7302.7759 | 7566.103 | 6796.745 | -263.3269 | 228.4151 | 505.2101 | 35.73243
54.93 | 7213.2437 | 7555.418 | 6796.043 | -342.1742 | 227.2936 | 496.3122 | 35.76919
54.939999 | 7218.6182 | 7544.99 | 6795.344 | -326.3721 | 226.1876 | 487.653 | 35.80625
54.950001 | 7334.2749 | 7534.805 | 6794.647 | -200.5305 | 225.0965 | 479.2185 | 35.84359
54.959999 | 7420.6543 | 7524.863 | 6793.953 | -104.2086 | 224.0205 | 471.0081 | 35.88123
54.970001 | 7452.1953 | 7515.148 | 6793.262 | -62.95249 | 222.9592 | 463.0076 | 35.91916
54.98 | 7360.4517 | 7505.66 | 6792.574 | -145.208 | 221.9127 | 455.2161 | 35.95738
54.990002 | 7397.1284 | 7496.387 | 6791.888 | -99.25839 | 220.8804 | 447.6226 | 35.99592
55 | 7359.022 | 7487.328 | 6791.205 | -128.3062 | 219.8627 | 440.2255 | 36.03471
55.009998 | 7142.4287 | 7478.475 | 6790.525 | -336.0461 | 218.8592 | 433.0164 | 36.07382
55.02 | 7277.0415 | 7469.816 | 6789.848 | -192.7741 | 217.8693 | 425.9852 | 36.11323
55.029999 | 7381.9956 | 7461.352 | 6789.174 | -79.35665 | 216.8932 | 419.1326 | 36.15295
55.040001 | 7152.8057 | 7453.073 | 6788.502 | -300.2675 | 215.9307 | 412.4479 | 36.19295
55.049999 | 7171.0625 | 7444.979 | 6787.833 | -273.9162 | 214.9817 | 405.931 | 36.23327
55.060001 | 7359.3672 | 7437.057 | 6787.167 | -77.6899 | 214.0456 | 399.5711 | 36.27389
55.07 | 7205.9287 | 7429.309 | 6786.503 | -223.3798 | 213.1226 | 393.3679 | 36.31482
55.080002 | 7170.6069 | 7421.724 | 6785.842 | -251.117 | 212.2122 | 387.3131 | 36.35607
55.09 | 7255.4009 | 7414.303 | 6785.185 | -158.9018 | 211.3145 | 381.4058 | 36.39759
55.099998 | 7256.6729 | 7407.038 | 6784.53 | -150.3655 | 210.4292 | 375.6398 | 36.43944
55.110001 | 7233.7754 | 7399.922 | 6783.877 | -166.1463 | 209.5556 | 370.007 | 36.4816
55.119999 | 7273.1875 | 7392.956 | 6783.228 | -119.7687 | 208.6943 | 364.5097 | 36.52408
55.130001 | 7495.5371 | 7386.131 | 6782.581 | 109.406 | 207.8445 | 359.1384 | 36.56686
55.139999 | 7573.5518 | 7379.448 | 6781.938 | 194.1039 | 207.0064 | 353.894 | 36.60997
55.150002 | 7462.6743 | 7372.897 | 6781.296 | 89.77761 | 206.1795 | 348.7675 | 36.65342
55.16 | 7450.2256 | 7366.48 | 6780.658 | 83.74577 | 205.3638 | 343.7608 | 36.69714
55.169998 | 7365.0171 | 7360.191 | 6780.023 | 4.825903 | 204.5592 | 338.8681 | 36.7412
55.18 | 7297.6421 | 7354.024 | 6779.39 | -56.38154 | 203.7651 | 334.0831 | 36.78559
55.189999 | 7460.377 | 7347.979 | 6778.76 | 112.3979 | 202.9816 | 329.4071 | 36.8303
55.200001 | 7398.7368 | 7342.05 | 6778.133 | 56.68663 | 202.2086 | 324.8335 | 36.87533
55.209999 | 7178.5996 | 7336.238 | 6777.509 | -157.6382 | 201.4458 | 320.3627 | 36.92069
55.220001 | 7233.418 | 7330.534 | 6776.887 | -97.11649 | 200.6931 | 315.9881 | 36.96638
55.23 | 7403.7021 | 7324.941 | 6776.268 | 78.76118 | 199.9503 | 311.7099 | 37.0124
55.240002 | 7408.3335 | 7319.451 | 6775.652 | 88.88216 | 199.2171 | 307.5231 | 37.05878
55.25 | 7419.4175 | 7314.066 | 6775.039 | 105.3514 | 198.4937 | 303.4277 | 37.10544
55.259998 | 7414.8789 | 7308.781 | 6774.429 | 106.0976 | 197.7797 | 299.4199 | 37.15246
55.27 | 7391.6665 | 7303.591 | 6773.822 | 88.07545 | 197.0747 | 295.4949 | 37.19982
55.279999 | 7494.8003 | 7298.497 | 6773.217 | 196.3028 | 196.379 | 291.654 | 37.24751
55.290001 | 7658.1162 | 7293.495 | 6772.615 | 364.6214 | 195.6921 | 287.892 | 37.29555
55.299999 | 7692.6484 | 7288.584 | 6772.016 | 404.0645 | 195.0142 | 284.2097 | 37.34392
55.310001 | 7694.3491 | 7283.759 | 6771.42 | 410.5901 | 194.3449 | 280.6017 | 37.39264
55.32 | 7491.9092 | 7279.021 | 6770.826 | 212.8882 | 193.6842 | 277.0686 | 37.44171
55.330002 | 7180.0225 | 7274.365 | 6770.236 | -94.34283 | 193.0319 | 273.6065 | 37.49115
55.34 | 7118.6909 | 7269.793 | 6769.648 | -151.1016 | 192.3879 | 270.2156 | 37.54089
55.349998 | 7187.7642 | 7265.3 | 6769.063 | -77.53533 | 191.7522 | 266.893 | 37.591
55.360001 | 7365.7554 | 7260.881 | 6768.481 | 104.874 | 191.1242 | 263.6347 | 37.64146
55.369999 | 7450 | 7256.541 | 6767.902 | 193.4588 | 190.5043 | 260.4428 | 37.69229
55.380001 | 7501.0371 | 7252.273 | 6767.325 | 248.7638 | 189.8922 | 257.3124 | 37.74346
55.389999 | 7555.7417 | 7248.079 | 6766.752 | 307.6626 | 189.2878 | 254.2446 | 37.795
55.400002 | 7687.1836 | 7243.953 | 6766.181 | 443.2302 | 188.6909 | 251.2348 | 37.84692
55.41 | 7638.7808 | 7239.898 | 6765.613 | 398.8826 | 188.1016 | 248.2847 | 37.89915
55.419998 | 7380.5278 | 7235.911 | 6765.048 | 144.6171 | 187.5197 | 245.3915 | 37.95177
55.43 | 7474.3057 | 7231.987 | 6764.485 | 242.3189 | 186.9447 | 242.5519 | 38.00475
55.439999 | 7447.834 | 7228.129 | 6763.926 | 219.7054 | 186.3771 | 239.7674 | 38.0581
55.450001 | 7343.8574 | 7224.332 | 6763.369 | 119.5254 | 185.8165 | 237.0345 | 38.11182
55.459999 | 7375.6128 | 7220.598 | 6762.815 | 155.0146 | 185.2629 | 234.3539 | 38.16592
55.470001 | 7362.2153 | 7216.923 | 6762.264 | 145.2922 | 184.7161 | 231.7222 | 38.22038
55.48 | 7305.2329 | 7213.308 | 6761.716 | 91.9252 | 184.1762 | 229.14 | 38.27523
55.490002 | 7377.478 | 7209.749 | 6761.171 | 167.7291 | 183.6428 | 226.6047 | 38.33048
55.5 | 7276.4644 | 7206.247 | 6760.629 | 70.21694 | 183.1161 | 224.1167 | 38.38605
55.509998 | 7157.3667 | 7202.801 | 6760.089 | -45.4347 | 182.596 | 221.6743 | 38.44203
55.52 | 7354.4775 | 7199.407 | 6759.552 | 155.0701 | 182.0821 | 219.2747 | 38.4984
55.529999 | 7572.688 | 7196.067 | 6759.018 | 376.6205 | 181.5747 | 216.9194 | 38.55515
55.540001 | 7519.9683 | 7192.778 | 6758.487 | 327.19 | 181.0735 | 214.6054 | 38.61229
55.549999 | 7346.2148 | 7189.541 | 6757.959 | 156.674 | 180.5785 | 212.3336 | 38.66982
55.560001 | 7331.1006 | 7186.352 | 6757.433 | 144.7488 | 180.0895 | 210.101 | 38.72774
55.57 | 7435.7056 | 7183.212 | 6756.911 | 252.4934 | 179.6067 | 207.9085 | 38.78605
55.580002 | 7466.6436 | 7180.12 | 6756.391 | 286.524 | 179.1298 | 205.7538 | 38.8448
55.59 | 7301.5439 | 7177.074 | 6755.874 | 124.4694 | 178.6587 | 203.6374 | 38.90388
55.599998 | 7094.9707 | 7174.076 | 6755.361 | -79.10481 | 178.1936 | 201.5579 | 38.96339
55.610001 | 7297.3848 | 7171.12 | 6754.849 | 126.2652 | 177.734 | 199.5129 | 39.0233
55.619999 | 7390.4424 | 7168.209 | 6754.341 | 222.2331 | 177.2803 | 197.5042 | 39.08362
55.630001 | 7396.4492 | 7165.341 | 6753.836 | 231.1082 | 176.8321 | 195.529 | 39.14435
55.639999 | 7373.9316 | 7162.516 | 6753.333 | 211.4154 | 176.3895 | 193.5881 | 39.2055
55.650002 | 7527.1631 | 7159.732 | 6752.833 | 367.4313 | 175.9523 | 191.679 | 39.26708
55.66 | 7596.772 | 7156.989 | 6752.337 | 439.7828 | 175.5207 | 189.8029 | 39.32901
55.669998 | 7334.8457 | 7154.287 | 6751.843 | 180.5587 | 175.0944 | 187.9584 | 39.39139
55.68 | 7270.4751 | 7151.623 | 6751.352 | 118.8524 | 174.6733 | 186.1436 | 39.4542
55.689999 | 7301.6445 | 7148.998 | 6750.863 | 152.6466 | 174.2576 | 184.3596 | 39.51742
55.700001 | 7393.9062 | 7146.41 | 6750.378 | 247.4959 | 173.847 | 182.6045 | 39.58106
55.709999 | 7369.6074 | 7143.861 | 6749.895 | 225.7465 | 173.4416 | 180.8788 | 39.64514
55.720001 | 7221.7148 | 7141.347 | 6749.416 | 80.3676 | 173.0412 | 179.1807 | 39.70964
55.73 | 7098.6924 | 7138.87 | 6748.939 | -40.17766 | 172.646 | 177.5106 | 39.77459
55.740002 | 7101.3149 | 7136.428 | 6748.465 | -35.1128 | 172.2556 | 175.8672 | 39.83999
55.75 | 7081.1504 | 7134.021 | 6747.994 | -52.87036 | 171.8703 | 174.2508 | 39.90577
55.759998 | 7087.6763 | 7131.648 | 6747.526 | -43.97195 | 171.4899 | 172.6606 | 39.97201
55.77 | 7123.6621 | 7129.308 | 6747.06 | -5.64592 | 171.1141 | 171.0948 | 40.0387
55.779999 | 7150.8032 | 7127.002 | 6746.598 | 23.80154 | 170.7433 | 169.5546 | 40.10583
55.790001 | 7150.5688 | 7124.727 | 6746.138 | 25.84168 | 170.3771 | 168.0382 | 40.17341
55.799999 | 7179.4219 | 7122.485 | 6745.682 | 56.9366 | 170.0157 | 166.5464 | 40.24144
55.810001 | 7284.0796 | 7120.274 | 6745.228 | 163.8055 | 169.6589 | 165.0774 | 40.30992
55.82 | 7336.1636 | 7118.094 | 6744.777 | 218.0692 | 169.3068 | 163.6318 | 40.37887
55.830002 | 7395.8501 | 7115.945 | 6744.329 | 279.9055 | 168.9592 | 162.2083 | 40.4483
55.84 | 7407.644 | 7113.825 | 6743.884 | 293.8187 | 168.6161 | 160.8074 | 40.51812
55.849998 | 7327.8545 | 7111.736 | 6743.441 | 216.1187 | 168.2776 | 159.4283 | 40.58844
55.860001 | 7149.5552 | 7109.674 | 6743.002 | 39.88119 | 167.9433 | 158.0696 | 40.65922
55.869999 | 7136.3467 | 7107.642 | 6742.565 | 28.70483 | 167.6136 | 156.7324 | 40.73048
55.880001 | 7385.7871 | 7105.637 | 6742.132 | 280.15 | 167.2882 | 155.4151 | 40.8022
55.889999 | 7276.1992 | 7103.661 | 6741.701 | 172.5383 | 166.9672 | 154.1183 | 40.87441
55.900002 | 7069.5439 | 7101.711 | 6741.273 | -32.16713 | 166.6504 | 152.8406 | 40.94713
55.91 | 7284.6719 | 7099.789 | 6740.848 | 184.8831 | 166.3379 | 151.5827 | 41.02025
55.919998 | 7275.5923 | 7097.893 | 6740.426 | 177.6989 | 166.0297 | 150.3439 | 41.09389
55.93 | 7167.7998 | 7096.023 | 6740.007 | 71.77672 | 165.7255 | 149.123 | 41.16802
55.939999 | 7289.7002 | 7094.179 | 6739.59 | 195.521 | 165.4255 | 147.9208 | 41.24264
55.950001 | 7340.1592 | 7092.36 | 6739.177 | 247.799 | 165.1296 | 146.7361 | 41.31775
55.959999 | 7464.1641 | 7090.567 | 6738.766 | 373.5972 | 164.8378 | 145.5695 | 41.39336
55.970001 | 7463.8496 | 7088.798 | 6738.358 | 375.052 | 164.5501 | 144.4196 | 41.46946
55.98 | 7317.9673 | 7087.053 | 6737.954 | 230.9142 | 164.2664 | 143.287 | 41.54608
55.990002 | 7346.812 | 7085.332 | 6737.552 | 261.4797 | 163.9866 | 142.1708 | 41.62323
56 | 7432.1475 | 7083.636 | 6737.153 | 348.5119 | 163.7108 | 141.0713 | 41.70081
56.009998 | 7205.7139 | 7081.963 | 6736.757 | 123.7513 | 163.439 | 139.9879 | 41.77894
56.02 | 7185.9033 | 7080.312 | 6736.363 | 105.5917 | 163.171 | 138.9197 | 41.85759
56.029999 | 7358.7686 | 7078.684 | 6735.973 | 280.0845 | 162.9069 | 137.8675 | 41.93675
56.040001 | 7489.5049 | 7077.079 | 6735.585 | 412.4263 | 162.6466 | 136.8301 | 42.01643
56.049999 | 7436.4346 | 7075.496 | 6735.201 | 360.9387 | 162.3901 | 135.8081 | 42.09664
56.060001 | 7481.0308 | 7073.934 | 6734.819 | 407.0963 | 162.1374 | 134.8004 | 42.17738
56.07 | 7446.416 | 7072.395 | 6734.441 | 374.0209 | 161.8885 | 133.8075 | 42.25865
56.080002 | 7258.3335 | 7070.877 | 6734.065 | 187.4567 | 161.6433 | 132.8285 | 42.34049
56.09 | 7126.6626 | 7069.38 | 6733.692 | 57.2826 | 161.4018 | 131.8638 | 42.42279
56.099998 | 7024.3872 | 7067.904 | 6733.322 | -43.51707 | 161.164 | 130.9129 | 42.50567
56.110001 | 7158.3335 | 7066.448 | 6732.954 | 91.88533 | 160.9298 | 129.975 | 42.58909
56.119999 | 7326.5703 | 7065.013 | 6732.59 | 261.5571 | 160.6992 | 129.0508 | 42.67307
56.130001 | 7474.1719 | 7063.598 | 6732.229 | 410.574 | 160.4722 | 128.1394 | 42.75759
56.139999 | 7325 | 7062.203 | 6731.87 | 262.797 | 160.2489 | 127.2411 | 42.84268
56.150002 | 7217.6943 | 7060.827 | 6731.515 | 156.8672 | 160.0291 | 126.3551 | 42.92836
56.16 | 7142.0708 | 7059.471 | 6731.162 | 82.59958 | 159.8128 | 125.482 | 43.01452
56.169998 | 7303.4692 | 7058.135 | 6730.812 | 245.3345 | 159.6 | 124.6211 | 43.10129
56.18 | 7164.5049 | 7056.816 | 6730.465 | 107.6884 | 159.3907 | 123.7718 | 43.18863
56.189999 | 6971.8037 | 7055.518 | 6730.121 | -83.71389 | 159.1849 | 122.9348 | 43.27654
56.200001 | 7223.3623 | 7054.237 | 6729.78 | 169.1254 | 158.9825 | 122.1091 | 43.36503
56.209999 | 7433.2896 | 7052.975 | 6729.442 | 380.3145 | 158.7836 | 121.2952 | 43.45411
56.220001 | 7498.3535 | 7051.731 | 6729.107 | 446.6225 | 158.588 | 120.4924 | 43.54376
56.23 | 7519.8838 | 7050.505 | 6728.775 | 469.3785 | 158.3959 | 119.7009 | 43.63401
56.240002 | 7465.4741 | 7049.297 | 6728.445 | 416.1769 | 158.2071 | 118.9202 | 43.7249
56.25 | 7329.8364 | 7048.107 | 6728.119 | 281.7294 | 158.0217 | 118.1505 | 43.81629
56.259998 | 7302.1509 | 7046.935 | 6727.795 | 255.2164 | 157.8396 | 117.3916 | 43.90832
56.27 | 7228.0493 | 7045.779 | 6727.474 | 182.2707 | 157.6608 | 116.6427 | 44.00097
56.279999 | 7438.6069 | 7044.64 | 6727.156 | 393.9665 | 157.4853 | 115.9044 | 44.09422
56.290001 | 7589.2031 | 7043.519 | 6726.841 | 545.6843 | 157.3132 | 115.1761 | 44.18809
56.299999 | 7323.1953 | 7042.414 | 6726.529 | 280.7809 | 157.1442 | 114.4581 | 44.28257
56.310001 | 7182.5112 | 7041.326 | 6726.22 | 141.185 | 156.9785 | 113.7497 | 44.37767
56.32 | 7434.6001 | 7040.255 | 6725.914 | 394.3452 | 156.816 | 113.0513 | 44.47341
56.330002 | 7709.3662 | 7039.2 | 6725.611 | 670.1665 | 156.6568 | 112.3622 | 44.56982
56.34 | 7565.0312 | 7038.161 | 6725.311 | 526.8702 | 156.5007 | 111.6829 | 44.66677
56.349998 | 7287.5439 | 7037.138 | 6725.013 | 250.4054 | 156.3479 | 111.013 | 44.7644
56.360001 | 7440.1611 | 7036.131 | 6724.719 | 404.0299 | 156.1982 | 110.3518 | 44.86267
56.369999 | 7553.5894 | 7035.14 | 6724.427 | 518.449 | 156.0516 | 109.7001 | 44.9616
56.380001 | 7507.2095 | 7034.165 | 6724.138 | 473.0447 | 155.9083 | 109.0571 | 45.06118
56.389999 | 7381.8643 | 7033.205 | 6723.852 | 348.6592 | 155.768 | 108.4232 | 45.16142
56.400002 | 7377.0547 | 7032.26 | 6723.57 | 344.7943 | 155.6308 | 107.7977 | 45.26236
56.41 | 7669.3657 | 7031.331 | 6723.29 | 638.0344 | 155.4968 | 107.181 | 45.36388
56.419998 | 7780.915 | 7030.418 | 6723.013 | 750.4975 | 155.3659 | 106.573 | 45.46611
56.43 | 7650.3345 | 7029.518 | 6722.738 | 620.8162 | 155.2379 | 105.9729 | 45.56902
56.439999 | 7643.5786 | 7028.634 | 6722.467 | 614.9443 | 155.1131 | 105.3814 | 45.6726
56.450001 | 7729.2227 | 7027.765 | 6722.199 | 701.4578 | 154.9914 | 104.7978 | 45.77687
56.459999 | 7526.9697 | 7026.91 | 6721.934 | 500.0592 | 154.8726 | 104.2225 | 45.88184
56.470001 | 7434.6929 | 7026.07 | 6721.671 | 408.6225 | 154.757 | 103.655 | 45.98749
56.48 | 7414.501 | 7025.245 | 6721.411 | 389.256 | 154.6443 | 103.0954 | 46.09385
56.490002 | 7368.0034 | 7024.434 | 6721.155 | 343.5695 | 154.5346 | 102.5435 | 46.20097
56.5 | 7386.5527 | 7023.637 | 6720.901 | 362.9155 | 154.428 | 101.9995 | 46.30868
56.509998 | 7317.7061 | 7022.855 | 6720.65 | 294.8512 | 154.3243 | 101.4631 | 46.41717
56.52 | 7158.2461 | 7022.086 | 6720.402 | 136.1599 | 154.2236 | 100.9339 | 46.52638
56.529999 | 7142.9951 | 7021.332 | 6720.157 | 121.6633 | 154.1259 | 100.4123 | 46.6363
56.540001 | 7266.6543 | 7020.591 | 6719.915 | 246.0631 | 154.0312 | 99.8978 | 46.74696
56.549999 | 7394.1401 | 7019.865 | 6719.676 | 374.2755 | 153.9393 | 99.39078 | 46.85836
56.560001 | 7456.5049 | 7019.152 | 6719.44 | 437.3533 | 153.8505 | 98.89072 | 46.9705
56.57 | 7368.0732 | 7018.452 | 6719.207 | 349.6208 | 153.7645 | 98.39786 | 47.08338
56.580002 | 7287.9668 | 7017.767 | 6718.976 | 270.2001 | 153.6816 | 97.91189 | 47.19706
56.59 | 7190.7065 | 7017.095 | 6718.749 | 173.6119 | 153.6015 | 97.433 | 47.3114
56.599998 | 7156.0508 | 7016.436 | 6718.524 | 139.6146 | 153.5244 | 96.96102 | 47.42655
56.610001 | 7312.7666 | 7015.791 | 6718.302 | 296.976 | 153.4501 | 96.4955 | 47.54247
56.619999 | 7375.0229 | 7015.159 | 6718.084 | 359.8642 | 153.3787 | 96.03696 | 47.65917
56.630001 | 7181.0859 | 7014.54 | 6717.868 | 166.5461 | 153.3103 | 95.58488 | 47.77664
56.639999 | 7146.1387 | 7013.934 | 6717.655 | 132.2044 | 153.2447 | 95.13956 | 47.8949
56.650002 | 7332.4766 | 7013.342 | 6717.445 | 319.1349 | 153.1821 | 94.70053 | 48.01401
56.66 | 7320.4355 | 7012.762 | 6717.238 | 307.6732 | 153.1223 | 94.26817 | 48.1338
56.669998 | 7248.8706 | 7012.196 | 6717.034 | 236.6746 | 153.0654 | 93.84224 | 48.25445
56.68 | 7365.6528 | 7011.642 | 6716.833 | 354.0105 | 153.0113 | 93.42239 | 48.37591
56.689999 | 7466.9082 | 7011.102 | 6716.634 | 455.8065 | 152.9601 | 93.009 | 48.49818
56.700001 | 7340.9985 | 7010.574 | 6716.439 | 330.4247 | 152.9117 | 92.60171 | 48.62132
56.709999 | 7471.9727 | 7010.059 | 6716.247 | 461.9139 | 152.8662 | 92.20074 | 48.7452
56.720001 | 7461.3066 | 7009.556 | 6716.057 | 451.7502 | 152.8236 | 91.80574 | 48.87
56.73 | 7370.8081 | 7009.067 | 6715.87 | 361.7414 | 152.7838 | 91.41691 | 48.99555
56.740002 | 7293.7065 | 7008.59 | 6715.687 | 285.1168 | 152.7469 | 91.03402 | 49.12206
56.75 | 7190.6294 | 7008.125 | 6715.506 | 182.5042 | 152.7127 | 90.65723 | 49.24928
56.759998 | 7212.4365 | 7007.674 | 6715.328 | 204.763 | 152.6815 | 90.28644 | 49.37744
56.77 | 7222.0298 | 7007.234 | 6715.153 | 214.7959 | 152.653 | 89.92129 | 49.50646
56.779999 | 7201.7983 | 7006.807 | 6714.981 | 194.9912 | 152.6274 | 89.56217 | 49.63635
56.790001 | 7413.0205 | 7006.393 | 6714.812 | 406.6279 | 152.6046 | 89.20874 | 49.76711
56.799999 | 7373.2173 | 7005.991 | 6714.646 | 367.2268 | 152.5846 | 88.86123 | 49.89877
56.810001 | 7110.8462 | 7005.601 | 6714.483 | 105.2454 | 152.5675 | 88.51931 | 50.03132
56.82 | 7288.1167 | 7005.223 | 6714.322 | 282.8933 | 152.5531 | 88.18321 | 50.16477
56.830002 | 7205.8403 | 7004.858 | 6714.165 | 200.9818 | 152.5417 | 87.85269 | 50.29919
56.84 | 7029.0913 | 7004.506 | 6714.01 | 24.58561 | 152.533 | 87.52794 | 50.43439
56.849998 | 7200.9219 | 7004.165 | 6713.859 | 196.7565 | 152.5271 | 87.20885 | 50.57057
56.860001 | 7185.854 | 7003.837 | 6713.71 | 182.017 | 152.5241 | 86.89512 | 50.70768
56.869999 | 7210.269 | 7003.521 | 6713.564 | 206.7478 | 152.5239 | 86.58716 | 50.84573
56.880001 | 7203.356 | 7003.217 | 6713.422 | 200.1386 | 152.5265 | 86.28461 | 50.98472
56.889999 | 7212.2446 | 7002.926 | 6713.282 | 209.3187 | 152.5319 | 85.98771 | 51.12467
56.900002 | 7486.1714 | 7002.647 | 6713.145 | 483.5248 | 152.5401 | 85.69616 | 51.26564
56.91 | 7224.1475 | 7002.379 | 6713.011 | 221.768 | 152.5512 | 85.41025 | 51.40743
56.919998 | 7180.8096 | 7002.125 | 6712.879 | 178.6849 | 152.5651 | 85.12984 | 51.55026
56.93 | 7191.3657 | 7001.882 | 6712.751 | 189.4839 | 152.5818 | 84.85471 | 51.69408
56.939999 | 7221.5059 | 7001.651 | 6712.626 | 219.8547 | 152.6013 | 84.58516 | 51.83888
56.950001 | 7148.7461 | 7001.433 | 6712.503 | 147.3132 | 152.6237 | 84.32096 | 51.98473
56.959999 | 7212.0342 | 7001.227 | 6712.384 | 210.8076 | 152.6488 | 84.0623 | 52.13148
56.970001 | 7111.1826 | 7001.033 | 6712.267 | 110.15 | 152.6769 | 83.80897 | 52.27935
56.98 | 7094.0869 | 7000.851 | 6712.154 | 93.23613 | 152.7077 | 83.56114 | 52.42813
56.990002 | 7212.8652 | 7000.681 | 6712.043 | 212.184 | 152.7415 | 83.31866 | 52.57807
57 | 7081.8682 | 7000.524 | 6711.935 | 81.34444 | 152.7779 | 83.08171 | 52.72889
57.009998 | 6991.6665 | 7000.379 | 6711.83 | -8.712248 | 152.8173 | 82.85023 | 52.88083
57.02 | 7067.1582 | 7000.246 | 6711.728 | 66.91249 | 152.8595 | 82.62402 | 53.03383
57.029999 | 7224.1265 | 7000.125 | 6711.629 | 224.0014 | 152.9046 | 82.40337 | 53.18789
57.040001 | 7263.6548 | 7000.017 | 6711.533 | 263.638 | 152.9526 | 82.1881 | 53.34301
57.049999 | 7141.0181 | 6999.921 | 6711.44 | 141.0973 | 153.0033 | 81.9784 | 53.49922
57.060001 | 6909.2993 | 6999.837 | 6711.35 | -90.53782 | 153.057 | 81.77409 | 53.65652
57.07 | 6932.6748 | 6999.766 | 6711.262 | -67.09106 | 153.1135 | 81.57536 | 53.81491
57.080002 | 7044.0068 | 6999.707 | 6711.178 | 44.29966 | 153.1729 | 81.38209 | 53.97449
57.09 | 7036.3262 | 6999.661 | 6711.096 | 36.66555 | 153.2351 | 81.19447 | 54.13503
57.099998 | 7125.3535 | 6999.627 | 6711.017 | 125.7266 | 153.3003 | 81.01246 | 54.29676
57.110001 | 7275 | 6999.605 | 6710.942 | 275.3945 | 153.3684 | 80.8359 | 54.45963
57.119999 | 7337.603 | 6999.597 | 6710.869 | 338.0062 | 153.4393 | 80.66512 | 54.62365
57.130001 | 7438.0908 | 6999.601 | 6710.799 | 438.4901 | 153.5131 | 80.49994 | 54.78882
57.139999 | 7327.4653 | 6999.617 | 6710.732 | 327.8479 | 153.5899 | 80.34056 | 54.95515
57.150002 | 7110.2456 | 6999.647 | 6710.668 | 110.5988 | 153.6696 | 80.18685 | 55.12274
57.16 | 6963.8481 | 6999.689 | 6710.606 | -35.84089 | 153.7521 | 80.03906 | 55.29134
57.169998 | 7040.3091 | 6999.744 | 6710.548 | 40.56487 | 153.8377 | 79.89714 | 55.46122
57.18 | 7342.7476 | 6999.812 | 6710.493 | 342.9354 | 153.9261 | 79.76102 | 55.6323
57.189999 | 7377.9541 | 6999.893 | 6710.44 | 378.0607 | 154.0175 | 79.63095 | 55.80459
57.200001 | 7365.6318 | 6999.988 | 6710.391 | 365.6441 | 154.112 | 79.50687 | 55.97816
57.209999 | 7380.4751 | 7000.095 | 6710.344 | 380.3799 | 154.2093 | 79.38896 | 56.15285
57.220001 | 7469.6094 | 7000.216 | 6710.3 | 469.3934 | 154.3096 | 79.27714 | 56.3289
57.23 | 7510.2637 | 7000.35 | 6710.26 | 509.9136 | 154.4129 | 79.17163 | 56.50608
57.240002 | 7522.1738 | 7000.498 | 6710.222 | 521.6759 | 154.5193 | 79.07237 | 56.68468
57.25 | 7457.2402 | 7000.659 | 6710.187 | 456.5812 | 154.6285 | 78.9796 | 56.86438
57.259998 | 7440.563 | 7000.834 | 6710.154 | 439.729 | 154.7408 | 78.89333 | 57.04545
57.27 | 7294.1538 | 7001.023 | 6710.125 | 293.1311 | 154.8561 | 78.81354 | 57.22782
57.279999 | 7356.3169 | 7001.225 | 6710.099 | 355.0915 | 154.9745 | 78.74049 | 57.4115
57.290001 | 7619.9478 | 7001.442 | 6710.075 | 618.5056 | 155.096 | 78.67418 | 57.5965
57.299999 | 7803.0127 | 7001.673 | 6710.055 | 801.3397 | 155.2204 | 78.61481 | 57.78283
57.310001 | 7534.2583 | 7001.918 | 6710.037 | 532.34 | 155.348 | 78.56237 | 57.9705
57.32 | 7355.6748 | 7002.178 | 6710.023 | 353.4969 | 155.4786 | 78.5171 | 58.15953
57.330002 | 7568.0996 | 7002.452 | 6710.011 | 565.6472 | 155.6124 | 78.479 | 58.35002
57.34 | 7415.6562 | 7002.741 | 6710.002 | 412.915 | 155.7492 | 78.44834 | 58.54171
57.349998 | 7212.7437 | 7003.045 | 6709.996 | 209.6985 | 155.8891 | 78.42517 | 58.73488
57.360001 | 7247.875 | 7003.364 | 6709.993 | 244.5108 | 156.0322 | 78.40955 | 58.92945
57.369999 | 7462.8198 | 7003.698 | 6709.993 | 459.1214 | 156.1784 | 78.40178 | 59.12544
57.380001 | 7524.0737 | 7004.048 | 6709.995 | 520.0256 | 156.3279 | 78.40188 | 59.32285
57.389999 | 7377.1875 | 7004.413 | 6710.001 | 372.7742 | 156.4804 | 78.41013 | 59.52171
57.400002 | 7260.6182 | 7004.794 | 6710.01 | 255.8238 | 156.6362 | 78.42655 | 59.72213
57.41 | 7334.2847 | 7005.191 | 6710.021 | 329.0934 | 156.7951 | 78.45145 | 59.92381
57.419998 | 7164.8296 | 7005.605 | 6710.035 | 159.2251 | 156.9573 | 78.48494 | 60.12706
57.43 | 7124.396 | 7006.034 | 6710.052 | 118.3619 | 157.1227 | 78.52714 | 60.33182
57.439999 | 7355.2495 | 7006.48 | 6710.073 | 348.7692 | 157.2914 | 78.57833 | 60.53809
57.450001 | 7465.0732 | 7006.943 | 6710.095 | 458.1297 | 157.4634 | 78.63863 | 60.74594
57.459999 | 7387.0474 | 7007.423 | 6710.121 | 379.624 | 157.6386 | 78.70832 | 60.95519
57.470001 | 7415.6445 | 7007.921 | 6710.15 | 407.7236 | 157.8172 | 78.78751 | 61.16613
57.48 | 7299.2285 | 7008.436 | 6710.182 | 290.7928 | 157.999 | 78.87649 | 61.37848
57.490002 | 7230.4951 | 7008.969 | 6710.216 | 221.5265 | 158.1843 | 78.97539 | 61.59259
57.5 | 7290.1895 | 7009.519 | 6710.254 | 280.6704 | 158.3727 | 79.08453 | 61.80809
57.509998 | 7425.1582 | 7010.088 | 6710.294 | 415.0701 | 158.5646 | 79.20406 | 62.02529
57.52 | 7461.4526 | 7010.676 | 6710.337 | 450.777 | 158.7599 | 79.33418 | 62.24411
57.529999 | 7440.7231 | 7011.282 | 6710.383 | 429.4412 | 158.9587 | 79.47518 | 62.46457
57.540001 | 7327.8188 | 7011.907 | 6710.432 | 315.9115 | 159.1609 | 79.62725 | 62.68669
57.549999 | 7378.373 | 7012.552 | 6710.484 | 365.8211 | 159.3665 | 79.79065 | 62.91047
57.560001 | 7449.7998 | 7013.216 | 6710.539 | 436.5836 | 159.5757 | 79.96557 | 63.13593
57.57 | 7371.751 | 7013.9 | 6710.597 | 357.8507 | 159.7882 | 80.15228 | 63.36309
57.580002 | 7308.5635 | 7014.605 | 6710.657 | 293.9587 | 160.0045 | 80.35095 | 63.59207
57.59 | 7464.7144 | 7015.329 | 6710.721 | 449.3853 | 160.224 | 80.56187 | 63.82256
57.599998 | 7585.5396 | 7016.074 | 6710.787 | 569.4653 | 160.4473 | 80.78519 | 64.05491
57.610001 | 7321.7886 | 7016.84 | 6710.856 | 304.9481 | 160.6742 | 81.02114 | 64.28902
57.619999 | 7147.2119 | 7017.628 | 6710.928 | 129.5844 | 160.9045 | 81.26991 | 64.5249
57.630001 | 7200.1313 | 7018.436 | 6711.003 | 181.6952 | 161.1387 | 81.53165 | 64.76259
57.639999 | 7291.6455 | 7019.266 | 6711.081 | 272.3796 | 161.3763 | 81.80657 | 65.00209
57.650002 | 7263.877 | 7020.118 | 6711.162 | 243.7592 | 161.6179 | 82.09473 | 65.24354
57.66 | 7338.8301 | 7020.991 | 6711.245 | 317.8391 | 161.8629 | 82.39632 | 65.4866
57.669998 | 7422.1484 | 7021.886 | 6711.332 | 400.262 | 162.1118 | 82.71133 | 65.73163
57.68 | 7386.4912 | 7022.804 | 6711.421 | 363.6873 | 162.3644 | 83.03991 | 65.97856
57.689999 | 7346.4756 | 7023.743 | 6711.513 | 322.7322 | 162.6209 | 83.38196 | 66.22738
57.700001 | 7555.8267 | 7024.705 | 6711.608 | 531.1216 | 162.8812 | 83.73749 | 66.47812
57.709999 | 7483.3335 | 7025.689 | 6711.706 | 457.6448 | 163.1453 | 84.10641 | 66.73081
57.720001 | 7378.8643 | 7026.694 | 6711.807 | 352.17 | 163.4133 | 84.48853 | 66.98544
57.73 | 7224.3184 | 7027.722 | 6711.911 | 196.5968 | 163.6852 | 84.88367 | 67.24206
57.740002 | 7248.4575 | 7028.771 | 6712.017 | 219.6868 | 163.9612 | 85.29147 | 67.5008
57.75 | 7099.397 | 7029.84 | 6712.127 | 69.55656 | 164.2408 | 85.71164 | 67.7613
57.759998 | 7306.3501 | 7030.931 | 6712.239 | 275.4189 | 164.5247 | 86.1436 | 68.02395
57.77 | 7588.3613 | 7032.042 | 6712.354 | 556.319 | 164.8125 | 86.58697 | 68.28866
57.779999 | 7658.1777 | 7033.173 | 6712.472 | 625.0048 | 165.1045 | 87.04092 | 68.55545
57.790001 | 7707.665 | 7034.323 | 6712.593 | 673.3423 | 165.4006 | 87.50475 | 68.82432
57.799999 | 7717.9175 | 7035.49 | 6712.717 | 682.4272 | 165.7007 | 87.97756 | 69.09532
57.810001 | 7529.4268 | 7036.675 | 6712.843 | 492.7515 | 166.0051 | 88.45836 | 69.36845
57.82 | 7399.5962 | 7037.876 | 6712.973 | 361.7201 | 166.3136 | 88.946 | 69.64374
57.830002 | 7463.106 | 7039.092 | 6713.105 | 424.0137 | 166.6266 | 89.43921 | 69.92134
57.84 | 7557.4326 | 7040.321 | 6713.24 | 517.1113 | 166.9435 | 89.93663 | 70.20087
57.849998 | 7600.7104 | 7041.563 | 6713.378 | 559.1477 | 167.2649 | 90.43665 | 70.48276
57.860001 | 7598.5098 | 7042.815 | 6713.519 | 555.695 | 167.5908 | 90.93783 | 70.76689
57.869999 | 7724.2202 | 7044.075 | 6713.663 | 680.1449 | 167.9208 | 91.43822 | 71.05329
57.880001 | 7721.2554 | 7045.343 | 6713.81 | 675.9122 | 168.2556 | 91.93602 | 71.34198
57.889999 | 7525.1489 | 7046.616 | 6713.959 | 478.533 | 168.5946 | 92.42926 | 71.63299
57.900002 | 7309.8076 | 7047.892 | 6714.111 | 261.9154 | 168.9384 | 92.91591 | 71.92647
57.91 | 7305.2686 | 7049.169 | 6714.267 | 256.0998 | 169.2864 | 93.39385 | 72.22202
57.919998 | 7485.687 | 7050.445 | 6714.425 | 435.2423 | 169.6392 | 93.86084 | 72.52011
57.93 | 7465.6475 | 7051.718 | 6714.585 | 413.9298 | 169.9967 | 94.31498 | 72.8206
57.939999 | 7212.4961 | 7052.985 | 6714.749 | 159.5108 | 170.3589 | 94.75384 | 73.12352
57.950001 | 7047.5552 | 7054.246 | 6714.916 | -6.690689 | 170.7259 | 95.17543 | 73.4289
57.959999 | 7422.7085 | 7055.497 | 6715.085 | 367.2115 | 171.0976 | 95.57764 | 73.73676
57.970001 | 7392.043 | 7056.737 | 6715.257 | 335.3058 | 171.4743 | 95.95857 | 74.04713
57.98 | 7390.8911 | 7057.964 | 6715.432 | 332.9267 | 171.8557 | 96.31636 | 74.36004
57.990002 | 7372.1074 | 7059.178 | 6715.61 | 312.9298 | 172.2423 | 96.64929 | 74.67566
58 | 7276.8188 | 7060.374 | 6715.791 | 216.4448 | 172.6336 | 96.95589 | 74.99356
58.009998 | 7432.6895 | 7061.554 | 6715.975 | 371.1359 | 173.0302 | 97.2347 | 75.31422
58.02 | 7620.1411 | 7062.715 | 6716.161 | 557.4258 | 173.4318 | 97.48494 | 75.63753
58.029999 | 7470.1875 | 7063.858 | 6716.35 | 406.3297 | 173.8386 | 97.70535 | 75.96351
58.040001 | 7423.29 | 7064.981 | 6716.542 | 358.3091 | 174.2508 | 97.89548 | 76.29218
58.049999 | 7372.8477 | 7066.084 | 6716.737 | 306.764 | 174.6681 | 98.0548 | 76.62357
58.060001 | 7423.2905 | 7067.167 | 6716.935 | 356.1236 | 175.0909 | 98.1832 | 76.95773
58.07 | 7627.7651 | 7068.23 | 6717.136 | 559.5352 | 175.519 | 98.28065 | 77.29467
58.080002 | 7610.1704 | 7069.274 | 6717.339 | 540.8965 | 175.9528 | 98.34744 | 77.63459
58.09 | 7287.9741 | 7070.298 | 6717.545 | 217.676 | 176.3918 | 98.38404 | 77.97702
58.099998 | 7229.6079 | 7071.304 | 6717.754 | 158.3035 | 176.8366 | 98.39104 | 78.32248
58.110001 | 7548.1904 | 7072.294 | 6717.966 | 475.8966 | 177.2872 | 98.36951 | 78.67086
58.119999 | 7635.46 | 7073.267 | 6718.181 | 562.1934 | 177.7433 | 98.32023 | 79.02219
58.130001 | 7367.9126 | 7074.225 | 6718.398 | 293.6877 | 178.2055 | 98.24452 | 79.37646
58.139999 | 7515.519 | 7075.169 | 6718.619 | 440.3496 | 178.6733 | 98.1436 | 79.73375
58.150002 | 7593.9048 | 7076.103 | 6718.842 | 517.8021 | 179.1475 | 98.019 | 80.09424
58.16 | 7601.4097 | 7077.025 | 6719.068 | 524.3849 | 179.6272 | 97.8722 | 80.45745
58.169998 | 7389.7002 | 7077.939 | 6719.297 | 311.7615 | 180.1132 | 97.70479 | 80.82394
58.18 | 7315.2461 | 7078.846 | 6719.528 | 236.4 | 180.6055 | 97.51863 | 81.19356
58.189999 | 7302.686 | 7079.749 | 6719.763 | 222.9375 | 181.104 | 97.31532 | 81.56635
58.200001 | 7502.5742 | 7080.648 | 6720 | 421.9259 | 181.609 | 97.09683 | 81.94234
58.209999 | 7456.3682 | 7081.547 | 6720.24 | 374.8214 | 182.1202 | 96.86491 | 82.32158
58.220001 | 7528.7773 | 7082.447 | 6720.483 | 446.3304 | 182.6382 | 96.62155 | 82.7041
58.23 | 7511.2085 | 7083.35 | 6720.729 | 427.8589 | 183.1625 | 96.36858 | 83.08993
58.240002 | 7356.4756 | 7084.258 | 6720.977 | 272.2174 | 183.6939 | 96.10789 | 83.47929
58.25 | 7424.9141 | 7085.173 | 6721.228 | 339.7412 | 184.2315 | 95.84135 | 83.87168
58.259998 | 7605.3931 | 7086.097 | 6721.482 | 519.296 | 184.7762 | 95.57082 | 84.26766
58.27 | 7506.1606 | 7087.032 | 6721.739 | 419.1283 | 185.3278 | 95.2981 | 84.66712
58.279999 | 7397.145 | 7087.98 | 6721.999 | 309.1646 | 185.8864 | 95.02487 | 85.07009
58.290001 | 7285.2935 | 7088.943 | 6722.261 | 196.3501 | 186.4523 | 94.75297 | 85.47659
58.299999 | 7225.4907 | 7089.922 | 6722.527 | 135.5684 | 187.0251 | 94.48382 | 85.88669
58.310001 | 7286.2124 | 7090.92 | 6722.795 | 195.2927 | 187.6054 | 94.21913 | 86.30041
58.32 | 7188.5347 | 7091.936 | 6723.066 | 96.59833 | 188.1927 | 93.96021 | 86.7178
58.330002 | 7326.1821 | 7092.975 | 6723.339 | 233.2073 | 188.7879 | 93.70846 | 87.1391
58.34 | 7525.9868 | 7094.035 | 6723.616 | 431.9522 | 189.39 | 93.46512 | 87.56374
58.349998 | 7599.9482 | 7095.119 | 6723.895 | 504.8296 | 190 | 93.23137 | 87.99239
58.360001 | 7481.6357 | 7096.228 | 6724.177 | 385.408 | 190.6177 | 93.00821 | 88.42488
58.369999 | 7329.1797 | 7097.362 | 6724.462 | 231.8174 | 191.2428 | 92.79663 | 88.86125
58.380001 | 7362.3384 | 7098.524 | 6724.749 | 263.814 | 191.8759 | 92.59763 | 89.30154
58.389999 | 7518.292 | 7099.714 | 6725.04 | 418.5783 | 192.5165 | 92.41177 | 89.74583
58.400002 | 7521.7803 | 7100.933 | 6725.333 | 420.8477 | 193.1655 | 92.23998 | 90.19435
58.41 | 7507.2651 | 7102.18 | 6725.629 | 405.0856 | 193.8217 | 92.08265 | 90.6465
58.419998 | 7605.6357 | 7103.457 | 6725.927 | 502.1789 | 194.4861 | 91.94043 | 91.10299
58.43 | 7641.0142 | 7104.765 | 6726.229 | 536.2496 | 195.1585 | 91.81372 | 91.56364
58.439999 | 7565.416 | 7106.103 | 6726.533 | 459.3129 | 195.8387 | 91.70287 | 92.02852
58.450001 | 7572.1245 | 7107.473 | 6726.84 | 464.6512 | 196.5272 | 91.60839 | 92.49766
58.459999 | 7830.1221 | 7108.874 | 6727.15 | 721.2478 | 197.2231 | 91.53031 | 92.97111
58.470001 | 7890.0342 | 7110.308 | 6727.462 | 779.7264 | 197.9274 | 91.46909 | 93.44895
58.48 | 7661.1099 | 7111.773 | 6727.778 | 549.3372 | 198.6391 | 91.42472 | 93.93119
58.490002 | 7447.5483 | 7113.271 | 6728.096 | 334.2778 | 199.3592 | 91.39739 | 94.41816
58.5 | 7612.6313 | 7114.799 | 6728.417 | 497.8321 | 200.0863 | 91.38718 | 94.90918
58.509998 | 7761.3447 | 7116.361 | 6728.74 | 644.984 | 200.8215 | 91.39417 | 95.40503
58.52 | 7657.1079 | 7117.955 | 6729.066 | 539.1533 | 201.5642 | 91.41847 | 95.90551
58.529999 | 7579.6069 | 7119.58 | 6729.395 | 460.0265 | 202.3144 | 91.45991 | 96.41069
58.540001 | 7701.3931 | 7121.239 | 6729.727 | 580.1542 | 203.072 | 91.51879 | 96.92063
58.549999 | 7734.7109 | 7122.929 | 6730.062 | 611.7823 | 203.8365 | 91.59477 | 97.43539
58.560001 | 7765.605 | 7124.651 | 6730.399 | 640.954 | 204.6085 | 91.68814 | 97.95501
58.57 | 7790.5933 | 7126.405 | 6730.739 | 664.1888 | 205.3869 | 91.79864 | 98.47957
58.580002 | 7740.6831 | 7128.191 | 6731.082 | 612.4924 | 206.1727 | 91.9263 | 99.0094
58.59 | 7669.0762 | 7130.007 | 6731.428 | 539.0693 | 206.9642 | 92.07105 | 99.54375
58.599998 | 7813.2998 | 7131.855 | 6731.776 | 681.4448 | 207.7626 | 92.23282 | 100.0835
58.610001 | 7595.1909 | 7133.735 | 6732.127 | 461.4562 | 208.5673 | 92.41172 | 100.6284
58.619999 | 7592.9355 | 7135.645 | 6732.481 | 457.2907 | 209.3777 | 92.60746 | 101.1786
58.630001 | 7707.7422 | 7137.587 | 6732.838 | 570.1557 | 210.1945 | 92.82032 | 101.7341
58.639999 | 7916.5835 | 7139.558 | 6733.197 | 777.0252 | 211.0166 | 93.04988 | 102.295
58.650002 | 7853.499 | 7141.562 | 6733.559 | 711.937 | 211.8449 | 93.29653 | 102.8616
58.66 | 7807.1553 | 7143.595 | 6733.924 | 663.5606 | 212.678 | 93.55989 | 103.4331
58.669998 | 7848.8125 | 7145.659 | 6734.291 | 703.1539 | 213.5169 | 93.84 | 104.0106
58.68 | 7829.8804 | 7147.753 | 6734.661 | 682.127 | 214.3613 | 94.13712 | 104.5937
58.689999 | 7628.5864 | 7149.879 | 6735.034 | 478.7079 | 215.2109 | 94.45085 | 105.1825
58.700001 | 7664.0591 | 7152.035 | 6735.41 | 512.0242 | 216.0661 | 94.78162 | 105.7772
58.709999 | 7806.9907 | 7154.221 | 6735.788 | 652.7694 | 216.9262 | 95.12903 | 106.3778
58.720001 | 7833.6001 | 7156.439 | 6736.169 | 677.1607 | 217.7922 | 95.49353 | 106.9843
58.73 | 7714.6299 | 7158.688 | 6736.553 | 555.9418 | 218.6633 | 95.87486 | 107.5968
58.740002 | 7627.354 | 7160.969 | 6736.94 | 466.3847 | 219.5406 | 96.27317 | 108.2158
58.75 | 7633.3335 | 7163.281 | 6737.329 | 470.053 | 220.4228 | 96.68848 | 108.8404
58.759998 | 7659.144 | 7165.624 | 6737.721 | 493.5196 | 221.3113 | 97.12079 | 109.4715
58.77 | 7769.5083 | 7168.001 | 6738.116 | 601.5072 | 222.2059 | 97.57059 | 110.109
58.779999 | 7883.3335 | 7170.41 | 6738.513 | 712.9233 | 223.1069 | 98.03742 | 110.753
58.790001 | 7918.3555 | 7172.853 | 6738.913 | 745.5024 | 224.0147 | 98.52193 | 111.4035
58.799999 | 8043.2974 | 7175.329 | 6739.316 | 867.9686 | 224.9288 | 99.02374 | 112.0606
58.810001 | 8142.6416 | 7177.84 | 6739.721 | 964.8019 | 225.8505 | 99.5435 | 112.7244
58.82 | 8108.5869 | 7180.385 | 6740.129 | 928.2023 | 226.7793 | 100.081 | 113.395
58.830002 | 7949.0562 | 7182.966 | 6740.54 | 766.0902 | 227.7164 | 100.6365 | 114.0728
58.84 | 7925 | 7185.582 | 6740.954 | 739.4184 | 228.6607 | 101.2102 | 114.7569
58.849998 | 7927.3115 | 7188.234 | 6741.37 | 739.0771 | 229.6138 | 101.8021 | 115.4485
58.860001 | 7979.4878 | 7190.925 | 6741.789 | 788.5626 | 230.576 | 102.4129 | 116.1472
58.869999 | 8070.0498 | 7193.653 | 6742.211 | 876.3969 | 231.5468 | 103.0423 | 116.8532
58.880001 | 7943.3672 | 7196.42 | 6742.635 | 746.9471 | 232.5275 | 103.6911 | 117.5665
58.889999 | 7805.186 | 7199.226 | 6743.062 | 605.9602 | 233.5177 | 104.3589 | 118.2873
58.900002 | 7793.3379 | 7202.073 | 6743.492 | 591.2647 | 234.5188 | 105.0466 | 119.0161
58.91 | 7800.4756 | 7204.959 | 6743.924 | 595.5162 | 235.5297 | 105.754 | 119.7517
58.919998 | 7716.7964 | 7207.888 | 6744.359 | 508.9086 | 236.5519 | 106.4814 | 120.4956
58.93 | 7929.2949 | 7210.859 | 6744.797 | 718.4355 | 237.5857 | 107.2298 | 121.2473
58.939999 | 8291.6221 | 7213.874 | 6745.237 | 1077.748 | 238.6311 | 107.9986 | 122.007
58.950001 | 8140.9019 | 7216.933 | 6745.68 | 923.9689 | 239.689 | 108.789 | 122.7748
58.959999 | 7896.2451 | 7220.036 | 6746.126 | 676.2089 | 240.759 | 109.6006 | 123.5508
58.970001 | 7880.1748 | 7223.186 | 6746.574 | 656.9885 | 241.8424 | 110.4345 | 124.3352
58.98 | 8010.4692 | 7226.382 | 6747.025 | 784.0868 | 242.9385 | 111.2906 | 125.128
58.990002 | 7977.2329 | 7229.627 | 6747.479 | 747.6055 | 244.049 | 112.1696 | 125.9298
59 | 7691.6665 | 7232.919 | 6747.935 | 458.7474 | 245.1725 | 113.0718 | 126.7395
59.009998 | 7727.6621 | 7236.261 | 6748.394 | 491.4013 | 246.3109 | 113.9974 | 127.5583
59.02 | 7865.4258 | 7239.654 | 6748.856 | 625.772 | 247.4639 | 114.9478 | 128.3862
59.029999 | 7896.5298 | 7243.098 | 6749.32 | 653.4322 | 248.6319 | 115.9224 | 129.2231
59.040001 | 7741.5249 | 7246.595 | 6749.787 | 494.9303 | 249.8154 | 116.9226 | 130.0692
59.049999 | 7855.3145 | 7250.144 | 6750.257 | 605.1706 | 251.0141 | 117.9483 | 130.9246
59.060001 | 7775.7109 | 7253.749 | 6750.729 | 521.9622 | 252.2292 | 119.0007 | 131.7895
59.07 | 7844.9092 | 7257.408 | 6751.204 | 587.5011 | 253.46 | 120.0799 | 132.6641
59.080002 | 7781.1245 | 7261.125 | 6751.682 | 519.9991 | 254.7081 | 121.1868 | 133.5488
59.09 | 8011.585 | 7264.898 | 6752.162 | 746.6871 | 255.9719 | 122.3217 | 134.4425
59.099998 | 8120.6792 | 7268.73 | 6752.644 | 851.9493 | 257.2534 | 123.4853 | 135.3467
59.110001 | 8003.3999 | 7272.623 | 6753.13 | 730.7771 | 258.5524 | 124.6792 | 136.2611
59.119999 | 8006.397 | 7276.575 | 6753.618 | 729.8217 | 259.8685 | 125.9028 | 137.1858
59.130001 | 8079.2095 | 7280.591 | 6754.109 | 798.6184 | 261.2031 | 127.1581 | 138.121
59.139999 | 7860.6255 | 7284.669 | 6754.602 | 575.9565 | 262.5552 | 128.4448 | 139.0669
59.150002 | 7532.8843 | 7288.814 | 6755.098 | 244.0707 | 263.9267 | 129.7647 | 140.024
59.16 | 7587.2378 | 7293.021 | 6755.597 | 294.2165 | 265.3156 | 131.1179 | 140.9912
59.169998 | 7863.0317 | 7297.297 | 6756.098 | 565.7349 | 266.724 | 132.5051 | 141.97
59.18 | 8058.1641 | 7301.642 | 6756.602 | 756.5222 | 268.1516 | 133.9286 | 142.9601
59.189999 | 8124.855 | 7306.056 | 6757.108 | 818.7989 | 269.5987 | 135.3877 | 143.9617
59.200001 | 8005.0967 | 7310.543 | 6757.617 | 694.5541 | 271.0659 | 136.8847 | 144.9749
59.209999 | 8120.979 | 7315.101 | 6758.129 | 805.8785 | 272.5524 | 138.4195 | 146
59.220001 | 8255.4824 | 7319.734 | 6758.643 | 935.7481 | 274.0599 | 139.9944 | 147.0371
59.23 | 8176.1875 | 7324.443 | 6759.16 | 851.7446 | 275.5872 | 141.6095 | 148.0863
59.240002 | 8032.7012 | 7329.231 | 6759.679 | 703.4704 | 277.1364 | 143.2665 | 149.1486
59.25 | 7918.0488 | 7334.095 | 6760.201 | 583.9536 | 278.7054 | 144.9663 | 150.2223
59.259998 | 8296.6143 | 7339.041 | 6760.726 | 957.5729 | 280.2965 | 146.7098 | 151.3093
59.27 | 8442.5322 | 7344.072 | 6761.253 | 1098.461 | 281.9093 | 148.4999 | 152.4094
59.279999 | 8051.8047 | 7349.186 | 6761.783 | 702.6192 | 283.5441 | 150.336 | 153.5226
59.290001 | 7823.0918 | 7354.388 | 6762.315 | 468.7041 | 285.2017 | 152.2212 | 154.6496
59.299999 | 7892.9731 | 7359.676 | 6762.85 | 533.2971 | 286.8811 | 154.1553 | 155.7894
59.310001 | 8065.1396 | 7365.058 | 6763.388 | 700.082 | 288.5843 | 156.1416 | 156.9439
59.32 | 8060.9111 | 7370.53 | 6763.928 | 690.3812 | 290.31 | 158.1804 | 158.1116
59.330002 | 7860.6309 | 7376.1 | 6764.471 | 484.5313 | 292.0605 | 160.2738 | 159.2945
59.34 | 7874.688 | 7381.764 | 6765.016 | 492.9244 | 293.8335 | 162.4234 | 160.4908
59.349998 | 7856.7773 | 7387.528 | 6765.564 | 469.2491 | 295.6315 | 164.6305 | 161.7024
59.360001 | 7941.5415 | 7393.397 | 6766.114 | 548.1446 | 297.4548 | 166.8988 | 162.929
59.369999 | 7910.3345 | 7399.368 | 6766.667 | 510.9663 | 299.3022 | 169.2279 | 164.1709
59.380001 | 7944.3403 | 7405.449 | 6767.223 | 538.8914 | 301.176 | 171.622 | 165.4281
59.389999 | 8184.1235 | 7411.638 | 6767.781 | 772.4857 | 303.0748 | 174.081 | 166.7012
59.400002 | 8427.0352 | 7417.943 | 6768.342 | 1009.092 | 305.0011 | 176.6095 | 167.9908
59.41 | 8397.8564 | 7424.36 | 6768.905 | 973.4961 | 306.9524 | 179.2077 | 169.2954
59.419998 | 8379.2158 | 7430.897 | 6769.47 | 948.3184 | 308.9316 | 181.8782 | 170.6173
59.43 | 8483.4727 | 7437.559 | 6770.039 | 1045.914 | 310.9383 | 184.6255 | 171.9559
59.439999 | 8472.8672 | 7444.344 | 6770.61 | 1028.524 | 312.973 | 187.4494 | 173.3115
59.450001 | 7854.1465 | 7451.26 | 6771.183 | 402.8869 | 315.0366 | 190.3552 | 174.6846
59.459999 | 7972.6357 | 7458.306 | 6771.759 | 514.3301 | 317.1281 | 193.3431 | 176.0753
59.470001 | 8282.9795 | 7465.49 | 6772.338 | 817.4894 | 319.2499 | 196.4186 | 177.484
59.48 | 8466.7861 | 7472.813 | 6772.919 | 993.9732 | 321.4006 | 199.5828 | 178.911
59.490002 | 8391.8916 | 7480.282 | 6773.502 | 911.6095 | 323.583 | 202.8395 | 180.3572
59.5 | 8184.7803 | 7487.895 | 6774.088 | 696.885 | 325.7944 | 206.1917 | 181.8209
59.509998 | 7832.6982 | 7495.662 | 6774.677 | 337.0365 | 328.0381 | 209.6422 | 183.3046
59.52 | 8075.7197 | 7503.587 | 6775.268 | 572.1327 | 330.3136 | 213.1973 | 184.8079
59.529999 | 8309.1533 | 7511.671 | 6775.862 | 797.4819 | 332.6216 | 216.857 | 186.3311
59.540001 | 8172.6509 | 7519.925 | 6776.458 | 652.7262 | 334.9632 | 220.6285 | 187.875
59.549999 | 8245.2471 | 7528.345 | 6777.057 | 716.9023 | 337.3373 | 224.5124 | 189.4385
59.560001 | 8266.0908 | 7536.945 | 6777.658 | 729.1459 | 339.7466 | 228.5163 | 191.0241
59.57 | 8062.4009 | 7545.723 | 6778.262 | 516.6778 | 342.1897 | 232.6419 | 192.6299
59.580002 | 8113.5688 | 7554.691 | 6778.868 | 558.8776 | 344.6697 | 236.8947 | 194.2588
59.59 | 8168.498 | 7563.847 | 6779.477 | 604.6507 | 347.1836 | 241.2788 | 195.9083
59.599998 | 8015.2007 | 7573.202 | 6780.088 | 441.9984 | 349.7353 | 245.7983 | 197.581
59.610001 | 8200.9795 | 7582.765 | 6780.702 | 618.2144 | 352.3249 | 250.4619 | 199.2766
59.619999 | 8199.5469 | 7592.535 | 6781.318 | 607.0123 | 354.9514 | 255.2699 | 200.9957
59.630001 | 7898.5479 | 7602.525 | 6781.937 | 296.0232 | 357.6178 | 260.2319 | 202.7384
59.639999 | 8077.1787 | 7612.735 | 6782.558 | 464.4438 | 360.3225 | 265.3494 | 204.5054
59.650002 | 8289.7393 | 7623.181 | 6783.181 | 666.5579 | 363.0691 | 270.6328 | 206.2979
59.66 | 8429.6719 | 7633.86 | 6783.808 | 795.8122 | 365.8543 | 276.0841 | 208.1137
59.669998 | 8295.8896 | 7644.784 | 6784.436 | 651.1056 | 368.6824 | 281.7095 | 209.956
59.68 | 8083.2764 | 7655.965 | 6785.067 | 427.3114 | 371.553 | 287.5204 | 211.8243
59.689999 | 8351.1475 | 7667.404 | 6785.701 | 683.7436 | 374.467 | 293.5169 | 213.7191
59.700001 | 8243.2588 | 7679.115 | 6786.337 | 564.1433 | 377.4257 | 299.7116 | 215.641
59.709999 | 8163.4468 | 7691.1 | 6786.976 | 472.3464 | 380.4282 | 306.1063 | 217.5904
59.720001 | 8332.1406 | 7703.376 | 6787.617 | 628.7645 | 383.4779 | 312.7137 | 219.5679
59.73 | 8655.917 | 7715.944 | 6788.26 | 939.9729 | 386.573 | 319.5372 | 221.5739
59.740002 | 8606.1035 | 7728.82 | 6788.906 | 877.2831 | 389.7179 | 326.5863 | 223.6101
59.75 | 8448.166 | 7742.005 | 6789.554 | 706.161 | 392.9087 | 333.868 | 225.6739
59.759998 | 8660.2939 | 7755.514 | 6790.205 | 904.78 | 396.1505 | 341.3892 | 227.7691
59.77 | 8658.8389 | 7769.361 | 6790.859 | 889.4775 | 399.4429 | 349.1648 | 229.8951
59.779999 | 8617.708 | 7783.549 | 6791.514 | 834.1593 | 402.787 | 357.1949 | 232.0526
59.790001 | 8568.6162 | 7798.095 | 6792.173 | 770.5212 | 406.1846 | 365.4957 | 234.2421
59.799999 | 8576.9453 | 7813.001 | 6792.833 | 763.9443 | 409.6344 | 374.0692 | 236.4644
59.810001 | 8509.5518 | 7828.289 | 6793.496 | 681.2632 | 413.1406 | 382.9318 | 238.72
59.82 | 8264.7285 | 7843.96 | 6794.162 | 420.7687 | 416.7013 | 392.0872 | 241.0096
59.830002 | 8327.9551 | 7860.033 | 6794.83 | 467.9217 | 420.3216 | 401.5471 | 243.335
59.84 | 8510.0801 | 7876.51 | 6795.5 | 633.5698 | 423.9971 | 411.3197 | 245.6936
59.849998 | 8400.083 | 7893.408 | 6796.173 | 506.6747 | 427.7337 | 421.4126 | 248.0894
59.860001 | 8624.3398 | 7910.746 | 6796.848 | 713.5935 | 431.532 | 431.8442 | 250.522
59.869999 | 8847.3643 | 7928.521 | 6797.526 | 918.8433 | 435.3908 | 442.6124 | 252.9922
59.880001 | 8915.5342 | 7946.758 | 6798.206 | 968.7761 | 439.3149 | 453.7367 | 255.5008
59.889999 | 8773.2471 | 7965.455 | 6798.888 | 807.7919 | 443.302 | 465.2167 | 258.0485
59.900002 | 8711.9404 | 7984.64 | 6799.573 | 727.3002 | 447.358 | 477.0716 | 260.6375
59.91 | 8804.5264 | 8004.304 | 6800.26 | 800.2223 | 451.4781 | 489.3011 | 263.2647
59.919998 | 8801.1641 | 8024.467 | 6800.95 | 776.6968 | 455.6692 | 501.9135 | 265.9348
59.93 | 8827.6465 | 8045.148 | 6801.642 | 782.4987 | 459.931 | 514.9275 | 268.6474
59.939999 | 8719.4189 | 8066.34 | 6802.336 | 653.0786 | 464.265 | 528.3356 | 271.4034
59.950001 | 8411.0029 | 8088.067 | 6803.033 | 322.9355 | 468.6738 | 542.1565 | 274.2037
59.959999 | 8489.6416 | 8110.322 | 6803.732 | 379.32 | 473.1562 | 556.3837 | 277.0493
59.970001 | 8875.7686 | 8133.126 | 6804.434 | 742.6422 | 477.7177 | 571.0334 | 279.9411
59.98 | 9003.0879 | 8156.474 | 6805.138 | 846.6144 | 482.356 | 586.0991 | 282.8802
59.990002 | 8899.7188 | 8180.378 | 6805.845 | 719.3409 | 487.0782 | 601.586 | 285.869
60 | 9071.9678 | 8204.828 | 6806.553 | 867.14 | 491.8787 | 617.4915 | 288.9042
60.009998 | 9008.5703 | 8229.832 | 6807.264 | 778.7385 | 496.7657 | 633.8105 | 291.9912
60.02 | 9084.0537 | 8255.399 | 6807.978 | 828.6546 | 501.739 | 650.5523 | 295.1297
60.029999 | 8915.6641 | 8281.507 | 6808.694 | 634.1569 | 506.8006 | 667.6919 | 298.3209
60.040001 | 8867.6309 | 8308.167 | 6809.412 | 559.4642 | 511.9537 | 685.2349 | 301.5658
60.049999 | 9046.2617 | 8335.35 | 6810.133 | 710.9118 | 517.1969 | 703.1545 | 304.8658
60.060001 | 9151.8457 | 8363.064 | 6810.856 | 788.7816 | 522.5371 | 721.4491 | 308.222
60.07 | 9152.8076 | 8391.277 | 6811.581 | 761.5308 | 527.9716 | 740.0884 | 311.6357
60.080002 | 9103.9219 | 8419.981 | 6812.309 | 683.9407 | 533.5087 | 759.0536 | 315.1099
60.09 | 9121.0723 | 8449.137 | 6813.039 | 671.9356 | 539.1423 | 778.3146 | 318.641
60.099998 | 9524.3711 | 8478.725 | 6813.771 | 1045.646 | 544.8821 | 797.8371 | 322.2352
60.110001 | 9347.4746 | 8508.728 | 6814.506 | 838.7463 | 550.7293 | 817.6007 | 325.8924
60.119999 | 9094.5322 | 8539.084 | 6815.243 | 555.4485 | 556.6824 | 837.5443 | 329.6141
60.130001 | 9214.2061 | 8569.773 | 6815.982 | 644.4331 | 562.7495 | 857.6395 | 333.4017
60.139999 | 9004.7881 | 8600.729 | 6816.724 | 404.0587 | 568.9275 | 877.8212 | 337.2567
60.150002 | 9052.9023 | 8631.928 | 6817.468 | 420.9745 | 575.2262 | 898.0506 | 341.1828
60.16 | 8805.6406 | 8663.283 | 6818.214 | 142.358 | 581.6385 | 918.2541 | 345.1757
60.169998 | 9106.3516 | 8694.751 | 6818.963 | 411.6007 | 588.1755 | 938.3696 | 349.2429
60.18 | 9167.1973 | 8726.281 | 6819.714 | 440.9167 | 594.8373 | 958.345 | 353.3843
60.189999 | 8911.5732 | 8757.785 | 6820.467 | 153.788 | 601.6268 | 978.0896 | 357.6015
60.200001 | 9153.8672 | 8789.213 | 6821.223 | 364.6545 | 608.5486 | 997.5446 | 361.8965
60.209999 | 9427.3574 | 8820.474 | 6821.981 | 606.8834 | 615.601 | 1016.621 | 366.2712
60.220001 | 9307.1777 | 8851.515 | 6822.741 | 455.6627 | 622.7933 | 1035.253 | 370.7274
60.23 | 9081.4863 | 8882.247 | 6823.504 | 199.2396 | 630.1223 | 1053.354 | 375.2672
60.240002 | 9262.6348 | 8912.611 | 6824.269 | 350.0236 | 637.5993 | 1070.848 | 379.8949
60.25 | 9503.1709 | 8942.514 | 6825.035 | 560.6574 | 645.2161 | 1087.656 | 384.6058
60.259998 | 9173.5811 | 8971.901 | 6825.805 | 201.6797 | 652.9858 | 1103.702 | 389.409
60.27 | 9481.8467 | 9000.713 | 6826.577 | 481.1333 | 660.9085 | 1118.924 | 394.3043
60.279999 | 9439.7148 | 9028.874 | 6827.35 | 410.8412 | 668.9876 | 1133.241 | 399.2942
60.290001 | 9665.8232 | 9056.335 | 6828.127 | 609.4878 | 677.2285 | 1146.599 | 404.381
60.299999 | 9749.5605 | 9083.036 | 6828.905 | 666.5244 | 685.629 | 1158.935 | 409.5673
60.310001 | 9895.9326 | 9108.943 | 6829.686 | 786.9893 | 694.2003 | 1170.202 | 414.8554
60.32 | 10035.3721 | 9134.009 | 6830.469 | 901.3635 | 702.9383 | 1180.353 | 420.2481
60.330002 | 9779.4668 | 9158.217 | 6831.254 | 621.2496 | 711.8567 | 1189.355 | 425.7509
60.34 | 9748.9854 | 9181.52 | 6832.042 | 567.4652 | 720.9452 | 1197.175 | 431.3582
60.349998 | 9752.8047 | 9203.927 | 6832.832 | 548.8775 | 730.2197 | 1203.795 | 437.0813
60.360001 | 9526.083 | 9225.43 | 6833.624 | 300.6532 | 739.6824 | 1209.203 | 442.9202
60.369999 | 9516.7695 | 9246.02 | 6834.418 | 270.7495 | 749.331 | 1213.393 | 448.8782
60.380001 | 9763.4971 | 9265.716 | 6835.215 | 497.7813 | 759.1783 | 1216.364 | 454.9583
60.389999 | 9954.3594 | 9284.527 | 6836.013 | 669.8322 | 769.2197 | 1218.13 | 461.164
60.400002 | 9868.1348 | 9302.49 | 6836.815 | 565.6444 | 779.4713 | 1218.703 | 467.5017
60.41 | 9857.0791 | 9319.608 | 6837.618 | 537.4709 | 789.9217 | 1218.103 | 473.9654
60.419998 | 9873.9502 | 9335.943 | 6838.423 | 538.0071 | 800.5895 | 1216.362 | 480.5683
60.43 | 9660.5967 | 9351.524 | 6839.231 | 309.0725 | 811.4754 | 1213.507 | 487.3111
60.439999 | 9531.1348 | 9366.4 | 6840.041 | 164.7346 | 822.5845 | 1209.577 | 494.1975
60.450001 | 9758.4863 | 9380.618 | 6840.853 | 377.8684 | 833.9255 | 1204.608 | 501.2315
60.459999 | 9849.2441 | 9394.228 | 6841.667 | 455.0165 | 845.4964 | 1198.646 | 508.4173
60.470001 | 10078.3789 | 9407.292 | 6842.484 | 671.0873 | 857.3138 | 1191.732 | 515.762
60.48 | 10049.5195 | 9419.854 | 6843.303 | 629.6656 | 869.3742 | 1183.915 | 523.2618
60.490002 | 9933.7959 | 9431.998 | 6844.124 | 501.7974 | 881.6977 | 1175.243 | 530.9334
60.5 | 10133.333 | 9443.752 | 6844.947 | 689.581 | 894.2729 | 1165.765 | 538.7674
60.509998 | 10156.7764 | 9455.209 | 6845.772 | 701.5672 | 907.1242 | 1155.533 | 546.7801
60.52 | 10161.4531 | 9466.415 | 6846.6 | 695.0383 | 920.2542 | 1144.588 | 554.9728
60.529999 | 9848.3389 | 9477.443 | 6847.43 | 370.8958 | 933.6718 | 1132.991 | 563.3509
60.540001 | 10011.6592 | 9488.353 | 6848.262 | 523.3065 | 947.3894 | 1120.781 | 571.92
60.549999 | 10049.8896 | 9499.206 | 6849.096 | 550.6838 | 961.4076 | 1108.017 | 580.6856
60.560001 | 10087.0898 | 9510.071 | 6849.932 | 577.0193 | 975.7487 | 1094.736 | 589.6537
60.57 | 9818.4678 | 9521.003 | 6850.771 | 297.4647 | 990.4113 | 1080.99 | 598.8306
60.580002 | 9840.7305 | 9532.084 | 6851.612 | 308.6463 | 1005.422 | 1066.823 | 608.2271
60.59 | 10211.1719 | 9543.34 | 6852.454 | 667.8317 | 1020.771 | 1052.279 | 617.8361
60.599998 | 10318.9648 | 9554.868 | 6853.299 | 764.0972 | 1036.489 | 1037.401 | 627.6784
60.610001 | 10163.2432 | 9566.711 | 6854.147 | 596.5326 | 1052.587 | 1022.217 | 637.76
60.619999 | 10142.5137 | 9578.92 | 6854.996 | 563.5932 | 1069.067 | 1006.78 | 648.0774
60.630001 | 10012.4668 | 9591.57 | 6855.847 | 420.8972 | 1085.958 | 991.1155 | 658.6493
60.639999 | 10150.4141 | 9604.705 | 6856.701 | 545.7087 | 1103.259 | 975.2658 | 669.4801
60.650002 | 10078.4688 | 9618.398 | 6857.557 | 460.071 | 1121.004 | 959.2529 | 680.5836
60.66 | 10124.6572 | 9632.669 | 6858.414 | 491.9886 | 1139.184 | 943.1186 | 691.952
60.669998 | 10427.4355 | 9647.611 | 6859.274 | 779.8247 | 1157.836 | 926.8899 | 703.6108
60.68 | 10557.7676 | 9663.253 | 6860.137 | 894.5149 | 1176.971 | 910.5817 | 715.5637
60.689999 | 10600.9053 | 9679.663 | 6861.001 | 921.2422 | 1196.606 | 894.236 | 727.8206
60.700001 | 10516.0254 | 9696.887 | 6861.867 | 819.1381 | 1216.764 | 877.8647 | 740.3915
60.709999 | 10588.1299 | 9714.975 | 6862.736 | 873.155 | 1237.451 | 861.501 | 753.2869
60.720001 | 10625.8779 | 9733.985 | 6863.607 | 891.8926 | 1258.705 | 845.1554 | 766.518
60.73 | 10679.3145 | 9753.96 | 6864.479 | 925.3544 | 1280.529 | 828.8561 | 780.0959
60.740002 | 10548.8066 | 9774.978 | 6865.354 | 773.8281 | 1302.967 | 812.6176 | 794.0396
60.75 | 10322.3252 | 9797.041 | 6866.231 | 525.2843 | 1326.008 | 796.4618 | 808.3406
60.759998 | 10078.0381 | 9820.251 | 6867.11 | 257.7872 | 1349.704 | 780.4051 | 823.0323
60.77 | 9926.7744 | 9844.632 | 6867.991 | 82.14229 | 1374.069 | 764.4503 | 838.1214
60.779999 | 10327.8291 | 9870.254 | 6868.874 | 457.5754 | 1399.129 | 748.6284 | 853.6218
60.790001 | 10533.5264 | 9897.162 | 6869.76 | 636.3646 | 1424.915 | 732.9394 | 869.5477
60.799999 | 10714.0107 | 9925.405 | 6870.647 | 788.6053 | 1451.437 | 717.4071 | 885.9145
60.810001 | 10500.5771 | 9955.057 | 6871.537 | 545.52 | 1478.745 | 702.0315 | 902.7442
60.82 | 10274.915 | 9986.139 | 6872.428 | 288.7756 | 1506.845 | 686.8322 | 920.034
60.830002 | 10389.5469 | 10018.76 | 6873.322 | 370.7838 | 1535.797 | 671.815 | 937.8286
60.84 | 10461.6074 | 10052.91 | 6874.218 | 408.6943 | 1565.589 | 656.9935 | 956.1132
60.849998 | 10655.2412 | 10088.71 | 6875.115 | 566.5266 | 1596.29 | 642.3769 | 974.9324
60.860001 | 10664.7988 | 10126.2 | 6876.015 | 538.5961 | 1627.928 | 627.9625 | 994.2967
60.869999 | 10760.5137 | 10165.43 | 6876.917 | 595.0795 | 1660.518 | 613.7735 | 1014.226
60.880001 | 10773.2324 | 10206.49 | 6877.821 | 566.7431 | 1694.122 | 599.8052 | 1034.741
60.889999 | 10907.1367 | 10249.42 | 6878.727 | 657.7213 | 1728.749 | 586.0753 | 1055.864
60.900002 | 10730.4102 | 10294.32 | 6879.635 | 436.0923 | 1764.477 | 572.5788 | 1077.627
60.91 | 10831.2725 | 10341.19 | 6880.545 | 490.0841 | 1801.288 | 559.3327 | 1100.022
60.919998 | 10984.0205 | 10390.18 | 6881.457 | 593.8438 | 1839.274 | 546.3404 | 1123.106
60.93 | 10862.874 | 10441.32 | 6882.371 | 421.554 | 1878.46 | 533.597 | 1146.892
60.939999 | 10832.5254 | 10494.71 | 6883.287 | 337.8199 | 1918.892 | 521.1199 | 1171.407
60.950001 | 10947.6992 | 10550.41 | 6884.206 | 397.2895 | 1960.623 | 508.9025 | 1196.678
60.959999 | 11009.6035 | 10608.49 | 6885.126 | 401.1104 | 2003.676 | 496.9567 | 1222.735
60.970001 | 11180.1729 | 10669.06 | 6886.048 | 511.1082 | 2048.135 | 485.2763 | 1249.605
60.98 | 11258.1328 | 10732.18 | 6886.972 | 525.9561 | 2094.014 | 473.8694 | 1277.321
60.990002 | 11319.8945 | 10797.98 | 6887.899 | 521.9186 | 2141.416 | 462.7342 | 1305.927
61 | 11237.4814 | 10866.44 | 6888.827 | 371.0454 | 2190.321 | 451.8735 | 1335.415
61.009998 | 11183.2656 | 10937.75 | 6889.757 | 245.5118 | 2240.85 | 441.2873 | 1365.86
61.02 | 11394.2656 | 11011.98 | 6890.689 | 382.2863 | 2293.038 | 430.9673 | 1397.285
61.029999 | 11464.1172 | 11089.22 | 6891.623 | 374.9002 | 2346.947 | 420.922 | 1429.725
61.040001 | 11355.832 | 11169.57 | 6892.56 | 186.2644 | 2402.647 | 411.1412 | 1463.22
61.049999 | 11306.375 | 11253.1 | 6893.498 | 53.27261 | 2460.168 | 401.6295 | 1497.807
61.060001 | 11440.3242 | 11339.98 | 6894.438 | 100.3453 | 2519.622 | 392.3767 | 1533.542
61.07 | 11255.6006 | 11430.22 | 6895.38 | -174.615 | 2581.025 | 383.3844 | 1570.426
61.080002 | 11452.4521 | 11524.04 | 6896.324 | -71.59187 | 2644.512 | 374.6463 | 1608.562
61.09 | 11174.7461 | 11621.41 | 6897.27 | -446.6606 | 2710.054 | 366.1599 | 1647.923
61.099998 | 11335.2246 | 11722.56 | 6898.218 | -387.3341 | 2777.806 | 357.9208 | 1688.614
61.110001 | 11559.0449 | 11827.58 | 6899.168 | -268.5304 | 2847.826 | 349.9182 | 1730.663
61.119999 | 11612.7783 | 11936.54 | 6900.12 | -323.7575 | 2920.143 | 342.1547 | 1774.118
61.130001 | 11578.7285 | 12049.63 | 6901.074 | -470.9021 | 2994.891 | 334.6187 | 1819.047
61.139999 | 12142.5361 | 12166.87 | 6902.029 | -24.33259 | 3072.081 | 327.3101 | 1865.449
61.150002 | 12425.1045 | 12288.53 | 6902.987 | 136.5783 | 3151.869 | 320.2173 | 1913.453
61.16 | 12220.7119 | 12414.52 | 6903.947 | -193.8048 | 3234.207 | 313.3399 | 1963.023
61.169998 | 12200 | 12545.14 | 6904.908 | -345.1404 | 3319.276 | 306.6711 | 2014.285
61.18 | 12214.2197 | 12680.46 | 6905.872 | -466.2357 | 3407.111 | 300.2004 | 2067.272
61.189999 | 12362.7539 | 12820.59 | 6906.837 | -457.8342 | 3497.783 | 293.9279 | 2122.04
61.200001 | 12799.5068 | 12965.7 | 6907.805 | -166.1885 | 3591.381 | 287.8429 | 2178.667
61.209999 | 13027.5596 | 13115.77 | 6908.774 | -88.21114 | 3687.909 | 281.9438 | 2237.145
61.220001 | 13087.7773 | 13271.07 | 6909.745 | -183.2952 | 3787.511 | 276.2205 | 2297.596
61.23 | 13687.1123 | 13431.6 | 6910.718 | 255.5082 | 3890.158 | 270.6704 | 2360.058
61.240002 | 13459.4141 | 13597.61 | 6911.693 | -138.1968 | 3996.015 | 265.2864 | 2424.617
61.25 | 13284.8535 | 13768.93 | 6912.67 | -484.0756 | 4104.962 | 260.064 | 2491.233
61.259998 | 13497.4053 | 13945.88 | 6913.648 | -448.4779 | 4217.179 | 254.9978 | 2560.058
61.27 | 13919.4365 | 14128.47 | 6914.629 | -209.0286 | 4332.645 | 250.0789 | 2631.112
61.279999 | 14056.8193 | 14316.74 | 6915.612 | -259.9219 | 4451.378 | 245.3068 | 2704.445
61.290001 | 14250.0479 | 14510.81 | 6916.596 | -260.7638 | 4573.41 | 240.6725 | 2780.133
61.299999 | 14292.3379 | 14710.54 | 6917.582 | -418.2036 | 4698.652 | 236.1744 | 2858.133
61.310001 | 14746.8809 | 14916.14 | 6918.57 | -169.2544 | 4827.19 | 231.8042 | 2938.57
61.32 | 15039.7061 | 15127.44 | 6919.56 | -87.73349 | 4958.871 | 227.5596 | 3021.449
61.330002 | 15628.4316 | 15344.61 | 6920.552 | 283.8251 | 5093.782 | 223.4351 | 3106.837
61.34 | 15092.79 | 15567.24 | 6921.546 | -474.4461 | 5231.635 | 219.4269 | 3194.628
61.349998 | 15598.3584 | 15795.54 | 6922.541 | -197.1796 | 5372.508 | 215.531 | 3284.957
61.360001 | 16040.0283 | 16029.35 | 6923.539 | 10.68135 | 5516.249 | 211.7406 | 3377.818
61.369999 | 16423.6367 | 16268.29 | 6924.538 | 155.3438 | 5662.608 | 208.0553 | 3473.092
61.380001 | 16642.6641 | 16512.41 | 6925.539 | 130.2583 | 5811.54 | 204.4685 | 3570.858
61.389999 | 16532.7734 | 16761.26 | 6926.542 | -228.491 | 5962.7 | 200.979 | 3671.043
61.400002 | 16928.4629 | 17014.79 | 6927.547 | -86.32531 | 6116.024 | 197.5807 | 3773.637
61.41 | 17482.4531 | 17272.25 | 6928.553 | 210.2063 | 6271.007 | 194.2728 | 3878.413
61.419998 | 17876.6035 | 17533.59 | 6929.561 | 343.0117 | 6427.553 | 191.0517 | 3985.426
61.43 | 18426.459 | 17798.25 | 6930.572 | 628.2061 | 6585.263 | 187.912 | 4094.506
61.439999 | 18760.2168 | 18065.72 | 6931.583 | 694.495 | 6743.775 | 184.854 | 4205.509
61.450001 | 18891.3652 | 18335.51 | 6932.597 | 555.8531 | 6902.735 | 181.8724 | 4318.307
61.459999 | 19181.293 | 18606.76 | 6933.613 | 574.5341 | 7061.602 | 178.9667 | 4432.578
61.470001 | 19882.3223 | 18879.1 | 6934.63 | 1003.22 | 7220.081 | 176.1325 | 4548.259
61.48 | 20341.7734 | 19151.48 | 6935.649 | 1190.294 | 7377.533 | 173.3688 | 4664.928
61.490002 | 20310.2324 | 19423.46 | 6936.671 | 886.7734 | 7533.641 | 170.6727 | 4782.475
61.5 | 20957.3379 | 19693.74 | 6937.693 | 1263.598 | 7687.639 | 168.0425 | 4900.365
61.509998 | 21552.7188 | 19961.79 | 6938.717 | 1590.928 | 7839.181 | 165.4764 | 5018.416
61.52 | 21917.0098 | 20226.54 | 6939.744 | 1690.471 | 7987.641 | 162.9706 | 5136.184
61.529999 | 22265.3203 | 20486.99 | 6940.772 | 1778.33 | 8132.442 | 160.5255 | 5253.251
61.540001 | 23176.9688 | 20742.19 | 6941.802 | 2434.777 | 8273.044 | 158.1376 | 5369.209
61.549999 | 23221.7754 | 20990.86 | 6942.833 | 2230.918 | 8408.747 | 155.8068 | 5483.471
61.560001 | 23192.9062 | 21232.2 | 6943.867 | 1960.701 | 8539.115 | 153.5299 | 5595.693
61.57 | 23435.6797 | 21464.85 | 6944.901 | 1970.829 | 8663.427 | 151.3064 | 5705.215
61.580002 | 23783.5605 | 21688.01 | 6945.938 | 2095.552 | 8781.265 | 149.1344 | 5811.67
61.59 | 24267 | 21900.22 | 6946.977 | 2366.779 | 8891.901 | 147.0129 | 5914.33
61.599998 | 25195.5625 | 22100.72 | 6948.017 | 3094.846 | 8994.942 | 144.9407 | 6012.817
61.610001 | 25520.668 | 22288.4 | 6949.059 | 3232.263 | 9089.858 | 142.915 | 6106.573
61.619999 | 25895.2773 | 22462.14 | 6950.103 | 3433.134 | 9176.098 | 140.9366 | 6195.006
61.630001 | 25800.0898 | 22621.18 | 6951.148 | 3178.911 | 9253.316 | 139.0025 | 6277.712
61.639999 | 25954.1758 | 22764.48 | 6952.195 | 3189.692 | 9321.032 | 137.1132 | 6354.143
61.650002 | 25995.0684 | 22891.43 | 6953.244 | 3103.637 | 9378.969 | 135.2659 | 6423.952
61.66 | 25803.8613 | 23001.13 | 6954.295 | 2802.728 | 9426.751 | 133.461 | 6486.627
61.669998 | 25684.5723 | 23093.15 | 6955.347 | 2591.419 | 9464.19 | 131.6972 | 6541.92
61.68 | 25696.6113 | 23166.95 | 6956.401 | 2529.658 | 9491.079 | 129.9723 | 6589.501
61.689999 | 25823.5879 | 23222.16 | 6957.456 | 2601.425 | 9507.293 | 128.2869 | 6629.126
61.700001 | 26282.3164 | 23258.52 | 6958.514 | 3023.795 | 9512.765 | 126.6388 | 6660.603
61.709999 | 25608.3516 | 23275.93 | 6959.573 | 2332.426 | 9507.504 | 125.0281 | 6683.82
61.720001 | 25370.3301 | 23274.32 | 6960.634 | 2096.014 | 9491.555 | 123.4529 | 6698.675
61.73 | 25319.8281 | 23253.87 | 6961.696 | 2065.955 | 9465.072 | 121.9131 | 6705.191
61.740002 | 24873.2949 | 23214.72 | 6962.76 | 1658.571 | 9428.191 | 120.4074 | 6703.366
61.75 | 24740.8711 | 23157.28 | 6963.826 | 1583.593 | 9381.213 | 118.9353 | 6693.304
61.759998 | 24810.9414 | 23081.89 | 6964.893 | 1729.051 | 9324.371 | 117.4961 | 6675.131
61.77 | 24299.1348 | 22989.09 | 6965.962 | 1310.045 | 9258.017 | 116.088 | 6649.023
61.779999 | 23831.1777 | 22879.46 | 6967.033 | 951.7133 | 9182.526 | 114.7115 | 6615.195
61.790001 | 23971.2383 | 22753.61 | 6968.105 | 1217.63 | 9098.279 | 113.3647 | 6573.859
61.799999 | 23590.3535 | 22612.43 | 6969.179 | 977.9264 | 9005.807 | 112.0479 | 6525.394
61.810001 | 22989.1758 | 22456.43 | 6970.255 | 532.7411 | 8905.453 | 110.7594 | 6469.968
61.82 | 23220.7695 | 22286.72 | 6971.332 | 934.0516 | 8797.836 | 109.4992 | 6408.052
61.830002 | 22608.1973 | 22103.83 | 6972.411 | 504.3628 | 8683.307 | 108.2663 | 6339.85
61.84 | 22681.2598 | 21908.99 | 6973.491 | 772.2715 | 8562.567 | 107.0602 | 6265.87
61.849998 | 22496.7188 | 21702.83 | 6974.573 | 793.8868 | 8435.99 | 105.8803 | 6186.389
61.860001 | 22231.123 | 21486.29 | 6975.657 | 744.8341 | 8304.114 | 104.7252 | 6101.793
61.869999 | 21247.3867 | 21260.53 | 6976.742 | -13.14797 | 8167.588 | 103.5954 | 6012.609
61.880001 | 20618.9922 | 21026.19 | 6977.829 | -407.1978 | 8026.787 | 102.4893 | 5919.085
61.889999 | 20637.9688 | 20784.52 | 6978.917 | -146.5489 | 7882.391 | 101.4071 | 5821.803
61.900002 | 20715.1777 | 20536.1 | 6980.007 | 179.0766 | 7734.739 | 100.3475 | 5721.007
61.91 | 20868.1387 | 20282.29 | 6981.099 | 585.8503 | 7584.57 | 99.31051 | 5617.309
61.919998 | 19820.0098 | 20023.66 | 6982.192 | -203.6478 | 7432.195 | 98.29562 | 5510.975
61.93 | 19028.5879 | 19761.22 | 6983.287 | -732.6287 | 7278.161 | 97.30152 | 5402.467
61.939999 | 18865.6152 | 19495.84 | 6984.383 | -630.2216 | 7122.937 | 96.32866 | 5292.188
61.950001 | 18881.3984 | 19228.29 | 6985.481 | -346.8867 | 6966.937 | 95.37575 | 5180.491
61.959999 | 18079.3867 | 18959.6 | 6986.58 | -880.2151 | 6810.704 | 94.44298 | 5067.874
61.970001 | 18402.4121 | 18690.25 | 6987.682 | -287.8384 | 6654.496 | 93.52923 | 4954.544
61.98 | 18229.0645 | 18421.26 | 6988.784 | -192.1984 | 6498.845 | 92.6345 | 4840.999
61.990002 | 17996.7832 | 18152.98 | 6989.888 | -156.1941 | 6343.935 | 91.75816 | 4727.396
62 | 17641.2285 | 17886.47 | 6990.994 | -245.2393 | 6190.33 | 90.89989 | 4614.244
62.009998 | 17203.875 | 17621.96 | 6992.101 | -418.0852 | 6038.14 | 90.05937 | 4501.66
62.02 | 17110.5566 | 17360.11 | 6993.21 | -249.5569 | 5887.71 | 89.23558 | 4389.958
62.029999 | 16688.3438 | 17101.41 | 6994.32 | -413.0692 | 5739.289 | 88.42889 | 4279.376
62.040001 | 16577.2598 | 16846.23 | 6995.432 | -268.9719 | 5593.069 | 87.63831 | 4170.093
62.049999 | 15935.5605 | 16595.15 | 6996.545 | -659.587 | 5449.342 | 86.86401 | 4062.396
62.060001 | 15613.8154 | 16348.28 | 6997.66 | -734.4626 | 5308.155 | 86.10507 | 3956.358
62.07 | 15879.1016 | 16106.07 | 6998.776 | -226.9644 | 5169.775 | 85.36157 | 3852.154
62.080002 | 15506.3818 | 15868.56 | 6999.894 | -362.1815 | 5034.176 | 84.63297 | 3749.86
62.09 | 15071.71 | 15636.32 | 7001.013 | -564.6143 | 4901.662 | 83.91908 | 3649.73
62.099998 | 15161.4912 | 15409.19 | 7002.134 | -247.7028 | 4772.139 | 83.21963 | 3551.701
62.110001 | 14783.041 | 15187.36 | 7003.256 | -404.3146 | 4645.699 | 82.53381 | 3455.866
62.119999 | 14732.5225 | 14971.06 | 7004.38 | -238.537 | 4522.462 | 81.86198 | 3362.356
62.130001 | 14767.2695 | 14760.19 | 7005.505 | 7.078775 | 4402.35 | 81.20332 | 3271.132
62.139999 | 14672.208 | 14554.91 | 7006.632 | 117.2988 | 4285.475 | 80.55801 | 3182.244
62.150002 | 14737.9482 | 14355.06 | 7007.76 | 382.8853 | 4171.713 | 79.92528 | 3095.664
62.16 | 14540.6064 | 14160.93 | 7008.89 | 379.6718 | 4061.219 | 79.30531 | 3011.521
62.169998 | 14519.6006 | 13972.22 | 7010.021 | 547.3777 | 3953.824 | 78.6978 | 2929.68
62.18 | 14350.2559 | 13788.97 | 7011.153 | 561.2861 | 3849.544 | 78.10205 | 2850.171
62.189999 | 13832.2842 | 13611.11 | 7012.287 | 221.1738 | 3748.336 | 77.51841 | 2772.969
62.200001 | 13848 | 13438.53 | 7013.423 | 409.4703 | 3650.134 | 76.94616 | 2698.027
62.209999 | 13919.7783 | 13271.25 | 7014.559 | 648.5237 | 3554.942 | 76.38549 | 2625.368
62.220001 | 13314.5342 | 13109.06 | 7015.698 | 205.4786 | 3462.626 | 75.83579 | 2554.896
62.23 | 13427.0127 | 12951.92 | 7016.837 | 475.0943 | 3373.196 | 75.29714 | 2486.588
62.240002 | 13496.9072 | 12799.61 | 7017.979 | 697.297 | 3286.497 | 74.76922 | 2420.365
62.25 | 13462.6729 | 12652.24 | 7019.121 | 810.4343 | 3202.589 | 74.25189 | 2356.277
62.259998 | 13335.0771 | 12509.48 | 7020.265 | 825.5992 | 3121.293 | 73.74504 | 2294.175
62.27 | 12958.1963 | 12371.27 | 7021.41 | 586.9229 | 3042.573 | 73.24809 | 2234.042
62.279999 | 12334.5576 | 12237.5 | 7022.557 | 97.05537 | 2966.359 | 72.76135 | 2175.825
62.290001 | 12586.3721 | 12108.02 | 7023.705 | 478.349 | 2892.564 | 72.28426 | 2119.47
62.299999 | 12597.2324 | 11982.75 | 7024.854 | 614.4787 | 2821.158 | 71.81701 | 2064.924
62.310001 | 12530.7441 | 11861.5 | 7026.005 | 669.245 | 2752.015 | 71.35908 | 2012.12
62.32 | 12650.3662 | 11744.23 | 7027.158 | 906.1367 | 2685.116 | 70.91056 | 1961.045
62.330002 | 12742.0566 | 11630.69 | 7028.311 | 1111.367 | 2620.326 | 70.47123 | 1911.581
62.34 | 12464.1914 | 11520.94 | 7029.466 | 943.2527 | 2557.669 | 70.04096 | 1863.762
62.349998 | 12223.7852 | 11414.7 | 7030.622 | 809.0821 | 2496.996 | 69.6197 | 1817.465
62.360001 | 12412.8369 | 11311.91 | 7031.78 | 1100.932 | 2438.257 | 69.20697 | 1772.661
62.369999 | 12488.6572 | 11212.46 | 7032.939 | 1276.194 | 2381.419 | 68.80307 | 1729.302
62.380001 | 12318.1416 | 11116.22 | 7034.1 | 1201.92 | 2326.375 | 68.40753 | 1687.34
62.389999 | 12126.041 | 11023.11 | 7035.261 | 1102.929 | 2273.105 | 68.02052 | 1646.725
62.400002 | 11981.0898 | 10932.96 | 7036.425 | 1048.133 | 2221.496 | 67.64163 | 1607.395
62.41 | 11775 | 10845.78 | 7037.589 | 929.2173 | 2171.564 | 67.271 | 1569.358
62.419998 | 11801.0762 | 10761.37 | 7038.754 | 1039.709 | 2123.188 | 66.90851 | 1532.516
62.43 | 11981.7188 | 10679.65 | 7039.922 | 1302.064 | 2076.334 | 66.55376 | 1496.845
62.439999 | 11816.7441 | 10600.55 | 7041.09 | 1216.197 | 2030.948 | 66.20704 | 1462.302
62.450001 | 11638.3691 | 10523.95 | 7042.26 | 1114.423 | 1986.969 | 65.86794 | 1428.849
62.459999 | 11783.5254 | 10449.79 | 7043.431 | 1333.739 | 1944.373 | 65.53663 | 1396.446
62.470001 | 12100.751 | 10377.95 | 7044.603 | 1722.801 | 1903.079 | 65.21278 | 1365.056
62.48 | 11969.9121 | 10308.39 | 7045.776 | 1661.527 | 1863.07 | 64.89648 | 1334.642
62.490002 | 11445.9551 | 10240.96 | 7046.952 | 1204.999 | 1824.262 | 64.5876 | 1305.155
62.5 | 11707.9365 | 10175.69 | 7048.127 | 1532.25 | 1786.669 | 64.28606 | 1276.604
62.509998 | 11457.5332 | 10112.41 | 7049.305 | 1345.125 | 1750.198 | 63.9919 | 1248.914
62.52 | 11590.7715 | 10051.08 | 7050.483 | 1539.69 | 1714.826 | 63.70475 | 1222.067
62.529999 | 11610.1758 | 9991.635 | 7051.663 | 1618.541 | 1680.513 | 63.4249 | 1196.033
62.540001 | 11290.7441 | 9933.996 | 7052.845 | 1356.748 | 1647.216 | 63.15202 | 1170.783
62.549999 | 11267.7109 | 9878.119 | 7054.027 | 1389.592 | 1614.917 | 62.88627 | 1146.289
62.560001 | 11116.0361 | 9823.91 | 7055.211 | 1292.126 | 1583.556 | 62.62739 | 1122.516
62.57 | 10961.2168 | 9771.353 | 7056.396 | 1189.864 | 1553.123 | 62.3755 | 1099.459
62.580002 | 11378.9521 | 9720.33 | 7057.582 | 1658.622 | 1523.557 | 62.13048 | 1077.061
62.59 | 11298.5195 | 9670.868 | 7058.769 | 1627.652 | 1494.869 | 61.89232 | 1055.337
62.599998 | 11468.2402 | 9622.843 | 7059.958 | 1845.397 | 1466.992 | 61.66103 | 1034.233
62.610001 | 11275 | 9576.224 | 7061.148 | 1698.776 | 1439.904 | 61.43638 | 1013.735
62.619999 | 11298.2402 | 9530.975 | 7062.339 | 1767.265 | 1413.594 | 61.21858 | 993.8235
62.630001 | 11487.2148 | 9487.029 | 7063.531 | 2000.185 | 1388.014 | 61.00742 | 974.4768
62.639999 | 11420.7393 | 9444.361 | 7064.724 | 1976.378 | 1363.159 | 60.80304 | 955.6751
62.650002 | 11121.1309 | 9402.893 | 7065.92 | 1718.237 | 1338.978 | 60.60527 | 937.3904
62.66 | 10718.5586 | 9362.646 | 7067.115 | 1355.913 | 1315.485 | 60.41419 | 919.6309
62.669998 | 11109.2803 | 9323.52 | 7068.312 | 1785.76 | 1292.626 | 60.22983 | 902.3526
62.68 | 10713.4766 | 9285.498 | 7069.51 | 1427.979 | 1270.388 | 60.05201 | 885.5471
62.689999 | 10849.6094 | 9248.541 | 7070.71 | 1601.068 | 1248.752 | 59.88094 | 869.1981
62.700001 | 10418.3975 | 9212.611 | 7071.911 | 1205.787 | 1227.693 | 59.71644 | 853.2902
62.709999 | 10477.2783 | 9177.683 | 7073.112 | 1299.595 | 1207.204 | 59.55867 | 837.8081
62.720001 | 10834.3066 | 9143.707 | 7074.315 | 1690.6 | 1187.251 | 59.4075 | 822.7334
62.73 | 10637.8174 | 9110.677 | 7075.519 | 1527.141 | 1167.83 | 59.26303 | 808.0642
62.740002 | 10767.0186 | 9078.524 | 7076.725 | 1688.494 | 1148.906 | 59.1253 | 793.7682
62.75 | 10892.9395 | 9047.272 | 7077.931 | 1845.667 | 1130.49 | 58.99425 | 779.8572
62.759998 | 10696.834 | 9016.848 | 7079.138 | 1679.986 | 1112.541 | 58.87003 | 766.2984
62.77 | 10799.8613 | 8987.24 | 7080.347 | 1812.621 | 1095.054 | 58.75248 | 753.0866
62.779999 | 10629.9189 | 8958.422 | 7081.557 | 1671.497 | 1078.012 | 58.64185 | 740.2106
62.790001 | 10453.333 | 8930.365 | 7082.768 | 1522.968 | 1061.4 | 58.53801 | 727.6593
62.799999 | 10499.0957 | 8903.056 | 7083.98 | 1596.04 | 1045.213 | 58.44113 | 715.4221
62.810001 | 10614.4082 | 8876.458 | 7085.193 | 1737.95 | 1029.425 | 58.35116 | 703.4891
62.82 | 10405.3223 | 8850.562 | 7086.407 | 1554.76 | 1014.036 | 58.26822 | 691.8503
62.830002 | 10728.0342 | 8825.326 | 7087.623 | 1902.709 | 999.0191 | 58.19238 | 680.4911
62.84 | 10426.3545 | 8800.766 | 7088.839 | 1625.588 | 984.3845 | 58.12364 | 669.4188
62.849998 | 10230.252 | 8776.829 | 7090.056 | 1453.423 | 970.1019 | 58.06217 | 658.6084
62.860001 | 10407.4697 | 8753.502 | 7091.275 | 1653.968 | 956.1643 | 58.00793 | 648.0539
62.869999 | 10163.4482 | 8730.782 | 7092.495 | 1432.666 | 942.5696 | 57.96111 | 637.7562
62.880001 | 10110.9014 | 8708.633 | 7093.716 | 1402.268 | 929.297 | 57.92171 | 627.6989
62.889999 | 9921.5352 | 8687.052 | 7094.938 | 1234.483 | 916.3475 | 57.8899 | 617.8772
62.900002 | 10151.2041 | 8666.005 | 7096.161 | 1485.199 | 903.6986 | 57.86574 | 608.2796
62.91 | 10406.3242 | 8645.507 | 7097.385 | 1760.817 | 891.3603 | 57.8493 | 598.913
62.919998 | 10444.6318 | 8625.514 | 7098.609 | 1819.118 | 879.3074 | 57.84079 | 589.7568
62.93 | 10236.4668 | 8606.023 | 7099.836 | 1630.444 | 867.5376 | 57.84023 | 580.8093
62.939999 | 10290.8428 | 8587.017 | 7101.063 | 1703.826 | 856.0421 | 57.84783 | 572.0642
62.950001 | 10519.5654 | 8568.482 | 7102.291 | 1951.084 | 844.8115 | 57.86365 | 563.5157
62.959999 | 10436.5273 | 8550.41 | 7103.52 | 1886.117 | 833.8445 | 57.88789 | 555.1581
62.970001 | 10128.5889 | 8532.782 | 7104.75 | 1595.807 | 823.1252 | 57.92064 | 546.9858
62.98 | 10016.8467 | 8515.592 | 7105.981 | 1501.255 | 812.6552 | 57.96207 | 538.9934
62.990002 | 10138.3633 | 8498.815 | 7107.214 | 1639.549 | 802.4164 | 58.01243 | 531.172
63 | 9713.668 | 8482.464 | 7108.447 | 1231.204 | 792.4178 | 58.0717 | 523.5281
63.009998 | 9965.0498 | 8466.506 | 7109.681 | 1498.544 | 782.6391 | 58.14023 | 516.0455
63.02 | 10235.2295 | 8450.937 | 7110.916 | 1784.293 | 773.0789 | 58.21811 | 508.7233
63.029999 | 9743.2676 | 8435.746 | 7112.152 | 1307.522 | 763.7305 | 58.3056 | 501.557
63.040001 | 9703.293 | 8420.922 | 7113.39 | 1282.371 | 754.5863 | 58.40282 | 494.5425
63.049999 | 9985.7383 | 8406.459 | 7114.628 | 1579.279 | 745.6455 | 58.51002 | 487.6754
63.060001 | 9942.7002 | 8392.342 | 7115.867 | 1550.358 | 736.8953 | 58.6274 | 480.9518
63.07 | 10126.4678 | 8378.567 | 7117.107 | 1747.901 | 728.3368 | 58.75517 | 474.3678
63.080002 | 10132.9014 | 8365.114 | 7118.349 | 1767.787 | 719.9555 | 58.89365 | 467.9164
63.09 | 10032.2158 | 8351.995 | 7119.59 | 1680.221 | 711.7586 | 59.04287 | 461.6035
63.099998 | 9957.207 | 8339.182 | 7120.833 | 1618.025 | 703.7294 | 59.20325 | 455.4161
63.110001 | 10207.6133 | 8326.672 | 7122.077 | 1880.942 | 695.8651 | 59.37503 | 449.354
63.119999 | 10175.6416 | 8314.459 | 7123.322 | 1861.183 | 688.1649 | 59.55837 | 443.4138
63.130001 | 9927.3604 | 8302.532 | 7124.568 | 1624.829 | 680.6176 | 59.75361 | 437.5923
63.139999 | 10035.9912 | 8290.886 | 7125.815 | 1745.105 | 673.2239 | 59.96096 | 431.8866
63.150002 | 9953.1182 | 8279.506 | 7127.063 | 1673.612 | 665.9716 | 60.1808 | 426.2908
63.16 | 9728.6064 | 8268.401 | 7128.311 | 1460.206 | 658.8666 | 60.41318 | 420.8103
63.169998 | 9844.3564 | 8257.547 | 7129.56 | 1586.809 | 651.8945 | 60.65853 | 415.4341
63.18 | 9716.6992 | 8246.944 | 7130.811 | 1469.755 | 645.0543 | 60.91721 | 410.1621
63.189999 | 9966.7598 | 8236.584 | 7132.062 | 1730.176 | 638.3412 | 61.18934 | 404.9918
63.200001 | 9662.7559 | 8226.46 | 7133.314 | 1436.296 | 631.7497 | 61.4753 | 399.9206
63.209999 | 9364.2666 | 8216.568 | 7134.567 | 1147.699 | 625.2796 | 61.77528 | 394.946
63.220001 | 9644.6016 | 8206.898 | 7135.821 | 1437.703 | 618.9217 | 62.08965 | 390.0658
63.23 | 9950.877 | 8197.449 | 7137.076 | 1753.428 | 612.6771 | 62.41858 | 385.2774
63.240002 | 9858.5742 | 8188.206 | 7138.332 | 1670.368 | 606.5356 | 62.76252 | 380.5764
63.25 | 9752.5791 | 8179.18 | 7139.588 | 1573.399 | 600.503 | 63.12136 | 375.9675
63.259998 | 9593.001 | 8170.35 | 7140.845 | 1422.651 | 594.5678 | 63.49564 | 371.4416
63.27 | 9630.2412 | 8161.718 | 7142.104 | 1468.523 | 588.7297 | 63.88561 | 366.9991
63.279999 | 9844.3711 | 8153.277 | 7143.363 | 1691.094 | 582.9853 | 64.29136 | 362.6379
63.290001 | 9405.4619 | 8145.023 | 7144.623 | 1260.439 | 577.3308 | 64.71315 | 358.356
63.299999 | 9581.042 | 8136.953 | 7145.883 | 1444.089 | 571.7668 | 65.15107 | 354.1517
63.310001 | 9749.3496 | 8129.06 | 7147.145 | 1620.289 | 566.2863 | 65.60543 | 350.0231
63.32 | 9724.2129 | 8121.343 | 7148.408 | 1602.869 | 560.8913 | 66.0762 | 345.9683
63.330002 | 9507.0225 | 8113.793 | 7149.671 | 1393.23 | 555.5738 | 66.56378 | 341.9839
63.34 | 9395.5039 | 8106.416 | 7150.935 | 1289.088 | 550.3398 | 67.06777 | 338.0738
63.349998 | 9420.6787 | 8099.199 | 7152.2 | 1321.479 | 545.1804 | 67.58864 | 334.2306
63.360001 | 9178.0518 | 8092.142 | 7153.466 | 1085.91 | 540.0951 | 68.12649 | 330.4548
63.369999 | 9337.4248 | 8085.243 | 7154.732 | 1252.182 | 535.0853 | 68.68104 | 326.7447
63.380001 | 9602.3008 | 8078.496 | 7155.999 | 1523.805 | 530.1453 | 69.25251 | 323.0989
63.389999 | 9694.1416 | 8071.902 | 7157.267 | 1622.24 | 525.2778 | 69.8407 | 319.516
63.400002 | 9216.9941 | 8065.451 | 7158.536 | 1151.543 | 520.4764 | 70.44589 | 315.9928
63.41 | 9323.1543 | 8059.153 | 7159.806 | 1264.001 | 515.747 | 71.06743 | 312.5331
63.419998 | 9287.7666 | 8052.994 | 7161.076 | 1234.772 | 511.0825 | 71.70572 | 309.1303
63.43 | 9135.7666 | 8046.976 | 7162.347 | 1088.79 | 506.4838 | 72.3607 | 305.785
63.439999 | 9180.5762 | 8041.097 | 7163.619 | 1139.479 | 501.9502 | 73.03209 | 302.4959
63.450001 | 9342.7002 | 8035.353 | 7164.892 | 1307.347 | 497.4797 | 73.71991 | 299.2617
63.459999 | 9156.6123 | 8029.744 | 7166.165 | 1126.868 | 493.0746 | 74.42394 | 296.0812
63.470001 | 9361.293 | 8024.267 | 7167.439 | 1337.026 | 488.7304 | 75.14432 | 292.9533
63.48 | 9493.5605 | 8018.921 | 7168.714 | 1474.639 | 484.45 | 75.88078 | 289.8769
63.490002 | 9288.8389 | 8013.701 | 7169.989 | 1275.138 | 480.2286 | 76.63374 | 286.8493
63.5 | 9144.5869 | 8008.614 | 7171.265 | 1135.973 | 476.0717 | 77.40242 | 283.874
63.509998 | 9215.2627 | 8003.649 | 7172.542 | 1211.614 | 471.9736 | 78.18753 | 280.9454
63.52 | 9603.0029 | 7998.808 | 7173.82 | 1604.194 | 467.9354 | 78.98908 | 278.064
63.529999 | 9095.3799 | 7994.091 | 7175.098 | 1101.289 | 463.9568 | 79.80708 | 275.2288
63.540001 | 9281.1406 | 7989.495 | 7176.378 | 1291.646 | 460.0365 | 80.64175 | 272.4389
63.549999 | 9571.2646 | 7985.02 | 7177.657 | 1586.245 | 456.1765 | 81.49321 | 269.6933
63.560001 | 9274.7686 | 7980.664 | 7178.938 | 1294.105 | 452.373 | 82.36192 | 266.9911
63.57 | 9051.7432 | 7976.427 | 7180.219 | 1075.316 | 448.6289 | 83.24799 | 264.3314
63.580002 | 9178.3135 | 7972.305 | 7181.501 | 1206.009 | 444.9399 | 84.15231 | 261.7121
63.59 | 9004.9375 | 7968.304 | 7182.783 | 1036.634 | 441.3108 | 85.07426 | 259.136
63.599998 | 9186.1719 | 7964.416 | 7184.066 | 1221.755 | 437.7367 | 86.01523 | 256.5987
63.610001 | 9094.1357 | 7960.644 | 7185.35 | 1133.492 | 434.2179 | 86.97549 | 254.1005
63.619999 | 8888.4111 | 7956.986 | 7186.634 | 931.4251 | 430.7561 | 87.9553 | 251.6407
63.630001 | 8852.9893 | 7953.441 | 7187.919 | 899.5485 | 427.3478 | 88.95536 | 249.2184
63.639999 | 9026.3105 | 7950.009 | 7189.205 | 1076.301 | 423.9955 | 89.97599 | 246.833
63.650002 | 9182.6367 | 7946.687 | 7190.491 | 1235.949 | 420.6952 | 91.01817 | 244.4826
63.66 | 9391.2793 | 7943.48 | 7191.778 | 1447.799 | 417.4511 | 92.08119 | 242.1698
63.669998 | 9024.0234 | 7940.381 | 7193.065 | 1083.642 | 414.2587 | 93.16661 | 239.8906
63.68 | 9124.9805 | 7937.392 | 7194.354 | 1187.588 | 411.1186 | 94.27437 | 237.6454
63.689999 | 8981.3301 | 7934.511 | 7195.642 | 1046.819 | 408.0305 | 95.4048 | 235.4336
63.700001 | 8712.3643 | 7931.737 | 7196.932 | 780.6269 | 404.9928 | 96.5581 | 233.2545
63.709999 | 8901.5352 | 7929.071 | 7198.222 | 972.4647 | 402.0071 | 97.73424 | 231.1075
63.720001 | 8933.1338 | 7926.508 | 7199.512 | 1006.626 | 399.0701 | 98.9335 | 228.9919
63.73 | 9045.2051 | 7924.05 | 7200.803 | 1121.155 | 396.1837 | 100.1555 | 226.9073
63.740002 | 8842.168 | 7921.692 | 7202.095 | 920.4756 | 393.3443 | 101.4009 | 224.8519
63.75 | 8859.9619 | 7919.439 | 7203.387 | 940.5233 | 390.5554 | 102.6676 | 222.8282
63.759998 | 9026.0654 | 7917.282 | 7204.68 | 1108.783 | 387.8127 | 103.957 | 220.8326
63.77 | 9168.1221 | 7915.224 | 7205.974 | 1252.898 | 385.1169 | 105.2678 | 218.8657
63.779999 | 9041.2588 | 7913.261 | 7207.267 | 1127.998 | 382.4672 | 106.5996 | 216.9268
63.790001 | 8777.8086 | 7911.391 | 7208.562 | 866.4176 | 379.8624 | 107.9516 | 215.0149
63.799999 | 8941.4971 | 7909.614 | 7209.857 | 1031.883 | 377.3036 | 109.3228 | 213.1311
63.810001 | 8657.1143 | 7907.926 | 7211.153 | 749.1883 | 374.7879 | 110.7127 | 211.2728
63.82 | 8518.4951 | 7906.327 | 7212.449 | 612.1685 | 372.3167 | 112.1197 | 209.4416
63.830002 | 8837.2412 | 7904.811 | 7213.745 | 932.4306 | 369.887 | 113.5437 | 207.6345
63.84 | 9025.3066 | 7903.38 | 7215.042 | 1121.927 | 367.5015 | 114.9815 | 205.8543
63.849998 | 8785.2656 | 7902.028 | 7216.34 | 883.2378 | 365.1567 | 116.4335 | 204.0979
63.860001 | 9380.1094 | 7900.754 | 7217.638 | 1479.355 | 362.8525 | 117.8979 | 202.3657
63.869999 | 9296.1943 | 7899.556 | 7218.936 | 1396.638 | 360.5896 | 119.3725 | 200.6573
63.880001 | 8805.4463 | 7898.43 | 7220.236 | 907.0164 | 358.3657 | 120.8562 | 198.9722
63.889999 | 8906.3066 | 7897.373 | 7221.535 | 1008.933 | 356.1819 | 122.3463 | 197.31
63.900002 | 9018.0078 | 7896.383 | 7222.836 | 1121.625 | 354.0354 | 123.8419 | 195.6696
63.91 | 9011.498 | 7895.456 | 7224.136 | 1116.042 | 351.929 | 125.3382 | 194.0529
63.919998 | 8491.7305 | 7894.588 | 7225.437 | 597.143 | 349.8592 | 126.8346 | 192.4571
63.93 | 8802.5889 | 7893.775 | 7226.738 | 908.8139 | 347.8265 | 128.3275 | 190.8827
63.939999 | 9008.2363 | 7893.013 | 7228.04 | 1115.223 | 345.8303 | 129.8134 | 189.3293
63.950001 | 9170.8066 | 7892.298 | 7229.343 | 1278.509 | 343.8698 | 131.2889 | 187.7966
63.959999 | 9380.3701 | 7891.624 | 7230.645 | 1488.746 | 341.9456 | 132.7492 | 186.2841
63.970001 | 8994.6523 | 7890.987 | 7231.949 | 1103.666 | 340.0557 | 134.1906 | 184.7915
63.98 | 8586.2734 | 7890.38 | 7233.252 | 695.8937 | 338.2013 | 135.6075 | 183.3185
63.990002 | 8641.667 | 7889.797 | 7234.557 | 751.8703 | 336.3797 | 136.9961 | 181.8641
64 | 8641.667 | 7889.233 | 7235.861 | 752.4343 | 334.5936 | 138.348 | 180.4301
64.010002 | 8646.585 | 7888.679 | 7237.166 | 757.9059 | 332.8391 | 139.6606 | 179.0132
64.019997 | 8738.415 | 7888.131 | 7238.471 | 850.2844 | 331.1192 | 140.9245 | 177.6161
64.029999 | 8678.6279 | 7887.579 | 7239.777 | 791.0487 | 329.4307 | 142.1353 | 176.2363
64.040001 | 8747.2021 | 7887.017 | 7241.083 | 860.1847 | 327.7742 | 143.2863 | 174.8737
64.050003 | 8691.2705 | 7886.438 | 7242.39 | 804.8322 | 326.1491 | 144.3705 | 173.5288
64.059998 | 8669.1846 | 7885.835 | 7243.696 | 783.3496 | 324.5565 | 145.3805 | 172.2019
64.07 | 8402.0371 | 7885.2 | 7245.004 | 516.837 | 322.9941 | 146.3111 | 170.8911
64.080002 | 8771.3584 | 7884.526 | 7246.312 | 886.8326 | 321.4614 | 147.1564 | 169.5963
64.089996 | 8544.1475 | 7883.808 | 7247.619 | 660.3399 | 319.9608 | 147.9086 | 168.3194
64.099998 | 8918.5117 | 7883.037 | 7248.927 | 1035.474 | 318.4882 | 148.5645 | 167.0573
64.110001 | 8435.5908 | 7882.212 | 7250.237 | 553.379 | 317.0453 | 149.1186 | 165.8113
64.120003 | 8492.2822 | 7881.324 | 7251.546 | 610.9586 | 315.6311 | 149.5665 | 164.5802
64.129997 | 8678.5293 | 7880.372 | 7252.854 | 798.1578 | 314.2467 | 149.9048 | 163.3656
64.139999 | 8571.7041 | 7879.35 | 7254.164 | 692.3537 | 312.8897 | 150.1308 | 162.1655
64.150002 | 8479.6816 | 7878.257 | 7255.475 | 601.4241 | 311.56 | 150.2431 | 160.9795
64.160004 | 8047.353 | 7877.092 | 7256.785 | 170.2608 | 310.2582 | 150.2398 | 159.8087
64.169998 | 8369.374 | 7875.854 | 7258.095 | 493.5205 | 308.984 | 150.1214 | 158.6528
64.18 | 8607.1416 | 7874.54 | 7259.407 | 732.6011 | 307.7358 | 149.8876 | 157.5104
64.190002 | 8394.8115 | 7873.153 | 7260.718 | 521.659 | 306.513 | 149.54 | 156.3814
64.199997 | 8472.2041 | 7871.694 | 7262.029 | 600.5105 | 305.317 | 149.0804 | 155.2672
64.209999 | 8598.9717 | 7870.163 | 7263.341 | 728.8085 | 304.1455 | 148.5107 | 154.1658
64.220001 | 8563.459 | 7868.564 | 7264.654 | 694.8946 | 302.9986 | 147.8346 | 153.0777
64.230003 | 8286.9609 | 7866.898 | 7265.966 | 420.0626 | 301.8756 | 147.0543 | 152.0021
64.239998 | 8178.3276 | 7865.171 | 7267.278 | 313.1562 | 300.7773 | 146.1754 | 150.9404
64.25 | 8258.9922 | 7863.385 | 7268.592 | 395.6075 | 299.7017 | 145.2007 | 149.8908
64.260002 | 8284.7832 | 7861.541 | 7269.905 | 423.2422 | 298.6481 | 144.1348 | 148.8531
64.269997 | 8514.9932 | 7859.648 | 7271.218 | 655.3454 | 297.6177 | 142.9836 | 147.8287
64.279999 | 8267.9443 | 7857.706 | 7272.532 | 410.2378 | 296.6084 | 141.7505 | 146.8159
64.290001 | 8303.4775 | 7855.722 | 7273.846 | 447.7551 | 295.6202 | 140.4414 | 145.8149
64.300003 | 8402.9287 | 7853.699 | 7275.16 | 549.23 | 294.6524 | 139.0607 | 144.8251
64.309998 | 8686.7148 | 7851.643 | 7276.474 | 835.0713 | 293.7057 | 137.6159 | 143.8478
64.32 | 8555.5771 | 7849.559 | 7277.789 | 706.0181 | 292.7784 | 136.1102 | 142.8814
64.330002 | 8477.8818 | 7847.449 | 7279.104 | 630.4326 | 291.8699 | 134.5495 | 141.9257
64.339996 | 8330.3379 | 7845.324 | 7280.418 | 485.0139 | 290.9816 | 132.9419 | 140.9821
64.349998 | 8245.5566 | 7843.183 | 7281.734 | 402.374 | 290.111 | 131.2892 | 140.0485
64.360001 | 8130.5659 | 7841.034 | 7283.05 | 289.5318 | 289.2591 | 129.5995 | 139.1258
64.370003 | 8282.1748 | 7838.881 | 7284.366 | 443.2934 | 288.4251 | 127.8775 | 138.2131
64.379997 | 8238.5469 | 7836.733 | 7285.681 | 401.8134 | 287.61 | 126.1311 | 137.3117
64.389999 | 7927.4214 | 7834.593 | 7286.997 | 92.82886 | 286.8125 | 124.3631 | 136.4201
64.400002 | 8249.8369 | 7832.463 | 7288.313 | 417.3735 | 286.0325 | 122.5794 | 135.5381
64.410004 | 8717.5371 | 7830.354 | 7289.63 | 887.1832 | 285.2708 | 120.7867 | 134.6664
64.419998 | 8491.8066 | 7828.269 | 7290.946 | 663.538 | 284.5276 | 118.9905 | 133.8049
64.43 | 8247.8418 | 7826.211 | 7292.263 | 421.6306 | 283.8023 | 117.1937 | 132.9526
64.440002 | 8176.6699 | 7824.185 | 7293.58 | 352.4847 | 283.0948 | 115.4014 | 132.1094
64.449997 | 7977.3691 | 7822.199 | 7294.896 | 155.1698 | 282.4067 | 113.6203 | 131.2763
64.459999 | 8066.3765 | 7820.255 | 7296.213 | 246.1218 | 281.7373 | 111.8521 | 130.4521
64.470001 | 8571.6631 | 7818.356 | 7297.531 | 753.3072 | 281.087 | 110.1013 | 129.6369
64.480003 | 8466.4131 | 7816.506 | 7298.848 | 649.9068 | 280.4563 | 108.3715 | 128.8302
64.489998 | 8450.3311 | 7814.712 | 7300.165 | 635.6193 | 279.8462 | 106.6675 | 128.0332
64.5 | 8191.6665 | 7812.974 | 7301.483 | 378.6929 | 279.2565 | 104.9898 | 127.2445
64.510002 | 8183.874 | 7811.293 | 7302.801 | 372.5807 | 278.6873 | 103.3414 | 126.464
64.519997 | 7932.6875 | 7809.677 | 7304.118 | 123.0102 | 278.1403 | 101.7266 | 125.6927
64.529999 | 8192.6143 | 7808.125 | 7305.436 | 384.4889 | 277.6153 | 100.145 | 124.9293
64.540001 | 8224.7666 | 7806.64 | 7306.754 | 418.1267 | 277.1129 | 98.59885 | 124.1742
64.550003 | 8210.9062 | 7805.222 | 7308.072 | 405.6839 | 276.6337 | 97.0897 | 123.4268
64.559998 | 8019.6899 | 7803.876 | 7309.39 | 215.8135 | 276.1789 | 95.61984 | 122.6881
64.57 | 8425.4473 | 7802.602 | 7310.708 | 622.8455 | 275.7487 | 94.18825 | 121.957
64.580002 | 8441.0049 | 7801.398 | 7312.026 | 639.6065 | 275.3431 | 92.79573 | 121.2332
64.589996 | 8418.1875 | 7800.271 | 7313.344 | 617.9166 | 274.9643 | 91.44489 | 120.518
64.599998 | 8477.5684 | 7799.217 | 7314.662 | 678.3519 | 274.6115 | 90.13303 | 119.8097
64.610001 | 8573.9463 | 7798.238 | 7315.981 | 775.7084 | 274.2863 | 88.8616 | 119.1091
64.620003 | 8521.5039 | 7797.334 | 7317.3 | 724.1696 | 273.9889 | 87.63045 | 118.4154
64.629997 | 8065.8916 | 7796.508 | 7318.617 | 269.3839 | 273.7206 | 86.44029 | 117.7297
64.639999 | 8365.8623 | 7795.757 | 7319.936 | 570.1048 | 273.4816 | 85.28924 | 117.0509
64.650002 | 8331.3555 | 7795.083 | 7321.255 | 536.2726 | 273.2726 | 84.17701 | 116.3787
64.660004 | 8249.8057 | 7794.486 | 7322.573 | 455.32 | 273.0945 | 83.10408 | 115.7139
64.669998 | 8235.9287 | 7793.965 | 7323.891 | 441.9638 | 272.9479 | 82.06987 | 115.0563
64.68 | 7992.0425 | 7793.521 | 7325.209 | 198.5217 | 272.8335 | 81.07267 | 114.4052
64.690002 | 8016.0933 | 7793.151 | 7326.528 | 222.9418 | 272.7511 | 80.11189 | 113.7605
64.699997 | 8361.9639 | 7792.859 | 7327.846 | 569.105 | 272.7021 | 79.1881 | 113.123
64.709999 | 8520.543 | 7792.642 | 7329.164 | 727.9011 | 272.6867 | 78.29914 | 112.4918
64.720001 | 8319.4668 | 7792.5 | 7330.483 | 526.9671 | 272.7053 | 77.44453 | 111.867
64.730003 | 8451.2021 | 7792.431 | 7331.801 | 658.7709 | 272.7578 | 76.62362 | 111.2483
64.739998 | 8507.6592 | 7792.437 | 7333.119 | 715.2227 | 272.845 | 75.83618 | 110.6364
64.75 | 8466.5693 | 7792.515 | 7334.437 | 674.0541 | 272.9669 | 75.08038 | 110.0305
64.760002 | 8054.2139 | 7792.665 | 7335.756 | 261.5494 | 273.1229 | 74.35547 | 109.4304
64.769997 | 8268.0967 | 7792.885 | 7337.073 | 475.2116 | 273.3134 | 73.66162 | 108.8369
64.779999 | 8337.7764 | 7793.176 | 7338.391 | 544.6006 | 273.5381 | 72.997 | 108.2492
64.790001 | 8129.6763 | 7793.535 | 7339.71 | 336.1417 | 273.7967 | 72.36099 | 107.6673
64.800003 | 7934.5264 | 7793.96 | 7341.028 | 140.5668 | 274.088 | 71.75294 | 107.091
64.809998 | 8003.0645 | 7794.45 | 7342.345 | 208.6148 | 274.4114 | 71.17251 | 106.521
64.82 | 8181.4219 | 7795.004 | 7343.663 | 386.418 | 274.7665 | 70.6182 | 105.9564
64.830002 | 8549.8604 | 7795.618 | 7344.981 | 754.2426 | 275.1508 | 70.08929 | 105.3972
64.839996 | 8539.4863 | 7796.291 | 7346.297 | 743.1953 | 275.5638 | 69.58596 | 104.8441
64.849998 | 8406.2041 | 7797.02 | 7347.615 | 609.1837 | 276.0032 | 69.10637 | 104.2961
64.860001 | 8274.0908 | 7797.804 | 7348.932 | 476.2869 | 276.4677 | 68.65033 | 103.7536
64.870003 | 8210.082 | 7798.637 | 7350.25 | 411.4451 | 276.9539 | 68.21719 | 103.2161
64.879997 | 7780.1245 | 7799.516 | 7351.566 | -19.39182 | 277.4594 | 67.80658 | 102.6845
64.889999 | 7571.2344 | 7800.44 | 7352.883 | -229.2057 | 277.9819 | 67.41742 | 102.1579
64.900002 | 7887.1943 | 7801.403 | 7354.2 | 85.79135 | 278.5178 | 67.04905 | 101.6361
64.910004 | 8159.9263 | 7802.401 | 7355.517 | 357.525 | 279.0634 | 66.70136 | 101.1197
64.919998 | 8272.8984 | 7803.429 | 7356.832 | 469.4692 | 279.6145 | 66.37366 | 100.6086
64.93 | 8118.707 | 7804.484 | 7358.149 | 314.2227 | 280.168 | 66.0652 | 100.1023
64.940002 | 8273.8535 | 7805.559 | 7359.465 | 468.2942 | 280.7182 | 65.77539 | 99.60064
64.949997 | 8182.7275 | 7806.65 | 7360.78 | 376.0775 | 281.2611 | 65.50424 | 99.10434
64.959999 | 8131.1816 | 7807.752 | 7362.096 | 323.4295 | 281.7923 | 65.25088 | 98.61263
64.970001 | 7950.4731 | 7808.859 | 7363.412 | 141.614 | 282.3066 | 65.01484 | 98.12568
64.980003 | 7992.0322 | 7809.965 | 7364.728 | 182.0671 | 282.7986 | 64.79584 | 97.64321
64.989998 | 8024.7354 | 7811.065 | 7366.042 | 213.6707 | 283.2633 | 64.59358 | 97.16587
65 | 7998.4692 | 7812.154 | 7367.357 | 186.3155 | 283.6963 | 64.40745 | 96.69291
65.010002 | 7851.9644 | 7813.225 | 7368.672 | 38.73927 | 284.0918 | 64.23702 | 96.22429
65.019997 | 8048.0332 | 7814.274 | 7369.986 | 233.7588 | 284.4457 | 64.08227 | 95.76063
65.029999 | 7842.0439 | 7815.298 | 7371.3 | 26.74588 | 284.7539 | 63.94264 | 95.30121
65.040001 | 7881.3809 | 7816.29 | 7372.614 | 65.09074 | 285.0118 | 63.81773 | 94.8462
65.050003 | 7660.4766 | 7817.247 | 7373.928 | -156.7702 | 285.2156 | 63.70739 | 94.39531
65.059998 | 7917.9858 | 7818.164 | 7375.241 | 99.82184 | 285.3621 | 63.61135 | 93.94919
65.07 | 8084.5894 | 7819.04 | 7376.555 | 265.5494 | 285.4488 | 63.52929 | 93.50712
65.080002 | 8250.3574 | 7819.871 | 7377.868 | 430.4867 | 285.4728 | 63.46081 | 93.06906
65.089996 | 8299.21 | 7820.655 | 7379.18 | 478.5553 | 285.4331 | 63.40596 | 92.63566
65.099998 | 8181.5215 | 7821.391 | 7380.493 | 360.1305 | 285.328 | 63.36429 | 92.20602
65.110001 | 7901.1528 | 7822.078 | 7381.805 | 79.07462 | 285.1567 | 63.33568 | 91.78055
65.120003 | 8091.9956 | 7822.716 | 7383.117 | 269.28 | 284.9194 | 63.31992 | 91.35888
65.129997 | 8150.0874 | 7823.303 | 7384.428 | 326.7847 | 284.6161 | 63.31681 | 90.94162
65.139999 | 8167.0732 | 7823.842 | 7385.74 | 343.2312 | 284.2479 | 63.32628 | 90.52811
65.150002 | 8247.9756 | 7824.332 | 7387.051 | 423.6431 | 283.8152 | 63.34797 | 90.11827
65.160004 | 7801.2705 | 7824.777 | 7388.362 | -23.50641 | 283.3204 | 63.38198 | 89.71251
65.169998 | 8108.832 | 7825.175 | 7389.672 | 283.6567 | 282.7651 | 63.42791 | 89.31074
65.18 | 8241.2744 | 7825.531 | 7390.982 | 415.7434 | 282.1507 | 63.48589 | 88.91255
65.190002 | 8123.6064 | 7825.846 | 7392.292 | 297.7609 | 281.4802 | 63.55563 | 88.51787
65.199997 | 7659.4639 | 7826.121 | 7393.601 | -166.6576 | 280.7565 | 63.6371 | 88.12727
65.209999 | 8091.2388 | 7826.362 | 7394.91 | 264.8768 | 279.9817 | 63.73033 | 87.74012
65.220001 | 7900.1543 | 7826.569 | 7396.219 | 73.58559 | 279.1583 | 63.83503 | 87.35656
65.230003 | 7983.5674 | 7826.745 | 7397.527 | 156.8222 | 278.2902 | 63.9513 | 86.97636
65.239998 | 8141.52 | 7826.894 | 7398.835 | 314.6257 | 277.3807 | 64.07893 | 86.60005
65.25 | 8008.3452 | 7827.019 | 7400.143 | 181.3259 | 276.4316 | 64.21808 | 86.22704
65.260002 | 8024.9736 | 7827.123 | 7401.45 | 197.8504 | 275.4474 | 64.36854 | 85.85728
65.269997 | 7950.002 | 7827.209 | 7402.756 | 122.7925 | 274.4317 | 64.53029 | 85.49127
65.279999 | 7800.0605 | 7827.282 | 7404.063 | -27.22137 | 273.387 | 64.70354 | 85.12846
65.290001 | 8083.1128 | 7827.343 | 7405.369 | 255.7698 | 272.3168 | 64.88802 | 84.76896
65.300003 | 8000.0962 | 7827.397 | 7406.675 | 172.6994 | 271.2252 | 65.08392 | 84.41255
65.309998 | 7883.5117 | 7827.447 | 7407.98 | 56.06495 | 270.1163 | 65.29101 | 84.05975
65.32 | 7700.3486 | 7827.497 | 7409.285 | -127.148 | 268.9921 | 65.50965 | 83.71001
65.330002 | 7791.458 | 7827.549 | 7410.59 | -36.09134 | 267.857 | 65.73963 | 83.36324
65.339996 | 8024.3818 | 7827.609 | 7411.893 | 196.773 | 266.7151 | 65.98092 | 83.02002
65.349998 | 7808.9883 | 7827.678 | 7413.197 | -18.68998 | 265.5682 | 66.23393 | 82.67962
65.360001 | 7991.0439 | 7827.761 | 7414.5 | 163.2827 | 264.4203 | 66.49849 | 82.34236
65.370003 | 7559.9673 | 7827.86 | 7415.803 | -267.8931 | 263.2747 | 66.77472 | 82.00794
65.379997 | 7981.5723 | 7827.979 | 7417.104 | 153.5933 | 262.1353 | 67.06241 | 81.67686
65.389999 | 8074.5859 | 7828.12 | 7418.406 | 246.4654 | 261.0032 | 67.36221 | 81.3486
65.400002 | 7685.248 | 7828.287 | 7419.708 | -143.0386 | 259.8815 | 67.67384 | 81.02311
65.410004 | 7832.5444 | 7828.481 | 7421.009 | 4.063509 | 258.7733 | 67.99758 | 80.70069
65.419998 | 7651.0327 | 7828.705 | 7422.309 | -177.6719 | 257.6813 | 68.3331 | 80.3813
65.43 | 7716.2666 | 7828.961 | 7423.609 | -112.6943 | 256.6062 | 68.68117 | 80.06459
65.440002 | 7592.4634 | 7829.252 | 7424.909 | -236.7881 | 255.5507 | 69.04167 | 79.75054
65.449997 | 7798.5947 | 7829.578 | 7426.207 | -30.98306 | 254.5168 | 69.41447 | 79.43958
65.459999 | 7808.2739 | 7829.942 | 7427.506 | -21.66811 | 253.505 | 69.8003 | 79.13123
65.470001 | 7758.7075 | 7830.345 | 7428.804 | -71.63754 | 252.5169 | 70.19888 | 78.8256
65.480003 | 7890.6187 | 7830.788 | 7430.101 | 59.83054 | 251.5537 | 70.61063 | 78.52251
65.489998 | 7858.6074 | 7831.272 | 7431.397 | 27.335 | 250.6172 | 71.03531 | 78.22239
65.5 | 7602.2212 | 7831.799 | 7432.694 | -229.578 | 249.7066 | 71.47375 | 77.92477
65.510002 | 7616.5171 | 7832.369 | 7433.99 | -215.8518 | 248.8234 | 71.92582 | 77.62961
65.519997 | 7674.4556 | 7832.982 | 7435.285 | -158.5261 | 247.9682 | 72.39149 | 77.33734
65.529999 | 7386.1641 | 7833.639 | 7436.58 | -447.4751 | 247.1404 | 72.87167 | 77.04748
65.540001 | 7515.3232 | 7834.341 | 7437.874 | -319.0179 | 246.3408 | 73.36608 | 76.76017
65.550003 | 7491.9277 | 7835.088 | 7439.168 | -343.16 | 245.5693 | 73.87526 | 76.47521
65.559998 | 7673.0181 | 7835.879 | 7440.46 | -162.8608 | 244.8267 | 74.39894 | 76.19303
65.57 | 7773.8818 | 7836.716 | 7441.753 | -62.83418 | 244.1117 | 74.93817 | 75.91318725
65.580002 | 7840.897 | 7837.598 | 7443.045 | 3.298705 | 243.4247 | 75.49289 | 75.63563
65.589996 | 7545.2412 | 7838.525 | 7444.336 | -293.2841 | 242.7659 | 76.06296 | 75.36082
65.599998 | 7953.2158 | 7839.498 | 7445.626 | 113.7175 | 242.1339 | 76.64968 | 75.08816
65.610001 | 7859.5981 | 7840.517 | 7446.917 | 19.08111 | 241.5293 | 77.25285 | 74.81793
65.620003 | 7973.4814 | 7841.581 | 7448.207 | 131.9007 | 240.9512 | 77.87289 | 74.5499
65.629997 | 8048.9961 | 7842.689 | 7449.495 | 206.3072 | 240.4 | 78.50958 | 74.28446
65.639999 | 7902.0625 | 7843.843 | 7450.783 | 58.21921 | 239.8743 | 79.16446 | 74.02122
65.650002 | 7875.353 | 7845.043 | 7452.071 | 30.31032 | 239.374 | 79.83727 | 73.7601
65.660004 | 7833.9365 | 7846.287 | 7453.359 | -12.35076 | 238.8987 | 80.5286 | 73.50138
65.669998 | 7751.2373 | 7847.576 | 7454.644 | -96.33823 | 238.4482 | 81.23812 | 73.24504
65.68 | 7782.8262 | 7848.91 | 7455.93 | -66.0838 | 238.0215 | 81.96755 | 72.99078
65.690002 | 7914.5898 | 7850.289 | 7457.215 | 64.30051 | 237.6184 | 82.71685 | 72.73859
65.699997 | 7875.6641 | 7851.712 | 7458.499 | 23.95162 | 237.2385 | 83.48592 | 72.48883
65.709999 | 7784.8276 | 7853.182 | 7459.783 | -68.35414 | 236.881 | 84.27645 | 72.24112
65.720001 | 7758.75 | 7854.696 | 7461.067 | -95.94568 | 236.5455 | 85.08816 | 71.99546
65.730003 | 7856.6304 | 7856.255 | 7462.349 | 0.3756488 | 236.2316 | 85.92203 | 71.75195
65.739998 | 7923.8403 | 7857.858 | 7463.63 | 65.98253 | 235.939 | 86.77779 | 71.51071
65.75 | 7687.625 | 7859.507 | 7464.912 | -171.8823 | 235.667 | 87.65728 | 71.27143
65.760002 | 7380.5874 | 7861.202 | 7466.192 | -480.6146 | 235.4152 | 88.56059 | 71.03409
65.769997 | 7424.0757 | 7862.941 | 7467.471 | -438.8654 | 235.1832 | 89.48775 | 70.79903
65.779999 | 7580.3491 | 7864.727 | 7468.75 | -284.3784 | 234.9705 | 90.44078 | 70.56589
65.790001 | 7575.1602 | 7866.56 | 7470.029 | -291.3995 | 234.7767 | 91.41948 | 70.33476
65.800003 | 7811.937 | 7868.438 | 7471.307 | -56.50143 | 234.6013 | 92.42508 | 70.10549
65.809998 | 7522.6465 | 7870.363 | 7472.583 | -347.7161 | 234.4442 | 93.45731 | 69.87843
65.82 | 7467.6812 | 7872.335 | 7473.859 | -404.6543 | 234.3048 | 94.51846 | 69.65323
65.830002 | 7613.5684 | 7874.356 | 7475.135 | -260.7875 | 234.1828 | 95.60877 | 69.42984
65.839996 | 7951.1533 | 7876.423 | 7476.408 | 74.73037 | 234.0778 | 96.72809 | 69.20871
65.849998 | 7778.9189 | 7878.54 | 7477.682 | -99.6213 | 233.9893 | 97.87937 | 68.98914
65.860001 | 7734.2388 | 7880.707 | 7478.956 | -146.4684 | 233.9174 | 99.06244 | 68.77159
65.870003 | 7619.2446 | 7882.924 | 7480.228 | -263.6792 | 233.8612 | 100.2785 | 68.55579
65.879997 | 7518.9121 | 7885.189 | 7481.499 | -366.2773 | 233.821 | 101.5273 | 68.34207
65.889999 | 7557.3828 | 7887.508 | 7482.77 | -330.1257 | 233.7961 | 102.8123 | 68.13009
65.900002 | 7533.9126 | 7889.88 | 7484.04 | -355.9672 | 233.7864 | 104.1333 | 67.91983
65.910004 | 7622.8428 | 7892.304 | 7485.31 | -269.4615 | 233.7914 | 105.4916 | 67.71148
65.919998 | 7372.8389 | 7894.781 | 7486.577 | -521.9418 | 233.8111 | 106.8872 | 67.50503
65.93 | 7659.3916 | 7897.314 | 7487.845 | -237.9227 | 233.8452 | 108.3237 | 67.30025
65.940002 | 7764.2061 | 7899.904 | 7489.112 | -135.6981 | 233.8935 | 109.8014 | 67.09714
65.949997 | 7474.1562 | 7902.549 | 7490.377 | -428.3932 | 233.9555 | 111.3205 | 66.89599
65.959999 | 7369.1992 | 7905.255 | 7491.643 | -536.056 | 234.0314 | 112.8846 | 66.69647
65.970001 | 7529.0532 | 7908.02 | 7492.907 | -378.9672 | 234.1208 | 114.4937 | 66.49861
65.980003 | 7549.5659 | 7910.847 | 7494.171 | -361.2811 | 234.2233 | 116.1502 | 66.30248
65.989998 | 7850.1953 | 7913.734 | 7495.433 | -63.5386 | 234.339 | 117.8539 | 66.10818
66 | 7979.9897 | 7916.687 | 7496.695 | 63.30283 | 234.4677 | 119.6088 | 65.91546
66.010002 | 7869.8291 | 7919.705 | 7497.956 | -49.8762 | 234.6092 | 121.4157 | 65.72432
66.019997 | 7793.7266 | 7922.789 | 7499.215 | -129.0621 | 234.7632 | 123.275 | 65.53501
66.029999 | 7443.3013 | 7925.943 | 7500.475 | -482.6419 | 234.9298 | 125.1913 | 65.34726
66.040001 | 7813.9658 | 7929.168 | 7501.733 | -115.2021 | 235.1088 | 127.1647 | 65.16114
66.050003 | 7978.8164 | 7932.465 | 7502.991 | 46.35107 | 235.2998 | 129.198 | 64.97651
66.059998 | 8064.2598 | 7935.835 | 7504.247 | 128.4251 | 235.5029 | 131.2912 | 64.79368
66.07 | 7629.8232 | 7939.283 | 7505.503 | -309.4596 | 235.7181 | 133.4496 | 64.61236
66.080002 | 7503.4521 | 7942.809 | 7506.758 | -439.3574 | 235.9452 | 135.674 | 64.4325
66.089996 | 7799.1001 | 7946.414 | 7508.011 | -147.3137 | 236.1839 | 137.9645 | 64.2545
66.099998 | 8075.0015 | 7950.104 | 7509.264 | 124.8975 | 236.4343 | 140.328 | 64.07776
66.110001 | 7744.0615 | 7953.88 | 7510.516 | -209.8183 | 236.6965 | 142.7642 | 63.90267
66.120003 | 7967.5073 | 7957.743 | 7511.768 | 9.764189 | 236.9701 | 145.2764 | 63.72899
66.129997 | 8209.0889 | 7961.693 | 7513.017 | 247.3954 | 237.2549 | 147.8645 | 63.55702
66.139999 | 8168.252 | 7965.74 | 7514.266 | 202.512 | 237.5513 | 150.5357 | 63.38646
66.150002 | 8061.8066 | 7969.882 | 7515.515 | 91.92434 | 237.8591 | 153.2907 | 63.2173
66.160004 | 8066.3965 | 7974.123 | 7516.763 | 92.27373 | 238.1781 | 156.1323 | 63.04972
66.169998 | 7849.0391 | 7978.461 | 7518.008 | -129.4217 | 238.5079 | 159.0609 | 62.88368
66.18 | 7898.0684 | 7982.906 | 7519.254 | -84.83809 | 238.8493 | 162.0843 | 62.71902
66.190002 | 7827.5103 | 7987.46 | 7520.499 | -159.9493 | 239.2018 | 165.2035 | 62.55571
66.199997 | 7816.9487 | 7992.12 | 7521.741 | -175.1709 | 239.5651 | 168.4192 | 62.39401
66.209999 | 8074.2217 | 7996.897 | 7522.984 | 77.32517 | 239.9397 | 171.7392 | 62.23365
66.220001 | 8212.0645 | 8001.79 | 7524.226 | 210.275 | 240.3254 | 175.1638 | 62.07465
66.230003 | 8152.3247 | 8006.803 | 7525.466 | 145.5215 | 240.7219 | 178.6978 | 61.91708
66.239998 | 8037.4424 | 8011.936 | 7526.705 | 25.50609 | 241.1292 | 182.3408 | 61.761
66.25 | 7872.5947 | 8017.199 | 7527.944 | -144.6048 | 241.5479 | 186.1013 | 61.60623
66.260002 | 7947.0068 | 8022.593 | 7529.182 | -75.58588 | 241.9775 | 189.9808 | 61.45275
66.269997 | 7572.5376 | 8028.115 | 7530.417 | -455.5776 | 242.4177 | 193.9792 | 61.30078
66.279999 | 7710.8696 | 8033.778 | 7531.653 | -322.9088 | 242.8693 | 198.1059 | 61.15009
66.290001 | 7989.5273 | 8039.581 | 7532.888 | -50.05326 | 243.3319 | 202.3602 | 61.00075
66.300003 | 7919.7759 | 8045.527 | 7534.121 | -125.7507 | 243.8053 | 206.7474 | 60.85264
66.309998 | 7780.335 | 8051.614 | 7535.353 | -271.2793 | 244.2895 | 211.2659 | 60.70601
66.32 | 7967.3989 | 8057.855 | 7536.584 | -90.45614 | 244.785 | 215.925 | 60.56062
66.330002 | 8031.0962 | 8064.248 | 7537.815 | -33.15164 | 245.2916 | 220.725 | 60.41643
66.339996 | 7696.8779 | 8070.789 | 7539.043 | -373.9115 | 245.8089 | 225.6635 | 60.27378
66.349998 | 7843.4927 | 8077.494 | 7540.271 | -234.0008 | 246.3375 | 230.7524 | 60.13217
66.360001 | 8226.2383 | 8084.356 | 7541.499 | 141.8819 | 246.8775 | 235.9882 | 59.99191
66.370003 | 8137.6382 | 8091.38 | 7542.725 | 46.25835 | 247.4284 | 241.3737 | 59.85282
66.379997 | 7693.3711 | 8098.559 | 7543.949 | -405.1879 | 247.9902 | 246.9047 | 59.71513
66.389999 | 7874.9106 | 8105.907 | 7545.173 | -230.996 | 248.5636 | 252.5916 | 59.57862
66.400002 | 7963.269 | 8113.417 | 7546.396 | -150.1483 | 249.1484 | 258.4298 | 59.44325
66.410004 | 8118.4897 | 8121.091 | 7547.617 | -2.600804 | 249.7444 | 264.4195 | 59.30918
66.419998 | 7997.1948 | 8128.919 | 7548.837 | -131.7238 | 250.3512 | 270.5539 | 59.17638
66.43 | 7983.6816 | 8136.913 | 7550.057 | -153.2316 | 250.9701 | 276.8419 | 59.04471
66.440002 | 7648.0859 | 8145.066 | 7551.275 | -496.98 | 251.6004 | 283.2765 | 58.91416
66.449997 | 7792.918 | 8153.367 | 7552.491 | -360.4494 | 252.2417 | 289.8496 | 58.78491
66.459999 | 7935.5981 | 8161.826 | 7553.707 | -226.2278 | 252.895 | 296.5668 | 58.65678
66.470001 | 7917.7461 | 8170.429 | 7554.922 | -252.6827 | 253.5601 | 303.4167 | 58.52976
66.480003 | 7932.6079 | 8179.173 | 7556.136 | -246.5654 | 254.2367 | 310.3967 | 58.40389
66.489998 | 8124.5605 | 8188.045 | 7557.348 | -63.48419 | 254.9247 | 317.493 | 58.27925
66.5 | 8396.1768 | 8197.048 | 7558.559 | 199.1287 | 255.6251 | 324.7081 | 58.15567
66.510002 | 8201.3184 | 8206.169 | 7559.769 | -4.850442 | 256.3374 | 332.0289 | 58.03314
66.519997 | 8207.585 | 8215.392 | 7560.978 | -7.806569 | 257.0612 | 339.4409 | 57.91184
66.529999 | 8017.3794 | 8224.72 | 7562.186 | -207.3404 | 257.7975 | 346.9451 | 57.79158
66.540001 | 8151.4976 | 8234.134 | 7563.392 | -82.63621 | 258.5461 | 354.523 | 57.67241
66.550003 | 8476.3623 | 8243.626 | 7564.598 | 232.7366 | 259.3067 | 362.167 | 57.55423
66.559998 | 8118.1152 | 8253.176 | 7565.801 | -135.0606 | 260.0793 | 369.858 | 57.43725
66.57 | 7917.2637 | 8262.786 | 7567.004 | -345.5223 | 260.8649 | 377.5955 | 57.32128
66.580002 | 7828.9111 | 8272.437 | 7568.206 | -443.5261 | 261.663 | 385.3617 | 57.20627
66.589996 | 7769.4243 | 8282.112 | 7569.406 | -512.6875 | 262.4732 | 393.1402 | 57.0925
66.599998 | 8187.3057 | 8291.813 | 7570.605 | -104.5074 | 263.2965 | 400.9318 | 56.97956
66.610001 | 8303.5381 | 8301.524 | 7571.804 | 2.013906 | 264.1331 | 408.7198 | 56.86772
66.620003 | 8110.0601 | 8311.234 | 7573.001 | -201.1735 | 264.9822 | 416.494 | 56.75681
66.629997 | 7909.7251 | 8320.926 | 7574.195 | -411.2008 | 265.844 | 424.2396 | 56.64703
66.639999 | 8185.311 | 8330.611 | 7575.39 | -145.3004 | 266.7197 | 431.9638 | 56.53821
66.650002 | 8001.9375 | 8340.272 | 7576.583 | -338.3345 | 267.6089 | 439.6498 | 56.43031
66.660004 | 8086.7026 | 8349.908 | 7577.775 | -263.2054 | 268.5114 | 447.2982 | 56.32346
66.669998 | 8115.4175 | 8359.503 | 7578.965 | -244.0855 | 269.4269 | 454.8939 | 56.21764
66.68 | 8235.3779 | 8369.076 | 7580.154 | -133.6981 | 270.357 | 462.4523 | 56.11274
66.690002 | 8312.8682 | 8378.614 | 7581.342 | -65.74572 | 271.3012 | 469.962 | 56.00876
66.699997 | 8292.9414 | 8388.115 | 7582.528 | -95.17388 | 272.2586 | 477.4228 | 55.90585
66.709999 | 8647.4219 | 8397.596 | 7583.713 | 249.8259 | 273.2311 | 484.8476 | 55.80386
66.720001 | 8840.5303 | 8407.046881 | 7584.898 | 433.4834 | 274.2183 | 492.2281 | 55.7028
66.730003 | 8755.1992 | 8416.475 | 7586.08 | 338.7244 | 275.2199 | 499.5717 | 55.6027
66.739998 | 8497.2871 | 8425.878 | 7587.261 | 71.40902 | 276.2359 | 506.8774 | 55.50363
66.75 | 8364.916 | 8435.274 | 7588.441 | -70.35826 | 277.2677 | 514.1597 | 55.40546
66.760002 | 8374.1172 | 8444.657 | 7589.62 | -70.5394 | 278.3148 | 521.4133 | 55.30819
66.769997 | 8438.1113 | 8454.027 | 7590.797 | -15.91605 | 279.3766 | 528.6417 | 55.21197
66.779999 | 8481.0977 | 8463.403 | 7591.973 | 17.69428 | 280.455 | 535.8586 | 55.11666
66.790001 | 8144.3481 | 8472.774 | 7593.148 | -328.426 | 281.5494 | 543.0542 | 55.0223
66.800003 | 8148.6416 | 8482.144 | 7594.322 | -333.502 | 282.6599 | 550.2333 | 54.92882
66.809998 | 8213.0225 | 8491.507 | 7595.493 | -278.4845 | 283.7861 | 557.3916 | 54.83639
66.82 | 8279.667 | 8500.875 | 7596.664 | -221.2084 | 284.9299 | 564.5369 | 54.74488
66.830002 | 8220.3545 | 8510.234 | 7597.833 | -289.8791 | 286.0908 | 571.6555 | 54.65423
66.839996 | 7972.7109 | 8519.576 | 7599 | -546.8653 | 287.268 | 578.7433 | 54.56467
66.849998 | 8178.603 | 8528.903 | 7600.167 | -350.3 | 288.4634 | 585.7968 | 54.47598
66.860001 | 8238.8506 | 8538.204 | 7601.332 | -299.3536 | 289.6771 | 592.8066 | 54.38827
66.870003 | 8343.8633 | 8547.46 | 7602.496 | -203.5968 | 290.9085 | 599.7541 | 54.30143
66.879997 | 8161.396 | 8556.655 | 7603.658 | -395.2585 | 292.1577 | 606.6237 | 54.21566
66.889999 | 8307.1152 | 8565.788 | 7604.819 | -258.6724 | 293.4265 | 613.4117 | 54.1308
66.900002 | 8348.0791 | 8574.826 | 7605.978 | -226.7471 | 294.7146 | 620.0864 | 54.04685
66.910004 | 8216.5459 | 8583.759 | 7607.136 | -367.2127 | 296.0219 | 626.6363 | 53.96391
66.919998 | 8137.7056 | 8592.547 | 7608.292 | -454.8415 | 297.348 | 633.0249 | 53.88197
66.93 | 8392.2109 | 8601.19 | 7609.448 | -208.9794 | 298.6953 | 639.2464 | 53.80096
66.940002 | 8306.3867 | 8609.648 | 7610.602 | -303.2618 | 300.0632 | 645.2629 | 53.72086
66.949997 | 8323.5176 | 8617.896 | 7611.753 | -294.3785 | 301.4508 | 651.0504 | 53.64182
66.959999 | 8332.8369 | 8625.919 | 7612.904 | -293.0816 | 302.8607 | 656.59 | 53.56371
66.970001 | 8254.9951 | 8633.679 | 7614.054 | -378.6838 | 304.2925 | 661.8463 | 53.48659
66.980003 | 8077.7158 | 8641.154 | 7615.202 | -563.4378 | 305.7459 | 666.7957 | 53.41036
66.989998 | 7737.875 | 8648.314 | 7616.347 | -910.4395 | 307.2209 | 671.411 | 53.3352
67 | 7841.877 | 8655.148 | 7617.493 | -813.2715 | 308.7198 | 675.6752 | 53.26098
67.010002 | 7967.3438 | 8661.626 | 7618.636 | -694.2821 | 310.2421 | 679.56 | 53.18769
67.019997 | 7818.5957 | 8667.728 | 7619.777 | -849.1324 | 311.7868 | 683.0483 | 53.11543
67.029999 | 8128.8506 | 8673.447 | 7620.918 | -544.5969 | 313.3568 | 686.1284 | 53.04412
67.040001 | 8306.2959 | 8678.766 | 7622.057 | -372.4699 | 314.9516 | 688.7832 | 52.97379
67.050003 | 7855.7544 | 8683.675 | 7623.195 | -827.9203 | 316.5712 | 691.0044 | 52.90434
67.059998 | 8020.2344 | 8688.167 | 7624.33 | -667.9324 | 318.2152 | 692.7855 | 52.83596
67.07 | 7939.6533 | 8692.247 | 7625.465 | -752.5933 | 319.8865 | 694.1269 | 52.76851
67.080002 | 7761.646 | 8695.913 | 7626.598 | -934.2668 | 321.5843 | 695.0288 | 52.70194
67.089996 | 7742.1987 | 8699.171 | 7627.728 | -956.9721 | 323.3078 | 695.4983 | 52.63641
67.099998 | 7757.2637 | 8702.033 | 7628.858 | -944.7696 | 325.0598 | 695.5434 | 52.5718
67.110001 | 7532.2529 | 8704.509 | 7629.987 | -1172.257 | 326.8405 | 695.174 | 52.50815
67.120003 | 7485.4941 | 8706.615 | 7631.114 | -1221.121 | 328.649 | 694.4069 | 52.44536
67.129997 | 7779.3721 | 8708.364 | 7632.238 | -928.9921 | 330.4855 | 693.2569 | 52.38359
67.139999 | 7729.9097 | 8709.78 | 7633.362 | -979.8701 | 332.3531 | 691.7421 | 52.32273
67.150002 | 7701.6445 | 8710.884 | 7634.484 | -1009.239 | 334.2511 | 689.8855 | 52.26274
67.160004 | 8034.645 | 8711.692 | 7635.605 | -677.0471 | 336.1796 | 687.704 | 52.20371
67.169998 | 7793.8213 | 8712.235 | 7636.723 | -918.4133 | 338.1381 | 685.2281 | 52.14563
67.18 | 7650.5664 | 8712.528 | 7637.84 | -1061.961 | 340.1305 | 682.4687 | 52.08842
67.190002 | 7890.4478 | 8712.603 | 7638.956 | -822.1548 | 342.1548 | 679.4597 | 52.03208
67.199997 | 7970.5073 | 8712.479 | 7640.069 | -741.9721 | 344.2112 | 676.2221 | 51.9767
67.209999 | 7858.4639 | 8712.182 | 7641.182 | -853.7184 | 346.3029 | 672.7751 | 51.92219
67.220001 | 7764.5693 | 8711.743 | 7642.293 | -947.1737 | 348.4294 | 669.1519 | 51.86858
67.230003 | 7773.8608 | 8711.18 | 7643.402 | -937.3195 | 350.5907 | 665.3714 | 51.81578
67.239998 | 7674.106 | 8710.522 | 7644.509 | -1036.416 | 352.7865 | 661.462 | 51.76394
67.25 | 7651.1499 | 8709.792 | 7645.616 | -1058.642 | 355.0203 | 657.443 | 51.71294
67.260002 | 7618.9771 | 8709.018 | 7646.72 | -1090.041 | 357.2914 | 653.344 | 51.66277
67.269997 | 7345.3071 | 8708.224 | 7647.822 | -1362.917 | 359.5986 | 649.1897 | 51.6135
67.279999 | 7782.2783 | 8707.431 | 7648.923 | -925.1526 | 361.946 | 644.9965 | 51.56508
67.290001 | 7700.4492 | 8706.671 | 7650.023 | -1006.222 | 364.3328 | 640.7979 | 51.5175
67.300003 | 7567.7437 | 8705.959 | 7651.121 | -1138.216 | 366.7591 | 636.6089 | 51.4707
67.309998 | 7713.1846 | 8705.321 | 7652.216 | -992.1364 | 369.2244 | 632.4557 | 51.4248
67.32 | 7933.9775 | 8704.775 | 7653.311 | -770.7977 | 371.7325 | 628.3523 | 51.37971
67.330002 | 7857.1528 | 8704.343 | 7654.403 | -847.1899 | 374.2825 | 624.3214 | 51.33536
67.339996 | 7811.3267 | 8704.038 | 7655.494 | -892.7112 | 376.8729 | 620.3793 | 51.29188
67.349998 | 8086.686 | 8703.876 | 7656.583 | -617.1904 | 379.5078 | 616.5361 | 51.24919
67.360001 | 7953.7456 | 8703.872 | 7657.671 | -750.1259 | 382.1871 | 612.8061 | 51.20729
67.370003 | 8011.2075 | 8704.031 | 7658.757 | -692.8238 | 384.9095 | 609.1985 | 51.1661
67.379997 | 7893.0806 | 8704.365 | 7659.841 | -811.284 | 387.6745 | 605.7237 | 51.12574
67.389999 | 7883.3335 | 8704.872 | 7660.923 | -821.538 | 390.4865 | 602.3756 | 51.08614
67.400002 | 7752.1118 | 8705.562 | 7662.004 | -953.4507 | 393.3441 | 599.1669 | 51.04724
67.410004 | 7610.4897 | 8706.425 | 7663.083 | -1095.935 | 396.2467 | 596.0853 | 51.00913
67.419998 | 7322.3071 | 8707.463 | 7664.16 | -1385.156 | 399.1927 | 593.1388 | 50.97175
67.43 | 7770.3755 | 8708.667 | 7665.236 | -938.2918 | 402.1875 | 590.309 | 50.93508
67.440002 | 7715.8315 | 8710.028 | 7666.31 | -994.1965 | 405.2269 | 587.5923 | 50.8991
67.449997 | 7638.9805 | 8711.533 | 7667.381 | -1072.552 | 408.3104 | 584.9773 | 50.86387
67.459999 | 7895.2446 | 8713.168 | 7668.452 | -817.9237 | 411.4417 | 582.4457 | 50.82933
67.470001 | 7754.9526 | 8714.926 | 7669.52 | -959.9733 | 414.6185 | 579.9917 | 50.79549
67.480003 | 7733.9688 | 8716.783 | 7670.587 | -982.8139 | 417.8396 | 577.5937 | 50.76229
67.489998 | 7617.9009 | 8718.724 | 7671.652 | -1100.823 | 421.1029 | 575.2392 | 50.72982
67.5 | 8277.6152 | 8720.733 | 7672.715 | -443.1178 | 424.412 | 572.9081 | 50.69802
67.510002 | 8094.9336 | 8722.795 | 7673.776 | -627.8615 | 427.764 | 570.5878 | 50.66685
67.519997 | 7844.3682 | 8724.889 | 7674.835 | -880.5206 | 431.1551 | 568.2618 | 50.6364
67.529999 | 7947.9624 | 8727.001 | 7675.893 | -779.0385 | 434.5894 | 565.9115 | 50.60659
67.540001 | 7950.6509 | 8729.12 | 7676.95 | -778.4689 | 438.0633 | 563.5295 | 50.57745
67.550003 | 7819.4399 | 8731.228 | 7678.004 | -911.7881 | 441.5746 | 561.1006 | 50.54891
67.559998 | 7969.5591 | 8733.313 | 7679.056 | -763.7544 | 445.1204 | 558.6164 | 50.52108
67.57 | 8067.7568 | 8735.368 | 7680.106 | -667.6111 | 448.7036 | 556.0641 | 50.4939
67.580002 | 8443.2695 | 8737.385 | 7681.155 | -294.1158 | 452.3204 | 553.4423 | 50.46731
67.589996 | 8160.541 | 8739.353 | 7682.201 | -578.8117 | 455.9663 | 550.7435 | 50.44141
67.599998 | 8179.3364 | 8741.272 | 7683.247 | -561.9355 | 459.6447 | 547.9645 | 50.41616
67.610001 | 7984.0537 | 8743.137 | 7684.29 | -759.0828 | 463.3527 | 545.1022 | 50.39156
67.620003 | 7974.3286 | 8744.946 | 7685.332 | -770.6177 | 467.0867 | 542.1605 | 50.36755
67.629997 | 8097.5522 | 8746.699 | 7686.37 | -649.1466 | 470.8439 | 539.1404 | 50.34423
67.639999 | 7947.5371 | 8748.397 | 7687.408 | -800.8598 | 474.6283 | 536.039 | 50.32156
67.650002 | 7719.0098 | 8750.044 | 7688.444 | -1031.035 | 478.4366 | 532.8642 | 50.2995
67.660004 | 7524.0073 | 8751.64 | 7689.478 | -1227.632 | 482.2666 | 529.6169 | 50.27811
67.669998 | 7638.3716 | 8753.189 | 7690.509 | -1114.817 | 486.1155 | 526.3065 | 50.25738
67.68 | 7978.8115 | 8754.694 | 7691.54 | -775.8826 | 489.989 | 522.9282 | 50.23728
67.690002 | 7794.2944 | 8756.165 | 7692.568 | -961.8702 | 493.8841 | 519.4947 | 50.21781
67.699997 | 7851.417 | 8757.598 | 7693.594 | -906.1806 | 497.7978 | 516.0071 | 50.19901
67.709999 | 7759.0239 | 8759.001 | 7694.618 | -999.977 | 501.7364 | 512.4654 | 50.18087
67.720001 | 8147.106 | 8760.379 | 7695.641 | -613.2735 | 505.6987 | 508.8766 | 50.16339
67.730003 | 8328.3818 | 8761.737 | 7696.662 | -433.3554 | 509.6841 | 505.2451 | 50.14651
67.739998 | 8395.0879 | 8763.076 | 7697.68 | -367.9885 | 513.6929 | 501.5735 | 50.13034
67.75 | 8316.0801 | 8764.402 | 7698.696 | -448.3214 | 517.7318 | 497.8584 | 50.1148
67.760002 | 8224.4414 | 8765.721 | 7699.711 | -541.2797 | 521.8004 | 494.1095 | 50.09992
67.769997 | 8033.689 | 8767.031 | 7700.724 | -733.3417 | 525.897 | 490.3244 | 50.08572
67.779999 | 8009.0449 | 8768.337 | 7701.735 | -759.292 | 530.03 | 486.5001 | 50.07219
67.790001 | 7787.3809 | 8769.643 | 7702.744 | -982.2624 | 534.2002 | 482.6401 | 50.05933
67.800003 | 7957.0801 | 8770.951 | 7703.751 | -813.8704 | 538.4079 | 478.7447 | 50.04709
67.809998 | 7830.333 | 8772.26 | 7704.755 | -941.9266 | 542.6551 | 474.8137 | 50.03558
67.82 | 7550.2627 | 8773.572 | 7705.758 | -1223.309 | 546.9498 | 470.8392 | 50.02474
67.830002 | 7806.5347 | 8774.893 | 7706.76 | -968.3583 | 551.2925 | 466.8264 | 50.01453
67.839996 | 7985.4644 | 8776.214 | 7707.758 | -790.7499 | 555.6822 | 462.769 | 50.00505
67.849998 | 7916.3555 | 8777.542 | 7708.755 | -861.1864 | 560.1281 | 458.6623 | 49.99624
67.860001 | 8098.3726 | 8778.875 | 7709.751 | -680.5026 | 564.6333 | 454.5032 | 49.98814
67.870003 | 8283.8467 | 8780.211 | 7710.744 | -496.3642 | 569.1966 | 450.2898 | 49.98068
67.879997 | 8026.522 | 8781.551 | 7711.734 | -755.029 | 573.8216 | 446.0213 | 49.97394
67.889999 | 7931.6528 | 8782.893 | 7712.723 | -851.24 | 578.5167 | 441.6848 | 49.96791
67.900002 | 7978.1416 | 8784.24 | 7713.711 | -806.0985 | 583.2841 | 437.2828 | 49.96255
67.910004 | 7740.4795 | 8785.588 | 7714.696 | -1045.108 | 588.1246 | 432.8093 | 49.95791
67.919998 | 7868.4009 | 8786.939 | 7715.678 | -918.5384 | 593.04 | 428.267 | 49.95397
67.93 | 7625.4688 | 8788.298 | 7716.659 | -1162.829 | 598.0417 | 423.6462 | 49.95073
67.940002 | 7607.5815 | 8789.664 | 7717.638 | -1182.083 | 603.1299 | 418.9477 | 49.94818
67.949997 | 7858.4512 | 8791.039 | 7718.615 | -932.5875 | 608.3037 | 414.1739 | 49.94636
67.959999 | 7996.9863 | 8792.427 | 7719.59 | -795.4411 | 613.5748 | 409.3177 | 49.94525
67.970001 | 7970.4614 | 8793.837 | 7720.563 | -823.3759 | 618.9452 | 404.3847 | 49.94487
67.980003 | 8057.5303 | 8795.268 | 7721.533 | -737.738 | 624.4157 | 399.3741 | 49.94514
67.989998 | 8051.5278 | 8796.73 | 7722.502 | -745.2025 | 629.9893 | 394.2933 | 49.94617
68 | 7671.647 | 8798.231 | 7723.468 | -1126.584 | 635.6771 | 389.1373 | 49.9479
68.010002 | 7761.9316 | 8799.777 | 7724.433 | -1037.846 | 641.4796 | 383.9144 | 49.95034
68.019997 | 7911.1191 | 8801.374 | 7725.395 | -890.2548 | 647.3955 | 378.6302 | 49.95351
68.029999 | 7902.3208 | 8803.032 | 7726.355 | -900.7116 | 653.4374 | 373.2825 | 49.9574
68.040001 | 7741.2964 | 8804.764 | 7727.314 | -1063.467 | 659.6072 | 367.8809 | 49.96203
68.050003 | 7891.207 | 8806.57 | 7728.27 | -915.363 | 665.905 | 362.4279 | 49.96731
68.059998 | 7772.3892 | 8808.465 | 7729.223 | -1036.076 | 672.3341 | 356.9348 | 49.97336
68.07 | 7599.7832 | 8810.46 | 7730.175 | -1210.677 | 678.9061 | 351.3986 | 49.98014
68.080002 | 7696.5474 | 8812.563 | 7731.125 | -1116.015 | 685.6211 | 345.8287 | 49.98759
68.089996 | 8040.3208 | 8814.78 | 7732.072 | -774.4587 | 692.4767 | 340.2348 | 49.99578
68.099998 | 8090.0854 | 8817.121 | 7733.018 | -727.0358 | 699.4864 | 334.6122 | 50.00472
68.110001 | 7940.8599 | 8819.603 | 7733.961 | -878.7434 | 706.6539 | 328.9735 | 50.01438
68.120003 | 7789.3174 | 8822.226 | 7734.903 | -1032.909 | 713.9766 | 323.3221 | 50.02471
68.129997 | 8114.0986 | 8825.006 | 7735.841 | -710.9069 | 721.4579 | 317.6705 | 50.03579
68.139999 | 7939.0728 | 8827.951 | 7736.778 | -888.8785 | 729.1107 | 312.0146 | 50.04761
68.150002 | 7984.4429 | 8831.074 | 7737.713 | -846.6315 | 736.9365 | 306.3644 | 50.06014
68.160004 | 7826.0439 | 8834.382 | 7738.646 | -1008.338 | 744.9351 | 300.7278 | 50.07341
68.169998 | 8109.3701 | 8837.885 | 7739.576 | -728.5149 | 753.1075 | 295.1141 | 50.08739
68.18 | 8096.5254 | 8841.599 | 7740.504 | -745.0739 | 761.4705 | 289.5224 | 50.10209
68.190002 | 8001.4131 | 8845.533 | 7741.431 | -844.1202 | 770.023 | 283.9622 | 50.11752
68.199997 | 7999.1855 | 8849.694 | 7742.354 | -850.5083 | 778.7613 | 278.4449 | 50.13366
68.209999 | 7947.3853 | 8854.099 | 7743.276 | -906.7137 | 787.7034 | 272.9693 | 50.15055
68.220001 | 7949.1807 | 8858.76 | 7744.195 | -909.5789 | 796.8503 | 267.5457 | 50.16818
68.230003 | 7912.4419 | 8863.681 | 7745.113 | -951.239 | 806.2022 | 262.1793 | 50.18649
68.239998 | 7938.3701 | 8868.877 | 7746.027 | -930.5067 | 815.7623 | 256.8815 | 50.20555
68.25 | 8091.8037 | 8874.364 | 7746.94 | -782.5606 | 825.5476 | 251.6509 | 50.22534
68.260002 | 8446.0352 | 8880.149 | 7747.851 | -434.1143 | 835.5581 | 246.4943 | 50.24585
68.269997 | 8400.8105 | 8886.239 | 7748.759 | -485.4283 | 845.79 | 241.4226 | 50.26709
68.279999 | 7994.1797 | 8892.652 | 7749.665 | -898.4725 | 856.2645 | 236.4332 | 50.28908
68.290001 | 8017.4766 | 8899.398 | 7750.57 | -881.9213 | 866.9834 | 231.5331 | 50.31181
68.300003 | 7837.624 | 8906.48 | 7751.471 | -1068.856 | 877.9473 | 226.726 | 50.33522
68.309998 | 7988.998 | 8913.909 | 7752.37 | -924.9114 | 889.1605 | 222.0191 | 50.35939
68.32 | 7985.8623 | 8921.705 | 7753.268 | -935.8423 | 900.6433 | 217.4091 | 50.38433
68.330002 | 8073.189 | 8929.869 | 7754.163 | -856.6798 | 912.3966 | 212.8994 | 50.40994
68.339996 | 7896.1924 | 8938.405 | 7755.055 | -1042.213 | 924.4164 | 208.4975 | 50.4363
68.349998 | 8047.1157 | 8947.332 | 7755.946 | -900.2168 | 936.7271 | 204.1964 | 50.46342
68.360001 | 8291.0947 | 8956.662 | 7756.834 | -665.5672 | 949.3356 | 200.0011 | 50.4913
68.370003 | 8211.9658 | 8966.391 | 7757.72 | -754.4253 | 962.2394 | 195.9119 | 50.51987
68.379997 | 8110.2847 | 8976.529 | 7758.603 | -866.2447 | 975.445 | 191.9323 | 50.54919
68.389999 | 8137.3696 | 8987.097 | 7759.484 | -849.7274 | 988.9775 | 188.0558 | 50.57927
68.400002 | 7790.5005 | 8998.099 | 7760.364 | -1207.598 | 1002.841 | 184.2838 | 50.6101
68.410004 | 8175.75 | 9009.538 | 7761.24 | -833.7877 | 1017.038 | 180.6173 | 50.64167
68.419998 | 8247.4014 | 9021.417 | 7762.114 | -774.016 | 1031.573 | 177.0565 | 50.67397
68.43 | 8055.9189 | 9033.765 | 7762.986 | -977.8466 | 1046.476 | 173.5955 | 50.70703
68.440002 | 8093.0322 | 9046.583 | 7763.856 | -953.5504 | 1061.751 | 170.2345 | 50.74084
68.449997 | 7980.6396 | 9059.866 | 7764.723 | -1079.227 | 1077.393 | 166.9748 | 50.77539
68.459999 | 7817.5122 | 9073.647 | 7765.589 | -1256.135 | 1093.438 | 163.8101 | 50.81072
68.470001 | 8075.8501 | 9087.929 | 7766.451 | -1012.079 | 1109.89 | 160.7402 | 50.84682
68.480003 | 8041.2554 | 9102.714 | 7767.312 | -1061.459 | 1126.755 | 157.7633 | 50.88363
68.489998 | 8003.5303 | 9118.013 | 7768.17 | -1114.482 | 1144.042 | 154.8793 | 50.92121
68.5 | 8379.874 | 9133.854 | 7769.026 | -753.9797 | 1161.786 | 152.0826 | 50.95957
68.510002 | 8194.167 | 9150.24 | 7769.879 | -956.0734 | 1179.991 | 149.3715 | 50.99869
68.519997 | 8218.7744 | 9167.171 | 7770.73 | -948.3963 | 1198.656 | 146.7469 | 51.03856
68.529999 | 8091.0503 | 9184.683 | 7771.578 | -1093.633 | 1217.823 | 144.2028 | 51.07923
68.540001 | 8015.4854 | 9202.785 | 7772.425 | -1187.3 | 1237.502 | 141.7384 | 51.12069
68.550003 | 8097.5781 | 9221.481 | 7773.269 | -1123.903 | 1257.698 | 139.3515 | 51.16286
68.559998 | 8093.4639 | 9240.783 | 7774.11 | -1147.32 | 1278.426 | 137.0418 | 51.20582
68.57 | 8225.4521 | 9260.731 | 7774.949 | -1035.279 | 1299.729 | 134.8041 | 51.24961
68.580002 | 8642.8994 | 9281.331 | 7775.786 | -638.4318 | 1321.614 | 132.6369 | 51.29412
68.589996 | 8297.9844 | 9302.582 | 7776.62 | -1004.597 | 1344.082 | 130.5408 | 51.33941
68.599998 | 8138.6143 | 9324.531 | 7777.452 | -1185.917 | 1367.184 | 128.5099 | 51.38553
68.610001 | 8199.2344 | 9347.198 | 7778.282 | -1147.964 | 1390.94 | 126.5441 | 51.43245
68.620003 | 8594.2354 | 9370.583 | 7779.109 | -776.3479 | 1415.353 | 124.6413 | 51.4801
68.629997 | 8671.3428 | 9394.706 | 7779.933 | -723.3632 | 1440.443 | 122.8014 | 51.52855
68.639999 | 8445.083 | 9419.619 | 7780.756 | -974.5356 | 1466.266 | 121.0194 | 51.57784
68.650002 | 8171.9907 | 9445.336 | 7781.576 | -1273.345 | 1492.838 | 119.2947 | 51.62792
68.660004 | 8415.917 | 9471.87 | 7782.393 | -1055.953 | 1520.172 | 117.6262 | 51.6788
68.669998 | 8509.2793 | 9499.236 | 7783.208 | -989.9563 | 1548.285 | 116.0129 | 51.73045
68.68 | 8242.582 | 9527.502 | 7784.02 | -1284.92 | 1577.247 | 114.4514 | 51.78294
68.690002 | 8060.2241 | 9556.679 | 7784.831 | -1496.455 | 1607.072 | 112.9404 | 51.83625
68.699997 | 8004.6504 | 9586.771 | 7785.638 | -1582.121 | 1637.763 | 111.4803 | 51.89033
68.709999 | 8177.6235 | 9617.854 | 7786.443 | -1440.231 | 1669.399 | 110.0673 | 51.94527
68.720001 | 8370.1709 | 9649.949 | 7787.246 | -1279.778 | 1702.001 | 108.7009 | 52.00105
68.730003 | 8465.6318 | 9683.074 | 7788.046 | -1217.442 | 1735.591 | 107.3799 | 52.0576
68.739998 | 8652.4629 | 9717.258 | 7788.844 | -1064.795 | 1770.196 | 106.104 | 52.11498
68.75 | 8578.9033 | 9752.581 | 7789.639 | -1173.678 | 1805.899 | 104.8704 | 52.17321
68.760002 | 8633.1758 | 9789.064 | 7790.432 | -1155.889 | 1842.722 | 103.6781 | 52.23228
68.769997 | 8700.7676 | 9826.714 | 7791.222 | -1125.947 | 1880.673 | 102.5274 | 52.29214
68.779999 | 8471.999 | 9865.631 | 7792.01 | -1393.632 | 1919.852 | 101.4156 | 52.3529
68.790001 | 8271.8525 | 9905.843 | 7792.795 | -1633.99 | 1960.291 | 100.3422 | 52.41451
68.800003 | 8131.9033 | 9947.377 | 7793.578 | -1815.474 | 2002.016 | 99.30636 | 52.47692
68.809998 | 8441.335 | 9990.274 | 7794.358 | -1548.939 | 2045.068 | 98.30794 | 52.54018
68.82 | 8652.9961 | 10034.63 | 7795.136 | -1381.639 | 2089.55 | 97.34479 | 52.60435
68.830002 | 8815.1143 | 10080.49 | 7795.911 | -1265.378 | 2135.495 | 96.41627 | 52.66932
68.839996 | 8973.4062 | 10127.86 | 7796.683 | -1154.45 | 2182.915 | 95.5229 | 52.73514
68.849998 | 8755.8252 | 10176.85 | 7797.454 | -1421.024 | 2231.932 | 94.66193 | 52.80187
68.860001 | 8599.7461 | 10227.53 | 7798.221 | -1627.783 | 2282.605 | 93.83381 | 52.86949
68.870003 | 8568.6016 | 10279.92 | 7798.987 | -1711.314 | 2334.953 | 93.03777 | 52.93794
68.879997 | 8596.1211 | 10334.06 | 7799.749 | -1737.942 | 2389.033 | 92.27379 | 53.00724
68.889999 | 8695.6973 | 10390.11 | 7800.509 | -1694.409 | 2444.98 | 91.54011 | 53.07748
68.900002 | 8796.6436 | 10448.09 | 7801.266 | -1651.45 | 2502.842 | 90.83655 | 53.1486
68.910004 | 8845.1182 | 10508.07 | 7802.022 | -1662.95 | 2562.663 | 90.16297 | 53.22061
68.919998 | 8695.5488 | 10570.07 | 7802.773 | -1874.526 | 2624.489 | 89.51908 | 53.29346
68.93 | 8777.9375 | 10634.28 | 7803.523 | -1856.347 | 2688.49 | 88.9038 | 53.36726
68.940002 | 8879.873 | 10700.74 | 7804.27 | -1820.864 | 2754.708 | 88.31679 | 53.44197
68.949997 | 8899.0146 | 10769.45 | 7805.015 | -1870.435 | 2823.159 | 87.75839 | 53.51753
68.959999 | 8701.6523 | 10840.61 | 7805.757 | -2138.955 | 2894.029 | 87.22748 | 53.59406
68.970001 | 8976.1064 | 10914.27 | 7806.496 | -1938.163 | 2967.378 | 86.72399 | 53.67152
68.980003 | 9214.8984 | 10990.49 | 7807.233 | -1775.587 | 3043.255 | 86.24777 | 53.74985
68.989998 | 9043.4932 | 11069.33 | 7807.967 | -2025.835 | 3121.733 | 85.79892 | 53.8291
69 | 8877.252 | 11150.99 | 7808.699 | -2273.733 | 3203 | 85.37674 | 53.90933
69.010002 | 9027.0498 | 11235.51 | 7809.428 | -2208.46 | 3287.111 | 84.98105 | 53.99045
69.019997 | 8932.666 | 11322.92 | 7810.154 | -2390.251 | 3374.078 | 84.61224 | 54.07249
69.029999 | 9253.9023 | 11413.43 | 7810.878 | -2159.529 | 3464.128 | 84.2697 | 54.15552
69.040001 | 9204.7217 | 11507.12 | 7811.599 | -2302.395 | 3557.324 | 83.9535 | 54.23954
69.050003 | 9184.3398 | 11604.02 | 7812.318 | -2419.682 | 3653.716 | 83.66364 | 54.32446
69.059998 | 9315.1807 | 11704.22 | 7813.033 | -2389.042 | 3753.379 | 83.4004 | 54.41029
69.07 | 9574.9834 | 11807.94 | 7813.746 | -2232.955 | 3856.532 | 83.16352 | 54.49718
69.080002 | 9549.7686 | 11915.21 | 7814.457 | -2365.446 | 3963.219 | 82.95293 | 54.58498
69.089996 | 9534.3486 | 12026.04 | 7815.165 | -2491.692 | 4073.434 | 82.76918 | 54.67372
69.099998 | 9291.8926 | 12140.66 | 7815.87 | -2848.769 | 4187.416 | 82.61189 | 54.76351
69.110001 | 9346.1045 | 12259.16 | 7816.573 | -2913.054 | 4305.25 | 82.48158 | 54.8543
69.120003 | 9709.3184 | 12381.51 | 7817.273 | -2672.196 | 4426.917 | 82.37831 | 54.94603
69.129997 | 9772.9531 | 12507.79 | 7817.97 | -2734.835 | 4552.477 | 82.30248 | 55.03872
69.139999 | 9928.4678 | 12638.2 | 7818.664 | -2709.734 | 4682.151 | 82.25416 | 55.13249
69.150002 | 9855.0234 | 12772.77 | 7819.356 | -2917.746 | 4815.952 | 82.23359 | 55.22726
69.160004 | 9958.5273 | 12911.47 | 7820.046 | -2952.946 | 4953.864 | 82.24133 | 55.32304
69.169998 | 10194.0518 | 13054.28 | 7820.732 | -2860.233 | 5095.856 | 82.27742 | 55.41975
69.18 | 10495.0869 | 13201.44 | 7821.416 | -2706.353 | 5242.164 | 82.34268 | 55.51757
69.190002 | 10234.1328 | 13352.85 | 7822.097 | -3118.717 | 5392.699 | 82.43714 | 55.61644
69.199997 | 10432.418 | 13508.36 | 7822.775 | -3075.937 | 5547.303 | 82.56138 | 55.71626
69.209999 | 10736.5225 | 13668.15 | 7823.451 | -2931.624 | 5706.162 | 82.71607 | 55.81719
69.220001 | 10906.2441 | 13832.09 | 7824.124 | -2925.847 | 5869.146 | 82.90141 | 55.9192
69.230003 | 10844.8184 | 14000.01 | 7824.794 | -3155.193 | 6036.076 | 83.11819 | 56.02219
69.239998 | 10622.0039 | 14171.74 | 7825.462 | -3549.736 | 6206.785 | 83.36676 | 56.12623
69.25 | 10897.6436 | 14347.32 | 7826.127 | -3449.68 | 6381.318 | 83.64819 | 56.23141
69.260002 | 11211.1416 | 14526.46 | 7826.789 | -3315.323 | 6559.376 | 83.96265 | 56.33761
69.269997 | 11461.1504 | 14708.75 | 7827.448 | -3247.6 | 6740.546 | 84.31078 | 56.44484
69.279999 | 11710.0361 | 14894.16 | 7828.105 | -3184.123 | 6924.807 | 84.69378 | 56.55324
69.290001 | 11567.0205 | 15082.27 | 7828.759 | -3515.248 | 7111.735 | 85.11191 | 56.66276
69.300003 | 11643.5156 | 15272.6 | 7829.41 | -3629.079 | 7300.846 | 85.56605 | 56.77332
69.309998 | 11840.1543 | 15464.65 | 7830.058 | -3624.495 | 7491.65 | 86.05671 | 56.88493
69.32 | 12070.25 | 15658.17 | 7830.704 | -3587.915 | 7683.879 | 86.58539 | 56.99776
69.330002 | 12441.6328 | 15852.47 | 7831.347 | -3410.837 | 7876.859 | 87.15225 | 57.11164
69.339996 | 12557.0674 | 16046.78 | 7831.986 | -3489.712 | 8069.808 | 87.75779 | 57.22661
69.349998 | 12922.6377 | 16240.7 | 7832.624 | -3318.057 | 8262.325 | 88.40375 | 57.34279
69.360001 | 13098.4658 | 16433.47 | 7833.258 | -3335.001 | 8453.658 | 89.09071 | 57.46014
69.370003 | 13138.4482 | 16624.18 | 7833.89 | -3485.728 | 8642.888 | 89.81898 | 57.57856
69.379997 | 14056.2568 | 16811.98 | 7834.519 | -2755.727 | 8829.178 | 90.58919 | 57.6981
69.389999 | 14061.0469 | 16996.29 | 7835.145 | -2935.242 | 9011.922 | 91.40315 | 57.81889
69.400002 | 13889.3193 | 17176.13 | 7835.769 | -3286.809 | 9190.157 | 92.26082 | 57.94086
69.410004 | 14200.2861 | 17350.53 | 7836.389 | -3150.247 | 9362.916 | 93.16322 | 58.064
69.419998 | 14801.0459 | 17518.54 | 7837.007 | -2717.497 | 9529.238 | 94.10969 | 58.18821
69.43 | 14905.0791 | 17679.54 | 7837.622 | -2774.463 | 9688.503 | 95.10304 | 58.31373
69.440002 | 15379.3623 | 17832.51 | 7838.234 | -2453.151 | 9839.696 | 96.14248 | 58.44047
69.449997 | 15732.5391 | 17976.52 | 7838.843 | -2243.986 | 9981.885 | 97.22785 | 58.56833
69.459999 | 16100.917 | 18111.02 | 7839.45 | -2010.098 | 10114.51 | 98.36106 | 58.69749
69.470001 | 16005.1875 | 18235.16 | 7840.054 | -2229.974 | 10236.74 | 99.54108 | 58.82792
69.480003 | 16453.8438 | 18348.27 | 7840.655 | -1894.431 | 10347.89 | 100.7682 | 58.95953
69.489998 | 16669.7324 | 18449.75 | 7841.252 | -1780.016 | 10447.36 | 102.0415 | 59.09235
69.5 | 17132.9805 | 18539.24 | 7841.848 | -1406.262 | 10534.81 | 103.3625 | 59.22654
69.510002 | 17525.4707 | 18616.24 | 7842.44 | -1090.774 | 10609.71 | 104.7292 | 59.36193
69.519997 | 17611.1543 | 18680.44 | 7843.029 | -1069.287 | 10671.77 | 106.1402 | 59.49856
69.529999 | 17146.8008 | 18731.73 | 7843.616 | -1584.934 | 10720.89 | 107.5964 | 59.63656
69.540001 | 17205.082 | 18769.95 | 7844.2 | -1564.871 | 10756.88 | 109.0949 | 59.7759
69.550003 | 17781.3066 | 18795.09 | 7844.781 | -1013.786 | 10779.76 | 110.6348 | 59.91651
69.559998 | 17938.8945 | 18807.21 | 7845.358 | -868.3138 | 10789.58 | 112.2127 | 60.05836
69.57 | 18043.8711 | 18806.48 | 7845.934 | -762.6129 | 10786.52 | 113.8287 | 60.20168
69.580002 | 17913.9551 | 18793.07 | 7846.506 | -879.1198 | 10770.74 | 115.4788 | 60.34626
69.589996 | 18353.5488 | 18767.32 | 7847.075 | -413.7707 | 10742.59 | 117.1586 | 60.49215
69.599998 | 18865.1133 | 18729.54 | 7847.642 | 135.5757 | 10702.39 | 118.8678 | 60.6395
69.610001 | 18320.2266 | 18680.04 | 7848.206 | -359.8106 | 10650.44 | 120.6012 | 60.78826
69.620003 | 18116.834 | 18619.31 | 7848.766 | -502.4802 | 10587.25 | 122.3549 | 60.93833
69.629997 | 18157.6738 | 18547.78 | 7849.324 | -390.1048 | 10513.24 | 124.1232 | 61.08974
69.639999 | 18008.1094 | 18465.83 | 7849.879 | -457.7241 | 10428.81 | 125.9042 | 61.24267
69.650002 | 18192.2852 | 18373.96 | 7850.431 | -181.674 | 10334.44 | 127.6918 | 61.39703
69.660004 | 17663.1426 | 18272.67 | 7850.98 | -609.5286 | 10230.66 | 129.481 | 61.55279
69.669998 | 17193.3281 | 18162.55 | 7851.526 | -969.2241 | 10118.05 | 131.2652 | 61.70988
69.68 | 17162.1309 | 18043.93 | 7852.069 | -881.7985 | 9996.949 | 133.0425 | 61.86853
69.690002 | 17656.0977 | 17917.38 | 7852.61 | -261.2839 | 9867.937 | 134.8063 | 62.02867
69.699997 | 17409.5332 | 17783.57 | 7853.147 | -374.038 | 9731.684 | 136.55 | 62.19017
69.709999 | 16545.4492 | 17642.85 | 7853.682 | -1097.404 | 9588.547 | 138.2713 | 62.35325
69.720001 | 16308.791 | 17495.82 | 7854.213 | -1187.028 | 9439.123 | 139.9642 | 62.51787
69.730003 | 16169.4395 | 17343.12 | 7854.742 | -1173.676 | 9284.065 | 141.6245 | 62.68392
69.739998 | 15934.3633 | 17185.33 | 7855.267 | -1250.969 | 9123.967 | 143.2467 | 62.85146
69.75 | 15634.1182 | 17022.86 | 7855.79 | -1388.742 | 8959.22 | 144.829 | 63.02064
69.760002 | 15749.7168 | 16856.37 | 7856.31 | -1106.652 | 8790.5 | 146.3675 | 63.1913
69.769997 | 15631.3564 | 16686.59 | 7856.827 | -1055.232 | 8618.542 | 147.8571 | 63.36345
69.779999 | 15321.1221 | 16513.85 | 7857.341 | -1192.731 | 8443.678 | 149.2972 | 63.53728
69.790001 | 15152.9678 | 16338.81 | 7857.852 | -1185.84 | 8266.559 | 150.6845 | 63.71274
69.800003 | 14717.0977 | 16162.1 | 7858.36 | -1445.007 | 8087.839 | 152.0167 | 63.88975
69.809998 | 14614.127 | 15984.33 | 7858.864 | -1370.202 | 7908.106 | 153.2904 | 64.06827
69.82 | 14134.9355 | 15805.79 | 7859.366 | -1670.853 | 7727.668 | 154.5054 | 64.24857
69.830002 | 14352.3359 | 15627.11 | 7859.865 | -1274.777 | 7547.158 | 155.6597 | 64.43043
69.839996 | 14242.2842 | 15448.93 | 7860.361 | -1206.647 | 7367.207 | 156.7491 | 64.61387
69.849998 | 13915.6514 | 15271.45 | 7860.854 | -1355.797 | 7188.02 | 157.7753 | 64.7991
69.860001 | 13486.9141 | 15095.12 | 7861.344 | -1608.206 | 7010.056 | 158.7339 | 64.98606
69.870003 | 13396.3467 | 14920.47 | 7861.831 | -1524.125 | 6833.842 | 159.6238 | 65.17462
69.879997 | 13019.2744 | 14747.89 | 7862.315 | -1728.617 | 6659.77 | 160.4417 | 65.36482
69.889999 | 12478.6455 | 14577.47 | 7862.796 | -2098.825 | 6487.931 | 161.1865 | 65.55688
69.900002 | 12264.0049 | 14409.58 | 7863.274 | -2145.572 | 6318.696 | 161.8562 | 65.75069
69.910004 | 12341.8477 | 14244.55 | 7863.749 | -1902.7 | 6152.405 | 162.4473 | 65.94624
69.919998 | 12165.1777 | 14082.66 | 7864.221 | -1917.48 | 5989.335 | 162.9581 | 66.1434
69.93 | 12183.3975 | 13923.84 | 7864.69 | -1740.447 | 5829.426 | 163.3863 | 66.34257
69.940002 | 11912.8086 | 13768.4 | 7865.156 | -1855.588 | 5672.967 | 163.7305 | 66.54343
69.949997 | 11595.0293 | 13616.56 | 7865.619 | -2021.529 | 5520.206 | 163.9878 | 66.74601
69.959999 | 11235.5547 | 13468.19 | 7866.079 | -2232.637 | 5371.006 | 164.1572 | 66.95056
69.970001 | 11390.5283 | 13323.46 | 7866.535 | -1932.931 | 5225.529 | 164.2378 | 67.157
69.980003 | 11410.7148 | 13182.47 | 7866.989 | -1771.752 | 5083.884 | 164.2288 | 67.36521
69.989998 | 11086.9902 | 13045.29 | 7867.44 | -1958.295 | 4946.14 | 164.1299 | 67.57524
70 | 10676.3779 | 12911.75 | 7867.888 | -2235.369 | 4812.131 | 163.9414 | 67.78731
70.010002 | 10266.9404 | 12781.95 | 7868.332 | -2515.008 | 4681.951 | 163.6645 | 68.0012
70.019997 | 10622.1885 | 12655.97 | 7868.774 | -2033.784 | 4555.681 | 163.3006 | 68.21693
70.029999 | 10556.1279 | 12533.59 | 7869.212 | -1977.463 | 4433.093 | 162.8513 | 68.43474
70.040001 | 10297.9854 | 12414.84 | 7869.648 | -2116.851 | 4314.215 | 162.3195 | 68.65456
70.050003 | 10365.2822 | 12299.71 | 7870.08 | -1934.423 | 4199.041 | 161.7078 | 68.87631
70.059998 | 10262.1553 | 12188.17 | 7870.509 | -1926.015 | 4087.541 | 161.02 | 69.09991
70.07 | 9935.2363 | 12080.02 | 7870.935 | -2144.784 | 3979.501 | 160.2589 | 69.32565
70.080002 | 10310.8008 | 11975.27 | 7871.359 | -1664.469 | 3874.929 | 159.4286 | 69.55348
70.089996 | 10055.6924 | 11873.92 | 7871.778 | -1818.229 | 3773.826 | 158.5341 | 69.78319
70.099998 | 9950.1543 | 11775.75 | 7872.195 | -1825.595 | 3675.961 | 157.5774 | 70.0151
70.110001 | 9735.2158 | 11680.71 | 7872.609 | -1945.491 | 3581.284 | 156.5639 | 70.24917
70.120003 | 9764.0547 | 11588.77 | 7873.02 | -1824.717 | 3489.769 | 155.4971 | 70.48528
70.129997 | 9668.2695 | 11499.89 | 7873.428 | -1831.617 | 3401.353 | 154.3823 | 70.72335
70.139999 | 9749.5898 | 11413.84 | 7873.832 | -1664.251 | 3315.823 | 153.2216 | 70.96375
70.150002 | 9347.0723 | 11330.6 | 7874.234 | -1983.525 | 3233.138 | 152.0192 | 71.20637
70.160004 | 8976.3809 | 11250.12 | 7874.632 | -2273.735 | 3153.254 | 150.7794 | 71.45113
70.169998 | 9244.8682 | 11172.34 | 7875.027 | -1927.467 | 3076.104 | 149.5063 | 71.69795
70.18 | 9498.9785 | 11097.06 | 7875.419 | -1598.079 | 3001.489 | 148.2018 | 71.94721
70.190002 | 9547.543 | 11024.26 | 7875.808 | -1476.72 | 2929.386 | 146.8698 | 72.19862
70.199997 | 9486.0752 | 10953.93 | 7876.194 | -1467.852 | 2859.766 | 145.5152 | 72.45219
70.209999 | 9105.748 | 10885.86 | 7876.577 | -1780.115 | 2792.438 | 144.1394 | 72.70824
70.220001 | 9091.3613 | 10820.03 | 7876.957 | -1728.672 | 2727.364 | 142.7467 | 72.96665
70.230003 | 9454.8721 | 10756.39 | 7877.333 | -1301.517 | 2664.488 | 141.3404 | 73.2273
70.239998 | 9332.1797 | 10694.87 | 7877.706 | -1362.694 | 2603.752 | 139.9251 | 73.49024
70.25 | 9101.3711 | 10635.34 | 7878.077 | -1533.967 | 2545.003 | 138.5026 | 73.75575
70.260002 | 9428.3643 | 10577.76 | 7878.444 | -1149.392 | 2488.212 | 137.0771 | 74.02357
70.269997 | 9307.3184 | 10522.11 | 7878.807 | -1214.79 | 2433.353 | 135.6536 | 74.2937
70.279999 | 8941.8379 | 10468.24 | 7879.168 | -1526.403 | 2380.272 | 134.2337 | 74.56648
70.290001 | 8947.1143 | 10416.13 | 7879.526 | -1469.012 | 2328.936 | 132.8224 | 74.8418
70.300003 | 8724.5273 | 10365.72 | 7879.88 | -1641.195 | 2279.3 | 131.4225 | 75.11952
70.309998 | 8477.9189 | 10316.99 | 7880.231 | -1839.069 | 2231.318 | 130.0392 | 75.39969
70.32 | 8420.4219 | 10269.8 | 7880.579 | -1849.38 | 2184.866 | 128.6742 | 75.68252
70.330002 | 8671.5371 | 10224.15 | 7880.924 | -1552.61 | 2139.923 | 127.3317 | 75.96804
70.339996 | 8844.0703 | 10180.01 | 7881.266 | -1335.936 | 2096.468 | 126.0165 | 76.25593
70.349998 | 8753.4473 | 10137.26 | 7881.605 | -1383.816 | 2054.383 | 124.7293 | 76.54665
70.360001 | 8648.4395 | 10095.89 | 7881.94 | -1447.448 | 2013.633 | 123.4745 | 76.84011
70.370003 | 8640.4062 | 10055.86 | 7882.272 | -1415.45 | 1974.193 | 122.2546 | 77.13619
70.379997 | 8733.5898 | 10017.14 | 7882.601 | -1283.548 | 1936.028 | 121.0738 | 77.43477
70.389999 | 8778.2773 | 9979.633 | 7882.927 | -1201.356 | 1899.038 | 119.9326 | 77.73634
70.400002 | 8952.9531 | 9943.323 | 7883.25 | -990.37 | 1863.199 | 118.8343 | 78.04075
70.410004 | 8679.5059 | 9908.186 | 7883.569 | -1228.68 | 1828.488 | 117.7811 | 78.34792
70.419998 | 8533.168 | 9874.193 | 7883.885 | -1341.025 | 1794.875 | 116.776 | 78.65772
70.43 | 8573.165 | 9841.258 | 7884.198 | -1268.093 | 1762.271 | 115.8187 | 78.97067
70.440002 | 8420.9404 | 9809.372 | 7884.508 | -1388.432 | 1730.666 | 114.912 | 79.28639
70.449997 | 8589.3135 | 9778.525 | 7884.814 | -1189.212 | 1700.048 | 114.0577 | 79.6049
70.459999 | 8596.7715 | 9748.636 | 7885.118 | -1151.865 | 1670.336 | 113.2559 | 79.92658
70.470001 | 8485.8359 | 9719.692 | 7885.418 | -1233.856 | 1641.514 | 112.5088 | 80.25132
70.480003 | 8699.4375 | 9691.672 | 7885.715 | -992.2341 | 1613.562 | 111.8162 | 80.57896
70.489998 | 8657.043 | 9664.554 | 7886.008 | -1007.511 | 1586.456 | 111.1801 | 80.90957
70.5 | 8479.5117 | 9638.275 | 7886.299 | -1158.763 | 1560.133 | 110.5998 | 81.24348
70.510002 | 8590.9697 | 9612.826 | 7886.586 | -1021.857 | 1534.583 | 110.0765 | 81.58041
70.519997 | 8778.7432 | 9588.202 | 7886.87 | -809.4589 | 1509.802 | 109.6102 | 81.92033
70.529999 | 8660.3867 | 9564.337 | 7887.151 | -903.9502 | 1485.722 | 109.2005 | 82.26367
70.540001 | 8689.6807 | 9541.221 | 7887.428 | -851.5407 | 1462.335 | 108.8479 | 82.61031
70.550003 | 8404.25 | 9518.84 | 7887.703 | -1114.59 | 1439.626 | 108.5512 | 82.96008
70.559998 | 8561.1992 | 9497.175 | 7887.973 | -935.976 | 1417.578 | 108.3107 | 83.31303
70.57 | 8790.0332 | 9476.177 | 7888.241 | -686.1437 | 1396.141 | 108.1249 | 83.66945
70.580002 | 8705.3789 | 9455.839 | 7888.506 | -750.4602 | 1375.311 | 107.9933 | 84.02936
70.589996 | 8535.6016 | 9436.155 | 7888.767 | -900.5539 | 1355.082 | 107.9143 | 84.39238
70.599998 | 8508.333 | 9417.077 | 7889.025 | -908.7445 | 1335.407 | 107.8868 | 84.75908
70.610001 | 8508.333 | 9398.591 | 7889.28 | -890.2576 | 1316.273 | 107.9089 | 85.12935
70.620003 | 8438.0352 | 9380.688 | 7889.531 | -942.6524 | 1297.675 | 107.9781 | 85.50306
70.629997 | 8544.4775 | 9363.354 | 7889.779 | -818.8764 | 1279.602 | 108.0926 | 85.88005
70.639999 | 8433.165 | 9346.547 | 7890.024 | -913.3816 | 1262.012 | 108.2496 | 86.26095
70.650002 | 8197.5918 | 9330.256 | 7890.266 | -1132.665 | 1244.898 | 108.4465 | 86.64557
70.660004 | 8102.1489 | 9314.474 | 7890.504 | -1212.325 | 1228.256 | 108.6796 | 87.0338
70.669998 | 8253.1582 | 9299.185 | 7890.739 | -1046.027 | 1212.075 | 108.9453 | 87.42552
70.68 | 8016.585 | 9284.35 | 7890.971 | -1267.765 | 1196.318 | 109.2399 | 87.82135
70.690002 | 8092.9912 | 9269.964 | 7891.199 | -1176.973 | 1180.985 | 109.5591 | 88.22085
70.699997 | 8320.1406 | 9256.021 | 7891.424 | -935.8804 | 1166.075 | 109.8979 | 88.62402
70.709999 | 8456.5391 | 9242.481 | 7891.646 | -785.9423 | 1151.552 | 110.2517 | 89.03137
70.720001 | 8173.4404 | 9229.337 | 7891.865 | -1055.897 | 1137.414 | 110.6156 | 89.44275
70.730003 | 8509.3018 | 9216.576 | 7892.08 | -707.2745 | 1123.655 | 110.983 | 89.85799
70.739998 | 8968.8662 | 9204.186 | 7892.292 | -235.3199 | 1110.268 | 111.3489 | 90.27713
70.75 | 8810.4023 | 9192.134 | 7892.501 | -381.7318 | 1097.225 | 111.7073 | 90.70067
70.760002 | 8710.6162 | 9180.413 | 7892.706 | -469.7972 | 1084.526 | 112.0524 | 91.12821
70.769997 | 8749.0332 | 9169.017 | 7892.908 | -419.9843 | 1072.172 | 112.3774 | 91.55973
70.779999 | 8548.2422 | 9157.914 | 7893.107 | -609.6713 | 1060.134 | 112.677 | 91.99578
70.790001 | 8508.333 | 9147.093 | 7893.302 | -638.7603 | 1048.41 | 112.9451 | 92.43622
70.800003 | 8501.334 | 9136.547 | 7893.495 | -635.2132 | 1036.996 | 113.1755 | 92.88086
70.809998 | 8562.9834 | 9126.264 | 7893.683 | -563.2811 | 1025.888 | 113.3632 | 93.32974
70.82 | 8351.1133 | 9116.219 | 7893.869 | -765.1055 | 1015.064 | 113.5033 | 93.78325
70.830002 | 8595.1211 | 9106.406 | 7894.051 | -511.2849 | 1004.523 | 113.5909 | 94.24143
70.839996 | 8482.1641 | 9096.822 | 7894.23 | -614.6578 | 994.2665 | 113.6221 | 94.70378
70.849998 | 8142.3726 | 9087.443 | 7894.405 | -945.0702 | 984.2733 | 113.5933 | 95.17107
70.860001 | 8439.8184 | 9078.261 | 7894.577 | -638.443 | 974.5392 | 113.502 | 95.64313
70.870003 | 8627.1338 | 9069.276 | 7894.746 | -442.1422 | 965.0649 | 113.3454 | 96.11983
70.879997 | 8538.2139 | 9060.481 | 7894.911 | -522.267 | 955.8462 | 113.1225 | 96.60098
70.889999 | 8425.8613 | 9051.857 | 7895.073 | -625.9959 | 946.8644 | 112.8321 | 97.08736
70.900002 | 8296.5996 | 9043.403 | 7895.232 | -746.8035 | 938.1187 | 112.4735 | 97.57875
70.910004 | 8407.6533 | 9035.118 | 7895.387 | -627.4651 | 929.6082 | 112.0477 | 98.07503
70.919998 | 8496.1543 | 9027.001 | 7895.539 | -530.8465 | 921.3303 | 111.5551 | 98.57605
70.93 | 8292 | 9019.035 | 7895.688 | -727.0349 | 913.2676 | 110.9966 | 99.0826
70.940002 | 8291.8613 | 9011.223 | 7895.833 | -719.3615 | 905.4217 | 110.3736 | 99.59414
70.949997 | 8460.4307 | 9003.569 | 7895.975 | -543.1384 | 897.7944 | 109.6889 | 100.1107
70.959999 | 8449.8252 | 8996.059 | 7896.114 | -546.234 | 890.3689 | 108.9438 | 100.6328
70.970001 | 8567.1631 | 8988.695 | 7896.249 | -421.5319 | 883.1454 | 108.1402 | 101.1605
70.980003 | 8424.377 | 8981.479 | 7896.381 | -557.1017 | 876.1231 | 107.2814 | 101.6934
70.989998 | 8294.1035 | 8974.41 | 7896.509 | -680.3066 | 869.2993 | 106.3701 | 102.2316
71 | 8560.6553 | 8967.479 | 7896.634 | -406.824 | 862.6613 | 105.4079 | 102.7759
71.010002 | 8714.1846 | 8960.69 | 7896.756 | -246.505 | 856.2107 | 104.3975 | 103.3255
71.019997 | 8454.7744 | 8954.046 | 7896.874 | -499.2721 | 849.9488 | 103.3429 | 103.8807
71.029999 | 8601.9092 | 8947.539 | 7896.989 | -345.6295 | 843.8621 | 102.2456 | 104.4419
71.040001 | 8481.5684 | 8941.169 | 7897.101 | -459.6008 | 837.9512 | 101.1082 | 105.0092
71.050003 | 8791 | 8934.941 | 7897.209 | -143.9413 | 832.2158 | 99.93451 | 105.5823
71.059998 | 8301.7266 | 8928.856 | 7897.313 | -627.1293 | 826.6536 | 98.72772 | 106.1612
71.07 | 8511.6426 | 8922.905 | 7897.415 | -411.2626 | 821.2547 | 97.48944 | 106.7464
71.080002 | 8644.5439 | 8917.094 | 7897.513 | -272.5505 | 816.0207 | 96.22304 | 107.338
71.089996 | 8498.4189 | 8911.428 | 7897.607 | -413.0095 | 810.9521 | 94.93368 | 107.9354
71.099998 | 8508.374 | 8905.899 | 7897.698 | -397.5253 | 806.0401 | 93.62136 | 108.5395
71.110001 | 8349.875 | 8900.51 | 7897.786 | -550.6348 | 801.2826 | 92.29084 | 109.1502
71.120003 | 8316.667 | 8895.265 | 7897.87 | -578.5984 | 796.6816 | 90.94607 | 109.7673
71.129997 | 8212.4697 | 8890.167 | 7897.951 | -677.6976 | 792.2348 | 89.59058 | 110.3906
71.139999 | 7886.0913 | 8885.21 | 7898.029 | -999.119 | 787.9343 | 88.22615 | 111.0211
71.150002 | 7956.9229 | 8880.398 | 7898.103 | -923.4755 | 783.7804 | 86.85665 | 111.6585
71.160004 | 8094.4009 | 8875.735 | 7898.174 | -781.3342 | 779.773 | 85.48583 | 112.3027
71.169998 | 8380.3926 | 8871.223 | 7898.241 | -490.8308 | 775.9115 | 84.11775 | 112.9534
71.18 | 8579.0439 | 8866.858 | 7898.305 | -287.8137 | 772.1881 | 82.75315 | 113.6118
71.190002 | 8497.3408 | 8862.642 | 7898.365 | -365.301 | 768.6037 | 81.39595 | 114.2772
71.199997 | 8218.3887 | 8858.581 | 7898.422 | -640.1926 | 765.1599 | 80.05008 | 114.9494
71.209999 | 8249.873 | 8854.67 | 7898.475 | -604.7971 | 761.8489 | 78.71615 | 115.6296
71.220001 | 8232.0049 | 8850.912 | 7898.526 | -618.9066 | 758.6713 | 77.39732 | 116.3173
71.230003 | 8398.2686 | 8847.308 | 7898.572 | -449.0395 | 755.6272 | 76.09617 | 117.0124
71.239998 | 8301.6787 | 8843.86 | 7898.615 | -542.1817 | 752.715 | 74.81499 | 117.715
71.25 | 8593.6709 | 8840.564 | 7898.655 | -246.8933 | 749.9291 | 73.55394 | 118.4258
71.260002 | 8575.2207 | 8837.423 | 7898.692 | -262.2018 | 747.2711 | 72.31543 | 119.1443
71.269997 | 8447.541 | 8834.438 | 7898.725 | -386.8967 | 744.7408 | 71.10172 | 119.8706
71.279999 | 8521.9219 | 8831.604 | 7898.754 | -309.6823 | 742.3326 | 69.91219 | 120.6054
71.290001 | 8250.9668 | 8828.924 | 7898.78 | -577.9571 | 740.0466 | 68.74861 | 121.3486
71.300003 | 8309.3047 | 8826.398 | 7898.803 | -517.0931 | 737.8832 | 67.61198 | 122.1
71.309998 | 8755.3506 | 8824.025 | 7898.822 | -68.67431 | 735.8404 | 66.50321 | 122.8596
71.32 | 8634.1631 | 8821.801 | 7898.837 | -187.638 | 733.9143 | 65.42136 | 123.6281
71.330002 | 8467.1924 | 8819.729 | 7898.85 | -352.5366 | 732.1063 | 64.36753 | 124.4056
71.339996 | 8503.8896 | 8817.808 | 7898.858 | -313.918 | 730.415 | 63.34287 | 125.1914
71.349998 | 8385.3359 | 8816.034 | 7898.864 | -430.6982 | 728.8384 | 62.34544 | 125.9866
71.360001 | 8351.4229 | 8814.407 | 7898.865 | -462.984 | 727.3743 | 61.37596 | 126.7912
71.370003 | 8446.7266 | 8812.928 | 7898.864 | -366.2014 | 726.0244 | 60.4349 | 127.6049
71.379997 | 8369.9609 | 8811.595 | 7898.859 | -441.6343 | 724.787 | 59.52206 | 128.4274
71.389999 | 8446.6836 | 8810.406 | 7898.85 | -363.7221 | 723.6595 | 58.636 | 129.26
71.400002 | 8397.6221 | 8809.36 | 7898.838 | -411.7383 | 722.6427 | 57.77702 | 130.1026
71.410004 | 8272.8867 | 8808.458 | 7898.823 | -535.5715 | 721.7361 | 56.9447 | 130.9548
71.419998 | 8394.9297 | 8807.699 | 7898.804 | -412.7694 | 720.9396 | 56.13934 | 131.8165
71.43 | 8480.1992 | 8807.08 | 7898.781 | -326.8813 | 720.2514 | 55.35885 | 132.6891
71.440002 | 8264.0205 | 8806.604 | 7898.755 | -542.5831 | 719.6731 | 54.60352 | 133.5717
71.449997 | 8140.8013 | 8806.268 | 7898.726 | -665.4663 | 719.2042 | 53.87329 | 134.4643
71.459999 | 8469.7656 | 8806.071 | 7898.693 | -336.3058 | 718.8438 | 53.16655 | 135.3681
71.470001 | 8769.1621 | 8806.016 | 7898.657 | -36.85361 | 718.5931 | 52.48322 | 136.2829
71.480003 | 8244.6074 | 8806.101 | 7898.617 | -561.4936 | 718.4533 | 51.82284 | 137.2083
71.489998 | 8207.6895 | 8806.327 | 7898.573 | -598.6372 | 718.4239 | 51.18499 | 138.1445
71.5 | 8796.8076 | 8806.693 | 7898.526 | -9.885466 | 718.5056 | 50.56826 | 139.0927
71.510002 | 8661.8203 | 8807.202 | 7898.476 | -145.3816 | 718.7012 | 49.97255 | 140.0521
71.519997 | 8298.4531 | 8807.853 | 7898.422 | -509.3995 | 719.0101 | 49.39765 | 141.0226
71.529999 | 8446.7598 | 8808.646 | 7898.365 | -361.8867 | 719.4338 | 48.84215 | 142.0056
71.540001 | 8526.083 | 8809.585 | 7898.304 | -283.5024 | 719.9746 | 48.3059 | 143.0009
71.550003 | 8636.5586 | 8810.671 | 7898.24 | -174.1121 | 720.6346 | 47.7884 | 144.008
71.559998 | 8782.1768 | 8811.902 | 7898.172 | -29.72558 | 721.4142 | 47.28924 | 145.0271
71.57 | 8718.9102 | 8813.284 | 7898.101 | -94.37371 | 722.3164 | 46.80724 | 146.0597
71.580002 | 8596.8418 | 8814.818 | 7898.026 | -217.9758 | 723.3448 | 46.34227 | 147.1048
71.589996 | 8905.0332 | 8816.503 | 7897.947 | 88.53066 | 724.4987 | 45.89421 | 148.1623
71.599998 | 9057.4902 | 8818.345 | 7897.866 | 239.145 | 725.7842 | 45.46169 | 149.2338
71.610001 | 8868.8193 | 8820.346 | 7897.78 | 48.4733 | 727.2024 | 45.04456 | 150.3189
71.620003 | 8653.2197 | 8822.508 | 7897.691 | -169.2888 | 728.7571 | 44.64261 | 151.4175
71.629997 | 8870.8457 | 8824.833 | 7897.599 | 46.01235 | 730.4498 | 44.25541 | 152.5292
71.639999 | 8945.6045 | 8827.326 | 7897.503 | 118.278 | 732.2856 | 43.882 | 153.6559
71.650002 | 8853.8662 | 8829.992 | 7897.404 | 23.87421 | 734.269 | 43.52227 | 154.7972
71.660004 | 8565.5889 | 8832.831 | 7897.301 | -267.2419 | 736.4016 | 43.17578 | 155.9529
71.669998 | 8364.1943 | 8835.846 | 7897.194 | -471.652 | 738.687 | 42.84247 | 157.1228
71.68 | 8559.7881 | 8839.045 | 7897.084 | -279.257 | 741.131 | 42.52127 | 158.3087
71.690002 | 8704.3848 | 8842.433 | 7896.971 | -138.0483 | 743.7407 | 42.21217 | 159.5096
71.699997 | 8670.126 | 8846.009 | 7896.854 | -175.8827 | 746.5145 | 41.915 | 160.7256
71.709999 | 8548.6084 | 8849.781 | 7896.733 | -301.1731 | 749.4612 | 41.62902 | 161.9582
71.720001 | 8435.8672 | 8853.756 | 7896.609 | -417.8891 | 752.5861 | 41.35408 | 163.2072
71.730003 | 8910.2178 | 8857.937 | 7896.481 | 52.28074 | 755.8936 | 41.08989 | 164.4723
71.739998 | 8907.0127 | 8862.327 | 7896.35 | 44.68609 | 759.3864 | 40.83638 | 165.7537
71.75 | 8499.625 | 8866.935 | 7896.216 | -367.3104 | 763.0742 | 40.59276 | 167.053
71.760002 | 8690.6846 | 8871.769 | 7896.077 | -181.0847 | 766.9639 | 40.35902 | 168.3692
71.769997 | 8818.4902 | 8876.828 | 7895.936 | -58.33828 | 771.0555 | 40.13504 | 169.7023
71.779999 | 8826.4854 | 8882.126 | 7895.79 | -55.64049 | 775.3611 | 39.92028 | 171.0543
71.790001 | 9153.6104 | 8887.668 | 7895.641 | 265.9426 | 779.887 | 39.71463 | 172.4248
71.800003 | 9279.7568 | 8893.459 | 7895.489 | 386.2977 | 784.6388 | 39.51787 | 173.8134
71.809998 | 8997.4121 | 8899.504 | 7895.333 | 97.90832 | 789.6205 | 39.32995 | 175.2202
71.82 | 8803.3418 | 8905.817 | 7895.174 | -102.4751 | 794.8453 | 39.1503 | 176.6476
71.830002 | 9096.4893 | 8912.405 | 7895.011 | 184.0839 | 800.3218 | 38.97893 | 178.094
71.839996 | 8975.1816 | 8919.268 | 7894.844 | 55.91353 | 806.0484 | 38.8158 | 179.5596
71.849998 | 8878.6348 | 8926.426 | 7894.674 | -47.79166 | 812.0455 | 38.66041 | 181.0465
71.860001 | 9187.9502 | 8933.885 | 7894.5 | 254.0654 | 818.3174 | 38.5127 | 182.5543
71.870003 | 9060.1367 | 8941.651 | 7894.323 | 118.4859 | 824.8721 | 38.37267 | 184.0829
71.879997 | 9009.834 | 8949.729 | 7894.143 | 60.10475 | 831.7148 | 38.2401 | 185.6318
71.889999 | 8940.0186 | 8958.14 | 7893.958 | -18.12109 | 838.863 | 38.11473 | 187.2037
71.900002 | 8849.8701 | 8966.892 | 7893.77 | -117.0223 | 846.3273 | 37.99652 | 188.7982
71.910004 | 8928.9336 | 8975.991 | 7893.579 | -47.05693 | 854.1113 | 37.88534 | 190.415
71.919998 | 9066.0605 | 8985.444 | 7893.384 | 80.61697 | 862.2243 | 37.7812 | 192.0539
71.93 | 8907.374 | 8995.273 | 7893.186 | -87.89877 | 870.6858 | 37.68373 | 193.7177
71.940002 | 8921.2607 | 9005.49 | 7892.983 | -84.22917 | 879.5085 | 37.59299 | 195.4049
71.949997 | 9042.498 | 9016.093 | 7892.778 | 26.40534 | 888.6901 | 37.50891 | 197.1157
71.959999 | 9305.4131 | 9027.109 | 7892.569 | 278.3045 | 898.2562 | 37.43133 | 198.8524
71.970001 | 9283.3145 | 9038.549 | 7892.356 | 244.7658 | 908.2177 | 37.36018 | 200.6149
71.980003 | 9321.2139 | 9050.421 | 7892.14 | 270.7927 | 918.5835 | 37.29543 | 202.4026
71.989998 | 9156.0908 | 9062.734 | 7891.92 | 93.35725 | 929.3606 | 37.23707 | 204.216
72 | 9293.8721 | 9075.514 | 7891.696 | 218.3585 | 940.5748 | 37.18488 | 206.0576
72.010002 | 9333.333 | 9088.774 | 7891.469 | 244.5587 | 952.2402 | 37.13891 | 207.926
72.019997 | 9258.3936 | 9102.513 | 7891.239 | 155.8808 | 964.3536 | 37.09914 | 209.8213
72.029999 | 9323.4023 | 9116.763 | 7891.005 | 206.6396 | 976.9464 | 37.06546 | 211.7462
72.040001 | 9287.1875 | 9131.537 | 7890.767 | 155.6509 | 990.0312 | 37.03788 | 213.7006
72.050003 | 9240.958 | 9146.843 | 7890.526 | 94.11517 | 1003.617 | 37.01639 | 215.684
72.059998 | 9526.0342 | 9162.688 | 7890.281 | 363.3457 | 1017.71 | 37.00097 | 217.6965
72.07 | 9503.1943 | 9179.107 | 7890.032 | 324.0869 | 1032.342 | 36.99154 | 219.7418
72.080002 | 9292.8174 | 9196.112 | 7889.78 | 96.70506 | 1047.526 | 36.98815 | 221.8176
72.089996 | 9658.1631 | 9213.693 | 7889.525 | 444.4698 | 1063.253 | 36.99079 | 223.9243
72.099998 | 9770.4043 | 9231.897 | 7889.266 | 538.507 | 1079.567 | 36.99947 | 226.0651
72.110001 | 9611.8027 | 9250.728 | 7889.003 | 361.0752 | 1096.471 | 37.01416 | 228.2397
72.120003 | 9581.7988 | 9270.191 | 7888.737 | 311.6074 | 1113.972 | 37.03495 | 230.4476
72.129997 | 9780.4473 | 9290.292 | 7888.467 | 490.1553 | 1132.074 | 37.06178 | 232.6891
72.139999 | 9485.2188 | 9311.064 | 7888.193 | 174.155 | 1150.808 | 37.09472 | 234.9674
72.150002 | 9517.041 | 9332.517 | 7887.916 | 184.5238 | 1170.185 | 37.13384 | 237.2826
72.160004 | 9500.9102 | 9354.643 | 7887.636 | 146.2677 | 1190.194 | 37.1791 | 239.6341
72.169998 | 9838.0273 | 9377.444 | 7887.352 | 460.583 | 1210.84 | 37.23059 | 242.0218
72.18 | 9685.8076 | 9400.953 | 7887.064 | 284.855 | 1232.15 | 37.28835 | 244.4501
72.190002 | 9755.5273 | 9425.168 | 7886.772 | 330.3592 | 1254.126 | 37.35246 | 246.9169
72.199997 | 9946.2246 | 9450.059 | 7886.477 | 496.1654 | 1276.736 | 37.42287 | 249.4226
72.209999 | 10207.2627 | 9475.658 | 7886.179 | 731.6043 | 1300.009 | 37.49984 | 251.9707
72.220001 | 9973.3916 | 9501.955 | 7885.877 | 471.4366 | 1323.934 | 37.58332 | 254.5614
72.230003 | 9955.8135 | 9528.928 | 7885.571 | 426.886 | 1348.489 | 37.67343 | 257.194
72.239998 | 9932.7588 | 9556.548 | 7885.262 | 376.2106 | 1373.647 | 37.77016 | 259.8692
72.25 | 9952.1201 | 9584.83 | 7884.949 | 367.2905 | 1399.416 | 37.87372 | 262.5911
72.260002 | 10154.916 | 9613.744 | 7884.632 | 541.1717 | 1425.77 | 37.98418 | 265.3575
72.269997 | 10396.542 | 9643.224 | 7884.312 | 753.3178 | 1452.641 | 38.10153 | 268.1692
72.279999 | 10319.7002 | 9673.274 | 7883.989 | 646.4257 | 1480.029 | 38.22603 | 271.0302
72.290001 | 10406.833 | 9703.846 | 7883.661 | 702.9871 | 1507.886 | 38.35775 | 273.9406
72.300003 | 10270.7783 | 9734.877 | 7883.331 | 535.9017 | 1536.149 | 38.49681 | 276.9001
72.309998 | 10091.127 | 9766.292 | 7882.996 | 324.8352 | 1564.744 | 38.6432 | 279.9086
72.32 | 10126.0371 | 9798.065 | 7882.658 | 327.9725 | 1593.637 | 38.79724 | 282.9716
72.330002 | 10520.7275 | 9830.119 | 7882.317 | 690.6088 | 1622.756 | 38.95899 | 286.0868
72.339996 | 10466.2148 | 9862.327 | 7881.972 | 603.8882 | 1651.972 | 39.12843 | 289.2546
72.349998 | 10446.8652 | 9894.665 | 7881.623 | 552.1998 | 1681.256 | 39.30603 | 292.4801
72.360001 | 10619.1191 | 9927.016 | 7881.27 | 692.1032 | 1710.491 | 39.49172 | 295.7632
72.370003 | 10617.7529 | 9959.273 | 7880.914 | 658.4794 | 1739.57 | 39.68571 | 299.1032
72.379997 | 10919.3848 | 9991.314 | 7880.555 | 928.0708 | 1768.37 | 39.88795 | 302.5011
72.389999 | 10930.8213 | 10023.07 | 7880.192 | 907.7552 | 1796.813 | 40.09891 | 305.9621
72.400002 | 10855.834 | 10054.41 | 7879.825 | 801.4192 | 1824.785 | 40.31869 | 309.4862
72.410004 | 11193.0742 | 10085.22 | 7879.454 | 1107.856 | 1852.144 | 40.5473 | 313.0732
72.419998 | 10950.6904 | 10115.36 | 7879.081 | 835.3303 | 1878.771 | 40.78484 | 316.7234
72.43 | 10665.5928 | 10144.76 | 7878.703 | 520.8333 | 1904.581 | 41.03173 | 320.4436
72.440002 | 10697.7109 | 10173.3 | 7878.322 | 524.4117 | 1929.458 | 41.28802 | 324.2309
72.449997 | 11135.3096 | 10200.84 | 7877.937 | 934.4712 | 1953.261 | 41.5536 | 328.0865
72.459999 | 11152.3223 | 10227.32 | 7877.549 | 925.005 | 1975.923 | 41.82912 | 332.0164
72.470001 | 11079.3369 | 10252.63 | 7877.157 | 826.705 | 1997.34 | 42.11443 | 336.0209
72.480003 | 11194.8818 | 10276.7 | 7876.761 | 918.1809 | 2017.43 | 42.40972 | 340.0996
72.489998 | 11171.0254 | 10299.43 | 7876.362 | 871.597 | 2036.097 | 42.71486 | 344.2541
72.5 | 11192.0605 | 10320.78 | 7875.959 | 871.2773 | 2053.302 | 43.03037 | 348.4911
72.510002 | 11213.4883 | 10340.7 | 7875.553 | 872.7834 | 2068.988 | 43.35618 | 352.8079
72.519997 | 11243.6377 | 10359.13 | 7875.143 | 884.5057 | 2083.09 | 43.69211 | 357.2062
72.529999 | 11007.3125 | 10376.06 | 7874.73 | 631.2518 | 2095.6 | 44.03866 | 361.6928
72.540001 | 11286.9971 | 10391.46 | 7874.312 | 895.5396 | 2106.481 | 44.3957 | 366.2687
72.550003 | 11737.2881 | 10405.32 | 7873.892 | 1331.964 | 2115.736 | 44.7632 | 370.9336
72.559998 | 11811.5254 | 10417.64 | 7873.468 | 1393.89 | 2123.339 | 45.14084 | 375.6884
72.57 | 11309.8809 | 10428.42 | 7873.039 | 881.4618 | 2129.308 | 45.52908 | 380.5425
72.580002 | 11272.4805 | 10437.68 | 7872.608 | 834.8024 | 2133.65 | 45.92759 | 385.4926
72.589996 | 11284.9336 | 10445.42 | 7872.173 | 839.5147 | 2136.369 | 46.33586 | 390.5406
72.599998 | 11572.7988 | 10451.69 | 7871.734 | 1121.104 | 2137.511 | 46.75446 | 395.6949
72.610001 | 11385.9121 | 10456.5 | 7871.292 | 929.41 | 2137.071 | 47.18271 | 400.9565
72.620003 | 11109.6709 | 10459.89 | 7870.846 | 649.7772 | 2135.102 | 47.62041 | 406.3252
72.629997 | 11031.4229 | 10461.89 | 7870.396 | 569.5363 | 2131.62 | 48.06679 | 411.8032
72.639999 | 11354.5889 | 10462.53 | 7869.943 | 892.0611 | 2126.663 | 48.52221 | 417.3996
72.650002 | 11614.9072 | 10461.85 | 7869.486 | 1153.055 | 2120.264 | 48.98602 | 423.1158
72.660004 | 11275.0889 | 10459.91 | 7869.026 | 815.1791 | 2112.474 | 49.45752 | 428.9524
72.669998 | 11297.6113 | 10456.75 | 7868.562 | 840.8658 | 2103.337 | 49.93601 | 434.9104
72.68 | 11566.9512 | 10452.41 | 7868.094 | 1114.537 | 2092.896 | 50.42152 | 441.0024
72.690002 | 11463.7314 | 10446.96 | 7867.623 | 1016.772 | 2081.199 | 50.91324 | 447.2245
72.699997 | 11512.3359 | 10440.46 | 7867.149 | 1071.873 | 2068.324 | 51.41014 | 453.5799
72.709999 | 11660.9531 | 10432.98 | 7866.67 | 1227.976 | 2054.316 | 51.91228 | 460.0792
72.720001 | 11678.2354 | 10424.57 | 7866.188 | 1253.668 | 2039.236 | 52.41877 | 466.7246
72.730003 | 11238.582 | 10415.32 | 7865.703 | 823.263 | 2023.171 | 52.92905 | 473.5162
72.739998 | 11287.7266 | 10405.31 | 7865.214 | 882.4158 | 2006.197 | 53.44208 | 480.4582
72.75 | 11378.6914 | 10394.62 | 7864.721 | 984.0758 | 1988.374 | 53.95802 | 487.563
72.760002 | 11291.0156 | 10383.31 | 7864.224 | 907.7096 | 1969.778 | 54.47624 | 494.8276
72.769997 | 11776.5293 | 10371.5 | 7863.725 | 1405.033 | 1950.52 | 54.99582 | 502.2558
72.779999 | 11819.5117 | 10359.25 | 7863.221 | 1460.257 | 1930.656 | 55.51721 | 509.8609
72.790001 | 11618.9375 | 10346.67 | 7862.714 | 1272.272 | 1910.266 | 56.03983 | 517.6457
72.800003 | 11487.8389 | 10333.82 | 7862.203 | 1154.015 | 1889.445 | 56.5637 | 525.6119
72.809998 | 11413.04 | 10320.82 | 7861.689 | 1092.217 | 1868.284 | 57.08826 | 533.7623
72.82 | 11607.7617 | 10307.74 | 7861.171 | 1300.025 | 1846.837 | 57.61432 | 542.1147
72.830002 | 11644.9316 | 10294.63 | 7860.649 | 1350.298 | 1825.177 | 58.14201 | 550.6653
72.839996 | 11480.8828 | 10281.63 | 7860.124 | 1199.251 | 1803.418 | 58.67094 | 559.4192
72.849998 | 11595.7207 | 10268.77 | 7859.595 | 1326.951 | 1781.58 | 59.20272 | 568.3918
72.860001 | 11425.7373 | 10256.14 | 7859.063 | 1169.597 | 1759.75 | 59.73711 | 577.5903
72.870003 | 11408.4766 | 10243.81 | 7858.527 | 1164.668 | 1737.992 | 60.27504 | 587.0143
72.879997 | 11483.6064 | 10231.85 | 7857.988 | 1251.755 | 1716.38 | 60.8165 | 596.6675
72.889999 | 11466.5371 | 10220.32 | 7857.444 | 1246.214 | 1694.944 | 61.36326 | 606.5719
72.900002 | 11498.4814 | 10209.28 | 7856.897 | 1289.205 | 1673.731 | 61.91576 | 616.7314
72.910004 | 11468.1934 | 10198.79 | 7856.347 | 1269.406 | 1652.816 | 62.4747 | 627.1493
72.919998 | 11645.6152 | 10188.9 | 7855.793 | 1456.714 | 1632.237 | 63.04067 | 637.8306
72.93 | 11771.9141 | 10179.67 | 7855.236 | 1592.245 | 1612.018 | 63.61518 | 648.8005
72.940002 | 11490.7988 | 10171.12 | 7854.674 | 1319.677 | 1592.193 | 64.19924 | 660.055
72.949997 | 11349.8203 | 10163.33 | 7854.11 | 1186.486 | 1572.828 | 64.79294 | 671.6027
72.959999 | 11259.8174 | 10156.33 | 7853.542 | 1103.486 | 1553.925 | 65.39817 | 683.4668
72.970001 | 11081.2998 | 10150.15 | 7852.97 | 931.1464 | 1535.514 | 66.01543 | 695.6545
72.980003 | 11068.3896 | 10144.83 | 7852.394 | 923.5561 | 1517.623 | 66.64598 | 708.1709
72.989998 | 11368.8896 | 10140.42 | 7851.815 | 1228.474 | 1500.288 | 67.29002 | 721.0218
73 | 11555.1924 | 10136.93 | 7851.232 | 1418.26 | 1483.508 | 67.94937 | 734.243
73.010002 | 11483.1836 | 10134.39 | 7850.646 | 1348.791 | 1467.294 | 68.62515 | 747.8269
73.019997 | 11545.1123 | 10132.85 | 7850.056 | 1412.265 | 1451.687 | 69.31738 | 761.7866
73.029999 | 11112.834 | 10132.32 | 7849.463 | 980.5171 | 1436.675 | 70.02821 | 776.1512
73.040001 | 11433.7246 | 10132.82 | 7848.866 | 1300.903 | 1422.266 | 70.75824 | 790.9316
73.050003 | 11788.5068 | 10134.38 | 7848.265 | 1654.127 | 1408.471 | 71.50884 | 806.1349
73.059998 | 11736.6094 | 10137.02 | 7847.661 | 1599.59 | 1395.307 | 72.28023 | 821.772
73.07 | 11621.6396 | 10140.77 | 7847.053 | 1480.872 | 1382.758 | 73.07451 | 837.8825
73.080002 | 11726.6807 | 10145.62 | 7846.442 | 1581.061 | 1370.821 | 73.89294 | 854.4641
73.089996 | 11431.6953 | 10151.62 | 7845.827 | 1280.078 | 1359.523 | 74.73513 | 871.5328
73.099998 | 11476.6299 | 10158.76 | 7845.208 | 1317.865 | 1348.828 | 75.60442 | 889.1243
73.110001 | 11521.6602 | 10167.1 | 7844.586 | 1354.565 | 1338.75 | 76.50054 | 907.2592
73.120003 | 11498.3516 | 10176.61 | 7843.96 | 1321.745 | 1329.279 | 77.42515 | 925.9426
73.129997 | 11624.8828 | 10187.32 | 7843.331 | 1437.565 | 1320.419 | 78.3782 | 945.1894
73.139999 | 11518.4844 | 10199.26 | 7842.698 | 1319.222 | 1312.153 | 79.36224 | 965.0489
73.150002 | 11802.9248 | 10212.45 | 7842.062 | 1590.477 | 1304.471 | 80.378 | 985.5375
73.160004 | 12029.7842 | 10226.89 | 7841.421 | 1802.891 | 1297.378 | 81.42586 | 1006.668
73.169998 | 11986.7998 | 10242.6 | 7840.778 | 1744.201 | 1290.858 | 82.50641 | 1028.457
73.18 | 11800.3115 | 10259.63 | 7840.131 | 1540.686 | 1284.904 | 83.62175 | 1050.969
73.190002 | 11771.6387 | 10277.95 | 7839.48 | 1493.687 | 1279.501 | 84.7728 | 1074.198
73.199997 | 12140.8379 | 10297.61 | 7838.826 | 1843.227 | 1274.654 | 85.95879 | 1098.172
73.209999 | 12353.0381 | 10318.64 | 7838.168 | 2034.396 | 1270.345 | 87.18238 | 1122.946
73.220001 | 11917.9053 | 10341.06 | 7837.506 | 1576.844 | 1266.565 | 88.44375 | 1148.546
73.230003 | 11972.8389 | 10364.88 | 7836.841 | 1607.956 | 1263.307 | 89.74417 | 1174.99
73.239998 | 12043.252 | 10390.12 | 7836.173 | 1653.13 | 1260.566 | 91.08301 | 1202.3
73.25 | 11857.2939 | 10416.85 | 7835.501 | 1440.439 | 1258.332 | 92.463 | 1230.559
73.260002 | 11808.333 | 10445.06 | 7834.825 | 1363.271 | 1256.591 | 93.88514 | 1259.761
73.269997 | 11881.4004 | 10474.78 | 7834.146 | 1406.62 | 1255.344 | 95.34856 | 1289.942
73.279999 | 11933.2051 | 10506.08 | 7833.463 | 1427.13 | 1254.581 | 96.85663 | 1321.175
73.290001 | 12001.4248 | 10538.97 | 7832.776 | 1462.455 | 1254.291 | 98.40971 | 1353.492
73.300003 | 12049.8594 | 10573.48 | 7832.086 | 1476.375 | 1254.472 | 100.0098 | 1386.917
73.309998 | 12270.7236 | 10609.65 | 7831.393 | 1661.077 | 1255.115 | 101.6563 | 1421.483
73.32 | 12291.8203 | 10647.55 | 7830.695 | 1644.267 | 1256.219 | 103.3531 | 1457.285
73.330002 | 12084.2959 | 10687.19 | 7829.994 | 1397.102 | 1257.771 | 105.1019 | 1494.327
73.339996 | 12272.1309 | 10728.61 | 7829.29 | 1543.518 | 1259.771 | 106.9013 | 1532.651
73.349998 | 12200.6943 | 10771.9 | 7828.583 | 1428.797 | 1262.213 | 108.7581 | 1572.344
73.360001 | 12000.9004 | 10817.1 | 7827.871 | 1183.803 | 1265.095 | 110.671 | 1613.46
73.370003 | 11971.5918 | 10864.23 | 7827.156 | 1107.366 | 1268.411 | 112.6435 | 1656.015
73.379997 | 12167.2139 | 10913.32 | 7826.438 | 1253.896 | 1272.156 | 114.6749 | 1700.049
73.389999 | 12170.2793 | 10964.5 | 7825.715 | 1205.781 | 1276.335 | 116.7706 | 1745.678
73.400002 | 12092.0791 | 11017.8 | 7824.99 | 1074.278 | 1280.937 | 118.9319 | 1792.943
73.410004 | 12081.624 | 11073.26 | 7824.26 | 1008.364 | 1285.967 | 121.1594 | 1841.874
73.419998 | 12182.6758 | 11130.9 | 7823.528 | 1051.774 | 1291.411 | 123.4543 | 1892.508
73.43 | 12459.9521 | 11190.89 | 7822.792 | 1269.057 | 1297.287 | 125.8207 | 1944.996
73.440002 | 12240.3291 | 11253.21 | 7822.052 | 987.1189 | 1303.581 | 128.2602 | 1999.317
73.449997 | 12431.4248 | 11317.9 | 7821.309 | 1113.52 | 1310.294 | 130.7707 | 2055.531
73.459999 | 12539.7061 | 11385.11 | 7820.562 | 1154.594 | 1317.436 | 133.3571 | 2113.758
73.470001 | 12391.207 | 11454.87 | 7819.811 | 936.334 | 1324.998 | 136.0187 | 2174.045
73.480003 | 12204.4688 | 11527.22 | 7819.057 | 677.2494 | 1332.987 | 138.757 | 2236.419
73.489998 | 12087.3018 | 11602.18 | 7818.3 | 485.1253 | 1341.398 | 141.5686 | 2300.91
73.5 | 12450.1904 | 11679.93 | 7817.539 | 770.2557 | 1350.246 | 144.457 | 2367.693
73.510002 | 12490.499 | 11760.44 | 7816.774 | 730.0585 | 1359.523 | 147.4213 | 2436.722
73.519997 | 12514.6592 | 11843.74 | 7816.006 | 670.9186 | 1369.232 | 150.4564 | 2508.047
73.529999 | 12432.4795 | 11929.98 | 7815.234 | 502.4985 | 1379.388 | 153.5646 | 2581.794
73.540001 | 12276.1875 | 12019.18 | 7814.459 | 257.0083 | 1389.985 | 156.7418 | 2657.993
73.550003 | 12413.4229 | 12111.34 | 7813.68 | 302.0831 | 1401.035 | 159.9859 | 2736.639
73.559998 | 12729.126 | 12206.45 | 7812.898 | 522.6735 | 1412.531 | 163.2889 | 2817.734
73.57 | 12965.085 | 12304.71 | 7812.112 | 660.3757 | 1424.499 | 166.6506 | 2901.448
73.580002 | 13047.9463 | 12405.99 | 7811.323 | 641.9552 | 1436.932 | 170.0654 | 2987.671
73.589996 | 12781.0986 | 12510.29 | 7810.53 | 270.809 | 1449.83 | 173.5213 | 3076.408
73.599998 | 12635.7383 | 12617.72 | 7809.734 | 18.02132 | 1463.221 | 177.0193 | 3167.742
73.610001 | 12451.7109 | 12728.25 | 7808.934 | -276.5357 | 1477.106 | 180.5463 | 3261.661
73.620003 | 12652.4199 | 12841.76 | 7808.13 | -189.3419 | 1491.49 | 184.0954 | 3358.047
73.629997 | 12993.6846 | 12958.17 | 7807.324 | 35.51715 | 1506.373 | 187.6522 | 3456.819
73.639999 | 12941.374 | 13077.56 | 7806.513 | -136.1816 | 1521.787 | 191.2123 | 3558.043
73.650002 | 13145.6836 | 13199.78 | 7805.699 | -54.10034 | 1537.732 | 194.763 | 3661.59
73.660004 | 13221.5166 | 13324.68 | 7804.881 | -103.1618 | 1554.221 | 198.2906 | 3767.285
73.669998 | 13027.2852 | 13452.03 | 7804.061 | -424.7436 | 1571.246 | 201.7819 | 3874.94
73.68 | 13245.1572 | 13581.9 | 7803.236 | -336.7415 | 1588.857 | 205.2284 | 3984.577
73.690002 | 13415.4854 | 13713.9 | 7802.408 | -298.4112 | 1607.048 | 208.6172 | 4095.823
73.699997 | 13454.8398 | 13847.78 | 7801.577 | -392.9363 | 1625.822 | 211.932 | 4208.445
73.709999 | 13201.5049 | 13983.43 | 7800.742 | -781.9222 | 1645.221 | 215.166 | 4322.299
73.720001 | 12869.9717 | 14120.5 | 7799.903 | -1250.524 | 1665.243 | 218.3058 | 4437.044
73.730003 | 13050.1455 | 14258.6 | 7799.061 | -1208.453 | 1685.912 | 221.3417 | 4552.284
73.739998 | 13050.8516 | 14397.3 | 7798.216 | -1346.445 | 1707.229 | 224.2613 | 4667.59
73.75 | 12901.7295 | 14536.44 | 7797.367 | -1634.706 | 1729.244 | 227.0605 | 4782.764
73.760002 | 12932.4561 | 14675.39 | 7796.514 | -1742.931 | 1751.956 | 229.7321 | 4897.184
73.769997 | 13417.0107 | 14813.68 | 7795.659 | -1396.667 | 1775.374 | 232.2681 | 5010.376
73.779999 | 13449.5977 | 14950.99 | 7794.799 | -1501.392 | 1799.552 | 234.6692 | 5121.969
73.790001 | 13300.0742 | 15086.75 | 7793.936 | -1786.672 | 1824.491 | 236.9316 | 5231.387
73.800003 | 13720.2559 | 15220.4 | 7793.069 | -1500.144 | 1850.224 | 239.0551 | 5338.051
73.809998 | 14012.5508 | 15351.34 | 7792.2 | -1338.79 | 1876.753 | 241.0398 | 5441.348
73.82 | 13716.6318 | 15479.28 | 7791.326 | -1762.653 | 1904.143 | 242.8913 | 5540.924
73.830002 | 13618.4297 | 15603.53 | 7790.449 | -1985.098 | 1932.4 | 244.6127 | 5636.066
73.839996 | 13616.667 | 15723.56 | 7789.57 | -2106.89 | 1961.528 | 246.2093 | 5726.25
73.849998 | 13636.3691 | 15839.04 | 7788.686 | -2202.668 | 1991.61 | 247.6882 | 5811.054
73.860001 | 13576.0059 | 15949.5 | 7787.798 | -2373.492 | 2022.653 | 249.0566 | 5889.991
73.870003 | 13479.5557 | 16054.49 | 7786.907 | -2574.93 | 2054.686 | 250.3213 | 5962.571
73.879997 | 13589.6025 | 16153.58 | 7786.013 | -2563.977 | 2087.723 | 251.4894 | 6028.354
73.889999 | 13979.3584 | 16246.69 | 7785.116 | -2267.331 | 2121.847 | 252.5734 | 6087.154
73.900002 | 14094.6826 | 16333.47 | 7784.214 | -2238.788 | 2157.072 | 253.5779 | 6138.606
73.910004 | 13922.8896 | 16413.8 | 7783.309 | -2490.909 | 2193.439 | 254.514 | 6182.536
73.919998 | 14019.2842 | 16487.47 | 7782.402 | -2468.182 | 2230.948 | 255.3873 | 6218.729
73.93 | 14497.6572 | 16554.63 | 7781.49 | -2056.976 | 2269.719 | 256.2076 | 6247.216
73.940002 | 14623.2227 | 16615.23 | 7780.575 | -1992.007 | 2309.758 | 256.9818 | 6267.915
73.949997 | 14651.2178 | 16669.34 | 7779.657 | -2018.122 | 2351.084 | 257.7184 | 6280.88
73.959999 | 14179.9482 | 16717.21 | 7778.735 | -2537.258 | 2393.804 | 258.4263 | 6286.24
73.970001 | 14017.2402 | 16758.92 | 7777.81 | -2741.678 | 2437.933 | 259.1102 | 6284.066
73.980003 | 13883.8711 | 16794.82 | 7776.881 | -2910.949 | 2483.538 | 259.7781 | 6274.624
73.989998 | 14111.9756 | 16825.08 | 7775.949 | -2713.102 | 2530.633 | 260.4368 | 6258.058
74 | 14307.7471 | 16850.09 | 7775.013 | -2542.343 | 2579.346 | 261.0939 | 6234.636
74.010002 | 14596.9922 | 16870.15 | 7774.074 | -2273.157 | 2629.699 | 261.7549 | 6204.622
74.019997 | 14345.9355 | 16885.57 | 7773.132 | -2539.633 | 2681.718 | 262.4281 | 6168.291
74.029999 | 14781.874 | 16896.74 | 7772.186 | -2114.868 | 2735.542 | 263.1213 | 6125.892
74.040001 | 14898.8281 | 16903.91 | 7771.236 | -2005.083 | 2791.193 | 263.8373 | 6077.644
74.050003 | 15336.502 | 16907.55 | 7770.283 | -1571.045 | 2848.759 | 264.5845 | 6023.92
74.059998 | 15222.8789 | 16907.9 | 7769.327 | -1685.021 | 2908.26 | 265.3669 | 5964.945
74.07 | 15066.7852 | 16905.35 | 7768.368 | -1838.56 | 2969.859 | 266.191 | 5900.928
74.080002 | 14956.6748 | 16900.26 | 7767.404 | -1943.583 | 3033.586 | 267.0595 | 5832.208
74.089996 | 15207.8691 | 16892.93 | 7766.438 | -1685.062 | 3099.462 | 267.9792 | 5759.052
74.099998 | 15270.2627 | 16883.76 | 7765.468 | -1613.497 | 3167.691 | 268.9517 | 5681.648
74.110001 | 15214.3945 | 16873.03 | 7764.495 | -1658.636 | 3238.304 | 269.9773 | 5600.254
74.120003 | 15507.0381 | 16861.18 | 7763.518 | -1354.137 | 3311.382 | 271.0593 | 5515.215
74.129997 | 15454.5059 | 16848.51 | 7762.538 | -1394.003 | 3386.965 | 272.1925 | 5426.813
74.139999 | 15658.2832 | 16835.43 | 7761.555 | -1177.146 | 3465.253 | 273.3827 | 5335.239
74.150002 | 15627.0664 | 16822.27 | 7760.567 | -1195.202 | 3546.294 | 274.619 | 5240.789
74.160004 | 15802.3555 | 16809.5 | 7759.577 | -1007.143 | 3630.182 | 275.9032 | 5143.836
74.169998 | 15656.0176 | 16797.45 | 7758.584 | -1141.435 | 3716.929 | 277.2228 | 5044.718
74.18 | 15887.1025 | 16786.55 | 7757.586 | -899.447 | 3806.813 | 278.5733 | 4943.577
74.190002 | 16012.333 | 16777.26 | 7756.586 | -764.928 | 3899.848 | 279.943 | 4840.885
74.199997 | 16475.0508 | 16769.94 | 7755.582 | -294.8909 | 3996.074 | 281.3228 | 4736.962
74.209999 | 16710.8613 | 16765.02 | 7754.575 | -54.16288 | 4095.737 | 282.7019 | 4632.01
74.220001 | 16617.7871 | 16762.87 | 7753.564 | -145.0842 | 4198.858 | 284.0613 | 4526.388
74.230003 | 16622.4453 | 16763.96 | 7752.55 | -141.5159 | 4305.581 | 285.3902 | 4420.441
74.239998 | 16516.0215 | 16768.65 | 7751.533 | -252.6308 | 4415.917 | 286.6689 | 4314.534
74.25 | 16607.1387 | 16777.27 | 7750.512 | -170.1343 | 4530.135 | 287.8828 | 4208.743
74.260002 | 16817.5664 | 16790.26 | 7749.488 | 27.30199 | 4648.254 | 289.0129 | 4103.51
74.269997 | 17589.668 | 16807.88 | 7748.461 | 781.7849 | 4770.294 | 290.0434 | 3999.085
74.279999 | 17466.0547 | 16830.5 | 7747.43 | 635.5594 | 4896.528 | 290.9583 | 3895.579
74.290001 | 17270.8242 | 16858.34 | 7746.395 | 412.4808 | 5026.944 | 291.7364 | 3793.268
74.300003 | 17391.3887 | 16891.76 | 7745.358 | 499.6315 | 5161.673 | 292.3653 | 3692.361
74.309998 | 17504.9258 | 16930.94 | 7744.317 | 573.989 | 5300.679 | 292.8275 | 3593.113
74.32 | 17960.9785 | 16976.09 | 7743.273 | 984.8898 | 5444.24 | 293.1109 | 3495.465
74.330002 | 18714.4004 | 17027.45 | 7742.225 | 1686.954 | 5592.303 | 293.2026 | 3399.716
74.339996 | 18735.5566 | 17085.03 | 7741.175 | 1650.527 | 5744.789 | 293.095 | 3305.971
74.349998 | 18242.9395 | 17149.14 | 7740.12 | 1093.797 | 5902.01 | 292.7788 | 3214.234
74.360001 | 18214.1973 | 17219.75 | 7739.062 | 994.4451 | 6063.862 | 292.2475 | 3124.58
74.370003 | 18729.2207 | 17296.96 | 7738.001 | 1432.262 | 6230.323 | 291.4993 | 3037.136
74.379997 | 18983.6562 | 17380.73 | 7736.937 | 1602.924 | 6401.261 | 290.5321 | 2952.002
74.389999 | 19361.0703 | 17471.13 | 7735.869 | 1889.937 | 6576.875 | 289.3469 | 2869.042
74.400002 | 19783.1777 | 17568.07 | 7734.798 | 2215.104 | 6756.974 | 287.9449 | 2788.357
74.410004 | 19550.2188 | 17671.47 | 7733.724 | 1878.752 | 6941.46 | 286.3318 | 2709.951
74.419998 | 19815.5215 | 17781.04 | 7732.647 | 2034.48 | 7129.989 | 284.5135 | 2633.893
74.43 | 20124.4434 | 17896.85 | 7731.565 | 2227.589 | 7322.792 | 282.4947 | 2560.002
74.440002 | 20066.4824 | 18018.59 | 7730.481 | 2047.889 | 7519.443 | 280.283 | 2488.386
74.449997 | 20202.0859 | 18145.87 | 7729.394 | 2056.215 | 7719.574 | 277.8891 | 2419.013
74.459999 | 20386.2734 | 18278.56 | 7728.303 | 2107.711 | 7923.178 | 275.3174 | 2351.764
74.470001 | 20853.2031 | 18416.18 | 7727.209 | 2437.028 | 8129.734 | 272.5787 | 2286.654
74.480003 | 21286.3594 | 18558.35 | 7726.111 | 2728.005 | 8338.925 | 269.6805 | 2223.638
74.489998 | 21478.7656 | 18704.53 | 7725.011 | 2774.24 | 8550.15 | 266.6346 | 2162.731
74.5 | 21560.2051 | 18854.35 | 7723.906 | 2705.856 | 8763.249 | 263.4453 | 2103.748
74.510002 | 22164.9336 | 19007.16 | 7722.799 | 3157.771 | 8977.498 | 260.1218 | 2046.744
74.519997 | 22456.4824 | 19162.25 | 7721.689 | 3294.237 | 9192.218 | 256.6748 | 1991.664
74.529999 | 22342.6211 | 19319.17 | 7720.575 | 3023.452 | 9407.101 | 253.1071 | 1938.386
74.540001 | 22682.2578 | 19477.09 | 7719.457 | 3205.172 | 9621.298 | 249.4305 | 1886.9
74.550003 | 23070.207 | 19635.31 | 7718.337 | 3434.894 | 9834.173 | 245.6507 | 1837.152
74.559998 | 23564.4883 | 19792.99 | 7717.214 | 3771.502 | 10044.86 | 241.7806 | 1789.133
74.57 | 24136.5898 | 19949.51 | 7716.086 | 4187.078 | 10252.92 | 237.823 | 1742.684
74.580002 | 24040.084 | 20103.94 | 7714.956 | 3936.142 | 10457.36 | 233.788 | 1697.835
74.589996 | 24033.252 | 20255.35 | 7713.823 | 3777.904 | 10657.31 | 229.6876 | 1654.529
74.599998 | 24716.5371 | 20403.14 | 7712.686 | 4313.394 | 10852.26 | 225.5238 | 1612.675
74.610001 | 24824.2246 | 20546.41 | 7711.546 | 4277.82 | 11041.32 | 221.312 | 1572.222
74.620003 | 24981.123 | 20684.24 | 7710.402 | 4296.885 | 11223.62 | 217.0586 | 1533.152
74.629997 | 24806.9746 | 20815.81 | 7709.256 | 3991.16 | 11398.33 | 212.7806 | 1495.443
74.639999 | 24761.0645 | 20940.51 | 7708.106 | 3820.557 | 11564.95 | 208.4767 | 1458.974
74.650002 | 25044.6543 | 21057.46 | 7706.953 | 3987.194 | 11722.61 | 204.164 | 1423.735
74.660004 | 25189.6348 | 21166 | 7705.797 | 4023.634 | 11870.67 | 199.8493 | 1389.683
74.669998 | 25602.5312 | 21265.29 | 7704.638 | 4337.244 | 12008.3 | 195.5477 | 1356.806
74.68 | 26084.9414 | 21355 | 7703.475 | 4729.939 | 12135.27 | 191.2625 | 1324.99
74.690002 | 26056.0137 | 21434.41 | 7702.309 | 4621.6 | 12250.85 | 187.0046 | 1294.25
74.699997 | 25952.082 | 21503.05 | 7701.14 | 4449.036 | 12354.58 | 182.7851 | 1264.545
74.709999 | 25894.5898 | 21560.57 | 7699.968 | 4334.017 | 12446.2 | 178.6058 | 1235.801
74.720001 | 26373.9746 | 21606.62 | 7698.792 | 4767.354 | 12525.35 | 174.4796 | 1208.003
74.730003 | 26548.9395 | 21640.91 | 7697.613 | 4908.034 | 12591.77 | 170.4099 | 1181.116
74.739998 | 26384.0957 | 21663.3 | 7696.431 | 4720.793 | 12645.33 | 166.4081 | 1155.131
74.75 | 25797.8223 | 21673.74 | 7695.246 | 4124.078 | 12686.07 | 162.474 | 1129.957
74.760002 | 25893.2422 | 21672.18 | 7694.057 | 4221.059 | 12713.91 | 158.614 | 1105.607
74.769997 | 25566.8047 | 21658.75 | 7692.866 | 3908.05 | 12729 | 154.8344 | 1082.049
74.779999 | 25179.1797 | 21633.57 | 7691.671 | 3545.607 | 12731.54 | 151.133 | 1059.225
74.790001 | 25403 | 21596.94 | 7690.473 | 3806.064 | 12721.82 | 147.5175 | 1037.124
74.800003 | 25369.2012 | 21549.06 | 7689.272 | 3820.14 | 12700.08 | 143.9872 | 1015.719
74.809998 | 24920.9043 | 21490.4 | 7688.068 | 3430.504 | 12666.79 | 140.5482 | 994.998
74.82 | 24806.4434 | 21421.27 | 7686.86 | 3385.175 | 12622.31 | 137.1968 | 974.9062
74.830002 | 24479.8105 | 21342.14 | 7685.65 | 3137.673 | 12567.11 | 133.935 | 955.4396
74.839996 | 24415.5352 | 21253.58 | 7684.436 | 3161.952 | 12501.8 | 130.7652 | 936.5787
74.849998 | 24057.9746 | 21155.94 | 7683.219 | 2902.035 | 12426.76 | 127.6821 | 918.2828
74.860001 | 23924.248 | 21049.8 | 7681.999 | 2874.449 | 12342.58 | 124.6896 | 900.5313
74.870003 | 23189.3457 | 20935.7 | 7680.775 | 2253.643 | 12249.83 | 121.7846 | 883.3174
74.879997 | 23251.7129 | 20814.28 | 7679.55 | 2437.436 | 12149.12 | 118.9708 | 866.6326
74.889999 | 23217.5234 | 20685.86 | 7678.32 | 2531.665 | 12040.87 | 116.2394 | 850.4257
74.900002 | 22778.0801 | 20551.13 | 7677.087 | 2226.948 | 11925.76 | 113.5938 | 834.695
74.910004 | 22979.8984 | 20410.57 | 7675.851 | 2569.33 | 11804.26 | 111.0303 | 819.4235
74.919998 | 22779.2207 | 20264.89 | 7674.612 | 2514.334 | 11677.12 | 108.5504 | 804.6087
74.93 | 22196.6562 | 20114.3 | 7673.37 | 2082.358 | 11544.58 | 106.1487 | 790.2022
74.940002 | 21934.3066 | 19959.52 | 7672.124 | 1974.786 | 11407.36 | 103.8243 | 776.2142
74.949997 | 22009.2441 | 19801.16 | 7670.877 | 2208.082 | 11266.08 | 101.5767 | 762.6294
74.959999 | 21579.0801 | 19639.52 | 7669.625 | 1939.559 | 11121.08 | 99.40045 | 749.4172
74.970001 | 21525.1719 | 19475.31 | 7668.37 | 2049.862 | 10973.07 | 97.29649 | 736.5744
74.980003 | 20997.6895 | 19308.99 | 7667.112 | 1688.699 | 10822.53 | 95.26096 | 724.0883
74.989998 | 20229.7676 | 19141.24 | 7665.852 | 1088.531 | 10670.13 | 93.29451 | 711.9579
75 | 20011.4824 | 18972.33 | 7664.588 | 1039.153 | 10516.2 | 91.39218 | 700.1451
75.010002 | 19948.6543 | 18803 | 7663.321 | 1145.658 | 10361.46 | 89.5528 | 688.6594
75.019997 | 19670.2363 | 18633.84 | 7662.051 | 1036.395 | 10206.53 | 87.77538 | 677.4891
75.029999 | 19392.7793 | 18465.17 | 7660.778 | 927.613 | 10051.72 | 86.05536 | 666.6103
75.040001 | 18903.5664 | 18297.65 | 7659.501 | 605.9143 | 9897.736 | 84.39306 | 656.0213
75.050003 | 18653.1504 | 18131.79 | 7658.222 | 521.3595 | 9745.071 | 82.78517 | 645.7128
75.059998 | 18847.4922 | 17968.18 | 7656.94 | 879.3107 | 9594.327 | 81.23195 | 635.6824
75.07 | 18782.0449 | 17807.07 | 7655.654 | 974.9766 | 9445.778 | 79.72929 | 625.9066
75.080002 | 18530.1621 | 17649.11 | 7654.366 | 881.0511 | 9300.082 | 78.27608 | 616.3871
75.089996 | 17889.9551 | 17494.8 | 7653.075 | 395.1516 | 9157.74 | 76.87151 | 607.1174
75.099998 | 17486.0293 | 17344.36 | 7651.78 | 141.6694 | 9018.987 | 75.5116 | 598.0809
75.110001 | 17698.5 | 17198.22 | 7650.482 | 500.2828 | 8884.268 | 74.19674 | 589.2701
75.120003 | 17693.6777 | 17056.84 | 7649.181 | 636.8344 | 8754.053 | 72.9242 | 580.6849
75.129997 | 17167.2578 | 16920.59 | 7647.878 | 246.6701 | 8628.692 | 71.69463 | 572.3235
75.139999 | 17048.6738 | 16789.58 | 7646.571 | 259.0925 | 8508.344 | 70.50323 | 564.1635
75.150002 | 17045.5332 | 16664.19 | 7645.261 | 381.3445 | 8393.371 | 69.3506 | 556.2064
75.160004 | 16657.7402 | 16544.64 | 7643.948 | 113.1034 | 8284.008 | 68.23454 | 548.4464
75.169998 | 16592.8457 | 16431.32 | 7642.633 | 161.5278 | 8180.648 | 67.15508 | 540.8827
75.18 | 16256.5449 | 16324.1 | 7641.313 | -67.55053 | 8083.174 | 66.10939 | 533.4984
75.190002 | 16156.3945 | 16223.35 | 7639.991 | -66.95685 | 7991.967 | 65.09667 | 526.296
75.199997 | 16337.3525 | 16129.21 | 7638.667 | 208.1409 | 7907.157 | 64.11639 | 519.2713
75.209999 | 16251.0381 | 16041.68 | 7637.339 | 209.3557 | 7828.767 | 63.16583 | 512.411
75.220001 | 16054.9512 | 15960.92 | 7636.008 | 94.0334 | 7756.95 | 62.24526 | 505.7151
75.230003 | 16270.3066 | 15887.04 | 7634.674 | 383.27 | 7691.831 | 61.35283 | 499.1793
75.239998 | 16260.5635 | 15820.09 | 7633.337 | 440.477 | 7633.456 | 60.48868 | 492.8047
75.25 | 15971.4668 | 15760.01 | 7631.997 | 211.4588 | 7581.787 | 59.65057 | 486.5734
75.260002 | 15866.124 | 15706.96 | 7630.654 | 159.1621 | 7536.978 | 58.83792 | 480.492
75.269997 | 16113.707 | 15660.92 | 7629.309 | 452.788 | 7499.004 | 58.05031 | 474.556
75.279999 | 15929.9619 | 15621.84 | 7627.96 | 308.1258 | 7467.836 | 57.28572 | 468.7546
75.290001 | 15460.7148 | 15589.72 | 7626.608 | -129.0078 | 7443.482 | 56.5443 | 463.088
75.300003 | 16107.3154 | 15564.61 | 7625.253 | 542.7068 | 7425.978 | 55.82466 | 457.5531
75.309998 | 16399.0781 | 15546.41 | 7623.896 | 852.6724 | 7415.233 | 55.12696 | 452.1498
75.32 | 16225.333 | 15535.04 | 7622.535 | 690.2971 | 7411.184 | 54.44946 | 446.8669
75.330002 | 16364.3369 | 15530.53 | 7621.171 | 833.8037 | 7413.863 | 53.79172 | 441.7069
75.339996 | 15946.8652 | 15532.73 | 7619.806 | 414.1384 | 7423.1 | 53.15353 | 436.6671
75.349998 | 16003.9619 | 15541.62 | 7618.436 | 462.3429 | 7438.91 | 52.53314 | 431.7399
75.360001 | 16194.1162 | 15557.01 | 7617.063 | 637.1071 | 7461.093 | 51.93087 | 426.9224
75.370003 | 16029.4561 | 15578.88 | 7615.688 | 450.5753 | 7489.632 | 51.34559 | 422.2156
75.379997 | 16259.6797 | 15606.99 | 7614.311 | 652.6923 | 7524.28 | 50.77773 | 417.6195
75.389999 | 16388.2109 | 15641.25 | 7612.929 | 746.9624 | 7564.971 | 50.22521 | 413.123
75.400002 | 16584.6484 | 15681.46 | 7611.545 | 903.1843 | 7611.503 | 49.68842 | 408.7276
75.410004 | 16539.8125 | 15727.4 | 7610.158 | 812.4082 | 7663.649 | 49.1665 | 404.4311
75.419998 | 16355.584 | 15778.85 | 7608.769 | 576.7364 | 7721.185 | 48.65957 | 400.2342
75.43 | 16391.0547 | 15835.54 | 7607.376 | 555.517 | 7783.867 | 48.16646 | 396.1281
75.440002 | 16792.0195 | 15897.24 | 7605.98 | 894.7829 | 7851.455 | 47.68691 | 392.1152
75.449997 | 16876.5312 | 15963.51 | 7604.582 | 913.0214 | 7923.513 | 47.22081 | 388.1937
75.459999 | 16955.6953 | 16034.12 | 7603.18 | 921.5774 | 7999.813 | 46.767 | 384.357
75.470001 | 17244.0078 | 16108.6 | 7601.776 | 1135.404 | 8079.896 | 46.32575 | 380.6058
75.480003 | 17318.6426 | 16186.62 | 7600.369 | 1132.022 | 8163.416 | 45.89627 | 376.9393
75.489998 | 17234.0488 | 16267.58 | 7598.959 | 966.467 | 8249.788 | 45.47877 | 373.3554
75.5 | 17640.4004 | 16351.12 | 7597.546 | 1289.281 | 8338.651 | 45.07231 | 369.8495
75.510002 | 17933.8145 | 16436.72 | 7596.13 | 1497.097 | 8429.487 | 44.6767 | 366.4229
75.519997 | 17729.2832 | 16523.72 | 7594.713 | 1205.566 | 8521.639 | 44.29188 | 363.0742
75.529999 | 17783.3496 | 16611.69 | 7593.291 | 1171.655 | 8614.689 | 43.91696 | 359.798
75.540001 | 18174.1738 | 16699.96 | 7591.867 | 1474.212 | 8707.949 | 43.55213 | 356.5949
75.550003 | 18600.6973 | 16787.99 | 7590.439 | 1812.708 | 8800.889 | 43.19681 | 353.4636
75.559998 | 18427.125 | 16875.04 | 7589.01 | 1552.084 | 8892.775 | 42.85119 | 350.4048
75.57 | 18271.877 | 16960.63 | 7587.578 | 1311.245 | 8983.128 | 42.51453 | 347.4123
75.580002 | 18192.9102 | 17044.12 | 7586.142 | 1148.789 | 9071.305 | 42.18669 | 344.4883
75.589996 | 18720.4062 | 17124.83 | 7584.704 | 1595.581 | 9156.622 | 41.86767 | 341.6315
75.599998 | 18783.877 | 17202.32 | 7583.263 | 1581.559 | 9238.66 | 41.55668 | 338.8376
75.610001 | 18876.7852 | 17275.96 | 7581.819 | 1600.83 | 9316.776 | 41.25399 | 336.1071
75.620003 | 19062.4395 | 17345.24 | 7580.372 | 1717.199 | 9390.469 | 40.95912 | 333.44
75.629997 | 19076.6504 | 17409.61 | 7578.923 | 1667.04 | 9459.179 | 40.67236 | 330.8352
75.639999 | 18946.2969 | 17468.78 | 7577.471 | 1477.518 | 9522.626 | 40.39276 | 328.2888
75.650002 | 19035.0117 | 17522.22 | 7576.016 | 1512.79 | 9580.284 | 40.1206 | 325.8015
75.660004 | 19056.002 | 17569.65 | 7574.558 | 1486.348 | 9631.869 | 39.8555 | 323.3724
75.669998 | 19056.332 | 17610.68 | 7573.098 | 1445.651 | 9676.983 | 39.59762 | 321.0023
75.68 | 19077.3223 | 17645.12 | 7571.635 | 1432.201 | 9715.454 | 39.34644 | 318.6866
75.690002 | 19159.2754 | 17672.69 | 7570.168 | 1486.586 | 9746.992 | 39.10188 | 316.4271
75.699997 | 19063.1172 | 17693.21 | 7568.7 | 1369.903 | 9771.427 | 38.86398 | 314.2231
75.709999 | 18790.9453 | 17706.58 | 7567.229 | 1084.369 | 9788.645 | 38.63218 | 312.0711
75.720001 | 18963.3203 | 17712.58 | 7565.754 | 1250.737 | 9798.451 | 38.40671 | 309.9722
75.730003 | 18953.1426 | 17711.14 | 7564.277 | 1241.998 | 9800.755 | 38.18721 | 307.9259
75.739998 | 18981.8965 | 17702.22 | 7562.798 | 1279.675 | 9795.518 | 37.97385 | 305.9315
75.75 | 18443.8047 | 17685.75 | 7561.315 | 758.0595 | 9782.677 | 37.76621 | 303.9866
75.760002 | 18803.7852 | 17661.66 | 7559.83 | 1142.121 | 9762.177 | 37.56423 | 302.0927
75.769997 | 18501.1738 | 17630.04 | 7558.343 | 871.1294 | 9734.085 | 37.36793 | 300.2489
75.779999 | 18337.3672 | 17590.86 | 7556.852 | 746.5037 | 9698.382 | 37.17689 | 298.4523
75.790001 | 18428.0586 | 17544.16 | 7555.359 | 883.9002 | 9655.105 | 36.99128 | 296.7039
75.800003 | 18344.6875 | 17489.97 | 7553.863 | 854.7145 | 9604.297 | 36.8108 | 295.0029
75.809998 | 18516.6387 | 17428.51 | 7552.365 | 1088.132 | 9546.156 | 36.63561 | 293.3501
75.82 | 18053.2188 | 17359.79 | 7550.863 | 693.4306 | 9480.717 | 36.46536 | 291.7421
75.830002 | 17977.9766 | 17284 | 7549.359 | 693.9751 | 9408.162 | 36.3 | 290.1807
75.839996 | 17957.8672 | 17201.47 | 7547.853 | 756.3954 | 9328.814 | 36.13956 | 288.665
75.849998 | 17733.541 | 17112.2 | 7546.344 | 621.3434 | 9242.677 | 35.98364 | 287.1927
75.860001 | 17616.2227 | 17016.59 | 7544.832 | 599.6366 | 9150.157 | 35.83244 | 285.7648
75.870003 | 17347.8359 | 16914.86 | 7543.317 | 432.9751 | 9051.477 | 35.6857 | 284.3808
75.879997 | 17014.5586 | 16807.47 | 7541.801 | 207.087 | 8947.087 | 35.54361 | 283.0407
75.889999 | 16832.5117 | 16694.58 | 7540.281 | 137.9273 | 8837.156 | 35.40568 | 281.7423
75.900002 | 16989 | 16576.63 | 7538.758 | 412.374 | 8722.11 | 35.27209 | 280.4864
75.910004 | 16879.9375 | 16453.98 | 7537.232 | 425.9532 | 8602.337 | 35.14265 | 279.2723
75.919998 | 16755.7305 | 16327.16 | 7535.706 | 428.5683 | 8478.338 | 35.01744 | 278.1007
75.93 | 16468.9062 | 16196.33 | 7534.175 | 272.5781 | 8350.287 | 34.89624 | 276.9693
75.940002 | 16754.709 | 16061.98 | 7532.642 | 692.7255 | 8218.683 | 34.779 | 275.8795
75.949997 | 16887.5859 | 15924.62 | 7531.108 | 962.9652 | 8084.017 | 34.66576 | 274.8306
75.959999 | 16369.4512 | 15784.43 | 7529.569 | 585.025 | 7946.48 | 34.55623 | 273.8211
75.970001 | 15740.8018 | 15641.93 | 7528.028 | 98.87553 | 7806.596 | 34.45057 | 272.8519
75.980003 | 15522.4873 | 15497.4 | 7526.485 | 25.08919 | 7664.642 | 34.34857 | 271.9226
75.989998 | 15393.1104 | 15351.37 | 7524.94 | 41.74005 | 7521.147 | 34.25036 | 271.033
76 | 15144.6006 | 15203.97 | 7523.391 | -59.36738 | 7376.239 | 34.15573 | 270.1824
76.010002 | 15068.7148 | 15055.62 | 7521.84 | 13.0936 | 7230.345 | 34.06465 | 269.3717
76.019997 | 15072.9502 | 14906.74 | 7520.287 | 166.2052 | 7083.88 | 33.97715 | 268.6001
76.029999 | 15156.667 | 14757.43 | 7518.731 | 399.2393 | 6936.937 | 33.89301 | 267.8668
76.040001 | 14699.7178 | 14608.11 | 7517.172 | 91.6034 | 6789.957 | 33.81236 | 267.1727
76.050003 | 14014.2021 | 14459 | 7515.611 | -444.7992 | 6643.138 | 33.73503 | 266.5169
76.059998 | 14306.2354 | 14310.51 | 7514.048 | -4.277054 | 6496.903 | 33.66112 | 265.9004
76.07 | 14665.46 | 14162.69 | 7512.482 | 502.7744 | 6351.291 | 33.59049 | 265.3218
76.080002 | 14199.9434 | 14015.86 | 7510.913 | 184.0883 | 6206.637 | 33.52308 | 264.7824
76.089996 | 13717.584 | 13870.38 | 7509.343 | -152.7944 | 6063.295 | 33.45892 | 264.2813
76.099998 | 13880.1074 | 13726.2 | 7507.769 | 153.9099 | 5921.213 | 33.39786 | 263.8181
76.110001 | 14029.377 | 13583.68 | 7506.192 | 445.7002 | 5780.751 | 33.33999 | 263.3937
76.120003 | 13981.0342 | 13442.98 | 7504.613 | 538.0547 | 5642.074 | 33.28516 | 263.0074
76.129997 | 13770.2861 | 13304.41 | 7503.033 | 465.8736 | 5505.485 | 33.23349 | 262.6602
76.139999 | 13138.0518 | 13167.89 | 7501.45 | -29.83537 | 5370.902 | 33.18476 | 262.3508
76.150002 | 12918.6729 | 13033.68 | 7499.863 | -115.007 | 5238.597 | 33.13906 | 262.0803
76.160004 | 13202.7432 | 12901.9 | 7498.274 | 300.8388 | 5108.686 | 33.09628 | 261.8481
76.169998 | 13024.4443 | 12772.8 | 7496.684 | 251.6449 | 4981.404 | 33.05647 | 261.6548
76.18 | 12614.0098 | 12646.24 | 7495.091 | -32.23282 | 4856.632 | 33.01956 | 261.5
76.190002 | 12646.0498 | 12522.41 | 7493.495 | 123.6377 | 4734.547 | 32.9855 | 261.3849
76.199997 | 12710.4424 | 12401.47 | 7491.897 | 308.9758 | 4615.307 | 32.9543 | 261.3083
76.209999 | 12854.3213 | 12283.29 | 7490.296 | 571.0353 | 4498.793 | 32.92585 | 261.2707
76.220001 | 12418.3164 | 12168.02 | 7488.693 | 250.2989 | 4385.152 | 32.90024 | 261.2731
76.230003 | 11870.5713 | 12055.65 | 7487.087 | -185.0828 | 4274.375 | 32.87735 | 261.3147
76.239998 | 12085.5713 | 11946.31 | 7485.48 | 139.2654 | 4166.573 | 32.85723 | 261.396
76.25 | 12156.2402 | 11839.83 | 7483.869 | 316.4149 | 4061.599 | 32.83984 | 261.5174
76.260002 | 12229.167 | 11736.27 | 7482.256 | 492.9 | 3959.506 | 32.82512 | 261.6799
76.269997 | 12339.5654 | 11635.69 | 7480.642 | 703.8727 | 3860.355 | 32.81308 | 261.8824
76.279999 | 12148.0156 | 11537.93 | 7479.024 | 610.0843 | 3763.978 | 32.80365 | 262.1258
76.290001 | 12043.7715 | 11443.04 | 7477.404 | 600.7345 | 3670.425 | 32.79691 | 262.4111
76.300003 | 11796.0479 | 11350.95 | 7475.781 | 445.1009 | 3579.635 | 32.79274 | 262.7377
76.309998 | 11741.6387 | 11261.69 | 7474.157 | 479.9484 | 3491.635 | 32.79119 | 263.1062
76.32 | 11600.2041 | 11175.1 | 7472.53 | 425.1085 | 3406.256 | 32.79226 | 263.517
76.330002 | 11699.7627 | 11091.16 | 7470.901 | 608.6037 | 3323.491 | 32.79587 | 263.9716
76.339996 | 11475.498 | 11009.9 | 7469.27 | 465.6012 | 3243.356 | 32.80204 | 264.4689
76.349998 | 11751.3311 | 10931.11 | 7467.636 | 820.2186 | 3165.656 | 32.81073 | 265.0101
76.360001 | 11781.4629 | 10854.81 | 7465.999 | 926.6509 | 3090.395 | 32.82202 | 265.5964
76.370003 | 11394.6387 | 10780.93 | 7464.36 | 613.7051 | 3017.511 | 32.83578 | 266.2271
76.379997 | 11412.126 | 10709.47 | 7462.72 | 702.6556 | 2946.995 | 32.85209 | 266.9033
76.389999 | 11321.2393 | 10640.24 | 7461.077 | 681.003 | 2878.663 | 32.87088 | 267.6257
76.400002 | 11150.3975 | 10573.23 | 7459.431 | 577.1708 | 2812.508 | 32.89221 | 268.3956
76.410004 | 11133.248 | 10508.38 | 7457.782 | 624.8727 | 2748.465 | 32.91601 | 269.2123
76.419998 | 11378.3027 | 10445.67 | 7456.133 | 932.6303 | 2686.52 | 32.94228 | 270.077
76.43 | 11221.752 | 10384.95 | 7454.481 | 836.8032 | 2626.506 | 32.97108 | 270.991
76.440002 | 11079.4229 | 10326.19 | 7452.826 | 753.2376 | 2568.402 | 33.00236 | 271.9555
76.449997 | 10877.8672 | 10269.36 | 7451.17 | 608.5028 | 2512.189 | 33.03609 | 272.9693
76.459999 | 10972.2051 | 10214.34 | 7449.51 | 757.8631 | 2457.725 | 33.0723 | 274.0349
76.470001 | 10925.4785 | 10161.11 | 7447.848 | 764.3719 | 2404.994 | 33.11102 | 275.1536
76.480003 | 10568.2969 | 10109.59 | 7446.184 | 458.7102 | 2353.925 | 33.15221 | 276.3249
76.489998 | 10383.7266 | 10059.77 | 7444.519 | 323.96 | 2304.502 | 33.19582 | 277.5495
76.5 | 10575.8857 | 10011.52 | 7442.851 | 564.3632 | 2256.6 | 33.24198 | 278.8301
76.510002 | 10892.3584 | 9964.829 | 7441.18 | 927.5296 | 2210.19 | 33.29062 | 280.1678
76.519997 | 10919.084 | 9919.668 | 7439.508 | 999.4157 | 2165.257 | 33.3417 | 281.5614
76.529999 | 10893.7881 | 9875.924 | 7437.833 | 1017.864 | 2121.682 | 33.39529 | 283.014
76.540001 | 10873.0371 | 9833.587 | 7436.156 | 1039.45 | 2079.452 | 33.4514 | 284.5274
76.550003 | 10785.9561 | 9792.598 | 7434.477 | 993.3584 | 2038.51 | 33.51 | 286.1008
76.559998 | 10714.8838 | 9752.944 | 7432.796 | 961.9399 | 1998.841 | 33.57105 | 287.7357
76.57 | 10793.085 | 9714.527 | 7431.112 | 1078.558 | 1960.345 | 33.6347 | 289.4351
76.580002 | 10465.1562 | 9677.326 | 7429.426 | 787.8298 | 1922.999 | 33.70085 | 291.2001
76.589996 | 10546.3574 | 9641.335 | 7427.739 | 905.0226 | 1886.796 | 33.76948 | 293.03
76.599998 | 10709.6855 | 9606.45 | 7426.049 | 1103.235 | 1851.632 | 33.84069 | 294.9287
76.610001 | 10679.668 | 9572.667 | 7424.357 | 1107.001 | 1817.497 | 33.91449 | 296.8983
76.620003 | 10577.7549 | 9539.947 | 7422.662 | 1037.808 | 1784.357 | 33.99082 | 298.9379
76.629997 | 10642.9541 | 9508.284 | 7420.967 | 1134.67 | 1752.198 | 34.06971 | 301.0498
76.639999 | 10898.0361 | 9477.589 | 7419.268 | 1420.447 | 1720.933 | 34.1512 | 303.2373
76.650002 | 10807.7617 | 9447.858 | 7417.567 | 1359.904 | 1690.553 | 34.23535 | 305.5029
76.660004 | 10582.8018 | 9419.059 | 7415.863 | 1163.742 | 1661.028 | 34.32207 | 307.8459
76.669998 | 10698.3496 | 9391.19 | 7414.16 | 1307.159 | 1632.351 | 34.41138 | 310.2685
76.68 | 10461.2324 | 9364.175 | 7412.452 | 1097.057 | 1604.444 | 34.50343 | 312.7753
76.690002 | 9863.2822 | 9338.008 | 7410.743 | 525.2744 | 1577.298 | 34.59813 | 315.3684
76.699997 | 9846.334 | 9312.683 | 7409.033 | 533.6509 | 1550.909 | 34.69545 | 318.0463
76.709999 | 10203.0752 | 9288.14 | 7407.319 | 914.9351 | 1525.21 | 34.79553 | 320.8152
76.720001 | 10203.21 | 9264.38 | 7405.604 | 938.8301 | 1500.2 | 34.89838 | 323.6783
76.730003 | 10203.7607 | 9241.372 | 7403.886 | 962.3883 | 1475.848 | 35.00395 | 326.6348
76.739998 | 10550.4297 | 9219.118 | 7402.167 | 1331.312 | 1452.151 | 35.11221 | 329.6874
76.75 | 10462.749 | 9197.566 | 7400.446 | 1265.183 | 1429.055 | 35.22336 | 332.8426
76.760002 | 10132.1973 | 9176.714 | 7398.722 | 955.4836 | 1406.552 | 35.33734 | 336.1026
76.769997 | 9992.2559 | 9156.557 | 7396.997 | 835.6989 | 1384.639 | 35.45407 | 339.4663
76.779999 | 10061.4482 | 9137.051 | 7395.269 | 924.3972 | 1363.266 | 35.57372 | 342.9415
76.790001 | 10326.2568 | 9118.201 | 7393.54 | 1208.056 | 1342.432 | 35.69631 | 346.5323
76.800003 | 10371.3018 | 9099.983 | 7391.808 | 1271.319 | 1322.115 | 35.82181 | 350.2381
76.809998 | 10105.3447 | 9082.402 | 7390.075 | 1022.943 | 1302.314 | 35.95016 | 354.0628
76.82 | 10047.5117 | 9065.421 | 7388.339 | 982.0911 | 1282.985 | 36.08161 | 358.0145
76.830002 | 9793.1309 | 9049.038 | 7386.601 | 744.0925 | 1264.125 | 36.21606 | 362.0961
76.839996 | 9755.4941 | 9033.258 | 7384.863 | 722.2361 | 1245.735 | 36.35345 | 366.3069
76.849998 | 9947.6064 | 9018.041 | 7383.121 | 929.5655 | 1227.768 | 36.494 | 370.6571
76.860001 | 10273.3438 | 9003.395 | 7381.377 | 1269.949 | 1210.228 | 36.63772 | 375.1518
76.870003 | 10058.5889 | 8989.309 | 7379.632 | 1069.28 | 1193.101 | 36.78454 | 379.791
76.879997 | 9795.999 | 8975.788 | 7377.886 | 820.2112 | 1176.388 | 36.93446 | 384.5799
76.889999 | 9803.252 | 8962.8 | 7376.136 | 840.4518 | 1160.048 | 37.08768 | 389.5283
76.900002 | 10065.126 | 8950.355 | 7374.384 | 1114.771 | 1144.084 | 37.24422 | 394.6423
76.910004 | 10137.6885 | 8938.441 | 7372.631 | 1199.247 | 1128.484 | 37.40401 | 399.9222
76.919998 | 9930.248 | 8927.07 | 7370.877 | 1003.178 | 1113.252 | 37.56703 | 405.3741
76.93 | 9759.8916 | 8916.214 | 7369.12 | 843.678 | 1098.35 | 37.73357 | 411.0103
76.940002 | 9675.791 | 8905.88 | 7367.361 | 769.9108 | 1083.78 | 37.90353 | 416.8361
76.949997 | 9787.4746 | 8896.072 | 7365.601 | 891.4023 | 1069.543 | 38.07684 | 422.8511
76.959999 | 9956.2949 | 8886.773 | 7363.838 | 1069.522 | 1055.61 | 38.25378 | 429.0707
76.970001 | 9772.5762 | 8877.995 | 7362.074 | 894.5813 | 1041.984 | 38.43431 | 435.503
76.980003 | 9968.1963 | 8869.727 | 7360.307 | 1098.469 | 1028.652 | 38.61843 | 442.1496
76.989998 | 9827.0664 | 8861.982 | 7358.54 | 965.0843 | 1015.618 | 38.8061 | 449.0181
77 | 9747.8086 | 8854.747 | 7356.77 | 893.0613 | 1002.855 | 38.99764 | 456.125
77.010002 | 9823.6865 | 8848.031 | 7354.998 | 975.6551 | 990.3634 | 39.19293 | 463.4776
77.019997 | 9813.166 | 8841.838 | 7353.225 | 971.3284 | 978.1449 | 39.39191 | 471.076
77.029999 | 9793.8623 | 8836.159 | 7351.449 | 957.7034 | 966.1745 | 39.59489 | 478.9405
77.040001 | 9699.626 | 8831.011 | 7349.672 | 868.6145 | 954.4562 | 39.80185 | 487.0819
77.050003 | 9672.8008 | 8826.387 | 7347.892 | 846.4139 | 942.9791 | 40.0128 | 495.5028
77.059998 | 9883.5234 | 8822.3 | 7346.112 | 1061.223 | 931.7465 | 40.22764 | 504.214
77.07 | 9890.8867 | 8818.749 | 7344.329 | 1072.138 | 920.7361 | 40.44677 | 513.2367
77.080002 | 9437.5664 | 8815.743 | 7342.544 | 621.8231 | 909.9481 | 40.6701 | 522.5806
77.089996 | 9479.4453 | 8813.29 | 7340.759 | 666.1549 | 899.3863 | 40.89751 | 532.2472
77.099998 | 9678.666 | 8811.389 | 7338.971 | 867.2771 | 889.0258 | 41.1294 | 542.2626
77.110001 | 9780.1289 | 8810.058 | 7337.181 | 970.071 | 878.8699 | 41.36574 | 552.6413
77.120003 | 9848.9912 | 8809.296 | 7335.389 | 1039.695 | 868.9129 | 41.60651 | 563.3872
77.129997 | 9799.3203 | 8809.12 | 7333.597 | 990.1999 | 859.1569 | 41.85163 | 574.5148
77.139999 | 9762.7578 | 8809.534 | 7331.802 | 953.224 | 849.5804 | 42.10155 | 586.0501
77.150002 | 9868.4824 | 8810.557 | 7330.005 | 1057.926 | 840.1856 | 42.35622 | 598.0102
77.160004 | 9945.04 | 8812.189 | 7328.206 | 1132.851 | 830.9675 | 42.61563 | 610.3995
77.169998 | 9817.6582 | 8814.451 | 7326.407 | 1003.207 | 821.9291 | 42.8797 | 623.235
77.18 | 9674.9443 | 8817.352 | 7324.605 | 857.5927 | 813.0495 | 43.14895 | 636.5483
77.190002 | 9586.6475 | 8820.91 | 7322.801 | 765.7371 | 804.3309 | 43.42321 | 650.3552
77.199997 | 9743.9072 | 8825.132 | 7320.997 | 918.7752 | 795.7753 | 43.70242 | 664.6575
77.209999 | 9753.3418 | 8830.037 | 7319.19 | 923.3046 | 787.3658 | 43.98701 | 679.4947
77.220001 | 9598.9424 | 8835.651 | 7317.381 | 763.2912 | 779.1052 | 44.27696 | 694.8881
77.230003 | 9336.25 | 8841.974 | 7315.57 | 494.2765 | 770.9871 | 44.57229 | 710.8437
77.239998 | 9410.9736 | 8849.029 | 7313.76 | 561.9442 | 763.0144 | 44.87296 | 727.3825
77.25 | 9472.7705 | 8856.842 | 7311.946 | 615.9284 | 755.1721 | 45.17947 | 744.5447
77.260002 | 9340.7441 | 8865.433 | 7310.13 | 475.311 | 747.4612 | 45.49168 | 762.3498
77.269997 | 9364.8789 | 8874.807 | 7308.315 | 490.0715 | 739.8838 | 45.80952 | 780.7994
77.279999 | 9318.4727 | 8884.998 | 7306.496 | 433.475 | 732.4255 | 46.1335 | 799.9426
77.290001 | 9419.7236 | 8896.035 | 7304.676 | 523.6888 | 725.09 | 46.4636 | 819.8054
77.300003 | 9576.4014 | 8907.919 | 7302.854 | 668.4826 | 717.8712 | 46.79988 | 840.3936
77.309998 | 9506.959 | 8920.679 | 7301.032 | 586.2804 | 710.7728 | 47.1422 | 861.7317
77.32 | 9387.4541 | 8934.349 | 7299.207 | 453.1055 | 703.7815 | 47.49122 | 883.8689
77.330002 | 9193.8555 | 8948.953 | 7297.38 | 244.9027 | 696.8991 | 47.84683 | 906.8265
77.339996 | 9035.8896 | 8964.494 | 7295.554 | 71.39551 | 690.1289 | 48.20884 | 930.6026
77.349998 | 9085.2412 | 8981.015 | 7293.724 | 104.2267 | 683.4564 | 48.57797 | 955.2561
77.360001 | 9195.7988 | 8998.547 | 7291.893 | 197.2516 | 676.8856 | 48.95415 | 980.8148
77.370003 | 9511.0225 | 9017.09 | 7290.06 | 493.9328 | 670.4126 | 49.33742 | 1007.28
77.379997 | 9610.583 | 9036.672 | 7288.227 | 573.9108 | 664.0419 | 49.72766 | 1034.676
77.389999 | 9772.5605 | 9057.331 | 7286.391 | 715.2297 | 657.7602 | 50.12562 | 1063.054
77.400002 | 9553.6104 | 9079.095 | 7284.554 | 474.5149 | 651.5706 | 50.53128 | 1092.44
77.410004 | 9437.8408 | 9101.959 | 7282.715 | 335.8821 | 645.4713 | 50.94462 | 1122.828
77.419998 | 9542.7344 | 9125.945 | 7280.876 | 416.7893 | 639.4658 | 51.36559 | 1154.238
77.43 | 9522.5703 | 9151.093 | 7279.034 | 371.4771 | 633.5419 | 51.79503 | 1186.722
77.440002 | 9238.7881 | 9177.417 | 7277.191 | 61.37142 | 627.7027 | 52.23273 | 1220.29
77.449997 | 9299.5684 | 9204.892 | 7275.348 | 94.67592 | 621.9509 | 52.67861 | 1254.915
77.459999 | 9473.6934 | 9233.566 | 7273.501 | 240.1274 | 616.2768 | 53.13343 | 1290.654
77.470001 | 9340.6357 | 9263.45 | 7271.654 | 77.18546 | 610.6838 | 53.59719 | 1327.515
77.480003 | 9038.3301 | 9294.508 | 7269.805 | -256.1779 | 605.1692 | 54.06997 | 1365.464
77.489998 | 9277.6123 | 9326.738 | 7267.956 | -49.12559 | 599.7362 | 54.55174 | 1404.494
77.5 | 9248.3662 | 9360.161 | 7266.104 | -111.7951 | 594.3762 | 55.04335 | 1444.638
77.510002 | 9234.1133 | 9394.754 | 7264.25 | -160.6411 | 589.0913 | 55.54466 | 1485.868
77.519997 | 9159.0664 | 9430.446 | 7262.397 | -271.3793 | 583.8843 | 56.05559 | 1528.109
77.529999 | 9112.8789 | 9467.248 | 7260.541 | -354.369 | 578.7465 | 56.57703 | 1571.384
77.540001 | 9417.3457 | 9505.122 | 7258.683 | -87.77677 | 573.6814 | 57.10898 | 1615.649
77.550003 | 9436.4131 | 9543.968 | 7256.824 | -107.5553 | 568.6865 | 57.65159 | 1660.806
77.559998 | 9181.9863 | 9583.721 | 7254.965 | -401.735 | 563.765 | 58.20477 | 1706.786
77.57 | 9190.8154 | 9624.342 | 7253.104 | -433.5263 | 558.9092 | 58.76958 | 1753.559
77.580002 | 9352.1084 | 9665.724 | 7251.241 | -313.6159 | 554.1209 | 59.34591 | 1801.017
77.589996 | 9194.2588 | 9707.71 | 7249.378 | -513.4517 | 549.4035 | 59.93357 | 1848.996
77.599998 | 9261.8584 | 9750.23 | 7247.512 | -488.3718 | 544.7479 | 60.53378 | 1897.436
77.610001 | 9153.3691 | 9793.15 | 7245.645 | -639.7804 | 540.1575 | 61.14649 | 1946.201
77.620003 | 9127.9453 | 9836.264 | 7243.777 | -708.3187 | 535.6307 | 61.77186 | 1995.085
77.629997 | 9093.3076 | 9879.408 | 7241.909 | -786.1006 | 531.1709 | 62.40978 | 2043.919
77.639999 | 9147.5195 | 9922.434 | 7240.038 | -774.9147 | 526.7698 | 63.06158 | 2092.565
77.650002 | 9211.25 | 9965.145 | 7238.165 | -753.8954 | 522.4301 | 63.72727 | 2140.823
77.660004 | 8947.1523 | 10007.28 | 7236.292 | -1060.13 | 518.1509 | 64.40696 | 2188.432
77.669998 | 9089.248 | 10048.63 | 7234.419 | -959.3783 | 513.9354 | 65.10068 | 2235.172
77.68 | 9346.332 | 10088.99 | 7232.543 | -742.658 | 509.7753 | 65.80984 | 2280.862
77.690002 | 9420.4043 | 10128.12 | 7230.665 | -707.7123 | 505.6731 | 66.53426 | 2325.244
77.699997 | 9062.9707 | 10165.73 | 7228.788 | -1102.757 | 501.6312 | 67.27393 | 2368.034
77.709999 | 9099.9346 | 10201.63 | 7226.908 | -1101.698 | 497.643 | 68.03023 | 2409.051
77.720001 | 8865.1338 | 10235.6 | 7225.028 | -1370.468 | 493.7111 | 68.80323 | 2448.059
77.730003 | 8804.2617 | 10267.37 | 7223.145 | -1463.109 | 489.8338 | 69.59332 | 2484.798
77.739998 | 8861.165 | 10296.74 | 7221.263 | -1435.572 | 486.0135 | 70.40039 | 2519.06
77.75 | 8953.3359 | 10323.54 | 7219.379 | -1370.208 | 482.2442 | 71.22616 | 2550.695
77.760002 | 8844.7744 | 10347.59 | 7217.493 | -1502.819 | 478.5276 | 72.07051 | 2579.502
77.769997 | 8972.3477 | 10368.73 | 7215.607 | -1396.38 | 474.8657 | 72.93346 | 2605.321
77.779999 | 8939.3076 | 10386.85 | 7213.719 | -1447.544 | 471.2524 | 73.81666 | 2628.063
77.790001 | 9008.3506 | 10401.87 | 7211.83 | -1393.523 | 467.6901 | 74.72031 | 2647.633
77.800003 | 9104.1611 | 10413.71 | 7209.94 | -1309.552 | 464.1773 | 75.64485 | 2663.951
77.809998 | 9046.7881 | 10422.35 | 7208.05 | -1375.557 | 460.716 | 76.5903 | 2676.99
77.82 | 9100.8721 | 10427.78 | 7206.157 | -1326.913 | 457.3007 | 77.55863 | 2686.768
77.830002 | 9175.4248 | 10430.03 | 7204.263 | -1254.601 | 453.9329 | 78.54995 | 2693.28
77.839996 | 9029.3564 | 10429.14 | 7202.37 | -1399.785 | 450.615 | 79.56409 | 2696.593
77.849998 | 9146.9639 | 10425.19 | 7200.474 | -1278.23 | 447.3401 | 80.60341 | 2696.776
77.860001 | 8976.335 | 10418.27 | 7198.576 | -1441.933 | 444.111 | 81.66804 | 2693.913
77.870003 | 9147.6279 | 10408.47 | 7196.678 | -1260.844 | 440.9262 | 82.75857 | 2688.108
77.879997 | 9123.8936 | 10395.92 | 7194.781 | -1272.029 | 437.7881 | 83.87502 | 2679.479
77.889999 | 9249.1006 | 10380.72 | 7192.88 | -1131.623 | 434.6909 | 85.01999 | 2668.133
77.900002 | 9010.5713 | 10363 | 7190.979 | -1352.426 | 431.6361 | 86.19385 | 2654.189
77.910004 | 8903.667 | 10342.88 | 7189.076 | -1439.211 | 428.6232 | 87.39705 | 2637.782
77.919998 | 8980.3174 | 10320.49 | 7187.174 | -1340.174 | 425.6544 | 88.62998 | 2619.032
77.93 | 9020.3271 | 10295.93 | 7185.27 | -1275.605 | 422.7235 | 89.89541 | 2598.044
77.940002 | 8971.041 | 10269.29 | 7183.364 | -1298.252 | 419.8325 | 91.19362 | 2574.902
77.949997 | 8932.0186 | 10240.73 | 7181.459 | -1308.714 | 416.9826 | 92.52468 | 2549.766
77.959999 | 9104.7656 | 10210.31 | 7179.552 | -1105.539 | 414.1694 | 93.89159 | 2522.692
77.970001 | 9288.8213 | 10178.1 | 7177.643 | -889.2824 | 411.3945 | 95.29488 | 2493.771
77.980003 | 9351.2998 | 10144.25 | 7175.734 | -792.9471 | 408.6565 | 96.73566 | 2463.121
77.989998 | 9430.1816 | 10108.83 | 7173.825 | -678.6477 | 405.9572 | 98.2142 | 2430.833
78 | 9296.7188 | 10071.9 | 7171.913 | -775.1861 | 403.2924 | 99.734 | 2396.965
78.010002 | 9221.3652 | 10033.56 | 7170.001 | -812.194 | 400.6629 | 101.2956 | 2361.6
78.019997 | 9198.7197 | 9993.945 | 7168.089 | -795.2252 | 398.0703 | 102.8993 | 2324.886
78.029999 | 9185.6855 | 9953.099 | 7166.175 | -767.4136 | 395.5104 | 104.5487 | 2286.865
78.040001 | 9183.333 | 9911.125 | 7164.26 | -727.7922 | 392.9847 | 106.2448 | 2247.636
78.050003 | 9189.3105 | 9868.167 | 7162.343 | -678.8565 | 390.492 | 107.989 | 2207.343
78.059998 | 8958.6035 | 9824.341 | 7160.428 | -865.7374 | 388.0339 | 109.7819 | 2166.097
78.07 | 8986.1533 | 9779.716 | 7158.51 | -793.5624 | 385.6067 | 111.6279 | 2123.971
78.080002 | 9087.0879 | 9734.427 | 7156.591 | -647.3391 | 383.2111 | 113.5277 | 2081.097
78.089996 | 8988.9111 | 9688.653 | 7154.673 | -699.742 | 380.849 | 115.4818 | 2037.649
78.099998 | 8792.4297 | 9642.458 | 7152.753 | -850.0285 | 378.5157 | 117.4954 | 1993.694
78.110001 | 8739.3008 | 9595.973 | 7150.831 | -856.6725 | 376.2131 | 119.5694 | 1949.36
78.120003 | 9010.1455 | 9549.369 | 7148.909 | -539.2239 | 373.9401 | 121.7057 | 1904.814
78.129997 | 9241.9229 | 9502.776 | 7146.988 | -260.8526 | 371.6987 | 123.9052 | 1860.184
78.139999 | 8814.6318 | 9456.268 | 7145.064 | -641.636 | 369.4846 | 126.1736 | 1815.546
78.150002 | 8601.1553 | 9409.967 | 7143.139 | -808.8113 | 367.2991 | 128.5125 | 1771.016
78.160004 | 8734.6982 | 9364.028 | 7141.214 | -629.3293 | 365.142 | 130.9236 | 1726.748
78.169998 | 8934.6592 | 9318.559 | 7139.289 | -383.9001 | 363.0147 | 133.4086 | 1682.847
78.18 | 9063.1436 | 9273.604 | 7137.362 | -210.4605 | 360.9131 | 135.9737 | 1639.355
78.190002 | 9032.1191 | 9229.283 | 7135.434 | -197.1636 | 358.8385 | 138.6206 | 1596.39
78.199997 | 8990.4736 | 9185.713 | 7133.507 | -195.2395 | 356.792 | 141.3502 | 1554.064
78.209999 | 8900.0127 | 9142.913 | 7131.577 | -242.9007 | 354.7705 | 144.1693 | 1512.396
78.220001 | 9003.5127 | 9100.952 | 7129.647 | -97.43896 | 352.7752 | 147.0802 | 1471.449
78.230003 | 9266.5195 | 9059.924 | 7127.717 | 206.5957 | 350.8052 | 150.086 | 1431.316
78.239998 | 8951.582 | 9019.878 | 7125.786 | -68.29565 | 348.8619 | 153.188 | 1392.041
78.25 | 8553.8711 | 8980.806 | 7123.854 | -426.9348 | 346.9423 | 156.3945 | 1353.615
78.260002 | 8600.9707 | 8942.771 | 7121.921 | -341.8004 | 345.0472 | 159.7076 | 1316.095
78.269997 | 8830.6396 | 8905.827 | 7119.989 | -75.18765 | 343.1777 | 163.1285 | 1279.532
78.279999 | 8650.5225 | 8869.949 | 7118.055 | -219.4264 | 341.3309 | 166.6661 | 1243.897
78.290001 | 8615.3213 | 8835.154 | 7116.12 | -219.8326 | 339.508 | 170.3229 | 1209.203
78.300003 | 8754.4629 | 8801.484 | 7114.184 | -47.02156 | 337.7081 | 174.1031 | 1175.489
78.309998 | 9013.6602 | 8768.945 | 7112.249 | 244.7154 | 335.9326 | 178.0083 | 1142.755
78.32 | 8785.5332 | 8737.496 | 7110.312 | 48.03675 | 334.1788 | 182.0488 | 1110.957
78.330002 | 8628.6748 | 8707.162 | 7108.374 | -78.48742 | 332.4473 | 186.2271 | 1080.113
78.339996 | 8806.4277 | 8677.957 | 7106.438 | 128.4709 | 330.7396 | 190.5441 | 1050.235
78.349998 | 8960.4023 | 8649.836 | 7104.499 | 310.5659 | 329.0522 | 195.0121 | 1021.273
78.360001 | 8973.8867 | 8622.792 | 7102.559 | 351.0945 | 327.3867 | 199.6332 | 993.213
78.370003 | 8842.2402 | 8596.839 | 7100.619 | 245.4015 | 325.7424 | 204.412 | 966.0651
78.379997 | 8844.9775 | 8571.961 | 7098.68 | 273.0169 | 324.1208 | 209.3499 | 939.8096
78.389999 | 8748.2314 | 8548.119 | 7096.739 | 200.1128 | 322.5188 | 214.4601 | 914.4007
78.400002 | 8492.7969 | 8525.299 | 7094.797 | -32.50212 | 320.9375 | 219.7456 | 889.819
78.410004 | 8627.3145 | 8503.507 | 7092.855 | 123.8079 | 319.3767 | 225.2094 | 866.0659
78.419998 | 8858.6689 | 8482.724 | 7090.913 | 375.945 | 317.8377 | 230.8544 | 843.1186
78.43 | 8928.4971 | 8462.907 | 7088.97 | 465.5905 | 316.3173 | 236.6936 | 820.9258
78.440002 | 8856.459 | 8444.054 | 7087.026 | 412.4047 | 314.8168 | 242.7289 | 799.4827
78.449997 | 8966.8818 | 8426.161 | 7085.083 | 540.7212 | 313.3369 | 248.9606 | 778.7802
78.459999 | 8652.6641 | 8409.185 | 7083.138 | 243.4787 | 311.8754 | 255.4019 | 758.7702
78.470001 | 8635.8936 | 8393.111 | 7081.192 | 242.7823 | 310.4335 | 262.0546 | 739.4307
78.480003 | 8762.5479 | 8377.937 | 7079.247 | 384.6106 | 309.0103 | 268.9224 | 720.7581
78.489998 | 8720.8057 | 8363.642 | 7077.302 | 357.1638 | 307.607 | 276.0044 | 702.729
78.5 | 8969.127 | 8350.19 | 7075.355 | 618.9372 | 306.2216 | 283.314 | 685.2995
78.510002 | 9006.6104 | 8337.575 | 7073.407 | 669.0355 | 304.8546 | 290.8504 | 668.4626
78.519997 | 9016.3008 | 8325.786 | 7071.461 | 690.5152 | 303.507 | 298.6099 | 652.2078
78.529999 | 8655.8359 | 8314.789 | 7069.513 | 341.0468 | 302.1766 | 306.6047 | 636.4951
78.540001 | 8635.625 | 8304.566 | 7067.564 | 331.0589 | 300.8646 | 314.8322 | 621.3052
78.550003 | 8862.623 | 8295.11 | 7065.615 | 567.5132 | 299.5701 | 323.2912 | 606.6334
78.559998 | 8998.1602 | 8286.396 | 7063.667 | 711.7638 | 298.2945 | 331.9746 | 592.4604
78.57 | 8877.708 | 8278.395 | 7061.717 | 599.3127 | 297.0357 | 340.8922 | 578.7503
78.580002 | 8634.0762 | 8271.093 | 7059.767 | 362.983 | 295.7942 | 350.0354 | 565.4966
78.589996 | 8581.8867 | 8264.471 | 7057.818 | 317.4158 | 294.5713 | 359.3908 | 552.6908
78.599998 | 8762.3799 | 8258.499 | 7055.867 | 503.8809 | 293.3645 | 368.9668 | 540.3007
78.610001 | 8845.1035 | 8253.15 | 7053.915 | 591.9533 | 292.175 | 378.7486 | 528.311
78.620003 | 8897.0664 | 8248.408 | 7051.964 | 648.6581 | 291.0024 | 388.7243 | 516.7178
78.629997 | 8828.4424 | 8244.241 | 7050.013 | 584.2016 | 289.8478 | 398.874 | 505.5056
78.639999 | 8691.708 | 8240.619 | 7048.061 | 451.0894 | 288.709 | 409.1992 | 494.6492
78.650002 | 8896.8857 | 8237.509 | 7046.108 | 659.3768 | 287.587 | 419.6782 | 484.1354
78.660004 | 8982.3701 | 8234.886 | 7044.155 | 747.4845 | 286.4816 | 430.2876 | 473.9609
78.669998 | 8863.3779 | 8232.712 | 7042.204 | 630.6656 | 285.3939 | 441.0018 | 464.1127
78.68 | 8752.0615 | 8230.951 | 7040.25 | 521.1109 | 284.3218 | 451.8121 | 454.5663
78.690002 | 8771.9717 | 8229.566 | 7038.297 | 542.4053 | 283.2659 | 462.6862 | 445.3175
78.699997 | 8879.7139 | 8228.521 | 7036.344 | 651.1928 | 282.2272 | 473.5886 | 436.3612
78.709999 | 8746.4922 | 8227.774 | 7034.39 | 518.7184 | 281.2041 | 484.5045 | 427.6754
78.720001 | 8956.5869 | 8227.281 | 7032.435 | 729.3063 | 280.1974 | 495.3977 | 419.2501
78.730003 | 9239.2119 | 8227.004 | 7030.481 | 1012.208 | 279.2066 | 506.2328 | 411.0835
78.739998 | 9185.21 | 8226.896 | 7028.527 | 958.3144 | 278.2328 | 516.97 | 403.1656
78.75 | 8875.4355 | 8226.914 | 7026.572 | 648.5219 | 277.2744 | 527.5896 | 395.4775
78.760002 | 8696.3516 | 8227.014 | 7024.617 | 469.3374 | 276.332 | 538.0492 | 388.0163
78.769997 | 8731.1035 | 8227.154 | 7022.663 | 503.9497 | 275.4062 | 548.3062 | 380.7787
78.779999 | 8928.1641 | 8227.29 | 7020.707 | 700.8743 | 274.4958 | 558.3395 | 373.7475
78.790001 | 9087.8174 | 8227.378 | 7018.751 | 860.4396 | 273.6016 | 568.1097 | 366.9154
78.800003 | 8990.3848 | 8227.38 | 7016.795 | 763.0052 | 272.723 | 577.5801 | 360.2814
78.809998 | 9108.8672 | 8227.255 | 7014.84 | 881.6125 | 271.861 | 586.7152 | 353.8381
78.82 | 9247.6768 | 8226.967 | 7012.884 | 1020.71 | 271.0143 | 595.4978 | 347.5708
78.830002 | 8965.0713 | 8226.483 | 7010.928 | 738.5887 | 270.1834 | 603.8935 | 341.4778
78.839996 | 8786.5654 | 8225.772 | 7008.973 | 560.7937 | 269.3691 | 611.8727 | 335.5569
78.849998 | 8725.7568 | 8224.804 | 7007.016 | 500.9531 | 268.5698 | 619.4227 | 329.7949
78.860001 | 8778.4443 | 8223.556 | 7005.059 | 554.8884 | 267.7865 | 626.5237 | 324.1862
78.870003 | 8860.9014 | 8222.006 | 7003.103 | 638.8951 | 267.0187 | 633.1542 | 318.7306
78.879997 | 8865.8154 | 8220.14 | 7001.147 | 645.6759 | 266.2674 | 639.302 | 313.4226
78.889999 | 8613.1592 | 8217.941 | 6999.191 | 395.2185 | 265.5311 | 644.967 | 308.2519
78.900002 | 8578.3623 | 8215.398 | 6997.234 | 362.9639 | 264.8107 | 650.1403 | 303.2139
78.910004 | 8719.1807 | 8212.51 | 6995.277 | 506.6704 | 264.1057 | 654.8193 | 298.3088
78.919998 | 8737.5049 | 8209.274 | 6993.321 | 528.2314 | 263.4172 | 659.0033 | 293.5318
78.93 | 8602.5566 | 8205.687 | 6991.364 | 396.8699 | 262.7437 | 662.7058 | 288.873
78.940002 | 8520.8555 | 8201.754 | 6989.407 | 319.1015 | 262.0856 | 665.9297 | 284.3315
78.949997 | 8683.1494 | 8197.487 | 6987.452 | 485.6622 | 261.4435 | 668.6853 | 279.9068
78.959999 | 8834.0645 | 8192.891 | 6985.495 | 641.1737 | 260.8164 | 670.9903 | 275.5895
78.970001 | 8394.9414 | 8187.977 | 6983.538 | 206.964 | 260.2049 | 672.8586 | 271.3763
78.980003 | 8500.2354 | 8182.763 | 6981.581 | 317.4726 | 259.6085 | 674.3059 | 267.2676
78.989998 | 8743.9199 | 8177.267 | 6979.625 | 566.6532 | 259.0278 | 675.3535 | 263.2601
79 | 8622.9268 | 8171.501 | 6977.669 | 451.4261 | 258.462 | 676.0246 | 259.3456
79.010002 | 8497.6475 | 8165.484 | 6975.712 | 332.1635 | 257.911 | 676.3372 | 255.524
79.019997 | 8411.0332 | 8159.243 | 6973.757 | 251.7898 | 257.3756 | 676.3162 | 251.7951
79.029999 | 8679.8193 | 8152.791 | 6971.8 | 527.0279 | 256.8545 | 675.9855 | 248.1514
79.040001 | 8703.7227 | 8146.15 | 6969.844 | 557.5729 | 256.3484 | 675.3675 | 244.5903
79.050003 | 8855.874 | 8139.343 | 6967.887 | 716.5309 | 255.8566 | 674.4866 | 241.1127
79.059998 | 9110.1064 | 8132.397 | 6965.932 | 977.7091 | 255.3795 | 673.3694 | 237.716
79.07 | 9043.9756 | 8125.327 | 6963.976 | 918.6485 | 254.9165 | 672.0406 | 234.3936
79.080002 | 8762.75 | 8118.155 | 6962.02 | 644.5952 | 254.4672 | 670.5214 | 231.1456
79.089996 | 8747.9102 | 8110.912 | 6960.066 | 636.998 | 254.0323 | 668.8414 | 227.9723
79.099998 | 8812.3398 | 8103.608 | 6958.111 | 708.7313 | 253.6103 | 667.0201 | 224.8674
79.110001 | 8662.6104 | 8096.273 | 6956.155 | 566.3377 | 253.2018 | 665.0868 | 221.8291
79.120003 | 8516.2939 | 8088.927 | 6954.2 | 427.3669 | 252.806 | 663.0629 | 218.8582
79.129997 | 8552.8877 | 8081.599 | 6952.246 | 471.289 | 252.4233 | 660.9761 | 215.9528
79.139999 | 8467.4443 | 8074.301 | 6950.292 | 393.1432 | 252.0527 | 658.8485 | 213.1082
79.150002 | 8364.5322 | 8067.055 | 6948.337 | 297.4775 | 251.6943 | 656.7008 | 210.3227
79.160004 | 8532.7695 | 8059.891 | 6946.383 | 472.8785 | 251.3476 | 654.5635 | 207.5973
79.169998 | 8570.3525 | 8052.827 | 6944.43 | 517.5252 | 251.013 | 652.4541 | 204.9302
79.18 | 8613.6631 | 8045.882 | 6942.476 | 567.7812 | 250.6893 | 650.3998 | 202.3167
79.190002 | 8595.3809 | 8039.073 | 6940.523 | 556.308 | 250.3764 | 648.417 | 199.7569
79.199997 | 8459.3193 | 8032.429 | 6938.571 | 426.8901 | 250.0747 | 646.5323 | 197.2515
79.209999 | 8460.374 | 8025.961 | 6936.618 | 434.4135 | 249.7834 | 644.7638 | 194.7957
79.220001 | 8437.0889 | 8019.681 | 6934.665 | 417.4078 | 249.5027 | 643.1251 | 192.3884
79.230003 | 8584.2529 | 8013.615 | 6932.713 | 570.6382 | 249.2322 | 641.6395 | 190.0305
79.239998 | 8629.4482 | 8007.774 | 6930.762 | 621.6741 | 248.9723 | 640.3194 | 187.7205
79.25 | 8483.834 | 8002.168 | 6928.81 | 481.6665 | 248.7228 | 639.18 | 185.4547
79.260002 | 8442.3203 | 7996.802 | 6926.859 | 445.5179 | 248.4833 | 638.2272 | 183.2331
79.269997 | 8490.4033 | 7991.695 | 6924.909 | 498.7085 | 248.2547 | 637.4746 | 181.0566
79.279999 | 8427.5518 | 7986.843 | 6922.958 | 440.7085 | 248.0364 | 636.9276 | 178.921
79.290001 | 8310.9092 | 7982.246 | 6921.008 | 328.6635 | 247.8292 | 636.5829 | 176.8256
79.300003 | 8413.3984 | 7977.911 | 6919.058 | 435.4878 | 247.6327 | 636.4487 | 174.7712
79.309998 | 8694.0654 | 7973.831 | 6917.11 | 720.2342 | 247.4479 | 636.5168 | 172.7567
79.32 | 8641.8252 | 7970.001 | 6915.161 | 671.8245 | 247.2747 | 636.7865 | 170.7788
79.330002 | 8379.1133 | 7966.407 | 6913.212 | 412.7064 | 247.1131 | 637.2439 | 168.8378
79.339996 | 8280.1475 | 7963.045 | 6911.265 | 317.1024 | 246.9642 | 637.8812 | 166.9344
79.349998 | 8516.8311 | 7959.894 | 6909.317 | 556.9367 | 246.8275 | 638.6842 | 165.0653
79.360001 | 8463.8281 | 7956.941 | 6907.37 | 506.8874 | 246.7041 | 639.6371 | 163.2296
79.370003 | 8305.3516 | 7954.167 | 6905.423 | 351.1845 | 246.5937 | 640.7221 | 161.4283
79.379997 | 8197.6348 | 7951.551 | 6903.478 | 246.0837 | 246.4974 | 641.915 | 159.6605
79.389999 | 8615.2344 | 7949.073 | 6901.532 | 666.1617 | 246.4149 | 643.2019 | 157.9238
79.400002 | 8713.1826 | 7946.703 | 6899.587 | 766.4799 | 246.3469 | 644.5519 | 156.2174
79.410004 | 8402.2881 | 7944.427 | 6897.642 | 457.861 | 246.2935 | 645.9499 | 154.5421
79.419998 | 8277.5879 | 7942.214 | 6895.699 | 335.3734 | 246.2555 | 647.363 | 152.8973
79.43 | 8320.9512 | 7940.045 | 6893.755 | 380.9065 | 246.233 | 648.7767 | 151.2803
79.440002 | 8554.124 | 7937.891 | 6891.811 | 616.2331 | 246.226 | 650.1621 | 149.6914
79.449997 | 8523.7129 | 7935.734 | 6889.87 | 587.9791 | 246.2353 | 651.4971 | 148.1314
79.459999 | 8564.2227 | 7933.548 | 6887.928 | 630.6744 | 246.261 | 652.7621 | 146.5975
79.470001 | 8413.2822 | 7931.309 | 6885.986 | 481.9735 | 246.3039 | 653.9296 | 145.0892
79.480003 | 8187.3589 | 7929.002 | 6884.045 | 258.3572 | 246.3637 | 654.9857 | 143.6073
79.489998 | 8262.5986 | 7926.602 | 6882.106 | 335.997 | 246.4413 | 655.9031 | 142.1513
79.5 | 8290.6113 | 7924.091 | 6880.166 | 366.5205 | 246.5373 | 656.6688 | 140.7188
79.510002 | 8286.46 | 7921.451 | 6878.227 | 365.0091 | 246.6514 | 657.2626 | 139.3102
79.519997 | 8423.4102 | 7918.667 | 6876.289 | 504.743 | 246.7845 | 657.6672 | 137.926
79.529999 | 8334.4512 | 7915.72 | 6874.351 | 418.731 | 246.9371 | 657.8676 | 136.5641
79.540001 | 8180.7998 | 7912.593 | 6872.414 | 268.2064 | 247.1099 | 657.8454 | 135.2239
79.550003 | 8307.625 | 7909.277 | 6870.477 | 398.3475 | 247.3027 | 657.5911 | 133.9063
79.559998 | 8040.0781 | 7905.756 | 6868.543 | 134.3223 | 247.5166 | 657.0858 | 132.6107
79.57 | 8060.627 | 7902.014 | 6866.607 | 158.6129 | 247.7523 | 656.3193 | 131.335
79.580002 | 8473.2744 | 7898.045 | 6864.673 | 575.2296 | 248.0097 | 655.2824 | 130.0798
79.589996 | 8705.0186 | 7893.84 | 6862.74 | 811.1789 | 248.2897 | 653.964 | 128.8456
79.599998 | 8393.123 | 7889.387 | 6860.807 | 503.736 | 248.5928 | 652.3568 | 127.6302
79.610001 | 8199.0605 | 7884.68 | 6858.875 | 314.3808 | 248.9201 | 650.4515 | 126.4335
79.620003 | 8177.623 | 7879.72 | 6856.943 | 297.9035 | 249.2713 | 648.2493 | 125.2561
79.629997 | 7929.5337 | 7874.504 | 6855.013 | 55.02971 | 249.6474 | 645.7456 | 124.0976
79.639999 | 7936.5083 | 7869.028 | 6853.083 | 67.47994 | 250.0492 | 642.9396 | 122.9564
79.650002 | 8014.4863 | 7863.3 | 6851.154 | 151.1866 | 250.4773 | 639.8365 | 121.8323
79.660004 | 7928.0459 | 7857.323 | 6849.225 | 70.72296 | 250.932 | 636.4401 | 120.7259
79.669998 | 8333.7451 | 7851.114 | 6847.299 | 482.6314 | 251.4138 | 632.7644 | 119.6369
79.68 | 8347.8789 | 7844.667 | 6845.372 | 503.2119 | 251.9243 | 628.8075 | 118.5636
79.690002 | 8058.9087 | 7838.006 | 6843.445 | 220.9031 | 252.4629 | 624.591 | 117.5064
79.699997 | 7955.2744 | 7831.145 | 6841.521 | 124.1295 | 253.0305 | 620.1273 | 116.4658
79.709999 | 7972.7773 | 7824.091 | 6839.597 | 148.6867 | 253.6284 | 615.4254 | 115.4401
79.720001 | 8063.0283 | 7816.866 | 6837.673 | 246.1618 | 254.2572 | 610.5071 | 114.4292
79.730003 | 8134.1445 | 7809.487 | 6835.75 | 324.6578 | 254.9168 | 605.3862 | 113.4336
79.739998 | 8218.2676 | 7801.976 | 6833.83 | 416.2916 | 255.608 | 600.0853 | 112.4531
79.75 | 8255.6875 | 7794.337 | 6831.908 | 461.3508 | 256.3328 | 594.6093 | 111.4862
79.760002 | 8320.8721 | 7786.597 | 6829.988 | 534.2756 | 257.0903 | 588.9848 | 110.5331
79.769997 | 8577.3438 | 7778.773 | 6828.07 | 798.5706 | 257.8816 | 583.2267 | 109.5946
79.779999 | 8365.1523 | 7770.871 | 6826.152 | 594.2816 | 258.7082 | 577.3415 | 108.669
79.790001 | 8074.666 | 7762.912 | 6824.235 | 311.754 | 259.5708 | 571.3504 | 107.7561
79.800003 | 8116.2197 | 7754.905 | 6822.318 | 361.3146 | 260.4693 | 565.2611 | 106.8566
79.809998 | 8013.4028 | 7746.871 | 6820.404 | 266.5313 | 261.4048 | 559.0926 | 105.9702
79.82 | 8083.5327 | 7738.805 | 6818.489 | 344.7277 | 262.3795 | 552.8405 | 105.0957
79.830002 | 8178.3643 | 7730.725 | 6816.576 | 447.639 | 263.3925 | 546.5239 | 104.2332
79.839996 | 8134.9561 | 7722.644 | 6814.665 | 412.3122 | 264.4451 | 540.1508 | 103.3834
79.849998 | 8165.0259 | 7714.556 | 6812.753 | 450.4703 | 265.539 | 533.7187 | 102.5449
79.860001 | 8106.6543 | 7706.472 | 6810.842 | 400.1827 | 266.6756 | 527.2361 | 101.7177
79.870003 | 8049.6694 | 7698.398 | 6808.933 | 351.2713 | 267.8544 | 520.7092 | 100.9017
79.879997 | 8075.6499 | 7690.349 | 6807.026 | 385.3006 | 269.0767 | 514.1494 | 100.0975
79.889999 | 7967.1006 | 7682.313 | 6805.118 | 284.7879 | 270.3449 | 507.5458 | 99.30368
79.900002 | 7942.2949 | 7674.304 | 6803.212 | 267.9913 | 271.66 | 500.9118 | 98.52021
79.910004 | 7997.9429 | 7666.323 | 6801.306 | 331.6201 | 273.0222 | 494.2468 | 97.74756
79.919998 | 8146.771 | 7658.386 | 6799.403 | 488.3848 | 274.4322 | 487.5649 | 96.9856
79.93 | 8083.9253 | 7650.482 | 6797.5 | 433.4436 | 275.8942 | 480.8541 | 96.23322
79.940002 | 7759.3037 | 7642.624 | 6795.598 | 116.6793 | 277.4067 | 474.1289 | 95.49068
79.949997 | 7610.728 | 7634.824 | 6793.698 | -24.0961 | 278.9715 | 467.3956 | 94.75845
79.959999 | 7616.9487 | 7627.076 | 6791.799 | -10.12715 | 280.5917 | 460.6501 | 94.03541
79.970001 | 7884.7949 | 7619.396 | 6789.9 | 265.3984 | 282.2687 | 453.9065 | 93.32145
79.980003 | 7912.353 | 7611.788 | 6788.002 | 300.5651 | 284.0024 | 447.1662 | 92.61705
79.989998 | 7844.0903 | 7604.269 | 6786.107 | 239.8211 | 285.7947 | 440.4453 | 91.92204
80 | 7754.3413 | 7596.835 | 6784.212 | 157.5061 | 287.6501 | 433.7377 | 91.23548
80.010002 | 7727.9478 | 7589.502 | 6782.318 | 138.4458 | 289.5674 | 427.0591 | 90.55761
80.019997 | 7806.6362 | 7582.283 | 6780.426 | 224.3527 | 291.5488 | 420.4196 | 89.88886
80.029999 | 7717.6553 | 7575.179 | 6778.534 | 142.4763 | 293.5982 | 413.818 | 89.22822
80.040001 | 7703.4141 | 7568.207 | 6776.644 | 135.2068 | 295.7175 | 407.2702 | 88.57558
80.050003 | 7781.3325 | 7561.373 | 6774.755 | 219.959 | 297.9071 | 400.7803 | 87.93141
80.059998 | 7785.8076 | 7554.697 | 6772.868 | 231.1105 | 300.1691 | 394.3644 | 87.29556
80.07 | 7881.9634 | 7548.176 | 6770.981 | 333.7869 | 302.5096 | 388.0184 | 86.66717
80.080002 | 7972.728 | 7541.825 | 6769.096 | 430.9026 | 304.9272 | 381.756 | 86.04649
80.089996 | 7856.6421 | 7535.659 | 6767.213 | 320.9834 | 307.4248 | 375.587 | 85.43388
80.099998 | 7690.4307 | 7529.674 | 6765.33 | 160.7563 | 310.0073 | 369.5087 | 84.82845
80.110001 | 7860.9404 | 7523.887 | 6763.448 | 337.0536 | 312.6779 | 363.5305 | 84.23026
80.120003 | 8039.7344 | 7518.301 | 6761.568 | 521.4332 | 315.4369 | 357.6573 | 83.63929
80.129997 | 7810.917 | 7512.932 | 6759.69 | 297.9845 | 318.2874 | 351.899 | 83.05587
80.139999 | 7969.7988 | 7507.774 | 6757.812 | 462.025 | 321.2355 | 346.2466 | 82.47914
80.150002 | 7996.0303 | 7502.838 | 6755.936 | 493.192 | 324.2843 | 340.7092 | 81.90905
80.160004 | 7750.813 | 7498.129 | 6754.061 | 252.6843 | 327.4352 | 335.2867 | 81.34598
80.169998 | 7372.1455 | 7493.655 | 6752.189 | -121.5099 | 330.6907 | 329.9862 | 80.78985
80.18 | 7457.7217 | 7489.415 | 6750.316 | -31.69361 | 334.0607 | 324.7984 | 80.2399
80.190002 | 7628.3535 | 7485.414 | 6748.445 | 142.94 | 337.5437 | 319.7281 | 79.69632
80.199997 | 7591.0605 | 7481.659 | 6746.577 | 109.4014 | 341.1442 | 314.7783 | 79.15949
80.209999 | 7631.1885 | 7478.15 | 6744.709 | 153.039 | 344.8703 | 309.9416 | 78.62863
80.220001 | 7577.0278 | 7474.894 | 6742.842 | 102.1335 | 348.7261 | 305.2223 | 78.10367
80.230003 | 7589.3394 | 7471.894 | 6740.977 | 117.4457 | 352.7133 | 300.6185 | 77.58498
80.239998 | 7711.8462 | 7469.158 | 6739.114 | 242.688 | 356.8369 | 296.1345 | 77.07247
80.25 | 7679.9761 | 7466.688 | 6737.252 | 213.2877 | 361.1083 | 291.7627 | 76.56548
80.260002 | 7624.8813 | 7464.488 | 6735.391 | 160.3928 | 365.5266 | 287.5066 | 76.06417
80.269997 | 7594.2935 | 7462.569 | 6733.533 | 131.7248 | 370.0978 | 283.3691 | 75.5689
80.279999 | 7527.4185 | 7460.931 | 6731.675 | 66.48755 | 374.8327 | 279.3444 | 75.07895
80.290001 | 7483.231 | 7459.586 | 6729.818 | 23.64497 | 379.7368 | 275.4366 | 74.59427
80.300003 | 7469.4121 | 7458.536 | 6727.963 | 10.87564 | 384.8128 | 271.645 | 74.11521
80.309998 | 7528.1128 | 7457.794 | 6726.111 | 70.31892 | 390.0674 | 267.9736 | 73.64167
80.32 | 7686.7695 | 7457.364 | 6724.259 | 229.405 | 395.5157 | 264.4165 | 73.17304
80.330002 | 7800.2412 | 7457.252 | 6722.409 | 342.9894 | 401.1569 | 260.9765 | 72.70953
80.339996 | 7501.3296 | 7457.468 | 6720.561 | 43.86171 | 406.9991 | 257.6559 | 72.25143
80.349998 | 7436.5044 | 7458.017 | 6718.714 | -21.51287 | 413.0559 | 254.4491 | 71.79808
80.360001 | 7600.4478 | 7458.911 | 6716.868 | 141.5364 | 419.3364 | 251.3571 | 71.34955
80.370003 | 7513.3823 | 7460.152 | 6715.024 | 53.23019 | 425.8431 | 248.379 | 70.90584
80.379997 | 7391.5078 | 7461.751 | 6713.183 | -70.24291 | 432.5852 | 245.5152 | 70.46721
80.389999 | 7589.5215 | 7463.712 | 6711.342 | 125.8096 | 439.5794 | 242.7573 | 70.03304
80.400002 | 7493.9272 | 7466.046 | 6709.503 | 27.88169 | 446.8344 | 240.1051 | 69.60331
80.410004 | 7391.6665 | 7468.753 | 6707.665 | -77.08687 | 454.3559 | 237.5541 | 69.17831
80.419998 | 7619.8672 | 7471.843 | 6705.831 | 148.0246 | 462.1518 | 235.1023 | 68.758
80.43 | 7571.9766 | 7475.325 | 6703.996 | 96.65162 | 470.2471 | 232.74 | 68.34182
80.440002 | 7391.5474 | 7479.197 | 6702.163 | -87.64989 | 478.6407 | 230.4632 | 67.92994
80.449997 | 7480.6758 | 7483.468 | 6700.334 | -2.792501 | 487.3446 | 228.2673 | 67.52266
80.459999 | 7511.0903 | 7488.146 | 6698.504 | 22.94397 | 496.3804 | 226.1422 | 67.11938
80.470001 | 7602.8003 | 7493.239 | 6696.677 | 109.5615 | 505.7593 | 224.0827 | 66.72009
80.480003 | 7558.3462 | 7498.744 | 6694.851 | 59.60217 | 515.4874 | 222.0808 | 66.32508
80.489998 | 7563.8633 | 7504.67 | 6693.028 | 59.19305 | 525.5774 | 220.1308 | 65.93428
80.5 | 7586.1157 | 7511.033 | 6691.205 | 75.08276 | 536.0584 | 218.222 | 65.54722
80.510002 | 7566.6855 | 7517.826 | 6689.385 | 48.85937 | 546.9297 | 216.3478 | 65.16403
80.519997 | 7591.6182 | 7525.06 | 6687.567 | 66.55786 | 558.2057 | 214.5027 | 64.78499
80.529999 | 7680.4268 | 7532.75 | 6685.75 | 147.677 | 569.9136 | 212.677 | 64.40958
80.540001 | 7749.9297 | 7540.904 | 6683.934 | 209.0252 | 582.0668 | 210.8656 | 64.03785
80.550003 | 7633.6597 | 7549.525 | 6682.121 | 84.13492 | 594.6719 | 209.0624 | 63.66981
80.559998 | 7544.5063 | 7558.623 | 6680.31 | -14.11695 | 607.7437 | 207.2639 | 63.30569
80.57 | 7605.3306 | 7568.226 | 6678.5 | 37.10489 | 621.318 | 205.4628 | 62.94491
80.580002 | 7575.2295 | 7578.327 | 6676.692 | -3.097902 | 635.3918 | 203.6561 | 62.58768
80.589996 | 7569.3394 | 7588.945 | 6674.887 | -19.60592 | 649.9812 | 201.8431 | 62.2342
80.599998 | 7550.1372 | 7600.102 | 6673.082 | -49.96493 | 665.1169 | 200.019 | 61.884
80.610001 | 7610.7656 | 7611.816 | 6671.279 | -1.050639 | 680.8167 | 198.183 | 61.53714
80.620003 | 7561.5356 | 7624.089 | 6669.479 | -62.55365 | 697.0815 | 196.3355 | 61.19363
80.629997 | 7411.6504 | 7636.94 | 6667.681 | -225.2891 | 713.927 | 194.4777 | 60.85368
80.639999 | 7546.1943 | 7650.395 | 6665.884 | -104.2008 | 731.3871 | 192.607 | 60.51684
80.650002 | 7724.519 | 7664.471 | 6664.089 | 60.0478 | 749.4734 | 190.7259 | 60.18307
80.660004 | 7761.145 | 7679.173 | 6662.296 | 81.97184 | 768.1889 | 188.8361 | 59.85263
80.669998 | 7664.4971 | 7694.512 | 6660.506 | -30.01452 | 787.54 | 186.9404 | 59.5255
80.68 | 7804.2759 | 7710.528 | 6658.716 | 93.74741 | 807.5731 | 185.0378 | 59.20126
80.690002 | 7933.0962 | 7727.208 | 6656.929 | 205.8883 | 828.2684 | 183.1305 | 58.88003
80.699997 | 7679.8037 | 7744.564 | 6655.145 | -64.75998 | 849.6343 | 181.2226 | 58.56207
80.709999 | 7718.062 | 7762.622 | 6653.361 | -44.55953 | 871.7007 | 179.3127 | 58.24692
80.720001 | 7813.8438 | 7781.385 | 6651.58 | 32.45856 | 894.4678 | 177.4031 | 57.93459
80.730003 | 7651.4072 | 7800.842 | 6649.8 | -149.4347 | 917.9205 | 175.496 | 57.62529
80.739998 | 7605.2144 | 7820.99 | 6648.024 | -215.7758 | 942.0543 | 173.593 | 57.319
80.75 | 7602.9805 | 7841.857 | 6646.248 | -238.8763 | 966.9002 | 171.6929 | 57.01535
80.760002 | 7679.7158 | 7863.398 | 6644.475 | -183.6823 | 992.4118 | 169.7968 | 56.71445
80.769997 | 7581.9683 | 7885.603 | 6642.705 | -303.6348 | 1018.574 | 167.908 | 56.41653
80.779999 | 7717.3091 | 7908.475 | 6640.935 | -191.1656 | 1045.394 | 166.0244 | 56.12119
80.790001 | 7704.0552 | 7931.983 | 6639.168 | -227.9274 | 1072.839 | 164.1472 | 55.82847
80.800003 | 7877.979 | 7956.076 | 6637.403 | -78.09671 | 1100.856 | 162.2785 | 55.53839
80.809998 | 7967.0371 | 7980.713 | 6635.641 | -13.67613 | 1129.402 | 160.4196 | 55.25114
80.82 | 7763.2749 | 8005.884 | 6633.88 | -242.6095 | 1158.469 | 158.5695 | 54.96628
80.830002 | 7639.2163 | 8031.493 | 6632.121 | -392.2766 | 1187.958 | 156.7302 | 54.68396
80.839996 | 7915.874 | 8057.477 | 6630.365 | -141.6028 | 1217.802 | 154.905 | 54.40437
80.849998 | 8203.8252 | 8083.785 | 6628.61 | 120.04 | 1247.954 | 153.0936 | 54.12712
80.860001 | 8099.4971 | 8110.336 | 6626.858 | -10.83873 | 1278.328 | 151.2977 | 53.85227
80.870003 | 7948.0249 | 8137.007 | 6625.107 | -188.9824 | 1308.799 | 149.5214 | 53.57985
80.879997 | 7872.8208 | 8163.698 | 6623.36 | -290.8767 | 1339.26 | 147.7671 | 53.31002
80.889999 | 7948.6196 | 8190.322 | 6621.614 | -241.7021 | 1369.63 | 146.0354 | 53.04241
80.900002 | 8060.2471 | 8216.748 | 6619.87 | -156.5011 | 1399.772 | 144.3293 | 52.77703
80.910004 | 8009.5396 | 8242.834 | 6618.128 | -233.2947 | 1429.539 | 142.653 | 52.51408
80.919998 | 7835.3081 | 8268.429 | 6616.39 | -433.1212 | 1458.776 | 141.0094 | 52.25355
80.93 | 7980.0513 | 8293.439 | 6614.653 | -313.388 | 1487.392 | 139.3991 | 51.99509
80.940002 | 7982.2764 | 8317.674 | 6612.918 | -335.3975 | 1515.191 | 137.8261 | 51.73884
80.949997 | 8012.4824 | 8340.988 | 6611.186 | -328.5059 | 1542.023 | 136.2943 | 51.48498
80.959999 | 7970.8809 | 8363.261 | 6609.455 | -392.3799 | 1567.768 | 134.8041 | 51.23316
80.970001 | 8050.6699 | 8384.332 | 6607.727 | -333.6624 | 1592.264 | 133.3584 | 50.98338
80.980003 | 8296.9141 | 8404.054 | 6606.001 | -107.1402 | 1615.357 | 131.9605 | 50.73583
80.989998 | 8206.0205 | 8422.295 | 6604.278 | -216.275 | 1636.914 | 130.6128 | 50.4905
81 | 8091.9585 | 8438.962 | 6602.557 | -347.003 | 1656.842 | 129.3152 | 50.24709
81.010002 | 8066.9639 | 8453.918 | 6600.838 | -386.9542 | 1675.004 | 128.0707 | 50.00568
81.019997 | 7965.606 | 8467.08 | 6599.122 | -501.4737 | 1691.31 | 126.8818 | 49.76649
81.029999 | 8096.605 | 8478.385 | 6597.407 | -381.7795 | 1705.7 | 125.7483 | 49.52917
81.040001 | 8273.4287 | 8487.777 | 6595.695 | -214.3486 | 1718.117 | 124.6716 | 49.29379
81.050003 | 8142.3013 | 8495.211 | 6593.985 | -352.9101 | 1728.512 | 123.6541 | 49.06036
81.059998 | 8082.6821 | 8500.675 | 6592.279 | -417.9934 | 1736.871 | 122.6965 | 48.829
81.07 | 8121.7808 | 8504.18 | 6590.574 | -382.3989 | 1743.208 | 121.7984 | 48.59941
81.080002 | 8312.9619 | 8505.737 | 6588.871 | -192.7751 | 1747.533 | 120.9615 | 48.37169
81.089996 | 8440.9814 | 8505.39 | 6587.172 | -64.40817 | 1749.885 | 120.1868 | 48.146
81.099998 | 8490.9707 | 8503.187 | 6585.474 | -12.21656 | 1750.317 | 119.4743 | 47.92204
81.110001 | 8524.6465 | 8499.191 | 6583.778 | 25.45557 | 1748.889 | 118.8241 | 47.69985
81.120003 | 8310.4668 | 8493.476 | 6582.085 | -183.0089 | 1745.673 | 118.2379 | 47.47946
81.129997 | 8169.9312 | 8486.123 | 6580.395 | -316.192 | 1740.751 | 117.7156 | 47.26101
81.139999 | 8234.3818 | 8477.212 | 6578.707 | -242.8305 | 1734.204 | 117.2574 | 47.0442
81.150002 | 8389.0322 | 8466.809 | 6577.021 | -77.77631 | 1726.095 | 116.8636 | 46.82904
81.160004 | 8487.998 | 8455.023 | 6575.338 | 32.97477 | 1716.535 | 116.5351 | 46.61568
81.169998 | 8448.6436 | 8441.918 | 6573.658 | 6.725149 | 1705.584 | 116.2724 | 46.40414
81.18 | 8134.5938 | 8427.562 | 6571.98 | -292.9685 | 1693.313 | 116.0751 | 46.19415
81.190002 | 8086.3628 | 8412.039 | 6570.304 | -325.6759 | 1679.804 | 115.9446 | 45.98578
81.199997 | 8266.3428 | 8395.414 | 6568.632 | -129.0707 | 1665.121 | 115.8811 | 45.77922
81.209999 | 8322.4961 | 8377.728 | 6566.961 | -55.23167 | 1649.308 | 115.8851 | 45.57417
81.220001 | 8154.1587 | 8359.033 | 6565.293 | -204.8748 | 1632.413 | 115.9568 | 45.37065
81.230003 | 8028.7612 | 8339.397 | 6563.627 | -310.6353 | 1614.503 | 116.0979 | 45.16881
81.239998 | 8246.5127 | 8318.863 | 6561.965 | -72.3508 | 1595.622 | 116.308 | 44.96863
81.25 | 8310.0645 | 8297.447 | 6560.304 | 12.6174 | 1575.785 | 116.5882 | 44.76989
81.260002 | 8285.8184 | 8275.219 | 6558.646 | 10.59935 | 1555.061 | 116.9395 | 44.57265
81.269997 | 8345.7412 | 8252.225 | 6556.992 | 93.51659 | 1533.493 | 117.3624 | 44.37709
81.279999 | 8256.0771 | 8228.485 | 6555.339 | 27.59177 | 1511.105 | 117.8582 | 44.18292
81.290001 | 8186.2632 | 8204.048 | 6553.689 | -17.78492 | 1487.942 | 118.4274 | 43.99021
81.300003 | 8161.7261 | 8178.987 | 6552.041 | -17.26133 | 1464.076 | 119.0719 | 43.79898
81.309998 | 8042.0015 | 8153.359 | 6550.397 | -111.358 | 1439.562 | 119.7913 | 43.60932
81.32 | 7950.9453 | 8127.186 | 6548.755 | -176.2408 | 1414.423 | 120.5876 | 43.42098
81.330002 | 8197.7441 | 8100.569 | 6547.115 | 97.17486 | 1388.758 | 121.4623 | 43.23406
81.339996 | 8233.7812 | 8073.578 | 6545.479 | 160.2035 | 1362.635 | 122.4149 | 43.04868
81.349998 | 8040.1909 | 8046.257 | 6543.845 | -6.066383 | 1336.099 | 123.4491 | 42.8646
81.360001 | 7815.7339 | 8018.681 | 6542.213 | -202.9469 | 1309.222 | 124.5641 | 42.68187
81.370003 | 7862.6592 | 7990.953 | 6540.584 | -128.2934 | 1282.106 | 125.7624 | 42.5005
81.379997 | 8041.0669 | 7963.149 | 6538.959 | 77.91785 | 1254.827 | 127.0429 | 42.32061
81.389999 | 8180.7715 | 7935.315 | 6537.335 | 245.4561 | 1227.429 | 128.4096 | 42.14197
81.400002 | 8138.874 | 7907.542 | 6535.714 | 231.3325 | 1200 | 129.8623 | 41.96457
81.410004 | 7897.9512 | 7879.909 | 6534.096 | 18.04256 | 1172.622 | 131.4021 | 41.78855
81.419998 | 7770.1504 | 7852.508 | 6532.482 | -82.35732 | 1145.383 | 133.0287 | 41.61392
81.43 | 7742.2017 | 7825.349 | 6530.87 | -83.14735 | 1118.294 | 134.7449 | 41.44047
81.440002 | 7701.0815 | 7798.541 | 6529.26 | -97.45939 | 1091.462 | 136.5513 | 41.26824
81.449997 | 7430.7842 | 7772.14 | 6527.654 | -341.3556 | 1064.942 | 138.4462 | 41.09742
81.459999 | 7646.1851 | 7746.166 | 6526.049 | -99.98113 | 1038.756 | 140.433 | 40.92774
81.470001 | 7600.0352 | 7720.684 | 6524.448 | -120.6492 | 1012.967 | 142.5101 | 40.75922
81.480003 | 7751.1543 | 7695.744 | 6522.849 | 55.40986 | 987.6245 | 144.6786 | 40.592
81.489998 | 7795.6519 | 7671.385 | 6521.255 | 124.2668 | 962.7692 | 146.9352 | 40.42605
81.5 | 7540.2334 | 7647.601 | 6519.662 | -107.3677 | 938.3957 | 149.2825 | 40.2612
81.510002 | 7524.4868 | 7624.454 | 6518.071 | -99.96699 | 914.5658 | 151.719 | 40.09749
81.519997 | 7451.7183 | 7601.96 | 6516.485 | -150.2422 | 891.2994 | 154.2407 | 39.93509
81.529999 | 7249.3789 | 7580.109 | 6514.901 | -330.7297 | 868.5846 | 156.8494 | 39.77374
81.540001 | 7051.8057 | 7558.925 | 6513.319 | -507.1196 | 846.4513 | 159.5411 | 39.61352
81.550003 | 7085.0664 | 7538.422 | 6511.741 | -453.3558 | 824.9128 | 162.3143 | 39.45442
81.559998 | 7248.7158 | 7518.604 | 6510.166 | -269.8883 | 803.9788 | 165.1627 | 39.29655
81.57 | 7543.7578 | 7499.441 | 6508.593 | 44.31713 | 783.6212 | 168.0867 | 39.13968
81.580002 | 7541.2837 | 7480.958 | 6507.023 | 60.32563 | 763.8693 | 171.0817 | 38.98391
81.589996 | 7284.8774 | 7463.145 | 6505.457 | -178.2675 | 744.7189 | 174.1393 | 38.82932
81.599998 | 7231.437 | 7445.976 | 6503.893 | -214.5394 | 726.146 | 177.2613 | 38.67573
81.610001 | 7098.0454 | 7429.438 | 6502.332 | -331.3928 | 708.1445 | 180.4385 | 38.52318
81.620003 | 7179.2456 | 7413.535 | 6500.774 | -234.2897 | 690.7229 | 183.6668 | 38.37167
81.629997 | 7376.4429 | 7398.248 | 6499.22 | -21.80536 | 673.8705 | 186.9365 | 38.22131
81.639999 | 7427.9961 | 7383.542 | 6497.668 | 44.4545 | 657.5554 | 190.2466 | 38.07191
81.650002 | 7190.2476 | 7369.411 | 6496.118 | -179.163 | 641.7791 | 193.5897 | 37.92346
81.660004 | 6999.666 | 7355.832 | 6494.572 | -356.1665 | 626.5275 | 196.9568 | 37.77608
81.669998 | 7089.2905 | 7342.803 | 6493.03 | -253.5124 | 611.8026 | 200.3403 | 37.62978
81.68 | 7179.6514 | 7330.269 | 6491.49 | -150.6178 | 597.5579 | 203.7369 | 37.48437
81.690002 | 7042.4927 | 7318.236 | 6489.953 | -275.7432 | 583.8043 | 207.1389 | 37.33992
81.699997 | 6926.3789 | 7306.678 | 6488.42 | -380.299 | 570.5269 | 210.5346 | 37.19656
81.709999 | 7137.2573 | 7295.559 | 6486.889 | -158.302 | 557.6952 | 213.9212 | 37.05408
81.720001 | 7256.0229 | 7284.869 | 6485.361 | -28.84588 | 545.3058 | 217.2897 | 36.9125
81.730003 | 7047.8403 | 7274.586 | 6483.836 | -226.746 | 533.3464 | 220.6322 | 36.77192
81.739998 | 7002.4683 | 7264.69 | 6482.315 | -262.2218 | 521.8056 | 223.9371 | 36.63235
81.75 | 7057.6152 | 7255.143 | 6480.796 | -197.5279 | 510.6531 | 227.2001 | 36.49361
81.760002 | 7162.3232 | 7245.94 | 6479.281 | -83.61681 | 499.8918 | 230.4118 | 36.35578
81.769997 | 7179.4805 | 7237.054 | 6477.769 | -57.57321 | 489.5076 | 233.5579 | 36.21896
81.779999 | 6983.0898 | 7228.45 | 6476.26 | -245.3606 | 479.4749 | 236.6328 | 36.08298
81.790001 | 6941.7266 | 7220.115 | 6474.754 | -278.3888 | 469.789 | 239.625 | 35.94786
81.800003 | 6953.7739 | 7212.026 | 6473.25 | -258.2517 | 460.439 | 242.5226 | 35.81363
81.809998 | 6952.2759 | 7204.158 | 6471.751 | -251.8823 | 451.4149 | 245.3114 | 35.68037
81.82 | 7006.0581 | 7196.477 | 6470.255 | -190.419 | 442.692 | 247.9824 | 35.5479
81.830002 | 6943.2192 | 7188.972 | 6468.761 | -245.7528 | 434.2718 | 250.5228 | 35.41629
81.839996 | 6743.2974 | 7181.614 | 6467.272 | -438.317 | 426.1426 | 252.9144 | 35.28563
81.849998 | 6849.0244 | 7174.376 | 6465.785 | -325.3519 | 418.2858 | 255.1501 | 35.15575
81.860001 | 7021.874 | 7167.233 | 6464.3 | -145.3586 | 410.6914 | 257.2141 | 35.02665
81.870003 | 7074.2129 | 7160.168 | 6462.82 | -85.95502 | 403.3567 | 259.0932 | 34.89845
81.879997 | 7141.5366 | 7153.161 | 6461.343 | -11.62394 | 396.2717 | 260.7745 | 34.77114
81.889999 | 7280.7856 | 7146.181 | 6459.869 | 134.6048 | 389.42 | 262.2475 | 34.64457
81.900002 | 7124.8843 | 7139.212 | 6458.398 | -14.32797 | 382.793 | 263.503 | 34.51877
81.910004 | 7068.7109 | 7132.239 | 6456.93 | -63.52848 | 376.3868 | 264.5291 | 34.39383
81.919998 | 7023.7969 | 7125.254 | 6455.466 | -101.4567 | 370.1976 | 265.32 | 34.26974
81.93 | 6874.6494 | 7118.226 | 6454.005 | -243.5764 | 364.2037 | 265.8707 | 34.14637
81.940002 | 6837.7852 | 7111.155 | 6452.547 | -273.3697 | 358.4077 | 266.1765 | 34.02379
81.949997 | 6981.9438 | 7104.031 | 6451.093 | -122.0874 | 352.7991 | 266.2369 | 33.90199
81.959999 | 6942.2651 | 7096.846 | 6449.642 | -154.5805 | 347.3714 | 266.0514 | 33.78095
81.970001 | 6806.4395 | 7089.594 | 6448.194 | -283.1543 | 342.117 | 265.6224 | 33.66068
81.980003 | 6887.9219 | 7082.275 | 6446.749 | -194.3528 | 337.0296 | 264.955 | 33.54114
81.989998 | 6995.2236 | 7074.891 | 6445.309 | -79.66725 | 332.103 | 264.057 | 33.42239
82 | 6884.9639 | 7067.438 | 6443.87 | -182.4743 | 327.3311 | 262.9323 | 33.30435
82.010002 | 6634.5488 | 7059.924 | 6442.436 | -425.3752 | 322.708 | 261.5933 | 33.18705
82.019997 | 6507.0122 | 7052.355 | 6441.005 | -545.343 | 318.2282 | 260.0512 | 33.07048
82.029999 | 6581.1265 | 7044.732 | 6439.577 | -463.6056 | 313.8867 | 258.3135 | 32.95463
82.040001 | 6722.7603 | 7037.061 | 6438.153 | -314.301 | 309.6779 | 256.3913 | 32.83949
82.050003 | 6601.4702 | 7029.353 | 6436.731 | -427.8826 | 305.5971 | 254.2992 | 32.72505
82.059998 | 6636.6699 | 7021.616 | 6435.315 | -384.9463 | 301.6396 | 252.0506 | 32.61135
82.07 | 6900.5781 | 7013.849 | 6433.9 | -113.2706 | 297.8013 | 249.649 | 32.49832
82.080002 | 6903.2798 | 7006.064 | 6432.489 | -102.7839 | 294.0774 | 247.1112 | 32.38599
82.089996 | 6558.126 | 6998.273 | 6431.083 | -440.147 | 290.4674 | 244.4485 | 32.27437
82.099998 | 6591.1216 | 6990.464 | 6429.679 | -399.3424 | 286.9571 | 241.6648 | 32.16337
82.110001 | 6771.2959 | 6982.653 | 6428.278 | -211.3574 | 283.5533 | 238.7691 | 32.05308
82.120003 | 6902.7427 | 6974.846 | 6426.881 | -72.10309 | 280.2486 | 235.7731 | 31.94344
82.129997 | 6801.0425 | 6967.048 | 6425.488 | -166.0059 | 277.0396 | 232.6863 | 31.83449
82.139999 | 6734.5386 | 6959.256 | 6424.098 | -224.7173 | 273.9235 | 229.5086 | 31.72619
82.150002 | 6865.2612 | 6951.473 | 6422.711 | -86.21133 | 270.8965 | 226.2467 | 31.61853
82.160004 | 6608.626 | 6943.707 | 6421.328 | -335.0807 | 267.9559 | 222.9118 | 31.51146
82.169998 | 6725.5483 | 6935.963 | 6419.949 | -210.4144 | 265.0987 | 219.5099 | 31.40516
82.18 | 6714.6997 | 6928.234 | 6418.573 | -213.534 | 262.3225 | 216.039 | 31.29943
82.190002 | 6626.1572 | 6920.531 | 6417.2 | -294.3735 | 259.6243 | 212.5121 | 31.19433
82.199997 | 6714.8794 | 6912.859 | 6415.832 | -197.9793 | 257.0015 | 208.9357 | 31.08985
82.209999 | 6763.561 | 6905.215 | 6414.466 | -141.654 | 254.4522 | 205.3107 | 30.98599
82.220001 | 6750.9897 | 6897.605 | 6413.104 | -146.615 | 251.9736 | 201.6443 | 30.88274
82.230003 | 6673.7593 | 6890.036 | 6411.746 | -216.2768 | 249.5636 | 197.9469 | 30.78009
82.239998 | 6711.6592 | 6882.517 | 6410.392 | -170.8576 | 247.22 | 194.2272 | 30.67807
82.25 | 6956.6851 | 6875.043 | 6409.04 | 81.64241 | 244.9412 | 190.4847 | 30.57663
82.260002 | 7205.4463 | 6867.626 | 6407.692 | 337.8199 | 242.7247 | 186.7335 | 30.47578
82.269997 | 7038.1855 | 6860.275 | 6406.349 | 177.9102 | 240.5688 | 182.9818 | 30.37553
82.279999 | 6750.8896 | 6852.989 | 6405.009 | -102.0998 | 238.4721 | 179.2327 | 30.27585
82.290001 | 6677.0908 | 6845.775 | 6403.672 | -168.6847 | 236.4323 | 175.4946 | 30.17675
82.300003 | 6740.6445 | 6838.643 | 6402.339 | -97.9983 | 234.4481 | 171.778 | 30.07821
82.309998 | 6806.249 | 6831.599 | 6401.01 | -25.3502 | 232.5177 | 168.0914 | 29.98026
82.32 | 6934.3301 | 6824.642 | 6399.684 | 109.6879 | 230.64 | 164.4355 | 29.88287
82.330002 | 6817.8506 | 6817.783 | 6398.361 | 0.06793838 | 228.813 | 160.8221 | 29.78604
82.339996 | 6505.4429 | 6811.029 | 6397.044 | -305.586 | 227.0373 | 157.2579 | 29.68978
82.349998 | 6544.5449 | 6804.374 | 6395.729 | -259.8289 | 225.3064 | 153.7446 | 29.59402
82.360001 | 6704.0479 | 6797.828 | 6394.417 | -93.78048 | 223.6242 | 150.2879 | 29.49883
82.370003 | 6757.2563 | 6791.396 | 6393.11 | -34.14016 | 221.9876 | 146.8949 | 29.40416
82.379997 | 6797.834 | 6785.083 | 6391.807 | 12.75129 | 220.3952 | 143.5706 | 29.31007
82.389999 | 6951.6743 | 6778.884 | 6390.507 | 172.7903 | 218.8464 | 140.3144 | 29.21648
82.400002 | 6971.0454 | 6772.803 | 6389.21 | 198.2425 | 217.3396 | 137.1298 | 29.12343
82.410004 | 6720.5962 | 6766.842 | 6387.917 | -46.2463 | 215.8738 | 134.0205 | 29.03084
82.419998 | 6664.2812 | 6761.008 | 6386.629 | -96.72728 | 214.4478 | 130.9924 | 28.93888
82.43 | 6729.0728 | 6755.292 | 6385.344 | -26.21888 | 213.0612 | 128.039 | 28.84738
82.440002 | 6560.2661 | 6749.698 | 6384.063 | -189.4314 | 211.7123 | 125.1662 | 28.75639
82.449997 | 6512.1714 | 6744.227 | 6382.786 | -232.0553 | 210.4003 | 122.3748 | 28.6659
82.459999 | 6762.3384 | 6738.875 | 6381.512 | 23.46354 | 209.1248 | 119.6624 | 28.57592
82.470001 | 6762.2407 | 6733.642 | 6380.242 | 28.5991 | 207.8842 | 117.0293 | 28.48643
82.480003 | 6600.5317 | 6728.528 | 6378.975 | -127.9959 | 206.678 | 114.4769 | 28.39742
82.489998 | 6513.7881 | 6723.532 | 6377.713 | -209.7442 | 205.5052 | 112.0047 | 28.30893
82.5 | 6677.8296 | 6718.65 | 6376.455 | -40.8202 | 204.3653 | 109.6089 | 28.22091
82.510002 | 6683.1128 | 6713.881 | 6375.2 | -30.76845 | 203.2572 | 107.2909 | 28.13337
82.519997 | 6699.3433 | 6709.226 | 6373.949 | -9.882348 | 202.18 | 105.0499 | 28.04631
82.529999 | 6853.3066 | 6704.678 | 6372.702 | 148.6286 | 201.1337 | 102.8824 | 27.95972
82.540001 | 6834.0522 | 6700.236 | 6371.459 | 133.8158 | 200.1169 | 100.7872 | 27.8736
82.550003 | 6814.3018 | 6695.9 | 6370.219 | 118.4015 | 199.1292 | 98.76411 | 27.78793
82.559998 | 6823.0142 | 6691.668 | 6368.984 | 131.3459 | 198.1697 | 96.81159 | 27.70276
82.57 | 6625.8379 | 6687.535 | 6367.752 | -61.69663 | 197.2385 | 94.92569 | 27.61803
82.580002 | 6724.8677 | 6683.499 | 6366.524 | 41.36866 | 196.3343 | 93.10669 | 27.53375
82.589996 | 6739.7998 | 6679.562 | 6365.301 | 60.23803 | 195.4576 | 91.35299 | 27.44995
82.599998 | 6517.2681 | 6675.714 | 6364.081 | -158.446 | 194.6054 | 89.6612 | 27.36655
82.610001 | 6476.4971 | 6671.958 | 6362.865 | -195.461 | 193.7801 | 88.02984 | 27.28361
82.620003 | 6580.4023 | 6668.291 | 6361.652 | -87.88902 | 192.9799 | 86.45812 | 27.2011
82.629997 | 6743.354 | 6664.713 | 6360.445 | 78.64129 | 192.2044 | 84.94462 | 27.11906
82.639999 | 6657.207 | 6661.218 | 6359.24 | -4.010501 | 191.4539 | 83.48602 | 27.03744
82.650002 | 6527.4819 | 6657.804 | 6358.039 | -130.322 | 190.7273 | 82.08098 | 26.95625
82.660004 | 6590.5728 | 6654.471 | 6356.843 | -63.89789 | 190.0245 | 80.72808 | 26.87544
82.669998 | 6641.6665 | 6651.219 | 6355.651 | -9.552217 | 189.345 | 79.42766 | 26.79515
82.68 | 6698.1631 | 6648.041 | 6354.462 | 50.12187 | 188.6891 | 78.17472 | 26.71523
82.690002 | 6769.272 | 6644.939 | 6353.277 | 124.3332 | 188.0559 | 76.96973 | 26.63573
82.699997 | 6642.835 | 6641.91 | 6352.097 | 0.9246183 | 187.4451 | 75.81123 | 26.55665
82.709999 | 6524.3491 | 6638.953 | 6350.921 | -114.6036 | 186.8573 | 74.69675 | 26.47798
82.720001 | 6385.2559 | 6636.064 | 6349.748 | -250.8081 | 186.2914 | 73.62507 | 26.39971
82.730003 | 6374.9746 | 6633.244 | 6348.579 | -258.2692 | 185.7475 | 72.59547 | 26.32183
82.739998 | 6724.125 | 6630.491 | 6347.415 | 93.63397 | 185.2251 | 71.60657 | 26.24439
82.75 | 6593.959 | 6627.802 | 6346.254 | -33.84328 | 184.7247 | 70.65601 | 26.16733
82.760002 | 6417.2686 | 6625.177 | 6345.097 | -207.9085 | 184.2455 | 69.74349 | 26.09067
82.769997 | 6479.3994 | 6622.615 | 6343.946 | -143.2155 | 183.7871 | 68.86779 | 26.0144
82.779999 | 6564.6147 | 6620.113 | 6342.797 | -55.49817 | 183.3505 | 68.02696 | 25.93852
82.790001 | 6533.5112 | 6617.67 | 6341.652 | -84.15838 | 182.9344 | 67.2199 | 25.86304
82.800003 | 6609.2554 | 6615.285 | 6340.512 | -6.029181 | 182.539 | 66.44598 | 25.78792
82.809998 | 6606.6743 | 6612.957 | 6339.376 | -6.282836 | 182.164 | 65.70399 | 25.71321
82.82 | 6507.2471 | 6610.684 | 6338.244 | -103.4373 | 181.81 | 64.99201 | 25.63886
82.830002 | 6679.2666 | 6608.466 | 6337.115 | 70.80084 | 181.476 | 64.30968 | 25.5649
82.839996 | 6823.6475 | 6606.302 | 6335.992 | 217.3459 | 181.1626 | 63.65588 | 25.49132
82.849998 | 6721.0728 | 6604.187 | 6334.872 | 116.8854 | 180.8686 | 63.02907 | 25.41808
82.860001 | 6583.6899 | 6602.124 | 6333.755 | -18.43442 | 180.5955 | 62.42814 | 25.34522
82.870003 | 6475.3818 | 6600.111 | 6332.644 | -124.7291 | 180.3421 | 61.85249 | 25.27272
82.879997 | 6361.9771 | 6598.147 | 6331.537 | -236.1697 | 180.1084 | 61.30116 | 25.20061
82.889999 | 6479.7036 | 6596.23 | 6330.433 | -116.5262 | 179.8955 | 60.77254 | 25.12884
82.900002 | 6537.4971 | 6594.359 | 6329.333 | -56.86152 | 179.7022 | 60.26578 | 25.05744
82.910004 | 6676.3354 | 6592.533 | 6328.238 | 83.80249 | 179.5288 | 59.77996 | 24.98634
82.919998 | 6717.1763 | 6590.753 | 6327.147 | 126.4232 | 179.3751 | 59.31493 | 24.91569
82.93 | 6639.3906 | 6589.016 | 6326.06 | 50.3745 | 179.242 | 58.86843 | 24.84534
82.940002 | 6530.2202 | 6587.322 | 6324.977 | -57.1015 | 179.1286 | 58.44032 | 24.77533
82.949997 | 6591.9116 | 6585.67 | 6323.899 | 6.241869 | 179.0349 | 58.02977 | 24.70568
82.959999 | 6504.0698 | 6584.059 | 6322.825 | -79.98919 | 178.9622 | 57.63556 | 24.63637
82.970001 | 6161.2783 | 6582.488 | 6321.754 | -421.2098 | 178.9093 | 57.25697 | 24.5674
82.980003 | 6135.2637 | 6580.957 | 6320.688 | -445.6934 | 178.8766 | 56.89346 | 24.49875
82.989998 | 6455.2036 | 6579.466 | 6319.627 | -124.2621 | 178.864 | 56.54429 | 24.43046
83 | 6496.7212 | 6578.013 | 6318.569 | -81.29136 | 178.8724 | 56.20839 | 24.3625
83.010002 | 6389.501 | 6576.597 | 6317.516 | -187.096 | 178.9011 | 55.88536 | 24.29487
83.019997 | 6356.5278 | 6575.219 | 6316.467 | -218.6913 | 178.9498 | 55.57466 | 24.22756
83.029999 | 6572.9648 | 6573.878 | 6315.422 | -0.9134636 | 179.0204 | 55.27532 | 24.16059
83.040001 | 6574.835 | 6572.573 | 6314.381 | 2.261944 | 179.1112 | 54.9868 | 24.09394
83.050003 | 6609.9194 | 6571.304 | 6313.344 | 38.61571 | 179.223 | 54.70859 | 24.0276
83.059998 | 6701.7896 | 6570.07 | 6312.313 | 131.7194 | 179.3555 | 54.44026 | 23.9616
83.07 | 6597.0239 | 6568.871 | 6311.285 | 28.15246 | 179.51 | 54.18082 | 23.89591
83.080002 | 6580.6328 | 6567.707 | 6310.261 | 12.92613 | 179.6853 | 53.92989 | 23.83053
83.089996 | 6631.8335 | 6566.577 | 6309.242 | 65.25683 | 179.882 | 53.68704 | 23.76549
83.099998 | 6596.1841 | 6565.479 | 6308.227 | 30.70487 | 180.1001 | 53.45151 | 23.70073
83.110001 | 6490.8921 | 6564.415 | 6307.216 | -73.52328 | 180.3406 | 53.22267 | 23.63629
83.120003 | 6593.1567 | 6563.384 | 6306.209 | 29.7728 | 180.6026 | 53.00012 | 23.57215
83.129997 | 6631.0942 | 6562.385 | 6305.207 | 68.70922 | 180.8858 | 52.78341 | 23.50834
83.139999 | 6541.2095 | 6561.418 | 6304.209 | -20.20887 | 181.1924 | 52.57178 | 23.44482
83.150002 | 6392.3271 | 6560.482 | 6303.216 | -168.1553 | 181.5205 | 52.36479 | 23.3816
83.160004 | 6437.6694 | 6559.578 | 6302.226 | -121.9084 | 181.871 | 52.16207 | 23.31864
83.169998 | 6491.4678 | 6558.705 | 6301.242 | -67.23694 | 182.2434 | 51.96353 | 23.25606
83.18 | 6419.584 | 6557.862 | 6300.261 | -138.2783 | 182.6393 | 51.76827 | 23.19374
83.190002 | 6473.979 | 6557.05 | 6299.285 | -83.07083 | 183.0574 | 51.57621 | 23.13171
83.199997 | 6533.3335 | 6556.268 | 6298.313 | -22.9343 | 183.4974 | 51.38729 | 23.06997
83.209999 | 6563.5249 | 6555.517 | 6297.345 | 8.008173 | 183.9617 | 51.20108 | 23.00852
83.220001 | 6658.7827 | 6554.795 | 6296.382 | 103.9876 | 184.4481 | 51.01755 | 22.94737
83.230003 | 6683.1934 | 6554.104 | 6295.423 | 129.0898 | 184.9574 | 50.83669 | 22.88649
83.239998 | 6586.2505 | 6553.443 | 6294.469 | 32.80791 | 185.4891 | 50.65855 | 22.82591
83.25 | 6709.1743 | 6552.812 | 6293.519 | 156.362 | 186.0447 | 50.48308 | 22.76561
83.260002 | 6684.3823 | 6552.212 | 6292.573 | 132.1706 | 186.6227 | 50.31042 | 22.70559
83.269997 | 6626.8071 | 6551.642 | 6291.632 | 75.1654 | 187.2228 | 50.14086 | 22.64585
83.279999 | 6624.9097 | 6551.103 | 6290.695 | 73.80641 | 187.8474 | 49.97438 | 22.58639
83.290001 | 6608.3335 | 6550.595 | 6289.762 | 57.73862 | 188.4939 | 49.81129 | 22.5272
83.300003 | 6528.1069 | 6550.117 | 6288.834 | -22.01053 | 189.1632 | 49.65177 | 22.46828
83.309998 | 6570.2314 | 6549.671 | 6287.911 | 20.56021 | 189.8544 | 49.4961 | 22.40965
83.32 | 6583.2314 | 6549.257 | 6286.992 | 33.9746 | 190.5695 | 49.34441 | 22.35128
83.330002 | 6735.3047 | 6548.873 | 6286.077 | 186.4316 | 191.3063 | 49.19688 | 22.29319
83.339996 | 6758.208 | 6548.521 | 6285.167 | 209.6869 | 192.0649 | 49.05388 | 22.23537
83.349998 | 6681.6582 | 6548.2 | 6284.261 | 133.4578 | 192.8464 | 48.9153 | 22.17779
83.360001 | 6589.9609 | 6547.912 | 6283.359 | 42.04889 | 193.651 | 48.78146 | 22.1205
83.370003 | 6583.3364 | 6547.655 | 6282.462 | 35.68158 | 194.477 | 48.65242 | 22.06345
83.379997 | 6501.7046 | 6547.429 | 6281.57 | -45.72475 | 195.3244 | 48.5283 | 22.00669
83.389999 | 6479.96 | 6547.237 | 6280.682 | -67.27716 | 196.1962 | 48.40913 | 21.95018
83.400002 | 6561.6162 | 6547.076 | 6279.798 | 14.54008 | 197.0894 | 48.29501 | 21.89393
83.410004 | 6641.5908 | 6546.948 | 6278.919 | 94.64316 | 198.0053 | 48.18592 | 21.8379
83.419998 | 6555.2295 | 6546.852 | 6278.044 | 8.37744 | 198.9433 | 48.08212 | 21.7822
83.43 | 6440.0806 | 6546.791 | 6277.174 | -106.7099 | 199.9062 | 47.98348 | 21.72671
83.440002 | 6406.6938 | 6546.762 | 6276.308 | -140.068 | 200.8921 | 47.89003 | 21.67148
83.449997 | 6305.2944 | 6546.767 | 6275.448 | -241.4726 | 201.901 | 47.80195 | 21.6165
83.459999 | 6411.0723 | 6546.809 | 6274.591 | -135.7364 | 202.9369 | 47.7193 | 21.56177
83.470001 | 6569.8247 | 6546.885 | 6273.738 | 22.93959 | 203.9971 | 47.64229 | 21.50729
83.480003 | 6639.8286 | 6546.998 | 6272.891 | 92.8305 | 205.0835 | 47.5709 | 21.45304
83.489998 | 6407.8843 | 6547.148 | 6272.048 | -139.2642 | 206.196 | 47.50543 | 21.39906
83.5 | 6009.4761 | 6547.339 | 6271.209 | -537.8628 | 207.3382 | 47.44616 | 21.34531
83.510002 | 6141.7729 | 6547.568 | 6270.375 | -405.7953 | 208.5082 | 47.39315 | 21.2918
83.519997 | 6561.9829 | 6547.838 | 6269.546 | 14.14485 | 209.7068 | 47.34673 | 21.23853
83.529999 | 6592.4502 | 6548.152 | 6268.721 | 44.29796 | 210.9386 | 47.30725 | 21.18549
83.540001 | 6458.6665 | 6548.509 | 6267.9 | -89.84266 | 212.201 | 47.27509 | 21.1327
83.550003 | 6380.3179 | 6548.911 | 6267.084 | -168.5933 | 213.4964 | 47.25035 | 21.08013
83.559998 | 6384.7388 | 6549.36 | 6266.273 | -164.6207 | 214.8248 | 47.2335 | 21.0278
83.57 | 6636.5273 | 6549.858 | 6265.467 | 86.66956 | 216.1904 | 47.22504 | 20.9757
83.580002 | 6722.2441 | 6550.404 | 6264.664 | 171.8397 | 217.5912 | 47.22505 | 20.92383
83.589996 | 6536.2104 | 6551.002 | 6263.867 | -14.79135 | 219.0284 | 47.23393 | 20.8722
83.599998 | 6501.124 | 6551.652 | 6263.074 | -50.52846 | 220.5054 | 47.25217 | 20.82077
83.610001 | 6437.6577 | 6552.359 | 6262.285 | -114.7009 | 222.0233 | 47.28017 | 20.76957
83.620003 | 6579.5522 | 6553.119 | 6261.502 | 26.43301 | 223.5811 | 47.31796 | 20.71859
83.629997 | 6809.1304 | 6553.936 | 6260.723 | 255.1941 | 225.1797 | 47.36601 | 20.66785
83.639999 | 6535.2275 | 6554.815 | 6259.948 | -19.58733 | 226.8248 | 47.42469 | 20.61732
83.650002 | 6278.6641 | 6555.752 | 6259.178 | -277.0883 | 228.5132 | 47.49439 | 20.56701
83.660004 | 6574.6782 | 6556.752 | 6258.412 | 17.92621 | 230.2478 | 47.57506 | 20.51689
83.669998 | 6850.9575 | 6557.815 | 6257.652 | 293.1428 | 232.0285 | 47.66717 | 20.46704
83.68 | 6620.0259 | 6558.945 | 6256.896 | 61.08073 | 233.861 | 47.77122 | 20.41737
83.690002 | 6423.4595 | 6560.141 | 6256.144 | -136.6819 | 235.7425 | 47.88705 | 20.36792
83.699997 | 6500.561 | 6561.405 | 6255.397 | -60.84445 | 237.6744 | 48.01497 | 20.31868
83.709999 | 6563.2661 | 6562.744 | 6254.655 | 0.5224094 | 239.6635 | 48.15552 | 20.26965
83.720001 | 6507.4951 | 6564.153 | 6253.917 | -56.65826 | 241.7063 | 48.30901 | 20.22082
83.730003 | 6599.7495 | 6565.638 | 6253.184 | 34.11164 | 243.8063 | 48.47527 | 20.1722
83.739998 | 6622.6885 | 6567.198 | 6252.456 | 55.49007 | 245.9638 | 48.65471 | 20.1238
83.75 | 6609.4751 | 6568.841 | 6251.732 | 40.63362 | 248.1856 | 48.84806 | 20.07559
83.760002 | 6505.3345 | 6570.565 | 6251.013 | -65.23005 | 250.4688 | 49.05505 | 20.02759
83.769997 | 6490.4824 | 6572.37 | 6250.299 | -81.88768 | 252.8152 | 49.27601 | 19.97979
83.779999 | 6310.4707 | 6574.266 | 6249.589 | -263.7957 | 255.2333 | 49.51165 | 19.93218
83.790001 | 6174.5854 | 6576.25 | 6248.884 | -401.6648 | 257.719 | 49.76237 | 19.88478
83.800003 | 6358.7798 | 6578.326 | 6248.184 | -219.5463 | 260.2769 | 50.02802 | 19.83757
83.809998 | 6568.3491 | 6580.495 | 6247.488 | -12.14628 | 262.9076 | 50.30905 | 19.79057
83.82 | 6643.1558 | 6582.767 | 6246.797 | 60.38927 | 265.6192 | 50.60654 | 19.74376
83.830002 | 6792.3647 | 6585.137 | 6246.111 | 207.2281 | 268.4088 | 50.92015 | 19.69714
83.839996 | 6798.4307 | 6587.609 | 6245.429 | 210.8218 | 271.2785 | 51.25027 | 19.65072
83.849998 | 6654.8506 | 6590.191 | 6244.752 | 64.65918 | 274.2366 | 51.59809 | 19.60448
83.860001 | 6492.1304 | 6592.887 | 6244.08 | -100.7566 | 277.2848 | 51.96394 | 19.55843
83.870003 | 6406.8643 | 6595.695 | 6243.412 | -188.8306 | 280.4225 | 52.34776 | 19.51256
83.879997 | 6620.4639 | 6598.619 | 6242.75 | 21.84515 | 283.652 | 52.75016 | 19.46691
83.889999 | 6775 | 6601.67 | 6242.091 | 173.3298 | 286.9852 | 53.17223 | 19.42143
83.900002 | 6730.9429 | 6604.845 | 6241.438 | 126.0974 | 290.4169 | 53.61462 | 19.37613
83.910004 | 6621.7085 | 6608.151 | 6240.789 | 13.55766 | 293.9537 | 54.07723 | 19.33099
83.919998 | 6415.0381 | 6611.589 | 6240.145 | -196.5506 | 297.5965 | 54.56076 | 19.28609
83.93 | 6283.8872 | 6615.171 | 6239.506 | -331.2839 | 301.357 | 55.0669 | 19.24135
83.940002 | 6374.1865 | 6618.895 | 6238.871 | -244.7081 | 305.2314 | 55.59521 | 19.19679
83.949997 | 6386.4912 | 6622.763 | 6238.242 | -236.2723 | 309.2231 | 56.14632 | 19.1524
83.959999 | 6600.4805 | 6626.793 | 6237.617 | -26.31299 | 313.3467 | 56.72212 | 19.1082
83.970001 | 6651.5386 | 6630.98 | 6236.996 | 20.55888 | 317.5964 | 57.32311 | 19.06417
83.980003 | 6597.3677 | 6635.33 | 6236.38 | -37.96264 | 321.9804 | 57.94933 | 19.02032
83.989998 | 6605.4907 | 6639.849 | 6235.77 | -34.35784 | 326.5005 | 58.60165 | 18.97665
84 | 6659.9214 | 6644.55 | 6235.163 | 15.37113 | 331.1713 | 59.28239 | 18.93316
84.010002 | 6674.2202 | 6649.431 | 6234.562 | 24.78879 | 335.9886 | 59.99102 | 18.88983
84.019997 | 6708.4561 | 6654.498 | 6233.966 | 53.9583 | 340.957 | 60.72852 | 18.84668
84.029999 | 6715.9146 | 6659.769 | 6233.374 | 56.14527 | 346.095 | 61.49697 | 18.80371
84.040001 | 6672.1973 | 6665.241 | 6232.786 | 6.956363 | 351.3961 | 62.29752 | 18.7609
84.050003 | 6551.2954 | 6670.923 | 6232.204 | -119.6277 | 356.8708 | 63.13013 | 18.71826
84.059998 | 6431.2295 | 6676.82 | 6231.627 | -245.5907 | 362.5218 | 63.99595 | 18.67581
84.07 | 6414.584 | 6682.953 | 6231.054 | -268.3691 | 368.3678 | 64.89812 | 18.63351
84.080002 | 6531.9067 | 6689.317 | 6230.486 | -157.4104 | 374.4043 | 65.83596 | 18.59138
84.089996 | 6734.626 | 6695.92 | 6229.923 | 38.70605 | 380.6373 | 66.81065 | 18.54943
84.099998 | 6771.5903 | 6702.783 | 6229.364 | 68.80705 | 387.0863 | 67.82544 | 18.50763
84.110001 | 6665.3853 | 6709.914 | 6228.81 | -44.52882 | 393.7567 | 68.88141 | 18.466
84.120003 | 6495.3809 | 6717.313 | 6228.261 | -221.9323 | 400.649 | 69.97872 | 18.42452
84.129997 | 6544.1177 | 6724.989 | 6227.717 | -180.8717 | 407.7704 | 71.1187 | 18.38323
84.139999 | 6748.3105 | 6732.973 | 6227.178 | 15.33744 | 415.1482 | 72.30517 | 18.34209
84.150002 | 6713.5547 | 6741.257 | 6226.643 | -27.70257 | 422.7739 | 73.53942 | 18.30112
84.160004 | 6676.9243 | 6749.858 | 6226.113 | -72.93405 | 430.6635 | 74.82164 | 18.26028
84.169998 | 6679.2847 | 6758.783 | 6225.588 | -79.49782 | 438.8211 | 76.15356 | 18.21964
84.18 | 6532.5068 | 6768.062 | 6225.068 | -235.5552 | 447.275 | 77.54005 | 18.17915
84.190002 | 6552.9287 | 6777.69 | 6224.552 | -224.7614 | 456.0188 | 78.98015 | 18.13881
84.199997 | 6734.8784 | 6787.678 | 6224.042 | -52.79994 | 465.0622 | 80.4756 | 18.09863
84.209999 | 6914.6704 | 6798.066 | 6223.536 | 116.6046 | 474.4399 | 82.03136 | 18.05861
84.220001 | 7035.1504 | 6808.844 | 6223.035 | 226.3066 | 484.1411 | 83.64907 | 18.01875
84.230003 | 6704.4536 | 6820.033 | 6222.538 | -115.579 | 494.1862 | 85.32888 | 17.97903
84.239998 | 6600.9746 | 6831.641 | 6222.047 | -230.6663 | 504.581 | 87.07305 | 17.93948
84.25 | 6735.9688 | 6843.709 | 6221.561 | -107.7407 | 515.361 | 88.88779 | 17.90008
84.260002 | 6750 | 6856.229 | 6221.079 | -106.2295 | 526.5183 | 90.7717 | 17.86083
84.269997 | 6571.603 | 6869.215 | 6220.602 | -297.6121 | 538.0646 | 92.72691 | 17.82173
84.279999 | 6673.0044 | 6882.717 | 6220.13 | -209.7122 | 550.0445 | 94.75967 | 17.78278
84.290001 | 6682.6875 | 6896.722 | 6219.662 | -214.0346 | 562.4441 | 96.87195 | 17.74399
84.300003 | 6600.3755 | 6911.257 | 6219.199 | -310.8817 | 575.2887 | 99.06363 | 17.70534
84.309998 | 6682.7627 | 6926.332 | 6218.742 | -243.569 | 588.5856 | 101.3373 | 17.66685
84.32 | 6845.2891 | 6941.998 | 6218.289 | -96.70903 | 602.3799 | 103.7007 | 17.6285
84.330002 | 6808.2847 | 6958.244 | 6217.841 | -149.9589 | 616.6609 | 106.1517 | 17.5903
84.339996 | 6663.7832 | 6975.085 | 6217.398 | -311.3022 | 631.443 | 108.6924 | 17.55225
84.349998 | 6581.75 | 6992.576 | 6216.959 | -410.8263 | 646.7725 | 111.3303 | 17.51433
84.360001 | 6598.0356 | 7010.732 | 6216.525 | -412.6967 | 662.6629 | 114.0674 | 17.47657
84.370003 | 6734.1665 | 7029.552 | 6216.097 | -295.3852 | 679.1135 | 116.9028 | 17.43894
84.379997 | 6745.9385 | 7049.053 | 6215.673 | -303.115 | 696.1408 | 119.8384 | 17.40147
84.389999 | 6747.9761 | 7069.309 | 6215.254 | -321.3332 | 713.8092 | 122.8824 | 17.36414
84.400002 | 6936.7925 | 7090.298 | 6214.839 | -153.5057 | 732.0961 | 126.0361 | 17.32694
84.410004 | 6987.6831 | 7112.054 | 6214.43 | -124.371 | 751.037 | 129.2977 | 17.28986
84.419998 | 7104.5815 | 7134.587 | 6214.025 | -30.00515 | 770.6396 | 132.669 | 17.25297
84.43 | 7119.6284 | 7157.969 | 6213.625 | -38.34019 | 790.9681 | 136.1592 | 17.21619
84.440002 | 7118.2686 | 7182.174 | 6213.23 | -63.90503 | 812.0016 | 139.7624 | 17.17955
84.449997 | 7031.4312 | 7207.22 | 6212.84 | -175.7883 | 833.7571 | 143.4792 | 17.14304
84.459999 | 7049.3745 | 7233.191 | 6212.455 | -183.8165 | 856.3124 | 147.3173 | 17.10667
84.470001 | 7237.2993 | 7260.052 | 6212.074 | -22.75271 | 879.6321 | 151.2754 | 17.07043
84.480003 | 7365.689 | 7287.836 | 6211.698 | 77.85314 | 903.7549 | 155.3483 | 17.03432
84.489998 | 7327.1133 | 7316.543 | 6211.328 | 10.57054 | 928.6816 | 159.5351 | 16.99835
84.5 | 7066.0898 | 7346.251 | 6210.962 | -280.1614 | 954.4841 | 163.843 | 16.96251
84.510002 | 7002.5923 | 7376.912 | 6210.6 | -374.32 | 981.1245 | 168.2607 | 16.92679
84.519997 | 7095.2964 | 7408.53 | 6210.244 | -313.2339 | 1008.611 | 172.7841 | 16.89121
84.529999 | 7030.813 | 7441.191 | 6209.893 | -410.3784 | 1037.026 | 177.4174 | 16.85575
84.540001 | 7042.9492 | 7474.826 | 6209.546 | -431.8768 | 1066.306 | 182.1532 | 16.82042
84.550003 | 7090.4688 | 7509.451 | 6209.204 | -418.9819 | 1096.482 | 186.9795 | 16.78521
84.559998 | 7369.1528 | 7545.037 | 6208.867 | -175.8843 | 1127.531 | 191.8884 | 16.75013
84.57 | 7592.8564 | 7581.647 | 6208.535 | 11.20891 | 1159.517 | 196.8807 | 16.71517
84.580002 | 7338.2183 | 7619.188 | 6208.208 | -280.9695 | 1192.364 | 201.9363 | 16.68034
84.589996 | 7379.5503 | 7657.623 | 6207.885 | -278.0729 | 1226.05 | 207.0423 | 16.64563
84.599998 | 7572.6006 | 7696.992 | 6207.568 | -124.3914 | 1260.618 | 212.195 | 16.61103
84.610001 | 7521.5356 | 7737.232 | 6207.255 | -215.6966 | 1296.024 | 217.3768 | 16.57655
84.620003 | 7517.7651 | 7778.243 | 6206.947 | -260.4782 | 1332.188 | 222.5662 | 16.54219
84.629997 | 7573.7485 | 7819.955 | 6206.644 | -246.2067 | 1369.059 | 227.745 | 16.50795
84.639999 | 7743.5928 | 7862.395 | 6206.345 | -118.8026 | 1406.672 | 232.9041 | 16.47383
84.650002 | 7853.5874 | 7905.384 | 6206.052 | -51.79678 | 1444.872 | 238.0205 | 16.43982
84.660004 | 7835.769 | 7948.852 | 6205.763 | -113.0826 | 1483.613 | 243.0696 | 16.4059
84.669998 | 7725.4243 | 7992.666 | 6205.479 | -267.2413 | 1522.784 | 248.0305 | 16.37213
84.68 | 7868.0259 | 8036.79 | 6205.2 | -168.7642 | 1562.361 | 252.8903 | 16.33845
84.690002 | 7943.3169 | 8081.011 | 6204.926 | -137.694 | 1602.159 | 257.6206 | 16.30488
84.699997 | 8002.8638 | 8125.18 | 6204.657 | -122.3159 | 1642.051 | 262.2004 | 16.27142
84.709999 | 8095.2661 | 8169.249 | 6204.393 | -73.98247 | 1682 | 266.6184 | 16.23806
84.720001 | 8120.0571 | 8212.956 | 6204.133 | -92.89873 | 1721.766 | 270.8518 | 16.20481
84.730003 | 8070.7212 | 8256.164 | 6203.878 | -185.4424 | 1761.232 | 274.8824 | 16.17165
84.739998 | 8106.4932 | 8298.677 | 6203.628 | -192.1835 | 1800.214 | 278.6964 | 16.1386
84.75 | 8137.1943 | 8340.382 | 6203.383 | -203.1881 | 1838.61 | 282.2841 | 16.10565
84.760002 | 7985.5166 | 8381.034 | 6203.143 | -395.5173 | 1876.185 | 285.6333 | 16.07279
84.769997 | 7981.3794 | 8420.446 | 6202.907 | -439.0663 | 1912.763 | 288.7358 | 16.04003
84.779999 | 8361.501 | 8458.526 | 6202.676 | -97.02453 | 1948.25 | 291.592 | 16.00737
84.790001 | 8618.8711 | 8495.016 | 6202.45 | 123.8546 | 1982.397 | 294.194 | 15.9748
84.800003 | 8572.0293 | 8529.787 | 6202.229 | 42.24268 | 2015.07 | 296.5448 | 15.94232
84.809998 | 8331.7373 | 8562.676 | 6202.013 | -230.9386 | 2046.105 | 298.6477 | 15.90994
84.82 | 8249.2979 | 8593.573 | 6201.802 | -344.2749 | 2075.39 | 300.5032 | 15.87765
84.830002 | 8182.2568 | 8622.33 | 6201.595 | -440.073 | 2102.769 | 302.1206 | 15.84545
84.839996 | 8388.2529 | 8648.836 | 6201.393 | -260.5834 | 2128.123 | 303.5061 | 15.81334
84.849998 | 8583.7266 | 8673.055 | 6201.196 | -89.3287 | 2151.41 | 304.6681 | 15.78132
84.860001 | 8473.666 | 8694.868 | 6201.004 | -221.2025 | 2172.506 | 305.6086 | 15.74939
84.870003 | 8422.4385 | 8714.249 | 6200.817 | -291.8103 | 2191.373 | 306.3413 | 15.71755
84.879997 | 8485.0303 | 8731.161 | 6200.634 | -246.131 | 2207.97 | 306.8717 | 15.68581
84.889999 | 8346.4863 | 8745.612 | 6200.456 | -399.1255 | 2222.296 | 307.2052 | 15.65417
84.900002 | 8133.2017 | 8757.581 | 6200.283 | -624.3797 | 2234.334 | 307.341 | 15.62262
84.910004 | 8366.0117 | 8767.103 | 6200.115 | -401.091 | 2244.106 | 307.2904 | 15.59115
84.919998 | 8497.832 | 8774.22 | 6199.952 | -276.3876 | 2251.654 | 307.0542 | 15.55982
84.93 | 8462.5176 | 8778.919 | 6199.793 | -316.4017 | 2256.973 | 306.6245 | 15.52857
84.940002 | 8454.165 | 8781.301 | 6199.639 | -327.1363 | 2260.155 | 306.0096 | 15.49743
84.949997 | 8279.7422 | 8781.408 | 6199.491 | -501.6659 | 2261.245 | 305.2066 | 15.46639
84.959999 | 8171.3506 | 8779.271 | 6199.346 | -607.9201 | 2260.28 | 304.2093 | 15.43547
84.970001 | 8231.1807 | 8774.962 | 6199.207 | -543.7808 | 2257.339 | 303.0112 | 15.40465
84.980003 | 8317.1182 | 8768.538 | 6199.072 | -451.4194 | 2252.475 | 301.6165 | 15.37394
84.989998 | 8471.6211 | 8760.077 | 6198.942 | -288.4557 | 2245.769 | 300.022 | 15.34335
85 | 8384.3125 | 8749.553 | 6198.817 | -365.2401 | 2237.207 | 298.2152 | 15.31288
85.010002 | 8283.7305 | 8737.097 | 6198.697 | -453.367 | 2226.914 | 296.2045 | 15.28251
85.019997 | 8536.2393 | 8722.754 | 6198.581 | -186.5151 | 2214.932 | 293.9891 | 15.25227
85.029999 | 8652.2959 | 8706.521 | 6198.47 | -54.22483 | 2201.264 | 291.5643 | 15.22213
85.040001 | 8561.6562 | 8688.493 | 6198.364 | -126.837 | 2186.004 | 288.933 | 15.19211
85.050003 | 8590.3203 | 8668.715 | 6198.263 | -78.39435 | 2169.183 | 286.1063 | 15.16221
85.059998 | 8595.0293 | 8647.262 | 6198.167 | -52.23286 | 2150.872 | 283.0907 | 15.13241
85.07 | 8562.9951 | 8624.108 | 6198.075 | -61.11292 | 2131.044 | 279.8863 | 15.10273
85.080002 | 8384.9365 | 8599.396 | 6197.988 | -214.4597 | 2109.823 | 276.5122 | 15.07315
85.089996 | 8148.5117 | 8573.184 | 6197.906 | -424.6724 | 2087.254 | 272.9811 | 15.04369
85.099998 | 8405.5586 | 8545.502 | 6197.828 | -139.943 | 2063.361 | 269.2979 | 15.01432
85.110001 | 8475.8623 | 8516.407 | 6197.755 | -40.5451 | 2038.187 | 265.4801 | 14.98507
85.120003 | 8287.7861 | 8486.039 | 6197.687 | -198.2533 | 2011.85 | 261.5469 | 14.9559
85.129997 | 8318.7803 | 8454.481 | 6197.624 | -135.701 | 1984.416 | 257.5145 | 14.92685
85.139999 | 8278.3594 | 8421.74 | 6197.565 | -143.3807 | 1955.887 | 253.3897 | 14.89789
85.150002 | 8115.418 | 8387.985 | 6197.511 | -272.5675 | 1926.413 | 249.192 | 14.86903
85.160004 | 8041.6665 | 8353.292 | 6197.462 | -311.6257 | 1896.05 | 244.9397 | 14.84024
85.169998 | 8134.502 | 8317.776 | 6197.418 | -183.2736 | 1864.902 | 240.6446 | 14.81158
85.18 | 7999.5435 | 8281.469 | 6197.378 | -281.9256 | 1832.993 | 236.3155 | 14.783
85.190002 | 7953.9155 | 8244.539 | 6197.343 | -290.6235 | 1800.472 | 231.97 | 14.75452
85.199997 | 8077.8145 | 8207.092 | 6197.313 | -129.2774 | 1767.433 | 227.6202 | 14.72613
85.209999 | 7933.1841 | 8169.133 | 6197.287 | -235.9493 | 1733.881 | 223.2672 | 14.69783
85.220001 | 7864.8447 | 8130.846 | 6197.266 | -266.0016 | 1699.986 | 218.9245 | 14.66963
85.230003 | 8032.4111 | 8092.297 | 6197.25 | -59.88547 | 1665.804 | 214.6016 | 14.64152
85.239998 | 8037.0723 | 8053.588 | 6197.238 | -16.51567 | 1631.432 | 210.3043 | 14.61352
85.25 | 8008.2988 | 8014.751 | 6197.231 | -6.452438 | 1596.901 | 206.0335 | 14.58561
85.260002 | 7958.4385 | 7975.921 | 6197.229 | -17.48262 | 1562.336 | 201.7986 | 14.55779
85.269997 | 7933.2627 | 7937.185 | 6197.231 | -3.922697 | 1527.819 | 197.6049 | 14.53008
85.279999 | 7791.1147 | 7898.527 | 6197.239 | -107.4124 | 1493.338 | 193.4482 | 14.50247
85.290001 | 7594.5864 | 7860.1 | 6197.25 | -265.5134 | 1459.038 | 189.3362 | 14.47496
85.300003 | 7526.9209 | 7821.942 | 6197.267 | -295.0211 | 1424.955 | 185.273 | 14.44755
85.309998 | 7614.4507 | 7784.124 | 6197.288 | -169.6737 | 1391.156 | 181.2606 | 14.42025
85.32 | 7469.4106 | 7746.661 | 6197.314 | -277.2506 | 1357.657 | 177.2979 | 14.39305
85.330002 | 7172.6982 | 7709.646 | 6197.344 | -536.9482 | 1324.546 | 173.3908 | 14.36595
85.339996 | 7110.98 | 7673.142 | 6197.379 | -562.1616 | 1291.881 | 169.5428 | 14.33897
85.349998 | 7183.9971 | 7637.118 | 6197.419 | -453.1206 | 1259.637 | 165.7499 | 14.31208
85.360001 | 7229.604 | 7601.664 | 6197.463 | -372.0595 | 1227.897 | 162.0186 | 14.2853
85.370003 | 7159.7046 | 7566.825 | 6197.512 | -407.1199 | 1196.702 | 158.3521 | 14.25862
85.379997 | 7173.5967 | 7532.643 | 6197.565 | -359.0466 | 1166.093 | 154.7534 | 14.23205
85.389999 | 7265.5181 | 7499.079 | 6197.623 | -233.5612 | 1136.031 | 151.2195 | 14.20559
85.400002 | 7204.3462 | 7466.226 | 6197.686 | -261.8801 | 1106.605 | 147.7561 | 14.17922
85.410004 | 7119.5518 | 7434.084 | 6197.753 | -314.5321 | 1077.812 | 144.3654 | 14.15294
85.419998 | 7347.1074 | 7402.68 | 6197.825 | -55.57222 | 1049.677 | 141.0505 | 14.1268
85.43 | 7573.7954 | 7371.998 | 6197.901 | 201.7972 | 1022.187 | 137.8091 | 14.10073
85.440002 | 7255.9141 | 7342.079 | 6197.982 | -86.16535 | 995.3767 | 134.6456 | 14.07477
85.449997 | 6997.9292 | 7312.94 | 6198.068 | -315.011 | 969.2615 | 131.5619 | 14.0489
85.459999 | 6957.0771 | 7284.528 | 6198.158 | -327.4511 | 943.7926 | 128.5544 | 14.02314
85.470001 | 6935.8242 | 7256.9 | 6198.253 | -321.0761 | 919.0237 | 125.6264 | 13.99746
85.480003 | 6935.4341 | 7230.039 | 6198.352 | -294.6045 | 894.9359 | 122.7788 | 13.97188
85.489998 | 6967.0229 | 7203.945 | 6198.456 | -236.9222 | 871.5321 | 120.0108 | 13.9464
85.5 | 7017.4849 | 7178.593 | 6198.564 | -161.1076 | 848.7869 | 117.3206 | 13.921
85.510002 | 6979.2617 | 7153.995 | 6198.677 | -174.7331 | 826.7132 | 114.709 | 13.8957
85.519997 | 6918.8076 | 7130.149 | 6198.794 | -211.3415 | 805.3088 | 112.1756 | 13.87049
85.529999 | 6959.4077 | 7107 | 6198.916 | -147.592 | 784.5224 | 109.7158 | 13.84536
85.540001 | 6944.3838 | 7084.577 | 6199.043 | -140.1931 | 764.3839 | 107.3301 | 13.82032
85.550003 | 6969.2861 | 7062.853 | 6199.173 | -93.56712 | 744.867 | 105.0174 | 13.79537
85.559998 | 6891.854 | 7041.818 | 6199.309 | -149.9643 | 725.9639 | 102.7751 | 13.77051
85.57 | 6715.6958 | 7021.439 | 6199.449 | -305.7434 | 707.6447 | 100.6001 | 13.74573
85.580002 | 6694.0259 | 7001.716 | 6199.593 | -307.6903 | 689.9107 | 98.49149 | 13.72103
85.589996 | 6725.7822 | 6982.641 | 6199.742 | -256.8587 | 672.7553 | 96.44741 | 13.69642
85.599998 | 6678.6631 | 6964.156 | 6199.895 | -285.493 | 656.1262 | 94.46293 | 13.67189
85.610001 | 6719.8569 | 6946.274 | 6200.053 | -226.4167 | 640.0359 | 92.53745 | 13.64744
85.620003 | 6841.7373 | 6928.975 | 6200.215 | -87.23795 | 624.4683 | 90.66888 | 13.62306
85.629997 | 6933.3818 | 6912.249 | 6200.382 | 21.13316 | 609.4131 | 88.85522 | 13.59878
85.639999 | 6765.7979 | 6896.045 | 6200.553 | -130.247 | 594.8256 | 87.09218 | 13.57457
85.650002 | 6641.6714 | 6880.376 | 6200.728 | -238.7048 | 580.7187 | 85.37893 | 13.55044
85.660004 | 6819.6499 | 6865.215 | 6200.908 | -45.56526 | 567.0674 | 83.71329 | 13.52638
85.669998 | 6978.752 | 6850.55 | 6201.092 | 128.2018 | 553.8609 | 82.09465 | 13.50242
85.68 | 6803.292 | 6836.351 | 6201.281 | -33.05877 | 541.0724 | 80.51887 | 13.47852
85.690002 | 6670.3789 | 6822.613 | 6201.474 | -152.2341 | 528.6985 | 78.98566 | 13.4547
85.699997 | 6785.4434 | 6809.325 | 6201.671 | -23.88159 | 516.7287 | 77.4938 | 13.43096
85.709999 | 6750.2539 | 6796.448 | 6201.873 | -46.1937 | 505.1267 | 76.04021 | 13.4073
85.720001 | 6725.5815 | 6783.989 | 6202.08 | -58.40778 | 493.9014 | 74.62456 | 13.3837
85.730003 | 6688.9316 | 6771.928 | 6202.29 | -82.99648 | 483.0318 | 73.24584 | 13.36018
85.739998 | 6661.9458 | 6760.254 | 6202.505 | -98.3083 | 472.5092 | 71.90307 | 13.33675
85.75 | 6740.7334 | 6748.944 | 6202.724 | -8.210223 | 462.3117 | 70.59419 | 13.31338
85.760002 | 6729.7607 | 6737.993 | 6202.948 | -8.232694 | 452.4364 | 69.31897 | 13.29008
85.769997 | 6664.5352 | 6727.395 | 6203.176 | -62.8594 | 442.8753 | 68.0767 | 13.26686
85.779999 | 6578.3877 | 6717.116 | 6203.408 | -138.7286 | 433.5994 | 66.86512 | 13.24371
85.790001 | 6637.9487 | 6707.165 | 6203.645 | -69.21671 | 424.6162 | 65.68403 | 13.22064
85.800003 | 6746.8813 | 6697.525 | 6203.885 | 49.35643 | 415.9091 | 64.53265 | 13.19763
85.809998 | 6613.8867 | 6688.188 | 6204.13 | -74.30096 | 407.4722 | 63.41034 | 13.1747
85.82 | 6500.6904 | 6679.135 | 6204.38 | -178.4442 | 399.2877 | 62.31519 | 13.15183
85.830002 | 6720.3018 | 6670.364 | 6204.634 | 49.93811 | 391.3541 | 61.24697 | 13.12904
85.839996 | 6809.8408 | 6661.87 | 6204.891 | 147.9712 | 383.667 | 60.20496 | 13.10633
85.849998 | 6368.3496 | 6653.626 | 6205.153 | -285.2763 | 376.2016 | 59.18712 | 13.08367
85.860001 | 6040.3174 | 6645.636 | 6205.42 | -605.3187 | 368.9618 | 58.19323 | 13.06109
85.870003 | 6241.0952 | 6637.892 | 6205.691 | -396.7963 | 361.94 | 57.22239 | 13.03857
85.879997 | 6546.5 | 6630.387 | 6205.965 | -83.88738 | 355.1317 | 56.2743 | 13.01614
85.889999 | 6780.4419 | 6623.101 | 6206.244 | 157.3408 | 348.5164 | 55.34671 | 12.99376
85.900002 | 6869.1865 | 6616.038 | 6206.528 | 253.1483 | 342.0996 | 54.43951 | 12.97146
85.910004 | 6751.1318 | 6609.187 | 6206.815 | 141.9447 | 335.871 | 53.55183 | 12.94921
85.919998 | 6801.4272 | 6602.544 | 6207.106 | 198.8836 | 329.8262 | 52.6839 | 12.92705
85.93 | 6970.5469 | 6596.094 | 6207.402 | 374.4534 | 323.9528 | 51.83351 | 12.90495
85.940002 | 6828.1694 | 6589.836 | 6207.702 | 238.3329 | 318.2504 | 51.00098 | 12.88292
85.949997 | 6527.5996 | 6583.768 | 6208.006 | -56.16863 | 312.7153 | 50.18595 | 12.86095
85.959999 | 6569.7593 | 6577.871 | 6208.314 | -8.112091 | 307.3311 | 49.38701 | 12.83905
85.970001 | 6614.21 | 6572.151 | 6208.627 | 42.05905 | 302.1028 | 48.60434 | 12.81722
85.980003 | 6506.4531 | 6566.598 | 6208.943 | -60.14451 | 297.0215 | 47.83765 | 12.79544
85.989998 | 6510.2017 | 6561.209 | 6209.263 | -51.00685 | 292.0844 | 47.08697 | 12.77375
86 | 6645.2354 | 6555.973 | 6209.588 | 89.26264 | 287.2815 | 46.35113 | 12.75211
86.010002 | 6728.2446 | 6550.89 | 6209.917 | 177.3541 | 282.6125 | 45.63065 | 12.73054
86.019997 | 6609.3364 | 6545.959 | 6210.249 | 63.37775 | 278.0749 | 44.92546 | 12.70904
86.029999 | 6436.2046 | 6541.163 | 6210.586 | -104.9588 | 273.6551 | 44.23456 | 12.68759
86.040001 | 6451.5605 | 6536.509 | 6210.927 | -84.9489 | 269.3578 | 43.55837 | 12.66622
86.050003 | 6525 | 6531.989 | 6211.272 | -6.989355 | 265.1757 | 42.89681 | 12.64491
86.059998 | 6444.6455 | 6527.601 | 6211.621 | -82.95582 | 261.107 | 42.25004 | 12.62366
86.07 | 6406.2349 | 6523.336 | 6211.974 | -117.1016 | 257.1434 | 41.61711 | 12.60247
86.080002 | 6419.9531 | 6519.196 | 6212.33 | -99.24245 | 253.2852 | 40.99858 | 12.58135
86.089996 | 6412.7915 | 6515.177 | 6212.691 | -102.3852 | 249.5309 | 40.39443 | 12.56029
86.099998 | 6416.6665 | 6511.268 | 6213.056 | -94.60186 | 245.8693 | 39.80379 | 12.53929
86.110001 | 6487.9336 | 6507.473 | 6213.425 | -19.53901 | 242.3025 | 39.22687 | 12.51836
86.120003 | 6674.6611 | 6503.787 | 6213.798 | 170.8744 | 238.8279 | 38.66369 | 12.49748
86.129997 | 6587.5249 | 6500.209 | 6214.174 | 87.31588 | 235.444 | 38.11429 | 12.47668
86.139999 | 6510.0791 | 6496.729 | 6214.555 | 13.34963 | 232.141 | 37.57785 | 12.45593
86.150002 | 6636.1289 | 6493.352 | 6214.939 | 142.7773 | 228.9227 | 37.05442 | 12.43524
86.160004 | 6537.229 | 6490.071 | 6215.328 | 47.15846 | 225.7844 | 36.54384 | 12.4146
86.169998 | 6354.4756 | 6486.885 | 6215.72 | -132.4093 | 222.7248 | 36.04636 | 12.39405
86.18 | 6331.0815 | 6483.788 | 6216.116 | -152.7069 | 219.7381 | 35.5608 | 12.37354
86.190002 | 6287.3213 | 6480.782 | 6216.516 | -193.4605 | 216.8251 | 35.0876 | 12.35309
86.199997 | 6362.5244 | 6477.863 | 6216.92 | -115.339 | 213.9846 | 34.62658 | 12.33271
86.209999 | 6509.939 | 6475.025 | 6217.327 | 34.91375 | 211.2087 | 34.17686 | 12.31238
86.220001 | 6418.0938 | 6472.271 | 6217.739 | -54.17673 | 208.5009 | 33.73861 | 12.29211
86.230003 | 6325.5273 | 6469.595 | 6218.154 | -144.0678 | 205.8574 | 33.31162 | 12.2719
86.239998 | 6594.6035 | 6466.998 | 6218.573 | 127.6055 | 203.2774 | 32.89578 | 12.25176
86.25 | 6740.8999 | 6464.474 | 6218.996 | 276.4259 | 200.7561 | 32.49027 | 12.23167
86.260002 | 6613.5747 | 6462.024 | 6219.423 | 151.5506 | 198.2946 | 32.09533 | 12.21163
86.269997 | 6548.9771 | 6459.647 | 6219.853 | 89.33021 | 195.8918 | 31.71068 | 12.19166
86.279999 | 6462.6074 | 6457.336 | 6220.287 | 5.2715 | 193.5415 | 31.33577 | 12.17174
86.290001 | 6417.6733 | 6455.094 | 6220.725 | -37.42057 | 191.2468 | 30.97047 | 12.15188
86.300003 | 6490.7466 | 6452.918 | 6221.166 | 37.8291 | 189.0044 | 30.61466 | 12.13208
86.309998 | 6744.729 | 6450.806 | 6221.611 | 293.923 | 186.8141 | 30.26821 | 12.11234
86.32 | 6894.1133 | 6448.755 | 6222.06 | 445.358 | 184.672 | 29.93043 | 12.09265
86.330002 | 6681.4287 | 6446.766 | 6222.513 | 234.6625 | 182.5789 | 29.60149 | 12.07302
86.339996 | 6468.1738 | 6444.838 | 6222.969 | 23.33574 | 180.5347 | 29.28122 | 12.05344
86.349998 | 6548.3809 | 6442.965 | 6223.429 | 105.4156 | 178.5338 | 28.96899 | 12.03392
86.360001 | 6565.8394 | 6441.149 | 6223.892 | 124.6902 | 176.5779 | 28.66476 | 12.01446
86.370003 | 6368.8687 | 6439.389 | 6224.359 | -70.52026 | 174.6662 | 28.36849 | 11.99504
86.379997 | 6345.8755 | 6437.684 | 6224.83 | -91.80815 | 172.7983 | 28.08001 | 11.9757
86.389999 | 6355.0874 | 6436.029 | 6225.304 | -80.94123 | 170.9695 | 27.79886 | 11.9564
86.400002 | 6343.9653 | 6434.426 | 6225.782 | -90.46091 | 169.1824 | 27.52494 | 11.93716
86.410004 | 6348.1772 | 6432.874 | 6226.263 | -84.69673 | 167.4348 | 27.25811 | 11.91796
86.419998 | 6277.1338 | 6431.371 | 6226.748 | -154.2375 | 165.7264 | 26.99843 | 11.89883
86.43 | 6259.229 | 6429.916 | 6227.236 | -170.6865 | 164.0545 | 26.74524 | 11.87975
86.440002 | 6340.8286 | 6428.507 | 6227.728 | -87.67888 | 162.4201 | 26.49875 | 11.86073
86.449997 | 6421.9331 | 6427.146 | 6228.223 | -5.213094 | 160.8227 | 26.25875 | 11.84175
86.459999 | 6410.9741 | 6425.828 | 6228.722 | -14.85395 | 159.2585 | 26.02495 | 11.82283
86.470001 | 6514.8125 | 6424.555 | 6229.224 | 90.25749 | 157.7297 | 25.79724 | 11.80397
86.480003 | 6528.1978 | 6423.325 | 6229.73 | 104.8727 | 156.2346 | 25.57557 | 11.78515
86.489998 | 6389.5469 | 6422.138 | 6230.239 | -32.59101 | 154.7731 | 25.35989 | 11.76639
86.5 | 6428.7803 | 6420.991 | 6230.751 | 7.789071 | 153.3427 | 25.14976 | 11.74768
86.510002 | 6526.248 | 6419.886 | 6231.267 | 106.3622 | 151.9444 | 24.94534 | 11.72902
86.519997 | 6392.582 | 6418.821 | 6231.786 | -26.23881 | 150.578 | 24.74646 | 11.71042
86.529999 | 6333.0439 | 6417.793 | 6232.309 | -84.74941 | 149.2399 | 24.55293 | 11.69186
86.540001 | 6596.1895 | 6416.805 | 6232.835 | 179.3845 | 147.9325 | 24.36462 | 11.67336
86.550003 | 6570.1621 | 6415.854 | 6233.364 | 154.3079 | 146.6539 | 24.18156 | 11.65491
86.559998 | 6365.478 | 6414.94 | 6233.896 | -49.46242 | 145.4042 | 24.00367 | 11.63651
86.57 | 6372.2065 | 6414.062 | 6234.432 | -41.85545 | 144.1813 | 23.83063 | 11.61816
86.580002 | 6517.7422 | 6413.219 | 6234.971 | 104.5228 | 142.9859 | 23.66259 | 11.59986
86.589996 | 6594.4883 | 6412.412 | 6235.513 | 182.0762 | 141.818 | 23.49947 | 11.58161
86.599998 | 6392.3921 | 6411.637 | 6236.059 | -19.24532 | 140.6745 | 23.34101 | 11.5634
86.610001 | 6381.3994 | 6410.896 | 6236.607 | -29.49669 | 139.5562 | 23.1872 | 11.54525
86.620003 | 6494.9023 | 6410.188 | 6237.159 | 84.71476 | 138.4629 | 23.03809 | 11.52715
86.629997 | 6327.0688 | 6409.511 | 6237.714 | -82.44227 | 137.3942 | 22.8936 | 11.5091
86.639999 | 6269.9478 | 6408.864 | 6238.272 | -138.9166 | 136.3472 | 22.75359 | 11.49109
86.650002 | 6480.7695 | 6408.249 | 6238.834 | 72.52088 | 135.3235 | 22.61801 | 11.47314
86.660004 | 6608.3335 | 6407.662 | 6239.399 | 200.6714 | 134.3214 | 22.48684 | 11.45522
86.669998 | 6573.5894 | 6407.104 | 6239.966 | 166.4853 | 133.3406 | 22.36019 | 11.43737
86.68 | 6567.7129 | 6406.573 | 6240.537 | 161.1397 | 132.3793 | 22.23774 | 11.41956
86.690002 | 6539.5981 | 6406.07 | 6241.11 | 133.5285 | 131.4376 | 22.11968 | 11.4018
86.699997 | 6430.9478 | 6405.592 | 6241.687 | 25.35584 | 130.515 | 22.00591 | 11.38409
86.709999 | 6375 | 6405.138 | 6242.267 | -30.13831 | 129.6086 | 21.89643 | 11.36642
86.720001 | 6474.6616 | 6404.709 | 6242.85 | 69.95242 | 128.7194 | 21.79114 | 11.34881
86.730003 | 6532.0176 | 6404.303 | 6243.436 | 127.7147 | 127.8458 | 21.69013 | 11.33123
86.739998 | 6452.3794 | 6403.918 | 6244.024 | 48.46093 | 126.9871 | 21.59341 | 11.31372
86.75 | 6525.167 | 6403.554 | 6244.616 | 121.6125 | 126.1413 | 21.50083 | 11.29625
86.760002 | 6555.4795 | 6403.211 | 6245.211 | 152.2689 | 125.3084 | 21.41255 | 11.27882
86.769997 | 6587.0908 | 6402.886 | 6245.808 | 184.2052 | 124.4875 | 21.3285 | 11.26144
86.779999 | 6627.1572 | 6402.577 | 6246.409 | 224.5798 | 123.6758 | 21.24872 | 11.24412
86.790001 | 6393.5903 | 6402.286 | 6247.012 | -8.696135 | 122.8741 | 21.17323 | 11.22684
86.800003 | 6328.6152 | 6402.011 | 6247.619 | -73.3958 | 122.0808 | 21.10205 | 11.20961
86.809998 | 6455.207 | 6401.75 | 6248.227 | 53.45689 | 121.2952 | 21.03524 | 11.19242
86.82 | 6539.4067 | 6401.503 | 6248.839 | 137.9041 | 120.5154 | 20.97272 | 11.17529
86.830002 | 6492.5054 | 6401.268 | 6249.454 | 91.23703 | 119.7415 | 20.91467 | 11.1582
86.839996 | 6400 | 6401.046 | 6250.071 | -1.046316 | 118.973 | 20.86106 | 11.14117
86.849998 | 6421.5371 | 6400.835 | 6250.691 | 20.70194 | 118.2076 | 20.81199 | 11.12418
86.860001 | 6338.3359 | 6400.635 | 6251.314 | -62.29899 | 117.4458 | 20.76742 | 11.10724
86.870003 | 6280.3979 | 6400.445 | 6251.94 | -120.0473 | 116.6871 | 20.72753 | 11.09035
86.879997 | 6239.2397 | 6400.265 | 6252.568 | -161.0257 | 115.9315 | 20.69229 | 11.07351
86.889999 | 6226.8599 | 6400.095 | 6253.199 | -173.235 | 115.1771 | 20.66192 | 11.05672
86.900002 | 6433.7476 | 6399.934 | 6253.833 | 33.81322 | 114.4251 | 20.63632 | 11.03998
86.910004 | 6617.9556 | 6399.783 | 6254.469 | 218.1724 | 113.6749 | 20.61566 | 11.02328
86.919998 | 6559.5806 | 6399.641 | 6255.108 | 159.9391 | 112.9269 | 20.60009 | 11.00664
86.93 | 6436.625 | 6399.509 | 6255.749 | 37.11575 | 112.1802 | 20.58957 | 10.99004
86.940002 | 6434.0713 | 6399.387 | 6256.394 | 34.68424 | 111.4356 | 20.58435 | 10.97349
86.949997 | 6685.5811 | 6399.275 | 6257.04 | 286.3062 | 110.6937 | 20.58438 | 10.95699
86.959999 | 6685.7139 | 6399.173 | 6257.689 | 286.5411 | 109.9533 | 20.59002 | 10.94054
86.970001 | 6427.6445 | 6399.082 | 6258.341 | 28.56274 | 109.2158 | 20.60115 | 10.92413
86.980003 | 6460.6357 | 6399.002 | 6258.995 | 61.63389 | 108.4811 | 20.61804 | 10.90776
86.989998 | 6498.8687 | 6398.933 | 6259.651 | 99.93557 | 107.7498 | 20.64078 | 10.89145
87 | 6406.9995 | 6398.876 | 6260.31 | 8.123359 | 107.0213 | 20.66947 | 10.87519
87.010002 | 6298.4712 | 6398.831 | 6260.972 | -100.3603 | 106.2965 | 20.70437 | 10.85896
87.019997 | 6258.7622 | 6398.799 | 6261.635 | -140.037 | 105.576 | 20.74546 | 10.84278
87.029999 | 6317.7192 | 6398.78 | 6262.301 | -81.06031 | 104.8584 | 20.79319 | 10.82665
87.040001 | 6413.8428 | 6398.773 | 6262.97 | 15.06972 | 104.1452 | 20.84748 | 10.81056
87.050003 | 6458.1309 | 6398.78 | 6263.641 | 59.35095 | 103.4361 | 20.90861 | 10.79451
87.059998 | 6441.4678 | 6398.8 | 6264.313 | 42.6677 | 102.7314 | 20.97672 | 10.77851
87.07 | 6441.8613 | 6398.834 | 6264.989 | 43.02745 | 102.0304 | 21.05198 | 10.76255
87.080002 | 6343.4478 | 6398.882 | 6265.667 | -55.43384 | 101.3337 | 21.13468 | 10.74663
87.089996 | 6182.0249 | 6398.943 | 6266.346 | -216.9184 | 100.6417 | 21.2248 | 10.73076
87.099998 | 6274.0352 | 6399.019 | 6267.028 | -124.9838 | 99.95301 | 21.32294 | 10.71492
87.110001 | 6467.7407 | 6399.109 | 6267.713 | 68.63177 | 99.26836 | 21.42892 | 10.69913
87.120003 | 6465.6162 | 6399.213 | 6268.399 | 66.40274 | 98.58794 | 21.54316 | 10.68338
87.129997 | 6216.811 | 6399.332 | 6269.087 | -182.5212 | 97.91192 | 21.66561 | 10.66767
87.139999 | 6203.5117 | 6399.466 | 6269.778 | -195.9542 | 97.23909 | 21.79701 | 10.652
87.150002 | 6425.98 | 6399.615 | 6270.471 | 26.36535 | 96.57054 | 21.93711 | 10.63637
87.160004 | 6415.5513 | 6399.779 | 6271.165 | 15.77277 | 95.90603 | 22.08623 | 10.62078
87.169998 | 6430.4878 | 6399.958 | 6271.862 | 30.53024 | 95.24586 | 22.24465 | 10.60523
87.18 | 6512.7271 | 6400.152 | 6272.561 | 112.5748 | 94.58939 | 22.41251 | 10.58972
87.190002 | 6660.6943 | 6400.363 | 6273.262 | 260.3309 | 93.93737 | 22.59013 | 10.57425
87.199997 | 6745.0435 | 6400.59 | 6273.964 | 344.4532 | 93.29021 | 22.77735 | 10.55882
87.209999 | 6827.0957 | 6400.834 | 6274.669 | 426.2615 | 92.64693 | 22.97507 | 10.54342
87.220001 | 6869.5435 | 6401.095 | 6275.375 | 468.4484 | 92.00877 | 23.18281 | 10.52806
87.230003 | 6698.5493 | 6401.373 | 6276.084 | 297.1759 | 91.37565 | 23.401 | 10.51274
87.239998 | 6544.8735 | 6401.669 | 6276.794 | 143.2044 | 90.74805 | 23.62964 | 10.49746
87.25 | 6567.9067 | 6401.983 | 6277.506 | 165.9239 | 90.12547 | 23.86893 | 10.48221
87.260002 | 6523.1987 | 6402.315 | 6278.22 | 120.8836 | 89.50879 | 24.11901 | 10.46699
87.269997 | 6454.9219 | 6402.665 | 6278.936 | 52.25645 | 88.89846 | 24.37951 | 10.45182
87.279999 | 6580.1206 | 6403.035 | 6279.653 | 177.0858 | 88.29362 | 24.65127 | 10.43667
87.290001 | 6578.2461 | 6403.423 | 6280.373 | 174.8229 | 87.69545 | 24.93354 | 10.42156
87.300003 | 6381.7671 | 6403.831 | 6281.094 | -22.06347 | 87.1039 | 25.22649 | 10.40649
87.309998 | 6228.8149 | 6404.257 | 6281.816 | -175.4416 | 86.51937 | 25.5298 | 10.39145
87.32 | 6334.8784 | 6404.701 | 6282.54 | -69.82303 | 85.94132 | 25.84337 | 10.37644
87.330002 | 6584.6304 | 6405.165 | 6283.266 | 179.4651 | 85.37052 | 26.16695 | 10.36147
87.339996 | 6535.77 | 6405.647 | 6283.993 | 130.1231 | 84.80734 | 26.49966 | 10.34653
87.349998 | 6345.5366 | 6406.147 | 6284.723 | -60.61046 | 84.25087 | 26.84205 | 10.33162
87.360001 | 6421.8442 | 6406.664 | 6285.453 | 15.17984 | 83.7017 | 27.19259 | 10.31675
87.370003 | 6398.8457 | 6407.199 | 6286.186 | -8.352912 | 83.16016 | 27.55098 | 10.3019
87.379997 | 6317.0317 | 6407.748 | 6286.919 | -90.71637 | 82.62641 | 27.91584 | 10.2871
87.389999 | 6366.7358 | 6408.313 | 6287.654 | -41.57729 | 82.09949 | 28.28736 | 10.27233
87.400002 | 6547.1704 | 6408.892 | 6288.391 | 138.2783 | 81.5803 | 28.66357 | 10.2576
87.410004 | 6666.2988 | 6409.483 | 6289.129 | 256.8153 | 81.06855 | 29.04336 | 10.24289
87.419998 | 6549.541 | 6410.086 | 6289.867 | 139.4554 | 80.56444 | 29.42542 | 10.22824
87.43 | 6412.0454 | 6410.698 | 6290.608 | 1.347881 | 80.06729 | 29.80838 | 10.21361
87.440002 | 6375.1982 | 6411.318 | 6291.35 | -36.11944 | 79.57759 | 30.19068 | 10.19903
87.449997 | 6487.9336 | 6411.943 | 6292.093 | 75.99049 | 79.09544 | 30.56998 | 10.18448
87.459999 | 6696.4805 | 6412.573 | 6292.838 | 283.9072 | 78.61988 | 30.94562 | 10.16997
87.470001 | 6628.2773 | 6413.206 | 6293.584 | 215.0717 | 78.15164 | 31.31467 | 10.15551
87.480003 | 6454.2515 | 6413.838 | 6294.331 | 40.41359 | 77.69039 | 31.67558 | 10.14108
87.489998 | 6562.8154 | 6414.468 | 6295.079 | 148.3479 | 77.23621 | 32.02596 | 10.12671
87.5 | 6762.8525 | 6415.093 | 6295.828 | 347.7595 | 76.78847 | 32.36409 | 10.11237
87.510002 | 6720.4224 | 6415.712 | 6296.579 | 304.7102 | 76.34755 | 32.688 | 10.09809
87.519997 | 6441.3921 | 6416.322 | 6297.33 | 25.06987 | 75.91349 | 32.99516 | 10.08385
87.529999 | 6208.146 | 6416.922 | 6298.082 | -208.7761 | 75.48537 | 33.28459 | 10.06966
87.540001 | 6141.7192 | 6417.51 | 6298.836 | -275.7904 | 75.06384 | 33.554 | 10.05552
87.550003 | 6258.3926 | 6418.083 | 6299.591 | -159.6905 | 74.64857 | 33.80211 | 10.04144
87.559998 | 6420.8613 | 6418.64 | 6300.346 | 2.22094 | 74.23959 | 34.02719 | 10.0274
87.57 | 6458.3408 | 6419.181 | 6301.103 | 39.15965 | 73.83633 | 34.22856 | 10.01342
87.580002 | 6375.0205 | 6419.704 | 6301.86 | -44.68393 | 73.43909 | 34.4054 | 9.99949
87.589996 | 6366.6396 | 6420.209 | 6302.618 | -53.56899 | 73.04796 | 34.5567 | 9.985619
87.599998 | 6375.0259 | 6420.694 | 6303.378 | -45.6682 | 72.66208 | 34.68259 | 9.971798
87.610001 | 6370.8081 | 6421.161 | 6304.138 | -50.35249 | 72.28175 | 34.78293 | 9.958035
87.620003 | 6370.8643 | 6421.608 | 6304.899 | -50.74402 | 71.90702 | 34.85816 | 9.944322
87.629997 | 6266.9375 | 6422.037 | 6305.66 | -155.0993 | 71.53789 | 34.90835 | 9.930673
87.639999 | 6258.0483 | 6422.447 | 6306.422 | -164.399 | 71.17355 | 34.93433 | 9.917074
87.650002 | 6370.7197 | 6422.841 | 6307.186 | -52.12135 | 70.81455 | 34.93739 | 9.903529
87.660004 | 6287.9902 | 6423.218 | 6307.949 | -135.2278 | 70.46058 | 34.91803 | 9.890032
87.669998 | 6187.4399 | 6423.579 | 6308.713 | -236.139 | 70.11169 | 34.87738 | 9.876603
87.68 | 6419.665 | 6423.926 | 6309.478 | -4.260796 | 69.76736 | 34.81693 | 9.86322
87.690002 | 6554.6704 | 6424.26 | 6310.244 | 130.4108 | 69.42789 | 34.73787 | 9.849889
87.699997 | 6528.7773 | 6424.581 | 6311.01 | 104.1968 | 69.09327 | 34.64108 | 9.83661
87.709999 | 6492.3359 | 6424.89 | 6311.776 | 67.44611 | 68.7628 | 34.52738 | 9.823383
87.720001 | 6251.0142 | 6425.189 | 6312.543 | -174.1748 | 68.43697 | 34.3984 | 9.810208
87.730003 | 6228.2451 | 6425.479 | 6313.311 | -197.2334 | 68.11553 | 34.25492 | 9.79708
87.739998 | 6453.3237 | 6425.758 | 6314.078 | 27.56546 | 67.79852 | 34.09723 | 9.784009
87.75 | 6583.1191 | 6426.03 | 6314.847 | 157.0893 | 67.48548 | 33.92646 | 9.770985
87.760002 | 6583.5591 | 6426.293 | 6315.616 | 157.2657 | 67.1767 | 33.7431 | 9.758012
87.769997 | 6484.0454 | 6426.549 | 6316.384 | 57.49655 | 66.87218 | 33.54744 | 9.74509
87.779999 | 6453.7104 | 6426.796 | 6317.153 | 26.91416 | 66.57131 | 33.33922 | 9.732218
87.790001 | 6623.6968 | 6427.037 | 6317.923 | 196.6603 | 66.27455 | 33.11949 | 9.719397
87.800003 | 6560.4209 | 6427.269 | 6318.693 | 133.1516 | 65.98168 | 32.88812 | 9.706628
87.809998 | 6391.3828 | 6427.494 | 6319.462 | -36.11109 | 65.69274 | 32.6449 | 9.69391
87.82 | 6482.5449 | 6427.711 | 6320.232 | 54.8336 | 65.40736 | 32.39023 | 9.681243
87.830002 | 6451.229 | 6427.921 | 6321.003 | 23.30774 | 65.12579 | 32.12412 | 9.668629
87.839996 | 6411.7026 | 6428.123 | 6321.772 | -16.42083 | 64.84809 | 31.84684 | 9.656068
87.849998 | 6495.5581 | 6428.318 | 6322.543 | 67.2402 | 64.5737 | 31.55783 | 9.643559
87.860001 | 6578.3115 | 6428.505 | 6323.313 | 149.806 | 64.30288 | 31.2582 | 9.631104
87.870003 | 6444.4966 | 6428.686 | 6324.084 | 15.8106 | 64.03568 | 30.94797 | 9.618699
87.879997 | 6410.0029 | 6428.86 | 6324.853 | -18.85684 | 63.77212 | 30.62792 | 9.606354
87.889999 | 6653.0986 | 6429.027 | 6325.624 | 224.0715 | 63.51169 | 30.29774 | 9.594059
87.900002 | 6688.083 | 6429.189 | 6326.394 | 258.8937 | 63.25481 | 29.95892 | 9.581818
87.910004 | 6600.8008 | 6429.347 | 6327.164 | 171.4543 | 63.00128 | 29.61198 | 9.569623
87.919998 | 6488.5298 | 6429.499 | 6327.933 | 59.03049 | 62.75118 | 29.25786 | 9.557496
87.93 | 6486.4414 | 6429.649 | 6328.702 | 56.7922 | 62.50417 | 28.89735 | 9.545415
87.940002 | 6574.5649 | 6429.797 | 6329.471 | 144.7681 | 62.26051 | 28.53137 | 9.533385
87.949997 | 6448.5884 | 6429.943 | 6330.24 | 18.64539 | 62.02021 | 28.16151 | 9.521407
87.959999 | 6332.5693 | 6430.089 | 6331.008 | -97.51933 | 61.78281 | 27.78788 | 9.509481
87.970001 | 6411.7949 | 6430.235 | 6331.777 | -18.44038 | 61.54871 | 27.41229 | 9.497605
87.980003 | 6507.2095 | 6430.383 | 6332.544 | 76.82608 | 61.31775 | 27.03543 | 9.485775
87.989998 | 6419.6255 | 6430.534 | 6333.311 | -10.90851 | 61.08997 | 26.65876 | 9.474001
88 | 6164.603 | 6430.688 | 6334.078 | -266.0854 | 60.86509 | 26.28286 | 9.462272
88.010002 | 6319.4922 | 6430.847 | 6334.844 | -111.3549 | 60.64336 | 25.90861 | 9.45059
88.019997 | 6481.5425 | 6431.011 | 6335.61 | 50.53144 | 60.42481 | 25.53755 | 9.438954
88.029999 | 6362.5898 | 6431.181 | 6336.375 | -68.59096 | 60.20898 | 25.16949 | 9.427364
88.040001 | 6488.7271 | 6431.357 | 6337.139 | 57.36966 | 59.99629 | 24.80586 | 9.415821
88.050003 | 6690.166 | 6431.541 | 6337.903 | 258.6248 | 59.78659 | 24.44691 | 9.40432
88.059998 | 6640.2759 | 6431.733 | 6338.666 | 208.5434 | 59.57992 | 24.09376 | 9.392864
88.07 | 6480.0454 | 6431.932 | 6339.428 | 48.11304 | 59.37604 | 23.74643 | 9.381452
88.080002 | 6462.002 | 6432.141 | 6340.19 | 29.86133 | 59.1752 | 23.40531 | 9.370082
88.089996 | 6576.832 | 6432.358 | 6340.95 | 144.4741 | 58.97741 | 23.07143 | 9.358754
88.099998 | 6581.5459 | 6432.584 | 6341.71 | 148.9616 | 58.78233 | 22.74418 | 9.347467
88.110001 | 6499.5786 | 6432.82 | 6342.469 | 66.75839 | 58.59015 | 22.42441 | 9.336222
88.120003 | 6504.4888 | 6433.066 | 6343.228 | 71.42326 | 58.40096 | 22.112 | 9.325015
88.129997 | 6382.1157 | 6433.32 | 6343.984 | -51.20475 | 58.21477 | 21.80771 | 9.313855
88.139999 | 6384.2769 | 6433.585 | 6344.74 | -49.30815 | 58.03124 | 21.51081 | 9.302732
88.150002 | 6548.8691 | 6433.86 | 6345.495 | 115.0095 | 57.85072 | 21.22181 | 9.29165
88.160004 | 6510.6333 | 6434.144 | 6346.249 | 76.48931 | 57.67306 | 20.94089 | 9.280601
88.169998 | 6510.0444 | 6434.438 | 6347.002 | 75.60666 | 57.49833 | 20.6681 | 9.269604
88.18 | 6535.2349 | 6434.742 | 6347.753 | 100.4934 | 57.32632 | 20.40316 | 9.258641
88.190002 | 6268.418 | 6435.055 | 6348.504 | -166.637 | 57.15726 | 20.14607 | 9.247717
88.199997 | 6199.8721 | 6435.378 | 6349.253 | -235.5058 | 56.99111 | 19.89731 | 9.236832
88.209999 | 6406.5889 | 6435.71 | 6350.001 | -29.12145 | 56.82759 | 19.65618 | 9.225987
88.220001 | 6305.062 | 6436.052 | 6350.747 | -130.9904 | 56.66698 | 19.42306 | 9.21518
88.230003 | 6302.9375 | 6436.404 | 6351.492 | -133.4663 | 56.50921 | 19.19767 | 9.204409
88.239998 | 6527.7324 | 6436.764 | 6352.236 | 90.96836 | 56.35424 | 18.98031 | 9.193683
88.25 | 6623.4121 | 6437.134 | 6352.978 | 186.2784 | 56.20191 | 18.77059 | 9.182993
88.260002 | 6646.7729 | 6437.512 | 6353.719 | 209.2606 | 56.05241 | 18.56843 | 9.172342
88.269997 | 6503.812 | 6437.9 | 6354.458 | 65.91248 | 55.90568 | 18.37416 | 9.161728
88.279999 | 6387.3618 | 6438.295 | 6355.196 | -50.93366 | 55.7614 | 18.18715 | 9.151155
88.290001 | 6456.0933 | 6438.7 | 6355.932 | 17.39319 | 55.61987 | 18.00768 | 9.14062
88.300003 | 6452.5542 | 6439.113 | 6356.666 | 13.44119 | 55.48094 | 17.83547 | 9.130124
88.309998 | 6274.4292 | 6439.534 | 6357.399 | -165.1045 | 55.34456 | 17.67071 | 9.119667
88.32 | 6291.3154 | 6439.963 | 6358.13 | -148.6473 | 55.21053 | 17.51306 | 9.109248
88.330002 | 6420.981 | 6440.399 | 6358.859 | -19.41846 | 55.079 | 17.36241 | 9.09887
88.339996 | 6533.1621 | 6440.843 | 6359.586 | 92.31869 | 54.94984 | 17.21897 | 9.088528
88.349998 | 6553.939 | 6441.295 | 6360.312 | 112.6441 | 54.82277 | 17.08223 | 9.078229
88.360001 | 6425.6138 | 6441.754 | 6361.035 | -16.13982 | 54.69782 | 16.95237 | 9.067968
88.370003 | 6428.3901 | 6442.219 | 6361.757 | -13.82898 | 54.57497 | 16.82914 | 9.057744
88.379997 | 6409.9058 | 6442.691 | 6362.476 | -32.78491 | 54.45404 | 16.71269 | 9.047567
88.389999 | 6334.6064 | 6443.169 | 6363.194 | -108.5625 | 54.33472 | 16.6026 | 9.037428
88.400002 | 6424.1738 | 6443.653 | 6363.91 | -19.47944 | 54.21711 | 16.49896 | 9.027329
88.410004 | 6466.2485 | 6444.143 | 6364.623 | 22.10531 | 54.10088 | 16.40168 | 9.017265
88.419998 | 6454.7061 | 6444.638 | 6365.334 | 10.06806 | 53.98595 | 16.3107 | 9.007257
88.43 | 6633.9971 | 6445.138 | 6366.043 | 188.8587 | 53.87196 | 16.22585 | 8.997284
88.440002 | 6593.0674 | 6445.643 | 6366.75 | 147.424 | 53.75891 | 16.14702 | 8.987354
88.449997 | 6354.0947 | 6446.152 | 6367.454 | -92.0578 | 53.64648 | 16.0743 | 8.977467
88.459999 | 6381.8066 | 6446.666 | 6368.156 | -64.85923 | 53.5343 | 16.00741 | 8.967625
88.470001 | 6445.1553 | 6447.183 | 6368.856 | -2.027673 | 53.42234 | 15.94646 | 8.957829
88.480003 | 6382.2754 | 6447.703 | 6369.554 | -65.42798 | 53.3103 | 15.89125 | 8.948075
88.489998 | 6432.2637 | 6448.226 | 6370.248 | -15.96263 | 53.19791 | 15.84184 | 8.938373
88.5 | 6494.2119 | 6448.752 | 6370.941 | 45.45959 | 53.08482 | 15.79815 | 8.928716
88.510002 | 6497.4717 | 6449.281 | 6371.63 | 48.19112 | 52.97095 | 15.76005 | 8.919108
88.519997 | 6454.3506 | 6449.81 | 6372.317 | 4.540132 | 52.85605 | 15.72764 | 8.909547
88.529999 | 6430.0962 | 6450.342 | 6373.002 | -20.2461 | 52.73971 | 15.70074 | 8.900037
88.540001 | 6404.3545 | 6450.876 | 6373.684 | -46.52122 | 52.62196 | 15.6795 | 8.890578
88.550003 | 6539.1943 | 6451.41 | 6374.363 | 87.78404 | 52.50255 | 15.66374 | 8.88117
88.559998 | 6552.5391 | 6451.945 | 6375.039 | 100.5937 | 52.38138 | 15.65353 | 8.871814
88.57 | 6260.939 | 6452.482 | 6375.712 | -191.5428 | 52.25818 | 15.64892 | 8.862512
88.580002 | 6155.9888 | 6453.019 | 6376.383 | -297.03 | 52.13303 | 15.64978 | 8.853264
88.589996 | 6351.231 | 6453.556 | 6377.05 | -102.3251 | 52.00593 | 15.65622 | 8.844067
88.599998 | 6405.1792 | 6454.094 | 6377.715 | -48.91513 | 51.87665 | 15.66821 | 8.834931
88.610001 | 6382.875 | 6454.633 | 6378.376 | -71.75827 | 51.74531 | 15.68587 | 8.825847
88.620003 | 6479.3696 | 6455.173 | 6379.035 | 24.19686 | 51.61201 | 15.70909 | 8.816818
88.629997 | 6486.8853 | 6455.713 | 6379.69 | 31.17279 | 51.47693 | 15.73798 | 8.807849
88.639999 | 6448.5215 | 6456.253 | 6380.342 | -7.731911 | 51.33987 | 15.77258 | 8.798937
88.650002 | 6399.5825 | 6456.795 | 6380.991 | -57.21295 | 51.20118 | 15.81304 | 8.790081
88.660004 | 6321.2993 | 6457.338 | 6381.637 | -136.0392 | 51.06098 | 15.85927 | 8.781276
88.669998 | 6114.2827 | 6457.882 | 6382.279 | -343.5996 | 50.91948 | 15.91134 | 8.772542
88.68 | 6094.4263 | 6458.428 | 6382.918 | -364.0017 | 50.77662 | 15.96951 | 8.763859
88.690002 | 6358.4482 | 6458.975 | 6383.554 | -100.5271 | 50.6327 | 16.03366 | 8.755235
88.699997 | 6374.957 | 6459.524 | 6384.186 | -84.56704 | 50.48798 | 16.10389 | 8.746669
88.709999 | 6188.6001 | 6460.075 | 6384.814 | -271.475 | 50.34234 | 16.18038 | 8.738162
88.720001 | 6225.8374 | 6460.629 | 6385.439 | -234.7911 | 50.19609 | 16.2633 | 8.729714
88.730003 | 6303.4951 | 6461.184 | 6386.061 | -157.689 | 50.04927 | 16.35256 | 8.721322
88.739998 | 6296.9619 | 6461.742 | 6386.678 | -164.7799 | 49.90214 | 16.44825 | 8.712994
88.75 | 6369.5371 | 6462.303 | 6387.293 | -92.76556 | 49.75453 | 16.55076 | 8.704724
88.760002 | 6534.0571 | 6462.866 | 6387.903 | 71.19093 | 49.60665 | 16.65992 | 8.696513
88.769997 | 6513.4243 | 6463.432 | 6388.509 | 49.9921 | 49.45869 | 16.77585 | 8.688361
88.779999 | 6416.6665 | 6464.002 | 6389.112 | -47.33505 | 49.31037 | 16.89883 | 8.680271
88.790001 | 6408.8037 | 6464.574 | 6389.711 | -55.77046 | 49.16196 | 17.02901 | 8.672241
88.800003 | 6380.3521 | 6465.15 | 6390.306 | -84.79771 | 49.01336 | 17.1663 | 8.664272
88.809998 | 6326.9116 | 6465.728 | 6390.896 | -138.8167 | 48.86478 | 17.31077 | 8.656365
88.82 | 6303.4443 | 6466.311 | 6391.483 | -162.8663 | 48.71594 | 17.46292 | 8.64852
88.830002 | 6336.2866 | 6466.896 | 6392.066 | -130.6096 | 48.56701 | 17.62251 | 8.640737
88.839996 | 6495.6055 | 6467.485 | 6392.644 | 28.12068 | 48.41814 | 17.78959 | 8.633013
88.849998 | 6650 | 6468.077 | 6393.218 | 181.9226 | 48.26906 | 17.96457 | 8.625359
88.860001 | 6622.5718 | 6468.674 | 6393.789 | 153.898 | 48.11991 | 18.14757 | 8.617767
88.870003 | 6489.8398 | 6469.274 | 6394.354 | 20.56602 | 47.97075 | 18.33841 | 8.610235
88.879997 | 6605.957 | 6469.877 | 6394.915 | 136.08 | 47.82178 | 18.53713 | 8.602775
88.889999 | 6843.1909 | 6470.485 | 6395.472 | 372.7063 | 47.67273 | 18.74419 | 8.595377
88.900002 | 6718.8975 | 6471.097 | 6396.025 | 247.801 | 47.52386 | 18.95973 | 8.588045
88.910004 | 6678.6934 | 6471.712 | 6396.573 | 206.981 | 47.37525 | 19.18345 | 8.580773
88.919998 | 6602.0527 | 6472.332 | 6397.116 | 129.7207 | 47.22706 | 19.41546 | 8.573581
88.93 | 6421.0947 | 6472.957 | 6397.655 | -51.86207 | 47.07916 | 19.65648 | 8.566448
88.940002 | 6518.1514 | 6473.586 | 6398.189 | 44.56537 | 46.93179 | 19.90607 | 8.559384
88.949997 | 6656.7417 | 6474.22 | 6398.718 | 182.5221 | 46.78518 | 20.16428 | 8.552389
88.959999 | 6667.7354 | 6474.859 | 6399.242 | 192.8767 | 46.63912 | 20.43175 | 8.545463
88.970001 | 6669.4883 | 6475.503 | 6399.762 | 193.985 | 46.49396 | 20.70869 | 8.538603
88.980003 | 6656.605 | 6476.153 | 6400.277 | 180.4517 | 46.34973 | 20.99486 | 8.531812
88.989998 | 6628.3481 | 6476.809 | 6400.786 | 151.5396 | 46.20664 | 21.29037 | 8.525095
89 | 6618.3145 | 6477.471 | 6401.291 | 140.8439 | 46.06459 | 21.59635 | 8.518444
89.010002 | 6494.4131 | 6478.139 | 6401.791 | 16.27404 | 45.92379 | 21.91234 | 8.511863
89.019997 | 6336.6743 | 6478.814 | 6402.285 | -142.1394 | 45.78444 | 22.23853 | 8.505352
89.029999 | 6306.6519 | 6479.496 | 6402.775 | -172.8442 | 45.64634 | 22.57597 | 8.498913
89.040001 | 6255.6426 | 6480.187 | 6403.259 | -224.5439 | 45.50976 | 22.92503 | 8.49254
89.050003 | 6189.9624 | 6480.885 | 6403.738 | -290.9223 | 45.37471 | 23.28562 | 8.486239
89.059998 | 6263.2363 | 6481.591 | 6404.211 | -218.3546 | 45.24133 | 23.65804 | 8.480008
89.07 | 6502.855 | 6482.307 | 6404.68 | 20.54805 | 45.10948 | 24.04387 | 8.473845
89.080002 | 6747.6831 | 6483.032 | 6405.143 | 264.6508 | 44.97932 | 24.44268 | 8.467751
89.089996 | 6729.0806 | 6483.767 | 6405.599 | 245.3136 | 44.85098 | 24.85478 | 8.461724
89.099998 | 6569.8335 | 6484.513 | 6406.051 | 85.32064 | 44.72424 | 25.28162 | 8.455775
89.110001 | 6404.1328 | 6485.27 | 6406.497 | -81.13736 | 44.59922 | 25.72366 | 8.449889
89.120003 | 6438.4067 | 6486.039 | 6406.938 | -47.63193 | 44.47598 | 26.18075 | 8.44407
89.129997 | 6569.3389 | 6486.818 | 6407.372 | 82.52061 | 44.35461 | 26.65317 | 8.438328
89.139999 | 6576.2031 | 6487.611 | 6407.801 | 88.59209 | 44.23487 | 27.1424 | 8.432655
89.150002 | 6461.7329 | 6488.417 | 6408.224 | -26.68417 | 44.11691 | 27.64892 | 8.427049
89.160004 | 6419.519 | 6489.236 | 6408.641 | -69.71668 | 44.00073 | 28.17209 | 8.421513
89.169998 | 6635.1108 | 6490.067 | 6409.052 | 145.0439 | 43.88639 | 28.7122 | 8.416065
89.18 | 6826.3926 | 6490.913 | 6409.457 | 335.4798 | 43.77369 | 29.27105 | 8.410683
89.190002 | 6754.8257 | 6491.772 | 6409.856 | 263.0537 | 43.66276 | 29.84741 | 8.405382
89.199997 | 6540.1958 | 6492.644 | 6410.249 | 47.55179 | 43.55369 | 30.44104 | 8.400166
89.209999 | 6472.4897 | 6493.53 | 6410.636 | -21.04059 | 43.4462 | 31.05319 | 8.395035
89.220001 | 6508.3335 | 6494.43 | 6411.016 | 13.90302 | 43.34051 | 31.68363 | 8.389993
89.230003 | 6523.73 | 6495.343 | 6411.391 | 28.38676 | 43.23657 | 32.33111 | 8.385045
89.239998 | 6607.0713 | 6496.268 | 6411.758 | 110.8037 | 43.13445 | 32.99486 | 8.38021
89.25 | 6548.7422 | 6497.205 | 6412.119 | 51.53709 | 43.03399 | 33.67623 | 8.375477
89.260002 | 6468.5391 | 6498.153 | 6412.474 | -29.61419 | 42.93535 | 34.37281 | 8.370865
89.269997 | 6554.4917 | 6499.111 | 6412.822 | 55.38115 | 42.8386 | 35.08323 | 8.366383
89.279999 | 6407.9229 | 6500.077 | 6413.164 | -92.15456 | 42.74354 | 35.80786 | 8.362041
89.290001 | 6322.2661 | 6501.052 | 6413.499 | -178.7864 | 42.65038 | 36.54521 | 8.357846
89.300003 | 6336.106 | 6502.033 | 6413.827 | -165.9269 | 42.55912 | 37.29261 | 8.353817
89.309998 | 6207.1572 | 6503.016 | 6414.149 | -295.859 | 42.46989 | 38.0478 | 8.349972
89.32 | 6304.6377 | 6504.003 | 6414.463 | -199.3653 | 42.38255 | 38.81092 | 8.346319
89.330002 | 6497.312 | 6504.989 | 6414.771 | -7.676916 | 42.29732 | 39.57783 | 8.342883
89.339996 | 6410.8105 | 6505.971 | 6415.071 | -95.16032 | 42.2143 | 40.34548 | 8.339677
89.349998 | 6312.5908 | 6506.948 | 6415.365 | -194.3572 | 42.13345 | 41.11281 | 8.336745
89.360001 | 6290.1636 | 6507.917 | 6415.652 | -217.7535 | 42.05487 | 41.87649 | 8.334082
89.370003 | 6310.876 | 6508.874 | 6415.931 | -197.9979 | 41.97874 | 42.63234 | 8.331726
89.379997 | 6476.0601 | 6509.814 | 6416.203 | -33.75432 | 41.90524 | 43.37647 | 8.329713
89.389999 | 6520.4863 | 6510.737 | 6416.468 | 9.7492 | 41.83425 | 44.10691 | 8.328063
89.400002 | 6498.2754 | 6511.638 | 6416.725 | -13.36288 | 41.76606 | 44.81998 | 8.326804
89.410004 | 6455.2188 | 6512.513 | 6416.976 | -57.29411 | 41.70082 | 45.51059 | 8.325973
89.419998 | 6598.0454 | 6513.357 | 6417.218 | 84.68796 | 41.63869 | 46.17515 | 8.325621
89.43 | 6657.5278 | 6514.17 | 6417.453 | 143.3576 | 41.57969 | 46.8117 | 8.32576
89.440002 | 6470.229 | 6514.947 | 6417.681 | -44.71766 | 41.52409 | 47.4156 | 8.326438
89.449997 | 6562.1104 | 6515.683 | 6417.9 | 46.42729 | 41.4721 | 47.98313 | 8.327696
89.459999 | 6823.9766 | 6516.378 | 6418.112 | 307.5985 | 41.42372 | 48.5126 | 8.329573
89.470001 | 6736.1992 | 6517.029 | 6418.317 | 219.1702 | 41.37926 | 49.00116 | 8.332106
89.480003 | 6476.4541 | 6517.634 | 6418.513 | -41.17952 | 41.33885 | 49.44652 | 8.335334
89.489998 | 6469.7373 | 6518.19 | 6418.701 | -48.45244 | 41.30273 | 49.84644 | 8.339313
89.5 | 6487.1328 | 6518.698 | 6418.882 | -31.56472 | 41.27094 | 50.20077 | 8.344069
89.510002 | 6335.9639 | 6519.156 | 6419.054 | -183.1924 | 41.24374 | 50.50873 | 8.349646
89.519997 | 6222.1201 | 6519.565 | 6419.218 | -297.4453 | 41.22138 | 50.76964 | 8.356088
89.529999 | 6494.2383 | 6519.926 | 6419.374 | -25.68805 | 41.20384 | 50.98463 | 8.363437
89.540001 | 6754.5884 | 6520.24 | 6419.522 | 234.3487 | 41.19143 | 51.15425 | 8.371729
89.550003 | 6709.0322 | 6520.508 | 6419.662 | 188.5246 | 41.18425 | 51.28059 | 8.381001
89.559998 | 6641.6733 | 6520.731 | 6419.793 | 120.9419 | 41.18253 | 51.36474 | 8.391294
89.57 | 6676.52 | 6520.913 | 6419.916 | 155.6067 | 41.18633 | 51.40879 | 8.40265
89.580002 | 6646.9785 | 6521.057 | 6420.03 | 125.9218 | 41.19584 | 51.4161 | 8.415096
89.589996 | 6523.625 | 6521.163 | 6420.135 | 2.46167 | 41.21119 | 51.38832 | 8.428652
89.599998 | 6342.5107 | 6521.237 | 6420.232 | -178.726 | 41.23267 | 51.32849 | 8.443423
89.610001 | 6517.6562 | 6521.278 | 6420.32 | -3.622214 | 41.26024 | 51.23851 | 8.459381
89.620003 | 6682.895 | 6521.293 | 6420.4 | 161.6023 | 41.29412 | 51.12237 | 8.476574
89.629997 | 6469.9272 | 6521.281 | 6420.47 | -51.3542 | 41.33452 | 50.98168 | 8.495048
89.639999 | 6421.0728 | 6521.247 | 6420.532 | -100.1738 | 41.3815 | 50.81849 | 8.514851
89.650002 | 6579.8306 | 6521.19 | 6420.584 | 58.64017 | 41.43533 | 50.6347 | 8.536012
89.660004 | 6678.9634 | 6521.115 | 6420.628 | 157.8481 | 41.49612 | 50.43267 | 8.558568
89.669998 | 6478.8247 | 6521.023 | 6420.662 | -42.19818 | 41.5641 | 50.21389 | 8.582578
89.68 | 6253.9995 | 6520.913 | 6420.688 | -266.9137 | 41.63942 | 49.97818 | 8.608085
89.690002 | 6298.6904 | 6520.789 | 6420.703 | -222.0987 | 41.72227 | 49.72821 | 8.635121
89.699997 | 6509.9365 | 6520.651 | 6420.71 | -10.71406 | 41.8129 | 49.46387 | 8.663738
89.709999 | 6708.5586 | 6520.498 | 6420.707 | 188.0609 | 41.91148 | 49.18495 | 8.694009
89.720001 | 6672.1782 | 6520.331 | 6420.695 | 151.8477 | 42.01829 | 48.8913 | 8.725971
89.730003 | 6614.3657 | 6520.151 | 6420.673 | 94.21517 | 42.13346 | 48.5843 | 8.759659
89.739998 | 6744.6011 | 6519.957 | 6420.642 | 224.6437 | 42.25724 | 48.26333 | 8.795137
89.75 | 6825.9062 | 6519.75 | 6420.601 | 306.1567 | 42.38983 | 47.92672 | 8.832462
89.760002 | 6799.5186 | 6519.529 | 6420.55 | 279.99 | 42.53136 | 47.57598 | 8.871655
89.769997 | 6801.6821 | 6519.294 | 6420.489 | 282.3879 | 42.682 | 47.2106 | 8.912748
89.779999 | 6869.2021 | 6519.045 | 6420.418 | 350.1567 | 42.84187 | 46.82944 | 8.955806
89.790001 | 6622.6079 | 6518.782 | 6420.338 | 103.8261 | 43.01107 | 46.43227 | 9.00083
89.800003 | 6403.001 | 6518.504 | 6420.247 | -115.5034 | 43.18952 | 46.0202 | 9.047815
89.809998 | 6433.5537 | 6518.214 | 6420.146 | -84.65986 | 43.37717 | 45.59346 | 9.096751
89.82 | 6495.5796 | 6517.907 | 6420.035 | -22.32765 | 43.57394 | 45.15047 | 9.147646
89.830002 | 6479.3862 | 6517.587 | 6419.914 | -38.20089 | 43.77954 | 44.6932 | 9.200429
89.839996 | 6727.394 | 6517.253 | 6419.782 | 210.1409 | 43.9934 | 44.22227 | 9.254975
89.849998 | 6820.3906 | 6516.905 | 6419.64 | 303.4855 | 44.21575 | 43.73752 | 9.311375
89.860001 | 6676.7295 | 6516.542 | 6419.488 | 160.1877 | 44.4454 | 43.23914 | 9.369361
89.870003 | 6658.3335 | 6516.164 | 6419.325 | 142.1691 | 44.68184 | 42.72887 | 9.428822
89.879997 | 6557.605 | 6515.773 | 6419.151 | 41.83182 | 44.92413 | 42.20819 | 9.489566
89.889999 | 6552.6577 | 6515.366 | 6418.967 | 37.29145 | 45.17149 | 41.67638 | 9.551459
89.900002 | 6759.6333 | 6514.943 | 6418.772 | 244.6903 | 45.42282 | 41.13417 | 9.61424
89.910004 | 6874.3115 | 6514.504 | 6418.566 | 359.8076 | 45.67673 | 40.5839 | 9.67762
89.919998 | 6872.8706 | 6514.049 | 6418.349 | 358.8221 | 45.93188 | 40.02638 | 9.741328
89.93 | 6916.2637 | 6513.574 | 6418.121 | 402.6902 | 46.18695 | 39.46053 | 9.805089
89.940002 | 6901.2021 | 6513.079 | 6417.882 | 388.123 | 46.44033 | 38.88828 | 9.868541
89.949997 | 6750.1304 | 6512.565 | 6417.632 | 237.5657 | 46.69018 | 38.3113 | 9.931297
89.959999 | 6616.9966 | 6512.027 | 6417.37 | 104.9693 | 46.93515 | 37.72861 | 9.993089
89.970001 | 6582.0151 | 6511.466 | 6417.098 | 70.54939 | 47.17339 | 37.14106 | 10.05349
89.980003 | 6823.1846 | 6510.879 | 6416.814 | 312.3059 | 47.40319 | 36.54971 | 10.11215
89.989998 | 6841.6665 | 6510.266 | 6416.518 | 331.4006 | 47.62274 | 35.95623 | 10.16866
90 | 6841.6665 | 6509.624 | 6416.211 | 332.0427 | 47.83069 | 35.35915 | 10.22275