## Summary
Parameter | Mo2C_Pbcn_fixed | MoO2_P21c_fixed P 21/c | MoC_0.66 F m -3 m
Sample | M26.txt | M26.txt | M26.txt
Method | GSAS-II | GSAS-II | GSAS-II
Phase name | Mo2C_Pbcn_fixed | MoO2_P21c_fixed P 21/c | MoC_0.66 F m -3 m
COD / MP ID | manual | manual | manual
Formula | Mo8 C4 | Mo4 O8 | Mo4 C2.64
Space group
Space group # | 60 | 14 | 225
Crystal system | orthorhombic | monoclinic | cubic
a (Å) | 4.7494 | 5.59051 | 4.24346
b (Å) | 6.02129 | 4.87403 | 4.24346
c (Å) | 5.2187 | 5.56472 | 4.24346
α (°) | 90 | 90 | 90
β (°) | 90 | 120.753 | 90
γ (°) | 90 | 90 | 90
Volume (A^3) | 149.24167 | 130.30777 | 76.41167
da/a0 (%) | -0.099 | 0.897 | -0.224
db/b0 (%) | -0.908 | 0.113 | -0.224
dc/c0 (%) | -0.435 | -1.359 | -0.224
dV/V0 (%) | -1.437 | -0.951 | -0.672
Weight fraction (%) | 67.1 | 10.5 | 22.4
GSAS-II mass weight fraction (%) | 71 | 10.5 | 18.5
Weight fraction ± (%) | 1.34 | 1 | 1
Weight fraction error source | integrated_phase_area_diagonal_covariance+systematic_floor | integrated_phase_area_diagonal_covariance+systematic_floor | integrated_phase_area_diagonal_covariance+systematic_floor
Weight fraction propagated sigma (%) | 0.647 | 0.46 | 0.581
Weight fraction systematic floor (%) | 1.342 | 1 | 1
Weight fraction method | integrated_phase_pattern_area | integrated_phase_pattern_area | integrated_phase_pattern_area
Integrated phase fraction (%) | 67.1 | 10.5 | 22.4
Integrated - wt fraction (percentage points) | -3.88 | -0.02 | 3.9
Integrated phase fraction method | primary_quant_from_refined_phase_envelope | primary_quant_from_refined_phase_envelope | primary_quant_from_refined_phase_envelope
Crystallite size (nm) | 1000 | 1000 | 1000
Crystallite size source | gsas_hap_size | gsas_hap_size | gsas_hap_size
Scale factor | 217.92606 | 51.29362 | 111.17913
Scale factor sigma | 3.09985316 | 2.4210778 | 3.38255261
Scale factor sigma (%) | 1.422 | 4.72 | 3.042
Scale factor sigma source | gsas_covariance | gsas_covariance | gsas_covariance
Scale * phase mass value | 177732.6 | 26249.61 | 46191.49
Legacy mass-weighted scale value | 177732.6 | 26249.61 | 46191.49
U (Caglioti) | 0.01489 | 0.01489 | 0.01489
V (Caglioti) | -0.01538 | -0.01538 | -0.01538
W (Caglioti) | 0.00566 | 0.00566 | 0.00566
X (Lorentzian) | 0 | 0 | 0
Y (Lorentzian) | 1.88027 | 1.88027 | 1.88027
η at strongest | 0.999 | 0.999 | 0.999
FWHM (°) | 1.9993 | 1.9319 | 1.983
FWHM reference 2theta (deg) | 39.48 | 25.99 | 36.75
FWHM reference hkl | [1, 2, 1] | [1, 1, 1] | [1, 1, 1]
N reflections | 20 | 44 | 5
Seeded by | gsas2 | gsas2 | gsas2
Zero shift (°) | 0.07069 | 0.07069 | 0.07069
Rwp (%) | 10.8 | 10.8 | 10.8
Rp (%) | 7.72 | 7.72 | 7.72
χ² | 150.186 | 150.186 | 150.186
GoF | 12.255 | 12.255 | 12.255

## Plot Data
2theta | Y_obs | Y_calc | Background | Residual | Mo2C_Pbcn_fixed | MoO2_P21c_fixed P 21/c | MoC_0.66 F m -3 m | Mo2C_Pbcn_fixed peak 2θ | Mo2C_Pbcn_fixed [hkl] | MoO2_P21c_fixed P 21/c peak 2θ | MoO2_P21c_fixed P 21/c [hkl] | MoC_0.66 F m -3 m peak 2θ | MoC_0.66 F m -3 m [hkl]
10 | 33060.3359 | 33204.57 | 33179.63 | -144.2326 | 16.4082 | 3.369875 | 5.162587 | 34.339 | [002] | 18.452 | [100] | 36.65 | [111]
10.01 | 32677.002 | 33178.87 | 33153.91 | -501.8636 | 16.41817 | 3.372933 | 5.165596 | 34.36 | [021] | 25.898 | [111] | 42.574 | [200]
10.02 | 32023.1973 | 33153.18 | 33128.21 | -1129.984 | 16.42816 | 3.375996 | 5.168608 | 37.855 | [200] | 26.083 | [011] | 61.784 | [220]
10.03 | 32528.0469 | 33127.51 | 33102.53 | -599.4674 | 16.43816 | 3.379064 | 5.171622 | 39.366 | [102] | 32.148 | [102] | 74.032 | [311]
10.04 | 31968.7539 | 33101.87 | 33076.86 | -1133.112 | 16.44817 | 3.382138 | 5.17464 | 39.385 | [121] | 36.851 | [020] | 77.925 | [222]
10.05 | 32022.123 | 33076.24 | 33051.21 | -1054.112 | 16.45819 | 3.385216 | 5.17766 | 52.028 | [202] | 37.046 | [211]
10.06 | 31932.373 | 33050.62 | 33025.59 | -1118.25 | 16.46822 | 3.388299 | 5.180684 | 52.042 | [221] | 37.052 | [202]
10.07 | 32417.8203 | 33025.03 | 32999.98 | -607.2082 | 16.47825 | 3.391388 | 5.18371 | 61.515 | [023] | 37.405 | [200]
10.08 | 32369.209 | 32999.45 | 32974.38 | -630.2431 | 16.4883 | 3.394482 | 5.18674 | 61.555 | [040] | 37.446 | [111]
10.09 | 33918.7344 | 32973.89 | 32948.81 | 944.8408 | 16.49836 | 3.397581 | 5.189771 | 69.375 | [302] | 37.585 | [002]
10.1 | 33355.75 | 32948.35 | 32923.25 | 407.3968 | 16.50843 | 3.400685 | 5.192807 | 69.388 | [321] | 41.892 | [210]
10.11 | 32288.7617 | 32922.83 | 32897.71 | -634.0689 | 16.5185 | 3.403794 | 5.195845 | 72.371 | [004] | 42.056 | [012]
10.12 | 31822.8184 | 32897.33 | 32872.19 | -1074.508 | 16.52859 | 3.406909 | 5.198886 | 72.42 | [042] | 49.694 | [122]
10.13 | 31636.1465 | 32871.84 | 32846.69 | -1235.693 | 16.53869 | 3.410029 | 5.201929 | 74.544 | [223] | 50.551 | [102]
10.14 | 32088.7461 | 32846.37 | 32821.2 | -757.6243 | 16.5488 | 3.413154 | 5.204976 | 74.58 | [240] | 53.253 | [222]
10.15 | 31724.7988 | 32820.92 | 32795.74 | -1096.121 | 16.55891 | 3.416284 | 5.208026 | 75.508 | [104] | 53.519 | [220]
10.16 | 31585.3945 | 32795.49 | 32770.29 | -1210.092 | 16.56904 | 3.41942 | 5.211078 | 75.557 | [142] | 53.535 | [213]
10.17 | 31488.8809 | 32770.07 | 32744.85 | -1281.19 | 16.57918 | 3.422561 | 5.214134 | 80.893 | [400] | 53.564 | [311]
10.18 | 31481.8652 | 32744.67 | 32719.44 | -1262.808 | 16.58933 | 3.425707 | 5.217192 | 84.697 | [204] | 53.655 | [022]
10.19 | 31984.7207 | 32719.29 | 32694.04 | -734.5726 | 16.59948 | 3.428859 | 5.220254 | 84.744 | [242] | 53.836 | [113]
10.2 | 31932.668 | 32693.93 | 32668.67 | -761.2632 | 16.60965 | 3.432016 | 5.223318 |  |  | 54.064 | [211]
10.21 | 32032.8047 | 32668.59 | 32643.31 | -635.7821 | 16.61983 | 3.435178 | 5.226385 |  |  | 57.5 | [300]
10.22 | 32013.0176 | 32643.26 | 32617.96 | -630.2425 | 16.63002 | 3.438345 | 5.229455 |  |  | 60.003 | [131]
10.23 | 31728.0332 | 32617.95 | 32592.64 | -889.9179 | 16.64021 | 3.441518 | 5.232529 |  |  | 60.282 | [313]
10.24 | 31417.9219 | 32592.66 | 32567.33 | -1174.738 | 16.65042 | 3.444697 | 5.235605 |  |  | 61.115 | [013]
10.25 | 31892.6074 | 32567.39 | 32542.04 | -674.7787 | 16.66064 | 3.44788 | 5.238684 |  |  | 64.177 | [122]
10.26 | 32112.5684 | 32542.13 | 32516.77 | -429.5616 | 16.67087 | 3.451069 | 5.241766 |  |  | 66.777 | [131]
10.27 | 31888.3008 | 32516.89 | 32491.51 | -628.5908 | 16.68111 | 3.454264 | 5.244851 |  |  | 66.894 | [402]
10.28 | 31818.2324 | 32491.67 | 32466.27 | -673.4383 | 16.69136 | 3.457464 | 5.247939 |  |  | 67.25 | [204]
10.29 | 32317.3809 | 32466.47 | 32441.05 | -149.0865 | 16.70162 | 3.460669 | 5.25103 |  |  | 67.943 | [202]
10.3 | 32177.3594 | 32441.28 | 32415.85 | -263.9222 | 16.71188 | 3.46388 | 5.254125 |  |  | 70.066 | [304]
10.31 | 31688.4902 | 32416.11 | 32390.67 | -727.6231 | 16.72216 | 3.467097 | 5.257221 |  |  | 70.752 | [104]
10.32 | 31684.1016 | 32390.96 | 32365.5 | -706.861 | 16.73245 | 3.470318 | 5.260322 |  |  | 73.919 | [311]
10.33 | 31743.3867 | 32365.83 | 32340.35 | -622.4426 | 16.74275 | 3.473546 | 5.263424 |  |  | 74.146 | [113]
10.34 | 31800.168 | 32340.71 | 32315.22 | -540.5455 | 16.75306 | 3.476779 | 5.266531 |  |  | 78.418 | [040]
10.35 | 31738.6562 | 32315.62 | 32290.1 | -576.9589 | 16.76338 | 3.480017 | 5.26964 |  |  | 78.796 | [331]
10.36 | 31297.5371 | 32290.53 | 32265 | -992.9971 | 16.77372 | 3.483261 | 5.272752 |  |  | 78.894 | [422]
10.37 | 31640.5293 | 32265.47 | 32239.92 | -624.9414 | 16.78406 | 3.486511 | 5.275867 |  |  | 78.911 | [404]
10.38 | 32255.0957 | 32240.42 | 32214.86 | 14.67118 | 16.79441 | 3.489766 | 5.278985 |  |  | 79.019 | [133]
10.39 | 31874.2715 | 32215.4 | 32189.82 | -341.1242 | 16.80477 | 3.493026 | 5.282106 |  |  | 79.228 | [224]
10.4 | 32096.1816 | 32190.38 | 32164.79 | -94.20273 | 16.81514 | 3.496293 | 5.285231 |  |  | 79.78 | [400]
10.41 | 31942.748 | 32165.39 | 32139.78 | -222.6422 | 16.82552 | 3.499565 | 5.288357 |  |  | 82.539 | [124]
10.42 | 31882.084 | 32140.41 | 32114.78 | -258.3295 | 16.83592 | 3.502843 | 5.291488 |  |  | 84.484 | [333]
10.43 | 31726.5664 | 32115.45 | 32089.81 | -388.8876 | 16.84632 | 3.506126 | 5.294621 |  |  | 85.214 | [033]
10.44 | 32221.873 | 32090.51 | 32064.85 | 131.3612 | 16.85673 | 3.509415 | 5.297758 |  |  | 89.265 | [302]
10.45 | 31823.2676 | 32065.59 | 32039.91 | -242.3192 | 16.86716 | 3.51271 | 5.300897
10.46 | 31318.8711 | 32040.68 | 32014.98 | -721.808 | 16.87759 | 3.51601 | 5.30404
10.47 | 31708.752 | 32015.79 | 31990.07 | -307.0366 | 16.88804 | 3.519316 | 5.307185
10.48 | 31762.9453 | 31990.92 | 31965.18 | -227.97 | 16.89849 | 3.522628 | 5.310334
10.49 | 31332.1172 | 31966.06 | 31940.31 | -633.942 | 16.90896 | 3.525945 | 5.313485
10.5 | 31306.457 | 31941.22 | 31915.45 | -634.7632 | 16.91943 | 3.529269 | 5.31664
10.51 | 31585.8418 | 31916.4 | 31890.62 | -330.5566 | 16.92992 | 3.532598 | 5.319798
10.52 | 31782.332 | 31891.59 | 31865.79 | -109.2618 | 16.94042 | 3.535933 | 5.322959
10.53 | 32002.7539 | 31866.81 | 31840.99 | 135.9477 | 16.95093 | 3.539273 | 5.326122
10.54 | 31807.3086 | 31842.04 | 31816.2 | -34.72714 | 16.96145 | 3.54262 | 5.32929
10.55 | 31299.3242 | 31817.28 | 31791.43 | -517.9582 | 16.97197 | 3.545972 | 5.33246
10.56 | 31493.1738 | 31792.55 | 31766.68 | -299.3722 | 16.98251 | 3.549331 | 5.335633
10.57 | 31392.7188 | 31767.83 | 31741.94 | -375.1079 | 16.99306 | 3.552694 | 5.33881
10.58 | 31804.1133 | 31743.12 | 31717.22 | 60.98882 | 17.00363 | 3.556065 | 5.341989
10.59 | 32057.1387 | 31718.44 | 31692.52 | 338.6995 | 17.0142 | 3.559441 | 5.345171
10.6 | 32091.3203 | 31693.77 | 31667.83 | 397.5493 | 17.02478 | 3.562822 | 5.348357
10.61 | 32136.4277 | 31669.12 | 31643.17 | 467.308 | 17.03537 | 3.56621 | 5.351546
10.62 | 31816.1016 | 31644.49 | 31618.52 | 171.6163 | 17.04598 | 3.569604 | 5.354738
10.63 | 31139.375 | 31619.87 | 31593.88 | -480.4929 | 17.05659 | 3.573003 | 5.357933
10.64 | 30564.5371 | 31595.27 | 31569.26 | -1030.73 | 17.06722 | 3.576409 | 5.361131
10.65 | 30653.877 | 31570.68 | 31544.66 | -916.8069 | 17.07785 | 3.579821 | 5.364332
10.66 | 29735.5059 | 31546.12 | 31520.08 | -1810.611 | 17.0885 | 3.583238 | 5.367537
10.67 | 30466.7168 | 31521.57 | 31495.51 | -1054.851 | 17.09916 | 3.586662 | 5.370744
10.68 | 31945.5645 | 31497.03 | 31470.96 | 448.5301 | 17.10982 | 3.590092 | 5.373955
10.69 | 31452.4395 | 31472.52 | 31446.43 | -20.0788 | 17.1205 | 3.593528 | 5.377169
10.7 | 31265.9863 | 31448.02 | 31421.91 | -182.0327 | 17.13119 | 3.59697 | 5.380386
10.71 | 31383.5957 | 31423.54 | 31397.41 | -39.9408 | 17.14189 | 3.600418 | 5.383606
10.72 | 30997.9199 | 31399.07 | 31372.93 | -401.1509 | 17.1526 | 3.603872 | 5.38683
10.73 | 31514.0566 | 31374.62 | 31348.46 | 139.4347 | 17.16333 | 3.607332 | 5.390056
10.74 | 32049.3242 | 31350.19 | 31324.01 | 699.1345 | 17.17406 | 3.610798 | 5.393286
10.75 | 32095.9531 | 31325.77 | 31299.58 | 770.1789 | 17.1848 | 3.614271 | 5.396519
10.76 | 31978.3027 | 31301.38 | 31275.16 | 676.9272 | 17.19556 | 3.61775 | 5.399755
10.77 | 31225.6367 | 31276.99 | 31250.76 | -51.35683 | 17.20632 | 3.621235 | 5.402995
10.78 | 30309.2578 | 31252.63 | 31226.38 | -943.3704 | 17.2171 | 3.624726 | 5.406237
10.79 | 30496.1133 | 31228.28 | 31202.01 | -732.1663 | 17.22789 | 3.628223 | 5.409483
10.8 | 31137.0293 | 31203.95 | 31177.66 | -66.91831 | 17.23868 | 3.631727 | 5.412732
10.81 | 30899.8223 | 31179.63 | 31153.33 | -279.81 | 17.24949 | 3.635237 | 5.415984
10.82 | 30722.9082 | 31155.33 | 31129.02 | -432.4254 | 17.26031 | 3.638753 | 5.419239
10.83 | 31331.4336 | 31131.05 | 31104.72 | 200.3821 | 17.27115 | 3.642275 | 5.422497
10.84 | 31055.4746 | 31106.79 | 31080.43 | -51.31141 | 17.28199 | 3.645804 | 5.425759
10.85 | 30460.5879 | 31082.54 | 31056.17 | -621.9492 | 17.29284 | 3.649339 | 5.429024
10.86 | 30037.1016 | 31058.3 | 31031.92 | -1021.203 | 17.30371 | 3.652881 | 5.432292
10.87 | 30416.2246 | 31034.09 | 31007.68 | -617.8644 | 17.31458 | 3.656429 | 5.435564
10.88 | 30967.0488 | 31009.89 | 30983.47 | -42.84096 | 17.32547 | 3.659983 | 5.438839
10.89 | 30716.4766 | 30985.71 | 30959.27 | -269.2304 | 17.33637 | 3.663544 | 5.442117
10.9 | 30541.3066 | 30961.54 | 30935.08 | -420.2342 | 17.34728 | 3.667111 | 5.445398
10.91 | 30804.877 | 30937.39 | 30910.91 | -132.5141 | 17.3582 | 3.670685 | 5.448682
10.92 | 30745.4629 | 30913.26 | 30886.76 | -167.795 | 17.36913 | 3.674264 | 5.451969
10.93 | 30578.7383 | 30889.14 | 30862.63 | -310.4028 | 17.38007 | 3.677851 | 5.455261
10.94 | 30647.832 | 30865.04 | 30838.51 | -217.2088 | 17.39102 | 3.681444 | 5.458555
10.95 | 30565.9785 | 30840.96 | 30814.41 | -274.9784 | 17.40199 | 3.685044 | 5.461853
10.96 | 30655.7578 | 30816.89 | 30790.32 | -161.1316 | 17.41296 | 3.68865 | 5.465153
10.97 | 30677.4961 | 30792.84 | 30766.25 | -115.3423 | 17.42395 | 3.692262 | 5.468457
10.98 | 29735.9473 | 30768.8 | 30742.2 | -1032.856 | 17.43495 | 3.695881 | 5.471764
10.99 | 30261.3926 | 30744.79 | 30718.16 | -483.3928 | 17.44596 | 3.699507 | 5.475075
11 | 30957.0273 | 30720.78 | 30694.14 | 236.2438 | 17.45698 | 3.70314 | 5.478389
11.01 | 31033.6094 | 30696.8 | 30670.14 | 336.8115 | 17.46801 | 3.706779 | 5.481706
11.02 | 30780.4883 | 30672.83 | 30646.15 | 107.6597 | 17.47905 | 3.710424 | 5.485027
11.03 | 30491.4434 | 30648.88 | 30622.18 | -157.4323 | 17.49011 | 3.714077 | 5.488351
11.04 | 30010.8145 | 30624.94 | 30598.23 | -614.1246 | 17.50117 | 3.717736 | 5.491678
11.05 | 30174.2812 | 30601.02 | 30574.29 | -426.7375 | 17.51225 | 3.721401 | 5.495008
11.06 | 29946.2637 | 30577.11 | 30550.37 | -630.851 | 17.52334 | 3.725074 | 5.498342
11.07 | 30258.2832 | 30553.23 | 30526.46 | -294.9437 | 17.53444 | 3.728753 | 5.501679
11.08 | 30491.9688 | 30529.36 | 30502.57 | -37.38657 | 17.54555 | 3.732439 | 5.505019
11.09 | 30594.5488 | 30505.5 | 30478.7 | 89.04873 | 17.55668 | 3.736131 | 5.508363
11.1 | 30268.7109 | 30481.66 | 30454.84 | -212.9501 | 17.56781 | 3.739831 | 5.51171
11.11 | 29762.1953 | 30457.84 | 30431 | -695.6428 | 17.57896 | 3.743538 | 5.515061
11.12 | 30225.1309 | 30434.03 | 30407.18 | -208.9006 | 17.59011 | 3.747251 | 5.518414
11.13 | 30553.6426 | 30410.24 | 30383.37 | 143.4016 | 17.60128 | 3.750971 | 5.521772
11.14 | 29968.7402 | 30386.47 | 30359.57 | -417.7265 | 17.61246 | 3.754697 | 5.525132
11.15 | 30152.9785 | 30362.71 | 30335.8 | -209.73 | 17.62366 | 3.758431 | 5.528496
11.16 | 30221.1953 | 30338.97 | 30312.04 | -117.7712 | 17.63486 | 3.762172 | 5.531863
11.17 | 30416.6328 | 30315.24 | 30288.29 | 101.3922 | 17.64607 | 3.76592 | 5.535233
11.18 | 30682.9707 | 30291.53 | 30264.57 | 391.4398 | 17.6573 | 3.769675 | 5.538608
11.19 | 30517.4395 | 30267.84 | 30240.85 | 249.6023 | 17.66854 | 3.773436 | 5.541985
11.2 | 30259.2129 | 30244.16 | 30217.16 | 15.05326 | 17.67979 | 3.777205 | 5.545366
11.21 | 30408.3008 | 30220.5 | 30193.48 | 187.8027 | 17.69105 | 3.78098 | 5.54875
11.22 | 30367.3926 | 30196.85 | 30169.81 | 170.5399 | 17.70232 | 3.784763 | 5.552138
11.23 | 30211.8906 | 30173.22 | 30146.17 | 38.66723 | 17.71361 | 3.788552 | 5.555529
11.24 | 30160.9277 | 30149.61 | 30122.53 | 11.31766 | 17.7249 | 3.792349 | 5.558923
11.25 | 30428.7598 | 30126.01 | 30098.92 | 302.7471 | 17.73621 | 3.796153 | 5.56232
11.26 | 30412.6055 | 30102.43 | 30075.32 | 310.174 | 17.74753 | 3.799964 | 5.565722
11.27 | 30337.4199 | 30078.87 | 30051.73 | 258.5537 | 17.75886 | 3.803782 | 5.569126
11.28 | 29768.9199 | 30055.32 | 30028.17 | -286.397 | 17.77021 | 3.807608 | 5.572534
11.29 | 30160.8828 | 30031.78 | 30004.61 | 129.0992 | 17.78156 | 3.81144 | 5.575946
11.3 | 30069.9922 | 30008.27 | 29981.08 | 61.72593 | 17.79293 | 3.81528 | 5.579361
11.31 | 30537.0703 | 29984.76 | 29957.56 | 552.3054 | 17.80431 | 3.819127 | 5.582779
11.32 | 30247.0781 | 29961.28 | 29934.05 | 285.7987 | 17.8157 | 3.822981 | 5.586201
11.33 | 29972.9375 | 29937.81 | 29910.57 | 35.12757 | 17.8271 | 3.826842 | 5.589626
11.34 | 30123.7207 | 29914.36 | 29887.09 | 209.3644 | 17.83851 | 3.830711 | 5.593055
11.35 | 29665.334 | 29890.92 | 29863.64 | -225.5847 | 17.84994 | 3.834587 | 5.596487
11.36 | 29425.8828 | 29867.5 | 29840.2 | -441.6141 | 17.86138 | 3.83847 | 5.599923
11.37 | 29894.2344 | 29844.09 | 29816.77 | 50.14344 | 17.87282 | 3.842361 | 5.603362
11.38 | 30195.4199 | 29820.7 | 29793.36 | 374.719 | 17.88429 | 3.846259 | 5.606804
11.39 | 30025.8125 | 29797.33 | 29769.97 | 228.4858 | 17.89576 | 3.850165 | 5.61025
11.4 | 29765.2578 | 29773.97 | 29746.59 | -8.710621 | 17.90725 | 3.854078 | 5.6137
11.41 | 29762.9707 | 29750.63 | 29723.23 | 12.34477 | 17.91874 | 3.857998 | 5.617153
11.42 | 29772.7539 | 29727.3 | 29699.89 | 45.45464 | 17.93025 | 3.861926 | 5.620609
11.43 | 29573.3145 | 29703.99 | 29676.56 | -130.6739 | 17.94177 | 3.865861 | 5.624069
11.44 | 29196.8262 | 29680.69 | 29653.24 | -483.8672 | 17.95331 | 3.869804 | 5.627533
11.45 | 29103.3633 | 29657.41 | 29629.94 | -554.0508 | 17.96485 | 3.873754 | 5.631
11.46 | 29576.8086 | 29634.15 | 29606.66 | -57.34202 | 17.97641 | 3.877712 | 5.63447
11.47 | 30172.4219 | 29610.9 | 29583.4 | 561.519 | 17.98798 | 3.881678 | 5.637944
11.48 | 29198.7754 | 29587.67 | 29560.14 | -388.8956 | 17.99956 | 3.885651 | 5.641422
11.49 | 29419.709 | 29564.45 | 29536.91 | -144.7457 | 18.01115 | 3.889631 | 5.644903
11.5 | 29844.1934 | 29541.25 | 29513.69 | 302.9391 | 18.02276 | 3.89362 | 5.648388
11.51 | 29746.6562 | 29518.07 | 29490.49 | 228.5867 | 18.03438 | 3.897616 | 5.651876
11.52 | 30126.9062 | 29494.9 | 29467.3 | 632.0057 | 18.04601 | 3.901619 | 5.655368
11.53 | 29687.8867 | 29471.75 | 29444.13 | 216.1395 | 18.05765 | 3.905631 | 5.658863
11.54 | 29406.1133 | 29448.61 | 29420.97 | -42.49622 | 18.0693 | 3.90965 | 5.662362
11.55 | 29732.0527 | 29425.49 | 29397.83 | 306.5651 | 18.08097 | 3.913677 | 5.665864
11.56 | 29951.9004 | 29402.38 | 29374.7 | 549.5191 | 18.09265 | 3.917712 | 5.66937
11.57 | 29453.4121 | 29379.29 | 29351.59 | 74.12146 | 18.10434 | 3.921754 | 5.67288
11.58 | 29406.3945 | 29356.22 | 29328.5 | 50.17884 | 18.11604 | 3.925804 | 5.676393
11.59 | 29648.7227 | 29333.16 | 29305.42 | 315.5664 | 18.12776 | 3.929863 | 5.67991
11.6 | 29460.666 | 29310.11 | 29282.36 | 150.5534 | 18.13949 | 3.933929 | 5.68343
11.61 | 29781.1484 | 29287.08 | 29259.31 | 494.0639 | 18.15123 | 3.938003 | 5.686954
11.62 | 30301.248 | 29264.07 | 29236.28 | 1037.176 | 18.16298 | 3.942085 | 5.690481
11.63 | 30143.8086 | 29241.08 | 29213.26 | 902.7335 | 18.17474 | 3.946174 | 5.694012
11.64 | 29970.082 | 29218.09 | 29190.26 | 751.9882 | 18.18652 | 3.950272 | 5.697547
11.65 | 29890.1934 | 29195.13 | 29167.27 | 695.0653 | 18.19831 | 3.954378 | 5.701085
11.66 | 30740.8574 | 29172.18 | 29144.3 | 1568.679 | 18.21011 | 3.958492 | 5.704627
11.67 | 30523.9531 | 29149.24 | 29121.35 | 1374.71 | 18.22193 | 3.962614 | 5.708173
11.68 | 29572.6191 | 29126.32 | 29098.41 | 446.2948 | 18.23375 | 3.966744 | 5.711722
11.69 | 29056.502 | 29103.42 | 29075.49 | -46.91879 | 18.24559 | 3.970882 | 5.715275
11.7 | 29115.2207 | 29080.53 | 29052.58 | 34.6879 | 18.25745 | 3.975028 | 5.718831
11.71 | 29270.6387 | 29057.66 | 29029.69 | 212.9784 | 18.26931 | 3.979182 | 5.722391
11.72 | 29545.4082 | 29034.8 | 29006.81 | 510.6048 | 18.28119 | 3.983345 | 5.725955
11.73 | 30342.4824 | 29011.96 | 28983.95 | 1330.52 | 18.29308 | 3.987515 | 5.729522
11.74 | 30164.3848 | 28989.14 | 28961.11 | 1175.249 | 18.30498 | 3.991694 | 5.733093
11.75 | 29889.7383 | 28966.33 | 28938.28 | 923.4129 | 18.31689 | 3.995881 | 5.736668
11.76 | 29471.0137 | 28943.53 | 28915.46 | 527.4833 | 18.32882 | 4.000077 | 5.740246
11.77 | 29413.0195 | 28920.75 | 28892.66 | 492.2687 | 18.34076 | 4.004281 | 5.743828
11.78 | 28989.2207 | 28897.99 | 28869.88 | 91.23397 | 18.35271 | 4.008493 | 5.747414
11.79 | 28744.8105 | 28875.24 | 28847.11 | -130.4276 | 18.36467 | 4.012713 | 5.751004
11.8 | 28866.752 | 28852.5 | 28824.36 | 14.24719 | 18.37665 | 4.016942 | 5.754597
11.81 | 29327.5957 | 28829.79 | 28801.62 | 497.8087 | 18.38864 | 4.021179 | 5.758193
11.82 | 29824.8477 | 28807.08 | 28778.9 | 1017.763 | 18.40065 | 4.025425 | 5.761794
11.83 | 29718.6758 | 28784.4 | 28756.19 | 934.2782 | 18.41266 | 4.029679 | 5.765398
11.84 | 29294.6973 | 28761.73 | 28733.5 | 532.9713 | 18.42469 | 4.033942 | 5.769006
11.85 | 29235.3594 | 28739.07 | 28710.82 | 496.2896 | 18.43673 | 4.038213 | 5.772618
11.86 | 29403.3125 | 28716.43 | 28688.16 | 686.8836 | 18.44879 | 4.042493 | 5.776233
11.87 | 29064.9336 | 28693.8 | 28665.52 | 371.1302 | 18.46085 | 4.046781 | 5.779853
11.88 | 29264.8633 | 28671.19 | 28642.89 | 593.67 | 18.47293 | 4.051078 | 5.783475
11.89 | 29469.3281 | 28648.6 | 28620.27 | 820.7295 | 18.48502 | 4.055383 | 5.787102
11.9 | 29132.8633 | 28626.02 | 28597.67 | 506.8442 | 18.49713 | 4.059697 | 5.790732
11.91 | 28036.9121 | 28603.46 | 28575.09 | -566.5429 | 18.50925 | 4.06402 | 5.794366
11.92 | 28134.2324 | 28580.91 | 28552.52 | -446.6739 | 18.52138 | 4.068351 | 5.798004
11.93 | 28937.9414 | 28558.37 | 28529.96 | 379.5686 | 18.53352 | 4.072692 | 5.801645
11.94 | 28902.1855 | 28535.85 | 28507.43 | 366.3308 | 18.54568 | 4.07704 | 5.805291
11.95 | 28730.7988 | 28513.35 | 28484.9 | 217.447 | 18.55785 | 4.081398 | 5.80894
11.96 | 29202.5059 | 28490.86 | 28462.4 | 711.6416 | 18.57003 | 4.085765 | 5.812593
11.97 | 28926.5977 | 28468.39 | 28439.9 | 458.2057 | 18.58223 | 4.09014 | 5.816249
11.98 | 28973.3301 | 28445.94 | 28417.43 | 527.3951 | 18.59444 | 4.094525 | 5.81991
11.99 | 29460.1914 | 28423.49 | 28394.96 | 1036.698 | 18.60666 | 4.098918 | 5.823574
12 | 29027.4297 | 28401.07 | 28372.52 | 626.3629 | 18.61889 | 4.10332 | 5.827242
12.01 | 28784.5254 | 28378.66 | 28350.09 | 405.8698 | 18.63114 | 4.107731 | 5.830914
12.02 | 29139.0898 | 28356.26 | 28327.67 | 782.8302 | 18.6434 | 4.112151 | 5.83459
12.03 | 29064.8887 | 28333.88 | 28305.27 | 731.0099 | 18.65568 | 4.11658 | 5.838269
12.04 | 29186.498 | 28311.51 | 28282.88 | 874.9847 | 18.66796 | 4.121018 | 5.841953
12.05 | 29031.9922 | 28289.16 | 28260.51 | 742.8292 | 18.68026 | 4.125465 | 5.84564
12.06 | 28598.6641 | 28266.83 | 28238.16 | 331.8362 | 18.69258 | 4.129922 | 5.849331
12.07 | 28000.293 | 28244.51 | 28215.82 | -244.215 | 18.7049 | 4.134387 | 5.853026
12.08 | 27979.9062 | 28222.2 | 28193.49 | -242.2971 | 18.71724 | 4.138862 | 5.856725
12.09 | 28479.5117 | 28199.91 | 28171.18 | 279.598 | 18.7296 | 4.143346 | 5.860427
12.1 | 28688.7695 | 28177.64 | 28148.89 | 511.1301 | 18.74196 | 4.147839 | 5.864133
12.11 | 28806.3691 | 28155.38 | 28126.61 | 650.9889 | 18.75434 | 4.152341 | 5.867844
12.12 | 28601.4609 | 28133.14 | 28104.34 | 468.3247 | 18.76673 | 4.156853 | 5.871558
12.13 | 28992.8203 | 28110.91 | 28082.09 | 881.913 | 18.77914 | 4.161374 | 5.875276
12.14 | 28932.0547 | 28088.69 | 28059.86 | 843.3611 | 18.79156 | 4.165904 | 5.878998
12.15 | 29076.3105 | 28066.49 | 28037.64 | 1009.816 | 18.80399 | 4.170443 | 5.882724
12.16 | 29147.7734 | 28044.31 | 28015.43 | 1103.462 | 18.81644 | 4.174992 | 5.886453
12.17 | 28554.4766 | 28022.14 | 27993.24 | 532.3334 | 18.8289 | 4.179551 | 5.890186
12.18 | 28330.7422 | 27999.99 | 27971.07 | 330.7522 | 18.84137 | 4.184119 | 5.893924
12.19 | 28561.3945 | 27977.85 | 27948.91 | 583.5426 | 18.85386 | 4.188696 | 5.897665
12.2 | 28413.1016 | 27955.73 | 27926.77 | 457.3727 | 18.86636 | 4.193283 | 5.901411
12.21 | 28200.6543 | 27933.62 | 27904.64 | 267.0333 | 18.87887 | 4.19788 | 5.90516
12.22 | 28286.0137 | 27911.53 | 27882.53 | 374.4855 | 18.8914 | 4.202486 | 5.908913
12.23 | 28335.1348 | 27889.45 | 27860.43 | 445.6844 | 18.90394 | 4.207102 | 5.91267
12.24 | 28315.3477 | 27867.39 | 27838.34 | 447.9599 | 18.91649 | 4.211727 | 5.916431
12.25 | 28496.4766 | 27845.34 | 27816.27 | 651.1364 | 18.92906 | 4.216363 | 5.920196
12.26 | 28957.9414 | 27823.31 | 27794.22 | 1134.634 | 18.94164 | 4.221007 | 5.923965
12.27 | 29295.9062 | 27801.29 | 27772.18 | 1494.616 | 18.95424 | 4.225662 | 5.927738
12.28 | 29571.6504 | 27779.29 | 27750.16 | 1792.363 | 18.96684 | 4.230326 | 5.931514
12.29 | 29320.9746 | 27757.3 | 27728.15 | 1563.674 | 18.97946 | 4.235001 | 5.935295
12.3 | 29255.5684 | 27735.33 | 27706.16 | 1520.24 | 18.9921 | 4.239685 | 5.93908
12.31 | 29518.0352 | 27713.37 | 27684.18 | 1804.665 | 19.00475 | 4.244379 | 5.942869
12.32 | 29447.6426 | 27691.43 | 27662.22 | 1756.214 | 19.01741 | 4.249083 | 5.946662
12.33 | 28967.8809 | 27669.5 | 27640.27 | 1298.38 | 19.03009 | 4.253797 | 5.950458
12.34 | 28590.3789 | 27647.59 | 27618.33 | 942.7903 | 19.04278 | 4.258521 | 5.954259
12.35 | 28345.1973 | 27625.69 | 27596.41 | 719.506 | 19.05548 | 4.263254 | 5.958064
12.36 | 28033.4668 | 27603.81 | 27574.51 | 429.6579 | 19.0682 | 4.267999 | 5.961872
12.37 | 27451.2031 | 27581.94 | 27552.62 | -130.7385 | 19.08093 | 4.272753 | 5.965685
12.38 | 28254.9062 | 27560.09 | 27530.75 | 694.817 | 19.09368 | 4.277517 | 5.969502
12.39 | 28690.8398 | 27538.25 | 27508.89 | 1152.588 | 19.10644 | 4.282291 | 5.973322
12.4 | 28383.3535 | 27516.43 | 27487.05 | 866.9241 | 19.11921 | 4.287076 | 5.977147
12.41 | 28410.8809 | 27494.62 | 27465.22 | 916.259 | 19.132 | 4.291871 | 5.980976
12.42 | 28368.9004 | 27472.83 | 27443.4 | 896.071 | 19.1448 | 4.296676 | 5.984808
12.43 | 28957.0137 | 27451.05 | 27421.6 | 1505.962 | 19.15761 | 4.301492 | 5.988646
12.44 | 28936.1602 | 27429.29 | 27399.82 | 1506.871 | 19.17044 | 4.306317 | 5.992486
12.45 | 28070.9824 | 27407.54 | 27378.05 | 663.4409 | 19.18328 | 4.311153 | 5.996332
12.46 | 27919.3066 | 27385.81 | 27356.3 | 533.4979 | 19.19614 | 4.316 | 6.000181
12.47 | 27573.6719 | 27364.09 | 27334.56 | 209.581 | 19.20901 | 4.320857 | 6.004034
12.48 | 27670.2949 | 27342.39 | 27312.83 | 327.907 | 19.2219 | 4.325724 | 6.007891
12.49 | 28419.0254 | 27320.7 | 27291.12 | 1098.326 | 19.23479 | 4.330603 | 6.011753
12.5 | 28425.9453 | 27299.03 | 27269.43 | 1126.919 | 19.24771 | 4.335491 | 6.015618
12.51 | 27670.9375 | 27277.37 | 27247.75 | 393.569 | 19.26063 | 4.340391 | 6.019487
12.52 | 27843.1914 | 27255.73 | 27226.08 | 587.4662 | 19.27357 | 4.3453 | 6.023361
12.53 | 28152.5117 | 27234.1 | 27204.43 | 918.415 | 19.28653 | 4.350221 | 6.027239
12.54 | 27934.3848 | 27212.48 | 27182.8 | 721.9016 | 19.2995 | 4.355152 | 6.031121
12.55 | 28375.0586 | 27190.88 | 27161.18 | 1184.174 | 19.31248 | 4.360094 | 6.035007
12.56 | 28935.3477 | 27169.3 | 27139.57 | 1766.047 | 19.32548 | 4.365047 | 6.038897
12.57 | 28644.8438 | 27147.73 | 27117.98 | 1497.112 | 19.33849 | 4.37001 | 6.042791
12.58 | 28064.0234 | 27126.18 | 27096.4 | 937.8458 | 19.35152 | 4.374985 | 6.046689
12.59 | 27926.1406 | 27104.64 | 27074.84 | 821.5023 | 19.36456 | 4.379971 | 6.050592
12.6 | 27959.5488 | 27083.11 | 27053.3 | 876.4349 | 19.37761 | 4.384967 | 6.054499
12.61 | 27922.875 | 27061.6 | 27031.77 | 861.2707 | 19.39068 | 4.389974 | 6.05841
12.62 | 27694.209 | 27040.11 | 27010.25 | 654.0994 | 19.40376 | 4.394993 | 6.062325
12.63 | 27404.8145 | 27018.63 | 26988.75 | 386.1848 | 19.41686 | 4.400022 | 6.066244
12.64 | 27378.707 | 26997.16 | 26967.26 | 381.5424 | 19.42997 | 4.405062 | 6.070167
12.65 | 27577.1035 | 26975.71 | 26945.79 | 601.3892 | 19.4431 | 4.410114 | 6.074095
12.66 | 27898.0645 | 26954.28 | 26924.33 | 943.7857 | 19.45624 | 4.415177 | 6.078026
12.67 | 28255.0684 | 26932.86 | 26902.89 | 1322.21 | 19.4694 | 4.420251 | 6.081962
12.68 | 28192.7539 | 26911.45 | 26881.46 | 1281.302 | 19.48256 | 4.425336 | 6.085903
12.69 | 27796.4102 | 26890.06 | 26860.05 | 906.3489 | 19.49575 | 4.430433 | 6.089847
12.7 | 27541.1211 | 26868.69 | 26838.65 | 672.4361 | 19.50895 | 4.435541 | 6.093796
12.71 | 27651.1035 | 26847.32 | 26817.26 | 803.78 | 19.52216 | 4.440661 | 6.097748
12.72 | 27892.9551 | 26825.98 | 26795.89 | 1066.978 | 19.53539 | 4.445791 | 6.101705
12.73 | 27905.4336 | 26804.64 | 26774.54 | 1100.789 | 19.54863 | 4.450933 | 6.105667
12.74 | 27808.9023 | 26783.33 | 26753.2 | 1025.575 | 19.56189 | 4.456088 | 6.109632
12.75 | 27569.3789 | 26762.03 | 26731.88 | 807.3535 | 19.57516 | 4.461253 | 6.113602
12.76 | 27529.1289 | 26740.74 | 26710.57 | 788.3911 | 19.58845 | 4.46643 | 6.117576
12.77 | 27426.0312 | 26719.46 | 26689.27 | 706.5663 | 19.60175 | 4.471618 | 6.121554
12.78 | 27609.9375 | 26698.21 | 26667.99 | 911.7307 | 19.61506 | 4.476818 | 6.125537
12.79 | 27873.3047 | 26676.96 | 26646.72 | 1196.341 | 19.62839 | 4.482031 | 6.129524
12.8 | 28357.1719 | 26655.73 | 26625.47 | 1701.437 | 19.64174 | 4.487255 | 6.133515
12.81 | 27877.9277 | 26634.52 | 26604.24 | 1243.407 | 19.6551 | 4.49249 | 6.13751
12.82 | 26906.7637 | 26613.32 | 26583.01 | 293.4419 | 19.66847 | 4.497737 | 6.14151
12.83 | 27013.3887 | 26592.14 | 26561.81 | 421.2513 | 19.68186 | 4.502997 | 6.145514
12.84 | 26992.5 | 26570.97 | 26540.61 | 421.5323 | 19.69526 | 4.508268 | 6.149522
12.85 | 26524.3086 | 26549.81 | 26519.44 | -25.50407 | 19.70868 | 4.513551 | 6.153534
12.86 | 26788.1855 | 26528.67 | 26498.27 | 259.5131 | 19.72212 | 4.518847 | 6.157552
12.87 | 27325.7578 | 26507.55 | 26477.13 | 818.211 | 19.73556 | 4.524154 | 6.161573
12.88 | 27027.7539 | 26486.44 | 26455.99 | 541.3179 | 19.74903 | 4.529474 | 6.165598
12.89 | 26769.7793 | 26465.34 | 26434.87 | 304.4395 | 19.76251 | 4.534805 | 6.169629
12.9 | 26950.5078 | 26444.26 | 26413.77 | 506.2495 | 19.776 | 4.540149 | 6.173663
12.91 | 27241.3652 | 26423.19 | 26392.68 | 818.1736 | 19.78951 | 4.545506 | 6.177701
12.92 | 27262.7246 | 26402.14 | 26371.6 | 860.5851 | 19.80303 | 4.550874 | 6.181744
12.93 | 27073.3223 | 26381.1 | 26350.54 | 692.2202 | 19.81657 | 4.556255 | 6.185792
12.94 | 26423.1758 | 26360.08 | 26329.5 | 63.09645 | 19.83012 | 4.561648 | 6.189843
12.95 | 26403.8965 | 26339.07 | 26308.47 | 64.82521 | 19.84369 | 4.567054 | 6.1939
12.96 | 26420.0684 | 26318.08 | 26287.45 | 101.9905 | 19.85728 | 4.572472 | 6.19796
12.97 | 26211.3145 | 26297.1 | 26266.45 | -85.78468 | 19.87087 | 4.577903 | 6.202025
12.98 | 26056.9102 | 26276.14 | 26245.46 | -219.2249 | 19.88449 | 4.583346 | 6.206094
12.99 | 26120 | 26255.19 | 26224.49 | -135.1857 | 19.89812 | 4.588803 | 6.210168
13 | 26233.5117 | 26234.25 | 26203.53 | -0.7392597 | 19.91176 | 4.594271 | 6.214246
13.01 | 25935.9922 | 26213.33 | 26182.59 | -277.3387 | 19.92542 | 4.599753 | 6.218328
13.02 | 26079.7344 | 26192.43 | 26161.66 | -112.691 | 19.9391 | 4.605247 | 6.222415
13.03 | 26183.3887 | 26171.53 | 26140.74 | 11.85413 | 19.95279 | 4.610754 | 6.226506
13.04 | 26106.0371 | 26150.66 | 26119.85 | -44.62129 | 19.96649 | 4.616274 | 6.230603
13.05 | 26398.375 | 26129.8 | 26098.96 | 268.5782 | 19.98021 | 4.621807 | 6.234703
13.06 | 26636.877 | 26108.95 | 26078.09 | 527.9271 | 19.99395 | 4.627353 | 6.238808
13.07 | 26239.8633 | 26088.12 | 26057.23 | 151.7457 | 20.0077 | 4.632912 | 6.242917
13.08 | 26219.8184 | 26067.3 | 26036.39 | 152.5185 | 20.02147 | 4.638484 | 6.24703
13.09 | 26442.6484 | 26046.5 | 26015.57 | 396.1515 | 20.03525 | 4.644069 | 6.251149
13.1 | 26501.5547 | 26025.71 | 25994.75 | 475.8463 | 20.04904 | 4.649668 | 6.255271
13.11 | 26770.1934 | 26004.93 | 25973.96 | 765.2588 | 20.06286 | 4.65528 | 6.259399
13.12 | 26361.4648 | 25984.18 | 25953.17 | 377.2895 | 20.07669 | 4.660905 | 6.26353
13.13 | 25695.832 | 25963.43 | 25932.41 | -267.5987 | 20.09053 | 4.666543 | 6.267666
13.14 | 25858.3359 | 25942.7 | 25911.65 | -84.36475 | 20.10439 | 4.672195 | 6.271807
13.15 | 26169.1367 | 25921.99 | 25890.91 | 247.1515 | 20.11827 | 4.67786 | 6.275952
13.16 | 26100.4824 | 25901.28 | 25870.19 | 199.1981 | 20.13216 | 4.683539 | 6.280101
13.17 | 26203.8418 | 25880.6 | 25849.48 | 323.2437 | 20.14606 | 4.689231 | 6.284255
13.18 | 26130.0137 | 25859.93 | 25828.78 | 270.0873 | 20.15998 | 4.694937 | 6.288414
13.19 | 25810.3438 | 25839.27 | 25808.1 | -28.92549 | 20.17392 | 4.700657 | 6.292577
13.2 | 26063.8008 | 25818.63 | 25787.44 | 245.174 | 20.18788 | 4.706391 | 6.296745
13.21 | 26392 | 25798 | 25766.78 | 594.0012 | 20.20184 | 4.712138 | 6.300918
13.22 | 25885.6621 | 25777.39 | 25746.15 | 108.2767 | 20.21583 | 4.717899 | 6.305095
13.23 | 25692.8262 | 25756.79 | 25725.52 | -63.96039 | 20.22983 | 4.723674 | 6.309276
13.24 | 25702.5234 | 25736.2 | 25704.92 | -33.67893 | 20.24385 | 4.729463 | 6.313462
13.25 | 25519.0117 | 25715.63 | 25684.32 | -196.6209 | 20.25788 | 4.735265 | 6.317653
13.26 | 25625.0234 | 25695.08 | 25663.74 | -70.05408 | 20.27192 | 4.741083 | 6.321848
13.27 | 25488.6855 | 25674.54 | 25643.18 | -185.8514 | 20.28599 | 4.746914 | 6.326048
13.28 | 25362.7227 | 25654.01 | 25622.63 | -291.2881 | 20.30007 | 4.752759 | 6.330252
13.29 | 25520.8594 | 25633.5 | 25602.09 | -112.6399 | 20.31416 | 4.758619 | 6.334462
13.3 | 25930.9434 | 25613 | 25581.57 | 317.941 | 20.32828 | 4.764493 | 6.338675
13.31 | 26180.4863 | 25592.52 | 25561.06 | 587.9663 | 20.3424 | 4.770381 | 6.342893
13.32 | 25921.8633 | 25572.05 | 25540.57 | 349.8112 | 20.35655 | 4.776283 | 6.347117
13.33 | 25679.6797 | 25551.6 | 25520.09 | 128.081 | 20.37071 | 4.782201 | 6.351344
13.34 | 25398.2129 | 25531.16 | 25499.63 | -132.947 | 20.38488 | 4.788133 | 6.355576
13.35 | 25301.0645 | 25510.74 | 25479.18 | -209.6711 | 20.39907 | 4.794079 | 6.359813
13.36 | 25472.5527 | 25490.33 | 25458.75 | -17.77318 | 20.41328 | 4.80004 | 6.364055
13.37 | 25594.1152 | 25469.93 | 25438.33 | 124.1846 | 20.4275 | 4.806016 | 6.368301
13.38 | 25642.9551 | 25449.55 | 25417.92 | 193.4052 | 20.44174 | 4.812007 | 6.372552
13.39 | 25512.1348 | 25429.18 | 25397.53 | 82.95111 | 20.456 | 4.818012 | 6.376808
13.4 | 25059.5938 | 25408.83 | 25377.16 | -349.2382 | 20.47027 | 4.824032 | 6.381068
13.41 | 25190.3418 | 25388.49 | 25356.79 | -198.153 | 20.48456 | 4.830067 | 6.385333
13.42 | 25425.834 | 25368.17 | 25336.45 | 57.66188 | 20.49886 | 4.836118 | 6.389602
13.43 | 25094.7734 | 25347.86 | 25316.11 | -253.0905 | 20.51318 | 4.842183 | 6.393877
13.44 | 25182.2188 | 25327.57 | 25295.8 | -145.3515 | 20.52752 | 4.848264 | 6.398156
13.45 | 25690.9277 | 25307.29 | 25275.49 | 383.6366 | 20.54187 | 4.85436 | 6.40244
13.46 | 26030.2578 | 25287.03 | 25255.2 | 743.2314 | 20.55624 | 4.860471 | 6.406728
13.47 | 25918.6504 | 25266.78 | 25234.93 | 651.8742 | 20.57063 | 4.866598 | 6.411022
13.48 | 25507.0664 | 25246.54 | 25214.67 | 260.5259 | 20.58503 | 4.87274 | 6.41532
13.49 | 25290.2344 | 25226.32 | 25194.42 | 63.91512 | 20.59945 | 4.878897 | 6.419623
13.5 | 25438.6738 | 25206.11 | 25174.19 | 232.5613 | 20.61389 | 4.88507 | 6.423931
13.51 | 25701.5762 | 25185.92 | 25153.97 | 515.6559 | 20.62834 | 4.891259 | 6.428243
13.52 | 25658.5137 | 25165.74 | 25133.77 | 492.7712 | 20.64281 | 4.897463 | 6.432561
13.53 | 25111.5215 | 25145.58 | 25113.58 | -34.05772 | 20.65729 | 4.903684 | 6.436883
13.54 | 24760.3008 | 25125.43 | 25093.41 | -365.1296 | 20.67179 | 4.90992 | 6.441209
13.55 | 24657.0566 | 25105.3 | 25073.25 | -448.2394 | 20.68631 | 4.916172 | 6.445541
13.56 | 24995.9531 | 25085.18 | 25053.1 | -89.22306 | 20.70084 | 4.92244 | 6.449877
13.57 | 25463.2148 | 25065.07 | 25032.97 | 398.1441 | 20.71539 | 4.928724 | 6.454219
13.58 | 25401.5273 | 25044.98 | 25012.86 | 356.5475 | 20.72996 | 4.935024 | 6.458565
13.59 | 25412.0391 | 25024.9 | 24992.75 | 387.1358 | 20.74455 | 4.94134 | 6.462916
13.6 | 25277.8477 | 25004.84 | 24972.67 | 273.0064 | 20.75915 | 4.947673 | 6.467271
13.61 | 24883.9902 | 24984.79 | 24952.59 | -100.8035 | 20.77377 | 4.954022 | 6.471632
13.62 | 25000.623 | 24964.76 | 24932.54 | 35.86243 | 20.7884 | 4.960387 | 6.475998
13.63 | 25074.0703 | 24944.74 | 24912.49 | 129.3284 | 20.80305 | 4.966769 | 6.480368
13.64 | 24985.2051 | 24924.74 | 24892.46 | 60.46741 | 20.81772 | 4.973168 | 6.484743
13.65 | 25411.5371 | 24904.75 | 24872.45 | 506.7892 | 20.83241 | 4.979583 | 6.489123
13.66 | 25353.1816 | 24884.77 | 24852.45 | 468.409 | 20.84711 | 4.986015 | 6.493508
13.67 | 24860.7637 | 24864.81 | 24832.46 | -4.048005 | 20.86183 | 4.992463 | 6.497897
13.68 | 24579.1035 | 24844.87 | 24812.49 | -265.7618 | 20.87656 | 4.998929 | 6.502293
13.69 | 24397.8555 | 24824.93 | 24792.53 | -427.0778 | 20.89131 | 5.005411 | 6.506692
13.7 | 24457.9746 | 24805.02 | 24772.59 | -347.0411 | 20.90608 | 5.011911 | 6.511097
13.71 | 24790.4199 | 24785.11 | 24752.66 | 5.307343 | 20.92087 | 5.018427 | 6.515507
13.72 | 24903.0938 | 24765.22 | 24732.74 | 137.8699 | 20.93567 | 5.024961 | 6.519921
13.73 | 24658.3105 | 24745.35 | 24712.84 | -87.03908 | 20.95049 | 5.031512 | 6.52434
13.74 | 24873.498 | 24725.49 | 24692.96 | 148.0083 | 20.96533 | 5.03808 | 6.528765
13.75 | 25132.3125 | 24705.64 | 24673.09 | 426.6682 | 20.98019 | 5.044666 | 6.533194
13.76 | 24944.709 | 24685.81 | 24653.23 | 258.8957 | 20.99506 | 5.051269 | 6.537628
13.77 | 24759.9844 | 24666 | 24633.39 | 93.98765 | 21.00995 | 5.05789 | 6.542068
13.78 | 24803.8887 | 24646.19 | 24613.56 | 157.6941 | 21.02485 | 5.064528 | 6.546512
13.79 | 24879.9961 | 24626.41 | 24593.74 | 253.5892 | 21.03978 | 5.071185 | 6.550961
13.8 | 24897.3281 | 24606.63 | 24573.95 | 290.6946 | 21.05472 | 5.077858 | 6.555415
13.81 | 24571.918 | 24586.87 | 24554.16 | -14.95665 | 21.06968 | 5.08455 | 6.559875
13.82 | 23994.0879 | 24567.13 | 24534.39 | -573.0423 | 21.08465 | 5.09126 | 6.564339
13.83 | 23908.4902 | 24547.4 | 24514.63 | -638.9099 | 21.09965 | 5.097988 | 6.568808
13.84 | 24317.5508 | 24527.68 | 24494.89 | -210.1336 | 21.11466 | 5.104735 | 6.573282
13.85 | 24635.207 | 24507.98 | 24475.16 | 127.2239 | 21.12968 | 5.111499 | 6.577762
13.86 | 24745.5312 | 24488.3 | 24455.45 | 257.2349 | 21.14473 | 5.118282 | 6.582246
13.87 | 24537.627 | 24468.62 | 24435.75 | 69.00319 | 21.15979 | 5.125083 | 6.586736
13.88 | 24698.3574 | 24448.97 | 24416.07 | 249.3916 | 21.17487 | 5.131903 | 6.59123
13.89 | 24485.7598 | 24429.32 | 24396.4 | 56.43771 | 21.18997 | 5.138741 | 6.595729
13.9 | 24041.252 | 24409.69 | 24376.74 | -368.4408 | 21.20508 | 5.145598 | 6.600234
13.91 | 24445 | 24390.08 | 24357.1 | 54.92203 | 21.22022 | 5.152474 | 6.604744
13.92 | 24415.791 | 24370.48 | 24337.47 | 45.3135 | 21.23536 | 5.159369 | 6.609259
13.93 | 24135.541 | 24350.89 | 24317.86 | -215.3504 | 21.25053 | 5.166282 | 6.613779
13.94 | 24085.6504 | 24331.32 | 24298.26 | -245.6693 | 21.26572 | 5.173215 | 6.618304
13.95 | 24486.0156 | 24311.76 | 24278.68 | 174.2532 | 21.28092 | 5.180167 | 6.622834
13.96 | 24248.0977 | 24292.22 | 24259.11 | -44.12184 | 21.29614 | 5.187138 | 6.627369
13.97 | 23986.5117 | 24272.69 | 24239.55 | -286.1793 | 21.31138 | 5.194128 | 6.63191
13.98 | 24086.8594 | 24253.18 | 24220.01 | -166.3175 | 21.32664 | 5.201138 | 6.636455
13.99 | 23894.4668 | 24233.68 | 24200.49 | -339.2103 | 21.34191 | 5.208168 | 6.641006
14 | 24084.8516 | 24214.19 | 24180.97 | -129.3402 | 21.3572 | 5.215217 | 6.645562
14.01 | 23966.1914 | 24194.72 | 24161.48 | -228.5294 | 21.37251 | 5.222286 | 6.650123
14.02 | 23591.3242 | 24175.26 | 24141.99 | -583.9399 | 21.38784 | 5.229374 | 6.654689
14.03 | 23748.0898 | 24155.82 | 24122.52 | -407.7321 | 21.40319 | 5.236483 | 6.659261
14.04 | 23987.4805 | 24136.39 | 24103.07 | -148.9136 | 21.41855 | 5.243612 | 6.663837
14.05 | 24240.2695 | 24116.98 | 24083.63 | 123.2889 | 21.43393 | 5.25076 | 6.668419
14.06 | 24358.832 | 24097.58 | 24064.2 | 261.2505 | 21.44933 | 5.257929 | 6.673006
14.07 | 24275.0547 | 24078.2 | 24044.79 | 196.858 | 21.46475 | 5.265118 | 6.677599
14.08 | 24225.0176 | 24058.83 | 24025.39 | 166.1912 | 21.48018 | 5.272328 | 6.682196
14.09 | 24357.459 | 24039.47 | 24006.01 | 317.9886 | 21.49564 | 5.279559 | 6.686798
14.1 | 24056.4414 | 24020.13 | 23986.64 | 36.31268 | 21.51111 | 5.28681 | 6.691406
14.11 | 23987.4141 | 24000.8 | 23967.28 | -13.38736 | 21.5266 | 5.294081 | 6.696019
14.12 | 23634.3379 | 23981.49 | 23947.94 | -347.1507 | 21.5421 | 5.301374 | 6.700638
14.13 | 23246.4355 | 23962.19 | 23928.62 | -715.7545 | 21.55763 | 5.308688 | 6.705261
14.14 | 23797.5391 | 23942.91 | 23909.31 | -145.3667 | 21.57318 | 5.316022 | 6.70989
14.15 | 23976.1738 | 23923.64 | 23890.01 | 52.53776 | 21.58874 | 5.323378 | 6.714525
14.16 | 23338.8555 | 23904.38 | 23870.73 | -565.5251 | 21.60432 | 5.330755 | 6.719164
14.17 | 23440.6172 | 23885.14 | 23851.46 | -444.5223 | 21.61992 | 5.338154 | 6.723809
14.18 | 24249.8105 | 23865.91 | 23832.2 | 383.8977 | 21.63554 | 5.345574 | 6.72846
14.19 | 24558.2109 | 23846.7 | 23812.96 | 711.5105 | 21.65117 | 5.353015 | 6.733115
14.2 | 24085.0176 | 23827.5 | 23793.74 | 257.5152 | 21.66683 | 5.360479 | 6.737776
14.21 | 23997.2285 | 23808.32 | 23774.53 | 188.9098 | 21.6825 | 5.367965 | 6.742442
14.22 | 24107.7109 | 23789.15 | 23755.33 | 318.5615 | 21.69819 | 5.375472 | 6.747114
14.23 | 24100.041 | 23769.99 | 23736.15 | 330.0466 | 21.7139 | 5.383001 | 6.751791
14.24 | 23915.0391 | 23750.85 | 23716.98 | 164.1853 | 21.72963 | 5.390553 | 6.756472
14.25 | 23617.0508 | 23731.73 | 23697.82 | -114.6767 | 21.74538 | 5.398127 | 6.76116
14.26 | 23913.0391 | 23712.62 | 23678.68 | 200.4235 | 21.76114 | 5.405724 | 6.765853
14.27 | 23929.9609 | 23693.52 | 23659.56 | 236.4428 | 21.77693 | 5.413343 | 6.770551
14.28 | 23816.0859 | 23674.43 | 23640.45 | 141.651 | 21.79273 | 5.420984 | 6.775255
14.29 | 23611.7266 | 23655.37 | 23621.35 | -43.63939 | 21.80855 | 5.428649 | 6.779965
14.3 | 23507.9844 | 23636.31 | 23602.27 | -128.3271 | 21.82439 | 5.436337 | 6.784679
14.31 | 23530.1543 | 23617.27 | 23583.2 | -87.11699 | 21.84025 | 5.444047 | 6.789399
14.32 | 23353.5254 | 23598.25 | 23564.14 | -244.7201 | 21.85613 | 5.451781 | 6.794125
14.33 | 23235.0293 | 23579.23 | 23545.1 | -344.2047 | 21.87203 | 5.459538 | 6.798855
14.34 | 23370.3984 | 23560.24 | 23526.08 | -189.8384 | 21.88794 | 5.467319 | 6.803592
14.35 | 23273.6621 | 23541.25 | 23507.07 | -267.5919 | 21.90387 | 5.475123 | 6.808334
14.36 | 23238.0078 | 23522.29 | 23488.07 | -284.2777 | 21.91983 | 5.482952 | 6.813081
14.37 | 23350.1504 | 23503.33 | 23469.09 | -153.181 | 21.9358 | 5.490803 | 6.817834
14.38 | 23290.7871 | 23484.39 | 23450.12 | -193.6045 | 21.95179 | 5.49868 | 6.822592
14.39 | 23473.6758 | 23465.47 | 23431.16 | 8.209643 | 21.9678 | 5.506579 | 6.827356
14.4 | 23830.334 | 23446.56 | 23412.22 | 383.779 | 21.98383 | 5.514504 | 6.832125
14.41 | 23788.3105 | 23427.66 | 23393.3 | 360.6522 | 21.99988 | 5.522453 | 6.836899
14.42 | 23643.3691 | 23408.78 | 23374.39 | 234.5933 | 22.01595 | 5.530426 | 6.841679
14.43 | 23319.9297 | 23389.91 | 23355.49 | -69.978 | 22.03203 | 5.538424 | 6.846466
14.44 | 23057.8047 | 23371.05 | 23336.61 | -313.2492 | 22.04814 | 5.546447 | 6.851257
14.45 | 22992.6406 | 23352.21 | 23317.74 | -359.5739 | 22.06426 | 5.554495 | 6.856054
14.46 | 22946.127 | 23333.39 | 23298.89 | -387.2624 | 22.08041 | 5.562568 | 6.860856
14.47 | 23098.084 | 23314.58 | 23280.05 | -216.4946 | 22.09657 | 5.570666 | 6.865664
14.48 | 23219.8691 | 23295.78 | 23261.22 | -75.91302 | 22.11275 | 5.578789 | 6.870478
14.49 | 23063.7578 | 23277 | 23242.41 | -213.2422 | 22.12896 | 5.586939 | 6.875297
14.5 | 22413.7578 | 23258.23 | 23223.61 | -844.4744 | 22.14518 | 5.595114 | 6.880121
14.51 | 22240.7637 | 23239.48 | 23204.83 | -998.7151 | 22.16142 | 5.603315 | 6.884952
14.52 | 22697.3809 | 23220.74 | 23186.06 | -523.3587 | 22.17768 | 5.611542 | 6.889789
14.53 | 23207.5352 | 23202.01 | 23167.31 | 5.52039 | 22.19396 | 5.619795 | 6.89463
14.54 | 23397.4902 | 23183.3 | 23148.57 | 214.1859 | 22.21026 | 5.628075 | 6.899477
14.55 | 23476.1738 | 23164.61 | 23129.84 | 311.5656 | 22.22658 | 5.636381 | 6.90433
14.56 | 23251.6387 | 23145.93 | 23111.13 | 105.7123 | 22.24291 | 5.644713 | 6.909188
14.57 | 22824.4102 | 23127.26 | 23092.43 | -302.8487 | 22.25927 | 5.653072 | 6.914053
14.58 | 22815.3848 | 23108.61 | 23073.75 | -293.2209 | 22.27565 | 5.661458 | 6.918922
14.59 | 22973.541 | 23089.97 | 23055.08 | -116.4258 | 22.29205 | 5.669872 | 6.923798
14.6 | 22961.3203 | 23071.34 | 23036.43 | -110.022 | 22.30846 | 5.678313 | 6.928679
14.61 | 22707.7754 | 23052.73 | 23017.79 | -344.9567 | 22.3249 | 5.686781 | 6.933567
14.62 | 22727.0117 | 23034.14 | 22999.16 | -307.1245 | 22.34136 | 5.695277 | 6.938459
14.63 | 23227.0898 | 23015.55 | 22980.55 | 211.5351 | 22.35783 | 5.703801 | 6.943357
14.64 | 23338.0977 | 22996.99 | 22961.95 | 341.1103 | 22.37433 | 5.712352 | 6.948261
14.65 | 23402.3203 | 22978.43 | 22943.37 | 423.8858 | 22.39084 | 5.720932 | 6.953171
14.66 | 23470.7051 | 22959.9 | 22924.8 | 510.8092 | 22.40738 | 5.729541 | 6.958087
14.67 | 23431.873 | 22941.37 | 22906.25 | 490.5014 | 22.42393 | 5.738178 | 6.963008
14.68 | 23342.4258 | 22922.86 | 22887.71 | 419.5641 | 22.44051 | 5.746843 | 6.967935
14.69 | 22645.5391 | 22904.37 | 22869.18 | -258.827 | 22.45711 | 5.755537 | 6.972868
14.7 | 22405.6738 | 22885.88 | 22850.67 | -480.211 | 22.47372 | 5.764261 | 6.977806
14.71 | 22881.4473 | 22867.42 | 22832.17 | 14.02954 | 22.49036 | 5.773014 | 6.982751
14.72 | 23096.7363 | 22848.97 | 22813.69 | 247.7712 | 22.50701 | 5.781796 | 6.987701
14.73 | 22576.4062 | 22830.53 | 22795.22 | -254.1205 | 22.52369 | 5.790607 | 6.992657
14.74 | 22428.0547 | 22812.1 | 22776.77 | -384.048 | 22.54038 | 5.799449 | 6.997619
14.75 | 22597.6797 | 22793.69 | 22758.32 | -196.0133 | 22.5571 | 5.808321 | 7.002586
14.76 | 22455.8906 | 22775.3 | 22739.9 | -319.407 | 22.57384 | 5.817222 | 7.00756
14.77 | 22370.7383 | 22756.92 | 22721.49 | -386.1782 | 22.59059 | 5.826155 | 7.012539
14.78 | 22339.3984 | 22738.55 | 22703.09 | -399.1513 | 22.60737 | 5.835117 | 7.017524
14.79 | 22575.6484 | 22720.2 | 22684.71 | -144.5489 | 22.62417 | 5.844111 | 7.022515
14.8 | 22691.2207 | 22701.86 | 22666.34 | -10.63847 | 22.64098 | 5.853136 | 7.027513
14.81 | 22649.4688 | 22683.54 | 22647.98 | -34.06656 | 22.65782 | 5.862192 | 7.032515
14.82 | 22627.9277 | 22665.23 | 22629.64 | -37.29817 | 22.67468 | 5.871279 | 7.037524
14.83 | 22384.1855 | 22646.93 | 22611.32 | -262.7452 | 22.69156 | 5.880398 | 7.042538
14.84 | 21774.2031 | 22628.65 | 22593 | -854.4467 | 22.70846 | 5.889549 | 7.047559
14.85 | 22079.8496 | 22610.38 | 22574.71 | -530.5337 | 22.72538 | 5.898731 | 7.052586
14.86 | 22469.3828 | 22592.13 | 22556.42 | -122.7482 | 22.74232 | 5.907947 | 7.057619
14.87 | 22629.5098 | 22573.89 | 22538.15 | 55.61666 | 22.75928 | 5.917195 | 7.062657
14.88 | 22363.7168 | 22555.67 | 22519.9 | -191.9527 | 22.77626 | 5.926475 | 7.067701
14.89 | 21981.7734 | 22537.46 | 22501.66 | -555.6869 | 22.79326 | 5.935788 | 7.072751
14.9 | 22062.2988 | 22519.27 | 22483.43 | -456.9665 | 22.81029 | 5.945134 | 7.077807
14.91 | 22136.666 | 22501.08 | 22465.22 | -364.4186 | 22.82733 | 5.954514 | 7.08287
14.92 | 21913.3906 | 22482.92 | 22447.02 | -569.5277 | 22.84439 | 5.963928 | 7.087938
14.93 | 21846.6055 | 22464.77 | 22428.84 | -618.1608 | 22.86148 | 5.973375 | 7.093012
14.94 | 21814.5273 | 22446.63 | 22410.67 | -632.1013 | 22.87859 | 5.982857 | 7.098092
14.95 | 21962.8789 | 22428.51 | 22392.51 | -465.6263 | 22.89571 | 5.992373 | 7.103178
14.96 | 22095.6621 | 22410.4 | 22374.37 | -314.734 | 22.91286 | 6.001924 | 7.108271
14.97 | 21849.3984 | 22392.3 | 22356.25 | -542.9029 | 22.93003 | 6.011509 | 7.113369
14.98 | 21685.5449 | 22374.22 | 22338.13 | -688.676 | 22.94722 | 6.021129 | 7.118474
14.99 | 22114.9688 | 22356.15 | 22320.04 | -241.186 | 22.96443 | 6.030785 | 7.123585
15 | 22584.9668 | 22338.1 | 22301.95 | 246.8639 | 22.98166 | 6.040476 | 7.1287
15.01 | 22409.5645 | 22320.07 | 22283.88 | 89.49906 | 22.99892 | 6.050204 | 7.133824
15.02 | 22150.1621 | 22302.04 | 22265.83 | -151.8802 | 23.01619 | 6.059967 | 7.138953
15.03 | 21995.8613 | 22284.03 | 22247.79 | -288.1721 | 23.03349 | 6.069767 | 7.144087
15.04 | 21715.6484 | 22266.04 | 22229.76 | -550.3904 | 23.0508 | 6.079603 | 7.149228
15.05 | 21825.1484 | 22248.06 | 22211.75 | -422.9102 | 23.06814 | 6.089477 | 7.154376
15.06 | 22247.2656 | 22230.09 | 22193.75 | 17.17294 | 23.0855 | 6.099387 | 7.159528
15.07 | 21780.2773 | 22212.14 | 22175.76 | -431.8638 | 23.10288 | 6.109336 | 7.164688
15.08 | 21780.6113 | 22194.2 | 22157.79 | -413.5925 | 23.12028 | 6.119321 | 7.169853
15.09 | 21649.2871 | 22176.28 | 22139.84 | -526.9937 | 23.1377 | 6.129345 | 7.175026
15.1 | 21896.2793 | 22158.37 | 22121.9 | -262.0928 | 23.15515 | 6.139407 | 7.180203
15.11 | 21995.4727 | 22140.48 | 22103.97 | -145.0051 | 23.17262 | 6.149508 | 7.185388
15.12 | 21975.4414 | 22122.6 | 22086.06 | -147.1563 | 23.1901 | 6.159648 | 7.190578
15.13 | 22272.7852 | 22104.73 | 22068.16 | 168.0532 | 23.20761 | 6.169827 | 7.195774
15.14 | 22087.6328 | 22086.88 | 22050.27 | 0.7521696 | 23.22514 | 6.180045 | 7.200977
15.15 | 21884.6445 | 22069.04 | 22032.4 | -184.3991 | 23.2427 | 6.190303 | 7.206186
15.16 | 22087.2012 | 22051.22 | 22014.55 | 35.98041 | 23.26027 | 6.200602 | 7.211401
15.17 | 22125.3203 | 22033.41 | 21996.71 | 91.90796 | 23.27787 | 6.21094 | 7.216623
15.18 | 21986.8516 | 22015.62 | 21978.88 | -28.76661 | 23.29548 | 6.22132 | 7.22185
15.19 | 21736.7676 | 21997.84 | 21961.07 | -261.0708 | 23.31312 | 6.23174 | 7.227085
15.2 | 21555.4199 | 21980.07 | 21943.27 | -424.653 | 23.33078 | 6.242203 | 7.232325
15.21 | 21440.9805 | 21962.32 | 21925.48 | -521.3412 | 23.34847 | 6.252707 | 7.237572
15.22 | 21636.4453 | 21944.58 | 21907.71 | -308.1396 | 23.36617 | 6.263252 | 7.242825
15.23 | 21816.127 | 21926.86 | 21889.96 | -110.7353 | 23.3839 | 6.27384 | 7.248084
15.24 | 21523.1445 | 21909.15 | 21872.21 | -386.0096 | 23.40165 | 6.284472 | 7.253349
15.25 | 21969.4551 | 21891.46 | 21854.49 | 77.9949 | 23.41942 | 6.295146 | 7.258621
15.26 | 22153.9141 | 21873.78 | 21836.77 | 280.1335 | 23.43721 | 6.305863 | 7.263899
15.27 | 21890.3262 | 21856.12 | 21819.07 | 34.21085 | 23.45502 | 6.316624 | 7.269184
15.28 | 21736.752 | 21838.46 | 21801.39 | -101.7124 | 23.47286 | 6.327429 | 7.274475
15.29 | 21784.7344 | 21820.83 | 21783.72 | -36.09338 | 23.49072 | 6.33828 | 7.279772
15.3 | 21707.3301 | 21803.21 | 21766.06 | -95.87538 | 23.5086 | 6.349175 | 7.285076
15.31 | 21684.668 | 21785.6 | 21748.42 | -100.9295 | 23.5265 | 6.360115 | 7.290386
15.32 | 21756.1543 | 21768 | 21730.79 | -11.84954 | 23.54443 | 6.3711 | 7.295703
15.33 | 21152.4805 | 21750.42 | 21713.18 | -597.944 | 23.56238 | 6.382132 | 7.301026
15.34 | 21116.9727 | 21732.86 | 21695.58 | -615.8868 | 23.58035 | 6.393211 | 7.306355
15.35 | 21163.7266 | 21715.31 | 21677.99 | -551.5822 | 23.59834 | 6.404335 | 7.311691
15.36 | 21371.6992 | 21697.77 | 21660.42 | -326.0732 | 23.61636 | 6.415508 | 7.317034
15.37 | 21438.8379 | 21680.25 | 21642.87 | -241.4125 | 23.63439 | 6.426728 | 7.322382
15.38 | 21249.3477 | 21662.74 | 21625.32 | -413.3949 | 23.65246 | 6.437996 | 7.327738
15.39 | 21372.6289 | 21645.25 | 21607.8 | -272.6203 | 23.67054 | 6.449312 | 7.333099
15.4 | 21272.7773 | 21627.77 | 21590.28 | -354.9929 | 23.68864 | 6.460677 | 7.338468
15.41 | 21280.7246 | 21610.31 | 21572.78 | -329.5808 | 23.70677 | 6.472092 | 7.343842
15.42 | 21359.5 | 21592.85 | 21555.3 | -233.355 | 23.72492 | 6.483556 | 7.349223
15.43 | 21402 | 21575.42 | 21537.83 | -173.4189 | 23.7431 | 6.495071 | 7.354612
15.44 | 21664.4043 | 21558 | 21520.37 | 106.4072 | 23.76129 | 6.506636 | 7.360006
15.45 | 21931.6836 | 21540.59 | 21502.93 | 391.0939 | 23.77951 | 6.518252 | 7.365407
15.46 | 21663.2617 | 21523.2 | 21485.5 | 140.0652 | 23.79775 | 6.52992 | 7.370814
15.47 | 21017.3984 | 21505.82 | 21468.08 | -488.4194 | 23.81602 | 6.541639 | 7.376229
15.48 | 21185.5859 | 21488.45 | 21450.68 | -302.8674 | 23.8343 | 6.553411 | 7.38165
15.49 | 21508.207 | 21471.1 | 21433.3 | 37.10384 | 23.85261 | 6.565236 | 7.387077
15.5 | 21204.9062 | 21453.77 | 21415.93 | -248.8612 | 23.87095 | 6.577115 | 7.392511
15.51 | 20786 | 21436.45 | 21398.57 | -650.4459 | 23.8893 | 6.589048 | 7.397951
15.52 | 21005.9316 | 21419.14 | 21381.23 | -413.2071 | 23.90768 | 6.601034 | 7.403398
15.53 | 20877.6094 | 21401.85 | 21363.9 | -524.2365 | 23.92609 | 6.613076 | 7.408852
15.54 | 20819.3984 | 21384.57 | 21346.58 | -565.169 | 23.94451 | 6.625174 | 7.414313
15.55 | 21187.4082 | 21367.3 | 21329.28 | -179.8951 | 23.96296 | 6.637328 | 7.41978
15.56 | 21209.7305 | 21350.05 | 21312 | -140.323 | 23.98143 | 6.649537 | 7.425254
15.57 | 21172.6836 | 21332.82 | 21294.73 | -160.1344 | 23.99993 | 6.661804 | 7.430734
15.58 | 20971.377 | 21315.6 | 21277.47 | -344.2199 | 24.01845 | 6.674129 | 7.436221
15.59 | 21372.1465 | 21298.39 | 21260.22 | 73.75645 | 24.03699 | 6.686511 | 7.441716
15.6 | 21481.5391 | 21281.2 | 21243 | 200.3415 | 24.05555 | 6.698952 | 7.447217
15.61 | 21231.4707 | 21264.02 | 21225.78 | -32.54874 | 24.07414 | 6.711453 | 7.452724
15.62 | 21217.7969 | 21246.86 | 21208.58 | -29.05874 | 24.09275 | 6.724014 | 7.458238
15.63 | 21099.3398 | 21229.71 | 21191.39 | -130.3664 | 24.11139 | 6.736635 | 7.463759
15.64 | 21164.1465 | 21212.57 | 21174.22 | -48.42455 | 24.13005 | 6.749317 | 7.469287
15.65 | 20856.5996 | 21195.45 | 21157.06 | -338.8507 | 24.14873 | 6.76206 | 7.474821
15.66 | 20531.4648 | 21178.34 | 21139.92 | -646.879 | 24.16744 | 6.774867 | 7.480363
15.67 | 20060.248 | 21161.25 | 21122.79 | -1101.004 | 24.18617 | 6.787736 | 7.485911
15.68 | 20317.5586 | 21144.17 | 21105.68 | -826.6153 | 24.20492 | 6.800669 | 7.491466
15.69 | 21191.7676 | 21127.11 | 21088.58 | 64.65707 | 24.2237 | 6.813665 | 7.497028
15.7 | 21117.3281 | 21110.06 | 21071.49 | 7.266649 | 24.2425 | 6.826727 | 7.502596
15.71 | 21158.75 | 21093.03 | 21054.42 | 65.72328 | 24.26133 | 6.839854 | 7.508172
15.72 | 21187.4023 | 21076.01 | 21037.36 | 111.396 | 24.28018 | 6.853048 | 7.513755
15.73 | 20990.9512 | 21059 | 21020.32 | -68.04908 | 24.29905 | 6.866307 | 7.519343
15.74 | 20282.7637 | 21042.01 | 21003.29 | -759.2449 | 24.31795 | 6.879635 | 7.52494
15.75 | 20411.2402 | 21025.03 | 20986.27 | -613.791 | 24.33687 | 6.893032 | 7.530543
15.76 | 20739.5781 | 21008.07 | 20969.27 | -268.4901 | 24.35581 | 6.906497 | 7.536153
15.77 | 20708.2734 | 20991.12 | 20952.28 | -282.8462 | 24.37478 | 6.920031 | 7.54177
15.78 | 20114.1699 | 20974.19 | 20935.31 | -860.0154 | 24.39378 | 6.933636 | 7.547394
15.79 | 20278.0039 | 20957.27 | 20918.35 | -679.2614 | 24.41279 | 6.947314 | 7.553025
15.8 | 20302.9961 | 20940.36 | 20901.41 | -637.3636 | 24.43183 | 6.961063 | 7.558662
15.81 | 20619.1816 | 20923.47 | 20884.48 | -304.2869 | 24.4509 | 6.974883 | 7.564307
15.82 | 20777.5137 | 20906.59 | 20867.56 | -129.0779 | 24.46999 | 6.988779 | 7.569959
15.83 | 20758.3691 | 20889.73 | 20850.66 | -131.3599 | 24.48911 | 7.002748 | 7.575617
15.84 | 20530.9355 | 20872.88 | 20833.77 | -341.9454 | 24.50825 | 7.016794 | 7.581283
15.85 | 20244.8867 | 20856.05 | 20816.9 | -611.1603 | 24.52741 | 7.030913 | 7.586956
15.86 | 20129.8164 | 20839.23 | 20800.04 | -709.4112 | 24.5466 | 7.045112 | 7.592636
15.87 | 20443.9961 | 20822.42 | 20783.2 | -378.4263 | 24.56581 | 7.059388 | 7.598323
15.88 | 20257.5762 | 20805.63 | 20766.37 | -548.0555 | 24.58505 | 7.073743 | 7.604017
15.89 | 20070.4668 | 20788.86 | 20749.55 | -718.3885 | 24.60431 | 7.088175 | 7.609718
15.9 | 19981.8008 | 20772.09 | 20732.75 | -790.2925 | 24.6236 | 7.102691 | 7.615426
15.91 | 20658.7734 | 20755.35 | 20715.96 | -96.57221 | 24.64291 | 7.117287 | 7.621141
15.92 | 20559.2656 | 20738.61 | 20699.19 | -179.3467 | 24.66224 | 7.131965 | 7.626863
15.93 | 20460.6582 | 20721.89 | 20682.43 | -261.2352 | 24.6816 | 7.146726 | 7.632593
15.94 | 20568.3984 | 20705.19 | 20665.69 | -136.7904 | 24.70099 | 7.161573 | 7.63833
15.95 | 19897.1777 | 20688.5 | 20648.96 | -791.3209 | 24.7204 | 7.176504 | 7.644074
15.96 | 20548.7852 | 20671.82 | 20632.24 | -123.0376 | 24.73983 | 7.191522 | 7.649825
15.97 | 20747.832 | 20655.16 | 20615.54 | 92.67071 | 24.7593 | 7.206626 | 7.655583
15.98 | 20570.9961 | 20638.51 | 20598.85 | -67.5181 | 24.77878 | 7.22182 | 7.661348
15.99 | 20350.8418 | 20621.88 | 20582.18 | -271.0397 | 24.79829 | 7.237103 | 7.667121
16 | 20791.2246 | 20605.26 | 20565.52 | 185.9615 | 24.81783 | 7.252477 | 7.6729
16.01 | 20644.4668 | 20588.66 | 20548.88 | 55.80765 | 24.83739 | 7.267943 | 7.678688
16.02 | 20588.4004 | 20572.07 | 20532.24 | 16.33085 | 24.85698 | 7.2835 | 7.684482
16.030001 | 20295.5723 | 20555.49 | 20515.63 | -259.9204 | 24.87659 | 7.299154 | 7.690284
16.040001 | 20178.2109 | 20538.93 | 20499.02 | -360.7209 | 24.89623 | 7.3149 | 7.696093
16.049999 | 20017.2695 | 20522.39 | 20482.44 | -505.1192 | 24.91588 | 7.33074 | 7.701908
16.059999 | 20109.9395 | 20505.86 | 20465.87 | -395.9171 | 24.93557 | 7.346681 | 7.707731
16.07 | 20189.7695 | 20489.34 | 20449.31 | -299.5678 | 24.95529 | 7.362723 | 7.713562
16.08 | 20316.043 | 20472.83 | 20432.76 | -156.7909 | 24.97502 | 7.378863 | 7.719399
16.09 | 20049.7305 | 20456.35 | 20416.23 | -406.6145 | 24.99479 | 7.395104 | 7.725245
16.1 | 19796.3008 | 20439.87 | 20399.71 | -643.5697 | 25.01458 | 7.411446 | 7.731098
16.110001 | 19684.4336 | 20423.41 | 20383.21 | -738.9751 | 25.03439 | 7.427897 | 7.736958
16.120001 | 19718.2402 | 20406.96 | 20366.72 | -688.7227 | 25.05424 | 7.444449 | 7.742826
16.129999 | 19501.9492 | 20390.53 | 20350.25 | -888.5856 | 25.0741 | 7.461106 | 7.7487
16.139999 | 19863.0469 | 20374.12 | 20333.79 | -511.071 | 25.09399 | 7.477873 | 7.754582
16.15 | 20057.9648 | 20357.71 | 20317.34 | -299.7488 | 25.11391 | 7.494753 | 7.760471
16.16 | 19748.2402 | 20341.33 | 20300.91 | -593.0852 | 25.13385 | 7.511741 | 7.766368
16.17 | 20147.2324 | 20324.95 | 20284.5 | -177.7193 | 25.15383 | 7.528842 | 7.772272
16.18 | 20382.5898 | 20308.59 | 20268.09 | 73.99753 | 25.17382 | 7.546057 | 7.778185
16.190001 | 19701.6348 | 20292.25 | 20251.7 | -590.6109 | 25.19384 | 7.56339 | 7.784105
16.200001 | 19669.2871 | 20275.92 | 20235.33 | -606.628 | 25.21389 | 7.580838 | 7.790031
16.209999 | 19686.7148 | 20259.6 | 20218.97 | -572.8874 | 25.23396 | 7.5984 | 7.795965
16.219999 | 19704.1211 | 20243.3 | 20202.63 | -539.1793 | 25.25406 | 7.616088 | 7.801906
16.23 | 19550.3789 | 20227.01 | 20186.3 | -676.6325 | 25.27419 | 7.633899 | 7.807857
16.24 | 19644.4297 | 20210.74 | 20169.98 | -566.3087 | 25.29434 | 7.651833 | 7.813813
16.25 | 19842.1875 | 20194.48 | 20153.68 | -352.2924 | 25.31452 | 7.669891 | 7.819777
16.26 | 20201.1211 | 20178.24 | 20137.39 | 22.88531 | 25.33473 | 7.688078 | 7.82575
16.27 | 19941.0176 | 20162.01 | 20121.11 | -220.9885 | 25.35496 | 7.706394 | 7.83173
16.280001 | 19347.834 | 20145.79 | 20104.85 | -797.9552 | 25.37522 | 7.724842 | 7.837717
16.290001 | 19411.1367 | 20129.59 | 20088.61 | -718.4516 | 25.3955 | 7.743422 | 7.843712
16.299999 | 19589.0684 | 20113.41 | 20072.38 | -524.3367 | 25.41581 | 7.762133 | 7.849713
16.309999 | 19658.4434 | 20097.23 | 20056.16 | -438.7897 | 25.43615 | 7.780984 | 7.855723
16.32 | 19641.2598 | 20081.07 | 20039.96 | -439.8141 | 25.45651 | 7.799977 | 7.861741
16.33 | 19475.2656 | 20064.93 | 20023.77 | -589.6651 | 25.47691 | 7.819109 | 7.867766
16.34 | 20062.5 | 20048.8 | 20007.59 | 13.69802 | 25.49732 | 7.838386 | 7.873799
16.35 | 20044.9355 | 20032.69 | 19991.43 | 12.24782 | 25.51777 | 7.857804 | 7.879839
16.360001 | 20261.8145 | 20016.59 | 19975.28 | 245.2283 | 25.53824 | 7.877376 | 7.885888
16.370001 | 20314.0625 | 20000.5 | 19959.15 | 313.5617 | 25.55874 | 7.897094 | 7.891945
16.379999 | 20359.6602 | 19984.43 | 19943.04 | 375.2272 | 25.57926 | 7.916959 | 7.898007
16.389999 | 19498.8594 | 19968.38 | 19926.94 | -469.5171 | 25.59981 | 7.936984 | 7.904078
16.4 | 19583.5449 | 19952.33 | 19910.85 | -368.7879 | 25.62039 | 7.957168 | 7.910158
16.41 | 19712.7109 | 19936.31 | 19894.77 | -223.5942 | 25.641 | 7.977509 | 7.916245
16.42 | 19474.8848 | 19920.29 | 19878.71 | -445.4071 | 25.66163 | 7.998013 | 7.922339
16.43 | 19357.2188 | 19904.29 | 19862.66 | -547.0744 | 25.68229 | 8.018679 | 7.928442
16.440001 | 19578.1094 | 19888.31 | 19846.63 | -310.1979 | 25.70298 | 8.039517 | 7.934553
16.450001 | 19909.4219 | 19872.34 | 19830.61 | 37.0844 | 25.7237 | 8.060522 | 7.940671
16.459999 | 19981.7832 | 19856.39 | 19814.61 | 125.3979 | 25.74444 | 8.081695 | 7.946796
16.469999 | 19491.6602 | 19840.44 | 19798.62 | -348.7842 | 25.76521 | 8.103047 | 7.952929
16.48 | 19381.5371 | 19824.52 | 19782.65 | -442.9793 | 25.786 | 8.124581 | 7.959072
16.49 | 19593.2734 | 19808.6 | 19766.69 | -215.3311 | 25.80683 | 8.146293 | 7.965221
16.5 | 19160.2539 | 19792.71 | 19750.74 | -632.4531 | 25.82768 | 8.168189 | 7.971378
16.51 | 18874.707 | 19776.82 | 19734.81 | -902.117 | 25.84856 | 8.190274 | 7.977544
16.52 | 19287.2578 | 19760.96 | 19718.89 | -473.6976 | 25.86947 | 8.212548 | 7.983718
16.530001 | 19301.6211 | 19745.1 | 19702.98 | -443.4787 | 25.8904 | 8.235019 | 7.989899
16.540001 | 19099.6367 | 19729.26 | 19687.1 | -629.6236 | 25.91137 | 8.257685 | 7.996088
16.549999 | 19105.5859 | 19713.44 | 19671.22 | -607.8525 | 25.93235 | 8.280546 | 8.002284
16.559999 | 18993.6934 | 19697.63 | 19655.36 | -703.9344 | 25.95337 | 8.303615 | 8.00849
16.57 | 18990.8125 | 19681.83 | 19639.51 | -691.0176 | 25.97442 | 8.326896 | 8.014702
16.58 | 19114.6738 | 19666.05 | 19623.68 | -551.3748 | 25.9955 | 8.350384 | 8.020924
16.59 | 18904.0996 | 19650.28 | 19607.86 | -746.1819 | 26.0166 | 8.374089 | 8.027153
16.6 | 18795.0176 | 19634.53 | 19592.06 | -839.5114 | 26.03773 | 8.39801 | 8.03339
16.610001 | 18744.9082 | 19618.79 | 19576.27 | -873.8812 | 26.05889 | 8.42216 | 8.039636
16.620001 | 19491.3789 | 19603.07 | 19560.49 | -111.6869 | 26.08007 | 8.446532 | 8.045889
16.629999 | 18860.9609 | 19587.36 | 19544.74 | -726.3991 | 26.10128 | 8.47113 | 8.052149
16.639999 | 19576.4551 | 19571.67 | 19528.99 | 4.789596 | 26.12253 | 8.495968 | 8.058419
16.65 | 19457.7695 | 19555.98 | 19513.25 | -98.21449 | 26.1438 | 8.521049 | 8.064697
16.66 | 18953.9668 | 19540.32 | 19497.54 | -586.3518 | 26.1651 | 8.54637 | 8.070983
16.67 | 19303.6953 | 19524.67 | 19481.83 | -220.9724 | 26.18643 | 8.571941 | 8.077276
16.68 | 19587.248 | 19509.03 | 19466.14 | 78.21661 | 26.20778 | 8.597764 | 8.083579
16.690001 | 19119.0488 | 19493.41 | 19450.47 | -374.3593 | 26.22917 | 8.623849 | 8.089889
16.700001 | 18984.1543 | 19477.8 | 19434.8 | -493.6465 | 26.25059 | 8.650193 | 8.096207
16.709999 | 18708.7676 | 19462.21 | 19419.16 | -753.4437 | 26.27202 | 8.676799 | 8.102533
16.719999 | 19072.8613 | 19446.63 | 19403.53 | -373.7719 | 26.2935 | 8.703685 | 8.108867
16.73 | 18977.7969 | 19431.07 | 19387.91 | -453.2712 | 26.315 | 8.730852 | 8.115211
16.74 | 19145.873 | 19415.52 | 19372.3 | -269.6462 | 26.33653 | 8.7583 | 8.121562
16.75 | 19019.9551 | 19399.98 | 19356.71 | -380.0297 | 26.35808 | 8.786038 | 8.127921
16.76 | 18753.6328 | 19384.46 | 19341.14 | -630.8322 | 26.37967 | 8.814072 | 8.134288
16.77 | 18311.6445 | 19368.96 | 19325.58 | -1057.315 | 26.40128 | 8.842406 | 8.140665
16.780001 | 19117.8047 | 19353.47 | 19310.03 | -235.663 | 26.42293 | 8.87105 | 8.14705
16.790001 | 18844.0195 | 19337.99 | 19294.49 | -493.9722 | 26.4446 | 8.900006 | 8.153442
16.799999 | 18865.2539 | 19322.53 | 19278.98 | -457.2795 | 26.4663 | 8.929275 | 8.159842
16.809999 | 18802.5801 | 19307.09 | 19263.47 | -504.5065 | 26.48803 | 8.958877 | 8.166252
16.82 | 18479.002 | 19291.65 | 19247.98 | -812.6509 | 26.5098 | 8.988817 | 8.17267
16.83 | 19097.4316 | 19276.24 | 19232.51 | -178.8038 | 26.53159 | 9.019093 | 8.179096
16.84 | 18984.2461 | 19260.83 | 19217.04 | -276.5865 | 26.55341 | 9.049718 | 8.18553
16.85 | 19151.4336 | 19245.44 | 19201.6 | -94.01073 | 26.57525 | 9.080695 | 8.191973
16.860001 | 18741.9727 | 19230.07 | 19186.16 | -488.0965 | 26.59713 | 9.112041 | 8.198425
16.870001 | 18472.8496 | 19214.71 | 19170.74 | -741.8607 | 26.61904 | 9.143754 | 8.204884
16.879999 | 18698.1055 | 19199.37 | 19155.34 | -501.2636 | 26.64098 | 9.175837 | 8.211352
16.889999 | 18476.4551 | 19184.04 | 19139.95 | -707.5845 | 26.66294 | 9.208314 | 8.217828
16.9 | 18725.75 | 19168.72 | 19124.57 | -442.9732 | 26.68494 | 9.241191 | 8.224314
16.91 | 18847.0547 | 19153.42 | 19109.21 | -306.3683 | 26.70697 | 9.274469 | 8.230807
16.92 | 18441.7109 | 19138.14 | 19093.86 | -696.4266 | 26.72902 | 9.308159 | 8.237309
16.93 | 18209.8672 | 19122.87 | 19078.53 | -912.9995 | 26.75111 | 9.342271 | 8.24382
16.940001 | 18581.416 | 19107.61 | 19063.21 | -526.1932 | 26.77323 | 9.37682 | 8.25034
16.950001 | 18996.2539 | 19092.37 | 19047.9 | -96.11396 | 26.79537 | 9.411807 | 8.256867
16.959999 | 18315.3242 | 19077.14 | 19032.62 | -761.8201 | 26.81755 | 9.447238 | 8.263403
16.969999 | 18636.207 | 19061.93 | 19017.34 | -425.7255 | 26.83975 | 9.483139 | 8.269948
16.98 | 18449.6445 | 19046.73 | 19002.08 | -597.0894 | 26.86199 | 9.519518 | 8.276502
16.99 | 18335.5 | 19031.55 | 18986.83 | -696.0517 | 26.88426 | 9.556378 | 8.283064
17 | 18070.4883 | 19016.38 | 18971.59 | -945.8959 | 26.90655 | 9.593733 | 8.289635
17.01 | 18866.1016 | 19001.23 | 18956.37 | -135.1299 | 26.92888 | 9.631597 | 8.296214
17.02 | 18744.1289 | 18986.09 | 18941.17 | -241.9647 | 26.95124 | 9.66998 | 8.302803
17.030001 | 18530.4531 | 18970.97 | 18925.98 | -440.5159 | 26.97363 | 9.708901 | 8.3094
17.040001 | 18698.0488 | 18955.86 | 18910.8 | -257.812 | 26.99604 | 9.748364 | 8.316006
17.049999 | 18048.2246 | 18940.77 | 18895.64 | -892.5458 | 27.01849 | 9.788376 | 8.322619
17.059999 | 18392.6523 | 18925.69 | 18880.49 | -533.0396 | 27.04097 | 9.828971 | 8.329242
17.07 | 18783.7832 | 18910.63 | 18865.36 | -126.8435 | 27.06348 | 9.870158 | 8.335874
17.08 | 18418.5918 | 18895.58 | 18850.24 | -476.9861 | 27.08602 | 9.911943 | 8.342515
17.09 | 18097.1836 | 18880.54 | 18835.13 | -783.3605 | 27.10859 | 9.954347 | 8.349164
17.1 | 18035.4473 | 18865.53 | 18820.04 | -830.0778 | 27.13119 | 9.99738 | 8.355823
17.110001 | 18030.6758 | 18850.52 | 18804.96 | -819.8439 | 27.15383 | 10.04107 | 8.36249
17.120001 | 18111.3203 | 18835.53 | 18789.9 | -724.2103 | 27.17649 | 10.08542 | 8.369166
17.129999 | 18186.9707 | 18820.56 | 18774.85 | -633.5888 | 27.19919 | 10.13045 | 8.37585
17.139999 | 18216.4102 | 18805.6 | 18759.82 | -589.1902 | 27.22191 | 10.17619 | 8.382543
17.15 | 18691.9453 | 18790.65 | 18744.8 | -98.70957 | 27.24467 | 10.22266 | 8.389246
17.16 | 18321.0488 | 18775.73 | 18729.79 | -454.677 | 27.26746 | 10.26986 | 8.395958
17.17 | 17749.9863 | 18760.81 | 18714.8 | -1010.826 | 27.29028 | 10.31782 | 8.402678
17.18 | 18014.4883 | 18745.91 | 18699.82 | -731.4246 | 27.31313 | 10.36656 | 8.409408
17.190001 | 18313.1426 | 18731.03 | 18684.86 | -417.8849 | 27.33601 | 10.41611 | 8.416146
17.200001 | 18451.2109 | 18716.16 | 18669.91 | -264.9479 | 27.35893 | 10.46648 | 8.422894
17.209999 | 18497.5137 | 18701.31 | 18654.98 | -203.7945 | 27.38187 | 10.51769 | 8.429649
17.219999 | 18747.1641 | 18686.47 | 18640.06 | 60.69438 | 27.40485 | 10.56978 | 8.436414
17.23 | 18594.9277 | 18671.64 | 18625.15 | -76.71726 | 27.42786 | 10.62277 | 8.443188
17.24 | 18478.5586 | 18656.84 | 18610.26 | -178.2783 | 27.4509 | 10.67668 | 8.449972
17.25 | 17706.748 | 18642.04 | 18595.38 | -935.2961 | 27.47397 | 10.73154 | 8.456764
17.26 | 17890.4453 | 18627.27 | 18580.52 | -736.8212 | 27.49707 | 10.78737 | 8.463565
17.27 | 18354.3379 | 18612.5 | 18565.67 | -258.1663 | 27.52021 | 10.84421 | 8.470376
17.280001 | 18493.1992 | 18597.76 | 18550.83 | -104.5566 | 27.54338 | 10.9021 | 8.477196
17.290001 | 18299.1719 | 18583.02 | 18536.01 | -283.8523 | 27.56658 | 10.96104 | 8.484025
17.299999 | 17628.1699 | 18568.31 | 18521.21 | -940.141 | 27.58981 | 11.02106 | 8.490861
17.309999 | 18033.8867 | 18553.61 | 18506.42 | -519.7233 | 27.61307 | 11.08223 | 8.497709
17.32 | 17978.2871 | 18538.92 | 18491.64 | -560.6361 | 27.63637 | 11.14458 | 8.504566
17.33 | 17440.8066 | 18524.25 | 18476.87 | -1083.447 | 27.6597 | 11.20812 | 8.51143
17.34 | 17523.9531 | 18509.6 | 18462.12 | -985.6458 | 27.68306 | 11.2729 | 8.518305
17.35 | 17448.6406 | 18494.96 | 18447.39 | -1046.32 | 27.70645 | 11.33895 | 8.52519
17.360001 | 17841.7207 | 18480.34 | 18432.67 | -638.6147 | 27.72988 | 11.40634 | 8.532084
17.370001 | 17614.6973 | 18465.73 | 18417.96 | -851.0305 | 27.75334 | 11.47508 | 8.538986
17.379999 | 17655.0996 | 18451.14 | 18403.27 | -796.0393 | 27.77682 | 11.5452 | 8.545896
17.389999 | 17879.7598 | 18436.56 | 18388.59 | -556.8029 | 27.80035 | 11.6168 | 8.552817
17.4 | 17502.3027 | 18422 | 18373.93 | -919.6982 | 27.8239 | 11.6899 | 8.559748
17.41 | 17837.0078 | 18407.46 | 18359.28 | -570.4485 | 27.84749 | 11.76454 | 8.566688
17.42 | 17596.5938 | 18392.93 | 18344.64 | -796.3338 | 27.87111 | 11.84078 | 8.573636
17.43 | 17475.9297 | 18378.41 | 18330.02 | -902.4852 | 27.89477 | 11.91867 | 8.580595
17.440001 | 17625.0859 | 18363.92 | 18315.41 | -738.8307 | 27.91845 | 11.99828 | 8.587563
17.450001 | 17674.6035 | 18349.44 | 18300.82 | -674.8324 | 27.94217 | 12.07965 | 8.59454
17.459999 | 17562.5312 | 18334.97 | 18286.24 | -772.443 | 27.96593 | 12.16283 | 8.601526
17.469999 | 17748.5352 | 18320.53 | 18271.68 | -571.9905 | 27.98971 | 12.24793 | 8.608522
17.48 | 17333.082 | 18306.09 | 18257.13 | -973.0101 | 28.01353 | 12.33499 | 8.615528
17.49 | 17288.7539 | 18291.68 | 18242.59 | -1002.922 | 28.03739 | 12.42408 | 8.622543
17.5 | 18026.1289 | 18277.28 | 18228.07 | -251.1477 | 28.06127 | 12.51527 | 8.629567
17.51 | 17848.0801 | 18262.89 | 18213.56 | -414.8134 | 28.08519 | 12.60864 | 8.636601
17.52 | 17810.4238 | 18248.53 | 18199.07 | -438.1032 | 28.10914 | 12.70426 | 8.643646
17.530001 | 17674.6094 | 18234.18 | 18184.59 | -559.5662 | 28.13313 | 12.80224 | 8.650699
17.540001 | 17382.4297 | 18219.84 | 18170.12 | -837.4127 | 28.15715 | 12.90264 | 8.657761
17.549999 | 17487.9004 | 18205.53 | 18155.68 | -717.6284 | 28.1812 | 13.00554 | 8.664833
17.559999 | 17540.3477 | 18191.23 | 18141.24 | -650.8815 | 28.20529 | 13.11108 | 8.671914
17.57 | 17636.2539 | 18176.95 | 18126.82 | -540.6913 | 28.22941 | 13.21935 | 8.679007
17.58 | 17369.2734 | 18162.68 | 18112.41 | -793.4063 | 28.25357 | 13.33043 | 8.686108
17.59 | 17522.0879 | 18148.43 | 18098.02 | -626.3436 | 28.27776 | 13.44444 | 8.693218
17.6 | 17694.791 | 18134.2 | 18083.64 | -439.4095 | 28.30198 | 13.5615 | 8.700339
17.610001 | 17230.4355 | 18119.99 | 18069.27 | -889.5501 | 28.32624 | 13.68175 | 8.70747
17.620001 | 17100.707 | 18105.79 | 18054.92 | -1005.083 | 28.35053 | 13.80529 | 8.714609
17.629999 | 17130.9004 | 18091.61 | 18040.59 | -960.7138 | 28.37485 | 13.93222 | 8.721758
17.639999 | 17522.8086 | 18077.45 | 18026.26 | -554.6452 | 28.39921 | 14.06276 | 8.728918
17.65 | 17521.0977 | 18063.31 | 18011.95 | -542.2122 | 28.42361 | 14.19705 | 8.736087
17.66 | 17253.1875 | 18049.19 | 17997.66 | -795.9981 | 28.44804 | 14.33519 | 8.743266
17.67 | 17552.6914 | 18035.08 | 17983.38 | -482.3883 | 28.4725 | 14.47738 | 8.750454
17.68 | 17630.2988 | 18020.99 | 17969.11 | -390.6934 | 28.497 | 14.62379 | 8.757654
17.690001 | 17155.0098 | 18006.92 | 17954.86 | -851.9121 | 28.52153 | 14.77462 | 8.764862
17.700001 | 17117.6797 | 17992.87 | 17940.62 | -875.1923 | 28.5461 | 14.93003 | 8.772081
17.709999 | 16747.1113 | 17978.84 | 17926.4 | -1231.733 | 28.5707 | 15.0902 | 8.779308
17.719999 | 17301.5371 | 17964.83 | 17912.19 | -663.2951 | 28.59533 | 15.25542 | 8.786546
17.73 | 17151.082 | 17950.84 | 17898 | -799.7567 | 28.62 | 15.4259 | 8.793795
17.74 | 17082.8633 | 17936.87 | 17883.82 | -854.003 | 28.64471 | 15.60184 | 8.801052
17.75 | 17258.7539 | 17922.91 | 17869.65 | -664.16 | 28.66945 | 15.78353 | 8.80832
17.76 | 16809.2168 | 17908.98 | 17855.5 | -1099.765 | 28.69423 | 15.97122 | 8.815598
17.77 | 16845.8574 | 17895.07 | 17841.36 | -1049.213 | 28.71904 | 16.16521 | 8.822887
17.780001 | 16842.7383 | 17881.18 | 17827.24 | -1038.44 | 28.74389 | 16.36582 | 8.830185
17.790001 | 17018.7891 | 17867.31 | 17813.13 | -848.5194 | 28.76877 | 16.57334 | 8.837493
17.799999 | 17216.709 | 17853.46 | 17799.04 | -636.7542 | 28.79368 | 16.78808 | 8.84481
17.809999 | 17286.5215 | 17839.64 | 17784.96 | -553.1156 | 28.81864 | 17.01051 | 8.852138
17.82 | 17190.0293 | 17825.83 | 17770.89 | -635.8026 | 28.84363 | 17.241 | 8.859477
17.83 | 17165.418 | 17812.05 | 17756.84 | -646.6328 | 28.86865 | 17.47991 | 8.866825
17.84 | 17194.4395 | 17798.29 | 17742.8 | -603.8533 | 28.89371 | 17.72774 | 8.874184
17.85 | 17301.7559 | 17784.56 | 17728.77 | -482.8025 | 28.91881 | 17.98495 | 8.881553
17.860001 | 17275.7773 | 17770.85 | 17714.76 | -495.0696 | 28.94394 | 18.25211 | 8.888932
17.870001 | 17075.207 | 17757.16 | 17700.77 | -681.9545 | 28.96911 | 18.52971 | 8.896321
17.879999 | 16936.0391 | 17743.5 | 17686.79 | -807.4649 | 28.99431 | 18.81831 | 8.903719
17.889999 | 17103.9473 | 17729.87 | 17672.82 | -625.9226 | 29.01955 | 19.11872 | 8.911129
17.9 | 16845.3496 | 17716.26 | 17658.87 | -870.9115 | 29.04482 | 19.4316 | 8.918549
17.91 | 17503.5527 | 17702.68 | 17644.93 | -199.1284 | 29.07013 | 19.75765 | 8.925979
17.92 | 17277.0938 | 17689.13 | 17631 | -412.0355 | 29.09548 | 20.09774 | 8.933419
17.93 | 16588.9863 | 17675.61 | 17617.09 | -1086.62 | 29.12087 | 20.45279 | 8.940871
17.940001 | 16778.6719 | 17662.11 | 17603.19 | -883.4412 | 29.14629 | 20.82382 | 8.948332
17.950001 | 17061.7188 | 17648.65 | 17589.31 | -586.9332 | 29.17174 | 21.21183 | 8.955804
17.959999 | 17213.4199 | 17635.23 | 17575.45 | -421.8061 | 29.19724 | 21.61795 | 8.963284
17.969999 | 17291.4688 | 17621.83 | 17561.59 | -330.3623 | 29.22276 | 22.04367 | 8.970776
17.98 | 16966.2305 | 17608.47 | 17547.75 | -642.2396 | 29.24833 | 22.49035 | 8.978279
17.99 | 16710.9727 | 17595.15 | 17533.93 | -884.1743 | 29.27394 | 22.95944 | 8.985793
18 | 16784.6309 | 17581.86 | 17520.12 | -797.2315 | 29.29958 | 23.4527 | 8.993316
18.01 | 16934.7441 | 17568.62 | 17506.32 | -633.8739 | 29.32525 | 23.97198 | 9.000849
18.02 | 16782.1191 | 17555.42 | 17492.54 | -773.2968 | 29.35097 | 24.51931 | 9.008395
18.030001 | 16677.2285 | 17542.26 | 17478.77 | -865.0285 | 29.37672 | 25.09699 | 9.01595
18.040001 | 17219.502 | 17529.15 | 17465.01 | -309.6443 | 29.40251 | 25.70732 | 9.023516
18.049999 | 17094.3301 | 17516.09 | 17451.28 | -421.7578 | 29.42833 | 26.35285 | 9.031091
18.059999 | 17071.3184 | 17503.08 | 17437.55 | -431.7609 | 29.4542 | 27.0368 | 9.038677
18.07 | 16853.0605 | 17490.13 | 17423.84 | -637.0646 | 29.4801 | 27.76224 | 9.046275
18.08 | 17145.0684 | 17477.23 | 17410.14 | -332.1628 | 29.50603 | 28.53241 | 9.053883
18.09 | 17121.7461 | 17464.4 | 17396.46 | -342.654 | 29.53201 | 29.3511 | 9.061501
18.1 | 16902.166 | 17451.64 | 17382.79 | -549.4697 | 29.55802 | 30.22229 | 9.069131
18.110001 | 16670.2949 | 17438.94 | 17369.13 | -768.6462 | 29.58408 | 31.15041 | 9.076772
18.120001 | 17154.207 | 17426.32 | 17355.49 | -272.1164 | 29.61016 | 32.13985 | 9.084423
18.129999 | 17066.7715 | 17413.79 | 17341.86 | -347.0172 | 29.63629 | 33.19539 | 9.092083
18.139999 | 17125.7148 | 17401.34 | 17328.25 | -275.6226 | 29.66245 | 34.32282 | 9.099755
18.15 | 17046.1992 | 17388.98 | 17314.65 | -342.7772 | 29.68866 | 35.52763 | 9.107438
18.16 | 16639.3965 | 17376.71 | 17301.07 | -737.3174 | 29.7149 | 36.81545 | 9.115132
18.17 | 16803.7012 | 17364.56 | 17287.5 | -560.8539 | 29.74117 | 38.19268 | 9.122836
18.18 | 16768.1445 | 17352.51 | 17273.94 | -584.362 | 29.76749 | 39.66586 | 9.130552
18.190001 | 16775.6895 | 17340.57 | 17260.4 | -564.8842 | 29.79385 | 41.24201 | 9.138279
18.200001 | 17037.4512 | 17328.77 | 17246.87 | -291.3149 | 29.82024 | 42.92786 | 9.146016
18.209999 | 17369.043 | 17317.09 | 17233.36 | 51.95076 | 29.84667 | 44.73047 | 9.153763
18.219999 | 17209.1797 | 17305.56 | 17219.86 | -96.37532 | 29.87314 | 46.65823 | 9.161521
18.23 | 16932.3027 | 17294.16 | 17206.38 | -361.8606 | 29.89965 | 48.71864 | 9.169292
18.24 | 16983.4473 | 17282.93 | 17192.9 | -299.4798 | 29.9262 | 50.91893 | 9.177073
18.25 | 16899.2305 | 17271.85 | 17179.45 | -372.6224 | 29.95278 | 53.2671 | 9.184865
18.26 | 16671.9824 | 17260.95 | 17166.01 | -588.9661 | 29.97941 | 55.77083 | 9.192668
18.27 | 16567.1289 | 17250.22 | 17152.58 | -683.0924 | 30.00607 | 58.43756 | 9.200482
18.280001 | 16839.6016 | 17239.68 | 17139.16 | -400.0759 | 30.03278 | 61.27481 | 9.208308
18.290001 | 17164.5293 | 17229.33 | 17125.76 | -64.79637 | 30.05952 | 64.28851 | 9.216144
18.299999 | 17333.2637 | 17219.17 | 17112.38 | 114.091 | 30.0863 | 67.48415 | 9.22399
18.309999 | 16470.4023 | 17209.22 | 17099.01 | -738.8174 | 30.11312 | 70.86829 | 9.231848
18.32 | 16521.3965 | 17199.47 | 17085.65 | -678.075 | 30.13998 | 74.44438 | 9.239718
18.33 | 16415.8184 | 17189.93 | 17072.3 | -774.1137 | 30.16688 | 78.21366 | 9.247599
18.34 | 16523.7578 | 17180.6 | 17058.97 | -656.8428 | 30.19382 | 82.17666 | 9.25549
18.35 | 16502.3398 | 17171.47 | 17045.66 | -669.1346 | 30.2208 | 86.33086 | 9.263394
18.360001 | 16767.4785 | 17162.55 | 17032.36 | -395.0687 | 30.24782 | 90.67113 | 9.271309
18.370001 | 16475.6074 | 17153.81 | 17019.07 | -678.2036 | 30.27488 | 95.18679 | 9.279234
18.379999 | 16573.6738 | 17145.25 | 17005.8 | -571.5782 | 30.30197 | 99.86287 | 9.287169
18.389999 | 16632.6445 | 17136.85 | 16992.54 | -504.2028 | 30.32911 | 104.6818 | 9.295118
18.4 | 16610.7559 | 17128.57 | 16979.3 | -517.8156 | 30.35629 | 109.6167 | 9.303078
18.41 | 16526.3164 | 17120.39 | 16966.07 | -594.0759 | 30.38351 | 114.6327 | 9.311048
18.42 | 16689.9004 | 17112.27 | 16952.85 | -422.3668 | 30.41077 | 119.6886 | 9.319031
18.43 | 16761.9199 | 17104.15 | 16939.65 | -342.226 | 30.43807 | 124.7341 | 9.327024
18.440001 | 16503.0859 | 17095.97 | 16926.46 | -592.8827 | 30.4654 | 129.7107 | 9.335029
18.450001 | 16710.5156 | 17087.67 | 16913.28 | -377.1535 | 30.49279 | 134.5496 | 9.343046
18.459999 | 16707.8516 | 17079.17 | 16900.13 | -371.3218 | 30.5202 | 139.1755 | 9.351073
18.469999 | 16882.998 | 17070.4 | 16886.98 | -187.4 | 30.54766 | 143.5102 | 9.359111
18.48 | 16712.5859 | 17061.26 | 16873.85 | -348.6741 | 30.57517 | 147.4695 | 9.367163
18.49 | 16651.7129 | 17051.68 | 16860.73 | -399.9648 | 30.60271 | 150.9689 | 9.375226
18.5 | 16521.5137 | 17041.57 | 16847.63 | -520.0574 | 30.63029 | 153.9299 | 9.383299
18.51 | 17137.918 | 17030.87 | 16834.54 | 107.0486 | 30.65791 | 156.2816 | 9.391385
18.52 | 16549.6348 | 17019.51 | 16821.46 | -469.879 | 30.68558 | 157.9652 | 9.399483
18.530001 | 16614.791 | 17007.46 | 16808.4 | -392.6693 | 30.71329 | 158.938 | 9.407591
18.540001 | 16793.3145 | 16994.69 | 16795.35 | -201.3724 | 30.74104 | 159.1755 | 9.415712
18.549999 | 16043.6152 | 16981.19 | 16782.32 | -937.5756 | 30.76882 | 158.6736 | 9.423843
18.559999 | 16684.6094 | 16966.98 | 16769.31 | -282.3728 | 30.79665 | 157.4475 | 9.431986
18.57 | 16719.9824 | 16952.1 | 16756.3 | -232.1141 | 30.82452 | 155.5315 | 9.440143
18.58 | 16554.3008 | 16936.59 | 16743.31 | -382.287 | 30.85243 | 152.977 | 9.44831
18.59 | 16085.4434 | 16920.52 | 16730.33 | -835.0755 | 30.88039 | 149.8481 | 9.456489
18.6 | 16273.6152 | 16903.96 | 16717.37 | -630.3485 | 30.90838 | 146.2189 | 9.46468
18.610001 | 16452.4512 | 16887 | 16704.42 | -434.5491 | 30.93643 | 142.1685 | 9.472883
18.620001 | 16262.5811 | 16869.71 | 16691.49 | -607.1329 | 30.96451 | 137.7798 | 9.481098
18.629999 | 16551.4316 | 16852.19 | 16678.57 | -300.7558 | 30.99262 | 133.1341 | 9.489323
18.639999 | 16837.9453 | 16834.49 | 16665.67 | 3.455667 | 31.02079 | 128.3056 | 9.497561
18.65 | 16821.1465 | 16816.69 | 16652.77 | 4.453588 | 31.049 | 123.3653 | 9.505811
18.66 | 16401.957 | 16798.86 | 16639.9 | -396.9071 | 31.07725 | 118.3775 | 9.514074
18.67 | 16557.4414 | 16781.06 | 16627.03 | -223.6149 | 31.10554 | 113.3965 | 9.522347
18.68 | 16548.207 | 16763.32 | 16614.18 | -215.1089 | 31.13387 | 108.4689 | 9.530633
18.690001 | 16029.5723 | 16745.68 | 16601.35 | -716.1074 | 31.16225 | 103.6325 | 9.538932
18.700001 | 15995.3691 | 16728.18 | 16588.52 | -732.8131 | 31.19067 | 98.91945 | 9.547242
18.709999 | 16316.2754 | 16710.85 | 16575.72 | -394.574 | 31.21913 | 94.35433 | 9.555563
18.719999 | 16485.2422 | 16693.69 | 16562.93 | -208.4496 | 31.24763 | 89.95291 | 9.563898
18.73 | 16050.2207 | 16676.72 | 16550.15 | -626.5036 | 31.27618 | 85.72865 | 9.572244
18.74 | 15752.5283 | 16659.96 | 16537.38 | -907.4305 | 31.30477 | 81.69104 | 9.580602
18.75 | 15920.127 | 16643.4 | 16524.63 | -723.2713 | 31.3334 | 77.84431 | 9.588973
18.76 | 16165.5547 | 16627.04 | 16511.89 | -461.49 | 31.36208 | 74.19027 | 9.597355
18.77 | 15889.9785 | 16610.9 | 16499.17 | -720.9187 | 31.3908 | 70.7283 | 9.605751
18.780001 | 15703.9023 | 16594.95 | 16486.46 | -891.0495 | 31.41956 | 67.45546 | 9.614159
18.790001 | 15640.2314 | 16579.21 | 16473.77 | -938.9762 | 31.44837 | 64.36849 | 9.622579
18.799999 | 15801.8701 | 16563.66 | 16461.09 | -761.7908 | 31.47722 | 61.46246 | 9.631009
18.809999 | 15989.6934 | 16548.3 | 16448.42 | -558.6059 | 31.50611 | 58.72983 | 9.639453
18.82 | 15837.7979 | 16533.12 | 16435.77 | -695.3198 | 31.53505 | 56.16431 | 9.64791
18.83 | 15897.9951 | 16518.11 | 16423.13 | -620.1168 | 31.56403 | 53.75931 | 9.656379
18.84 | 16128.3574 | 16503.27 | 16410.51 | -374.9156 | 31.59306 | 51.50702 | 9.66486
18.85 | 16153.7568 | 16488.59 | 16397.9 | -334.8364 | 31.62213 | 49.39979 | 9.673353
18.860001 | 16296.0322 | 16474.06 | 16385.3 | -178.0312 | 31.65124 | 47.42966 | 9.68186
18.870001 | 16195.2393 | 16459.68 | 16372.72 | -264.4396 | 31.6804 | 45.58943 | 9.690378
18.879999 | 15810.0449 | 16445.43 | 16360.15 | -635.3885 | 31.7096 | 43.87166 | 9.698908
18.889999 | 15949.96 | 16431.31 | 16347.6 | -481.3538 | 31.73884 | 42.26809 | 9.707452
18.9 | 16141.084 | 16417.31 | 16335.06 | -276.2301 | 31.76814 | 40.77172 | 9.716008
18.91 | 15781.6982 | 16403.43 | 16322.53 | -621.7323 | 31.79747 | 39.37593 | 9.724577
18.92 | 16163.9873 | 16389.65 | 16310.02 | -225.6673 | 31.82685 | 38.07382 | 9.733157
18.93 | 16081.3574 | 16375.98 | 16297.52 | -294.6226 | 31.85628 | 36.85896 | 9.741752
18.940001 | 16183.6934 | 16362.4 | 16285.04 | -178.7059 | 31.88575 | 35.72507 | 9.750359
18.950001 | 16450.2188 | 16348.91 | 16272.57 | 101.3094 | 31.91527 | 34.66665 | 9.758978
18.959999 | 16618.4922 | 16335.51 | 16260.12 | 282.9861 | 31.94482 | 33.67831 | 9.767609
18.969999 | 16307.2832 | 16322.18 | 16247.67 | -14.89565 | 31.97443 | 32.75441 | 9.776253
18.98 | 16170.3828 | 16308.92 | 16235.24 | -138.5414 | 32.00408 | 31.89029 | 9.784911
18.99 | 16395.998 | 16295.74 | 16222.83 | 100.2576 | 32.03378 | 31.08165 | 9.79358
19 | 15846.8701 | 16282.62 | 16210.43 | -435.7518 | 32.06352 | 30.32419 | 9.802263
19.01 | 15327.0254 | 16269.56 | 16198.05 | -942.5394 | 32.09331 | 29.61403 | 9.810959
19.02 | 15764.5771 | 16256.57 | 16185.67 | -491.9883 | 32.12314 | 28.94757 | 9.819668
19.030001 | 16067.6504 | 16243.62 | 16173.32 | -175.9687 | 32.15302 | 28.32142 | 9.828389
19.040001 | 16127.7627 | 16230.73 | 16160.97 | -102.9629 | 32.18295 | 27.73267 | 9.837124
19.049999 | 16245.2178 | 16217.88 | 16148.65 | 27.33449 | 32.21291 | 27.17858 | 9.84587
19.059999 | 15873.3691 | 16205.08 | 16136.33 | -331.7153 | 32.24293 | 26.6563 | 9.85463
19.07 | 15961.2021 | 16192.33 | 16124.03 | -231.1257 | 32.273 | 26.16354 | 9.863404
19.08 | 15773.8066 | 16179.61 | 16111.74 | -405.8075 | 32.30311 | 25.69827 | 9.87219
19.09 | 15466.1514 | 16166.94 | 16099.47 | -700.7884 | 32.33326 | 25.25845 | 9.880989
19.1 | 15562.2178 | 16154.3 | 16087.21 | -592.0855 | 32.36346 | 24.84228 | 9.889802
19.110001 | 15654.5986 | 16141.7 | 16074.96 | -487.1029 | 32.39371 | 24.44807 | 9.898628
19.120001 | 15745.8604 | 16129.14 | 16062.73 | -383.2752 | 32.42401 | 24.0744 | 9.907466
19.129999 | 15958.7793 | 16116.61 | 16050.51 | -157.8261 | 32.45435 | 23.71994 | 9.916316
19.139999 | 16147.999 | 16104.1 | 16038.31 | 43.89446 | 32.48474 | 23.38327 | 9.925182
19.15 | 15993.7168 | 16091.63 | 16026.12 | -97.91642 | 32.51518 | 23.06328 | 9.93406
19.16 | 15885.2666 | 16079.19 | 16013.95 | -193.9263 | 32.54566 | 22.759 | 9.942951
19.17 | 16060.624 | 16066.78 | 16001.78 | -6.157287 | 32.57619 | 22.46943 | 9.951856
19.18 | 15802.7656 | 16054.4 | 15989.64 | -251.632 | 32.60677 | 22.19369 | 9.960774
19.190001 | 15793.7031 | 16042.04 | 15977.5 | -248.3365 | 32.6374 | 21.93092 | 9.969705
19.200001 | 15865.2109 | 16029.71 | 15965.38 | -164.4984 | 32.66807 | 21.68045 | 9.978649
19.209999 | 15803.1904 | 16017.41 | 15953.28 | -214.2166 | 32.69879 | 21.44162 | 9.987607
19.219999 | 15798.3584 | 16005.13 | 15941.19 | -206.7688 | 32.72956 | 21.21366 | 9.996578
19.23 | 15482.8955 | 15992.87 | 15929.11 | -509.975 | 32.76038 | 20.99602 | 10.00556
19.24 | 15466.6709 | 15980.64 | 15917.04 | -513.968 | 32.79124 | 20.78821 | 10.01456
19.25 | 15683.1758 | 15968.43 | 15905 | -285.2549 | 32.82215 | 20.5897 | 10.02357
19.26 | 15855.2568 | 15956.25 | 15892.96 | -100.9884 | 32.85311 | 20.4 | 10.0326
19.27 | 15545.3975 | 15944.08 | 15880.94 | -398.6847 | 32.88412 | 20.21868 | 10.04164
19.280001 | 15276.5527 | 15931.94 | 15868.93 | -655.3872 | 32.91518 | 20.04531 | 10.05069
19.290001 | 15778.375 | 15919.82 | 15856.93 | -141.4455 | 32.94629 | 19.87955 | 10.05976
19.299999 | 15850.9629 | 15907.72 | 15844.96 | -56.76181 | 32.97744 | 19.72105 | 10.06883
19.309999 | 15533.2227 | 15895.65 | 15832.99 | -362.4247 | 33.00864 | 19.56941 | 10.07793
19.32 | 15519.3047 | 15883.59 | 15821.04 | -364.2847 | 33.0399 | 19.4243 | 10.08703
19.33 | 15578.3203 | 15871.55 | 15809.1 | -293.2327 | 33.0712 | 19.28549 | 10.09616
19.34 | 15651.0986 | 15859.54 | 15797.18 | -208.4379 | 33.10255 | 19.15267 | 10.10529
19.35 | 16079.9453 | 15847.54 | 15785.27 | 232.4056 | 33.13395 | 19.02558 | 10.11444
19.360001 | 15981.4658 | 15835.56 | 15773.37 | 145.9045 | 33.1654 | 18.90394 | 10.1236
19.370001 | 15873.499 | 15823.6 | 15761.49 | 49.89577 | 33.1969 | 18.78757 | 10.13278
19.379999 | 15654.2412 | 15811.67 | 15749.62 | -157.4254 | 33.22844 | 18.67623 | 10.14196
19.389999 | 15647.79 | 15799.75 | 15737.77 | -151.9563 | 33.26004 | 18.56968 | 10.15117
19.4 | 15856.0547 | 15787.84 | 15725.92 | 68.21119 | 33.29169 | 18.46772 | 10.16039
19.41 | 15329.5371 | 15775.96 | 15714.1 | -446.4232 | 33.32339 | 18.3702 | 10.16962
19.42 | 15144.2764 | 15764.1 | 15702.28 | -619.8188 | 33.35514 | 18.27691 | 10.17886
19.43 | 15531.2764 | 15752.25 | 15690.49 | -220.9719 | 33.38693 | 18.1877 | 10.18812
19.440001 | 15764.9668 | 15740.42 | 15678.7 | 24.54881 | 33.41879 | 18.10238 | 10.1974
19.450001 | 16005.6904 | 15728.61 | 15666.93 | 277.0838 | 33.45069 | 18.02084 | 10.20668
19.459999 | 15965.7578 | 15716.82 | 15655.17 | 248.9426 | 33.48263 | 17.94292 | 10.21598
19.469999 | 15767.8408 | 15705.04 | 15643.43 | 62.80192 | 33.51463 | 17.86846 | 10.2253
19.48 | 15665.5488 | 15693.28 | 15631.7 | -27.72987 | 33.54668 | 17.79733 | 10.23463
19.49 | 15477.3779 | 15681.54 | 15619.98 | -204.1589 | 33.57878 | 17.72943 | 10.24397
19.5 | 15657.5469 | 15669.81 | 15608.28 | -12.26512 | 33.61093 | 17.66463 | 10.25333
19.51 | 15820.873 | 15658.1 | 15596.6 | 162.7688 | 33.64313 | 17.60282 | 10.26271
19.52 | 15845.8135 | 15646.41 | 15584.92 | 199.4004 | 33.67539 | 17.54388 | 10.27209
19.530001 | 16052.7266 | 15634.74 | 15573.26 | 417.9889 | 33.7077 | 17.48772 | 10.28149
19.540001 | 15592.8232 | 15623.08 | 15561.61 | -30.2568 | 33.74005 | 17.43423 | 10.29091
19.549999 | 15308.3301 | 15611.44 | 15549.99 | -303.1111 | 33.77245 | 17.38335 | 10.30034
19.559999 | 15272.7373 | 15599.82 | 15538.37 | -327.0792 | 33.80491 | 17.33495 | 10.30978
19.57 | 15441.0771 | 15588.21 | 15526.76 | -147.1299 | 33.83743 | 17.28896 | 10.31924
19.58 | 15317.3174 | 15576.61 | 15515.17 | -259.2975 | 33.86999 | 17.2453 | 10.32872
19.59 | 15305.625 | 15565.04 | 15503.59 | -259.414 | 33.90261 | 17.20389 | 10.3382
19.6 | 15685.3291 | 15553.48 | 15492.03 | 131.8499 | 33.93527 | 17.16466 | 10.34771
19.610001 | 15873.4551 | 15541.93 | 15480.48 | 331.5209 | 33.968 | 17.12753 | 10.35722
19.620001 | 15391.8369 | 15530.41 | 15468.95 | -138.5695 | 34.00077 | 17.09245 | 10.36675
19.629999 | 15183.3271 | 15518.9 | 15457.43 | -335.5697 | 34.03359 | 17.05936 | 10.3763
19.639999 | 15386.7295 | 15507.4 | 15445.92 | -120.6713 | 34.06646 | 17.02817 | 10.38586
19.65 | 15266.4961 | 15495.92 | 15434.43 | -229.4232 | 34.0994 | 16.99883 | 10.39544
19.66 | 15274.502 | 15484.45 | 15422.95 | -209.9527 | 34.13238 | 16.97129 | 10.40503
19.67 | 15258.4727 | 15473.01 | 15411.48 | -214.5331 | 34.16541 | 16.94549 | 10.41463
19.68 | 15247.4326 | 15461.57 | 15400.03 | -214.1398 | 34.1985 | 16.92139 | 10.42425
19.690001 | 15104.7578 | 15450.15 | 15388.59 | -345.3957 | 34.23165 | 16.89892 | 10.43389
19.700001 | 15078.5889 | 15438.75 | 15377.16 | -360.1622 | 34.26484 | 16.87806 | 10.44354
19.709999 | 15131.1855 | 15427.37 | 15365.76 | -296.1811 | 34.29808 | 16.85874 | 10.4532
19.719999 | 14876.9258 | 15416 | 15354.36 | -539.0693 | 34.33139 | 16.84093 | 10.46288
19.73 | 14898.9639 | 15404.64 | 15342.98 | -505.6739 | 34.36475 | 16.82457 | 10.47257
19.74 | 14810.0156 | 15393.3 | 15331.61 | -583.2814 | 34.39816 | 16.80964 | 10.48228
19.75 | 15018.4619 | 15381.97 | 15320.25 | -363.5096 | 34.43162 | 16.79609 | 10.492
19.76 | 15211.9961 | 15370.66 | 15308.91 | -158.6651 | 34.46514 | 16.78389 | 10.50174
19.77 | 15260.9365 | 15359.37 | 15297.58 | -98.42952 | 34.49871 | 16.773 | 10.5115
19.780001 | 15123.8779 | 15348.08 | 15286.27 | -224.207 | 34.53234 | 16.76338 | 10.52127
19.790001 | 14872.1064 | 15336.82 | 15274.97 | -464.7136 | 34.56602 | 16.75501 | 10.53105
19.799999 | 14769.6113 | 15325.57 | 15263.68 | -555.9612 | 34.59975 | 16.74786 | 10.54085
19.809999 | 14839.8662 | 15314.34 | 15252.41 | -474.4716 | 34.63354 | 16.74188 | 10.55067
19.82 | 15075.5342 | 15303.12 | 15241.15 | -227.5827 | 34.66739 | 16.73705 | 10.5605
19.83 | 15498.292 | 15291.91 | 15229.91 | 206.3798 | 34.70129 | 16.73335 | 10.57034
19.84 | 15158.2461 | 15280.72 | 15218.68 | -122.4763 | 34.73524 | 16.73074 | 10.5802
19.85 | 14959.501 | 15269.55 | 15207.46 | -310.0465 | 34.76926 | 16.7292 | 10.59008
19.860001 | 15104.4668 | 15258.39 | 15196.25 | -153.9196 | 34.80332 | 16.72871 | 10.59997
19.870001 | 15175.0596 | 15247.24 | 15185.06 | -72.18167 | 34.83744 | 16.72924 | 10.60988
19.879999 | 15159.3516 | 15236.11 | 15173.89 | -76.76162 | 34.87162 | 16.73077 | 10.6198
19.889999 | 15176.2695 | 15225 | 15162.73 | -48.72825 | 34.90585 | 16.73328 | 10.62974
19.9 | 15025.9678 | 15213.9 | 15151.58 | -187.9282 | 34.94014 | 16.73674 | 10.63969
19.91 | 14771.1514 | 15202.81 | 15140.44 | -431.6587 | 34.97449 | 16.74113 | 10.64966
19.92 | 14900.4277 | 15191.74 | 15129.32 | -291.3112 | 35.00889 | 16.74644 | 10.65964
19.93 | 14953.4688 | 15180.68 | 15118.22 | -227.2136 | 35.04335 | 16.75265 | 10.66964
19.940001 | 15329.6104 | 15169.64 | 15107.12 | 159.9708 | 35.07786 | 16.75973 | 10.67966
19.950001 | 15224.8125 | 15158.61 | 15096.04 | 66.19999 | 35.11243 | 16.76767 | 10.68969
19.959999 | 14882.6572 | 15147.6 | 15084.98 | -264.9451 | 35.14705 | 16.77645 | 10.69974
19.969999 | 14682.335 | 15136.6 | 15073.93 | -454.2695 | 35.18174 | 16.78605 | 10.7098
19.98 | 15021.3867 | 15125.62 | 15062.89 | -104.2335 | 35.21648 | 16.79647 | 10.71988
19.99 | 15053.9678 | 15114.65 | 15051.86 | -60.68388 | 35.25128 | 16.80768 | 10.72997
20 | 15452.2031 | 15103.7 | 15040.85 | 348.5054 | 35.28614 | 16.81967 | 10.74008
20.01 | 15025.375 | 15092.76 | 15029.85 | -67.38326 | 35.32105 | 16.83243 | 10.75021
20.02 | 14950.7236 | 15081.83 | 15018.87 | -131.1098 | 35.35602 | 16.84594 | 10.76035
20.030001 | 14945.7285 | 15070.92 | 15007.9 | -125.1934 | 35.39105 | 16.86018 | 10.77051
20.040001 | 14526.7832 | 15060.03 | 14996.94 | -533.2429 | 35.42614 | 16.87515 | 10.78068
20.049999 | 14494.1924 | 15049.15 | 14986 | -554.9545 | 35.46128 | 16.89083 | 10.79087
20.059999 | 14589.0537 | 15038.28 | 14975.08 | -449.2263 | 35.49648 | 16.90722 | 10.80108
20.07 | 14673.5605 | 15027.43 | 14964.16 | -353.8661 | 35.53175 | 16.9243 | 10.8113
20.08 | 14808.3223 | 15016.59 | 14953.26 | -208.2663 | 35.56707 | 16.94206 | 10.82154
20.09 | 14803.7793 | 15005.77 | 14942.37 | -201.9858 | 35.60244 | 16.96048 | 10.83179
20.1 | 14780.4434 | 14994.96 | 14931.5 | -214.5126 | 35.63788 | 16.97956 | 10.84206
20.110001 | 14658.4062 | 14984.16 | 14920.64 | -325.754 | 35.67338 | 16.9993 | 10.85235
20.120001 | 14564.5684 | 14973.38 | 14909.79 | -408.8115 | 35.70893 | 17.01967 | 10.86265
20.129999 | 14560.8154 | 14962.62 | 14898.96 | -401.8008 | 35.74454 | 17.04066 | 10.87297
20.139999 | 14717.75 | 14951.86 | 14888.14 | -234.1147 | 35.78022 | 17.06228 | 10.88331
20.15 | 14826.9199 | 14941.13 | 14877.33 | -114.2065 | 35.81595 | 17.08452 | 10.89366
20.16 | 14589.1836 | 14930.4 | 14866.54 | -341.22 | 35.85174 | 17.10736 | 10.90403
20.17 | 14332.0791 | 14919.7 | 14855.76 | -587.616 | 35.8876 | 17.13079 | 10.91441
20.18 | 14742.6494 | 14909 | 14845 | -166.3515 | 35.92351 | 17.15482 | 10.92482
20.190001 | 14629.4648 | 14898.32 | 14834.25 | -268.8552 | 35.95948 | 17.17943 | 10.93524
20.200001 | 14304.8574 | 14887.65 | 14823.51 | -582.797 | 35.99551 | 17.20461 | 10.94567
20.209999 | 14523.2178 | 14877.01 | 14812.79 | -353.7875 | 36.0316 | 17.23035 | 10.95612
20.219999 | 14799.9414 | 14866.37 | 14802.08 | -66.42689 | 36.06776 | 17.25666 | 10.96659
20.23 | 14824.3594 | 14855.74 | 14791.38 | -31.38511 | 36.10397 | 17.28353 | 10.97707
20.24 | 14800 | 14845.14 | 14780.7 | -45.13605 | 36.14025 | 17.31094 | 10.98758
20.25 | 14984.2568 | 14834.54 | 14770.03 | 149.715 | 36.17658 | 17.3389 | 10.99809
20.26 | 14739.7471 | 14823.96 | 14759.37 | -84.21479 | 36.21298 | 17.36739 | 11.00863
20.27 | 14522.8525 | 14813.4 | 14748.73 | -290.5437 | 36.24944 | 17.39642 | 11.01918
20.280001 | 14610.7812 | 14802.84 | 14738.1 | -192.0624 | 36.28596 | 17.42598 | 11.02975
20.290001 | 14541.4678 | 14792.31 | 14727.49 | -250.8385 | 36.32254 | 17.45605 | 11.04034
20.299999 | 14987.1328 | 14781.79 | 14716.89 | 205.3475 | 36.35918 | 17.48664 | 11.05094
20.309999 | 14796.3096 | 14771.28 | 14706.3 | 25.03317 | 36.39588 | 17.51775 | 11.06156
20.32 | 14429.498 | 14760.78 | 14695.73 | -331.2827 | 36.43265 | 17.54936 | 11.07219
20.33 | 14737.9707 | 14750.3 | 14685.17 | -12.32945 | 36.46948 | 17.58148 | 11.08285
20.34 | 14872.6484 | 14739.83 | 14674.62 | 132.8146 | 36.50637 | 17.6141 | 11.09352
20.35 | 14495.7354 | 14729.38 | 14664.09 | -233.6462 | 36.54333 | 17.64722 | 11.10421
20.360001 | 14522.6406 | 14718.94 | 14653.57 | -196.3019 | 36.58035 | 17.68082 | 11.11491
20.370001 | 14769.082 | 14708.52 | 14643.06 | 60.56333 | 36.61743 | 17.71492 | 11.12563
20.379999 | 14588.1123 | 14698.11 | 14632.57 | -109.9987 | 36.65456 | 17.74949 | 11.13637
20.389999 | 14586.2363 | 14687.72 | 14622.09 | -101.4791 | 36.69177 | 17.78456 | 11.14713
20.4 | 14724.0117 | 14677.33 | 14611.63 | 46.6788 | 36.72904 | 17.82011 | 11.1579
20.41 | 14694.1992 | 14666.97 | 14601.17 | 27.23366 | 36.76638 | 17.85613 | 11.1687
20.42 | 14390.1123 | 14656.61 | 14590.74 | -266.5 | 36.80377 | 17.89262 | 11.1795
20.43 | 14145.9844 | 14646.27 | 14580.31 | -500.2888 | 36.84123 | 17.92958 | 11.19033
20.440001 | 14568.417 | 14635.95 | 14569.9 | -67.5301 | 36.87876 | 17.96701 | 11.20118
20.450001 | 14679.0361 | 14625.64 | 14559.5 | 53.39995 | 36.91635 | 18.00491 | 11.21204
20.459999 | 14464.7842 | 14615.34 | 14549.12 | -150.5572 | 36.95399 | 18.04326 | 11.22292
20.469999 | 14533.3506 | 14605.06 | 14538.75 | -71.70798 | 36.99171 | 18.08208 | 11.23381
20.48 | 14561.791 | 14594.79 | 14528.39 | -32.99786 | 37.0295 | 18.12137 | 11.24473
20.49 | 14525 | 14584.53 | 14518.05 | -59.53423 | 37.06735 | 18.16111 | 11.25566
20.5 | 14445.5664 | 14574.29 | 14507.72 | -128.7273 | 37.10526 | 18.2013 | 11.26661
20.51 | 14376.8086 | 14564.07 | 14497.4 | -187.2586 | 37.14324 | 18.24195 | 11.27758
20.52 | 14554.4072 | 14553.85 | 14487.1 | 0.5525093 | 37.18128 | 18.28305 | 11.28856
20.530001 | 14520.6934 | 14543.66 | 14476.81 | -22.96185 | 37.21939 | 18.32459 | 11.29957
20.540001 | 14462.4141 | 14533.47 | 14466.54 | -71.05677 | 37.25757 | 18.36659 | 11.31059
20.549999 | 14823.6904 | 14523.3 | 14456.28 | 300.3878 | 37.2958 | 18.40903 | 11.32163
20.559999 | 14888.5518 | 14513.15 | 14446.03 | 375.4056 | 37.33411 | 18.45192 | 11.33268
20.57 | 14467.541 | 14503 | 14435.79 | -35.46193 | 37.37248 | 18.49527 | 11.34376
20.58 | 14469.0713 | 14492.87 | 14425.57 | -23.80335 | 37.41092 | 18.53905 | 11.35485
20.59 | 14605.5752 | 14482.76 | 14415.36 | 122.8148 | 37.44943 | 18.58328 | 11.36596
20.6 | 14451.1865 | 14472.66 | 14405.17 | -21.47363 | 37.488 | 18.62795 | 11.37709
20.610001 | 14412.8174 | 14462.57 | 14394.98 | -49.75546 | 37.52664 | 18.67306 | 11.38824
20.620001 | 14304.0928 | 14452.5 | 14384.82 | -148.4078 | 37.56535 | 18.71861 | 11.39941
20.629999 | 14182.0508 | 14442.44 | 14374.67 | -260.3935 | 37.60412 | 18.76459 | 11.41059
20.639999 | 14376.4268 | 14432.4 | 14364.52 | -55.97326 | 37.64296 | 18.81103 | 11.42179
20.65 | 14673.2979 | 14422.37 | 14354.4 | 250.9291 | 37.68187 | 18.85791 | 11.43301
20.66 | 14716.5293 | 14412.35 | 14344.28 | 304.1769 | 37.72085 | 18.90523 | 11.44425
20.67 | 14523.877 | 14402.35 | 14334.18 | 121.5269 | 37.75989 | 18.95298 | 11.45551
20.68 | 14274.2402 | 14392.36 | 14324.09 | -118.1215 | 37.79901 | 19.00117 | 11.46679
20.690001 | 14138.2539 | 14382.39 | 14314.02 | -244.1324 | 37.8382 | 19.0498 | 11.47808
20.700001 | 14404.793 | 14372.43 | 14303.96 | 32.36719 | 37.87745 | 19.09887 | 11.48939
20.709999 | 14568.4648 | 14362.48 | 14293.92 | 205.9835 | 37.91676 | 19.14837 | 11.50072
20.719999 | 14478.0078 | 14352.55 | 14283.88 | 125.4591 | 37.95615 | 19.19832 | 11.51207
20.73 | 14516.6602 | 14342.63 | 14273.86 | 174.0311 | 37.99561 | 19.24872 | 11.52344
20.74 | 14551.625 | 14332.72 | 14263.85 | 218.9005 | 38.03514 | 19.29955 | 11.53483
20.75 | 14365.4688 | 14322.83 | 14253.86 | 42.63506 | 38.07473 | 19.35082 | 11.54624
20.76 | 14424.0166 | 14312.96 | 14243.88 | 111.0597 | 38.1144 | 19.40253 | 11.55766
20.77 | 14751.2705 | 14303.09 | 14233.92 | 448.1764 | 38.15414 | 19.45468 | 11.56911
20.780001 | 14738.9893 | 14293.24 | 14223.96 | 445.7452 | 38.19395 | 19.50727 | 11.58057
20.790001 | 14487.4619 | 14283.41 | 14214.02 | 204.0528 | 38.23383 | 19.56031 | 11.59206
20.799999 | 14562.8252 | 14273.59 | 14204.1 | 289.2352 | 38.27377 | 19.61377 | 11.60355
20.809999 | 14570.626 | 14263.78 | 14194.19 | 306.8432 | 38.31379 | 19.6677 | 11.61507
20.82 | 14339.3027 | 14253.99 | 14184.29 | 85.31418 | 38.35388 | 19.72207 | 11.62662
20.83 | 14465.4004 | 14244.21 | 14174.4 | 221.1913 | 38.39404 | 19.77689 | 11.63817
20.84 | 14836.708 | 14234.44 | 14164.53 | 602.2643 | 38.43427 | 19.83215 | 11.64975
20.85 | 14850.873 | 14224.69 | 14154.67 | 626.1809 | 38.47458 | 19.88785 | 11.66135
20.860001 | 14683.5078 | 14214.95 | 14144.82 | 468.5544 | 38.51496 | 19.94401 | 11.67297
20.870001 | 14628.1143 | 14205.23 | 14134.99 | 422.8847 | 38.55541 | 20.00061 | 11.6846
20.879999 | 14499.5283 | 14195.52 | 14125.17 | 304.0066 | 38.59592 | 20.05765 | 11.69625
20.889999 | 14373.041 | 14185.83 | 14115.37 | 187.2153 | 38.63651 | 20.11516 | 11.70793
20.9 | 14695.04 | 14176.14 | 14105.57 | 518.8974 | 38.67718 | 20.17314 | 11.71962
20.91 | 15022.9492 | 14166.47 | 14095.79 | 856.4749 | 38.71792 | 20.23155 | 11.73134
20.92 | 14827.1631 | 14156.82 | 14086.03 | 670.3432 | 38.75873 | 20.29041 | 11.74307
20.93 | 14593.332 | 14147.18 | 14076.28 | 446.1526 | 38.79962 | 20.34975 | 11.75482
20.940001 | 14491.8467 | 14137.55 | 14066.54 | 354.2949 | 38.84058 | 20.40954 | 11.7666
20.950001 | 14632.2461 | 14127.94 | 14056.81 | 504.3071 | 38.88162 | 20.46979 | 11.77839
20.959999 | 14671.6816 | 14118.34 | 14047.1 | 553.3396 | 38.92271 | 20.53049 | 11.7902
20.969999 | 14391.7451 | 14108.76 | 14037.4 | 282.9882 | 38.96389 | 20.59167 | 11.80203
20.98 | 14201.7783 | 14099.18 | 14027.71 | 102.5936 | 39.00515 | 20.65332 | 11.81388
20.99 | 14359.4277 | 14089.63 | 14018.04 | 269.8003 | 39.04648 | 20.71544 | 11.82575
21 | 14602.6992 | 14080.08 | 14008.38 | 522.6153 | 39.08788 | 20.77802 | 11.83764
21.01 | 14623.5547 | 14070.55 | 13998.73 | 553.0005 | 39.12936 | 20.84107 | 11.84955
21.02 | 14426.9326 | 14061.04 | 13989.1 | 365.8942 | 39.17092 | 20.90459 | 11.86148
21.030001 | 14581.9277 | 14051.54 | 13979.48 | 530.3923 | 39.21256 | 20.9686 | 11.87344
21.040001 | 14819.248 | 14042.05 | 13969.87 | 777.2007 | 39.25426 | 21.03308 | 11.88541
21.049999 | 14581.5645 | 14032.57 | 13960.28 | 548.9896 | 39.29603 | 21.09802 | 11.89739
21.059999 | 14228.5449 | 14023.11 | 13950.7 | 205.4305 | 39.3379 | 21.16346 | 11.90941
21.07 | 14246.1826 | 14013.67 | 13941.14 | 232.5158 | 39.37983 | 21.22941 | 11.92144
21.08 | 14160.9473 | 14004.23 | 13931.58 | 156.7133 | 39.42184 | 21.29582 | 11.93349
21.09 | 13950.665 | 13994.81 | 13922.04 | -44.14995 | 39.46394 | 21.36272 | 11.94556
21.1 | 13915.5322 | 13985.41 | 13912.52 | -69.87756 | 39.5061 | 21.43011 | 11.95765
21.110001 | 14057.0439 | 13976.02 | 13903 | 81.02645 | 39.54835 | 21.498 | 11.96977
21.120001 | 14178.2822 | 13966.64 | 13893.5 | 211.6423 | 39.59067 | 21.56638 | 11.9819
21.129999 | 14142.0098 | 13957.28 | 13884.02 | 184.7318 | 39.63306 | 21.63525 | 11.99405
21.139999 | 14229.4102 | 13947.93 | 13874.54 | 281.4821 | 39.67554 | 21.70463 | 12.00623
21.15 | 14229.0576 | 13938.59 | 13865.08 | 290.4665 | 39.7181 | 21.77454 | 12.01843
21.16 | 14079.2246 | 13929.27 | 13855.63 | 149.9559 | 39.76073 | 21.84494 | 12.03064
21.17 | 13983.3047 | 13919.96 | 13846.2 | 63.34448 | 39.80344 | 21.91584 | 12.04288
21.18 | 14086.8848 | 13910.67 | 13836.78 | 176.2193 | 39.84624 | 21.98727 | 12.05514
21.190001 | 14377.335 | 13901.38 | 13827.37 | 475.9513 | 39.88911 | 22.0592 | 12.06742
21.200001 | 14533.8457 | 13892.12 | 13817.97 | 641.7291 | 39.93206 | 22.13166 | 12.07972
21.209999 | 14384.9824 | 13882.87 | 13808.59 | 502.1173 | 39.97508 | 22.20462 | 12.09203
21.219999 | 14066.3584 | 13873.63 | 13799.22 | 192.7328 | 40.0182 | 22.27812 | 12.10437
21.23 | 14200.7744 | 13864.4 | 13789.87 | 336.3755 | 40.06139 | 22.35215 | 12.11674
21.24 | 14481.2695 | 13855.19 | 13780.53 | 626.0825 | 40.10467 | 22.42673 | 12.12912
21.25 | 14468.6982 | 13845.99 | 13771.2 | 622.7094 | 40.14802 | 22.50182 | 12.14152
21.26 | 14533.832 | 13836.8 | 13761.88 | 697.0276 | 40.19146 | 22.57745 | 12.15395
21.27 | 14464.2793 | 13827.63 | 13752.58 | 636.6455 | 40.23497 | 22.65363 | 12.1664
21.280001 | 14267.7178 | 13818.48 | 13743.29 | 449.2417 | 40.27858 | 22.73035 | 12.17887
21.290001 | 14008.5225 | 13809.33 | 13734.01 | 199.1894 | 40.32226 | 22.80761 | 12.19136
21.299999 | 13939.584 | 13800.21 | 13724.75 | 139.3784 | 40.36601 | 22.88541 | 12.20386
21.309999 | 14007.5898 | 13791.09 | 13715.5 | 216.4996 | 40.40986 | 22.96378 | 12.21639
21.32 | 14060.7168 | 13781.99 | 13706.26 | 278.7292 | 40.45379 | 23.04274 | 12.22895
21.33 | 14341.335 | 13772.9 | 13697.04 | 568.4354 | 40.4978 | 23.12223 | 12.24153
21.34 | 14446.6279 | 13763.83 | 13687.83 | 682.8024 | 40.5419 | 23.20229 | 12.25412
21.35 | 14317.7803 | 13754.77 | 13678.63 | 563.0152 | 40.58608 | 23.28292 | 12.26674
21.360001 | 14382.8389 | 13745.72 | 13669.44 | 637.1214 | 40.63035 | 23.36412 | 12.27938
21.370001 | 14348.6865 | 13736.68 | 13660.27 | 612.0018 | 40.67469 | 23.44591 | 12.29204
21.379999 | 14268.8398 | 13727.67 | 13651.12 | 541.1724 | 40.71911 | 23.52825 | 12.30472
21.389999 | 14023.668 | 13718.66 | 13641.97 | 305.006 | 40.76363 | 23.6112 | 12.31743
21.4 | 13791.0742 | 13709.67 | 13632.84 | 81.40462 | 40.80824 | 23.69476 | 12.33016
21.41 | 13927.3184 | 13700.69 | 13623.72 | 226.6266 | 40.85293 | 23.77889 | 12.34291
21.42 | 14109.6123 | 13691.73 | 13614.61 | 417.8846 | 40.8977 | 23.86361 | 12.35568
21.43 | 14261.1738 | 13682.78 | 13605.52 | 578.3964 | 40.94256 | 23.94896 | 12.36847
21.440001 | 14364.918 | 13673.84 | 13596.44 | 691.078 | 40.98751 | 24.0349 | 12.38129
21.450001 | 14356.1875 | 13664.92 | 13587.37 | 691.2703 | 41.03254 | 24.12145 | 12.39413
21.459999 | 14565.5752 | 13656.01 | 13578.32 | 909.5652 | 41.07765 | 24.2086 | 12.40698
21.469999 | 14442.7363 | 13647.11 | 13569.28 | 795.6216 | 41.12286 | 24.29639 | 12.41987
21.48 | 14033.333 | 13638.23 | 13560.25 | 395.1007 | 41.16816 | 24.38481 | 12.43277
21.49 | 13924.2988 | 13629.36 | 13551.23 | 294.9342 | 41.21355 | 24.47387 | 12.4457
21.5 | 13870.3643 | 13620.51 | 13542.23 | 249.8538 | 41.25902 | 24.56355 | 12.45865
21.51 | 14138.4863 | 13611.67 | 13533.24 | 526.816 | 41.30458 | 24.65387 | 12.47162
21.52 | 14227.1445 | 13602.84 | 13524.26 | 624.3007 | 41.35024 | 24.74483 | 12.48462
21.530001 | 14049.0264 | 13594.03 | 13515.3 | 454.9963 | 41.39598 | 24.83644 | 12.49764
21.540001 | 14249.6582 | 13585.23 | 13506.35 | 664.4271 | 41.44181 | 24.9287 | 12.51068
21.549999 | 14464.2617 | 13576.45 | 13497.41 | 887.8141 | 41.48772 | 25.0216 | 12.52374
21.559999 | 14271.1523 | 13567.68 | 13488.49 | 703.4762 | 41.53373 | 25.11519 | 12.53682
21.57 | 13992.5635 | 13558.92 | 13479.58 | 433.646 | 41.57984 | 25.20947 | 12.54993
21.58 | 13813.5605 | 13550.17 | 13470.68 | 263.387 | 41.62603 | 25.3044 | 12.56306
21.59 | 13972.5869 | 13541.44 | 13461.79 | 431.1437 | 41.67232 | 25.40001 | 12.57622
21.6 | 14109.0479 | 13532.73 | 13452.92 | 576.3212 | 41.71869 | 25.49631 | 12.58939
21.610001 | 14149.7432 | 13524.02 | 13444.06 | 625.7202 | 41.76516 | 25.5933 | 12.6026
21.620001 | 14265.5322 | 13515.33 | 13435.22 | 750.1982 | 41.81173 | 25.69099 | 12.61582
21.629999 | 14178.1416 | 13506.66 | 13426.38 | 671.4811 | 41.85837 | 25.78935 | 12.62906
21.639999 | 14050 | 13498 | 13417.56 | 552.0011 | 41.90512 | 25.88845 | 12.64233
21.65 | 13953.8076 | 13489.35 | 13408.75 | 464.4573 | 41.95197 | 25.98828 | 12.65563
21.66 | 13690.0879 | 13480.72 | 13399.96 | 209.3717 | 41.9989 | 26.08881 | 12.66894
21.67 | 13695.8467 | 13472.1 | 13391.18 | 223.7508 | 42.04593 | 26.19005 | 12.68228
21.68 | 13939.4229 | 13463.49 | 13382.41 | 475.9335 | 42.09306 | 26.29205 | 12.69564
21.690001 | 13731.7695 | 13454.9 | 13373.65 | 276.8737 | 42.14029 | 26.39477 | 12.70903
21.700001 | 13540.1865 | 13446.32 | 13364.91 | 93.86979 | 42.1876 | 26.49824 | 12.72244
21.709999 | 13655.6211 | 13437.75 | 13356.18 | 217.868 | 42.23501 | 26.60243 | 12.73587
21.719999 | 13504.665 | 13429.2 | 13347.46 | 75.46343 | 42.28252 | 26.70741 | 12.74933
21.73 | 13384.4375 | 13420.66 | 13338.76 | -36.22542 | 42.33013 | 26.81315 | 12.76281
21.74 | 13646.6416 | 13412.14 | 13330.07 | 234.5027 | 42.37784 | 26.91968 | 12.77632
21.75 | 14003.4375 | 13403.63 | 13321.39 | 599.8089 | 42.42564 | 27.02696 | 12.78985
21.76 | 14162.4619 | 13395.13 | 13312.72 | 767.3298 | 42.47354 | 27.13503 | 12.8034
21.77 | 13962.1533 | 13386.65 | 13304.07 | 575.504 | 42.52155 | 27.24388 | 12.81698
21.780001 | 14032.4912 | 13378.18 | 13295.43 | 654.3118 | 42.56965 | 27.35353 | 12.83058
21.790001 | 13996.7568 | 13369.72 | 13286.8 | 627.0327 | 42.61785 | 27.46399 | 12.84421
21.799999 | 13912.3701 | 13361.28 | 13278.19 | 551.0858 | 42.66614 | 27.57523 | 12.85785
21.809999 | 14021.9512 | 13352.86 | 13269.58 | 669.0947 | 42.71454 | 27.68731 | 12.87152
21.82 | 14070.0195 | 13344.44 | 13260.99 | 725.5778 | 42.76305 | 27.80025 | 12.88522
21.83 | 14135.1221 | 13336.04 | 13252.42 | 799.0806 | 42.81165 | 27.91399 | 12.89894
21.84 | 14188.3945 | 13327.65 | 13243.85 | 860.7395 | 42.86036 | 28.02856 | 12.91269
21.85 | 14123.3877 | 13319.28 | 13235.3 | 804.1054 | 42.90917 | 28.14399 | 12.92646
21.860001 | 13946.4883 | 13310.92 | 13226.76 | 635.5658 | 42.95809 | 28.26027 | 12.94026
21.870001 | 13667.0947 | 13302.58 | 13218.24 | 364.5174 | 43.0071 | 28.37742 | 12.95408
21.879999 | 13669.1172 | 13294.25 | 13209.73 | 374.8696 | 43.05622 | 28.4954 | 12.96792
21.889999 | 13851.2393 | 13285.93 | 13201.23 | 565.3093 | 43.10544 | 28.6143 | 12.98179
21.9 | 13884.7051 | 13277.63 | 13192.74 | 607.0798 | 43.15478 | 28.7341 | 12.99569
21.91 | 13788.8955 | 13269.34 | 13184.27 | 519.5603 | 43.20421 | 28.85478 | 13.00961
21.92 | 13902.9238 | 13261.06 | 13175.81 | 641.8649 | 43.25376 | 28.97633 | 13.02355
21.93 | 13938.1514 | 13252.8 | 13167.36 | 685.355 | 43.30341 | 29.09884 | 13.03752
21.940001 | 14126.9082 | 13244.55 | 13158.92 | 882.3614 | 43.35317 | 29.22224 | 13.05151
21.950001 | 14291.8389 | 13236.31 | 13150.5 | 1055.527 | 43.40304 | 29.34658 | 13.06553
21.959999 | 14390.373 | 13228.09 | 13142.09 | 1162.281 | 43.453 | 29.47182 | 13.07957
21.969999 | 14051.3447 | 13219.88 | 13133.69 | 831.4597 | 43.50309 | 29.59803 | 13.09364
21.98 | 13819.8555 | 13211.69 | 13125.3 | 608.1649 | 43.55329 | 29.72523 | 13.10774
21.99 | 14054.3662 | 13203.51 | 13116.93 | 850.8554 | 43.60359 | 29.85336 | 13.12186
22 | 14035.3066 | 13195.34 | 13108.57 | 839.9617 | 43.65401 | 29.98247 | 13.136
22.01 | 13878.1826 | 13187.19 | 13100.23 | 690.9899 | 43.70454 | 30.11255 | 13.15018
22.02 | 13701.9697 | 13179.05 | 13091.89 | 522.9153 | 43.75519 | 30.24363 | 13.16437
22.030001 | 13649.0918 | 13170.93 | 13083.57 | 478.1628 | 43.80594 | 30.3757 | 13.1786
22.040001 | 14090.752 | 13162.82 | 13075.26 | 927.9337 | 43.85682 | 30.5088 | 13.19284
22.049999 | 14181.7158 | 13154.72 | 13066.97 | 1026.993 | 43.90779 | 30.64287 | 13.20711
22.059999 | 14011.0928 | 13146.64 | 13058.68 | 864.4529 | 43.95889 | 30.77801 | 13.22141
22.07 | 14141.0039 | 13138.57 | 13050.41 | 1002.434 | 44.01011 | 30.91422 | 13.23574
22.08 | 14016.6973 | 13130.51 | 13042.15 | 886.1829 | 44.06144 | 31.05144 | 13.25009
22.09 | 13685.7754 | 13122.47 | 13033.91 | 563.3026 | 44.11289 | 31.18973 | 13.26447
22.1 | 13688.7832 | 13114.45 | 13025.67 | 574.3381 | 44.16445 | 31.32909 | 13.27887
22.110001 | 13735.8721 | 13106.43 | 13017.45 | 629.4418 | 44.21615 | 31.46953 | 13.2933
22.120001 | 13681.0654 | 13098.43 | 13009.24 | 582.6351 | 44.26795 | 31.61105 | 13.30776
22.129999 | 13924.7568 | 13090.45 | 13001.05 | 834.3111 | 44.31987 | 31.75365 | 13.32224
22.139999 | 13856.3271 | 13082.47 | 12992.87 | 773.8538 | 44.37192 | 31.8974 | 13.33674
22.15 | 13487.7588 | 13074.51 | 12984.7 | 413.2447 | 44.42409 | 32.0423 | 13.35128
22.16 | 13603.1992 | 13066.57 | 12976.54 | 536.6297 | 44.47639 | 32.18831 | 13.36584
22.17 | 13678.7373 | 13058.64 | 12968.39 | 620.0986 | 44.52881 | 32.33546 | 13.38043
22.18 | 13622.8594 | 13050.72 | 12960.26 | 572.1375 | 44.58135 | 32.48378 | 13.39504
22.190001 | 13661.5713 | 13042.82 | 12952.14 | 618.7532 | 44.63403 | 32.63326 | 13.40968
22.200001 | 13709.2559 | 13034.93 | 12944.03 | 674.3269 | 44.68682 | 32.78392 | 13.42435
22.209999 | 13787.0107 | 13027.06 | 12935.94 | 759.9553 | 44.73973 | 32.93575 | 13.43904
22.219999 | 13770.2842 | 13019.19 | 12927.86 | 751.09 | 44.79279 | 33.08882 | 13.45376
22.23 | 13641.8613 | 13011.35 | 12919.79 | 630.5153 | 44.84597 | 33.24314 | 13.46851
22.24 | 13598.8965 | 13003.51 | 12911.73 | 595.3839 | 44.89929 | 33.39865 | 13.48329
22.25 | 13542.5088 | 12995.69 | 12903.69 | 546.8157 | 44.95273 | 33.55542 | 13.49809
22.26 | 13722.8574 | 12987.89 | 12895.65 | 734.9699 | 45.00631 | 33.71344 | 13.51292
22.27 | 13780.1777 | 12980.1 | 12887.64 | 800.0818 | 45.06003 | 33.87273 | 13.52777
22.280001 | 13700.0547 | 12972.32 | 12879.63 | 727.7373 | 45.11387 | 34.0333 | 13.54266
22.290001 | 13728.0938 | 12964.55 | 12871.63 | 763.5402 | 45.16786 | 34.19517 | 13.55757
22.299999 | 13456.3154 | 12956.81 | 12863.65 | 499.51 | 45.22196 | 34.35831 | 13.57251
22.309999 | 13494.3291 | 12949.07 | 12855.68 | 545.2595 | 45.27622 | 34.52282 | 13.58747
22.32 | 13789.0469 | 12941.35 | 12847.73 | 847.6999 | 45.33063 | 34.6887 | 13.60247
22.33 | 13515.0508 | 12933.64 | 12839.78 | 581.4116 | 45.38516 | 34.85589 | 13.61749
22.34 | 13609.8525 | 12925.95 | 12831.85 | 683.9072 | 45.43984 | 35.02445 | 13.63254
22.35 | 13464.7373 | 12918.27 | 12823.93 | 546.4718 | 45.49466 | 35.1944 | 13.64761
22.360001 | 13478.0244 | 12910.6 | 12816.02 | 567.4256 | 45.54964 | 35.36574 | 13.66272
22.370001 | 13654.3467 | 12902.95 | 12808.13 | 751.3997 | 45.60475 | 35.53849 | 13.67786
22.379999 | 13615.7617 | 12895.31 | 12800.25 | 720.4509 | 45.66001 | 35.71263 | 13.69301
22.389999 | 13415.8574 | 12887.69 | 12792.38 | 528.1704 | 45.71542 | 35.88824 | 13.7082
22.4 | 13423.6963 | 12880.08 | 12784.52 | 543.6197 | 45.77098 | 36.06536 | 13.72342
22.41 | 13353.5771 | 12872.48 | 12776.67 | 481.0961 | 45.8267 | 36.24391 | 13.73866
22.42 | 13254.6562 | 12864.9 | 12768.84 | 389.7568 | 45.88256 | 36.42395 | 13.75394
22.43 | 13133.7061 | 12857.33 | 12761.02 | 276.3741 | 45.93858 | 36.60549 | 13.76924
22.440001 | 13311.5439 | 12849.78 | 12753.21 | 461.7661 | 45.99477 | 36.78856 | 13.78457
22.450001 | 13480.041 | 12842.24 | 12745.41 | 637.8025 | 46.0511 | 36.97316 | 13.79993
22.459999 | 13339.1113 | 12834.71 | 12737.63 | 504.3964 | 46.10759 | 37.15928 | 13.81531
22.469999 | 13457.9248 | 12827.2 | 12729.86 | 630.721 | 46.16425 | 37.34701 | 13.83073
22.48 | 13701.1846 | 12819.71 | 12722.1 | 881.4784 | 46.22107 | 37.53638 | 13.84617
22.49 | 13510.1465 | 12812.22 | 12714.36 | 697.923 | 46.27807 | 37.72731 | 13.86165
22.5 | 13345.96 | 12804.75 | 12706.62 | 541.2051 | 46.33522 | 37.91987 | 13.87715
22.51 | 13544.0098 | 12797.3 | 12698.9 | 746.7093 | 46.39255 | 38.11407 | 13.89268
22.52 | 13664.1865 | 12789.86 | 12691.19 | 874.3262 | 46.45004 | 38.30993 | 13.90824
22.530001 | 13468.3389 | 12782.43 | 12683.49 | 685.9053 | 46.50772 | 38.50748 | 13.92383
22.540001 | 12994.5723 | 12775.02 | 12675.81 | 219.5505 | 46.56557 | 38.70673 | 13.93945
22.549999 | 12992.9561 | 12767.63 | 12668.14 | 225.3304 | 46.62358 | 38.90765 | 13.95509
22.559999 | 13230.8682 | 12760.24 | 12660.48 | 470.6258 | 46.68178 | 39.11035 | 13.97077
22.57 | 13472.0742 | 12752.87 | 12652.83 | 719.2015 | 46.74017 | 39.31486 | 13.98648
22.58 | 13469.9023 | 12745.52 | 12645.2 | 724.3844 | 46.79874 | 39.52111 | 14.00222
22.59 | 13592.4316 | 12738.18 | 12637.57 | 854.2541 | 46.85751 | 39.72915 | 14.01798
22.6 | 13366.667 | 12730.85 | 12629.96 | 635.8157 | 46.91646 | 39.93902 | 14.03378
22.610001 | 13402.1719 | 12723.54 | 12622.36 | 678.6332 | 46.9756 | 40.15073 | 14.0496
22.620001 | 13552.8828 | 12716.24 | 12614.78 | 836.6416 | 47.03494 | 40.3643 | 14.06546
22.629999 | 13708.333 | 12708.96 | 12607.2 | 999.3734 | 47.09447 | 40.5797 | 14.08134
22.639999 | 13675.7227 | 12701.69 | 12599.64 | 974.0319 | 47.15421 | 40.79707 | 14.09725
22.65 | 13612.5176 | 12694.44 | 12592.09 | 918.0818 | 47.21416 | 41.01641 | 14.1132
22.66 | 13618.2783 | 12687.2 | 12584.55 | 931.0825 | 47.27431 | 41.23765 | 14.12918
22.67 | 13448.126 | 12679.97 | 12577.03 | 768.1557 | 47.33468 | 41.46087 | 14.14518
22.68 | 13410.8203 | 12672.76 | 12569.52 | 738.0611 | 47.39525 | 41.68609 | 14.16122
22.690001 | 13648.3975 | 12665.56 | 12562.02 | 982.8356 | 47.45606 | 41.91333 | 14.17728
22.700001 | 13604.8623 | 12658.38 | 12554.53 | 946.4825 | 47.51707 | 42.14261 | 14.19338
22.709999 | 13220.2314 | 12651.21 | 12547.05 | 569.0177 | 47.5783 | 42.37391 | 14.2095
22.719999 | 13228.1025 | 12644.06 | 12539.59 | 584.0419 | 47.63977 | 42.60736 | 14.22566
22.73 | 13531.1172 | 12636.92 | 12532.14 | 894.1958 | 47.70148 | 42.84299 | 14.24185
22.74 | 13474.3184 | 12629.8 | 12524.7 | 844.5209 | 47.76343 | 43.08071 | 14.25807
22.75 | 13418.7803 | 12622.69 | 12517.27 | 796.0921 | 47.82561 | 43.32059 | 14.27432
22.76 | 13612.5879 | 12615.59 | 12509.85 | 996.9944 | 47.88804 | 43.56269 | 14.2906
22.77 | 13440.0186 | 12608.51 | 12502.45 | 831.5052 | 47.95073 | 43.807 | 14.30691
22.780001 | 13290.8291 | 12601.45 | 12495.06 | 689.3818 | 48.01366 | 44.05356 | 14.32326
22.790001 | 13255.1973 | 12594.4 | 12487.68 | 660.8006 | 48.07686 | 44.30241 | 14.33963
22.799999 | 13258.1406 | 12587.36 | 12480.31 | 670.7785 | 48.14032 | 44.55351 | 14.35603
22.809999 | 13051.665 | 12580.34 | 12472.96 | 471.3241 | 48.20405 | 44.80699 | 14.37247
22.82 | 13417.0547 | 12573.33 | 12465.61 | 843.7209 | 48.26807 | 45.06291 | 14.38894
22.83 | 13353.5537 | 12566.34 | 12458.28 | 787.2116 | 48.33236 | 45.32116 | 14.40544
22.84 | 12766.7363 | 12559.37 | 12450.96 | 207.371 | 48.39695 | 45.58184 | 14.42197
22.85 | 12846.5361 | 12552.4 | 12443.66 | 294.1327 | 48.46183 | 45.84497 | 14.43853
22.860001 | 13359.7656 | 12545.46 | 12436.36 | 814.31 | 48.52702 | 46.11059 | 14.45513
22.870001 | 13469.2305 | 12538.52 | 12429.08 | 930.707 | 48.59251 | 46.37873 | 14.47176
22.879999 | 13503.3809 | 12531.61 | 12421.81 | 971.7733 | 48.6583 | 46.64934 | 14.48841
22.889999 | 13810.8984 | 12524.71 | 12414.55 | 1286.193 | 48.72443 | 46.92261 | 14.5051
22.9 | 13702.6074 | 12517.82 | 12407.31 | 1184.79 | 48.7909 | 47.19855 | 14.52183
22.91 | 13416.4531 | 12510.95 | 12400.07 | 905.5076 | 48.8577 | 47.47708 | 14.53858
22.92 | 13201.3916 | 12504.09 | 12392.85 | 697.3032 | 48.92485 | 47.75829 | 14.55537
22.93 | 13362.7383 | 12497.25 | 12385.64 | 865.4918 | 48.99235 | 48.04221 | 14.57219
22.940001 | 13225.1143 | 12490.42 | 12378.44 | 734.6953 | 49.06023 | 48.32888 | 14.58904
22.950001 | 12942.6826 | 12483.61 | 12371.25 | 459.0752 | 49.12847 | 48.61835 | 14.60593
22.959999 | 13342.9248 | 12476.81 | 12364.08 | 866.1124 | 49.19709 | 48.91056 | 14.62284
22.969999 | 13406.4727 | 12470.03 | 12356.92 | 936.4414 | 49.26612 | 49.2057 | 14.63979
22.98 | 13751.75 | 12463.26 | 12349.77 | 1288.485 | 49.33556 | 49.50381 | 14.65677
22.99 | 13560.0215 | 12456.51 | 12342.63 | 1103.507 | 49.40541 | 49.80478 | 14.67379
23 | 13355.4131 | 12449.78 | 12335.5 | 905.6337 | 49.4757 | 50.10873 | 14.69084
23.01 | 13424.7129 | 12443.06 | 12328.39 | 981.6531 | 49.54642 | 50.41569 | 14.70792
23.02 | 13696.3877 | 12436.36 | 12321.29 | 1260.032 | 49.61761 | 50.7257 | 14.72503
23.030001 | 13333.333 | 12429.67 | 12314.2 | 903.6665 | 49.68927 | 51.0388 | 14.74219
23.040001 | 13388.0811 | 12422.99 | 12307.12 | 965.0876 | 49.76141 | 51.35504 | 14.75937
23.049999 | 13528.9648 | 12416.34 | 12300.05 | 1112.627 | 49.83404 | 51.67437 | 14.77658
23.059999 | 13237.9531 | 12409.7 | 12293 | 828.2574 | 49.90719 | 51.997 | 14.79383
23.07 | 12925.6191 | 12403.07 | 12285.95 | 522.5499 | 49.9809 | 52.32297 | 14.81111
23.08 | 13115.6494 | 12396.46 | 12278.92 | 719.1904 | 50.05514 | 52.65218 | 14.82843
23.09 | 13349.5254 | 12389.86 | 12271.9 | 959.6607 | 50.12996 | 52.98472 | 14.84578
23.1 | 13353.3955 | 12383.29 | 12264.9 | 970.1093 | 50.20536 | 53.32067 | 14.86316
23.110001 | 13476.04 | 12376.72 | 12257.9 | 1099.317 | 50.28139 | 53.66005 | 14.88058
23.120001 | 13413.2197 | 12370.18 | 12250.92 | 1043.043 | 50.35805 | 54.00294 | 14.89804
23.129999 | 13379.4678 | 12363.65 | 12243.95 | 1015.82 | 50.43535 | 54.34926 | 14.91551
23.139999 | 13357.7432 | 12357.13 | 12236.99 | 1000.61 | 50.51335 | 54.69927 | 14.93303
23.15 | 13531.0781 | 12350.63 | 12230.04 | 1180.443 | 50.59206 | 55.05299 | 14.95059
23.16 | 13246.3691 | 12344.15 | 12223.1 | 902.2161 | 50.67152 | 55.41031 | 14.96818
23.17 | 13056.1963 | 12337.69 | 12216.18 | 718.5086 | 50.75173 | 55.77138 | 14.9858
23.18 | 13502.2188 | 12331.24 | 12209.27 | 1170.98 | 50.83276 | 56.13623 | 15.00346
23.190001 | 13311.6035 | 12324.81 | 12202.37 | 986.7978 | 50.91462 | 56.50492 | 15.02116
23.200001 | 13258.4863 | 12318.39 | 12195.48 | 940.0963 | 50.99735 | 56.87752 | 15.03889
23.209999 | 13047.7168 | 12311.99 | 12188.6 | 735.7247 | 51.08098 | 57.25398 | 15.05665
23.219999 | 13374.1553 | 12305.61 | 12181.74 | 1068.546 | 51.16558 | 57.63453 | 15.07444
23.23 | 13670.5303 | 12299.24 | 12174.88 | 1371.287 | 51.25117 | 58.01924 | 15.09228
23.24 | 13966.0049 | 12292.9 | 12168.04 | 1673.11 | 51.33782 | 58.40799 | 15.11015
23.25 | 14196.999 | 12286.56 | 12161.21 | 1910.435 | 51.42555 | 58.80092 | 15.12805
23.26 | 13958.9355 | 12280.25 | 12154.39 | 1678.686 | 51.51443 | 59.1981 | 15.14599
23.27 | 13948.002 | 12273.95 | 12147.58 | 1674.049 | 51.60453 | 59.59958 | 15.16397
23.280001 | 13996.7734 | 12267.67 | 12140.79 | 1729.101 | 51.6959 | 60.00542 | 15.18198
23.290001 | 13808.0996 | 12261.41 | 12134.01 | 1546.689 | 51.7886 | 60.4157 | 15.20003
23.299999 | 14058.7549 | 12255.17 | 12127.24 | 1803.588 | 51.8827 | 60.83037 | 15.2181
23.309999 | 14078.627 | 12248.94 | 12120.48 | 1829.686 | 51.97829 | 61.24971 | 15.23622
23.32 | 13698.0117 | 12242.73 | 12113.73 | 1455.28 | 52.07546 | 61.67377 | 15.25438
23.33 | 13982.5127 | 12236.54 | 12106.99 | 1745.972 | 52.17428 | 62.10243 | 15.27257
23.34 | 13872.5537 | 12230.37 | 12100.27 | 1642.185 | 52.27486 | 62.53585 | 15.2908
23.35 | 13743.0986 | 12224.21 | 12093.55 | 1518.884 | 52.37728 | 62.97412 | 15.30906
23.360001 | 13779.8018 | 12218.08 | 12086.85 | 1561.723 | 52.48166 | 63.4173 | 15.32736
23.370001 | 13885.6201 | 12211.96 | 12080.16 | 1673.658 | 52.58812 | 63.86546 | 15.3457
23.379999 | 13712.5723 | 12205.87 | 12073.49 | 1506.707 | 52.69675 | 64.31857 | 15.36406
23.389999 | 13823.5713 | 12199.79 | 12066.82 | 1623.784 | 52.80772 | 64.77692 | 15.38247
23.4 | 13859.7012 | 12193.73 | 12060.16 | 1665.974 | 52.92117 | 65.2406 | 15.40092
23.41 | 13808.3779 | 12187.69 | 12053.52 | 1620.69 | 53.03722 | 65.70947 | 15.41941
23.42 | 13563.3896 | 12181.67 | 12046.89 | 1381.722 | 53.15604 | 66.1837 | 15.43792
23.43 | 13839.3594 | 12175.67 | 12040.27 | 1663.692 | 53.2778 | 66.66339 | 15.45648
23.440001 | 13778.0635 | 12169.69 | 12033.66 | 1608.376 | 53.40268 | 67.14862 | 15.47508
23.450001 | 13688.6807 | 12163.73 | 12027.06 | 1524.952 | 53.53084 | 67.63948 | 15.49371
23.459999 | 13379.0039 | 12157.79 | 12020.48 | 1221.212 | 53.66249 | 68.13593 | 15.51237
23.469999 | 13481.4326 | 12151.87 | 12013.91 | 1329.558 | 53.79786 | 68.6383 | 15.53108
23.48 | 13389.5391 | 12145.98 | 12007.34 | 1243.561 | 53.93716 | 69.14668 | 15.54983
23.49 | 13166.5918 | 12140.1 | 12000.79 | 1026.487 | 54.0806 | 69.66093 | 15.56861
23.5 | 13037.4102 | 12134.25 | 11994.26 | 903.1577 | 54.22842 | 70.18127 | 15.58743
23.51 | 13124.3008 | 12128.42 | 11987.73 | 995.8778 | 54.38088 | 70.70777 | 15.60629
23.52 | 13247.0547 | 12122.62 | 11981.21 | 1124.439 | 54.53824 | 71.24055 | 15.62519
23.530001 | 13394.9307 | 12116.83 | 11974.71 | 1278.099 | 54.70077 | 71.77971 | 15.64413
23.540001 | 13194.0557 | 12111.07 | 11968.21 | 1082.984 | 54.86874 | 72.32535 | 15.6631
23.549999 | 13086.5879 | 12105.34 | 11961.73 | 981.2515 | 55.04241 | 72.87742 | 15.6821
23.559999 | 13259.498 | 12099.62 | 11955.26 | 1159.874 | 55.22214 | 73.43633 | 15.70115
23.57 | 13264.3633 | 12093.94 | 11948.81 | 1170.427 | 55.4082 | 74.00215 | 15.72025
23.58 | 13240.8877 | 12088.27 | 11942.36 | 1152.614 | 55.60089 | 74.57467 | 15.73937
23.59 | 13192.3438 | 12082.64 | 11935.92 | 1109.707 | 55.80052 | 75.15429 | 15.75854
23.6 | 13188.7549 | 12077.03 | 11929.5 | 1111.729 | 56.0074 | 75.74104 | 15.77775
23.610001 | 12854.4111 | 12071.44 | 11923.09 | 782.9706 | 56.22185 | 76.33514 | 15.79699
23.620001 | 13203.5605 | 12065.88 | 11916.69 | 1137.678 | 56.44417 | 76.93653 | 15.81628
23.629999 | 12766.1289 | 12060.35 | 11910.3 | 705.7763 | 56.67461 | 77.54526 | 15.83559
23.639999 | 12707.375 | 12054.85 | 11903.92 | 652.5259 | 56.91351 | 78.16175 | 15.85496
23.65 | 13110.4971 | 12049.37 | 11897.55 | 1061.124 | 57.16113 | 78.78615 | 15.87436
23.66 | 13161.5566 | 12043.93 | 11891.2 | 1117.631 | 57.41764 | 79.41826 | 15.8938
23.67 | 12969.4131 | 12038.51 | 11884.85 | 930.906 | 57.68325 | 80.0584 | 15.91329
23.68 | 12724.0332 | 12033.12 | 11878.52 | 690.9161 | 57.95811 | 80.70668 | 15.93281
23.690001 | 13015.2578 | 12027.76 | 11872.2 | 987.5022 | 58.24228 | 81.36324 | 15.95237
23.700001 | 13425.4463 | 12022.42 | 11865.89 | 1403.023 | 58.53576 | 82.02823 | 15.97197
23.709999 | 13351.0967 | 12017.12 | 11859.59 | 1333.974 | 58.83842 | 82.70164 | 15.99161
23.719999 | 13209.3242 | 12011.85 | 11853.3 | 1197.475 | 59.1501 | 83.38391 | 16.01129
23.73 | 13045.8467 | 12006.6 | 11847.03 | 1039.243 | 59.47046 | 84.07524 | 16.03102
23.74 | 13168.1367 | 12001.39 | 11840.76 | 1166.749 | 59.79893 | 84.77542 | 16.05078
23.75 | 12833.4033 | 11996.2 | 11834.51 | 837.2037 | 60.13484 | 85.48479 | 16.07058
23.76 | 12730.9141 | 11991.04 | 11828.27 | 739.8754 | 60.47728 | 86.20349 | 16.09043
23.77 | 12945.6816 | 11985.9 | 11822.04 | 959.7775 | 60.82508 | 86.93171 | 16.11031
23.780001 | 12649.2393 | 11980.79 | 11815.82 | 668.4454 | 61.17686 | 87.66961 | 16.13025
23.790001 | 12782.4629 | 11975.71 | 11809.61 | 806.7552 | 61.53092 | 88.41737 | 16.15021
23.799999 | 12750.1152 | 11970.64 | 11803.41 | 779.4711 | 61.88521 | 89.17495 | 16.17022
23.809999 | 12543.4775 | 11965.6 | 11797.23 | 577.8784 | 62.23754 | 89.94294 | 16.19027
23.82 | 12669.9639 | 11960.57 | 11791.05 | 709.3931 | 62.58533 | 90.7215 | 16.21036
23.83 | 13004.0986 | 11955.56 | 11784.89 | 1048.541 | 62.92566 | 91.51032 | 16.2305
23.84 | 13021.4932 | 11950.56 | 11778.74 | 1070.938 | 63.25548 | 92.31004 | 16.25067
23.85 | 12846.0391 | 11945.56 | 11772.6 | 900.4773 | 63.57156 | 93.12073 | 16.27089
23.860001 | 12915.8799 | 11940.57 | 11766.47 | 975.3067 | 63.87057 | 93.94272 | 16.29115
23.870001 | 12446.5195 | 11935.59 | 11760.35 | 510.9321 | 64.14915 | 94.77595 | 16.31145
23.879999 | 12670.4248 | 11930.6 | 11754.25 | 739.8231 | 64.40404 | 95.62057 | 16.33179
23.889999 | 12796.124 | 11925.61 | 11748.15 | 870.5126 | 64.63232 | 96.47719 | 16.35218
23.9 | 12841.667 | 11920.61 | 11742.06 | 921.0524 | 64.8313 | 97.34604 | 16.37261
23.91 | 12834.4932 | 11915.61 | 11735.99 | 918.8831 | 64.99868 | 98.22693 | 16.39308
23.92 | 12766.7871 | 11910.6 | 11729.93 | 856.191 | 65.13281 | 99.1203 | 16.4136
23.93 | 12845.8828 | 11905.57 | 11723.88 | 940.3112 | 65.23259 | 100.0264 | 16.43415
23.940001 | 12733.4521 | 11900.54 | 11717.84 | 832.9162 | 65.29758 | 100.9454 | 16.45476
23.950001 | 13023.3271 | 11895.49 | 11711.81 | 1127.836 | 65.328 | 101.8777 | 16.4754
23.959999 | 13085.6279 | 11890.44 | 11705.79 | 1195.191 | 65.32468 | 102.8232 | 16.49608
23.969999 | 12919.2285 | 11885.38 | 11699.79 | 1033.853 | 65.28915 | 103.7826 | 16.51681
23.98 | 12949.3721 | 11880.31 | 11693.79 | 1069.064 | 65.22339 | 104.7562 | 16.53759
23.99 | 12969.9482 | 11875.24 | 11687.81 | 1094.709 | 65.12985 | 105.7439 | 16.5584
24 | 13278.0449 | 11870.17 | 11681.83 | 1407.874 | 65.01134 | 106.7461 | 16.57927
24.01 | 12663.8057 | 11865.11 | 11675.87 | 798.6994 | 64.87091 | 107.7631 | 16.60017
24.02 | 12525.3115 | 11860.05 | 11669.92 | 665.2621 | 64.71177 | 108.7953 | 16.62112
24.030001 | 12640.54 | 11855 | 11663.98 | 785.537 | 64.53717 | 109.8429 | 16.64212
24.040001 | 12634.3613 | 11849.97 | 11658.05 | 784.3896 | 64.3503 | 110.9062 | 16.66315
24.049999 | 12765.0527 | 11844.96 | 11652.14 | 920.0934 | 64.15423 | 111.9852 | 16.68423
24.059999 | 12722.7656 | 11839.97 | 11646.23 | 882.7985 | 63.95187 | 113.0809 | 16.70535
24.07 | 12438.5938 | 11835 | 11640.33 | 603.5951 | 63.74588 | 114.1936 | 16.72653
24.08 | 12380.6807 | 11830.06 | 11634.45 | 550.6232 | 63.53867 | 115.323 | 16.74774
24.09 | 12198.1162 | 11825.15 | 11628.57 | 372.9704 | 63.33237 | 116.4699 | 16.76901
24.1 | 12076.9131 | 11820.27 | 11622.71 | 256.6476 | 63.12883 | 117.6344 | 16.79031
24.110001 | 12819.8164 | 11815.42 | 11616.86 | 1004.398 | 62.92964 | 118.8171 | 16.81167
24.120001 | 13140.8613 | 11810.61 | 11611.02 | 1330.255 | 62.73608 | 120.0183 | 16.83306
24.129999 | 12818.9727 | 11805.83 | 11605.19 | 1013.14 | 62.54923 | 121.238 | 16.8545
24.139999 | 12552.4209 | 11801.1 | 11599.37 | 751.3257 | 62.36992 | 122.4773 | 16.87598
24.15 | 12454.7705 | 11796.4 | 11593.56 | 658.3738 | 62.19881 | 123.7366 | 16.89752
24.16 | 12700.4004 | 11791.74 | 11587.77 | 908.6623 | 62.03636 | 125.0157 | 16.9191
24.17 | 12544.7373 | 11787.12 | 11581.98 | 757.6172 | 61.8829 | 126.3153 | 16.94073
24.18 | 12613.5264 | 11782.54 | 11576.21 | 830.9833 | 61.73862 | 127.6358 | 16.9624
24.190001 | 12716.7637 | 11778.01 | 11570.44 | 938.7565 | 61.6036 | 128.9778 | 16.98412
24.200001 | 12542.6543 | 11773.51 | 11564.69 | 769.1403 | 61.47781 | 130.3417 | 17.00588
24.209999 | 12747.6973 | 11769.06 | 11558.95 | 978.6332 | 61.36119 | 131.7275 | 17.02769
24.219999 | 12483.998 | 11764.66 | 11553.22 | 719.3419 | 61.25358 | 133.1366 | 17.04955
24.23 | 12310.0664 | 11760.29 | 11547.5 | 549.7754 | 61.15479 | 134.5693 | 17.07145
24.24 | 12784.3213 | 11755.97 | 11541.79 | 1028.352 | 61.06462 | 136.0256 | 17.0934
24.25 | 12570.6904 | 11751.69 | 11536.09 | 818.9987 | 60.98279 | 137.5063 | 17.1154
24.26 | 12202.7031 | 11747.46 | 11530.4 | 455.2453 | 60.90904 | 139.0119 | 17.13745
24.27 | 12029.7607 | 11743.27 | 11524.72 | 286.4927 | 60.84305 | 140.543 | 17.15954
24.280001 | 11923.4521 | 11739.12 | 11519.06 | 184.3299 | 60.78457 | 142.1002 | 17.18169
24.290001 | 12147.0166 | 11735.02 | 11513.4 | 411.995 | 60.73324 | 143.6841 | 17.20388
24.299999 | 12048.5986 | 11730.97 | 11507.76 | 317.6319 | 60.68878 | 145.2948 | 17.22611
24.309999 | 12318.5205 | 11726.96 | 11502.12 | 591.564 | 60.65088 | 146.9339 | 17.24839
24.32 | 12718.7012 | 11722.99 | 11496.5 | 995.7095 | 60.61925 | 148.6019 | 17.27073
24.33 | 12446.6182 | 11719.07 | 11490.89 | 727.5451 | 60.59358 | 150.2987 | 17.29311
24.34 | 12285.0615 | 11715.2 | 11485.29 | 569.8605 | 60.57359 | 152.0255 | 17.31554
24.35 | 11966.707 | 11711.38 | 11479.7 | 255.3314 | 60.55899 | 153.7828 | 17.33801
24.360001 | 12419.5938 | 11707.6 | 11474.12 | 711.9968 | 60.54951 | 155.5715 | 17.36054
24.370001 | 12592.8057 | 11703.87 | 11468.55 | 888.9391 | 60.54488 | 157.3922 | 17.38312
24.379999 | 12669.8477 | 11700.19 | 11462.99 | 969.6626 | 60.54484 | 159.2454 | 17.40574
24.389999 | 12898.5898 | 11696.55 | 11457.44 | 1202.038 | 60.54916 | 161.1326 | 17.42841
24.4 | 12782.1914 | 11692.97 | 11451.9 | 1089.224 | 60.55761 | 163.0547 | 17.45114
24.41 | 12673.4258 | 11689.43 | 11446.38 | 983.9923 | 60.56996 | 165.0117 | 17.47391
24.42 | 12501.3662 | 11685.95 | 11440.86 | 815.4162 | 60.58598 | 167.0048 | 17.49673
24.43 | 12683.7266 | 11682.52 | 11435.36 | 1001.209 | 60.60549 | 169.0349 | 17.51961
24.440001 | 12748.8379 | 11679.14 | 11429.86 | 1069.701 | 60.6283 | 171.1031 | 17.54253
24.450001 | 12483.3096 | 11675.81 | 11424.38 | 807.5002 | 60.65421 | 173.2101 | 17.56551
24.459999 | 12475.4844 | 11672.54 | 11418.91 | 802.9485 | 60.68304 | 175.3565 | 17.58852
24.469999 | 12858.2246 | 11669.32 | 11413.45 | 1188.908 | 60.71466 | 177.5442 | 17.61159
24.48 | 12375.8848 | 11666.15 | 11407.99 | 709.7329 | 60.7489 | 179.7745 | 17.63472
24.49 | 11968.0459 | 11663.04 | 11402.55 | 305.0023 | 60.78562 | 182.0472 | 17.65789
24.5 | 12273.4814 | 11659.99 | 11397.12 | 613.4889 | 60.82468 | 184.3641 | 17.68112
24.51 | 12548.2197 | 11657 | 11391.7 | 891.2202 | 60.86596 | 186.7261 | 17.70439
24.52 | 12508.668 | 11654.07 | 11386.29 | 854.6023 | 60.90933 | 189.1346 | 17.72772
24.530001 | 12029.626 | 11651.19 | 11380.9 | 378.4344 | 60.9547 | 191.5907 | 17.7511
24.540001 | 12140.3691 | 11648.38 | 11375.51 | 491.9897 | 61.00194 | 194.0957 | 17.77453
24.549999 | 12470.7773 | 11645.63 | 11370.13 | 825.147 | 61.05095 | 196.6503 | 17.79801
24.559999 | 12392.8516 | 11642.94 | 11364.76 | 749.9071 | 61.10166 | 199.2571 | 17.82154
24.57 | 12112.7998 | 11640.32 | 11359.41 | 472.4758 | 61.154 | 201.9173 | 17.84513
24.58 | 12116.5225 | 11637.77 | 11354.06 | 478.7526 | 61.20785 | 204.6313 | 17.86877
24.59 | 11879.5586 | 11635.28 | 11348.73 | 244.275 | 61.26316 | 207.4011 | 17.89246
24.6 | 12185.2031 | 11632.87 | 11343.4 | 552.3364 | 61.31984 | 210.2283 | 17.9162
24.610001 | 12485.0781 | 11630.52 | 11338.09 | 854.5581 | 61.37787 | 213.1144 | 17.94
24.620001 | 12125.4834 | 11628.25 | 11332.78 | 497.2372 | 61.43714 | 216.061 | 17.96385
24.629999 | 11994.7998 | 11626.05 | 11327.49 | 368.7531 | 61.49761 | 219.0692 | 17.98774
24.639999 | 12527.0303 | 11623.92 | 11322.21 | 903.1077 | 61.55924 | 222.142 | 18.01169
24.65 | 12517.3711 | 11621.88 | 11316.94 | 895.4949 | 61.62198 | 225.2815 | 18.0357
24.66 | 12298.3516 | 11619.91 | 11311.68 | 678.4427 | 61.68578 | 228.4879 | 18.05976
24.67 | 12582.2881 | 11618.02 | 11306.42 | 964.2654 | 61.75059 | 231.764 | 18.08388
24.68 | 12180.6123 | 11616.22 | 11301.18 | 564.3927 | 61.81638 | 235.1117 | 18.10805
24.690001 | 12182.7607 | 11614.5 | 11295.95 | 568.2596 | 61.88312 | 238.5331 | 18.13227
24.700001 | 12327.9463 | 11612.87 | 11290.73 | 715.0758 | 61.95075 | 242.0304 | 18.15655
24.709999 | 12397.502 | 11611.33 | 11285.52 | 786.1726 | 62.01924 | 245.6049 | 18.18087
24.719999 | 12199.7949 | 11609.88 | 11280.33 | 589.915 | 62.08858 | 249.2607 | 18.20525
24.73 | 12063.7422 | 11608.52 | 11275.14 | 455.2173 | 62.15875 | 253.0003 | 18.2297
24.74 | 12122.1924 | 11607.27 | 11269.96 | 514.9263 | 62.2297 | 256.8243 | 18.25419
24.75 | 12491.5918 | 11606.11 | 11264.79 | 885.4853 | 62.3014 | 260.7363 | 18.27874
24.76 | 12707.2451 | 11605.05 | 11259.63 | 1102.197 | 62.37385 | 264.7388 | 18.30334
24.77 | 12637.2314 | 11604.1 | 11254.49 | 1033.136 | 62.447 | 268.8348 | 18.328
24.780001 | 12324.04 | 11603.25 | 11249.35 | 720.7914 | 62.52086 | 273.027 | 18.35272
24.790001 | 12268.7451 | 11602.51 | 11244.22 | 666.2322 | 62.59539 | 277.3186 | 18.37749
24.799999 | 12148.0957 | 11601.89 | 11239.11 | 546.2051 | 62.67055 | 281.7114 | 18.40231
24.809999 | 12189.0176 | 11601.39 | 11234 | 587.6326 | 62.74637 | 286.211 | 18.42719
24.82 | 12286.2129 | 11601 | 11228.9 | 685.2128 | 62.82283 | 290.8207 | 18.45214
24.83 | 12315.2646 | 11600.74 | 11223.82 | 714.5266 | 62.89987 | 295.5419 | 18.47713
24.84 | 12104.6367 | 11600.6 | 11218.74 | 504.0337 | 62.97751 | 300.3792 | 18.50218
24.85 | 12319.0264 | 11600.6 | 11213.68 | 718.4275 | 63.05572 | 305.3365 | 18.52729
24.860001 | 11981.1162 | 11600.73 | 11208.62 | 380.3871 | 63.13451 | 310.4176 | 18.55246
24.870001 | 12489.6924 | 11601 | 11203.58 | 888.6937 | 63.21383 | 315.6268 | 18.57768
24.879999 | 12798.041 | 11601.41 | 11198.55 | 1196.63 | 63.29368 | 320.967 | 18.60295
24.889999 | 12209.1865 | 11601.97 | 11193.52 | 607.2153 | 63.37407 | 326.4452 | 18.62829
24.9 | 12011.1611 | 11602.68 | 11188.51 | 408.4766 | 63.45499 | 332.0661 | 18.65369
24.91 | 11953.4258 | 11603.55 | 11183.51 | 349.8729 | 63.5364 | 337.8309 | 18.67914
24.92 | 12422.71 | 11604.58 | 11178.51 | 818.1258 | 63.61831 | 343.7479 | 18.70465
24.93 | 12589.8525 | 11605.78 | 11173.53 | 984.0687 | 63.70071 | 349.8224 | 18.73022
24.940001 | 12476.4248 | 11607.15 | 11168.56 | 869.2702 | 63.7836 | 356.0579 | 18.75585
24.950001 | 12320.168 | 11608.7 | 11163.59 | 711.4637 | 63.86694 | 362.4611 | 18.78154
24.959999 | 12069.71 | 11610.44 | 11158.64 | 459.2723 | 63.95073 | 369.0363 | 18.80727
24.969999 | 12203.6914 | 11612.36 | 11153.7 | 591.3291 | 64.03499 | 375.7931 | 18.83308
24.98 | 12347.084 | 11614.49 | 11148.77 | 732.5987 | 64.1197 | 382.738 | 18.85894
24.99 | 12166.8672 | 11616.81 | 11143.85 | 550.0563 | 64.20485 | 389.8745 | 18.88486
25 | 12065.8975 | 11619.35 | 11138.93 | 446.5499 | 64.29043 | 397.2114 | 18.91085
25.01 | 12310.2129 | 11622.1 | 11134.03 | 688.1101 | 64.37645 | 404.7562 | 18.93688
25.02 | 12295.2344 | 11625.08 | 11129.14 | 670.1502 | 64.46287 | 412.5167 | 18.96299
25.030001 | 12314.4873 | 11628.3 | 11124.26 | 686.1877 | 64.54973 | 420.501 | 18.98915
25.040001 | 12400.1982 | 11631.76 | 11119.39 | 768.4398 | 64.63699 | 428.7178 | 19.01537
25.049999 | 12233.9746 | 11635.47 | 11114.53 | 598.5064 | 64.72463 | 437.1741 | 19.04164
25.059999 | 12140.9883 | 11639.44 | 11109.68 | 501.5478 | 64.81269 | 445.8832 | 19.06799
25.07 | 12231.5469 | 11643.69 | 11104.83 | 587.861 | 64.90116 | 454.8554 | 19.09439
25.08 | 11985.2412 | 11648.21 | 11100 | 337.0298 | 64.99001 | 464.0968 | 19.12086
25.09 | 12349.8379 | 11653.03 | 11095.18 | 696.8084 | 65.07926 | 473.6204 | 19.14738
25.1 | 12557.0176 | 11658.15 | 11090.37 | 898.8656 | 65.16887 | 483.4378 | 19.17397
25.110001 | 12169.8389 | 11663.59 | 11085.57 | 506.2485 | 65.25889 | 493.5612 | 19.20062
25.120001 | 11885.3193 | 11669.36 | 11080.78 | 215.9609 | 65.34927 | 504.0032 | 19.22733
25.129999 | 12351.8174 | 11675.47 | 11076 | 676.35 | 65.44 | 514.7749 | 19.25409
25.139999 | 12497.9023 | 11681.93 | 11071.23 | 815.9675 | 65.53112 | 525.8955 | 19.28093
25.15 | 12307.1543 | 11688.78 | 11066.47 | 618.3778 | 65.62262 | 537.3805 | 19.30783
25.16 | 12119.6953 | 11696 | 11061.71 | 423.6915 | 65.71447 | 549.2402 | 19.33479
25.17 | 12040.5996 | 11703.64 | 11056.97 | 336.964 | 65.80668 | 561.4941 | 19.36181
25.18 | 12277.9326 | 11711.69 | 11052.24 | 566.2428 | 65.89925 | 574.16 | 19.3889
25.190001 | 12345.3291 | 11720.18 | 11047.52 | 625.1442 | 65.99219 | 587.2569 | 19.41605
25.200001 | 12187.5049 | 11729.14 | 11042.81 | 458.3634 | 66.08547 | 600.8045 | 19.44326
25.209999 | 12100.3086 | 11738.58 | 11038.11 | 361.7308 | 66.17908 | 614.8206 | 19.47053
25.219999 | 11929.7432 | 11748.52 | 11033.42 | 181.2217 | 66.27306 | 629.3347 | 19.49787
25.23 | 12025.8877 | 11759 | 11028.73 | 266.8907 | 66.3674 | 644.3708 | 19.52528
25.24 | 12078.3379 | 11770.02 | 11024.06 | 308.3144 | 66.46207 | 659.9471 | 19.55274
25.25 | 12200.4717 | 11781.63 | 11019.4 | 418.8408 | 66.55709 | 676.0941 | 19.58027
25.26 | 12172.8174 | 11793.85 | 11014.75 | 378.9693 | 66.65245 | 692.8405 | 19.60787
25.27 | 12356.3418 | 11806.71 | 11010.1 | 549.6365 | 66.74814 | 710.2168 | 19.63553
25.280001 | 12325.0762 | 11820.23 | 11005.47 | 504.8413 | 66.84419 | 728.2556 | 19.66327
25.290001 | 11924.1309 | 11834.47 | 11000.85 | 89.65881 | 66.94057 | 746.9914 | 19.69106
25.299999 | 12011.79 | 11849.45 | 10996.24 | 162.3406 | 67.03726 | 766.4562 | 19.71891
25.309999 | 12105.7656 | 11865.21 | 10991.63 | 240.5518 | 67.1343 | 786.6987 | 19.74683
25.32 | 12355.2627 | 11881.81 | 10987.04 | 473.4546 | 67.23169 | 807.7615 | 19.77482
25.33 | 12305.0605 | 11899.27 | 10982.46 | 405.7931 | 67.3294 | 829.6785 | 19.80288
25.34 | 12378.1172 | 11917.64 | 10977.88 | 460.4736 | 67.42745 | 852.5024 | 19.831
25.35 | 12283.7988 | 11936.99 | 10973.32 | 346.8115 | 67.52582 | 876.2835 | 19.85919
25.360001 | 12173.3506 | 11957.35 | 10968.76 | 215.9989 | 67.62454 | 901.0757 | 19.88745
25.370001 | 12301.6367 | 11978.79 | 10964.22 | 322.8421 | 67.72357 | 926.9357 | 19.91578
25.379999 | 12196.2617 | 12001.37 | 10959.69 | 194.891 | 67.82291 | 953.9181 | 19.94416
25.389999 | 12382.0352 | 12025.16 | 10955.16 | 356.8794 | 67.92259 | 982.1001 | 19.97261
25.4 | 12153 | 12050.22 | 10950.64 | 102.7801 | 68.02262 | 1011.551 | 20.00115
25.41 | 12158.125 | 12076.62 | 10946.14 | 81.50284 | 68.12296 | 1042.331 | 20.02974
25.42 | 12202.167 | 12104.45 | 10941.64 | 97.72063 | 68.22363 | 1074.521 | 20.0584
25.43 | 12392.5977 | 12133.77 | 10937.16 | 258.8234 | 68.32463 | 1108.206 | 20.08713
25.440001 | 12297.667 | 12164.69 | 10932.68 | 132.9751 | 68.42596 | 1143.471 | 20.11594
25.450001 | 12084.3516 | 12197.29 | 10928.21 | -112.9399 | 68.5276 | 1180.407 | 20.14481
25.459999 | 11979.5195 | 12231.66 | 10923.76 | -252.141 | 68.62955 | 1219.101 | 20.17373
25.469999 | 12044.0518 | 12267.92 | 10919.31 | -223.8658 | 68.73184 | 1259.675 | 20.20274
25.48 | 12114.5098 | 12306.17 | 10914.87 | -191.6622 | 68.83447 | 1302.236 | 20.23182
25.49 | 12195.0898 | 12346.52 | 10910.44 | -151.4267 | 68.93741 | 1346.877 | 20.26096
25.5 | 12103.3945 | 12389.08 | 10906.02 | -285.6851 | 69.04068 | 1393.727 | 20.29018
25.51 | 12153.1631 | 12433.99 | 10901.61 | -280.8221 | 69.14427 | 1442.909 | 20.31947
25.52 | 12103.9375 | 12481.36 | 10897.21 | -377.4259 | 69.24818 | 1494.553 | 20.34882
25.530001 | 12008.1846 | 12531.35 | 10892.82 | -523.165 | 69.35243 | 1548.796 | 20.37826
25.540001 | 12352.7471 | 12584.09 | 10888.44 | -231.3389 | 69.45699 | 1605.779 | 20.40776
25.549999 | 12459.6543 | 12639.71 | 10884.07 | -180.0515 | 69.56185 | 1665.635 | 20.43732
25.559999 | 12646.5293 | 12698.39 | 10879.71 | -51.8598 | 69.66706 | 1728.545 | 20.46696
25.57 | 12959.5244 | 12760.3 | 10875.36 | 199.2274 | 69.77261 | 1794.67 | 20.49667
25.58 | 13244.0938 | 12825.56 | 10871.02 | 418.5321 | 69.87847 | 1864.141 | 20.52646
25.59 | 13154.0928 | 12894.37 | 10866.68 | 259.726 | 69.98465 | 1937.143 | 20.55632
25.6 | 13111.2686 | 12966.88 | 10862.36 | 144.3837 | 70.09116 | 2013.849 | 20.58625
25.610001 | 13019.249 | 13043.29 | 10858.04 | -24.04236 | 70.198 | 2094.433 | 20.61626
25.620001 | 12692.2178 | 13123.77 | 10853.74 | -431.5484 | 70.30516 | 2179.075 | 20.64633
25.629999 | 13082.3799 | 13208.47 | 10849.45 | -126.0883 | 70.41263 | 2267.933 | 20.67647
25.639999 | 13421.8066 | 13297.62 | 10845.16 | 124.1869 | 70.52044 | 2361.232 | 20.70669
25.65 | 13345.79 | 13391.4 | 10840.88 | -45.6148 | 70.62859 | 2459.156 | 20.73699
25.66 | 13174.1299 | 13489.95 | 10836.62 | -315.8238 | 70.73706 | 2561.832 | 20.76736
25.67 | 13033.2764 | 13593.46 | 10832.36 | -560.1841 | 70.84585 | 2669.457 | 20.79781
25.68 | 13495.1523 | 13702.09 | 10828.11 | -206.9369 | 70.95499 | 2782.194 | 20.82833
25.690001 | 13365.3936 | 13815.99 | 10823.87 | -450.5971 | 71.06445 | 2900.195 | 20.85892
25.700001 | 12789.7158 | 13935.3 | 10819.64 | -1145.586 | 71.17423 | 3023.595 | 20.88959
25.709999 | 13164.1133 | 14060.11 | 10815.42 | -895.9943 | 71.28432 | 3152.478 | 20.92032
25.719999 | 13759.6875 | 14190.56 | 10811.21 | -430.8709 | 71.39476 | 3286.998 | 20.95114
25.73 | 13640.6338 | 14326.71 | 10807.01 | -686.0808 | 71.50555 | 3427.214 | 20.98205
25.74 | 13342.7412 | 14468.53 | 10802.82 | -1125.786 | 71.61666 | 3573.077 | 21.01302
25.75 | 13816.9385 | 14616 | 10798.64 | -799.0573 | 71.7281 | 3724.585 | 21.04406
25.76 | 13843.4873 | 14769.03 | 10794.47 | -925.5421 | 71.83987 | 3881.649 | 21.07519
25.77 | 13697.0752 | 14927.47 | 10790.3 | -1230.393 | 71.95197 | 4044.108 | 21.10639
25.780001 | 13786.0234 | 15091.07 | 10786.15 | -1305.046 | 72.06443 | 4211.72 | 21.13767
25.790001 | 13849.7559 | 15259.5 | 10782 | -1409.741 | 72.17721 | 4384.148 | 21.16903
25.799999 | 14036.6631 | 15432.26 | 10777.87 | -1395.601 | 72.2903 | 4560.906 | 21.20045
25.809999 | 14070.1494 | 15608.89 | 10773.74 | -1538.742 | 72.40374 | 4741.516 | 21.23196
25.82 | 14264.0283 | 15788.69 | 10769.62 | -1524.657 | 72.51756 | 4925.282 | 21.26355
25.83 | 14369.1924 | 15970.72 | 10765.51 | -1601.523 | 72.63169 | 5111.274 | 21.29522
25.84 | 14357.123 | 16154.03 | 10761.42 | -1796.905 | 72.74616 | 5298.539 | 21.32696
25.85 | 14212.6699 | 16337.47 | 10757.33 | -2124.799 | 72.86097 | 5485.923 | 21.35879
25.860001 | 14148.8945 | 16519.72 | 10753.25 | -2370.827 | 72.97613 | 5672.11 | 21.3907
25.870001 | 14317.5293 | 16699.32 | 10749.17 | -2381.788 | 73.09163 | 5855.629 | 21.42268
25.879999 | 14613.6807 | 16874.6 | 10745.11 | -2260.918 | 73.20744 | 6034.824 | 21.45473
25.889999 | 15092.0342 | 17043.91 | 10741.06 | -1951.88 | 73.32362 | 6208.044 | 21.48688
25.9 | 14761.6104 | 17205.43 | 10737.02 | -2443.817 | 73.44017 | 6373.452 | 21.5191
25.91 | 14743.1738 | 17357.17 | 10732.98 | -2613.994 | 73.55705 | 6529.078 | 21.55141
25.92 | 15155.4395 | 17497.27 | 10728.96 | -2341.835 | 73.67426 | 6673.06 | 21.58379
25.93 | 15472.5889 | 17623.88 | 10724.94 | -2151.295 | 73.79185 | 6803.536 | 21.61626
25.940001 | 15700.3047 | 17735.23 | 10720.93 | -2034.926 | 73.90978 | 6918.74 | 21.64881
25.950001 | 15359.0557 | 17829.7 | 10716.93 | -2470.64 | 74.02805 | 7017.052 | 21.68144
25.959999 | 15574.251 | 17905.85 | 10712.95 | -2331.603 | 74.14665 | 7097.047 | 21.71414
25.969999 | 15917.5459 | 17962.59 | 10708.97 | -2045.043 | 74.26563 | 7157.61 | 21.74693
25.98 | 15577.6348 | 17999.03 | 10705 | -2421.393 | 74.38497 | 7197.868 | 21.77982
25.99 | 16034.8125 | 18014.62 | 10701.03 | -1979.808 | 74.50467 | 7217.269 | 21.81277
26 | 16318.1641 | 18009.19 | 10697.08 | -1691.026 | 74.62471 | 7215.638 | 21.84582
26.01 | 16343.6699 | 17982.89 | 10693.14 | -1639.224 | 74.74512 | 7193.132 | 21.87894
26.02 | 16183.7305 | 17936.22 | 10689.2 | -1752.491 | 74.86587 | 7150.24 | 21.91215
26.030001 | 16322.4639 | 17869.97 | 10685.28 | -1547.511 | 74.98701 | 7087.765 | 21.94545
26.040001 | 16364.459 | 17785.23 | 10681.36 | -1420.776 | 75.1085 | 7006.786 | 21.97883
26.049999 | 16100.9268 | 17683.34 | 10677.45 | -1582.417 | 75.23032 | 6908.647 | 22.01228
26.059999 | 15834.9775 | 17565.75 | 10673.56 | -1730.776 | 75.35253 | 6794.799 | 22.04583
26.07 | 15781.252 | 17434.09 | 10669.67 | -1652.841 | 75.47512 | 6666.872 | 22.07947
26.08 | 15546.252 | 17290.15 | 10665.79 | -1743.901 | 75.59806 | 6526.656 | 22.11318
26.09 | 15093.1123 | 17135.67 | 10661.91 | -2042.556 | 75.72138 | 6375.885 | 22.14699
26.1 | 14985.3047 | 16972.39 | 10658.05 | -1987.089 | 75.84505 | 6216.316 | 22.18088
26.110001 | 15047.4648 | 16802.04 | 10654.2 | -1754.576 | 75.96912 | 6049.659 | 22.21486
26.120001 | 14998.6133 | 16626.24 | 10650.35 | -1627.631 | 76.09355 | 5877.549 | 22.24893
26.129999 | 14888.5693 | 16446.58 | 10646.52 | -1558.008 | 76.21831 | 5701.558 | 22.28306
26.139999 | 14544.1475 | 16264.36 | 10642.69 | -1720.214 | 76.34349 | 5523.009 | 22.3173
26.15 | 14052.1934 | 16080.87 | 10638.87 | -2028.678 | 76.46906 | 5343.178 | 22.35163
26.16 | 14137.5029 | 15897.34 | 10635.06 | -1759.833 | 76.59498 | 5163.291 | 22.38605
26.17 | 14339.0918 | 15714.71 | 10631.26 | -1375.622 | 76.72128 | 4984.308 | 22.42055
26.18 | 13876.3555 | 15533.87 | 10627.47 | -1657.517 | 76.84798 | 4807.097 | 22.45514
26.190001 | 13289.3916 | 15355.55 | 10623.69 | -2066.162 | 76.97506 | 4632.399 | 22.48983
26.200001 | 13251.1426 | 15180.38 | 10619.92 | -1929.24 | 77.10251 | 4460.84 | 22.5246
26.209999 | 13358.4248 | 15008.92 | 10616.15 | -1650.492 | 77.23032 | 4292.975 | 22.55944
26.219999 | 13316.7197 | 14841.49 | 10612.4 | -1524.772 | 77.35855 | 4129.143 | 22.59439
26.23 | 13255.4102 | 14678.45 | 10608.65 | -1423.035 | 77.48717 | 3969.681 | 22.62944
26.24 | 13078.8662 | 14520.11 | 10604.91 | -1441.248 | 77.61618 | 3814.924 | 22.66457
26.25 | 12836.1699 | 14366.65 | 10601.18 | -1530.481 | 77.74557 | 3665.025 | 22.69979
26.26 | 13174.9014 | 14218.19 | 10597.46 | -1043.284 | 77.87537 | 3520.116 | 22.7351
26.27 | 13201.5449 | 14074.8 | 10593.75 | -873.2595 | 78.00554 | 3380.281 | 22.7705
26.280001 | 13102.1816 | 13936.55 | 10590.04 | -834.3637 | 78.13614 | 3245.56 | 22.806
26.290001 | 12844.7666 | 13803.41 | 10586.35 | -958.646 | 78.26712 | 3115.955 | 22.8416
26.299999 | 12482.2012 | 13675.41 | 10582.66 | -1193.206 | 78.39846 | 2991.468 | 22.87726
26.309999 | 12369.0625 | 13552.41 | 10578.99 | -1183.35 | 78.53024 | 2871.982 | 22.91303
26.32 | 12544.4131 | 13434.35 | 10575.32 | -889.9405 | 78.66245 | 2757.425 | 22.94891
26.33 | 12403.8418 | 13321.19 | 10571.66 | -917.3481 | 78.79503 | 2647.752 | 22.98487
26.34 | 12487.7285 | 13212.78 | 10568.01 | -725.0508 | 78.92803 | 2542.823 | 23.02092
26.35 | 12287.5957 | 13109 | 10564.36 | -821.4009 | 79.06143 | 2442.514 | 23.05707
26.360001 | 12456.8799 | 13009.71 | 10560.73 | -552.8253 | 79.19526 | 2346.686 | 23.09332
26.370001 | 12076.9512 | 12914.76 | 10557.11 | -837.8111 | 79.32948 | 2255.198 | 23.12966
26.379999 | 12199.9053 | 12824.04 | 10553.49 | -624.1337 | 79.4641 | 2167.919 | 23.16608
26.389999 | 12236.6689 | 12737.34 | 10549.88 | -500.6696 | 79.59914 | 2084.655 | 23.20261
26.4 | 12517.5918 | 12654.51 | 10546.28 | -136.9173 | 79.73464 | 2005.253 | 23.23924
26.41 | 12698.9824 | 12575.43 | 10542.69 | 123.5504 | 79.87053 | 1929.594 | 23.27596
26.42 | 12450.1484 | 12499.93 | 10539.11 | -49.78195 | 80.00684 | 1857.501 | 23.31277
26.43 | 12206.1562 | 12427.85 | 10535.54 | -221.693 | 80.14359 | 1788.82 | 23.34969
26.440001 | 12034.6465 | 12359.03 | 10531.97 | -324.3883 | 80.28077 | 1723.396 | 23.38671
26.450001 | 12081.1611 | 12293.34 | 10528.41 | -212.1766 | 80.41835 | 1661.081 | 23.42382
26.459999 | 12056.1025 | 12230.62 | 10524.87 | -174.5225 | 80.55634 | 1601.74 | 23.46102
26.469999 | 12002.0869 | 12170.72 | 10521.33 | -168.6373 | 80.6948 | 1545.202 | 23.49832
26.48 | 11814.4941 | 12113.5 | 10517.8 | -299.0051 | 80.83369 | 1491.332 | 23.53573
26.49 | 11419.7158 | 12058.84 | 10514.28 | -639.1261 | 80.97301 | 1440.02 | 23.57324
26.5 | 11377.4023 | 12006.61 | 10510.76 | -629.2077 | 81.11277 | 1391.124 | 23.61084
26.51 | 11623.6572 | 11956.68 | 10507.26 | -333.0223 | 81.25297 | 1344.521 | 23.64855
26.52 | 11750.6436 | 11908.93 | 10503.76 | -158.2875 | 81.39361 | 1300.091 | 23.68635
26.530001 | 11811.8643 | 11863.25 | 10500.27 | -51.38658 | 81.5347 | 1257.72 | 23.72426
26.540001 | 11664.2363 | 11819.53 | 10496.79 | -155.2944 | 81.67623 | 1217.3 | 23.76227
26.549999 | 11487.7344 | 11777.68 | 10493.32 | -289.9418 | 81.81817 | 1178.736 | 23.80037
26.559999 | 11598.7568 | 11737.57 | 10489.86 | -138.8124 | 81.96059 | 1141.912 | 23.83858
26.57 | 11591.041 | 11699.12 | 10486.4 | -108.0766 | 82.10349 | 1106.734 | 23.8769
26.58 | 11667.2666 | 11662.25 | 10482.96 | 5.016813 | 82.24682 | 1073.13 | 23.91531
26.59 | 11769.5684 | 11626.87 | 10479.52 | 142.6959 | 82.39061 | 1041.008 | 23.95383
26.6 | 11430.4043 | 11592.91 | 10476.09 | -162.5018 | 82.53485 | 1010.288 | 23.99245
26.610001 | 11172.373 | 11560.28 | 10472.67 | -387.902 | 82.67958 | 980.8945 | 24.03118
26.620001 | 11210.7764 | 11528.91 | 10469.26 | -318.1321 | 82.82475 | 952.7565 | 24.07001
26.629999 | 11288.6299 | 11498.75 | 10465.85 | -210.1161 | 82.97036 | 925.8129 | 24.10893
26.639999 | 11181.709 | 11469.71 | 10462.46 | -288.0011 | 83.11646 | 899.9876 | 24.14797
26.65 | 11495.6348 | 11441.74 | 10459.07 | 53.89256 | 83.26306 | 875.2217 | 24.18712
26.66 | 11472.5 | 11414.8 | 10455.69 | 57.70154 | 83.41011 | 851.4707 | 24.22637
26.67 | 11358.333 | 11388.82 | 10452.32 | -30.48639 | 83.55762 | 828.6755 | 24.26572
26.68 | 11456.4863 | 11363.76 | 10448.96 | 92.73093 | 83.70564 | 806.7865 | 24.30519
26.690001 | 11307.0605 | 11339.56 | 10445.6 | -32.49862 | 83.85414 | 785.7567 | 24.34476
26.700001 | 11210.8535 | 11316.19 | 10442.26 | -105.3338 | 84.0031 | 765.5421 | 24.38444
26.709999 | 11373.6602 | 11293.6 | 10438.92 | 80.05713 | 84.15252 | 746.1057 | 24.42421
26.719999 | 11614.9463 | 11271.76 | 10435.59 | 343.189 | 84.30246 | 727.3994 | 24.4641
26.73 | 11247.4648 | 11250.61 | 10432.27 | -3.149036 | 84.45291 | 709.387 | 24.50411
26.74 | 11231.0898 | 11230.15 | 10428.96 | 0.942165 | 84.60384 | 692.0426 | 24.54422
26.75 | 11352.9727 | 11210.32 | 10425.65 | 142.6513 | 84.75526 | 675.3294 | 24.58444
26.76 | 11189.5615 | 11191.1 | 10422.36 | -1.543315 | 84.90718 | 659.2171 | 24.62477
26.77 | 11265.3789 | 11172.47 | 10419.07 | 92.90978 | 85.05959 | 643.6768 | 24.66521
26.780001 | 11310.4385 | 11154.39 | 10415.79 | 156.0515 | 85.21253 | 628.6816 | 24.70577
26.790001 | 11166.5449 | 11136.83 | 10412.52 | 29.71125 | 85.36596 | 614.206 | 24.74643
26.799999 | 11137.0684 | 11119.79 | 10409.25 | 17.27969 | 85.51987 | 600.2295 | 24.78718
26.809999 | 11433.0127 | 11103.22 | 10406 | 329.7911 | 85.67431 | 586.7226 | 24.82807
26.82 | 11185.9404 | 11087.11 | 10402.75 | 98.82842 | 85.8293 | 573.6648 | 24.86907
26.83 | 10902.6953 | 11071.45 | 10399.51 | -168.751 | 85.98479 | 561.0418 | 24.91018
26.84 | 11042.7734 | 11056.2 | 10396.28 | -13.42883 | 86.14079 | 548.8317 | 24.9514
26.85 | 11152.126 | 11041.36 | 10393.06 | 110.7641 | 86.29732 | 537.0166 | 24.99274
26.860001 | 11022.7002 | 11026.91 | 10389.84 | -4.207862 | 86.45439 | 525.5795 | 25.0342
26.870001 | 11061.3477 | 11012.83 | 10386.63 | 48.52247 | 86.61198 | 514.5044 | 25.07576
26.879999 | 11382.4717 | 10999.1 | 10383.43 | 383.3706 | 86.77006 | 503.7787 | 25.11743
26.889999 | 11367.6611 | 10985.72 | 10380.24 | 381.9459 | 86.92871 | 493.3831 | 25.15922
26.9 | 11349.292 | 10972.65 | 10377.06 | 376.6378 | 87.08792 | 483.304 | 25.20114
26.91 | 11441.208 | 10959.91 | 10373.89 | 481.2973 | 87.24766 | 473.5334 | 25.24317
26.92 | 11456.3906 | 10947.47 | 10370.72 | 508.9209 | 87.40793 | 464.0566 | 25.28531
26.93 | 11388.5039 | 10935.32 | 10367.56 | 453.1842 | 87.56877 | 454.8622 | 25.32757
26.940001 | 11252.8799 | 10923.45 | 10364.41 | 329.4306 | 87.73016 | 445.9388 | 25.36996
26.950001 | 10855.1699 | 10911.85 | 10361.27 | -56.6785 | 87.89209 | 437.2762 | 25.41246
26.959999 | 10768.7988 | 10900.51 | 10358.13 | -131.7108 | 88.05455 | 428.8663 | 25.45506
26.969999 | 11260.8447 | 10889.42 | 10355.01 | 371.4267 | 88.2176 | 420.6956 | 25.49779
26.98 | 11241.6953 | 10878.57 | 10351.89 | 363.1303 | 88.38124 | 412.7551 | 25.54065
26.99 | 11123.9297 | 10867.95 | 10348.78 | 255.9832 | 88.54543 | 405.0402 | 25.58362
27 | 10990.5205 | 10857.55 | 10345.67 | 132.9685 | 88.71018 | 397.5407 | 25.62672
27.01 | 10885.0391 | 10847.37 | 10342.58 | 37.66557 | 88.87553 | 390.2485 | 25.66993
27.02 | 11071.8994 | 10837.4 | 10339.49 | 234.4957 | 89.04143 | 383.1564 | 25.71327
27.030001 | 11121.7607 | 10827.64 | 10336.41 | 294.1257 | 89.20794 | 376.2572 | 25.75674
27.040001 | 10791.1299 | 10818.06 | 10333.34 | -26.93132 | 89.37502 | 369.5439 | 25.80032
27.049999 | 10793.7139 | 10808.68 | 10330.28 | -14.96366 | 89.54265 | 363.0116 | 25.844
27.059999 | 11073.6162 | 10799.47 | 10327.22 | 274.1426 | 89.71091 | 356.651 | 25.88783
27.07 | 11115.7109 | 10790.44 | 10324.18 | 325.2672 | 89.87979 | 350.4562 | 25.93179
27.08 | 11341.0908 | 10781.59 | 10321.14 | 559.5051 | 90.04925 | 344.4243 | 25.97586
27.09 | 11377.5664 | 10772.89 | 10318.1 | 604.6742 | 90.21932 | 338.5485 | 26.02006
27.1 | 11191.6777 | 10764.36 | 10315.08 | 427.3196 | 90.38999 | 332.8235 | 26.06439
27.110001 | 11348.4131 | 10755.98 | 10312.06 | 592.4351 | 90.56129 | 327.2442 | 26.10884
27.120001 | 11568.25 | 10747.75 | 10309.06 | 820.5024 | 90.7332 | 321.8058 | 26.15342
27.129999 | 11446.501 | 10739.66 | 10306.06 | 706.8371 | 90.90568 | 316.5049 | 26.19811
27.139999 | 11155.2949 | 10731.72 | 10303.06 | 423.5763 | 91.07883 | 311.3346 | 26.24294
27.15 | 11188.0723 | 10723.91 | 10300.08 | 464.1644 | 91.25262 | 306.2906 | 26.2879
27.16 | 11391.626 | 10716.23 | 10297.1 | 675.3945 | 91.42704 | 301.3721 | 26.33299
27.17 | 11597.8027 | 10708.68 | 10294.13 | 889.1204 | 91.60207 | 296.5723 | 26.3782
27.18 | 11455.3965 | 10701.26 | 10291.17 | 754.1397 | 91.77777 | 291.8876 | 26.42354
27.190001 | 11294.1318 | 10693.95 | 10288.21 | 600.1796 | 91.95412 | 287.3157 | 26.46903
27.200001 | 11289.2539 | 10686.77 | 10285.27 | 602.4889 | 92.1311 | 282.8525 | 26.51463
27.209999 | 11341.5938 | 10679.69 | 10282.33 | 661.9006 | 92.30871 | 278.4955 | 26.56035
27.219999 | 11424.8711 | 10672.73 | 10279.4 | 752.1409 | 92.487 | 274.2394 | 26.60622
27.23 | 11677.0586 | 10665.87 | 10276.47 | 1011.185 | 92.66598 | 270.0813 | 26.65222
27.24 | 11901.8896 | 10659.12 | 10273.56 | 1242.767 | 92.84561 | 266.0202 | 26.69835
27.25 | 12158.0547 | 10652.47 | 10270.65 | 1505.582 | 93.02592 | 262.052 | 26.74461
27.26 | 12376.6006 | 10645.92 | 10267.75 | 1730.679 | 93.20691 | 258.1741 | 26.79101
27.27 | 12196.8105 | 10639.47 | 10264.86 | 1557.344 | 93.38856 | 254.3838 | 26.83754
27.280001 | 12220.9141 | 10633.1 | 10261.97 | 1587.809 | 93.57094 | 250.6785 | 26.88422
27.290001 | 12523.8477 | 10626.83 | 10259.09 | 1897.014 | 93.75399 | 247.0557 | 26.93102
27.299999 | 12507.1553 | 10620.65 | 10256.22 | 1886.502 | 93.93768 | 243.5139 | 26.97793
27.309999 | 12474.0029 | 10614.56 | 10253.36 | 1859.445 | 94.12213 | 240.049 | 27.025
27.32 | 12745.4863 | 10608.54 | 10250.51 | 2136.942 | 94.30731 | 236.6589 | 27.07222
27.33 | 12852.2822 | 10602.61 | 10247.66 | 2249.668 | 94.49318 | 233.3431 | 27.11956
27.34 | 12735.7998 | 10596.76 | 10244.82 | 2139.035 | 94.67977 | 230.0986 | 27.16705
27.35 | 12591.8818 | 10590.99 | 10241.99 | 2000.89 | 94.86708 | 226.9235 | 27.21467
27.360001 | 12525.7852 | 10585.3 | 10239.16 | 1940.49 | 95.05514 | 223.8158 | 27.26244
27.370001 | 12074.1631 | 10579.67 | 10236.34 | 1494.491 | 95.24392 | 220.7736 | 27.31034
27.379999 | 11755.1299 | 10574.12 | 10233.54 | 1181.007 | 95.4334 | 217.7959 | 27.35836
27.389999 | 11871.6123 | 10568.64 | 10230.73 | 1302.97 | 95.62366 | 214.8795 | 27.40654
27.4 | 12145.832 | 10563.23 | 10227.94 | 1582.602 | 95.81471 | 212.0228 | 27.45487
27.41 | 11928.9082 | 10557.89 | 10225.15 | 1371.022 | 96.00649 | 209.2254 | 27.50333
27.42 | 11628.1377 | 10552.61 | 10222.37 | 1075.531 | 96.19902 | 206.4851 | 27.55194
27.43 | 11747.0781 | 10547.39 | 10219.6 | 1199.686 | 96.39236 | 203.8005 | 27.60069
27.440001 | 11919.1123 | 10542.24 | 10216.83 | 1376.873 | 96.58646 | 201.17 | 27.64959
27.450001 | 11844.0166 | 10537.15 | 10214.08 | 1306.869 | 96.78133 | 198.5921 | 27.69863
27.459999 | 11553.8818 | 10532.12 | 10211.33 | 1021.765 | 96.97696 | 196.0662 | 27.74779
27.469999 | 11469.1465 | 10527.14 | 10208.58 | 942.003 | 97.17342 | 193.5897 | 27.79711
27.48 | 11481.9248 | 10522.23 | 10205.85 | 959.6986 | 97.37071 | 191.1614 | 27.84659
27.49 | 11348.625 | 10517.37 | 10203.12 | 831.2595 | 97.56879 | 188.781 | 27.89621
27.5 | 11263.126 | 10512.56 | 10200.4 | 750.5666 | 97.76769 | 186.4469 | 27.94598
27.51 | 11388.4121 | 10507.81 | 10197.69 | 880.6054 | 97.96741 | 184.1579 | 27.99589
27.52 | 11230.7354 | 10503.11 | 10194.98 | 727.6291 | 98.16796 | 181.9128 | 28.04595
27.530001 | 10948.3096 | 10498.46 | 10192.28 | 449.8529 | 98.36937 | 179.7105 | 28.09617
27.540001 | 10942.9141 | 10493.86 | 10189.59 | 449.0566 | 98.5716 | 177.5501 | 28.14653
27.549999 | 10806.9346 | 10489.31 | 10186.91 | 317.6263 | 98.77465 | 175.4308 | 28.19702
27.559999 | 10804.6631 | 10484.81 | 10184.23 | 319.857 | 98.97859 | 173.3508 | 28.24768
27.57 | 10941.4336 | 10480.35 | 10181.56 | 461.0832 | 99.18344 | 171.3091 | 28.2985
27.58 | 10796.6973 | 10475.94 | 10178.9 | 320.7559 | 99.38914 | 169.3056 | 28.34947
27.59 | 10649.6396 | 10471.58 | 10176.24 | 178.062 | 99.59572 | 167.3391 | 28.40058
27.6 | 10637.5771 | 10467.26 | 10173.59 | 170.3189 | 99.80319 | 165.4087 | 28.45185
27.610001 | 10595.1328 | 10462.98 | 10170.95 | 132.1508 | 100.0116 | 163.5133 | 28.50329
27.620001 | 10541.5654 | 10458.75 | 10168.32 | 82.81683 | 100.2209 | 161.6523 | 28.55487
27.629999 | 10449.252 | 10454.56 | 10165.7 | -5.305885 | 100.431 | 159.8253 | 28.60658
27.639999 | 10534.3027 | 10450.41 | 10163.08 | 83.89542 | 100.6422 | 158.0305 | 28.65847
27.65 | 10758.4883 | 10446.3 | 10160.46 | 312.192 | 100.8543 | 156.2673 | 28.71052
27.66 | 10895.7939 | 10442.23 | 10157.86 | 453.5684 | 101.0673 | 154.5357 | 28.76273
27.67 | 10995.7568 | 10438.19 | 10155.26 | 557.5634 | 101.2812 | 152.8346 | 28.81509
27.68 | 10751.8193 | 10434.2 | 10152.67 | 317.6198 | 101.4962 | 151.1634 | 28.8676
27.690001 | 10619.4609 | 10430.24 | 10150.09 | 189.2182 | 101.7121 | 149.5213 | 28.92029
27.700001 | 10770.6689 | 10426.32 | 10147.51 | 344.3461 | 101.929 | 147.9076 | 28.97313
27.709999 | 10705.457 | 10422.44 | 10144.94 | 283.0171 | 102.1468 | 146.3221 | 29.02611
27.719999 | 10522.8604 | 10418.59 | 10142.38 | 104.2688 | 102.3657 | 144.7635 | 29.07927
27.73 | 10323.001 | 10414.78 | 10139.83 | -91.7766 | 102.5857 | 143.2311 | 29.1326
27.74 | 10322.4219 | 10411 | 10137.28 | -88.57653 | 102.8066 | 141.725 | 29.18608
27.75 | 10687.9941 | 10407.25 | 10134.74 | 280.7411 | 103.0286 | 140.2443 | 29.23973
27.76 | 10845.6797 | 10403.54 | 10132.21 | 442.139 | 103.2516 | 138.7886 | 29.29354
27.77 | 10567.9365 | 10399.86 | 10129.68 | 168.0756 | 103.4757 | 137.3571 | 29.34752
27.780001 | 10284.1299 | 10396.21 | 10127.16 | -112.0831 | 103.7008 | 135.9495 | 29.40167
27.790001 | 10229.8682 | 10392.6 | 10124.65 | -162.7287 | 103.9271 | 134.5651 | 29.45598
27.799999 | 10603.2432 | 10389.01 | 10122.14 | 214.2306 | 104.1543 | 133.2039 | 29.51043
27.809999 | 10825.4238 | 10385.46 | 10119.65 | 439.9657 | 104.3828 | 131.8646 | 29.56507
27.82 | 10756.6309 | 10381.93 | 10117.15 | 374.6977 | 104.6124 | 130.5468 | 29.61989
27.83 | 10689.208 | 10378.44 | 10114.67 | 310.7695 | 104.843 | 129.2507 | 29.67487
27.84 | 10472.8838 | 10374.97 | 10112.19 | 97.91086 | 105.0749 | 127.9755 | 29.73001
27.85 | 10397.4775 | 10371.54 | 10109.72 | 25.94137 | 105.3079 | 126.7208 | 29.78533
27.860001 | 10375.3457 | 10368.13 | 10107.26 | 7.21826 | 105.5421 | 125.4861 | 29.84083
27.870001 | 10459.4102 | 10364.75 | 10104.8 | 94.66329 | 105.7774 | 124.2711 | 29.89649
27.879999 | 10571.9189 | 10361.39 | 10102.35 | 210.5243 | 106.0139 | 123.0756 | 29.9523
27.889999 | 10526.4219 | 10358.07 | 10099.91 | 168.3532 | 106.2517 | 121.8986 | 30.00831
27.9 | 10474.3018 | 10354.77 | 10097.47 | 119.5328 | 106.4907 | 120.7398 | 30.0645
27.91 | 10562.2705 | 10351.5 | 10095.05 | 210.7742 | 106.731 | 119.5993 | 30.12086
27.92 | 10818.4219 | 10348.25 | 10092.62 | 470.1724 | 106.9725 | 118.4765 | 30.17739
27.93 | 10739.5381 | 10345.03 | 10090.21 | 394.5097 | 107.2153 | 117.3711 | 30.2341
27.940001 | 10441.3164 | 10341.83 | 10087.8 | 99.48396 | 107.4595 | 116.2827 | 30.29099
27.950001 | 10434.583 | 10338.66 | 10085.4 | 95.92133 | 107.7049 | 115.211 | 30.34806
27.959999 | 10704.3613 | 10335.52 | 10083 | 368.8451 | 107.9516 | 114.1559 | 30.40527
27.969999 | 10708.6807 | 10332.39 | 10080.62 | 376.2862 | 108.1997 | 113.1165 | 30.46269
27.98 | 10549.7812 | 10329.3 | 10078.23 | 220.4848 | 108.4492 | 112.0926 | 30.5203
27.99 | 10412.9365 | 10326.22 | 10075.86 | 86.71408 | 108.7 | 111.0843 | 30.57808
28 | 10237.3594 | 10323.17 | 10073.49 | -85.81255 | 108.9523 | 110.0911 | 30.63604
28.01 | 10084.2588 | 10320.14 | 10071.13 | -235.8859 | 109.206 | 109.1128 | 30.69419
28.02 | 10217.3809 | 10317.14 | 10068.78 | -99.75938 | 109.4611 | 108.1489 | 30.75252
28.030001 | 10299.0215 | 10314.16 | 10066.43 | -15.13683 | 109.7177 | 107.1993 | 30.81104
28.040001 | 10301.0049 | 10311.2 | 10064.09 | -10.19406 | 109.9758 | 106.2636 | 30.86974
28.049999 | 10273.4121 | 10308.26 | 10061.76 | -34.85023 | 110.2354 | 105.3419 | 30.9286
28.059999 | 10260.9131 | 10305.35 | 10059.43 | -44.43384 | 110.4965 | 104.4334 | 30.98767
28.07 | 10347.4922 | 10302.45 | 10057.11 | 45.03941 | 110.7593 | 103.5379 | 31.04694
28.08 | 10495.8379 | 10299.58 | 10054.79 | 196.2573 | 111.0236 | 102.6557 | 31.10638
28.09 | 10534.2822 | 10296.73 | 10052.49 | 237.5527 | 111.2895 | 101.7861 | 31.16602
28.1 | 10545.4434 | 10293.9 | 10050.19 | 251.5441 | 111.557 | 100.9289 | 31.22584
28.110001 | 10538.085 | 10291.09 | 10047.89 | 246.9955 | 111.8262 | 100.0839 | 31.28587
28.120001 | 10476.0381 | 10288.3 | 10045.61 | 187.7375 | 112.0971 | 99.25099 | 31.34608
28.129999 | 10444.6943 | 10285.53 | 10043.33 | 159.1618 | 112.3696 | 98.4301 | 31.40645
28.139999 | 10353.2588 | 10282.78 | 10041.05 | 70.47472 | 112.6439 | 97.62059 | 31.46704
28.15 | 10381.1094 | 10280.06 | 10038.79 | 101.0542 | 112.9201 | 96.82227 | 31.52784
28.16 | 10412.2451 | 10277.35 | 10036.52 | 134.8987 | 113.198 | 96.03531 | 31.58882
28.17 | 10338.7783 | 10274.66 | 10034.27 | 64.12104 | 113.4777 | 95.25933 | 31.65
28.18 | 10136.0811 | 10271.99 | 10032.02 | -135.9064 | 113.7593 | 94.49412 | 31.71137
28.190001 | 10231.0615 | 10269.34 | 10029.78 | -38.2753 | 114.0428 | 93.7395 | 31.77296
28.200001 | 10453.8271 | 10266.71 | 10027.55 | 187.1218 | 114.3282 | 92.99528 | 31.83472
28.209999 | 10586.3887 | 10264.09 | 10025.32 | 322.2954 | 114.6156 | 92.26144 | 31.89667
28.219999 | 10574.6064 | 10261.5 | 10023.1 | 313.1069 | 114.905 | 91.53747 | 31.95884
28.23 | 10347.1826 | 10258.92 | 10020.88 | 88.2586 | 115.1964 | 90.82318 | 32.02122
28.24 | 10263.417 | 10256.37 | 10018.67 | 7.049702 | 115.49 | 90.11877 | 32.08379
28.25 | 10462.8037 | 10253.83 | 10016.47 | 208.9748 | 115.7856 | 89.42387 | 32.14657
28.26 | 10401.3262 | 10251.31 | 10014.28 | 150.0175 | 116.0834 | 88.73834 | 32.20954
28.27 | 10339.834 | 10248.81 | 10012.09 | 91.02738 | 116.3834 | 88.062 | 32.27273
28.280001 | 10631.7686 | 10246.32 | 10009.91 | 385.4463 | 116.6857 | 87.39471 | 32.33613
28.290001 | 10533.2754 | 10243.86 | 10007.73 | 289.4195 | 116.9902 | 86.73631 | 32.39973
28.299999 | 10366.5498 | 10241.41 | 10005.56 | 125.142 | 117.297 | 86.08681 | 32.46351
28.309999 | 10410.0498 | 10238.98 | 10003.4 | 171.073 | 117.6063 | 85.44574 | 32.52752
28.32 | 10459.3145 | 10236.56 | 10001.24 | 222.7516 | 117.918 | 84.81297 | 32.59175
28.33 | 10589.3848 | 10234.17 | 9999.09 | 355.2179 | 118.2322 | 84.18876 | 32.65618
28.34 | 10411.3701 | 10231.79 | 9996.946 | 179.582 | 118.549 | 83.57261 | 32.72083
28.35 | 10070.9678 | 10229.43 | 9994.808 | -158.4586 | 118.8683 | 82.96451 | 32.78569
28.360001 | 10184.7607 | 10227.08 | 9992.676 | -42.32099 | 119.1903 | 82.36422 | 32.85077
28.370001 | 10223.8496 | 10224.75 | 9990.551 | -0.904651 | 119.515 | 81.7718 | 32.91605
28.379999 | 10187.4229 | 10222.44 | 9988.433 | -35.02137 | 119.8424 | 81.18716 | 32.98152
28.389999 | 10178.2852 | 10220.15 | 9986.321 | -41.86549 | 120.1727 | 80.60991 | 33.04724
28.4 | 9945.0547 | 10217.87 | 9984.215 | -272.819 | 120.506 | 80.03991 | 33.11318
28.41 | 10077.1104 | 10215.61 | 9982.115 | -138.5033 | 120.8422 | 79.47734 | 33.17933
28.42 | 10451.7734 | 10213.37 | 9980.021 | 238.4029 | 121.1814 | 78.92194 | 33.2457
28.43 | 10376.7324 | 10211.14 | 9977.934 | 165.5885 | 121.5238 | 78.3736 | 33.31229
28.440001 | 10022.6494 | 10208.93 | 9975.853 | -186.2844 | 121.8694 | 77.83219 | 33.37912
28.450001 | 10067.6562 | 10206.74 | 9973.778 | -139.0843 | 122.2183 | 77.2976 | 33.44615
28.459999 | 10386.2168 | 10204.56 | 9971.71 | 181.6527 | 122.5704 | 76.76988 | 33.51338
28.469999 | 10357.29 | 10202.4 | 9969.648 | 154.8862 | 122.9261 | 76.24864 | 33.58086
28.48 | 10167.5869 | 10200.26 | 9967.592 | -32.67284 | 123.2854 | 75.73378 | 33.64858
28.49 | 10229.4023 | 10198.13 | 9965.542 | 31.26986 | 123.6482 | 75.22548 | 33.71651
28.5 | 10225.7646 | 10196.02 | 9963.499 | 29.743 | 124.0148 | 74.72348 | 33.78467
28.51 | 10095.5127 | 10193.93 | 9961.461 | -98.41453 | 124.3853 | 74.2277 | 33.85307
28.52 | 10192.4609 | 10191.85 | 9959.43 | 0.611591 | 124.7596 | 73.73804 | 33.92168
28.530001 | 10291.7959 | 10189.79 | 9957.405 | 102.0082 | 125.1381 | 73.25441 | 33.99055
28.540001 | 10164.209 | 10187.74 | 9955.386 | -23.53379 | 125.5207 | 72.77672 | 34.05963
28.549999 | 10077.5732 | 10185.71 | 9953.373 | -108.1415 | 125.9075 | 72.30499 | 34.12891
28.559999 | 10284.6611 | 10183.7 | 9951.367 | 100.9583 | 126.2988 | 71.8389 | 34.19846
28.57 | 10544.6328 | 10181.71 | 9949.366 | 362.9256 | 126.6948 | 71.37836 | 34.26825
28.58 | 10511.6152 | 10179.73 | 9947.371 | 331.8867 | 127.0953 | 70.92354 | 34.33828
28.59 | 10482.8203 | 10177.77 | 9945.383 | 305.0539 | 127.5007 | 70.4742 | 34.40853
28.6 | 10473.4688 | 10175.82 | 9943.401 | 297.6477 | 127.9111 | 70.0303 | 34.47902
28.610001 | 10147.7021 | 10173.89 | 9941.424 | -26.1903 | 128.3267 | 69.59174 | 34.54978
28.620001 | 9969.6338 | 10171.98 | 9939.454 | -202.3469 | 128.7476 | 69.15844 | 34.62075
28.629999 | 10219.2266 | 10170.09 | 9937.49 | 49.14017 | 129.1739 | 68.73043 | 34.69194
28.639999 | 10096.2607 | 10168.21 | 9935.532 | -71.94808 | 129.6059 | 68.30742 | 34.76339
28.65 | 9886.1934 | 10166.35 | 9933.58 | -280.1547 | 130.0439 | 67.88936 | 34.83511
28.66 | 9982.7812 | 10164.5 | 9931.634 | -181.7237 | 130.4879 | 67.47636 | 34.90706
28.67 | 10155.499 | 10162.68 | 9929.694 | -7.180132 | 130.9381 | 67.06825 | 34.97925
28.68 | 10141.5371 | 10160.87 | 9927.759 | -19.33387 | 131.395 | 66.66496 | 35.05169
28.690001 | 10169.9248 | 10159.08 | 9925.831 | 10.84445 | 131.8585 | 66.26643 | 35.1244
28.700001 | 10157.7266 | 10157.31 | 9923.909 | 0.4188044 | 132.3291 | 65.87259 | 35.19734
28.709999 | 9972.2402 | 10155.55 | 9921.993 | -183.3135 | 132.8068 | 65.48345 | 35.2705
28.719999 | 10000 | 10153.82 | 9920.083 | -153.8175 | 133.2922 | 65.09879 | 35.34395
28.73 | 9950.4082 | 10152.1 | 9918.178 | -201.6914 | 133.7855 | 64.71852 | 35.41765
28.74 | 9841.7744 | 10150.4 | 9916.279 | -308.6262 | 134.2868 | 64.34276 | 35.49161
28.75 | 9882.3037 | 10148.72 | 9914.387 | -266.4169 | 134.7966 | 63.97138 | 35.56581
28.76 | 10035.3027 | 10147.06 | 9912.5 | -111.7572 | 135.3153 | 63.60431 | 35.64028
28.77 | 10186.7031 | 10145.42 | 9910.619 | 41.28434 | 135.843 | 63.24148 | 35.715
28.780001 | 10347.3105 | 10143.8 | 9908.744 | 203.5131 | 136.3804 | 62.88284 | 35.79
28.790001 | 10296.1738 | 10142.2 | 9906.875 | 153.9776 | 136.9277 | 62.52833 | 35.86523
28.799999 | 10144.0791 | 10140.62 | 9905.012 | 3.463098 | 137.4852 | 62.17798 | 35.94073
28.809999 | 10080.6445 | 10139.06 | 9903.155 | -58.41185 | 138.0537 | 61.83157 | 36.01649
28.82 | 10239.5488 | 10137.52 | 9901.303 | 102.031 | 138.6335 | 61.48904 | 36.09253
28.83 | 10343.3633 | 10136 | 9899.457 | 207.362 | 139.2251 | 61.1505 | 36.16883
28.84 | 10286.7549 | 10134.51 | 9897.617 | 152.2479 | 139.8289 | 60.81583 | 36.2454
28.85 | 9991.8945 | 10133.04 | 9895.783 | -141.1409 | 140.4456 | 60.48497 | 36.32224
28.860001 | 9865.1787 | 10131.59 | 9893.954 | -266.4083 | 141.0758 | 60.15786 | 36.39936
28.870001 | 10081.6416 | 10130.16 | 9892.131 | -48.52075 | 141.7199 | 59.83446 | 36.47673
28.879999 | 10224.5098 | 10128.76 | 9890.315 | 95.7474 | 142.3786 | 59.51481 | 36.55435
28.889999 | 9933.916 | 10127.39 | 9888.503 | -193.4711 | 143.0528 | 59.19868 | 36.63228
28.9 | 9658.5293 | 10126.04 | 9886.698 | -467.508 | 143.7432 | 58.88605 | 36.71048
28.91 | 9860.0723 | 10124.71 | 9884.898 | -264.6417 | 144.4502 | 58.57701 | 36.78896
28.92 | 9868.3047 | 10123.42 | 9883.104 | -255.1131 | 145.1749 | 58.27144 | 36.86771
28.93 | 9955.4258 | 10122.15 | 9881.315 | -166.7236 | 145.918 | 57.96931 | 36.94674
28.940001 | 10278.8447 | 10120.91 | 9879.532 | 157.9352 | 146.6805 | 57.67056 | 37.02607
28.950001 | 10297.6367 | 10119.7 | 9877.755 | 177.9376 | 147.463 | 57.37515 | 37.10566
28.959999 | 10170.1162 | 10118.52 | 9875.984 | 51.59677 | 148.2666 | 57.08311 | 37.18551
28.969999 | 10285.1621 | 10117.37 | 9874.218 | 167.7913 | 149.0924 | 56.79427 | 37.26567
28.98 | 10286.9277 | 10116.25 | 9872.458 | 170.6735 | 149.9414 | 56.50855 | 37.34613
28.99 | 10063.3662 | 10115.17 | 9870.704 | -51.80498 | 150.8146 | 56.2261 | 37.42686
29 | 10050.0342 | 10114.12 | 9868.955 | -64.08832 | 151.7132 | 55.94679 | 37.50789
29.01 | 10348.5996 | 10113.11 | 9867.211 | 235.4902 | 152.6383 | 55.67057 | 37.5892
29.02 | 10078.6963 | 10112.13 | 9865.474 | -33.43663 | 153.5911 | 55.39741 | 37.67081
29.030001 | 9992.7734 | 10111.19 | 9863.741 | -118.421 | 154.5731 | 55.12728 | 37.75273
29.040001 | 9995.5449 | 10110.29 | 9862.015 | -114.7501 | 155.5853 | 54.86013 | 37.83491
29.049999 | 9836.6514 | 10109.44 | 9860.294 | -272.7848 | 156.629 | 54.59599 | 37.91739
29.059999 | 9643.2432 | 10108.62 | 9858.578 | -465.376 | 157.7059 | 54.33471 | 38.00017
29.07 | 9938.5752 | 10107.85 | 9856.868 | -169.27 | 158.8175 | 54.07624 | 38.08327
29.08 | 10260.4922 | 10107.12 | 9855.164 | 153.3762 | 159.965 | 53.82068 | 38.16666
29.09 | 10263.748 | 10106.43 | 9853.465 | 157.315 | 161.15 | 53.56793 | 38.25035
29.1 | 9859.7021 | 10105.8 | 9851.771 | -246.0955 | 162.3741 | 53.31796 | 38.33434
29.110001 | 10057.4492 | 10105.21 | 9850.083 | -47.76226 | 163.639 | 53.07074 | 38.41866
29.120001 | 10093.2754 | 10104.68 | 9848.401 | -11.40056 | 164.946 | 52.82622 | 38.50325
29.129999 | 10001.4648 | 10104.19 | 9846.724 | -102.728 | 166.2965 | 52.58444 | 38.58814
29.139999 | 9819.9365 | 10103.76 | 9845.052 | -283.8269 | 167.6927 | 52.34526 | 38.67337
29.15 | 9879.4043 | 10103.39 | 9843.386 | -223.985 | 169.136 | 52.10864 | 38.75892
29.16 | 9909.1777 | 10103.07 | 9841.725 | -193.8944 | 170.6277 | 51.87466 | 38.84477
29.17 | 9923.5225 | 10102.81 | 9840.07 | -179.2907 | 172.1695 | 51.64324 | 38.93093
29.18 | 9853.1133 | 10102.61 | 9838.42 | -249.5008 | 173.7627 | 51.41436 | 39.01741
29.190001 | 10004.2627 | 10102.48 | 9836.775 | -98.21324 | 175.409 | 51.18797 | 39.10422
29.200001 | 10142.1113 | 10102.4 | 9835.136 | 39.71148 | 177.1089 | 50.96406 | 39.19134
29.209999 | 9988.2148 | 10102.39 | 9833.502 | -114.1719 | 178.8633 | 50.74265 | 39.27874
29.219999 | 10059.9121 | 10102.44 | 9831.874 | -42.52526 | 180.6738 | 50.5236 | 39.3665
29.23 | 9971.0205 | 10102.55 | 9830.25 | -131.5318 | 182.5406 | 50.30689 | 39.4546
29.24 | 10077.085 | 10102.73 | 9828.632 | -25.64679 | 184.4639 | 50.0926 | 39.54301
29.25 | 10007.0391 | 10102.98 | 9827.02 | -95.93642 | 186.4433 | 49.88065 | 39.63175
29.26 | 9639.4004 | 10103.28 | 9825.413 | -463.8825 | 188.4785 | 49.67101 | 39.72082
29.27 | 9789.625 | 10103.65 | 9823.811 | -314.0277 | 190.5682 | 49.46366 | 39.81022
29.280001 | 10043.5537 | 10104.08 | 9822.214 | -60.52972 | 192.711 | 49.25858 | 39.89997
29.290001 | 9806.5781 | 10104.57 | 9820.622 | -297.9941 | 194.904 | 49.05573 | 39.99001
29.299999 | 9797.0508 | 10105.12 | 9819.037 | -308.0652 | 197.1438 | 48.85516 | 40.08041
29.309999 | 9926.4102 | 10105.71 | 9817.456 | -179.3009 | 199.4274 | 48.65672 | 40.17114
29.32 | 10023.6875 | 10106.35 | 9815.88 | -82.66485 | 201.7497 | 48.4604 | 40.26223
29.33 | 9772.1631 | 10107.03 | 9814.31 | -334.8709 | 204.1045 | 48.26628 | 40.35365
29.34 | 9965.9912 | 10107.75 | 9812.744 | -141.7578 | 206.4849 | 48.07429 | 40.44542
29.35 | 10020.5088 | 10108.49 | 9811.184 | -87.98056 | 208.8831 | 47.88439 | 40.53753
29.360001 | 9756.4072 | 10109.25 | 9809.629 | -352.8391 | 211.2903 | 47.69659 | 40.63001
29.370001 | 9772.9502 | 10110.01 | 9808.08 | -337.059 | 213.6958 | 47.51084 | 40.7228
29.379999 | 9863.2949 | 10110.77 | 9806.536 | -247.472 | 216.0882 | 47.32717 | 40.81593
29.389999 | 9921.5361 | 10111.51 | 9804.996 | -189.9717 | 218.4567 | 47.14547 | 40.90944
29.4 | 9962.9209 | 10112.22 | 9803.462 | -149.2981 | 220.788 | 46.96573 | 41.00331
29.41 | 9938.8408 | 10112.89 | 9801.933 | -174.046 | 223.0684 | 46.78801 | 41.09753
29.42 | 9851.9854 | 10113.5 | 9800.409 | -261.5123 | 225.2844 | 46.61225 | 41.1921
29.43 | 9679.666 | 10114.04 | 9798.89 | -434.3717 | 227.4221 | 46.43844 | 41.28704
29.440001 | 9755.8662 | 10114.49 | 9797.376 | -358.6273 | 229.4683 | 46.26655 | 41.38236
29.450001 | 10187.0488 | 10114.85 | 9795.868 | 72.19729 | 231.4093 | 46.09655 | 41.47801
29.459999 | 10478.6387 | 10115.1 | 9794.364 | 363.539 | 233.2328 | 45.92848 | 41.574
29.469999 | 9993.6484 | 10115.23 | 9792.866 | -121.5789 | 234.9288 | 45.76224 | 41.6704
29.48 | 9769.1943 | 10115.22 | 9791.372 | -346.0303 | 236.4873 | 45.5978 | 41.76717
29.49 | 9891.2217 | 10115.08 | 9789.884 | -223.862 | 237.9003 | 45.43523 | 41.86431
29.5 | 9686.3135 | 10114.8 | 9788.4 | -428.4852 | 239.1619 | 45.27448 | 41.96181
29.51 | 9527.3447 | 10114.37 | 9786.922 | -587.0209 | 240.2682 | 45.11553 | 42.05969
29.52 | 9624.0127 | 10113.78 | 9785.449 | -489.7698 | 241.2175 | 44.95837 | 42.15795
29.530001 | 9740.4951 | 10113.05 | 9783.98 | -372.5545 | 242.0098 | 44.80296 | 42.25661
29.540001 | 9878.9326 | 10112.17 | 9782.517 | -233.2364 | 242.6473 | 44.6493 | 42.35561
29.549999 | 10110.2812 | 10111.14 | 9781.059 | -0.8636583 | 243.1337 | 44.49742 | 42.45501
29.559999 | 10240.1885 | 10109.98 | 9779.605 | 130.2065 | 243.4748 | 44.34722 | 42.55478
29.57 | 10017.4541 | 10108.69 | 9778.157 | -91.23325 | 243.6771 | 44.19868 | 42.65497
29.58 | 10320.6992 | 10107.27 | 9776.713 | 213.4306 | 243.7482 | 44.05187 | 42.75554
29.59 | 10129.335 | 10105.73 | 9775.274 | 23.60094 | 243.6965 | 43.90673 | 42.85649
29.6 | 9957.29 | 10104.09 | 9773.841 | -146.8025 | 243.5308 | 43.76325 | 42.95784
29.610001 | 9868.9619 | 10102.35 | 9772.412 | -233.3904 | 243.2597 | 43.62143 | 43.05961
29.620001 | 9811.501 | 10100.52 | 9770.988 | -289.0219 | 242.8923 | 43.48123 | 43.16174
29.629999 | 9876.8281 | 10098.61 | 9769.569 | -221.7844 | 242.4368 | 43.34268 | 43.26426
29.639999 | 10081.3115 | 10096.63 | 9768.155 | -15.31664 | 241.9006 | 43.20571 | 43.3672
29.65 | 9993.8232 | 10094.58 | 9766.745 | -100.7538 | 241.2911 | 43.07029 | 43.47057
29.66 | 9972.791 | 10092.47 | 9765.341 | -119.6748 | 240.6144 | 42.93649 | 43.57433
29.67 | 9930.1738 | 10090.3 | 9763.941 | -160.1261 | 239.8763 | 42.80425 | 43.67849
29.68 | 9670.8398 | 10088.08 | 9762.546 | -417.2444 | 239.0815 | 42.67358 | 43.78307
29.690001 | 9962.9082 | 10085.82 | 9761.156 | -122.9143 | 238.2341 | 42.54445 | 43.88808
29.700001 | 10067.0674 | 10083.52 | 9759.771 | -16.4518 | 237.3383 | 42.41684 | 43.99349
29.709999 | 9609.1631 | 10081.18 | 9758.39 | -472.0148 | 236.3975 | 42.29079 | 44.09927
29.719999 | 9862.0664 | 10078.8 | 9757.015 | -216.7341 | 235.4141 | 42.16621 | 44.20551
29.73 | 10100.8369 | 10076.39 | 9755.644 | 24.44663 | 234.3914 | 42.0431 | 44.3122
29.74 | 9922.3301 | 10073.95 | 9754.277 | -151.6205 | 233.3325 | 41.92151 | 44.41929
29.75 | 9440.541 | 10071.48 | 9752.916 | -630.9434 | 232.2403 | 41.80139 | 44.5268
29.76 | 9585.251 | 10068.99 | 9751.559 | -483.7438 | 231.1181 | 41.68274 | 44.63475
29.77 | 9915.2939 | 10066.49 | 9750.207 | -151.1915 | 229.9696 | 41.56554 | 44.74313
29.780001 | 9848.8125 | 10063.96 | 9748.86 | -215.1471 | 228.7981 | 41.4498 | 44.85197
29.790001 | 9728.4072 | 10061.42 | 9747.517 | -333.015 | 227.6084 | 41.33549 | 44.9612
29.799999 | 9603.29 | 10058.88 | 9746.179 | -455.5878 | 226.4049 | 41.22263 | 45.07088
29.809999 | 9736.6602 | 10056.33 | 9744.846 | -319.6697 | 225.1915 | 41.11116 | 45.181
29.82 | 9697.0469 | 10053.78 | 9743.517 | -356.7365 | 223.9733 | 41.00106 | 45.29159
29.83 | 9803.4092 | 10051.24 | 9742.194 | -247.8345 | 222.7552 | 40.8924 | 45.40261
29.84 | 9523.8682 | 10048.72 | 9740.874 | -524.8472 | 221.542 | 40.78512 | 45.51408
29.85 | 9617.3037 | 10046.2 | 9739.56 | -428.8996 | 220.3386 | 40.67923 | 45.626
29.860001 | 9744.0342 | 10043.71 | 9738.249 | -299.6776 | 219.1494 | 40.57471 | 45.73841
29.870001 | 10167.4688 | 10041.25 | 9736.944 | 126.2229 | 217.9793 | 40.47156 | 45.85122
29.879999 | 10056.6875 | 10038.81 | 9735.643 | 17.87729 | 216.8327 | 40.36979 | 45.96449
29.889999 | 9669.124 | 10036.41 | 9734.347 | -367.2833 | 215.7128 | 40.26934 | 46.07824
29.9 | 9676.0391 | 10034.04 | 9733.055 | -358.002 | 214.6234 | 40.17021 | 46.19247
29.91 | 9644.1572 | 10031.72 | 9731.768 | -387.558 | 213.5678 | 40.07244 | 46.30715
29.92 | 9742.8291 | 10029.43 | 9730.485 | -286.603 | 212.5486 | 39.976 | 46.42231
29.93 | 9920.5898 | 10027.19 | 9729.207 | -106.6043 | 211.5682 | 39.88087 | 46.53794
29.940001 | 9638.1367 | 10025 | 9727.933 | -386.866 | 210.6282 | 39.78708 | 46.65406
29.950001 | 9080.5088 | 10022.86 | 9726.664 | -942.3514 | 209.7306 | 39.69458 | 46.77064
29.959999 | 9536.7168 | 10020.77 | 9725.4 | -484.0509 | 208.8766 | 39.60341 | 46.88765
29.969999 | 9284.374 | 10018.73 | 9724.14 | -734.3511 | 208.0665 | 39.51351 | 47.00519
29.98 | 9567.2197 | 10016.73 | 9722.884 | -449.5136 | 207.301 | 39.42489 | 47.12324
29.99 | 9604.1455 | 10014.79 | 9721.633 | -410.6472 | 206.5803 | 39.33755 | 47.24175
30 | 9477.5117 | 10012.9 | 9720.386 | -535.3914 | 205.9045 | 39.2515 | 47.36076
30.01 | 9559.6426 | 10011.06 | 9719.144 | -451.4216 | 205.2731 | 39.16673 | 47.48026
30.02 | 9627.1162 | 10009.28 | 9717.906 | -382.1593 | 204.6857 | 39.08323 | 47.60025
30.030001 | 9607.1777 | 10007.54 | 9716.673 | -400.3584 | 204.1415 | 39.001 | 47.72078
30.040001 | 9402.7861 | 10005.85 | 9715.444 | -603.0595 | 203.6401 | 38.92002 | 47.84175
30.049999 | 9667.5029 | 10004.2 | 9714.219 | -336.7005 | 203.1804 | 38.84032 | 47.96325
30.059999 | 9715.2305 | 10002.61 | 9712.999 | -287.3771 | 202.7613 | 38.76185 | 48.08525
30.07 | 9597.2305 | 10001.06 | 9711.783 | -403.827 | 202.3817 | 38.6846 | 48.20779
30.08 | 9716.6514 | 9999.552 | 9710.572 | -282.9007 | 202.0408 | 38.60862 | 48.33083
30.09 | 9797.2139 | 9998.09 | 9709.365 | -200.8763 | 201.7372 | 38.53388 | 48.45439
30.1 | 9462.1465 | 9996.671 | 9708.162 | -534.5242 | 201.4698 | 38.46037 | 48.57847
30.110001 | 9493.5469 | 9995.292 | 9706.963 | -501.7452 | 201.2374 | 38.38811 | 48.7031
30.120001 | 9510.1875 | 9993.954 | 9705.769 | -483.7661 | 201.039 | 38.31707 | 48.82821
30.129999 | 9560.6416 | 9992.654 | 9704.58 | -432.0125 | 200.8732 | 38.24728 | 48.95384
30.139999 | 9827.4805 | 9991.392 | 9703.394 | -163.9114 | 200.739 | 38.1787 | 49.08002
30.15 | 9646.1045 | 9990.166 | 9702.213 | -344.0616 | 200.6351 | 38.11131 | 49.20677
30.16 | 9660.5947 | 9988.976 | 9701.036 | -328.3809 | 200.5605 | 38.04517 | 49.33403
30.17 | 9454.6064 | 9987.819 | 9699.863 | -533.2131 | 200.5142 | 37.98026 | 49.46184
30.18 | 9393.2637 | 9986.696 | 9698.695 | -593.4327 | 200.4949 | 37.91655 | 49.59019
30.190001 | 9768.3184 | 9985.605 | 9697.53 | -217.287 | 200.5018 | 37.85406 | 49.71912
30.200001 | 9669.6953 | 9984.546 | 9696.37 | -314.8504 | 200.5339 | 37.7928 | 49.84857
30.209999 | 9348.2168 | 9983.516 | 9695.215 | -635.2994 | 200.5901 | 37.73276 | 49.97853
30.219999 | 9655.9922 | 9982.516 | 9694.063 | -326.5237 | 200.6696 | 37.67392 | 50.10909
30.23 | 9798.7109 | 9981.544 | 9692.916 | -182.8329 | 200.7714 | 37.61628 | 50.24024
30.24 | 9822.7979 | 9980.599 | 9691.773 | -157.8014 | 200.8949 | 37.55985 | 50.37193
30.25 | 9375.7793 | 9979.681 | 9690.634 | -603.9022 | 201.0391 | 37.50465 | 50.50419
30.26 | 9253.8369 | 9978.79 | 9689.499 | -724.9527 | 201.2032 | 37.45066 | 50.63702
30.27 | 9655.2422 | 9977.923 | 9688.368 | -322.6807 | 201.3866 | 37.39789 | 50.77042
30.280001 | 9879.7471 | 9977.081 | 9687.241 | -97.33345 | 201.5884 | 37.34634 | 50.90444
30.290001 | 9793.7891 | 9976.262 | 9686.119 | -182.4729 | 201.8082 | 37.296 | 51.03897
30.299999 | 9249.4336 | 9975.467 | 9685.001 | -726.0333 | 202.045 | 37.24689 | 51.17412
30.309999 | 8955.8203 | 9974.694 | 9683.887 | -1018.874 | 202.2986 | 37.19899 | 51.30984
30.32 | 8886.5146 | 9973.943 | 9682.776 | -1087.428 | 202.5682 | 37.15228 | 51.44619
30.33 | 9526.7178 | 9973.213 | 9681.67 | -446.4957 | 202.8533 | 37.10683 | 51.58312
30.34 | 9821.2324 | 9972.505 | 9680.568 | -151.2724 | 203.1533 | 37.06259 | 51.72065
30.35 | 9542.4766 | 9971.816 | 9679.47 | -429.3398 | 203.4677 | 37.01959 | 51.85878
30.360001 | 9137.3799 | 9971.148 | 9678.376 | -833.768 | 203.7962 | 36.97783 | 51.99755
30.370001 | 9100.1123 | 9970.499 | 9677.287 | -870.3865 | 204.1381 | 36.93729 | 52.13688
30.379999 | 9342.457 | 9969.869 | 9676.201 | -627.4119 | 204.4932 | 36.898 | 52.27681
30.389999 | 9666.1416 | 9969.257 | 9675.119 | -303.1158 | 204.861 | 36.85995 | 52.41739
30.4 | 9408.6953 | 9968.664 | 9674.041 | -559.9688 | 205.2412 | 36.82312 | 52.55862
30.41 | 9083.6191 | 9968.089 | 9672.967 | -884.4696 | 205.6333 | 36.78756 | 52.70044
30.42 | 9341.0127 | 9967.531 | 9671.898 | -626.5181 | 206.0371 | 36.75328 | 52.8429
30.43 | 9561.9834 | 9966.99 | 9670.832 | -405.0068 | 206.4522 | 36.72023 | 52.98599
30.440001 | 9373.2646 | 9966.466 | 9669.77 | -593.2017 | 206.8784 | 36.68846 | 53.12975
30.450001 | 9481.9229 | 9965.959 | 9668.712 | -484.0362 | 207.3153 | 36.65796 | 53.27412
30.459999 | 9568.0801 | 9965.468 | 9667.658 | -397.3883 | 207.7626 | 36.62875 | 53.41908
30.469999 | 9180.0557 | 9964.994 | 9666.608 | -784.9379 | 208.2202 | 36.60082 | 53.56474
30.48 | 9140.4756 | 9964.535 | 9665.562 | -824.0591 | 208.6879 | 36.57418 | 53.71108
30.49 | 9407.0068 | 9964.091 | 9664.519 | -557.0846 | 209.1652 | 36.54883 | 53.85805
30.5 | 9363.1709 | 9963.664 | 9663.481 | -600.4927 | 209.6522 | 36.5248 | 54.00569
30.51 | 9003.3115 | 9963.251 | 9662.446 | -959.9394 | 210.1485 | 36.50208 | 54.15398
30.52 | 9235.876 | 9962.853 | 9661.416 | -726.9774 | 210.654 | 36.4807 | 54.30295
30.530001 | 9452.7285 | 9962.471 | 9660.389 | -509.7422 | 211.1685 | 36.46065 | 54.45263
30.540001 | 9507.2031 | 9962.103 | 9659.366 | -454.8995 | 211.6918 | 36.44194 | 54.60292
30.549999 | 9485.5146 | 9961.749 | 9658.347 | -476.2347 | 212.2237 | 36.42459 | 54.75391
30.559999 | 9522.8193 | 9961.41 | 9657.332 | -438.5909 | 212.7643 | 36.4086 | 54.90558
30.57 | 9291.7676 | 9961.085 | 9656.32 | -669.3179 | 213.3133 | 36.39397 | 55.05798
30.58 | 9488.748 | 9960.775 | 9655.313 | -472.0269 | 213.8706 | 36.38074 | 55.21105
30.59 | 9403.9072 | 9960.478 | 9654.309 | -556.5712 | 214.436 | 36.36891 | 55.36482
30.6 | 9071.4229 | 9960.196 | 9653.309 | -888.773 | 215.0095 | 36.35849 | 55.5193
30.610001 | 8990.6768 | 9959.927 | 9652.312 | -969.2504 | 215.5909 | 36.3495 | 55.67452
30.620001 | 9458.3525 | 9959.672 | 9651.32 | -501.3197 | 216.1803 | 36.34194 | 55.83039
30.629999 | 10187.0566 | 9959.431 | 9650.331 | 227.6255 | 216.7772 | 36.33584 | 55.98696
30.639999 | 9780.1377 | 9959.203 | 9649.346 | -179.0657 | 217.382 | 36.3312 | 56.1443
30.65 | 9657.5479 | 9958.989 | 9648.364 | -301.4414 | 217.9944 | 36.32802 | 56.30238
30.66 | 9054.832 | 9958.789 | 9647.387 | -903.9568 | 218.6144 | 36.32636 | 56.46117
30.67 | 9230.2354 | 9958.602 | 9646.413 | -728.3662 | 219.2418 | 36.32622 | 56.6207
30.68 | 9114.5244 | 9958.428 | 9645.443 | -843.9035 | 219.8766 | 36.32759 | 56.78097
30.690001 | 9379.1494 | 9958.267 | 9644.476 | -579.118 | 220.5188 | 36.33053 | 56.94202
30.700001 | 9563.3203 | 9958.12 | 9643.513 | -394.8 | 221.1684 | 36.33503 | 57.10377
30.709999 | 9394.293 | 9957.986 | 9642.554 | -563.6935 | 221.8251 | 36.34112 | 57.26623
30.719999 | 9091.1016 | 9957.866 | 9641.599 | -866.7643 | 222.4891 | 36.34881 | 57.4295
30.73 | 9059.7422 | 9957.759 | 9640.646 | -898.0163 | 223.1604 | 36.35812 | 57.59356
30.74 | 9150.9199 | 9957.664 | 9639.698 | -806.7444 | 223.8387 | 36.36907 | 57.75837
30.75 | 9219.623 | 9957.583 | 9638.753 | -737.9603 | 224.5243 | 36.38171 | 57.92395
30.76 | 9456.7334 | 9957.516 | 9637.812 | -500.7821 | 225.2169 | 36.39604 | 58.09031
30.77 | 9306.5898 | 9957.461 | 9636.875 | -650.8711 | 225.9166 | 36.41208 | 58.25745
30.780001 | 9115.2861 | 9957.419 | 9635.941 | -842.1334 | 226.6234 | 36.42988 | 58.42543
30.790001 | 8932.7373 | 9957.391 | 9635.01 | -1024.654 | 227.3372 | 36.44944 | 58.59412
30.799999 | 8835.0898 | 9957.376 | 9634.084 | -1122.286 | 228.058 | 36.4708 | 58.76364
30.809999 | 9234.3213 | 9957.374 | 9633.161 | -723.053 | 228.7858 | 36.49397 | 58.93395
30.82 | 9582.8096 | 9957.386 | 9632.241 | -374.5761 | 229.5209 | 36.51899 | 59.10512
30.83 | 9166.7969 | 9957.41 | 9631.325 | -790.6134 | 230.2628 | 36.54591 | 59.27707
30.84 | 9374.6084 | 9957.448 | 9630.412 | -582.8398 | 231.0118 | 36.57473 | 59.44984
30.85 | 9399.9141 | 9957.499 | 9629.503 | -557.5853 | 231.7677 | 36.60551 | 59.62345
30.860001 | 9482.915 | 9957.564 | 9628.597 | -474.649 | 232.5308 | 36.63828 | 59.79792
30.870001 | 9301.207 | 9957.642 | 9627.695 | -656.4348 | 233.3009 | 36.67305 | 59.97317
30.879999 | 8886.7285 | 9957.733 | 9626.796 | -1071.005 | 234.0778 | 36.70986 | 60.14924
30.889999 | 9081.3906 | 9957.838 | 9625.901 | -876.4473 | 234.8619 | 36.74877 | 60.3262
30.9 | 9503.5381 | 9957.956 | 9625.009 | -454.4181 | 235.6533 | 36.78979 | 60.50404
30.91 | 9064.1152 | 9958.088 | 9624.121 | -893.9728 | 236.4516 | 36.83299 | 60.68272
30.92 | 9000.8408 | 9958.233 | 9623.236 | -957.3926 | 237.257 | 36.87841 | 60.86226
30.93 | 9032.8008 | 9958.392 | 9622.354 | -925.5917 | 238.0695 | 36.92606 | 61.04267
30.940001 | 9057.8945 | 9958.565 | 9621.476 | -900.6708 | 238.8892 | 36.97604 | 61.22399
30.950001 | 9319.9023 | 9958.752 | 9620.601 | -638.8497 | 239.7161 | 37.02835 | 61.40617
30.959999 | 9357.6436 | 9958.952 | 9619.73 | -601.3088 | 240.55 | 37.08304 | 61.58916
30.969999 | 9627.2148 | 9959.167 | 9618.862 | -331.952 | 241.3913 | 37.14018 | 61.77311
30.98 | 9421.8262 | 9959.395 | 9617.998 | -537.5691 | 242.2399 | 37.19981 | 61.95798
30.99 | 9546.6162 | 9959.638 | 9617.136 | -413.0216 | 243.0958 | 37.26199 | 62.14374
31 | 9541.8916 | 9959.895 | 9616.278 | -418.0029 | 243.9589 | 37.32678 | 62.33041
31.01 | 9314.9863 | 9960.166 | 9615.424 | -645.1792 | 244.8295 | 37.39424 | 62.518
31.02 | 9203.2588 | 9960.451 | 9614.573 | -757.1921 | 245.7074 | 37.46443 | 62.70652
31.030001 | 9603.4824 | 9960.751 | 9613.725 | -357.2684 | 246.5929 | 37.53742 | 62.89601
31.040001 | 9705.2891 | 9961.065 | 9612.88 | -255.7761 | 247.4857 | 37.61325 | 63.08635
31.049999 | 9201.5898 | 9961.394 | 9612.039 | -759.8045 | 248.3859 | 37.69198 | 63.27767
31.059999 | 9167.2725 | 9961.738 | 9611.201 | -794.4656 | 249.2939 | 37.77373 | 63.46992
31.07 | 9567.54 | 9962.097 | 9610.366 | -394.557 | 250.2095 | 37.85853 | 63.66318
31.08 | 9391.2275 | 9962.471 | 9609.534 | -571.2433 | 251.1328 | 37.94649 | 63.85738
31.09 | 9327.3936 | 9962.86 | 9608.706 | -635.4662 | 252.0637 | 38.03767 | 64.05254
31.1 | 9516.4805 | 9963.264 | 9607.881 | -446.7836 | 253.0025 | 38.13217 | 64.24869
31.110001 | 9118.7695 | 9963.684 | 9607.059 | -844.9144 | 253.9491 | 38.23008 | 64.44587
31.120001 | 9282.9023 | 9964.119 | 9606.24 | -681.2168 | 254.9035 | 38.33145 | 64.64395
31.129999 | 9450.4512 | 9964.57 | 9605.425 | -514.1188 | 255.8657 | 38.43639 | 64.84302
31.139999 | 9315.6621 | 9965.037 | 9604.613 | -649.3748 | 256.8361 | 38.54501 | 65.04313
31.15 | 9245.0283 | 9965.52 | 9603.804 | -720.4915 | 257.8146 | 38.65741 | 65.24429
31.16 | 9486.5713 | 9966.019 | 9602.998 | -479.4476 | 258.8012 | 38.77371 | 65.44644
31.17 | 9358.0322 | 9966.534 | 9602.195 | -608.5022 | 259.7959 | 38.894 | 65.64961
31.18 | 9712.207 | 9967.066 | 9601.395 | -254.8593 | 260.7989 | 39.0184 | 65.85382
31.190001 | 9466.0576 | 9967.615 | 9600.599 | -501.5575 | 261.8102 | 39.14707 | 66.05911
31.200001 | 9300.8877 | 9968.181 | 9599.805 | -667.293 | 262.8299 | 39.28007 | 66.26539
31.209999 | 9252.4922 | 9968.763 | 9599.015 | -716.2711 | 263.8578 | 39.41753 | 66.47266
31.219999 | 9390.7949 | 9969.363 | 9598.228 | -578.5685 | 264.8945 | 39.55965 | 66.68106
31.23 | 9165.7324 | 9969.981 | 9597.444 | -804.2486 | 265.9398 | 39.70654 | 66.89057
31.24 | 9157.7959 | 9970.616 | 9596.663 | -812.8205 | 266.9938 | 39.85835 | 67.10111
31.25 | 9150.5508 | 9971.27 | 9595.885 | -820.7189 | 268.0565 | 40.01525 | 67.31275
31.26 | 9429.7148 | 9971.941 | 9595.11 | -542.2265 | 269.128 | 40.17739 | 67.52547
31.27 | 9162.9971 | 9972.631 | 9594.339 | -809.6343 | 270.2084 | 40.34495 | 67.7393
31.280001 | 9141.667 | 9973.34 | 9593.57 | -831.6733 | 271.2979 | 40.51815 | 67.95428
31.290001 | 9365.8604 | 9974.068 | 9592.804 | -608.2076 | 272.3964 | 40.6971 | 68.17028
31.299999 | 9321.5908 | 9974.815 | 9592.042 | -653.2243 | 273.5039 | 40.88201 | 68.38744
31.309999 | 9278.1426 | 9975.582 | 9591.282 | -697.4391 | 274.6208 | 41.07313 | 68.60571
31.32 | 9136.5488 | 9976.368 | 9590.525 | -839.8196 | 275.7472 | 41.27067 | 68.82518
31.33 | 9032.8555 | 9977.175 | 9589.772 | -944.3197 | 276.8829 | 41.47485 | 69.04577
31.34 | 9346.96 | 9978.003 | 9589.021 | -631.0426 | 278.0282 | 41.68591 | 69.26751
31.35 | 9497.4434 | 9978.851 | 9588.273 | -481.4074 | 279.183 | 41.9041 | 69.49041
31.360001 | 9256.2236 | 9979.72 | 9587.528 | -723.4968 | 280.3476 | 42.12974 | 69.71455
31.370001 | 9027.4131 | 9980.611 | 9586.787 | -953.1983 | 281.5221 | 42.363 | 69.93977
31.379999 | 9312.8809 | 9981.524 | 9586.048 | -668.6435 | 282.7062 | 42.60419 | 70.16616
31.389999 | 9250.459 | 9982.46 | 9585.312 | -732.0009 | 283.9005 | 42.85368 | 70.39381
31.4 | 9416.1826 | 9983.418 | 9584.579 | -567.2357 | 285.1051 | 43.11176 | 70.62269
31.41 | 8978.8535 | 9984.4 | 9583.849 | -1005.546 | 286.3198 | 43.37879 | 70.85276
31.42 | 9288.7305 | 9985.405 | 9583.121 | -696.6749 | 287.5449 | 43.65509 | 71.08405
31.43 | 9317.4512 | 9986.435 | 9582.397 | -668.9838 | 288.7804 | 43.94106 | 71.31658
31.440001 | 9422.166 | 9987.489 | 9581.675 | -565.3234 | 290.0265 | 44.23713 | 71.5504
31.450001 | 9207.6543 | 9988.569 | 9580.957 | -780.9148 | 291.2833 | 44.54361 | 71.78542
31.459999 | 9333.5264 | 9989.674 | 9580.241 | -656.1479 | 292.5506 | 44.86093 | 72.02161
31.469999 | 9132.5977 | 9990.806 | 9579.528 | -858.2084 | 293.8291 | 45.18967 | 72.25915
31.48 | 9392.7119 | 9991.965 | 9578.818 | -599.2531 | 295.1188 | 45.53023 | 72.49801
31.49 | 9469.8242 | 9993.151 | 9578.111 | -523.3271 | 296.4195 | 45.88313 | 72.73813
31.5 | 9236.3555 | 9994.366 | 9577.406 | -758.0105 | 297.7314 | 46.2489 | 72.97953
31.51 | 9141.3311 | 9995.61 | 9576.704 | -854.2785 | 299.0548 | 46.62809 | 73.22226
31.52 | 9319.125 | 9996.883 | 9576.005 | -677.7578 | 300.3898 | 47.02128 | 73.4663
31.530001 | 9445.5283 | 9998.187 | 9575.309 | -552.6584 | 301.7365 | 47.42918 | 73.71172
31.540001 | 9376.8711 | 9999.521 | 9574.616 | -622.6503 | 303.0949 | 47.85226 | 73.95838
31.549999 | 9285.3467 | 10000.89 | 9573.925 | -715.5414 | 304.465 | 48.2912 | 74.20642
31.559999 | 9193.8232 | 10002.29 | 9573.238 | -808.4645 | 305.8475 | 48.74686 | 74.45578
31.57 | 9301.2012 | 10003.72 | 9572.552 | -702.5201 | 307.2424 | 49.21992 | 74.7066
31.58 | 9257.8369 | 10005.19 | 9571.87 | -747.3525 | 308.6496 | 49.71115 | 74.95875
31.59 | 9183.9336 | 10006.69 | 9571.19 | -822.7595 | 310.0692 | 50.22135 | 75.21229
31.6 | 9233.6221 | 10008.23 | 9570.513 | -774.6113 | 311.5015 | 50.7514 | 75.46724
31.610001 | 9270.9258 | 10009.81 | 9569.839 | -738.8857 | 312.9468 | 51.30229 | 75.72361
31.620001 | 9304.207 | 10011.43 | 9569.167 | -707.2212 | 314.4049 | 51.87474 | 75.98137
31.629999 | 9053.2246 | 10013.08 | 9568.498 | -959.8601 | 315.876 | 52.46973 | 76.24055
31.639999 | 9402.2861 | 10014.78 | 9567.832 | -612.4963 | 317.3606 | 53.08848 | 76.50115
31.65 | 9400.2305 | 10016.52 | 9567.168 | -616.2921 | 318.8589 | 53.73196 | 76.76328
31.66 | 9108.9219 | 10018.31 | 9566.507 | -909.3843 | 320.3706 | 54.40129 | 77.02684
31.67 | 9052.1924 | 10020.13 | 9565.849 | -967.9423 | 321.8962 | 55.0976 | 77.29188
31.68 | 9230.5977 | 10022.01 | 9565.193 | -791.4119 | 323.4358 | 55.82211 | 77.55839
31.690001 | 9409.7637 | 10023.93 | 9564.54 | -614.1686 | 324.9896 | 56.57621 | 77.82644
31.700001 | 9447.7295 | 10025.9 | 9563.89 | -578.1747 | 326.5577 | 57.36092 | 78.096
31.709999 | 9464.3701 | 10027.93 | 9563.242 | -563.5562 | 328.14 | 58.17757 | 78.36698
31.719999 | 9273.0215 | 10030 | 9562.596 | -756.9796 | 329.7374 | 59.02785 | 78.63952
31.73 | 9105.6445 | 10032.13 | 9561.954 | -926.4855 | 331.3498 | 59.91305 | 78.91368
31.74 | 9211.9629 | 10034.31 | 9561.313 | -822.3515 | 332.9771 | 60.83466 | 79.18937
31.75 | 9247.5996 | 10036.56 | 9560.676 | -788.9566 | 334.6198 | 61.79423 | 79.46661
31.76 | 9171.6777 | 10038.86 | 9560.04 | -867.1794 | 336.2779 | 62.79332 | 79.74544
31.77 | 9200.9766 | 10041.22 | 9559.408 | -840.2424 | 337.9518 | 63.83355 | 80.02586
31.780001 | 9392.7842 | 10043.64 | 9558.778 | -650.8598 | 339.6417 | 64.91678 | 80.30796
31.790001 | 9509.9756 | 10046.13 | 9558.15 | -536.1578 | 341.3476 | 66.0443 | 80.59156
31.799999 | 9517.9316 | 10048.69 | 9557.525 | -530.7576 | 343.0696 | 67.2178 | 80.87682
31.809999 | 9206.2305 | 10051.31 | 9556.902 | -845.0834 | 344.8084 | 68.43943 | 81.16369
31.82 | 9135.915 | 10054.01 | 9556.282 | -918.0944 | 346.5642 | 69.71075 | 81.45231
31.83 | 9266.8926 | 10056.78 | 9555.664 | -789.8847 | 348.3368 | 71.03348 | 81.74257
31.84 | 8968.9082 | 10059.62 | 9555.049 | -1090.712 | 350.1267 | 72.40937 | 82.0345
31.85 | 8964.3613 | 10062.54 | 9554.436 | -1098.178 | 351.9341 | 73.84014 | 82.32813
31.860001 | 9261.6143 | 10065.54 | 9553.826 | -803.9222 | 353.7593 | 75.32772 | 82.62349
31.870001 | 9623.6826 | 10068.61 | 9553.218 | -444.9316 | 355.6023 | 76.87319 | 82.92056
31.879999 | 9537.0752 | 10071.77 | 9552.613 | -534.6983 | 357.4634 | 78.47804 | 83.21933
31.889999 | 8980.001 | 10075.02 | 9552.01 | -1095.016 | 359.3432 | 80.14424 | 83.51983
31.9 | 8798.6729 | 10078.35 | 9551.409 | -1279.673 | 361.2419 | 81.87279 | 83.82221
31.91 | 9081.1445 | 10081.76 | 9550.811 | -1000.617 | 363.1595 | 83.66477 | 84.1263
31.92 | 9245.3604 | 10085.26 | 9550.215 | -839.9037 | 365.0963 | 85.52101 | 84.4322
31.93 | 9211.4668 | 10088.86 | 9549.621 | -877.3889 | 367.0527 | 87.44212 | 84.73989
31.940001 | 9200 | 10092.54 | 9549.03 | -892.5368 | 369.029 | 89.42873 | 85.04945
31.950001 | 9200 | 10096.31 | 9548.441 | -896.307 | 371.0254 | 91.47998 | 85.36085
31.959999 | 9186.2773 | 10100.17 | 9547.854 | -913.8881 | 373.0418 | 93.59528 | 85.67399
31.969999 | 9197.0293 | 10104.11 | 9547.27 | -907.0834 | 375.0793 | 95.7743 | 85.98903
31.98 | 9015.4482 | 10108.15 | 9546.688 | -1092.699 | 377.138 | 98.01497 | 86.30604
31.99 | 8906.7764 | 10112.27 | 9546.109 | -1205.49 | 379.2178 | 100.3149 | 86.6249
32 | 9252.5645 | 10116.47 | 9545.531 | -863.9026 | 381.3193 | 102.671 | 86.94569
32.009998 | 9611.9883 | 10120.75 | 9544.956 | -508.7572 | 383.4423 | 105.0786 | 87.26835
32.02 | 9485.0615 | 10125.1 | 9544.383 | -640.0379 | 385.5885 | 107.5346 | 87.59306
32.029999 | 9313.0254 | 10129.52 | 9543.813 | -816.4949 | 387.7566 | 110.0312 | 87.91967
32.040001 | 9283.333 | 10134 | 9543.245 | -850.6703 | 389.9482 | 112.5623 | 88.24831
32.049999 | 9121.459 | 10138.54 | 9542.679 | -1017.079 | 392.1625 | 115.1183 | 88.57886
32.060001 | 9170.8467 | 10143.12 | 9542.115 | -972.2721 | 394.4011 | 117.6914 | 88.9115
32.07 | 9245.418 | 10147.73 | 9541.553 | -902.3139 | 396.6634 | 120.2691 | 89.24611
32.080002 | 9372.335 | 10152.37 | 9540.994 | -780.0335 | 398.9507 | 122.8411 | 89.58287
32.09 | 9212.5947 | 10157.01 | 9540.437 | -944.417 | 401.2617 | 125.3918 | 89.92152
32.099998 | 9193.3867 | 10161.65 | 9539.882 | -968.2629 | 403.5979 | 127.9076 | 90.26226
32.110001 | 9320.0098 | 10166.27 | 9539.329 | -846.2596 | 405.9608 | 130.3744 | 90.60528
32.119999 | 8957.3965 | 10170.85 | 9538.778 | -1213.453 | 408.3486 | 132.7726 | 90.95023
32.130001 | 8957.9541 | 10175.38 | 9538.23 | -1217.423 | 410.7636 | 135.0866 | 91.29748
32.139999 | 8989.9619 | 10179.83 | 9537.684 | -1189.87 | 413.2046 | 137.297 | 91.64671
32.150002 | 9004.8975 | 10184.2 | 9537.139 | -1179.301 | 415.674 | 139.3868 | 91.99833
32.16 | 9127.1807 | 10188.45 | 9536.597 | -1061.274 | 418.1696 | 141.3359 | 92.35192
32.169998 | 9276.9482 | 10192.59 | 9536.058 | -915.6382 | 420.6934 | 143.1276 | 92.70774
32.18 | 9400.4092 | 10196.58 | 9535.52 | -796.1686 | 423.2468 | 144.7453 | 93.0659
32.189999 | 9234.6465 | 10200.41 | 9534.984 | -965.7642 | 425.8284 | 146.1719 | 93.42624
32.200001 | 9301.251 | 10204.07 | 9534.45 | -902.8221 | 428.4402 | 147.3934 | 93.78894
32.209999 | 9444.4814 | 10207.55 | 9533.919 | -763.0696 | 431.0811 | 148.3971 | 94.15373
32.220001 | 9246.6182 | 10210.84 | 9533.39 | -964.2185 | 433.7533 | 149.1729 | 94.52102
32.23 | 8968.4277 | 10213.92 | 9532.862 | -1245.493 | 436.4559 | 149.7127 | 94.89044
32.240002 | 9233.3027 | 10216.8 | 9532.337 | -983.4985 | 439.1907 | 150.0112 | 95.26239
32.25 | 9487.1621 | 10219.47 | 9531.814 | -732.3103 | 441.9563 | 150.066 | 95.63652
32.259998 | 9539.8066 | 10221.94 | 9531.292 | -682.1306 | 444.7544 | 149.8773 | 96.01306
32.27 | 9186.3281 | 10224.2 | 9530.773 | -1037.872 | 447.5868 | 149.448 | 96.39212
32.279999 | 9231.6328 | 10226.27 | 9530.256 | -994.6327 | 450.452 | 148.784 | 96.77354
32.290001 | 9332.9141 | 10228.14 | 9529.741 | -895.2292 | 453.3521 | 147.8931 | 97.15745
32.299999 | 9279.3574 | 10229.84 | 9529.228 | -950.4868 | 456.2861 | 146.7867 | 97.54377
32.310001 | 9091.6963 | 10231.38 | 9528.716 | -1139.685 | 459.2564 | 145.476 | 97.93263
32.32 | 8996.8926 | 10232.77 | 9528.207 | -1235.877 | 462.2622 | 143.9765 | 98.32393
32.330002 | 9002.4834 | 10234.03 | 9527.7 | -1231.542 | 465.3055 | 142.3023 | 98.7179
32.34 | 9116.6309 | 10235.16 | 9527.194 | -1118.534 | 468.3846 | 140.4715 | 99.11424
32.349998 | 9308.9395 | 10236.21 | 9526.691 | -927.2673 | 471.5017 | 138.5008 | 99.51315
32.360001 | 9358.333 | 10237.17 | 9526.19 | -878.8364 | 474.6588 | 136.4062 | 99.91488
32.369999 | 9529.292 | 10238.07 | 9525.69 | -708.7792 | 477.854 | 134.2081 | 100.319
32.380001 | 9469.5928 | 10238.93 | 9525.192 | -769.3375 | 481.0901 | 131.9219 | 100.726
32.389999 | 9143.2549 | 10239.76 | 9524.697 | -1096.509 | 484.3659 | 129.5662 | 101.1354
32.400002 | 8999.6543 | 10240.59 | 9524.203 | -1240.937 | 487.6848 | 127.1554 | 101.5479
32.41 | 8977.0527 | 10241.42 | 9523.711 | -1264.372 | 491.044 | 124.7072 | 101.9627
32.419998 | 9175.5576 | 10242.28 | 9523.221 | -1066.725 | 494.4461 | 122.2347 | 102.3804
32.43 | 9191.6299 | 10243.18 | 9522.733 | -1051.547 | 497.8935 | 119.7501 | 102.8009
32.439999 | 8944.0576 | 10244.12 | 9522.246 | -1300.065 | 501.3843 | 117.2673 | 103.2242
32.450001 | 8810.6074 | 10245.13 | 9521.762 | -1434.522 | 504.9214 | 114.7962 | 103.6504
32.459999 | 9034.0879 | 10246.21 | 9521.279 | -1212.122 | 508.5036 | 112.3476 | 104.0792
32.470001 | 9129.0732 | 10247.37 | 9520.798 | -1118.299 | 512.1339 | 109.9287 | 104.5111
32.48 | 9455.2236 | 10248.62 | 9520.319 | -793.4012 | 515.8114 | 107.5483 | 104.9457
32.490002 | 9381.3467 | 10249.98 | 9519.842 | -868.6287 | 519.5389 | 105.2109 | 105.3835
32.5 | 9205.7061 | 10251.43 | 9519.367 | -1045.723 | 523.3144 | 102.9239 | 105.8239
32.509998 | 9092.8477 | 10252.99 | 9518.893 | -1160.144 | 527.1406 | 100.6906 | 106.2674
32.52 | 9287.6621 | 10254.67 | 9518.421 | -967.0068 | 531.0202 | 98.51329 | 106.714
32.529999 | 9311.5332 | 10256.46 | 9517.951 | -944.9294 | 534.9513 | 96.39635 | 107.1636
32.540001 | 9352.7969 | 10258.38 | 9517.483 | -905.5803 | 538.937 | 94.34092 | 107.6163
32.549999 | 9295.6973 | 10260.41 | 9517.017 | -964.7169 | 542.9763 | 92.3493 | 108.072
32.560001 | 9291.0156 | 10262.58 | 9516.552 | -971.5607 | 547.0726 | 90.42114 | 108.5309
32.57 | 9160.2871 | 10264.86 | 9516.089 | -1104.577 | 551.2252 | 88.55793 | 108.9929
32.580002 | 9047.7168 | 10267.28 | 9515.627 | -1219.564 | 555.4369 | 86.75837 | 109.4582
32.59 | 9254.8535 | 10269.82 | 9515.168 | -1014.97 | 559.7058 | 85.02365 | 109.9265
32.599998 | 9359.7744 | 10272.49 | 9514.71 | -912.7206 | 564.0351 | 83.35219 | 110.398
32.610001 | 9270.2969 | 10275.3 | 9514.253 | -1005 | 568.4281 | 81.74203 | 110.873
32.619999 | 9125.1484 | 10278.23 | 9513.799 | -1153.078 | 572.8821 | 80.19396 | 111.3511
32.630001 | 9071.3389 | 10281.29 | 9513.346 | -1209.947 | 577.4016 | 78.70538 | 111.8328
32.639999 | 9312.0342 | 10284.47 | 9512.895 | -972.4389 | 581.9851 | 77.27571 | 112.3175
32.650002 | 9509.8525 | 10287.79 | 9512.445 | -777.9386 | 586.6377 | 75.90248 | 112.806
32.66 | 9454.6582 | 10291.24 | 9511.997 | -836.5774 | 591.3557 | 74.58527 | 113.2976
32.669998 | 9268.0156 | 10294.81 | 9511.551 | -1026.793 | 596.1434 | 73.32174 | 113.7926
32.68 | 9149.001 | 10298.51 | 9511.106 | -1149.51 | 601.0041 | 72.10963 | 114.2914
32.689999 | 9154.6016 | 10302.34 | 9510.663 | -1147.739 | 605.9357 | 70.94812 | 114.7936
32.700001 | 9166.667 | 10306.3 | 9510.222 | -1139.632 | 610.9426 | 69.83505 | 115.2994
32.709999 | 9148.9824 | 10310.38 | 9509.782 | -1161.401 | 616.0236 | 68.76915 | 115.8086
32.720001 | 9312.2412 | 10314.6 | 9509.343 | -1002.355 | 621.1834 | 67.74814 | 116.3217
32.73 | 9447.8926 | 10318.94 | 9508.907 | -871.0442 | 626.4209 | 66.77091 | 116.8382
32.740002 | 9275.8877 | 10323.41 | 9508.472 | -1047.518 | 631.7406 | 65.83516 | 117.3587
32.75 | 9191.667 | 10328 | 9508.038 | -1136.334 | 637.14 | 64.9401 | 117.8826
32.759998 | 9471.5352 | 10332.72 | 9507.606 | -861.1886 | 642.6236 | 64.08368 | 118.4103
32.77 | 9533.4893 | 10337.58 | 9507.176 | -804.0879 | 648.1955 | 63.26397 | 118.942
32.779999 | 9548.9678 | 10342.56 | 9506.747 | -793.59 | 653.8535 | 62.48009 | 119.4774
32.790001 | 9340.7734 | 10347.67 | 9506.319 | -1006.896 | 659.6027 | 61.7303 | 120.0169
32.799999 | 9339.915 | 10352.91 | 9505.893 | -1012.994 | 665.442 | 61.0135 | 120.5601
32.810001 | 9481.3643 | 10358.28 | 9505.469 | -876.917 | 671.3769 | 60.32794 | 121.1075
32.82 | 9605.5518 | 10363.78 | 9505.046 | -758.2323 | 677.4067 | 59.67268 | 121.6587
32.830002 | 9486.6631 | 10369.42 | 9504.625 | -882.758 | 683.5364 | 59.04606 | 122.2141
32.84 | 9502.5879 | 10375.19 | 9504.205 | -872.6009 | 689.7634 | 58.44738 | 122.7733
32.849998 | 9541.667 | 10381.09 | 9503.786 | -839.4245 | 696.0933 | 57.87519 | 123.3367
32.860001 | 9250.8408 | 10387.13 | 9503.369 | -1136.292 | 702.5312 | 57.328 | 123.9045
32.869999 | 9082.5283 | 10393.31 | 9502.954 | -1310.781 | 709.0742 | 56.8054 | 124.4763
32.880001 | 9271.0332 | 10399.63 | 9502.539 | -1128.594 | 715.729 | 56.30593 | 125.0525
32.889999 | 9225.0654 | 10406.08 | 9502.127 | -1181.018 | 722.4946 | 55.82888 | 125.6328
32.900002 | 9090.5186 | 10412.68 | 9501.715 | -1322.166 | 729.3788 | 55.37299 | 126.2177
32.91 | 8928.6484 | 10419.43 | 9501.306 | -1490.779 | 736.377 | 54.93777 | 126.8067
32.919998 | 9176.0781 | 10426.32 | 9500.897 | -1250.238 | 743.4962 | 54.52211 | 127.4001
32.93 | 9515.8379 | 10433.36 | 9500.49 | -917.5175 | 750.7422 | 54.12499 | 127.9982
32.939999 | 9462.7314 | 10440.54 | 9500.084 | -977.8123 | 758.1127 | 53.74595 | 128.6008
32.950001 | 9179.3496 | 10447.89 | 9499.68 | -1268.537 | 765.615 | 53.38408 | 129.2079
32.959999 | 9442.917 | 10455.38 | 9499.277 | -1012.466 | 773.248 | 53.0388 | 129.8195
32.970001 | 9669.4941 | 10463.04 | 9498.875 | -793.5461 | 781.0197 | 52.70926 | 130.4359
32.98 | 9708.3135 | 10470.86 | 9498.475 | -762.5431 | 788.9297 | 52.39498 | 131.0569
32.990002 | 9473.0762 | 10478.84 | 9498.076 | -1005.763 | 796.9852 | 52.09513 | 131.6828
33 | 9272.6729 | 10486.98 | 9497.678 | -1214.312 | 805.1835 | 51.80939 | 132.3133
33.009998 | 9194.7598 | 10495.3 | 9497.282 | -1300.541 | 813.5326 | 51.53706 | 132.9486
33.02 | 9488.374 | 10503.79 | 9496.887 | -1015.419 | 822.0397 | 51.27746 | 133.5891
33.029999 | 9699.3652 | 10512.46 | 9496.494 | -813.0953 | 830.7024 | 51.03028 | 134.2343
33.040001 | 9577.249 | 10521.31 | 9496.101 | -944.0615 | 839.5297 | 50.79496 | 134.8847
33.049999 | 9625.5674 | 10530.34 | 9495.71 | -904.7748 | 848.5211 | 50.57113 | 135.5399
33.060001 | 9702.5605 | 10539.57 | 9495.32 | -837.0045 | 857.6861 | 50.35823 | 136.2006
33.07 | 9713.7676 | 10548.98 | 9494.932 | -835.2111 | 867.0249 | 50.15596 | 136.8662
33.080002 | 9597.4014 | 10558.59 | 9494.544 | -961.1904 | 876.5466 | 49.96379 | 137.5372
33.09 | 9295.3643 | 10568.4 | 9494.158 | -1273.037 | 886.2486 | 49.78153 | 138.2132
33.099998 | 9522.7783 | 10578.42 | 9493.773 | -1055.639 | 896.1406 | 49.60872 | 138.8946
33.110001 | 9662.8379 | 10588.65 | 9493.39 | -925.8105 | 906.2323 | 49.44489 | 139.5816
33.119999 | 9515.1914 | 10599.09 | 9493.007 | -1083.9 | 916.5205 | 49.28995 | 140.2738
33.130001 | 9648.2217 | 10609.76 | 9492.626 | -961.5368 | 927.0173 | 49.14346 | 140.9717
33.139999 | 9763.6777 | 10620.65 | 9492.246 | -856.9713 | 937.7226 | 49.00519 | 141.6751
33.150002 | 9921.29 | 10631.78 | 9491.867 | -710.4869 | 948.6507 | 48.87479 | 142.3843
33.16 | 9965.7803 | 10643.14 | 9491.49 | -677.3559 | 959.7957 | 48.75213 | 143.0988
33.169998 | 10031.874 | 10654.74 | 9491.113 | -622.8658 | 971.1706 | 48.63685 | 143.8191
33.18 | 9659.8477 | 10666.6 | 9490.738 | -1006.751 | 982.7866 | 48.52869 | 144.5455
33.189999 | 9590.9336 | 10678.71 | 9490.364 | -1087.777 | 994.6419 | 48.42749 | 145.2777
33.200001 | 9733.8115 | 10691.09 | 9489.991 | -957.2782 | 1006.75 | 48.33302 | 146.0158
33.209999 | 9732.0566 | 10703.74 | 9489.619 | -971.6794 | 1019.112 | 48.24508 | 146.7599
33.220001 | 9748.1221 | 10716.66 | 9489.248 | -968.5418 | 1031.742 | 48.16346 | 147.5101
33.23 | 9829.4248 | 10729.88 | 9488.879 | -900.4506 | 1044.642 | 48.088 | 148.2664
33.240002 | 9710.1533 | 10743.38 | 9488.51 | -1033.231 | 1057.827 | 48.01846 | 149.0291
33.25 | 9387.6748 | 10757.19 | 9488.143 | -1369.514 | 1071.294 | 47.95477 | 149.7977155
33.259998 | 9416.1318 | 10771.3 | 9487.776 | -1355.173 | 1085.059 | 47.89671 | 150.5727
33.27 | 9604.708 | 10785.75 | 9487.411 | -1181.037 | 1099.136 | 47.8441 | 151.3544
33.279999 | 9709.9951 | 10800.51 | 9487.047 | -1090.515 | 1113.524 | 47.79682 | 152.1424
33.290001 | 9798.3545 | 10815.62 | 9486.684 | -1017.263 | 1128.242 | 47.75476 | 152.9372
33.299999 | 9977.2725 | 10831.07 | 9486.322 | -853.7965 | 1143.291 | 47.71777 | 153.7383
33.310001 | 9846.1641 | 10846.88 | 9485.961 | -1000.719 | 1158.691 | 47.68571 | 154.5465
33.32 | 9754.3701 | 10863.07 | 9485.601 | -1108.695 | 1174.445 | 47.65847 | 155.3612
33.330002 | 9574.1299 | 10879.63 | 9485.242 | -1305.502 | 1190.571 | 47.63592 | 156.1831
33.34 | 9599.4502 | 10896.58 | 9484.884 | -1297.134 | 1207.07 | 47.61798 | 157.0115
33.349998 | 9832.0039 | 10913.94 | 9484.527 | -1081.937 | 1223.962 | 47.60454 | 157.8469
33.360001 | 9405.166 | 10931.72 | 9484.171 | -1526.557 | 1241.267 | 47.59545 | 158.6899
33.369999 | 9292.2207 | 10949.93 | 9483.816 | -1657.709 | 1258.983 | 47.59066 | 159.5398
33.380001 | 9549.2285 | 10968.59 | 9483.462 | -1419.358 | 1277.137 | 47.59009 | 160.397
33.389999 | 9660.1836 | 10987.7 | 9483.11 | -1327.513 | 1295.732 | 47.59361 | 161.2615
33.400002 | 9598.1035 | 11007.29 | 9482.758 | -1409.187 | 1314.798 | 47.60117 | 162.1337
33.41 | 9531.665 | 11027.36 | 9482.407 | -1495.698 | 1334.331 | 47.6127 | 163.0131
33.419998 | 9779.3926 | 11047.94 | 9482.057 | -1268.549 | 1354.357 | 47.62807 | 163.9001
33.43 | 10099.2617 | 11069.05 | 9481.707 | -969.7912 | 1374.903 | 47.64726 | 164.7951
33.439999 | 10140.4482 | 11090.7 | 9481.359 | -950.2501 | 1395.971 | 47.67017 | 165.6978
33.450001 | 9807.9512 | 11112.91 | 9481.012 | -1304.958 | 1417.592 | 47.69676 | 166.6084
33.459999 | 9707.0791 | 11135.69 | 9480.666 | -1428.613 | 1439.773 | 47.72694 | 167.5269
33.470001 | 9848.8682 | 11159.08 | 9480.32 | -1310.213 | 1462.547 | 47.76067 | 168.4536
33.48 | 9841.0576 | 11183.09 | 9479.976 | -1342.029 | 1485.925 | 47.79789 | 169.3883
33.490002 | 9907.7822 | 11207.74 | 9479.632 | -1299.96 | 1509.94 | 47.83852 | 170.3317
33.5 | 9924.6953 | 11233.05 | 9479.289 | -1308.356 | 1534.597 | 47.88254 | 171.2829
33.509998 | 9751.7402 | 11259.05 | 9478.947 | -1507.311 | 1559.932 | 47.92988 | 172.2427
33.52 | 9804.167 | 11285.78 | 9478.606 | -1481.612 | 1585.981 | 47.9805 | 173.2113
33.529999 | 9947.1211 | 11313.24 | 9478.266 | -1366.118 | 1612.751 | 48.03435 | 174.1884
33.540001 | 10081.3867 | 11341.48 | 9477.927 | -1260.091 | 1640.284 | 48.09141 | 175.1746
33.549999 | 10235.502 | 11370.51 | 9477.588 | -1135.004 | 1668.597 | 48.15159 | 176.1692
33.560001 | 10556.2373 | 11400.37 | 9477.251 | -844.1354 | 1697.734 | 48.21491 | 177.1734
33.57 | 10481.3291 | 11431.1 | 9476.914 | -949.7667 | 1727.714 | 48.28129 | 178.1863
33.580002 | 10273.7637 | 11462.72 | 9476.578 | -1188.959 | 1758.585 | 48.35071 | 179.2088
33.59 | 10218.9434 | 11495.26 | 9476.243 | -1276.32 | 1790.358 | 48.42313 | 180.2401
33.599998 | 10273.7666 | 11528.77 | 9475.908 | -1255.005 | 1823.084 | 48.4985 | 181.2809
33.610001 | 10384.3896 | 11563.3 | 9475.574 | -1178.911 | 1856.818 | 48.57685 | 182.3318
33.619999 | 10165.7471 | 11598.86 | 9475.242 | -1433.114 | 1891.57 | 48.65808 | 183.392
33.630001 | 10059.9902 | 11635.52 | 9474.909 | -1575.529 | 1927.405 | 48.74224 | 184.4622
33.639999 | 10360.4502 | 11673.3 | 9474.578 | -1312.847 | 1964.348 | 48.82921 | 185.5421
33.650002 | 10485.3105 | 11712.27 | 9474.247 | -1226.962 | 2002.474 | 48.91907 | 186.6325
33.66 | 10455.7178 | 11752.45 | 9473.918 | -1296.732 | 2041.788 | 49.01171 | 187.7325
33.669998 | 10490.0215 | 11793.9 | 9473.589 | -1303.883 | 2082.366 | 49.10714 | 188.8429
33.68 | 10517.6504 | 11836.71 | 9473.26 | -1319.056 | 2124.276 | 49.20536 | 189.9641
33.689999 | 10710.8281 | 11880.88 | 9472.932 | -1170.051 | 2167.544 | 49.30632 | 191.0958
33.700001 | 11043.6553 | 11926.5 | 9472.605 | -882.8495 | 2212.251 | 49.41006 | 192.2382
33.709999 | 11113.1201 | 11973.62 | 9472.279 | -860.5019 | 2258.435 | 49.51646 | 193.3913
33.720001 | 10897.9443 | 12022.32 | 9471.954 | -1124.374 | 2306.184 | 49.62563 | 194.5556
33.73 | 10935.8281 | 12072.64 | 9471.629 | -1136.812 | 2355.543 | 49.73745 | 195.7308
33.740002 | 11181.2275 | 12124.68 | 9471.304 | -943.4519 | 2406.605 | 49.85198 | 196.9178
33.75 | 11110.4873 | 12178.47 | 9470.981 | -1067.98 | 2459.402 | 49.96914 | 198.1155
33.759998 | 10924.8711 | 12234.11 | 9470.658 | -1309.236 | 2514.035 | 50.08897 | 199.3249
33.77 | 10856.0664 | 12291.7 | 9470.336 | -1435.634 | 2570.606 | 50.21147 | 200.5465
33.779999 | 10769.8867 | 12351.29 | 9470.014 | -1581.4 | 2629.156 | 50.33659 | 201.7794
33.790001 | 10825.1289 | 12412.99 | 9469.693 | -1587.857 | 2689.803 | 50.46439 | 203.025
33.799999 | 11029.332 | 12476.86 | 9469.373 | -1447.523 | 2752.605 | 50.59475 | 204.2821
33.810001 | 11003.6631 | 12543.02 | 9469.053 | -1539.36 | 2817.69 | 50.7278 | 205.5523
33.82 | 10850.7051 | 12611.56 | 9468.734 | -1760.853 | 2885.126 | 50.86343 | 206.8345
33.830002 | 10920.0508 | 12682.59 | 9468.416 | -1762.54 | 2955.044 | 51.00169 | 208.1298
33.84 | 11181.542 | 12756.17 | 9468.098 | -1574.631 | 3027.495 | 51.14254 | 209.4374
33.849998 | 11196.1396 | 12832.45 | 9467.78 | -1636.309 | 3102.624 | 51.28598 | 210.758
33.860001 | 10972.5625 | 12911.57 | 9467.464 | -1939.003 | 3180.577 | 51.43209 | 212.0925
33.869999 | 10932.4365 | 12993.58 | 9467.147 | -2061.139 | 3261.408 | 51.58075 | 213.4399
33.880001 | 10992.1445 | 13078.65 | 9466.832 | -2086.509 | 3345.289 | 51.73208 | 214.8011
33.889999 | 11000 | 13166.88 | 9466.517 | -2166.879 | 3432.3 | 51.88595 | 216.1757
33.900002 | 10763.46 | 13258.45 | 9466.202 | -2494.988 | 3522.638 | 52.04251 | 217.5648
33.91 | 10777.124 | 13353.4 | 9465.888 | -2576.272 | 3616.339 | 52.20163 | 218.9674
33.919998 | 11096.5674 | 13451.92 | 9465.575 | -2355.351 | 3713.595 | 52.36336 | 220.3843
33.93 | 11221.7129 | 13554.2 | 9465.262 | -2332.484 | 3814.591 | 52.52776 | 221.8163
33.939999 | 11233.0068 | 13660.3 | 9464.949 | -2427.295 | 3919.395 | 52.69477 | 223.2627
33.950001 | 11155.9229 | 13770.44 | 9464.637 | -2614.518 | 4028.215 | 52.86445 | 224.7242
33.959999 | 11117.4951 | 13884.71 | 9464.326 | -2767.215 | 4141.147 | 53.03671 | 226.2006
33.970001 | 11231.8018 | 14003.33 | 9464.015 | -2771.524 | 4258.406 | 53.21169 | 227.6925
33.98 | 11286.71 | 14126.39 | 9463.704 | -2839.684 | 4380.1 | 53.38927 | 229.1998
33.990002 | 11271.1338 | 14254.13 | 9463.394 | -2982.994 | 4506.441 | 53.56958 | 230.7234
34 | 11402.4551 | 14386.59 | 9463.085 | -2984.134 | 4637.49 | 53.7525 | 232.2622
34.009998 | 11512.4248 | 14524 | 9462.776 | -3011.577 | 4773.47 | 53.93812 | 233.8174
34.02 | 11626.75 | 14666.58 | 9462.467 | -3039.834 | 4914.601 | 54.12648 | 235.3895
34.029999 | 11695.2842 | 14814.38 | 9462.159 | -3119.101 | 5060.931 | 54.31752 | 236.9778
34.040001 | 11864.4033 | 14967.64 | 9461.851 | -3103.238 | 5212.696 | 54.51133 | 238.5837
34.049999 | 11903.1523 | 15126.42 | 9461.544 | -3223.272 | 5369.966 | 54.70781 | 240.206
34.060001 | 11967.3477 | 15290.96 | 9461.237 | -3323.609 | 5532.967 | 54.90712 | 241.8465
34.07 | 12224.9971 | 15461.3 | 9460.93 | -3236.306 | 5701.76 | 55.10914 | 243.5042
34.080002 | 12486.7588 | 15637.66 | 9460.624 | -3150.9 | 5876.541 | 55.31398 | 245.1804
34.09 | 12836.8096 | 15819.99 | 9460.318 | -2983.182 | 6057.278 | 55.52157 | 246.8739
34.099998 | 12954.1289 | 16008.48 | 9460.013 | -3054.351 | 6244.149 | 55.73196 | 248.586
34.110001 | 12867.7822 | 16203.27 | 9459.708 | -3335.493 | 6437.304 | 55.94527 | 250.3176
34.119999 | 12733.9658 | 16404.26 | 9459.403 | -3670.289 | 6636.623 | 56.16134 | 252.0676
34.130001 | 12957.5693 | 16611.56 | 9459.099 | -3653.989 | 6842.243 | 56.38036 | 253.8371
34.139999 | 13278.1943 | 16825.05 | 9458.795 | -3546.856 | 7054.027 | 56.60218 | 255.626
34.150002 | 13333.1318 | 17044.83 | 9458.491 | -3711.694 | 7272.072 | 56.82701 | 257.4354
34.16 | 13487.5791 | 17270.53 | 9458.188 | -3782.955 | 7496.028 | 57.05469 | 259.264
34.169998 | 13758.8428 | 17502.14 | 9457.885 | -3743.302 | 7725.861 | 57.2853 | 261.1132
34.18 | 14084.7344 | 17739.53 | 9457.582 | -3654.796 | 7961.445 | 57.51896 | 262.9839
34.189999 | 14625.252 | 17982.22 | 9457.28 | -3356.967 | 8202.308 | 57.75556 | 264.8753
34.200001 | 14995.0146 | 18229.98 | 9456.978 | -3234.966 | 8448.219 | 57.99525 | 266.7883
34.209999 | 15343.876 | 18482.24 | 9456.676 | -3138.363 | 8698.603 | 58.23789 | 268.7228
34.220001 | 16101.7588 | 18738.59 | 9456.375 | -2636.835 | 8953.056 | 58.48369 | 270.6796
34.23 | 16359.2646 | 18998.3 | 9456.074 | -2639.039 | 9210.839 | 58.7325 | 272.6585
34.240002 | 16257.1514 | 19260.75 | 9455.773 | -3003.597 | 9471.331 | 58.98451 | 274.6609
34.25 | 16811.9082 | 19524.89 | 9455.472 | -2712.983 | 9733.495 | 59.23958 | 276.6854
34.259998 | 17748.2305 | 19789.92 | 9455.172 | -2041.69 | 9996.518 | 59.49783 | 278.7333
34.27 | 18527.4688 | 20054.89 | 9454.871 | -1527.417 | 10259.45 | 59.75936 | 280.8061
34.279999 | 18994.3945 | 20318.42 | 9454.572 | -1324.028 | 10520.92 | 60.02405 | 282.9026
34.290001 | 19348.9453 | 20579.4 | 9454.272 | -1230.458 | 10779.82 | 60.29209 | 285.0239
34.299999 | 19551.1562 | 20836.32 | 9453.972 | -1285.166 | 11034.62 | 60.56331 | 287.1698
34.310001 | 20105.3516 | 21087.85 | 9453.673 | -982.5022 | 11284 | 60.83797 | 289.3414
34.32 | 21205.8477 | 21332.35 | 9453.374 | -126.4976 | 11526.32 | 61.11591 | 291.5385
34.330002 | 21812.6641 | 21568.3 | 9453.075 | 244.3619 | 11760.07 | 61.39728 | 293.7625
34.34 | 22200.5742 | 21793.9 | 9452.777 | 406.6692 | 11983.43 | 61.68202 | 296.012
34.349998 | 22750.0781 | 22007.62 | 9452.478 | 742.4594 | 12194.88 | 61.97019 | 298.2888
34.360001 | 23111.7266 | 22207.87 | 9452.18 | 903.8548 | 12392.84 | 62.26198 | 300.5939
34.369999 | 23293.2168 | 22392.88 | 9451.882 | 900.3363 | 12575.52 | 62.55717 | 302.9263
34.380001 | 23435.4375 | 22561.22 | 9451.584 | 874.2146 | 12741.5 | 62.85604 | 305.2874
34.389999 | 23854.6992 | 22711.36 | 9451.286 | 1143.344 | 12889.23 | 63.1584 | 307.6769
34.400002 | 24233.7246 | 22842.06 | 9450.988 | 1391.669 | 13017.51 | 63.46453 | 310.0966
34.41 | 24605.9336 | 22952.03 | 9450.691 | 1653.905 | 13125.02 | 63.77423 | 312.5449
34.419998 | 25020.6348 | 23040.36 | 9450.393 | 1980.27 | 13210.86 | 64.08764 | 315.0237
34.43 | 24761.6484 | 23106.29 | 9450.096 | 1655.363 | 13274.25 | 64.4049 | 317.5341
34.439999 | 24674.0469 | 23149.18 | 9449.799 | 1524.866 | 13314.58 | 64.72591 | 320.0754
34.450001 | 24600.625 | 23168.72 | 9449.502 | 1431.909 | 13331.51 | 65.05086 | 322.6488
34.459999 | 24115.8672 | 23164.78 | 9449.205 | 951.0837 | 13324.94 | 65.37956 | 325.2542
34.470001 | 23759.3379 | 23137.5 | 9448.908 | 621.8379 | 13294.99 | 65.71233 | 327.8929
34.48 | 23461.4648 | 23087.23 | 9448.611 | 374.2301 | 13242.01 | 66.04898 | 330.5646
34.490002 | 23044.3477 | 23014.55 | 9448.315 | 29.80264 | 13166.57 | 66.38975 | 333.2713
34.5 | 22827.3555 | 22920.28 | 9448.018 | -92.92078 | 13069.51 | 66.73449 | 336.0113
34.509998 | 22531.0137 | 22805.37 | 9447.722 | -274.3578 | 12951.78 | 67.08336 | 338.7865
34.52 | 22368.707 | 22670.9 | 9447.425 | -302.1929 | 12814.44 | 67.4365 | 341.5989
34.529999 | 21961.2637 | 22518.26 | 9447.129 | -556.9919 | 12658.89 | 67.7938 | 344.4471
34.540001 | 21302.0625 | 22348.74 | 9446.832 | -1046.68 | 12486.42 | 68.15547 | 347.3326
34.549999 | 20818.2754 | 22163.94 | 9446.536 | -1345.666 | 12298.63 | 68.52132 | 350.2554
34.560001 | 20206.3711 | 21965.3 | 9446.239 | -1758.928 | 12096.95 | 68.89171 | 353.2171
34.57 | 19700.8789 | 21754.49 | 9445.943 | -2053.614 | 11883.07 | 69.26644 | 356.2175
34.580002 | 19605.4707 | 21533.02 | 9445.647 | -1927.553 | 11658.47 | 69.64573 | 359.2585
34.59 | 19419.3066 | 21302.65 | 9445.35 | -1883.348 | 11424.94 | 70.02948 | 362.3386
34.599998 | 18874.502 | 21064.82 | 9445.054 | -2190.319 | 11183.89 | 70.41782 | 365.4601
34.610001 | 18397 | 20820.92 | 9444.758 | -2423.924 | 10936.73 | 70.811 | 368.6249
34.619999 | 17871.7812 | 20572.6 | 9444.461 | -2700.82 | 10685.1 | 71.20874 | 371.8313
34.630001 | 17486.7988 | 20321.05 | 9444.165 | -2834.252 | 10430.19 | 71.61143 | 375.0817
34.639999 | 17312.1211 | 20067.68 | 9443.869 | -2755.558 | 10173.42 | 72.01881 | 378.3759
34.650002 | 16972.3242 | 19813.47 | 9443.572 | -2841.145 | 9915.749 | 72.43129 | 381.7162
34.66 | 16692.3164 | 19559.77 | 9443.276 | -2867.45 | 9658.542 | 72.8486 | 385.1008
34.669998 | 16394.9414 | 19307.38 | 9442.979 | -2912.441 | 9402.6 | 73.27096 | 388.5324
34.68 | 16366.5332 | 19057.09 | 9442.682 | -2690.556 | 9148.696 | 73.69856 | 392.0128
34.689999 | 16346.1582 | 18809.84 | 9442.386 | -2463.679 | 8897.779 | 74.13128 | 395.541
34.700001 | 15955.6445 | 18566.16 | 9442.089 | -2610.52 | 8650.387 | 74.56937 | 399.119
34.709999 | 15628.042 | 18326.77 | 9441.792 | -2698.727 | 8407.217 | 75.01262 | 402.7467
34.720001 | 15579.9805 | 18092.01 | 9441.495 | -2512.034 | 8168.632 | 75.46147 | 406.4263
34.73 | 15528.2285 | 17862.41 | 9441.198 | -2334.184 | 7935.142 | 75.91565 | 410.1576
34.740002 | 15471.6465 | 17638.2 | 9440.901 | -2166.55 | 7706.977 | 76.37554 | 413.9433
34.75 | 15405.4512 | 17419.8 | 9440.603 | -2014.352 | 7484.577 | 76.84091 | 417.7815
34.759998 | 15275 | 17207.32 | 9440.306 | -1932.317 | 7268.024 | 77.31202 | 421.6748
34.77 | 15258.5439 | 17000.81 | 9440.009 | -1742.265 | 7057.385 | 77.78907 | 425.6265
34.779999 | 15292.3496 | 16800.53 | 9439.711 | -1508.179 | 6852.911 | 78.2719 | 429.6347
34.790001 | 15141.6279 | 16606.42 | 9439.413 | -1464.796 | 6654.548 | 78.76084 | 433.7017
34.799999 | 14597.4658 | 16418.61 | 9439.115 | -1821.141 | 6462.408 | 79.25566 | 437.8279
34.810001 | 14414.3701 | 16236.96 | 9438.817 | -1822.593 | 6276.374 | 79.75682 | 442.0156
34.82 | 14519.0635 | 16061.53 | 9438.519 | -1542.464 | 6096.48 | 80.26409 | 446.2647
34.830002 | 14415.7842 | 15892.16 | 9438.22 | -1476.372 | 5922.579 | 80.77779 | 450.5786
34.84 | 14375.6221 | 15728.89 | 9437.922 | -1353.265 | 5754.713 | 81.29781 | 454.9549
34.849998 | 14524.8271 | 15571.53 | 9437.623 | -1046.7 | 5592.682 | 81.82431 | 459.3973
34.860001 | 14499.4639 | 15419.9 | 9437.324 | -920.4319 | 5436.305 | 82.35768 | 463.909
34.869999 | 14413.3408 | 15273.99 | 9437.024 | -860.6485 | 5285.58 | 82.89753 | 468.4876
34.880001 | 14478.8115 | 15133.58 | 9436.725 | -654.7655 | 5140.271 | 83.44443 | 473.1369
34.889999 | 14297.2617 | 14998.59 | 9436.425 | -701.3245 | 5000.306 | 83.99803 | 477.8569
34.900002 | 14071.8311 | 14868.77 | 9436.125 | -796.9402 | 4865.436 | 84.55893 | 482.6513
34.91 | 13993.8252 | 14744.12 | 9435.825 | -750.2903 | 4735.646 | 85.12677 | 487.5177
34.919998 | 14016.1885 | 14624.38 | 9435.525 | -608.194 | 4610.695 | 85.70184 | 492.4603
34.93 | 14268.4658 | 14509.37 | 9435.224 | -240.909 | 4490.384 | 86.28447 | 497.482
34.939999 | 14267.7129 | 14399.02 | 9434.924 | -131.3085 | 4374.641 | 86.87449 | 502.582
34.950001 | 13774.2158 | 14293.11 | 9434.623 | -518.8942 | 4263.252 | 87.47228 | 507.7631
34.959999 | 13701.9434 | 14191.54 | 9434.321 | -489.5953 | 4156.114 | 88.07756 | 513.0258
34.970001 | 14096.0713 | 14094.11 | 9434.02 | 1.965334 | 4053.022 | 88.69094 | 518.3737
34.98 | 14149.9688 | 14000.71 | 9433.718 | 149.2624 | 3953.87 | 89.31211 | 523.8066
34.990002 | 13944.8838 | 13911.16 | 9433.415 | 33.72809 | 3858.469 | 89.94159 | 529.3292
35 | 14028.6553 | 13825.38 | 9433.113 | 203.2739 | 3766.75 | 90.57909 | 534.9388
35.009998 | 13865.7031 | 13743.2 | 9432.81 | 122.5046 | 3678.523 | 91.22499 | 540.6405
35.02 | 14223.9941 | 13664.45 | 9432.507 | 559.5478 | 3593.622 | 91.87962 | 546.4378
35.029999 | 14324.6289 | 13589.05 | 9432.204 | 735.5755 | 3511.977 | 92.54275 | 552.3298
35.040001 | 14255.9014 | 13516.85 | 9431.9 | 739.0466 | 3433.42 | 93.21487 | 558.32
35.049999 | 14215.46 | 13447.77 | 9431.596 | 767.6948 | 3357.864 | 93.89569 | 564.4095
35.060001 | 13790.2793 | 13381.63 | 9431.292 | 408.6474 | 3285.152 | 94.58588 | 570.6021
35.07 | 13893.4824 | 13318.37 | 9430.987 | 575.1108 | 3215.201 | 95.28516 | 576.8981
35.080002 | 14079.0625 | 13257.85 | 9430.682 | 821.2137 | 3147.87 | 95.99398 | 583.3031
35.09 | 13804.4707 | 13200.01 | 9430.376 | 604.4649 | 3083.103 | 96.71218 | 589.8142
35.099998 | 13682.6494 | 13144.71 | 9430.071 | 537.9391 | 3020.762 | 97.44013 | 596.4375
35.110001 | 13788.7969 | 13091.85 | 9429.765 | 696.9512 | 2960.725 | 98.17831 | 603.1778
35.119999 | 13826.2002 | 13041.36 | 9429.458 | 784.8367 | 2902.946 | 98.92622 | 610.0328
35.130001 | 13973.7793 | 12993.14 | 9429.151 | 980.6353 | 2847.3 | 99.68471 | 617.0086
35.139999 | 14252.9893 | 12947.13 | 9428.844 | 1305.862 | 2793.725 | 100.4533 | 624.1056
35.150002 | 14490.7627 | 12903.2 | 9428.536 | 1587.562 | 2742.101 | 101.2329 | 631.3303
35.16 | 14352.5322 | 12861.33 | 9428.228 | 1491.199 | 2692.402 | 102.023 | 638.6794
35.169998 | 14210.4678 | 12821.42 | 9427.92 | 1389.045 | 2644.518 | 102.8241 | 646.1603
35.18 | 13955.4219 | 12783.38 | 9427.611 | 1172.037 | 2598.359 | 103.6366 | 653.7781
35.189999 | 13819.4756 | 12747.18 | 9427.301 | 1072.293 | 2553.889 | 104.4604 | 661.532
35.200001 | 13844.0918 | 12712.73 | 9426.992 | 1131.362 | 2511.015 | 105.296 | 669.4273
35.209999 | 14103.8252 | 12679.98 | 9426.682 | 1423.841 | 2469.694 | 106.1431 | 677.4657
35.220001 | 14454.9502 | 12648.87 | 9426.371 | 1806.08 | 2429.844 | 107.0026 | 685.6529
35.23 | 14410.832 | 12619.35 | 9426.06 | 1791.486 | 2391.422 | 107.8741 | 693.9902
35.240002 | 14188.1426 | 12591.35 | 9425.748 | 1596.795 | 2354.355 | 108.7583 | 702.4852
35.25 | 14069.2588 | 12564.84 | 9425.436 | 1504.414 | 2318.619 | 109.655 | 711.1348
35.259998 | 13758.7998 | 12539.78 | 9425.124 | 1219.023 | 2284.141 | 110.5646 | 719.9476
35.27 | 14004.248 | 12516.09 | 9424.811 | 1488.159 | 2250.86 | 111.4877 | 728.9305
35.279999 | 14222.3389 | 12493.76 | 9424.498 | 1728.58 | 2218.755 | 112.4241 | 738.0827
35.290001 | 14269.6357 | 12472.73 | 9424.184 | 1796.904 | 2187.763 | 113.3744 | 747.4108
35.299999 | 14330.6104 | 12452.98 | 9423.869 | 1877.63 | 2157.855 | 114.3384 | 756.9174
35.310001 | 14156.3184 | 12434.46 | 9423.554 | 1721.859 | 2128.978 | 115.3169 | 766.6097
35.32 | 14173.8594 | 12417.14 | 9423.239 | 1756.718 | 2101.103 | 116.3098 | 776.4896
35.330002 | 14502.5996 | 12400.99 | 9422.923 | 2101.611 | 2074.182 | 117.3176 | 786.5667
35.34 | 14570.4209 | 12385.98 | 9422.607 | 2184.437 | 2048.199 | 118.3402 | 796.8379
35.349998 | 14713.4824 | 12372.09 | 9422.29 | 2341.393 | 2023.107 | 119.3782 | 807.3137
35.360001 | 14714.75 | 12359.27 | 9421.972 | 2355.477 | 1998.865 | 120.4323 | 818.0036
35.369999 | 14645.7637 | 12347.52 | 9421.654 | 2298.243 | 1975.459 | 121.502 | 828.9052
35.380001 | 14462.9922 | 12336.8 | 9421.336 | 2126.191 | 1952.848 | 122.5884 | 840.0293
35.389999 | 14328.7939 | 12327.1 | 9421.017 | 2001.693 | 1931.015 | 123.691 | 851.3784
35.400002 | 14491.1406 | 12318.39 | 9420.697 | 2172.752 | 1909.916 | 124.8111 | 862.964
35.41 | 14627.501 | 12310.66 | 9420.377 | 2316.843 | 1889.55 | 125.9481 | 874.7832
35.419998 | 14673.1543 | 12303.88 | 9420.056 | 2369.269 | 1869.878 | 127.1028 | 886.8487
35.43 | 14994.5098 | 12298.05 | 9419.734 | 2696.459 | 1850.869 | 128.2758 | 899.171
35.439999 | 15516.083 | 12293.15 | 9419.412 | 3222.936 | 1832.517 | 129.467 | 911.7504
35.450001 | 15345.042 | 12289.15 | 9419.09 | 3055.888 | 1814.789 | 130.6774 | 924.5975
35.459999 | 14947.9404 | 12286.06 | 9418.767 | 2661.876 | 1797.674 | 131.9064 | 937.717
35.470001 | 14761.0869 | 12283.86 | 9418.443 | 2477.224 | 1781.144 | 133.1556 | 951.1202
35.48 | 15003.9727 | 12282.54 | 9418.119 | 2721.432 | 1765.187 | 134.4244 | 964.8112
35.490002 | 15524.1855 | 12282.09 | 9417.794 | 3242.095 | 1749.778 | 135.7139 | 978.8048
35.5 | 15491.1143 | 12282.5 | 9417.468 | 3208.611 | 1734.914 | 137.0239 | 993.0983
35.509998 | 15160.7119 | 12283.77 | 9417.142 | 2876.939 | 1720.568 | 138.3553 | 1007.708
35.52 | 15289.7158 | 12285.89 | 9416.815 | 3003.824 | 1706.72 | 139.7088 | 1022.648
35.529999 | 15618.833 | 12288.86 | 9416.487 | 3329.975 | 1693.366 | 141.0843 | 1037.92
35.540001 | 15676.0342 | 12292.66 | 9416.159 | 3383.37 | 1680.485 | 142.4829 | 1053.537
35.549999 | 15683.6924 | 12297.31 | 9415.83 | 3386.383 | 1668.068 | 143.9042 | 1069.506
35.560001 | 15560.5576 | 12302.79 | 9415.501 | 3257.765 | 1656.098 | 145.3498 | 1085.843
35.57 | 15340.7793 | 12309.11 | 9415.171 | 3031.67 | 1644.565 | 146.8192 | 1102.554
35.580002 | 15449.6592 | 12316.27 | 9414.84 | 3133.393 | 1633.454 | 148.3139 | 1119.658
35.59 | 15861.5801 | 12324.26 | 9414.508 | 3537.323 | 1622.762 | 149.8334 | 1137.153
35.599998 | 16038.6113 | 12333.09 | 9414.176 | 3705.525 | 1612.47 | 151.379 | 1155.06
35.610001 | 15993.7725 | 12342.76 | 9413.843 | 3651.008 | 1602.567 | 152.9518 | 1173.402
35.619999 | 15671.7705 | 12353.28 | 9413.51 | 3318.487 | 1593.048 | 154.551 | 1192.175
35.630001 | 15248.8242 | 12364.66 | 9413.175 | 2884.168 | 1583.899 | 156.1786 | 1211.403
35.639999 | 15007.0537 | 12376.88 | 9412.841 | 2630.17 | 1575.114 | 157.834 | 1231.095
35.650002 | 15610.9268 | 12389.98 | 9412.505 | 3220.949 | 1566.68 | 159.5192 | 1251.274
35.66 | 16134.6328 | 12403.94 | 9412.168 | 3730.694 | 1558.596 | 161.2335 | 1271.941
35.669998 | 15956.3145 | 12418.78 | 9411.831 | 3537.534 | 1550.849 | 162.9784 | 1293.122
35.68 | 15561.9746 | 12434.52 | 9411.493 | 3127.458 | 1543.428 | 164.7549 | 1314.84
35.689999 | 15501.2539 | 12451.15 | 9411.155 | 3050.102 | 1536.331 | 166.5631 | 1337.103
35.700001 | 15454.7988 | 12468.7 | 9410.815 | 2986.097 | 1529.549 | 168.4044 | 1359.933
35.709999 | 15565.7568 | 12487.17 | 9410.475 | 3078.582 | 1523.075 | 170.2786 | 1383.346
35.720001 | 15740.166 | 12506.59 | 9410.134 | 3233.575 | 1516.902 | 172.1878 | 1407.367
35.73 | 15850.2129 | 12526.96 | 9409.793 | 3323.255 | 1511.023 | 174.1316 | 1432.01
35.740002 | 15929.3691 | 12548.3 | 9409.45 | 3381.065 | 1505.433 | 176.1122 | 1457.308
35.75 | 16039.6084 | 12570.63 | 9409.107 | 3468.979 | 1500.129 | 178.1289 | 1483.264
35.759998 | 16093.8193 | 12593.96 | 9408.763 | 3499.855 | 1495.102 | 180.1836 | 1509.915
35.77 | 15988.1611 | 12618.34 | 9408.419 | 3369.825 | 1490.346 | 182.2777 | 1537.293
35.779999 | 15814.3438 | 12643.75 | 9408.073 | 3170.591 | 1485.858 | 184.4113 | 1565.41
35.790001 | 15923.5156 | 12670.24 | 9407.727 | 3253.271 | 1481.632 | 186.5862 | 1594.299
35.799999 | 16110.8262 | 12697.83 | 9407.38 | 3412.999 | 1477.664 | 188.8023 | 1623.982
35.810001 | 16046.54 | 12726.54 | 9407.032 | 3320.002 | 1473.949 | 191.0622 | 1654.495
35.82 | 16099.3613 | 12756.39 | 9406.683 | 3342.968 | 1470.483 | 193.3654 | 1685.862
35.830002 | 16448.7715 | 12787.44 | 9406.333 | 3661.335 | 1467.261 | 195.7148 | 1718.127
35.84 | 16312.6201 | 12819.67 | 9405.983 | 3492.947 | 1464.282 | 198.1097 | 1751.299
35.849998 | 16178.1387 | 12853.15 | 9405.632 | 3324.987 | 1461.54 | 200.5526 | 1785.428
35.860001 | 16531.5332 | 12887.92 | 9405.279 | 3643.613 | 1459.031 | 203.0454 | 1820.564
35.869999 | 16403.0879 | 12923.99 | 9404.927 | 3479.103 | 1456.752 | 205.5874 | 1856.719
35.880001 | 16421.9434 | 12961.4 | 9404.573 | 3460.539 | 1454.701 | 208.1822 | 1893.948
35.889999 | 16650.5723 | 13000.2 | 9404.218 | 3650.37 | 1452.873 | 210.8292 | 1932.282
35.900002 | 16767.3359 | 13040.44 | 9403.863 | 3726.894 | 1451.266 | 213.532 | 1971.781
35.91 | 16998.8164 | 13082.13 | 9403.506 | 3916.684 | 1449.878 | 216.2898 | 2012.458
35.919998 | 17040.6875 | 13125.34 | 9403.149 | 3915.346 | 1448.706 | 219.1054 | 2054.381
35.93 | 16800.8652 | 13170.13 | 9402.791 | 3630.735 | 1447.747 | 221.9813 | 2097.611
35.939999 | 16745.3223 | 13216.53 | 9402.432 | 3528.797 | 1446.999 | 224.9177 | 2142.178
35.950001 | 16713.5312 | 13264.59 | 9402.072 | 3448.939 | 1446.46 | 227.9177 | 2188.143
35.959999 | 16994.125 | 13314.37 | 9401.711 | 3679.752 | 1446.126 | 230.9813 | 2235.554
35.970001 | 17133.4922 | 13365.94 | 9401.349 | 3767.551 | 1445.998 | 234.1127 | 2284.481
35.98 | 17243.5938 | 13419.34 | 9400.987 | 3824.253 | 1446.072 | 237.3116 | 2334.97
35.990002 | 17143.0625 | 13474.66 | 9400.623 | 3668.402 | 1446.347 | 240.5822 | 2387.107
36 | 17266.1387 | 13531.92 | 9400.259 | 3734.217 | 1446.822 | 243.9243 | 2440.916
36.009998 | 17175.2969 | 13591.22 | 9399.893 | 3584.078 | 1447.495 | 247.3415 | 2496.489
36.02 | 17458.2148 | 13652.65 | 9399.527 | 3805.56 | 1448.365 | 250.8368 | 2553.926
36.029999 | 18067.459 | 13716.26 | 9399.16 | 4351.199 | 1449.429 | 254.4111 | 2613.259
36.040001 | 17991.166 | 13782.13 | 9398.792 | 4209.033 | 1450.689 | 258.0684 | 2674.583
36.049999 | 17529.1953 | 13850.34 | 9398.422 | 3678.858 | 1452.141 | 261.8088 | 2737.966
36.060001 | 17811.1094 | 13920.98 | 9398.052 | 3890.126 | 1453.786 | 265.638 | 2803.507
36.07 | 17745.3691 | 13994.13 | 9397.681 | 3751.235 | 1455.621 | 269.556 | 2871.275
36.080002 | 17740.7305 | 14069.92 | 9397.309 | 3670.813 | 1457.648 | 273.5681 | 2941.392
36.09 | 17498.6914 | 14148.37 | 9396.936 | 3350.324 | 1459.864 | 277.6747 | 3013.893
36.099998 | 17833.4141 | 14229.63 | 9396.562 | 3603.788 | 1462.27 | 281.8804 | 3088.913
36.110001 | 17787.7559 | 14313.83 | 9396.187 | 3473.929 | 1464.867 | 286.1901 | 3166.583
36.119999 | 17954.3086 | 14401.01 | 9395.811 | 3553.295 | 1467.649 | 290.6033 | 3246.949
36.130001 | 17739.834 | 14491.34 | 9395.434 | 3248.495 | 1470.623 | 295.1274 | 3330.154
36.139999 | 17840.8633 | 14584.89 | 9395.056 | 3255.974 | 1473.783 | 299.7624 | 3416.287
36.150002 | 18143.5957 | 14681.83 | 9394.677 | 3461.766 | 1477.134 | 304.5159 | 3505.502
36.16 | 18096.0117 | 14782.2 | 9394.298 | 3313.809 | 1480.671 | 309.3877 | 3597.847
36.169998 | 18017.793 | 14886.19 | 9393.917 | 3131.605 | 1484.397 | 314.3841 | 3693.491
36.18 | 18088.0625 | 14993.95 | 9393.535 | 3094.112 | 1488.313 | 319.5107 | 3792.592
36.189999 | 18264.7988 | 15105.57 | 9393.152 | 3159.234 | 1492.417 | 324.7692 | 3895.227
36.200001 | 18559.7344 | 15221.2 | 9392.768 | 3338.533 | 1496.713 | 330.1668 | 4001.553
36.209999 | 18850.791 | 15340.97 | 9392.383 | 3509.82 | 1501.197 | 335.7047 | 4111.687
36.220001 | 18448.4531 | 15465.06 | 9391.996 | 2983.395 | 1505.874 | 341.3922 | 4225.795
36.23 | 18339.8105 | 15593.57 | 9391.609 | 2746.239 | 1510.741 | 347.2303 | 4343.992
36.240002 | 18667.2812 | 15726.72 | 9391.221 | 2940.557 | 1515.801 | 353.2282 | 4466.474
36.25 | 19095.6074 | 15864.56 | 9390.832 | 3231.044 | 1521.054 | 359.3873 | 4593.291
36.259998 | 18749.0469 | 16007.31 | 9390.441 | 2741.742 | 1526.5 | 365.7159 | 4724.647
36.27 | 18768.6113 | 16155.18 | 9390.05 | 2613.432 | 1532.145 | 372.2213 | 4860.763
36.279999 | 19237.002 | 16308.24 | 9389.657 | 2928.764 | 1537.985 | 378.907 | 5001.689
36.290001 | 19175 | 16466.69 | 9389.264 | 2708.312 | 1544.025 | 385.7823 | 5147.617
36.299999 | 19091.2031 | 16630.65 | 9388.869 | 2460.557 | 1550.261 | 392.8495 | 5298.666
36.310001 | 18794.5859 | 16800.32 | 9388.473 | 1994.266 | 1556.702 | 400.1212 | 5455.023
36.32 | 19341.666 | 16975.81 | 9388.077 | 2365.86 | 1563.343 | 407.5992 | 5616.787
36.330002 | 19343.0508 | 17157.33 | 9387.679 | 2185.717 | 1570.191 | 415.296 | 5784.168
36.34 | 19466.6387 | 17344.9 | 9387.28 | 2121.741 | 1577.242 | 423.2141 | 5957.162
36.349998 | 19953.5957 | 17538.71 | 9386.88 | 2414.881 | 1584.502 | 431.3648 | 6135.968
36.360001 | 19401.8359 | 17739.01 | 9386.478 | 1662.822 | 1591.977 | 439.7592 | 6320.8
36.369999 | 19327.6719 | 17945.72 | 9386.076 | 1381.953 | 1599.658 | 448.399 | 6511.585
36.380001 | 19405.2285 | 18159.03 | 9385.672 | 1246.2 | 1607.56 | 457.3002 | 6708.496
36.389999 | 19767.9121 | 18378.95 | 9385.268 | 1388.962 | 1615.674 | 466.4653 | 6911.543
36.400002 | 19964.2441 | 18605.64 | 9384.862 | 1358.605 | 1624.013 | 475.9115 | 7120.853
36.41 | 20243.4785 | 18838.93 | 9384.455 | 1404.547 | 1632.569 | 485.6402 | 7336.267
36.419998 | 20088.5898 | 19078.93 | 9384.047 | 1009.662 | 1641.351 | 495.6665 | 7557.864
36.43 | 19929.541 | 19325.71 | 9383.638 | 603.8357 | 1650.365 | 506.0026 | 7785.7
36.439999 | 19895.8105 | 19579 | 9383.228 | 316.8067 | 1659.606 | 516.655 | 8019.515
36.450001 | 19869.6523 | 19838.78 | 9382.816 | 30.87596 | 1669.086 | 527.6393 | 8259.235
36.459999 | 20125 | 20104.77 | 9382.403 | 20.22518 | 1678.798 | 538.9598 | 8504.613
36.470001 | 20194.334 | 20376.85 | 9381.989 | -182.5154 | 1688.757 | 550.637 | 8755.466
36.48 | 20699.9668 | 20654.61 | 9381.574 | 45.35503 | 1698.956 | 562.6742 | 9011.407
36.490002 | 21285.7051 | 20937.82 | 9381.158 | 347.8803 | 1709.406 | 575.0916 | 9272.169
36.5 | 21162.6445 | 21225.82 | 9380.741 | -63.17073 | 1720.105 | 587.8926 | 9537.077
36.509998 | 20622.8164 | 21518.19 | 9380.322 | -895.3764 | 1731.06 | 601.0953 | 9805.716
36.52 | 20547.9238 | 21814.49 | 9379.902 | -1266.562 | 1742.28 | 614.7148 | 10077.59
36.529999 | 20549.7207 | 22113.78 | 9379.481 | -1564.059 | 1753.761 | 628.7581 | 10351.78
36.540001 | 20985.9219 | 22415.38 | 9379.059 | -1429.456 | 1765.515 | 643.244 | 10627.56
36.549999 | 21150.9219 | 22718.3 | 9378.636 | -1567.378 | 1777.537 | 658.176 | 10903.95
36.560001 | 21433.8711 | 23021.66 | 9378.211 | -1587.792 | 1789.845 | 673.5783 | 11180.03
36.57 | 21478.5039 | 23324.27 | 9377.785 | -1845.762 | 1802.431 | 689.4524 | 11454.6
36.580002 | 21453.5059 | 23625.08 | 9377.358 | -2171.571 | 1815.31 | 705.8208 | 11726.59
36.59 | 21952.5039 | 23922.58 | 9376.93 | -1970.075 | 1828.479 | 722.6839 | 11994.49
36.599998 | 22524.8457 | 24215.56 | 9376.5 | -1690.719 | 1841.947 | 740.0603 | 12257.06
36.610001 | 22443.5859 | 24502.77 | 9376.069 | -2059.182 | 1855.73 | 757.9664 | 12513
36.619999 | 22258.4414 | 24782.41 | 9375.637 | -2523.973 | 1869.815 | 776.3974 | 12760.56
36.630001 | 22115.1172 | 25053.17 | 9375.204 | -2938.05 | 1884.227 | 795.3775 | 12998.36
36.639999 | 22356.8672 | 25313.36 | 9374.77 | -2956.493 | 1898.956 | 814.9 | 13224.74
36.650002 | 22457.6543 | 25561.6 | 9374.334 | -3103.943 | 1914.025 | 834.9877 | 13438.25
36.66 | 22403.541 | 25796.14 | 9373.897 | -3392.603 | 1929.424 | 855.6281 | 13637.2
36.669998 | 22517.084 | 26015.65 | 9373.458 | -3498.566 | 1945.168 | 876.8344 | 13820.19
36.68 | 22681.293 | 26218.8 | 9373.019 | -3537.503 | 1961.274 | 898.6123 | 13985.89
36.689999 | 22495.9844 | 26404.13 | 9372.578 | -3908.142 | 1977.735 | 920.9517 | 14132.86
36.700001 | 22712.0215 | 26570.53 | 9372.136 | -3858.508 | 1994.572 | 943.8589 | 14259.96
36.709999 | 23136.123 | 26716.87 | 9371.692 | -3580.751 | 2011.777 | 967.3137 | 14366.09
36.720001 | 23168.4316 | 26842.39 | 9371.247 | -3673.955 | 2029.378 | 991.3251 | 14450.44
36.73 | 23315.248 | 26946.26 | 9370.801 | -3631.009 | 2047.367 | 1015.865 | 14512.22
36.740002 | 23789.1855 | 27028.06 | 9370.354 | -3238.873 | 2065.767 | 1040.933 | 14551
36.75 | 23328.3379 | 27087.41 | 9369.905 | -3759.077 | 2084.575 | 1066.494 | 14566.44
36.759998 | 23735.3203 | 27124.26 | 9369.456 | -3388.935 | 2103.806 | 1092.538 | 14558.46
36.77 | 23986.416 | 27138.68 | 9369.004 | -3152.263 | 2123.481 | 1119.043 | 14527.15
36.779999 | 24232.8516 | 27130.97 | 9368.552 | -2898.123 | 2143.596 | 1145.97 | 14472.86
36.790001 | 24866.6191 | 27101.66 | 9368.098 | -2235.041 | 2164.176 | 1173.297 | 14396.09
36.799999 | 24607.9219 | 27051.37 | 9367.642 | -2443.444 | 2185.214 | 1200.974 | 14297.54
36.810001 | 24290.2656 | 26981 | 9367.186 | -2690.732 | 2206.744 | 1228.981 | 14178.09
36.82 | 24193.6055 | 26891.5 | 9366.728 | -2697.899 | 2228.759 | 1257.259 | 14038.76
36.830002 | 24158.5332 | 26784.01 | 9366.268 | -2625.477 | 2251.288 | 1285.782 | 13880.67
36.84 | 24411.6348 | 26659.84 | 9365.808 | -2248.206 | 2274.33 | 1314.488 | 13705.22
36.849998 | 24519.6543 | 26520.27 | 9365.346 | -2000.616 | 2297.905 | 1343.34 | 13513.68
36.860001 | 24537.3457 | 26366.61 | 9364.882 | -1829.259 | 2322.045 | 1372.305 | 13307.37
36.869999 | 25289.2227 | 26200.41 | 9364.418 | -911.1851 | 2346.734 | 1401.312 | 13087.94
36.880001 | 25646.5176 | 26023.11 | 9363.952 | -376.5931 | 2372.017 | 1430.34 | 12856.8
36.889999 | 25146.3457 | 25836.19 | 9363.484 | -689.8399 | 2397.884 | 1459.326 | 12615.49
36.900002 | 24904.3711 | 25641.05 | 9363.015 | -736.6748 | 2424.382 | 1488.252 | 12365.4
36.91 | 25623.5098 | 25439.27 | 9362.545 | 184.2403 | 2451.497 | 1517.058 | 12108.17
36.919998 | 26022.4102 | 25232.15 | 9362.074 | 790.2608 | 2479.263 | 1545.722 | 11845.09
36.93 | 25514.2949 | 25020.91 | 9361.601 | 493.382 | 2507.713 | 1574.225 | 11577.37
36.939999 | 25402.8398 | 24806.99 | 9361.126 | 595.854 | 2536.844 | 1602.525 | 11306.49
36.950001 | 25550.1133 | 24591.51 | 9360.651 | 958.6003 | 2566.698 | 1630.619 | 11033.55
36.959999 | 25744.9316 | 24375.63 | 9360.173 | 1369.297 | 2597.271 | 1658.474 | 10759.72
36.970001 | 25693.9023 | 24160.35 | 9359.695 | 1533.553 | 2628.616 | 1686.1 | 10485.94
36.98 | 25814.0215 | 23946.65 | 9359.215 | 1867.368 | 2660.728 | 1713.477 | 10213.23
36.990002 | 25716.2715 | 23735.32 | 9358.733 | 1980.955 | 2693.658 | 1740.618 | 9942.308
37 | 26252.3457 | 23527.3 | 9358.251 | 2725.043 | 2727.405 | 1767.515 | 9674.133
37.009998 | 26325.8477 | 23323.2 | 9357.766 | 3002.649 | 2762.009 | 1794.183 | 9409.241
37.02 | 26870.1758 | 23123.53 | 9357.281 | 3746.648 | 2797.515 | 1820.649 | 9148.083
37.029999 | 26464.9453 | 22928.98 | 9356.794 | 3535.961 | 2833.924 | 1846.913 | 8891.353
37.040001 | 26563.1855 | 22740 | 9356.305 | 3823.19 | 2871.292 | 1873.01 | 8639.389
37.049999 | 26677.6289 | 22557 | 9355.815 | 4120.632 | 2909.617 | 1898.95 | 8392.614
37.060001 | 27326.6309 | 22380.3 | 9355.324 | 4946.328 | 2948.972 | 1924.78 | 8151.227
37.07 | 27207.3691 | 22210.25 | 9354.831 | 4997.117 | 2989.355 | 1950.514 | 7915.552
37.080002 | 26890.0391 | 22047.01 | 9354.336 | 4843.027 | 3030.833 | 1976.202 | 7685.642
37.09 | 26197.5996 | 21890.93 | 9353.841 | 4306.666 | 3073.411 | 2001.865 | 7461.816
37.099998 | 26216.418 | 21742.09 | 9353.343 | 4474.332 | 3117.144 | 2027.553 | 7244.046
37.110001 | 27191.2109 | 21600.52 | 9352.845 | 5590.686 | 3162.101 | 2053.319 | 7032.26
37.119999 | 27177.9941 | 21466.48 | 9352.345 | 5711.509 | 3208.267 | 2079.184768 | 6826.688
37.130001 | 27065.5762 | 21339.99 | 9351.843 | 5725.588 | 3255.739 | 2105.221 | 6627.185
37.139999 | 26770.3184 | 21221.1 | 9351.34 | 5549.22 | 3304.516 | 2131.455 | 6433.788
37.150002 | 27327.9941 | 21109.82 | 9350.835 | 6218.174 | 3354.694 | 2157.961 | 6246.331
37.16 | 27688.8398 | 21006.26 | 9350.329 | 6682.582 | 3406.273 | 2184.767 | 6064.889
37.169998 | 27261.0059 | 20910.36 | 9349.821 | 6350.65 | 3459.326 | 2211.936 | 5889.272
37.18 | 26498.0137 | 20822.06 | 9349.312 | 5675.949 | 3513.935 | 2239.529 | 5719.289
37.189999 | 27335.1406 | 20741.44 | 9348.802 | 6593.698 | 3570.112 | 2267.581 | 5554.947
37.200001 | 27190.2637 | 20668.46 | 9348.289 | 6521.807 | 3627.952 | 2296.156 | 5396.06
37.209999 | 27149.5156 | 20603.06 | 9347.776 | 6546.457 | 3687.467 | 2325.276 | 5242.54
37.220001 | 26969.8203 | 20545.23 | 9347.261 | 6424.589 | 3748.778 | 2355.008 | 5094.185
37.23 | 27650.4414 | 20494.91 | 9346.744 | 7155.529 | 3811.896 | 2385.361 | 4950.911
37.240002 | 27445.1367 | 20452.05 | 9346.226 | 6993.089 | 3876.939 | 2416.388 | 4812.494
37.25 | 27313.1602 | 20416.61 | 9345.706 | 6896.548 | 3943.92 | 2448.083 | 4678.903
37.259998 | 27227.8848 | 20388.52 | 9345.185 | 6839.367 | 4012.942 | 2480.47 | 4549.921
37.27 | 27551.3438 | 20367.67 | 9344.662 | 7183.674 | 4084.115 | 2513.552 | 4425.34
37.279999 | 27578.8145 | 20354.01 | 9344.138 | 7224.804 | 4157.461 | 2547.303 | 4305.108
37.290001 | 27179.1699 | 20347.47 | 9343.612 | 6831.704 | 4233.109 | 2581.707 | 4189.038
37.299999 | 27316.1992 | 20347.88 | 9343.085 | 6968.318 | 4311.08 | 2616.694 | 4077.022
37.310001 | 27293.7871 | 20355.21 | 9342.556 | 6938.582 | 4391.537 | 2652.238 | 3968.875
37.32 | 27074.2344 | 20369.26 | 9342.026 | 6704.979 | 4474.498 | 2688.229 | 3864.503
37.330002 | 27372.2246 | 20389.93 | 9341.493 | 6982.294 | 4560.119 | 2724.602 | 3763.716
37.34 | 27600.9336 | 20417.07 | 9340.96 | 7183.86 | 4648.434 | 2761.213 | 3666.467
37.349998 | 27631.3359 | 20450.51 | 9340.425 | 7180.825 | 4739.566 | 2797.95 | 3572.569
37.360001 | 27160.6211 | 20490.12 | 9339.888 | 6670.5 | 4833.686 | 2834.675 | 3481.873
37.369999 | 27686.0527 | 20535.64 | 9339.35 | 7150.417 | 4930.774 | 2871.186 | 3394.325
37.380001 | 27379.5527 | 20586.96 | 9338.81 | 6792.597 | 5031.048 | 2907.335 | 3309.762
37.389999 | 27153.7129 | 20643.79 | 9338.269 | 6509.927 | 5134.521 | 2942.893 | 3228.103
37.400002 | 26864.4004 | 20706.02 | 9337.726 | 6158.384 | 5241.415 | 2977.679 | 3149.196
37.41 | 27297.4414 | 20773.35 | 9337.181 | 6524.096 | 5351.724 | 3011.441 | 3073
37.419998 | 27747.293 | 20845.59 | 9336.635 | 6901.699 | 5465.624 | 3043.968 | 2999.366
37.43 | 27508.4961 | 20922.59 | 9336.087 | 6585.903 | 5583.294 | 3075.028 | 2928.184
37.439999 | 27521.8496 | 21004.06 | 9335.538 | 6517.787 | 5704.763 | 3104.372 | 2859.39
37.450001 | 27149.8242 | 21089.87 | 9334.987 | 6059.959 | 5830.228 | 3131.774 | 2792.876
37.459999 | 27124.8125 | 21179.7 | 9334.434 | 5945.108 | 5959.713 | 3156.985 | 2728.573
37.470001 | 27092.1562 | 21273.52 | 9333.88 | 5818.637 | 6093.467 | 3179.802 | 2666.37
37.48 | 27208.4961 | 21371.02 | 9333.324 | 5837.472 | 6231.495 | 3199.994 | 2606.211
37.490002 | 27266.6074 | 21472.17 | 9332.767 | 5794.438 | 6374.035 | 3217.383 | 2547.985
37.5 | 27224.998 | 21576.72 | 9332.208 | 5648.279 | 6521.078 | 3231.769 | 2491.665
37.509998 | 27116.8164 | 21684.62 | 9331.647 | 5432.201 | 6672.812 | 3243.007 | 2437.149
37.52 | 27224.6992 | 21795.81 | 9331.085 | 5428.885 | 6829.43 | 3250.957 | 2384.342
37.529999 | 27382.6719 | 21910.16 | 9330.521 | 5472.509 | 6990.916 | 3255.507 | 2333.218
37.540001 | 27217.5957 | 22027.69 | 9329.955 | 5189.903 | 7157.479 | 3256.564 | 2283.694
37.549999 | 27175.291 | 22148.26 | 9329.388 | 5027.028 | 7329.079 | 3254.073 | 2235.723
37.560001 | 27274.1641 | 22272.01 | 9328.819 | 5002.153 | 7505.969 | 3247.995 | 2189.228
37.57 | 28256.9902 | 22398.81 | 9328.249 | 5858.181 | 7688.064 | 3238.328 | 2144.169
37.580002 | 28011.2148 | 22528.81 | 9327.677 | 5482.405 | 7875.576 | 3225.088 | 2100.469
37.59 | 27975.418 | 22661.92 | 9327.103 | 5313.502 | 8068.378 | 3208.323 | 2058.112
37.599998 | 28681.6777 | 22798.24 | 9326.528 | 5883.441 | 8266.586 | 3188.101 | 2017.023
37.610001 | 27887.5215 | 22937.93 | 9325.951 | 4949.591 | 8470.336 | 3164.502 | 1977.142
37.619999 | 28104.4316 | 23080.82 | 9325.372 | 5023.608 | 8679.338 | 3137.66 | 1938.454
37.630001 | 28231.0684 | 23227.14 | 9324.791 | 5003.929 | 8893.775 | 3107.68 | 1900.892
37.639999 | 27816.623 | 23376.73 | 9324.209 | 4439.89 | 9113.353 | 3074.739 | 1864.432
37.650002 | 27889.9258 | 23529.78 | 9323.625 | 4360.142 | 9338.18 | 3038.967 | 1829.012
37.66 | 28315.3418 | 23686.07 | 9323.04 | 4629.273 | 9567.834 | 3000.572 | 1794.623
37.669998 | 28365.6797 | 23845.62 | 9322.453 | 4520.064 | 9802.231 | 2959.724 | 1761.208
37.68 | 28545.4043 | 24008.42 | 9321.864 | 4536.984 | 10041.23 | 2916.606 | 1728.725
37.689999 | 28971.8672 | 24174.17 | 9321.274 | 4797.693 | 10284.31 | 2871.436 | 1697.156
37.700001 | 28197.5098 | 24342.8 | 9320.682 | 3854.714 | 10531.26 | 2824.395 | 1666.46
37.709999 | 28328.7051 | 24513.86 | 9320.088 | 3814.844 | 10781.44 | 2775.723 | 1636.615
37.720001 | 29052.2871 | 24687.23 | 9319.492 | 4365.061 | 11034.57 | 2725.582 | 1607.579
37.73 | 29292.7969 | 24862.31 | 9318.895 | 4430.487 | 11289.87 | 2674.215 | 1579.335
37.740002 | 29783.3008 | 25038.79 | 9318.296 | 4744.513 | 11546.87 | 2621.783 | 1551.842
37.75 | 30242.3887 | 25215.93 | 9317.695 | 5026.459 | 11804.62 | 2568.519 | 1525.095
37.759998 | 30049.5039 | 25393.18 | 9317.093 | 4656.324 | 12062.44 | 2514.588 | 1499.056
37.77 | 30571.0078 | 25569.92 | 9316.489 | 5001.09 | 12319.58 | 2460.16 | 1473.689
37.779999 | 30984.0977 | 25745.17 | 9315.883 | 5238.928 | 12574.87 | 2405.429 | 1448.989
37.790001 | 31655.7734 | 25918.19 | 9315.276 | 5737.578 | 12827.46 | 2350.537 | 1424.926
37.799999 | 32050.6758 | 26087.88 | 9314.666 | 5962.8 | 13076.05 | 2295.672 | 1401.485
37.810001 | 31811.4941 | 26253.38 | 9314.055 | 5558.111 | 13319.76 | 2240.935 | 1378.637
37.82 | 31561.1211 | 26413.48 | 9313.443 | 5147.638 | 13557.17 | 2186.499 | 1356.371
37.830002 | 32217.8926 | 26567.2 | 9312.828 | 5650.696 | 13787.26 | 2132.451 | 1334.658
37.84 | 33250.3867 | 26713.24 | 9312.212 | 6537.152 | 14008.59 | 2078.941 | 1313.496
37.849998 | 33815.3242 | 26850.53 | 9311.594 | 6964.795 | 14220.03 | 2026.047 | 1292.858
37.860001 | 34324.5742 | 26978.01 | 9310.974 | 7346.564 | 14420.48 | 1973.842 | 1272.715
37.869999 | 34476.4805 | 27094.37 | 9310.353 | 7382.106 | 14608.49 | 1922.455 | 1253.073
37.880001 | 34617.5234 | 27198.69 | 9309.73 | 7418.837 | 14783.14 | 1871.91 | 1233.903
37.889999 | 35271.3242 | 27289.8 | 9309.105 | 7981.524 | 14943.19 | 1822.311 | 1215.197
37.900002 | 35749.082 | 27366.9 | 9308.478 | 8382.186 | 15087.82 | 1773.668 | 1196.933
37.91 | 36293.6914 | 27429 | 9307.85 | 8864.69 | 15215.97 | 1726.069 | 1179.111
37.919998 | 36152.3555 | 27475.44 | 9307.22 | 8676.914 | 15326.99 | 1679.525 | 1161.708
37.93 | 36078.9805 | 27505.65 | 9306.588 | 8573.335 | 15420.29 | 1634.055 | 1144.707
37.939999 | 35762.0195 | 27519.09 | 9305.954 | 8242.934 | 15495.32 | 1589.702 | 1128.105
37.950001 | 35897.9258 | 27515.5 | 9305.319 | 8382.428 | 15551.83 | 1546.463 | 1111.885
37.959999 | 35783.5078 | 27494.7 | 9304.682 | 8288.806 | 15589.61 | 1504.373 | 1096.04
37.970001 | 36374.832 | 27456.7 | 9304.042 | 8918.135 | 15608.69 | 1463.405 | 1080.555
37.98 | 36805.5938 | 27401.67 | 9303.402 | 9403.926 | 15609.26 | 1423.587 | 1065.424
37.990002 | 36025.5586 | 27329.86 | 9302.759 | 8695.695 | 15591.59 | 1384.887 | 1050.629
38 | 35671.9531 | 27241.82 | 9302.115 | 8430.137 | 15556.2 | 1347.325 | 1036.172
38.009998 | 35564.8125 | 27138.08 | 9301.469 | 8426.728 | 15503.71 | 1310.871 | 1022.036
38.02 | 36060.957 | 27019.35 | 9300.821 | 9041.61 | 15434.81 | 1275.503 | 1008.209
38.029999 | 35613.5625 | 26886.5 | 9300.171 | 8727.063 | 15350.42 | 1241.219 | 994.6883
38.040001 | 34765.4766 | 26740.43 | 9299.519 | 8025.042 | 15251.47 | 1207.988 | 981.4623
38.049999 | 33398.9844 | 26582.26 | 9298.866 | 6816.728 | 15139.06 | 1175.806 | 968.5263
38.060001 | 33245.5469 | 26412.92 | 9298.211 | 6832.632 | 15014.21 | 1144.627 | 955.8679
38.07 | 33541.0078 | 26233.69 | 9297.554 | 7307.316 | 14878.2 | 1114.451 | 943.4839
38.080002 | 32616.334 | 26045.6 | 9296.895 | 6570.738 | 14732.11 | 1085.23 | 931.3608
38.09 | 31469.6309 | 25849.99 | 9296.234 | 5619.643 | 14577.29 | 1056.963 | 919.5012
38.099998 | 31161.0488 | 25647.97 | 9295.572 | 5513.084 | 14414.89 | 1029.609 | 907.8916
38.110001 | 30630.4785 | 25440.57 | 9294.908 | 5189.908 | 14246.01 | 1003.134 | 896.5215
38.119999 | 29722.4727 | 25229.23 | 9294.242 | 4493.245 | 14072.06 | 977.535 | 885.3931
38.130001 | 28926.627 | 25014.83 | 9293.574 | 3911.8 | 13894 | 952.7636 | 874.4943
38.139999 | 28911.502 | 24798.64 | 9292.904 | 4112.867 | 13713.1 | 928.8126 | 863.8231
38.150002 | 28059.6777 | 24581.47 | 9292.233 | 3478.211 | 13530.23 | 905.637 | 853.3682
38.16 | 27248.0352 | 24364.51 | 9291.559 | 2883.525 | 13346.59 | 883.2317 | 843.1326
38.169998 | 26895.2383 | 24148.55 | 9290.884 | 2746.685 | 13163 | 861.5594 | 833.1047
38.18 | 26504.2793 | 23934.33 | 9290.207 | 2569.95 | 12980.25 | 840.5915 | 823.2773
38.189999 | 26300.8242 | 23722.77 | 9289.528 | 2578.057 | 12799.28 | 820.3133 | 813.6496
38.200001 | 25982.2559 | 23514.44 | 9288.848 | 2467.812 | 12620.69 | 800.6933 | 804.2146
38.209999 | 24935.4023 | 23310.14 | 9288.165 | 1625.259 | 12445.29 | 781.7197 | 794.9697
38.220001 | 24907.5449 | 23110.24 | 9287.481 | 1797.306 | 12273.5 | 763.356 | 785.9072
38.23 | 25096.4922 | 22915.4 | 9286.795 | 2181.091 | 12105.99 | 745.5934 | 777.0258
38.240002 | 23732.6113 | 22725.91 | 9286.106 | 1006.704 | 11943.09 | 728.3984 | 768.3165
38.25 | 23545.1191 | 22542.31 | 9285.417 | 1002.814 | 11785.34 | 711.7635 | 759.7821
38.259998 | 23966.8086 | 22364.83 | 9284.725 | 1601.982 | 11633.03 | 695.6605 | 751.4138
38.27 | 23830.4863 | 22193.66 | 9284.031 | 1636.822 | 11486.36 | 680.067 | 743.2056
38.279999 | 23198.5918 | 22029.18 | 9283.336 | 1169.414 | 11345.71 | 664.9713 | 735.1575
38.290001 | 22894.8398 | 21871.46 | 9282.638 | 1023.377 | 11211.21 | 650.3494 | 727.2639
38.299999 | 22496.0098 | 21720.78 | 9281.939 | 775.2284 | 11083.13 | 636.1924 | 719.5231
38.310001 | 22642.4473 | 21577.11 | 9281.238 | 1065.338 | 10961.47 | 622.473 | 711.929
38.32 | 22733.1797 | 21440.66 | 9280.535 | 1292.523 | 10846.46 | 609.1846 | 704.4806
38.330002 | 22844.9746 | 21311.37 | 9279.83 | 1533.605 | 10738.07 | 596.3023 | 697.1711
38.34 | 22740.4492 | 21189.4 | 9279.123 | 1551.049 | 10636.45 | 583.8209 | 690.0031
38.349998 | 22261.5488 | 21074.7 | 9278.414 | 1186.85 | 10541.6 | 571.7196 | 682.9691
38.360001 | 22200 | 20967.2 | 9277.704 | 1232.803 | 10453.45 | 559.9806 | 676.0642
38.369999 | 22295.3379 | 20867.02 | 9276.991 | 1428.314 | 10372.14 | 548.6007 | 669.2903
38.380001 | 22366.9121 | 20774.04 | 9276.277 | 1592.872 | 10297.56 | 537.5572 | 662.6413
38.389999 | 22323.8223 | 20688.3 | 9275.561 | 1635.526 | 10229.77 | 526.8461 | 656.1165
38.400002 | 21805.6875 | 20609.67 | 9274.843 | 1196.014 | 10168.67 | 516.4467 | 649.71
38.41 | 21492.8164 | 20538.2 | 9274.123 | 954.617 | 10114.3 | 506.3566 | 643.4244
38.419998 | 21531.1035 | 20473.78 | 9273.401 | 1057.32 | 10066.57 | 496.5595 | 637.2533
38.43 | 22144.7246 | 20416.35 | 9272.677 | 1728.376 | 10025.44 | 487.0428 | 631.1932
38.439999 | 22276.8594 | 20365.88 | 9271.951 | 1910.976 | 9990.888 | 477.8006 | 625.2441
38.450001 | 21696.6387 | 20322.32 | 9271.224 | 1374.319 | 9962.874 | 468.8195 | 619.4026
38.459999 | 21658.957 | 20285.63 | 9270.494 | 1373.33 | 9941.37 | 460.0953 | 613.6677
38.470001 | 21753.3125 | 20255.73 | 9269.763 | 1497.581 | 9926.321 | 451.6125 | 608.0352
38.48 | 21334.1133 | 20232.62 | 9269.029 | 1101.496 | 9917.715 | 443.3685 | 602.505
38.490002 | 21101.1133 | 20216.21 | 9268.294 | 884.8999 | 9915.498 | 435.3492 | 597.072
38.5 | 21657.1191 | 20206.5 | 9267.557 | 1450.615 | 9919.656 | 427.5528 | 591.7387
38.509998 | 21563.4395 | 20203.45 | 9266.818 | 1359.987 | 9930.167 | 419.9678 | 586.4999
38.52 | 21461.6934 | 20207.03 | 9266.077 | 1254.661 | 9947.018 | 412.5853 | 581.3527
38.529999 | 21650.2793 | 20217.22 | 9265.334 | 1433.059 | 9970.188 | 405.4017 | 576.2974
38.540001 | 21219.1328 | 20234.03 | 9264.589 | 985.1024 | 9999.703 | 398.4072 | 571.3311
38.549999 | 21063.2344 | 20257.43 | 9263.842 | 805.8057 | 10035.53 | 391.5996 | 566.4532
38.560001 | 21156.7852 | 20287.45 | 9263.093 | 869.3372 | 10077.73 | 384.9675 | 561.6604
38.57 | 21558.8184 | 20324.08 | 9262.343 | 1234.74 | 10126.27 | 378.5095 | 556.9525
38.580002 | 21646.2891 | 20367.35 | 9261.59 | 1278.939 | 10181.22 | 372.2157 | 552.3255
38.59 | 21876.7266 | 20417.26 | 9260.835 | 1459.467 | 10242.56 | 366.085 | 547.7816
38.599998 | 21860.0742 | 20473.87 | 9260.079 | 1386.209 | 10310.36 | 360.1093 | 543.3165
38.610001 | 21595.7422 | 20537.23 | 9259.32 | 1058.507 | 10384.71 | 354.2814 | 538.9274
38.619999 | 21239.7344 | 20607.37 | 9258.56 | 632.3655 | 10465.59 | 348.6017 | 534.616
38.630001 | 21647.9883 | 20684.4 | 9257.798 | 963.5924 | 10553.16 | 343.0606 | 530.3787
38.639999 | 21916.0879 | 20768.31 | 9257.034 | 1147.78 | 10647.4 | 337.6578 | 526.2154
38.650002 | 21739.4668 | 20859.3 | 9256.267 | 880.1713 | 10748.52 | 332.3845 | 522.1228
38.66 | 21146.4844 | 20957.31 | 9255.499 | 189.1731 | 10856.47 | 327.2412 | 518.1028
38.669998 | 21664.25 | 21062.52 | 9254.729 | 601.7256 | 10971.42 | 322.2212 | 514.1517
38.68 | 22272.2188 | 21175.09 | 9253.957 | 1097.127 | 11093.55 | 317.3197 | 510.2675
38.689999 | 22143.5352 | 21295.04 | 9253.183 | 848.4991 | 11222.87 | 312.5352 | 506.4506
38.700001 | 21842.418 | 21422.6 | 9252.407 | 419.8197 | 11359.63 | 307.862 | 502.6991
38.709999 | 21798.6172 | 21557.79 | 9251.629 | 240.8237 | 11503.85 | 303.2998 | 499.0125
38.720001 | 21605.7012 | 21700.91 | 9250.849 | -95.20646 | 11655.83 | 298.8416 | 495.3886
38.73 | 21691.3711 | 21851.99 | 9250.067 | -160.6233 | 11815.61 | 294.4875 | 491.8274
38.740002 | 22200.8457 | 22011.31 | 9249.283 | 189.5335 | 11983.47 | 290.2315 | 488.3259
38.75 | 22624.5645 | 22178.92 | 9248.497 | 445.6437 | 12159.46 | 286.0738 | 484.8863
38.759998 | 22471.0449 | 22355.09 | 9247.709 | 115.9515 | 12343.87 | 282.0095 | 481.5051
38.77 | 22349.2832 | 22540.12 | 9246.919 | -190.8358 | 12536.98 | 278.0352 | 478.1808
38.779999 | 22443.2871 | 22734.06 | 9246.128 | -290.7681 | 12738.86 | 274.1499 | 474.9138
38.790001 | 22418.6406 | 22937.3 | 9245.334 | -518.6626 | 12949.92 | 270.3496 | 471.7025
38.799999 | 22552.1777 | 23149.91 | 9244.538 | -597.7323 | 13170.19 | 266.6342 | 468.5466
38.810001 | 22918.4219 | 23372.34 | 9243.74 | -453.9179 | 13400.16 | 262.9984 | 465.4443
38.82 | 22684.4336 | 23604.68 | 9242.94 | -920.2498 | 13639.9 | 259.4425 | 462.3956
38.830002 | 22834.7852 | 23847.36 | 9242.138 | -1012.577 | 13889.86 | 255.962 | 459.3981
38.84 | 22958.1895 | 24100.46 | 9241.335 | -1142.268 | 14150.11 | 252.5573 | 456.4536
38.849998 | 23477.75 | 24364.4 | 9240.529 | -886.653 | 14421.09 | 249.2247 | 453.5592
38.860001 | 23523.8398 | 24639.64 | 9239.721 | -1115.801 | 14703.25 | 245.9611 | 450.7134
38.869999 | 23345.8145 | 24926.22 | 9238.912 | -1580.401 | 14996.62 | 242.7676 | 447.9174
38.880001 | 23666.6387 | 25224.75 | 9238.1 | -1558.112 | 15301.84 | 239.6395 | 445.1692
38.889999 | 24249.4492 | 25535.3 | 9237.286 | -1285.848 | 15618.96 | 236.5774 | 442.4688
38.900002 | 24023.0195 | 25858.58 | 9236.47 | -1835.562 | 15948.72 | 233.5772 | 439.8142
38.91 | 23975.3027 | 26194.52 | 9235.653 | -2219.218 | 16291.02 | 230.6397 | 437.2068
38.919998 | 24265.4023 | 26543.72 | 9234.833 | -2278.32 | 16646.48 | 227.7619 | 434.6442
38.93 | 23857.293 | 26906.72 | 9234.011 | -3049.429 | 17015.64 | 224.9416 | 432.1255
38.939999 | 23688.1172 | 27283.6 | 9233.188 | -3595.486 | 17398.59 | 222.1786 | 429.6509
38.950001 | 24430.1289 | 27675.08 | 9232.362 | -3244.948 | 17796.03 | 219.4703 | 427.2194
38.959999 | 24770.1094 | 28081.19 | 9231.534 | -3311.076 | 18208 | 216.8169 | 424.8307
38.970001 | 25281.2168 | 28502.73 | 9230.704 | -3221.514 | 18635.33 | 214.215 | 422.4836
38.98 | 25413.2988 | 28939.79 | 9229.873 | -3526.495 | 19078.08 | 211.6652 | 420.1782
38.990002 | 25337.0098 | 29393.04 | 9229.039 | -4056.028 | 19536.92 | 209.1645 | 417.9126
39 | 25985.9961 | 29862.51 | 9228.203 | -3876.512 | 20011.9 | 206.7135 | 415.6885
39.009998 | 26422.9707 | 30348.83 | 9227.365 | -3925.856 | 20503.65 | 204.3098 | 413.5037
39.02 | 26967.2148 | 30852.6 | 9226.525 | -3885.383 | 21012.76 | 201.9518 | 411.3569
39.029999 | 27282.8848 | 31373.77 | 9225.683 | -4090.884 | 21539.2 | 199.6394 | 409.2489
39.040001 | 27201.6797 | 31913.13 | 9224.839 | -4711.453 | 22083.74 | 197.3705 | 407.1789
39.049999 | 27482.1035 | 32470.53 | 9223.994 | -4988.422 | 22646.24 | 195.1456 | 405.1464
39.060001 | 28065.2656 | 33046.8 | 9223.145 | -4981.534 | 23227.54 | 192.9618 | 403.1506
39.07 | 28311.3398 | 33641.77 | 9222.295 | -5330.433 | 23827.47 | 190.8198 | 401.1915
39.080002 | 28825.5078 | 34256.04 | 9221.443 | -5430.534 | 24446.61 | 188.7171 | 399.2676
39.09 | 28468.7852 | 34889.29 | 9220.589 | -6420.507 | 25084.67 | 186.6543 | 397.3802
39.099998 | 28763.4062 | 35541.97 | 9219.733 | -6778.559 | 25742.08 | 184.6296 | 395.5274
39.110001 | 29273.6465 | 36214.45 | 9218.875 | -6940.806 | 26419.23 | 182.6413 | 393.7086
39.119999 | 29779.4766 | 36906.04 | 9218.015 | -7126.561 | 27115.41 | 180.6904 | 391.9243
39.130001 | 30099.127 | 37617.32 | 9217.153 | -7518.191 | 27831.22 | 178.7744 | 390.1736
39.139999 | 30714.9316 | 38347.4 | 9216.289 | -7632.469 | 28565.76 | 176.8939 | 388.4562
39.150002 | 31773.082 | 39096.82 | 9215.422 | -7323.737 | 29319.58 | 175.0466 | 386.7713
39.16 | 32736.3828 | 39864.13 | 9214.554 | -7127.751 | 30091.23 | 173.2334 | 385.1196
39.169998 | 33701.4648 | 40649.28 | 9213.684 | -6947.814 | 30880.64 | 171.4526 | 383.4997
39.18 | 34394.2383 | 41451.86 | 9212.811 | -7057.625 | 31687.44 | 169.703 | 381.9111
39.189999 | 35033.8516 | 42270.32 | 9211.936 | -7236.468 | 32510.04 | 167.985 | 380.354
39.200001 | 35926.418 | 43104.23 | 9211.06 | -7177.81 | 33348.04 | 166.2968 | 378.8278
39.209999 | 36981.332 | 43951.55 | 9210.181 | -6970.218 | 34199.4 | 164.6392 | 377.3323
39.220001 | 37935.5586 | 44811.62 | 9209.3 | -6876.063 | 35063.44 | 163.0099 | 375.8671
39.23 | 39399.0781 | 45682.03 | 9208.418 | -6282.947 | 35937.77 | 161.4097 | 374.4319
39.240002 | 40642.1836 | 46561.36 | 9207.533 | -5919.176 | 36820.96 | 159.8369 | 373.0257
39.25 | 42146.75 | 47446.71 | 9206.646 | -5299.957 | 37710.12 | 158.2919 | 371.6498
39.259998 | 43966.1406 | 48336.05 | 9205.758 | -4369.912 | 38603.22 | 156.7735 | 370.3026
39.27 | 45530.5469 | 49227.05 | 9204.866 | -3696.506 | 39497.92 | 155.2809 | 368.9836
39.279999 | 47146.9102 | 50115.99 | 9203.974 | -2969.084 | 40390.51 | 153.8141 | 367.6931
39.290001 | 49574.5156 | 51000.34 | 9203.078 | -1425.826 | 41278.46 | 152.3721 | 366.4309
39.299999 | 51931.1953 | 51875.82 | 9202.181 | 55.37677 | 42157.49 | 150.9552 | 365.1968
39.310001 | 53979.1484 | 52739.56 | 9201.282 | 1239.585 | 43024.73 | 149.5618 | 363.9897
39.32 | 55319.9258 | 53586.93 | 9200.381 | 1732.992 | 43875.55 | 148.1925 | 362.8102
39.330002 | 57967.418 | 54414.39 | 9199.477 | 3553.027 | 44706.41 | 146.8458 | 361.6574
39.34 | 61163.2891 | 55216.98 | 9198.572002 | 5946.307 | 45512.36 | 145.5222 | 360.5321
39.349998 | 63907.6445 | 55990.78 | 9197.665 | 7916.862 | 46289.46 | 144.2208 | 359.4331
39.360001 | 65760.75 | 56731.71 | 9196.755 | 9029.04 | 47033.65 | 142.9406 | 358.3601
39.369999 | 68312.2812 | 57434.52 | 9195.843 | 10877.76 | 47739.68 | 141.6823 | 357.3133
39.380001 | 70388.8516 | 58095.53 | 9194.93 | 12293.32 | 48403.86 | 140.4444 | 356.2925
39.389999 | 71730.0156 | 58709.8 | 9194.014 | 13020.22 | 49021.26 | 139.2276 | 355.2974
39.400002 | 73685.0859 | 59273.84 | 9193.096 | 14411.25 | 49588.38 | 138.0303 | 354.3275
39.41 | 75048.7891 | 59783.06 | 9192.176 | 15265.73 | 50100.64 | 136.8532 | 353.3833
39.419998 | 76175.6953 | 60234.21 | 9191.254 | 15941.48 | 50554.8 | 135.6955 | 352.464
39.43 | 77398.0312 | 60624.12 | 9190.33 | 16773.91 | 50947.66 | 134.5564 | 351.5694
39.439999 | 78935.1016 | 60949.65 | 9189.404 | 17985.45 | 51276.11 | 133.4362 | 350.6994
39.450001 | 78416.25 | 61208.54 | 9188.476 | 17207.71 | 51537.87 | 132.334 | 349.8541
39.459999 | 78650.3594 | 61398.64 | 9187.545 | 17251.72 | 51730.81 | 131.2503 | 349.0331
39.470001 | 79365.4531 | 61518.7 | 9186.613 | 17846.76 | 51853.66 | 130.1837 | 348.2363
39.48 | 79501.2109 | 61567.66 | 9185.678 | 17933.55 | 51905.39 | 129.1348 | 347.4636
39.490002 | 78515.3281 | 61545.31 | 9184.742 | 16970.02 | 51885.75 | 128.1026 | 346.7143
39.5 | 77246.7578 | 61451.82 | 9183.803 | 15794.93 | 51794.94 | 127.0875 | 345.9894
39.509998 | 76119.7188 | 61287.98 | 9182.863 | 14831.74 | 51633.74 | 126.0887 | 345.2878
39.52 | 74716.8594 | 61054.91 | 9181.92 | 13661.95 | 51403.28 | 125.1057 | 344.6095
39.529999 | 73544.4375 | 60754.66 | 9180.975 | 12789.77 | 51105.6 | 124.1388 | 343.9546
39.540001 | 71086.2266 | 60389.16 | 9180.027 | 10697.07 | 50742.62 | 123.1873 | 343.3227
39.549999 | 69668.1016 | 59961.44 | 9179.079 | 9706.666 | 50317.39 | 122.2514 | 342.7141
39.560001 | 67535.8984 | 59474.15 | 9178.127 | 8061.744 | 49832.57 | 121.3301 | 342.1281
39.57 | 64789.6602 | 58931.06 | 9177.174 | 5858.602 | 49291.9 | 120.424 | 341.5652
39.580002 | 62882.1836 | 58335.54 | 9176.218 | 4546.647 | 48698.76 | 119.5322 | 341.0246
39.59 | 60755.5078 | 57691.95 | 9175.261 | 3063.555 | 48057.53 | 118.655 | 340.5072
39.599998 | 58038.5234 | 57004.09 | 9174.302 | 1034.437 | 47371.98 | 117.7918 | 340.0121
39.610001 | 55944.1211 | 56275.76 | 9173.34 | -331.6357 | 46645.94 | 116.9421 | 339.5393
39.619999 | 54035.8516 | 55511.95 | 9172.376 | -1476.099 | 45884.38 | 116.1064 | 339.0888
39.630001 | 51112.5156 | 54716.18 | 9171.41 | -3603.66 | 45090.82 | 115.2838 | 338.6608
39.639999 | 49459.1758 | 53893.43 | 9170.442 | -4434.252 | 44270.26 | 114.4747 | 338.2547
39.650002 | 48193.2422 | 53046.91 | 9169.472 | -4853.673 | 43425.89 | 113.6783 | 337.871
39.66 | 45707.7734 | 52181.8 | 9168.5 | -6474.028 | 42562.9 | 112.895 | 337.5093
39.669998 | 43865.9453 | 51301.4 | 9167.525 | -7435.451 | 41684.58 | 112.1242 | 337.1694
39.68 | 41946.7266 | 50409.04 | 9166.549 | -8462.309 | 40794.27 | 111.3657 | 336.8516
39.689999 | 41099.4414 | 49508.98 | 9165.57 | -8409.541 | 39896.24 | 110.6195 | 336.5554
39.700001 | 39707.3906 | 48603.82 | 9164.59 | -8896.427 | 38993.06 | 109.8852 | 336.2814
39.709999 | 38310.1875 | 47697.43 | 9163.607 | -9387.242 | 38088.63 | 109.163 | 336.0288
39.720001 | 36472.8633 | 46791.78 | 9162.622 | -10318.91 | 37184.9 | 108.4523 | 335.7983
39.73 | 35212.2773 | 45890.19 | 9161.635 | -10677.91 | 36285.21 | 107.7533 | 335.5894
39.740002 | 34511.2188 | 44994.44 | 9160.646 | -10483.22 | 35391.32 | 107.0655 | 335.4019
39.75 | 33848.9023 | 44107.37 | 9159.655 | -10258.47 | 34506.09 | 106.3891 | 335.2365
39.759998 | 32969.4141 | 43230.42 | 9158.662 | -10261 | 33630.94 | 105.7237 | 335.0925
39.77 | 31402.4082 | 42364.88 | 9157.666 | -10962.47 | 32767.17 | 105.0691 | 334.9703
39.779999 | 30524.1113 | 41512.92 | 9156.669 | -10988.8 | 31916.95 | 104.4254 | 334.8695
39.790001 | 30049.082 | 40675.12 | 9155.669 | -10626.04 | 31080.87 | 103.7922 | 334.7904
39.799999 | 29359.2949 | 39853.29 | 9154.667 | -10493.99 | 30260.72 | 103.1696 | 334.733
39.810001 | 28904.2344 | 39047.51 | 9153.663 | -10143.27 | 29456.59 | 102.5572 | 334.697
39.82 | 28040.4277 | 38259.17 | 9152.658 | -10218.74 | 28669.87 | 101.9552 | 334.6828
39.830002 | 27228.3555 | 37488.31 | 9151.649 | -10259.95 | 27900.6 | 101.3632 | 334.69
39.84 | 27050.9219 | 36735.99 | 9150.639 | -9685.071 | 27149.85 | 100.7813 | 334.7192
39.849998 | 26781.748 | 36002.15 | 9149.627 | -9220.399 | 26417.54 | 100.2092 | 334.7699
39.860001 | 26507.8086 | 35286.62 | 9148.612 | -8778.807 | 25703.51 | 99.64671 | 334.8424
39.869999 | 26055.6387 | 34590.28 | 9147.596 | -8534.642 | 25008.65 | 99.09407 | 334.9364
39.880001 | 25478.3711 | 33912.43 | 9146.577 | -8434.064 | 24332.25 | 98.55073 | 335.0525
39.889999 | 25376.498 | 33253.68 | 9145.557 | -7877.182 | 23674.92 | 98.01705 | 335.19
39.900002 | 24948.1582 | 32613.16 | 9144.533 | -7664.999 | 23035.78 | 97.49244 | 335.3499
39.91 | 24499.6426 | 31991.5 | 9143.509 | -7491.855 | 22415.48 | 96.97729 | 335.5314
39.919998 | 24020.5332 | 31388.04 | 9142.482 | -7367.505 | 21813.35 | 96.47122 | 335.7347
39.93 | 23836.0547 | 30802.28 | 9141.452 | -6966.224 | 21228.89 | 95.97406 | 335.9604
39.939999 | 23822.1289 | 30234.37 | 9140.421 | -6412.244 | 20662.26 | 95.48593 | 336.2079
39.950001 | 23369.3809 | 29683.56 | 9139.387 | -6314.174 | 20112.68 | 95.00655 | 336.4779
39.959999 | 22937.9453 | 29149.95 | 9138.352 | -6212.002 | 19580.29 | 94.53614 | 336.7697
39.970001 | 22772.0664 | 28632.64 | 9137.314 | -5860.574 | 19064.17 | 94.07425 | 337.0843
39.98 | 22758.3438 | 28131.68 | 9136.274 | -5373.333 | 18564.36 | 93.62112 | 337.4211
39.990002 | 22583.5723 | 27646.3 | 9135.232 | -5062.73 | 18080.11 | 93.17642 | 337.7802
40 | 22231.4004 | 27176.5 | 9134.188 | -4945.098 | 17611.41 | 92.74035 | 338.1623
40.009998 | 22376.3457 | 26721.59 | 9133.142 | -4345.247 | 17157.57 | 92.31269 | 338.5667
40.02 | 22356.6953 | 26280.99 | 9132.093 | -3924.294 | 16718.01 | 91.89324 | 338.9942
40.029999 | 21856.5781 | 25854.61 | 9131.043 | -3998.036 | 16292.64 | 91.48218 | 339.4445
40.040001 | 21509.7891 | 25441.73 | 9129.99 | -3931.939 | 15880.74 | 91.07925 | 339.9179
40.049999 | 21650.0664 | 25042.27 | 9128.935 | -3392.206 | 15482.24 | 90.68464 | 340.4143
40.060001 | 21626.9688 | 24655.44 | 9127.878 | -3028.473 | 15096.33 | 90.298 | 340.9342
40.07 | 21061.209 | 24281.15 | 9126.819 | -3219.944 | 14722.94 | 89.91955 | 341.4774
40.080002 | 20647.3379 | 23918.75 | 9125.758 | -3271.411 | 14361.4 | 89.54904 | 342.0441
40.09 | 20833.3047 | 23568.13 | 9124.695 | -2734.828 | 14011.62 | 89.1866 | 342.6346
40.099998 | 20877.2422 | 23228.73 | 9123.63 | -2351.489 | 13673.02 | 88.83214 | 343.2487
40.110001 | 20884.623 | 22900.01 | 9122.562 | -2015.385 | 13345.07 | 88.48541 | 343.8873
40.119999 | 20565.0371 | 22581.95 | 9121.493 | -2016.913 | 13027.76 | 88.14671 | 344.5495
40.130001 | 20434.3887 | 22273.87 | 9120.421 | -1839.48 | 12720.4 | 87.81571 | 345.2367
40.139999 | 20148.75 | 21975.71 | 9119.347 | -1826.963 | 12422.93 | 87.49266 | 345.9477
40.150002 | 20120.2012 | 21686.82 | 9118.27 | -1566.614 | 12134.68 | 87.17724 | 346.684
40.16 | 20301.9766 | 21407.21 | 9117.193 | -1105.233 | 11855.7 | 86.8697 | 347.445
40.169998 | 20197.6367 | 21136.38 | 9116.112 | -938.7482 | 11585.47 | 86.5699 | 348.2307
40.18 | 19851.7285 | 20873.93 | 9115.03 | -1022.201 | 11323.58 | 86.27774 | 349.0422
40.189999 | 19761.6875 | 20619.75 | 9113.945 | -858.0659 | 11069.94 | 85.9933 | 349.8787
40.200001 | 19722.4453 | 20373.38 | 9112.858 | -650.9306 | 10824.06 | 85.7165 | 350.7415
40.209999 | 19438.8828 | 20134.73 | 9111.77 | -695.8499 | 10585.89 | 85.4475 | 351.6295
40.220001 | 19342.4277 | 19903.32 | 9110.679 | -560.8931 | 10354.91 | 85.18607 | 352.5443
40.23 | 19239.6348 | 19679.07 | 9109.586 | -439.4382 | 10131.07 | 84.93239 | 353.4851
40.240002 | 19404.373 | 19461.58 | 9108.49 | -57.20912 | 9913.953 | 84.68631 | 354.4524
40.25 | 19141.0098 | 19250.78 | 9107.393 | -109.7752 | 9703.497 | 84.44799 | 355.4468
40.259998 | 18808.3711 | 19046.33 | 9106.294 | -237.962 | 9499.354 | 84.21734 | 356.4679
40.27 | 19180.5527 | 18847.92 | 9105.192 | 332.6285 | 9301.221 | 83.99433 | 357.517
40.279999 | 19559.0957 | 18655.5 | 9104.088 | 903.5983 | 9109.037 | 83.77906 | 358.5932
40.290001 | 19303.873 | 18468.7 | 9102.982 | 835.175 | 8922.447 | 83.57148 | 359.6977
40.299999 | 18617.752 | 18287.49 | 9101.874 | 330.2633 | 8741.413 | 83.3717 | 360.83
40.310001 | 18522.9199 | 18111.5 | 9100.764 | 411.4239 | 8565.561 | 83.17963 | 361.9913
40.32 | 18948.3398 | 17940.68 | 9099.652 | 1007.658 | 8394.854 | 82.99539 | 363.181
40.330002 | 18936.2148 | 17774.75 | 9098.537 | 1161.466 | 8228.992 | 82.81896 | 364.3998
40.34 | 18728.6621 | 17613.66 | 9097.421 | 1115.003 | 8067.94 | 82.65042 | 365.6481
40.349998 | 18659.502 | 17457.16 | 9096.302 | 1202.341 | 7911.443 | 82.4898 | 366.9258
40.360001 | 18387.0586 | 17305.02 | 9095.181 | 1082.038 | 7759.267 | 82.33705 | 368.2344
40.369999 | 18183.8379 | 17157.25 | 9094.059 | 1026.591 | 7611.423 | 82.19235 | 369.5725
40.380001 | 18235.3535 | 17013.54 | 9092.933 | 1221.815 | 7467.607 | 82.05564 | 370.9422
40.389999 | 18221.8438 | 16873.89 | 9091.806 | 1347.952 | 7327.816 | 81.92707 | 372.3422
40.400002 | 18050.3789 | 16738.02 | 9090.677 | 1312.363 | 7191.758 | 81.8066 | 373.7745
40.41 | 18175.8945 | 16605.95 | 9089.545 | 1569.943 | 7059.474 | 81.69439 | 375.2383
40.419998 | 18562.9629 | 16477.48 | 9088.412 | 2085.483 | 6930.743 | 81.59045 | 376.734
40.43 | 18760.5742 | 16352.43 | 9087.276 | 2408.142 | 6805.399 | 81.49487 | 378.2632
40.439999 | 18529.7539 | 16230.79 | 9086.138 | 2298.963 | 6683.421 | 81.4077 | 379.8247
40.450001 | 18240.1387 | 16112.35 | 9084.998 | 2127.785 | 6564.606 | 81.32904 | 381.4206
40.459999 | 17981.5605 | 15997.11 | 9083.856 | 1984.447 | 6448.949 | 81.25901 | 383.0495
40.470001 | 17952.3496 | 15884.86 | 9082.712 | 2067.492 | 6336.235 | 81.19765 | 384.7137
40.48 | 17756.8496 | 15775.58 | 9081.565 | 1981.27 | 6226.457 | 81.1451 | 386.4122
40.490002 | 17586.6484 | 15669.11 | 9080.417 | 1917.54 | 6119.444 | 81.10142 | 388.1461
40.5 | 17443.0898 | 15565.44 | 9079.266 | 1877.649 | 6015.192 | 81.06676 | 389.9158
40.509998 | 17834.8301 | 15464.43 | 9078.114 | 2370.396 | 5913.558 | 81.04119 | 391.7213
40.52 | 17859.0664 | 15365.96 | 9076.958 | 2493.102 | 5814.416 | 81.0249 | 393.5646
40.529999 | 17683.2207 | 15270.03 | 9075.802 | 2413.193 | 5717.764 | 81.01793 | 395.4444
40.540001 | 17863.9082 | 15176.48 | 9074.642 | 2687.433 | 5623.45 | 81.02048 | 397.3628
40.549999 | 18113.7812 | 15085.31 | 9073.481 | 3028.468 | 5531.481 | 81.03264 | 399.3187
40.560001 | 17797.8164 | 14996.38 | 9072.317 | 2801.436 | 5441.694 | 81.05461 | 401.3144
40.57 | 17590.6992 | 14909.68 | 9071.152 | 2681.017 | 5354.095 | 81.08649 | 403.3491
40.580002 | 17602.2656 | 14825.09 | 9069.984 | 2777.174 | 5268.555 | 81.1285 | 405.424
40.59 | 17457.0469 | 14742.62 | 9068.814 | 2714.431 | 5185.081 | 81.18073 | 407.5395
40.599998 | 17296.5312 | 14662.15 | 9067.643 | 2634.384 | 5103.566 | 81.2434 | 409.6959
40.610001 | 17349.332 | 14583.59 | 9066.468 | 2765.742 | 5023.909 | 81.31675 | 411.8954
40.619999 | 17385.9316 | 14506.97 | 9065.292 | 2878.961 | 4946.141 | 81.40086 | 414.1362
40.630001 | 17309.6035 | 14432.15 | 9064.114 | 2877.449 | 4870.123 | 81.49602 | 416.4215
40.639999 | 17323.627 | 14359.16 | 9062.933 | 2964.465 | 4795.877 | 81.60238 | 418.7495
40.650002 | 17571.8301 | 14287.86 | 9061.75 | 3283.969 | 4723.267 | 81.72023 | 421.1233
40.66 | 17555.5371 | 14218.29 | 9060.566 | 3337.244 | 4652.336 | 81.8497 | 423.5419
40.669998 | 17351.1992 | 14150.36 | 9059.379 | 3200.836 | 4582.987 | 81.99106 | 426.0059
40.68 | 17359.1621 | 14084 | 9058.19 | 3275.161 | 4515.148 | 82.14469 | 428.5181
40.689999 | 17235.1504 | 14019.21 | 9056.999 | 3215.937 | 4448.827 | 82.31064 | 431.0767
40.700001 | 17012.3281 | 13955.91 | 9055.806 | 3056.416 | 4383.932 | 82.48935 | 433.6849
40.709999 | 17123.6836 | 13894.11 | 9054.611 | 3229.573 | 4320.478 | 82.68096 | 436.3409
40.720001 | 17114.9473 | 13833.71 | 9053.413 | 3281.237 | 4258.364 | 82.88591 | 439.0483
40.73 | 16879.5664 | 13774.72 | 9052.213 | 3104.842 | 4197.601 | 83.10438 | 441.8057
40.740002 | 17145.002 | 13717.08 | 9051.011 | 3427.927 | 4138.112 | 83.33678 | 444.6152
40.75 | 17468.9004 | 13660.78 | 9049.808 | 3808.123 | 4079.909 | 83.58333 | 447.4771
40.759998 | 17389.8809 | 13605.77 | 9048.602 | 3784.116 | 4022.927 | 83.84438 | 450.392
40.77 | 17162.8945 | 13551.99 | 9047.394 | 3610.907 | 3967.11 | 84.12051 | 453.3628
40.779999 | 16921.5293 | 13499.45 | 9046.184 | 3422.075 | 3912.471 | 84.41181 | 456.3878
40.790001 | 16990.8281 | 13448.1 | 9044.971 | 3542.732 | 3858.936 | 84.71887 | 459.4706
40.799999 | 16815.0156 | 13397.93 | 9043.757 | 3417.086 | 3806.522 | 85.04188 | 462.6093
40.810001 | 16804.6328 | 13348.88 | 9042.54 | 3455.754 | 3755.149 | 85.38151 | 465.8082
40.82 | 16735.502 | 13300.96 | 9041.321 | 3434.546 | 3704.831 | 85.73794 | 469.0656
40.830002 | 16863.6035 | 13254.1 | 9040.1 | 3609.501 | 3655.507 | 86.11183 | 472.3841
40.84 | 16828.0293 | 13208.33 | 9038.878 | 3619.694 | 3607.19 | 86.50344 | 475.7641
40.849998 | 16697.5469 | 13163.6 | 9037.653 | 3533.945 | 3559.829 | 86.9133 | 479.2064
40.860001 | 16765.7305 | 13119.86 | 9036.425 | 3645.871 | 3513.377 | 87.34223 | 482.7148
40.869999 | 16679.7168 | 13077.13 | 9035.196 | 3602.584 | 3467.86 | 87.79023 | 486.2865
40.880001 | 16616.666 | 13035.36 | 9033.964 | 3581.309 | 3423.207 | 88.25827 | 489.9267
40.889999 | 16768.5957 | 12994.55 | 9032.731 | 3774.045 | 3379.44 | 88.74654 | 493.633
40.900002 | 16882.4785 | 12954.65 | 9031.495 | 3927.831 | 3336.486 | 89.25601 | 497.4103
40.91 | 16728.332 | 12915.68 | 9030.258 | 3812.651 | 3294.379 | 89.78687 | 501.2571
40.919998 | 16507.7246 | 12877.6 | 9029.018 | 3630.12 | 3253.071 | 90.33984 | 505.1751
40.93 | 16484.3164 | 12840.39 | 9027.776 | 3643.93 | 3212.526 | 90.91592 | 509.1684
40.939999 | 16592.5156 | 12804.04 | 9026.532 | 3788.478 | 3172.756 | 91.51524 | 513.2349
40.950001 | 16705.2578 | 12768.52 | 9025.285 | 3936.741 | 3133.713 | 92.13892 | 517.3794
40.959999 | 16545.3281 | 12733.84 | 9024.037 | 3811.489 | 3095.415 | 92.78717 | 521.6
40.970001 | 16244.5791 | 12699.95 | 9022.787 | 3544.633 | 3057.796 | 93.4612 | 525.9028
40.98 | 16313.1035 | 12666.87 | 9021.534 | 3646.232 | 3020.893 | 94.16141 | 530.2833
40.990002 | 16579.8672 | 12634.56 | 9020.279 | 3945.311 | 2984.639 | 94.88884 | 534.7497
41 | 16723.752 | 12603.03 | 9019.023 | 4120.721 | 2949.067 | 95.64379 | 539.2976
41.009998 | 16695.6016 | 12572.25 | 9017.764 | 4123.349 | 2914.129 | 96.42737 | 543.9325
41.02 | 16753.4297 | 12542.21 | 9016.503 | 4211.222 | 2879.807 | 97.24065 | 548.657
41.029999 | 16546.6973 | 12512.9 | 9015.24 | 4033.798 | 2846.105 | 98.08406 | 553.4699
41.040001 | 16381.2354 | 12484.29 | 9013.974 | 3896.944 | 2812.983 | 98.95861 | 558.3761
41.049999 | 16404.5078 | 12456.42 | 9012.707 | 3948.09 | 2780.471 | 99.86507 | 563.3749
41.060001 | 16341.1406 | 12429.22 | 9011.438 | 3911.925 | 2748.502 | 100.8045 | 568.4708
41.07 | 16412.8828 | 12402.72 | 9010.166 | 4010.162 | 2717.112 | 101.7775 | 573.6642
41.080002 | 16214.3691 | 12376.88 | 9008.893 | 3837.485 | 2686.247 | 102.7854 | 578.9594
41.09 | 16018.9902 | 12351.73 | 9007.617 | 3667.257 | 2655.934 | 103.8286 | 584.3533
41.099998 | 15992.5 | 12327.23 | 9006.34 | 3665.265 | 2626.134 | 104.9082 | 589.8528
41.110001 | 16117.2373 | 12303.37 | 9005.059 | 3813.863 | 2596.826 | 106.0256 | 595.4628
41.119999 | 16567.2852 | 12280.17 | 9003.777 | 4287.111 | 2568.039 | 107.1811 | 601.1765
41.130001 | 16716.043 | 12257.59 | 9002.493 | 4458.454 | 2539.714 | 108.3759 | 607.0056
41.139999 | 16464.4824 | 12235.65 | 9001.207 | 4228.83 | 2511.887 | 109.6107 | 612.9475
41.150002 | 16281.6201 | 12214.32 | 8999.918 | 4067.305 | 2484.5 | 110.8867 | 619.0103
41.16 | 16155.1113 | 12193.61 | 8998.628 | 3961.502 | 2457.589 | 112.2044 | 625.1875
41.169998 | 16264.9756 | 12173.51 | 8997.336 | 4091.47 | 2431.117 | 113.5646 | 631.4884
41.18 | 16480.4336 | 12154 | 8996.041 | 4326.435 | 2405.072 | 114.9689 | 637.9165
41.189999 | 16563.9375 | 12135.09 | 8994.745 | 4428.845 | 2379.46 | 116.4171 | 644.4709
41.200001 | 16402.5488 | 12116.76 | 8993.446 | 4285.785 | 2354.25 | 117.9104 | 651.1584
41.209999 | 16199.7793 | 12099.04 | 8992.145 | 4100.738 | 2329.468 | 119.4491 | 657.9787
41.220001 | 16319.6729 | 12081.88 | 8990.842 | 4237.792 | 2305.064 | 121.0341 | 664.941
41.23 | 16441.666 | 12065.31 | 8989.537 | 4376.357 | 2281.068 | 122.6657 | 672.0384
41.240002 | 16284.542 | 12049.3 | 8988.23 | 4235.243 | 2257.439 | 124.3447 | 679.2851
41.25 | 16213.8271 | 12033.87 | 8986.921 | 4179.961 | 2234.2 | 126.0703 | 686.6748
41.259998 | 16156.4229 | 12018.99 | 8985.61 | 4137.43 | 2211.323 | 127.8435 | 694.2175
41.27 | 15991.2695 | 12004.68 | 8984.296 | 3986.593 | 2188.798 | 129.6648 | 701.9177
41.279999 | 16092.9307 | 11990.92 | 8982.981 | 4102.012 | 2166.63 | 131.5332 | 709.7749
41.290001 | 16090.7266 | 11977.7 | 8981.663 | 4113.022 | 2144.795 | 133.4489 | 717.7975
41.299999 | 15966.7051 | 11965.06 | 8980.343 | 4001.65 | 2123.315 | 135.4111 | 725.9854
41.310001 | 16029.2861 | 11952.94 | 8979.021 | 4076.35 | 2102.148 | 137.4197 | 734.3471
41.32 | 16174.9805 | 11941.37 | 8977.698 | 4233.606 | 2081.319 | 139.4734 | 742.8839
41.330002 | 16220.9541 | 11930.34 | 8976.372 | 4290.612 | 2060.794 | 141.5721 | 751.6041
41.34 | 16121.1074 | 11919.86 | 8975.044 | 4201.252 | 2040.595 | 143.7131 | 760.5036
41.349998 | 16099.751 | 11909.9 | 8973.714 | 4189.851 | 2020.695 | 145.896 | 769.5949
41.360001 | 16075.5771 | 11900.47 | 8972.382 | 4175.105 | 2001.083 | 148.1199 | 778.8872
41.369999 | 16041.3594 | 11891.58 | 8971.048 | 4149.779 | 1981.78 | 150.3818 | 788.3706
41.380001 | 16140.5625 | 11883.21 | 8969.711 | 4257.353 | 1962.749 | 152.6803 | 798.0691
41.389999 | 16507.4297 | 11875.37 | 8968.373 | 4632.06 | 1944.014 | 155.0128 | 807.969
41.400002 | 16616.3281 | 11868.05 | 8967.033 | 4748.283 | 1925.54 | 157.3778 | 818.0957
41.41 | 16371.8398 | 11861.25 | 8965.69 | 4510.591 | 1907.351 | 159.7711 | 828.4366
41.419998 | 16414.4336 | 11854.97 | 8964.346 | 4559.465 | 1889.423 | 162.1912 | 839.0084
41.43 | 16447.5078 | 11849.2 | 8962.999 | 4598.303 | 1871.751 | 164.6358 | 849.8185
41.439999 | 16177.0361 | 11843.96 | 8961.651 | 4333.078 | 1854.339 | 167.1009 | 860.8672
41.450001 | 16095.5244 | 11839.22 | 8960.3 | 4256.305 | 1837.168 | 169.584 | 872.1676
41.459999 | 16189.3418 | 11835.01 | 8958.947 | 4354.335 | 1820.258 | 172.0816 | 883.7204
41.470001 | 15876.375 | 11831.3 | 8957.592 | 4045.073 | 1803.575 | 174.5913 | 895.5433
41.48 | 15640.0498 | 11828.11 | 8956.235 | 3811.938 | 1787.141 | 177.1095 | 907.6265
41.490002 | 15839.1367 | 11825.43 | 8954.876 | 4013.702 | 1770.928 | 179.6342 | 919.9962
41.5 | 15948.5586 | 11823.27 | 8953.515 | 4125.284 | 1754.955 | 182.1606 | 932.6434
41.509998 | 15835.6338 | 11821.63 | 8952.153 | 4014.004 | 1739.202 | 184.6876 | 945.5874
41.52 | 16005.3711 | 11820.5 | 8950.787 | 4184.867 | 1723.666 | 187.2131 | 958.8381
41.529999 | 16131.3506 | 11819.9 | 8949.42 | 4311.451 | 1708.348 | 189.7336 | 972.3972
41.540001 | 15976.3301 | 11819.81 | 8948.051 | 4156.515 | 1693.235 | 192.2478 | 986.2811
41.549999 | 15918.5195 | 11820.27 | 8946.68 | 4098.252 | 1678.343 | 194.7533 | 1000.492
41.560001 | 16036.4092 | 11821.25 | 8945.306 | 4215.164 | 1663.642 | 197.2495 | 1015.048
41.57 | 16098.7119 | 11822.77 | 8943.931 | 4275.941 | 1649.153 | 199.7345 | 1029.953
41.580002 | 16060.9121 | 11824.84 | 8942.553 | 4236.073 | 1634.852 | 202.2089 | 1045.225
41.59 | 16181.7041 | 11827.46 | 8941.174 | 4354.247 | 1620.755 | 204.6699 | 1060.859
41.599998 | 16153.9404 | 11830.64 | 8939.793 | 4323.303 | 1606.844 | 207.1193 | 1076.881
41.610001 | 15839.7773 | 11834.39 | 8938.409 | 4005.388 | 1593.114 | 209.5579 | 1093.309
41.619999 | 15499.751 | 11838.72 | 8937.023 | 3661.035 | 1579.578 | 211.9848 | 1110.13
41.630001 | 15549.6162 | 11843.64 | 8935.635 | 3705.977 | 1566.212 | 214.4022 | 1127.389
41.639999 | 15832.6611 | 11849.16 | 8934.246 | 3983.504 | 1553.035 | 216.8104 | 1145.066
41.650002 | 15939.957 | 11855.3 | 8932.854 | 4084.662 | 1540.02 | 219.2125 | 1163.209
41.66 | 15804.0938 | 11862.05 | 8931.46 | 3942.039 | 1527.188 | 221.6076 | 1181.799
41.669998 | 15833.9434 | 11869.46 | 8930.065 | 3964.487 | 1514.521 | 223.9997 | 1200.871
41.68 | 15708.7969 | 11877.52 | 8928.667 | 3831.281 | 1502.017 | 226.3906 | 1220.441
41.689999 | 15437.8711 | 11886.24 | 8927.267 | 3551.627 | 1489.679 | 228.7818 | 1240.516
41.700001 | 15656.7002 | 11895.66 | 8925.865 | 3761.036 | 1477.496 | 231.1756 | 1261.128
41.709999 | 15819.2725 | 11905.78 | 8924.461 | 3913.495 | 1465.479 | 233.5732 | 1282.264
41.720001 | 15646.4736 | 11916.62 | 8923.055 | 3729.853 | 1453.608 | 235.977 | 1303.981
41.73 | 15595.4229 | 11928.19 | 8921.647 | 3667.232 | 1441.898 | 238.3878 | 1326.258
41.740002 | 15588.7607 | 11940.53 | 8920.237 | 3648.236 | 1430.33 | 240.8078 | 1349.15
41.75 | 15545.1084 | 11953.62 | 8918.825 | 3591.485 | 1418.918 | 243.2352 | 1372.644
41.759998 | 15497.1533 | 11967.51 | 8917.411 | 3529.639 | 1407.649 | 245.6721 | 1396.782
41.77 | 15650.584 | 11982.22 | 8915.995 | 3668.364 | 1396.52 | 248.1182 | 1421.587
41.779999 | 15839.7988 | 11997.75 | 8914.577 | 3842.049 | 1385.534 | 250.5716 | 1447.068
41.790001 | 15750.1221 | 12014.13 | 8913.156 | 3735.993 | 1374.681 | 253.0309 | 1473.261
41.799999 | 15637.1699 | 12031.38 | 8911.735 | 3605.793 | 1363.973 | 255.4932 | 1500.176
41.810001 | 15478.6514 | 12049.52 | 8910.31 | 3429.133 | 1353.39 | 257.956 | 1527.863
41.82 | 15222.3135 | 12068.55 | 8908.884 | 3153.763 | 1342.947 | 260.4145 | 1556.306
41.830002 | 15172.1328 | 12088.52 | 8907.456 | 3083.61 | 1332.627 | 262.8654 | 1585.575
41.84 | 15450.0898 | 12109.43 | 8906.026 | 3340.665 | 1322.442 | 265.3007 | 1615.657
41.849998 | 15835.0664 | 12131.3 | 8904.594 | 3703.769 | 1312.38 | 267.7159 | 1646.607
41.860001 | 15831.2402 | 12154.16 | 8903.159 | 3677.08 | 1302.438 | 270.1047 | 1678.458
41.869999 | 15554.7148 | 12178.03 | 8901.724 | 3376.687 | 1292.626 | 272.4574 | 1711.222
41.880001 | 15719.5947 | 12202.94 | 8900.285 | 3516.656 | 1282.925 | 274.7669 | 1744.961
41.889999 | 15876.8916 | 12228.87 | 8898.845 | 3648.019 | 1273.352 | 277.0235 | 1779.652
41.900002 | 15493.7979 | 12255.91 | 8897.403 | 3237.891 | 1263.887 | 279.2187 | 1815.399
41.91 | 15368.4238 | 12284.01 | 8895.959 | 3084.411 | 1254.544 | 281.3412 | 1852.169
41.919998 | 15710.7236 | 12313.25 | 8894.513 | 3397.478 | 1245.312 | 283.3816 | 1890.039
41.93 | 15410.4746 | 12343.63 | 8893.064 | 3066.843 | 1236.19 | 285.3305 | 1929.046
41.939999 | 14944.5938 | 12375.18 | 8891.614 | 2569.413 | 1227.179 | 287.1759 | 1969.211
41.950001 | 14994.9111 | 12407.95 | 8890.162 | 2586.962 | 1218.273 | 288.908 | 2010.607
41.959999 | 15239.1201 | 12441.91 | 8888.708 | 2797.208 | 1209.479 | 290.5153 | 2053.209
41.970001 | 15332.2588 | 12477.17 | 8887.252 | 2855.091 | 1200.784 | 291.9886 | 2097.144
41.98 | 15377.165 | 12513.68 | 8885.794 | 2863.484 | 1192.198 | 293.3167 | 2142.373
41.990002 | 15233.4863 | 12551.55 | 8884.333 | 2681.941 | 1183.708 | 294.4909 | 2189.013
42 | 15138.1758 | 12590.74 | 8882.872 | 2547.436 | 1175.324 | 295.5011 | 2237.043
42.009998 | 15053.2646 | 12631.34 | 8881.408 | 2421.927 | 1167.037 | 296.3387 | 2286.553
42.02 | 14827.1074 | 12673.38 | 8879.941 | 2153.728 | 1158.846 | 296.9965 | 2337.596
42.029999 | 14735.9014 | 12716.88 | 8878.474 | 2019.017 | 1150.751 | 297.4659 | 2390.194
42.040001 | 15002.4814 | 12761.94 | 8877.003 | 2240.545 | 1142.747 | 297.7409 | 2444.445
42.049999 | 15334.6074 | 12808.5 | 8875.532 | 2526.105 | 1134.841 | 297.8148 | 2500.314
42.060001 | 15549.0479 | 12856.73 | 8874.058 | 2692.323 | 1127.02 | 297.6837 | 2557.964
42.07 | 15440.7607 | 12906.56 | 8872.582 | 2534.2 | 1119.295 | 297.3427 | 2617.342
42.080002 | 15191.7549 | 12958.14 | 8871.104 | 2233.613 | 1111.652 | 296.7893 | 2678.598
42.09 | 15129.8311 | 13011.45 | 8869.624 | 2118.385 | 1104.101 | 296.022 | 2741.699
42.099998 | 14900.3018 | 13066.57 | 8868.143 | 1833.727 | 1096.633 | 295.0393 | 2806.759
42.110001 | 14989.2959 | 13123.61 | 8866.658 | 1865.685 | 1089.245 | 293.8419 | 2873.866
42.119999 | 15039.4678 | 13182.51 | 8865.173 | 1856.954 | 1081.944 | 292.4303 | 2942.967
42.130001 | 15008.6455 | 13243.47 | 8863.685 | 1765.18 | 1074.718 | 290.8081 | 3014.255
42.139999 | 14907.3633 | 13306.4 | 8862.196 | 1600.963 | 1067.577 | 288.9778 | 3087.65
42.150002 | 14629.8096 | 13371.51 | 8860.704 | 1258.303 | 1060.506 | 286.9442 | 3163.352
42.16 | 14790.1592 | 13438.72 | 8859.211 | 1351.435 | 1053.517 | 284.7142 | 3241.282
42.169998 | 15289.6865 | 13508.19 | 8857.715 | 1781.501 | 1046.601 | 282.2935 | 3321.576
42.18 | 15188.2773 | 13579.96 | 8856.218 | 1608.321 | 1039.755 | 279.6888 | 3404.295
42.189999 | 14680.2949 | 13654.06 | 8854.719 | 1026.237 | 1032.982 | 276.9098 | 3489.448
42.200001 | 14892.0479 | 13730.62 | 8853.217 | 1161.428 | 1026.275 | 273.9653 | 3577.163
42.209999 | 15168.5107 | 13809.57 | 8851.713979 | 1358.944 | 1019.641 | 270.865 | 3667.347
42.220001 | 14901.1152 | 13891.12 | 8850.209 | 1009.999 | 1013.068 | 267.6195 | 3760.221
42.23 | 14868.627 | 13975.16 | 8848.702 | 893.4646 | 1006.564 | 264.2395 | 3855.657
42.240002 | 15036.9082 | 14061.89 | 8847.192 | 975.0189 | 1000.119 | 260.7359 | 3953.842
42.25 | 14951.4072 | 14151.21 | 8845.682 | 800.1983 | 993.7415 | 257.1223 | 4054.664
42.259998 | 14543.583 | 14243.24 | 8844.169 | 300.3425 | 987.4226 | 253.4092 | 4158.24
42.27 | 14517.9307 | 14338.02 | 8842.654 | 179.9152 | 981.1611 | 249.6068 | 4264.594
42.279999 | 14870.2686 | 14435.5 | 8841.137 | 434.7671 | 974.959 | 245.7293 | 4373.676
42.290001 | 14947.3398 | 14535.8 | 8839.618 | 411.5405 | 968.8102 | 241.7876 | 4485.583
42.299999 | 14725.1768 | 14638.74 | 8838.098 | 86.44032 | 962.7218 | 237.7937 | 4600.123
42.310001 | 14556.9102 | 14744.51 | 8836.575 | -187.5983 | 956.6826 | 233.7582 | 4717.493
42.32 | 14506.5283 | 14852.89 | 8835.051 | -346.3569 | 950.7009 | 229.6931 | 4837.441
42.330002 | 14439.9932 | 14964 | 8833.524 | -524.0027 | 944.7676 | 225.6072 | 4960.097
42.34 | 14726.4893 | 15077.62 | 8831.996 | -351.1265 | 938.8897 | 221.5135 | 5085.217
42.349998 | 14914.417 | 15193.77 | 8830.466 | -279.3516 | 933.0608 | 217.4199 | 5212.822
42.360001 | 14817.3291 | 15312.4 | 8828.934 | -495.0739 | 927.2785 | 213.3335 | 5342.857
42.369999 | 14592.3936 | 15433.2 | 8827.4 | -840.8019 | 921.55 | 209.2662 | 5474.979
42.380001 | 14340.6455 | 15556.24 | 8825.864 | -1215.597 | 915.8651 | 205.2237 | 5609.29
42.389999 | 14198.0654 | 15681.12 | 8824.326 | -1483.051 | 910.2327 | 201.2146 | 5745.342
42.400002 | 14218.1445 | 15807.87 | 8822.786 | -1589.722 | 904.6428 | 197.2439 | 5883.194
42.41 | 14170.7119 | 15936.02 | 8821.245 | -1765.313 | 899.1043 | 193.3201 | 6022.356
42.419998 | 13970.0293 | 16065.46 | 8819.701 | -2095.431 | 893.611 | 189.4472 | 6162.701
42.43 | 14361.248 | 16195.89 | 8818.156 | -1834.642 | 888.1626 | 185.6284 | 6303.943
42.439999 | 14467.2666 | 16326.91 | 8816.608 | -1859.641 | 882.7614 | 181.8703 | 6445.668
42.450001 | 14179.1426 | 16458.28 | 8815.059 | -2279.137 | 877.4032 | 178.1754 | 6587.642
42.459999 | 14249.333 | 16589.39 | 8813.508 | -2340.059 | 872.0948 | 174.548 | 6729.241
42.470001 | 14490.1045 | 16720.08 | 8811.955 | -2229.979 | 866.8274 | 170.9892 | 6870.312
42.48 | 14303.876 | 16849.65 | 8810.4 | -2545.777 | 861.6089 | 167.5027 | 7010.141
42.490002 | 14027.2949 | 16977.81 | 8808.843 | -2950.513 | 856.4319 | 164.0884 | 7148.444
42.5 | 14122.002 | 17103.87 | 8807.285 | -2981.863 | 851.3037 | 160.7501 | 7284.526
42.509998 | 14323.334 | 17227.38 | 8805.725 | -2904.05 | 846.2191 | 157.4874 | 7417.953
42.52 | 14290.1885 | 17347.83 | 8804.162 | -3057.643 | 841.1778 | 154.2995 | 7548.192
42.529999 | 14025.335 | 17464.53 | 8802.598 | -3439.2 | 836.1824 | 151.1888 | 7674.565
42.540001 | 13818.9287 | 17577.03 | 8801.031 | -3758.1 | 831.2288 | 148.1542 | 7796.614
42.549999 | 13830.9619 | 17684.53 | 8799.464 | -3853.564 | 826.3235 | 145.1966 | 7913.542
42.560001 | 13824.4023 | 17786.65 | 8797.894 | -3962.245 | 821.4584 | 142.3141 | 8024.981
42.57 | 14227.4473 | 17882.61 | 8796.322 | -3655.167 | 816.6408 | 139.5075 | 8130.144
42.580002 | 14199.0645 | 17971.98 | 8794.748 | -3772.912 | 811.8639 | 136.7742 | 8228.591
42.59 | 14143.2725 | 18054.08 | 8793.173 | -3910.812 | 807.1339 | 134.1155 | 8319.662
42.599998 | 14027.1289 | 18128.45 | 8791.596 | -4101.322 | 802.4463 | 131.529 | 8402.88
42.610001 | 13943.9639 | 18194.63 | 8790.016 | -4250.667 | 797.7993 | 129.0122 | 8477.803
42.619999 | 13948.9961 | 18252.06 | 8788.436 | -4303.059 | 793.1991 | 126.5662 | 8543.854
42.630001 | 13806.752 | 18300.43 | 8786.853 | -4493.681 | 788.638 | 124.1879 | 8600.755
42.639999 | 13906.9463 | 18339.31 | 8785.268 | -4432.365 | 784.1228 | 121.8771 | 8648.043
42.650002 | 13983.333 | 18368.47 | 8783.681 | -4385.142 | 779.646 | 119.6311 | 8685.517
42.66 | 13834.7041 | 18387.64 | 8782.093 | -4552.941 | 775.2145 | 117.4496 | 8712.888
42.669998 | 13575.6396 | 18396.65 | 8780.503 | -4821.009 | 770.8235 | 115.3304 | 8729.992
42.68 | 13548.3359 | 18395.43 | 8778.911 | -4847.092 | 766.4725 | 113.2711 | 8736.774
42.689999 | 13564.1416 | 18383.9 | 8777.317 | -4819.762 | 762.1633 | 111.2714 | 8733.151
42.700001 | 13920.001 | 18362.14 | 8775.721 | -4442.135 | 757.8923 | 109.329 | 8719.194
42.709999 | 13893.2734 | 18330.26 | 8774.124 | -4436.982 | 753.6647 | 107.4429 | 8695.024
42.720001 | 13758.8389 | 18288.37 | 8772.524 | -4529.535 | 749.4734 | 105.6108 | 8660.766
42.73 | 13766.0938 | 18236.81 | 8770.923 | -4470.713 | 745.3243 | 103.832 | 8616.728
42.740002 | 13430.3271 | 18175.74 | 8769.32 | -4745.409 | 741.2113 | 102.1038 | 8563.101
42.75 | 13383.0527 | 18105.64 | 8767.715 | -4722.587 | 737.1397 | 100.4261 | 8500.358
42.759998 | 13570.3975 | 18026.81 | 8766.109 | -4456.413 | 733.1051 | 98.79658 | 8428.8
42.77 | 13224.5898 | 17939.72 | 8764.5 | -4715.129 | 729.1072 | 97.21324 | 8348.898
42.779999 | 13399.1318 | 17844.85 | 8762.89 | -4445.715 | 725.1474 | 95.67558 | 8261.134
42.790001 | 13443.2852 | 17742.65 | 8761.278 | -4299.362 | 721.2224 | 94.18167 | 8165.965
42.799999 | 13268.6309 | 17633.8 | 8759.664 | -4365.173 | 717.3369 | 92.7307 | 8064.072
42.810001 | 13426.2734 | 17518.66 | 8758.048 | -4092.387 | 713.4844 | 91.32061 | 7955.807
42.82 | 13569.375 | 17397.99 | 8756.431 | -3828.613 | 709.6699 | 89.95078 | 7841.937
42.830002 | 13526.4189 | 17272.16 | 8754.811 | -3745.746 | 705.8882 | 88.61927 | 7722.846
42.84 | 13449.207 | 17141.95 | 8753.19 | -3692.741 | 702.1439 | 87.32552 | 7599.289
42.849998 | 13510.7217 | 17007.78 | 8751.568 | -3497.058 | 698.433 | 86.06805 | 7471.711
42.860001 | 13431.8359 | 16870.16 | 8749.943 | -3438.329 | 694.7541 | 84.84501 | 7340.623
42.869999 | 13206.0195 | 16729.86 | 8748.317 | -3523.842 | 691.1117 | 83.65641 | 7206.777
42.880001 | 13175.376 | 16587.13 | 8746.688 | -3411.753 | 687.4995 | 82.50034 | 7070.441
42.889999 | 13187.4072 | 16442.74 | 8745.058 | -3255.336 | 683.9229 | 81.37631 | 6932.386
42.900002 | 13184.1553 | 16296.91 | 8743.426 | -3112.753 | 680.3756 | 80.28271 | 6792.824
42.91 | 13078.4102 | 16150.34 | 8741.793 | -3071.926 | 676.8631 | 79.21912 | 6652.461
42.919998 | 13134.7959 | 16003.31 | 8740.158 | -2868.516 | 673.3814 | 78.18435 | 6511.588
42.93 | 13182.3594 | 15856.21 | 8738.52 | -2673.851 | 669.9301 | 77.17699 | 6370.583
42.939999 | 13288.3428 | 15709.49 | 8736.881 | -2421.152 | 666.5104 | 76.19675 | 6229.906
42.950001 | 12969.2188 | 15563.36 | 8735.24 | -2594.145 | 663.1194 | 75.24244 | 6089.762
42.959999 | 13004.2734 | 15418.36 | 8733.598 | -2414.085 | 659.7613 | 74.31356 | 5950.685
42.970001 | 13503.3203 | 15274.48 | 8731.954 | -1771.159 | 656.4302 | 73.40883 | 5812.687
42.98 | 13426.6553 | 15132.23 | 8730.308 | -1705.575 | 653.1309 | 72.52791 | 5676.263
42.990002 | 12816.6963 | 14991.63 | 8728.66 | -2174.935 | 649.8585 | 71.66961 | 5541.444
43 | 12540.957 | 14853.05 | 8727.011 | -2312.098 | 646.6172 | 70.83363 | 5408.593
43.009998 | 12581.1211 | 14716.56 | 8725.36 | -2135.443 | 643.4035 | 70.01909 | 5277.782
43.02 | 12779.6514 | 14582.28 | 8723.706 | -1802.627 | 640.2171 | 69.22493 | 5149.13
43.029999 | 13008.5859 | 14450.42 | 8722.052 | -1441.832 | 637.0592 | 68.45098 | 5022.856
43.040001 | 12665.6748 | 14320.95 | 8720.395 | -1655.279 | 633.9271 | 67.69634 | 4898.935
43.049999 | 12587.2295 | 14194.18 | 8718.737 | -1606.95 | 630.8247 | 66.96067 | 4777.657
43.060001 | 12880.9883 | 14069.92 | 8717.077 | -1188.93 | 627.7465 | 66.24303 | 4658.851
43.07 | 12655.6826 | 13948.44 | 8715.415 | -1292.754 | 624.6971 | 65.54318 | 4542.781
43.080002 | 12462.5283 | 13829.6 | 8713.752 | -1367.076 | 621.672 | 64.86024 | 4429.321
43.09 | 12910.792 | 13713.59 | 8712.087 | -802.7939 | 618.6748 | 64.19401 | 4318.63
43.099998 | 12860.3369 | 13600.31 | 8710.42 | -739.9715 | 615.7026 | 63.54385 | 4210.642
43.110001 | 12622.5234 | 13489.71 | 8708.751 | -867.1888 | 612.7542 | 62.90891 | 4105.298
43.119999 | 12484.3838 | 13381.97 | 8707.081 | -897.5828 | 609.8333 | 62.28929 | 4002.763
43.130001 | 12747.5781 | 13276.85 | 8705.409 | -529.2705 | 606.9347 | 61.68413 | 3902.821
43.139999 | 12649.9941 | 13174.53 | 8703.735 | -524.5404 | 604.0632 | 61.09326 | 3805.643
43.150002 | 12304.8359 | 13074.8 | 8702.059 | -769.9607 | 601.2134 | 60.51593 | 3711.008
43.16 | 12113.6748 | 12977.77 | 8700.383 | -864.0983 | 598.3899 | 59.95215 | 3619.049
43.169998 | 12370.2305 | 12883.34 | 8698.704 | -513.1053 | 595.5895 | 59.40128 | 3529.641
43.18 | 12289.4336 | 12791.41 | 8697.023 | -501.9797 | 592.8119 | 58.86272 | 3442.716
43.189999 | 12114.2998 | 12702.03 | 8695.341 | -587.7307 | 590.0583 | 58.33643 | 3358.295
43.200001 | 12113.0488 | 12615.04 | 8693.657 | -501.9934 | 587.3263 | 57.82189 | 3276.237
43.209999 | 12211.8926 | 12530.54 | 8691.971 | -318.6436 | 584.6192 | 57.31892 | 3196.627
43.220001 | 12454.3877 | 12448.3 | 8690.284 | 6.091523 | 581.9325 | 56.82697 | 3119.253
43.23 | 12492.0215 | 12368.41 | 8688.595 | 123.6133 | 579.27 | 56.34593 | 3044.198
43.240002 | 12512.6699 | 12290.71 | 8686.904 | 221.961 | 576.628 | 55.87528 | 2971.302
43.25 | 12651.8799 | 12215.23 | 8685.211 | 436.6498 | 574.0095 | 55.41494 | 2900.594
43.259998 | 12435.0684 | 12141.86 | 8683.518 | 293.2061 | 571.4121 | 54.96454 | 2831.968
43.27 | 12162.6299 | 12070.53 | 8681.822 | 92.10238 | 568.8356 | 54.5236 | 2765.347
43.279999 | 12490.7285 | 12001.22 | 8680.124 | 489.504 | 566.2809 | 54.09211 | 2700.727
43.290001 | 12318.0762 | 11933.84 | 8678.425 | 384.2346 | 563.7459 | 53.66968 | 2638.001
43.299999 | 12124.9326 | 11868.38 | 8676.724 | 256.5542 | 561.2337 | 53.25619 | 2577.164
43.310001 | 12272.9375 | 11804.71 | 8675.021 | 468.2297 | 558.7402 | 52.85123 | 2518.095
43.32 | 12518.6484 | 11742.87 | 8673.318 | 775.7823 | 556.2688 | 52.45473 | 2460.825
43.330002 | 12652.1309 | 11682.72 | 8671.611 | 969.4127 | 553.816 | 52.06629 | 2405.224
43.34 | 12560.1768 | 11624.28 | 8669.904 | 935.8979 | 551.3851 | 51.68588 | 2351.304
43.349998 | 11889.4316 | 11567.46 | 8668.195 | 321.9744 | 548.9733 | 51.31322 | 2298.975
43.360001 | 12003.7598 | 11512.19 | 8666.484 | 491.5741 | 546.58 | 50.94789 | 2248.174
43.369999 | 12098.7559 | 11458.46 | 8664.772 | 640.2948 | 544.2081 | 50.59004 | 2198.891
43.380001 | 12082.4229 | 11406.18 | 8663.058 | 676.2464 | 541.8536 | 50.23924 | 2151.026
43.389999 | 11853.2969 | 11355.37 | 8661.342 | 497.9273 | 539.5202 | 49.89547 | 2104.612
43.400002 | 11651.0625 | 11305.9 | 8659.625 | 345.1644 | 537.2037 | 49.55835 | 2059.512
43.41 | 11511.8174 | 11257.8 | 8657.906 | 254.014 | 534.9079 | 49.22797 | 2015.762
43.419998 | 11407.6074 | 11211 | 8656.186 | 196.6082 | 532.6301 | 48.90402 | 1973.279
43.43 | 11773.334 | 11165.43 | 8654.463 | 607.9032 | 530.3704 | 48.5862 | 1932.011
43.439999 | 11976.2314 | 11121.09 | 8652.739 | 855.1385 | 528.1295 | 48.27456 | 1891.95
43.450001 | 11806.6123 | 11077.9 | 8651.014 | 728.7118 | 525.9057 | 47.96885 | 1853.012
43.459999 | 11602.4326 | 11035.88 | 8649.287 | 566.5494 | 523.7016 | 47.66902 | 1815.226
43.470001 | 11651.9941 | 10994.93 | 8647.558 | 657.0681 | 521.5137 | 47.3748 | 1778.48
43.48 | 11599.666 | 10955.06 | 8645.828 | 644.6041 | 519.345 | 47.08617 | 1742.803
43.490002 | 11554.4766 | 10916.2 | 8644.095 | 638.2732 | 517.1925 | 46.80288 | 1708.113
43.5 | 11710.4082 | 10878.36 | 8642.362 | 832.0468 | 515.059 | 46.52492 | 1674.415
43.509998 | 11654.2754 | 10841.48 | 8640.627 | 812.798 | 512.9423 | 46.25214 | 1641.656
43.52 | 11576.8291 | 10805.51 | 8638.89 | 771.3191 | 510.8424 | 45.98427 | 1609.793
43.529999 | 11658.6201 | 10770.46 | 8637.152 | 888.164 | 508.76 | 45.72136 | 1578.823
43.540001 | 11568.9795 | 10736.26 | 8635.412 | 832.7198 | 506.6934 | 45.46321 | 1548.691
43.549999 | 11594.4121 | 10702.92 | 8633.67 | 891.492 | 504.6454 | 45.20981 | 1519.395
43.560001 | 11816.4639 | 10670.37 | 8631.927 | 1146.09 | 502.6123 | 44.96092 | 1490.873
43.57 | 11752.624 | 10638.64 | 8630.182 | 1113.984 | 500.5973 | 44.71656 | 1463.144
43.580002 | 11428.6602 | 10607.65 | 8628.436 | 821.0078 | 498.5976 | 44.47651 | 1436.143
43.59 | 11405.6904 | 10577.42 | 8626.688 | 828.2695 | 496.6155 | 44.24078 | 1409.876
43.599998 | 11741.7432 | 10547.9 | 8624.939 | 1193.842 | 494.6493 | 44.00926 | 1384.304
43.610001 | 11617.1299 | 10519.06 | 8623.187 | 1098.068 | 492.6981 | 43.7817 | 1359.395
43.619999 | 11697.292 | 10490.91 | 8621.435 | 1206.387 | 490.7647 | 43.55822 | 1335.147
43.630001 | 11543.3145 | 10463.38 | 8619.681 | 1079.936 | 488.8456 | 43.33862 | 1311.514
43.639999 | 11350.9854 | 10436.5 | 8617.925 | 914.4804 | 486.944 | 43.12285 | 1288.513
43.650002 | 11382.9512 | 10410.22 | 8616.167 | 972.7359 | 485.0565 | 42.91077 | 1266.081
43.66 | 11216.4238 | 10384.53 | 8614.409 | 831.8891 | 483.1863 | 42.70243 | 1244.237
43.669998 | 10949.4053 | 10359.42 | 8612.649 | 589.9831 | 481.3312 | 42.49768 | 1222.944
43.68 | 11086.7021 | 10334.85 | 8610.887 | 751.8486 | 479.4912 | 42.29634 | 1202.179
43.689999 | 11450.665 | 10310.83 | 8609.123 | 1139.835 | 477.6671 | 42.09847 | 1181.941
43.700001 | 11447.8984 | 10287.32 | 8607.358 | 1160.582 | 475.8575 | 41.90394 | 1162.197
43.709999 | 11456.623 | 10264.32 | 8605.592 | 1192.307 | 474.0646 | 41.71274 | 1142.947
43.720001 | 11223.1094 | 10241.79 | 8603.823 | 981.3202 | 472.2855 | 41.52473 | 1124.156
43.73 | 11184.6777 | 10219.75 | 8602.054 | 964.9256 | 470.5229 | 41.3399 | 1105.836
43.740002 | 11061.8896 | 10198.16 | 8600.282 | 863.7279 | 468.7743 | 41.15813 | 1087.947
43.75 | 11020.3945 | 10177.03 | 8598.51 | 843.3653 | 467.0419 | 40.97942 | 1070.498
43.759998 | 11076.0029 | 10156.33 | 8596.736 | 919.6764 | 465.3242 | 40.8037 | 1053.463
43.77 | 11165.915 | 10136.04 | 8594.96 | 1029.879 | 463.6211 | 40.63081 | 1036.824
43.779999 | 10995.085 | 10116.16 | 8593.183 | 878.926 | 461.9332 | 40.46081 | 1020.582
43.790001 | 11165.2334 | 10096.67 | 8591.403 | 1068.563 | 460.2594 | 40.29358 | 1004.713
43.799999 | 11264.6533 | 10077.57 | 8589.623 | 1187.081 | 458.6019 | 40.12913 | 989.2183
43.810001 | 11139.124 | 10058.84 | 8587.841 | 1080.284 | 456.9577 | 39.96734 | 974.0739
43.82 | 11185.1123 | 10040.47 | 8586.058 | 1144.638 | 455.3296 | 39.80821 | 959.2786
43.830002 | 10969.7305 | 10022.45 | 8584.273 | 947.2761 | 453.7151 | 39.65163 | 944.8147
43.84 | 11063.085 | 10004.79 | 8582.487 | 1058.298 | 452.1165 | 39.49761 | 930.6856
43.849998 | 11120.3535 | 9987.449 | 8580.7 | 1132.904 | 450.5322 | 39.3461 | 916.8713
43.860001 | 10940.9277 | 9970.424 | 8578.91 | 970.504 | 448.9618 | 39.19695 | 903.3552
43.869999 | 10617.666 | 9953.728 | 8577.119 | 663.9384 | 447.4075 | 39.05026 | 890.1507
43.880001 | 10958.8203 | 9937.322 | 8575.327 | 1021.498 | 445.8665 | 38.9059 | 877.2233
43.889999 | 11474.5078 | 9921.229 | 8573.533 | 1553.279 | 444.3415 | 38.76384 | 864.5901
43.900002 | 11193.25 | 9905.41 | 8571.737 | 1287.84 | 442.8298 | 38.62403 | 852.2185
43.91 | 10867.2363 | 9889.884 | 8569.941 | 977.352 | 441.3341 | 38.48649 | 840.1227
43.919998 | 10890.4609 | 9874.631 | 8568.143 | 1015.83 | 439.8527 | 38.35113 | 828.284
43.93 | 10748.8867 | 9859.639 | 8566.343 | 889.2477 | 438.3856 | 38.21786 | 816.6923
43.939999 | 10845.0615 | 9844.912 | 8564.542 | 1000.149 | 436.9337 | 38.08673 | 805.3495
43.950001 | 10880.2871 | 9830.433 | 8562.739 | 1049.854 | 435.4956 | 37.95765 | 794.2402
43.959999 | 10939.7852 | 9816.206 | 8560.936 | 1123.579 | 434.0736 | 37.83062 | 783.3665
43.970001 | 10798.2344 | 9802.211 | 8559.13 | 996.0234 | 432.6652 | 37.70557 | 772.7104
43.98 | 10691.5869 | 9788.46 | 8557.323 | 903.1269 | 431.2726 | 37.5825 | 762.2819
43.990002 | 10823.3457 | 9774.93 | 8555.514 | 1048.416 | 429.8939 | 37.46132 | 752.0603
44 | 10806.7949 | 9761.63 | 8553.705 | 1045.165 | 428.5312 | 37.34208 | 742.0521
44.009998 | 10843.5889 | 9748.546 | 8551.894 | 1095.043 | 427.1829 | 37.22471 | 732.2448
44.02 | 11125.7734 | 9735.67 | 8550.081 | 1390.104 | 425.8494 | 37.10912 | 722.6305
44.029999 | 10884.792 | 9723.005 | 8548.267 | 1161.787 | 424.5311 | 36.99535 | 713.2113
44.040001 | 10456.1621 | 9710.537 | 8546.451 | 745.6254 | 423.2271 | 36.88334 | 703.9752
44.049999 | 10569.5332 | 9698.271 | 8544.634 | 871.262 | 421.9394 | 36.77309 | 694.9243
44.060001 | 10755.0195 | 9686.193 | 8542.816 | 1068.827 | 420.6656 | 36.66454 | 686.0471
44.07 | 10496.9932 | 9674.306 | 8540.996 | 822.6873 | 419.408 | 36.55768 | 677.3442
44.080002 | 10050.4531 | 9662.598 | 8539.174 | 387.8547 | 418.1647 | 36.45247 | 668.8069
44.09 | 10055.8535 | 9651.077 | 8537.352 | 404.7762 | 416.9375 | 36.34889 | 660.4388
44.099998 | 10282.6768 | 9639.73 | 8535.528 | 642.9468 | 415.7253 | 36.24694 | 652.2294
44.110001 | 10524.0322 | 9628.547 | 8533.702 | 895.4851 | 414.5277 | 36.14651 | 644.1705
44.119999 | 10489.5 | 9617.541 | 8531.876 | 871.9585 | 413.3465 | 36.04767 | 636.2714
44.130001 | 10554.9922 | 9606.692 | 8530.047 | 948.2998 | 412.1794 | 35.95036 | 628.5153
44.139999 | 10708.2314 | 9596.008 | 8528.218 | 1112.223 | 411.0289 | 35.85454 | 620.9067
44.150002 | 10583.3115 | 9585.473 | 8526.386 | 997.8382 | 409.8925 | 35.7602 | 613.4342
44.16 | 10361.3477 | 9575.099 | 8524.554 | 786.2483 | 408.7725 | 35.66734 | 606.1053
44.169998 | 10430.4502 | 9564.874 | 8522.721 | 865.5762 | 407.6674 | 35.57592 | 598.9099
44.18 | 10631.1807 | 9554.792 | 8520.885 | 1076.389 | 406.5774 | 35.48587 | 591.843
44.189999 | 10243.5156 | 9544.856 | 8519.049 | 698.6599 | 405.5028 | 35.39724 | 584.9068
44.200001 | 9711.5195 | 9535.056 | 8517.211 | 176.4634 | 404.4426 | 35.30998 | 578.093
44.209999 | 10420.6064 | 9525.398 | 8515.372 | 895.2083 | 403.3985 | 35.22407 | 571.4039
44.220001 | 10416.0146 | 9515.868 | 8513.531 | 900.1468 | 402.3682 | 35.13949 | 564.8296
44.23 | 10441.0117 | 9506.475 | 8511.689 | 934.5364 | 401.3535 | 35.05624 | 558.3768
44.240002 | 10241.7236 | 9497.206 | 8509.845 | 744.5178 | 400.3526 | 34.97425 | 552.034
44.25 | 10444.5273 | 9488.067 | 8508.001 | 956.4602 | 399.3667 | 34.89357 | 545.8061
44.259998 | 10500.9844 | 9479.05 | 8506.155 | 1021.935 | 398.3946 | 34.81415 | 539.6861
44.27 | 10667.3516 | 9470.149 | 8504.307 | 1197.203 | 397.4361 | 34.73593 | 533.6699
44.279999 | 10427.3369 | 9461.368 | 8502.458 | 965.9687 | 396.4912 | 34.65894 | 527.7596
44.290001 | 10213.7871 | 9452.698 | 8500.608 | 761.0888 | 395.5586 | 34.58317 | 521.9485
44.299999 | 10129.1553 | 9444.144 | 8498.757 | 685.0115 | 394.6397 | 34.50857 | 516.2386
44.310001 | 10216.4912 | 9435.694 | 8496.904 | 780.797 | 393.7317 | 34.43516 | 510.6236
44.32 | 10295.0645 | 9427.353 | 8495.05 | 867.7114 | 392.8362 | 34.36289 | 505.1043
44.330002 | 10024.2793 | 9419.113 | 8493.194 | 605.1667 | 391.9507 | 34.29176 | 499.6761
44.34 | 9851.3535 | 9410.977 | 8491.338 | 440.3762 | 391.0762 | 34.22176 | 494.3417
44.349998 | 9932.3193 | 9402.939 | 8489.48 | 529.3805 | 390.2109 | 34.15288 | 489.0952
44.360001 | 10348.748 | 9394.991 | 8487.62 | 953.7573 | 389.3537 | 34.08505 | 483.932
44.369999 | 10413.0625 | 9387.142 | 8485.76 | 1025.921 | 388.5052 | 34.01833 | 478.8586
44.380001 | 9874.5859 | 9379.377 | 8483.897 | 495.2087 | 387.6625 | 33.95267 | 473.8647
44.389999 | 9885.1943 | 9371.703 | 8482.034 | 513.4914 | 386.8267 | 33.88806 | 468.9539
44.400002 | 9797.4473 | 9364.108 | 8480.169 | 433.3397 | 385.9946 | 33.82449 | 464.1193
44.41 | 10184.1436 | 9356.599 | 8478.304 | 827.5447 | 385.167 | 33.76195 | 459.3664
44.419998 | 9912.8086 | 9349.168 | 8476.437 | 563.6409 | 384.3415 | 33.70043 | 454.689
44.43 | 9940.2158 | 9341.809 | 8474.568 | 598.4064 | 383.5172 | 33.63987 | 450.0844
44.439999 | 10189.2959 | 9334.526 | 8472.698 | 854.7699 | 382.693 | 33.58032 | 445.5544
44.450001 | 10150.1543 | 9327.31 | 8470.827 | 822.8445 | 381.8668 | 33.52174 | 441.0943
44.459999 | 10498.7002 | 9320.164 | 8468.955 | 1178.536 | 381.0389 | 33.46412 | 436.7058
44.470001 | 10311.4375 | 9313.078 | 8467.081 | 998.3599 | 380.2062 | 33.40745 | 432.383
44.48 | 10065.7197 | 9306.058 | 8465.206 | 759.6621 | 379.3688 | 33.35173 | 428.1307
44.490002 | 9930.165 | 9299.093 | 8463.33 | 631.0724 | 378.5242 | 33.29692 | 423.9416
44.5 | 9998.583 | 9292.188 | 8461.453 | 706.3954 | 377.6723 | 33.24304 | 419.8194
44.509998 | 9895.6719 | 9285.335 | 8459.575 | 610.3364 | 376.811 | 33.19007 | 415.7599
44.52 | 9694.7168 | 9278.532 | 8457.694 | 416.1847 | 375.9392 | 33.13797 | 411.7607
44.529999 | 10064.168 | 9271.78 | 8455.813 | 792.3883 | 375.056 | 33.08677 | 407.8236
44.540001 | 9770.3682 | 9265.071 | 8453.931 | 505.2969 | 374.1598 | 33.03644 | 403.9445
44.549999 | 9597.5518 | 9258.41 | 8452.047 | 339.1416 | 373.2509 | 32.98697 | 400.125
44.560001 | 9635.6709 | 9251.789 | 8450.162 | 383.8824 | 372.327 | 32.93836 | 396.3611
44.57 | 9661.6025 | 9245.209 | 8448.276 | 416.3931 | 371.3886 | 32.89059 | 392.654
44.580002 | 9728.7256 | 9238.667 | 8446.388 | 490.0588 | 370.4341 | 32.84366 | 389.0006
44.59 | 9705.7178 | 9232.165 | 8444.5 | 473.5527 | 369.4641 | 32.79755 | 385.4032
44.599998 | 9759.8301 | 9225.699 | 8442.611 | 534.1314 | 368.4775 | 32.75227 | 381.8581
44.610001 | 9885.1426 | 9219.263 | 8440.719 | 665.8795 | 367.4736 | 32.70777 | 378.3623
44.619999 | 9938.8145 | 9212.866 | 8438.828 | 725.9482 | 366.454 | 32.66409 | 374.9207
44.630001 | 9878.8799 | 9206.498 | 8436.934 | 672.3814 | 365.417 | 32.62119 | 371.5265
44.639999 | 10003.5146 | 9200.166 | 8435.039 | 803.3491 | 364.3645 | 32.57909 | 368.1824
44.650002 | 10182.9756 | 9193.86 | 8433.143 | 989.1155 | 363.2952 | 32.53775 | 364.884
44.66 | 9371.4297 | 9187.59 | 8431.246 | 183.8397 | 362.2112 | 32.49718 | 361.6351
44.669998 | 9221.9395 | 9181.35 | 8429.349 | 40.58941 | 361.1122 | 32.45737 | 358.4319
44.68 | 9893.1699 | 9175.139 | 8427.449 | 718.0313 | 359.9987 | 32.4183 | 355.2728
44.689999 | 9994.3945 | 9168.96 | 8425.548 | 825.4348 | 358.8721 | 32.37997 | 352.1593
44.700001 | 9831.1436 | 9162.808 | 8423.646 | 668.3352 | 357.7326 | 32.34239 | 349.0872
44.709999 | 9789.6543 | 9156.693 | 8421.744 | 632.9618 | 356.5825 | 32.30553 | 346.0609
44.720001 | 9982.4395 | 9150.603 | 8419.839 | 831.8362 | 355.4212 | 32.26939 | 343.0736
44.73 | 9774.3115 | 9144.549 | 8417.934 | 629.7623 | 354.2513 | 32.23397 | 340.1299
44.740002 | 9617.1484 | 9138.524 | 8416.027 | 478.6245 | 353.0726 | 32.19925 | 337.2249
44.75 | 9771.6904 | 9132.534 | 8414.12 | 639.1563 | 351.8876 | 32.16524 | 334.3614
44.759998 | 9600.7627 | 9126.577 | 8412.211 | 474.1861 | 350.6967 | 32.13192 | 331.5364
44.77 | 9879.8379 | 9120.65 | 8410.301 | 759.1878 | 349.5008 | 32.09928 | 328.7489
44.779999 | 10099.0137 | 9114.759 | 8408.39 | 984.2545 | 348.3018 | 32.06732 | 325.9998
44.790001 | 9993.8506 | 9108.9 | 8406.478 | 884.9502 | 347.1 | 32.03604 | 323.2868
44.799999 | 9262.2129 | 9103.079 | 8404.565 | 159.134 | 345.8979 | 32.00542 | 320.611
44.810001 | 9344.5635 | 9097.29 | 8402.65 | 247.2734 | 344.695 | 31.97547 | 317.9699
44.82 | 9771.9316 | 9091.539 | 8400.734 | 680.3929 | 343.494 | 31.94618 | 315.3644
44.830002 | 9878.3271 | 9085.821 | 8398.817 | 792.506 | 342.2942 | 31.91753 | 312.7924
44.84 | 9397.3916 | 9080.143 | 8396.899 | 317.2484 | 341.0984 | 31.88953 | 310.2559
44.849998 | 9521.3398 | 9074.501 | 8394.981 | 446.8384 | 339.9063 | 31.86218 | 307.7522
44.860001 | 9597.375 | 9068.894 | 8393.06 | 528.481 | 338.7183 | 31.83544 | 305.2802
44.869999 | 9395.9912 | 9063.327 | 8391.139 | 332.6646 | 337.5369 | 31.80934 | 302.8412
44.880001 | 9561.2393 | 9057.794 | 8389.216 | 503.445 | 336.3612 | 31.78387 | 300.4328
44.889999 | 9475.4336 | 9052.302 | 8387.293 | 423.1317 | 335.1933 | 31.75901 | 298.0564
44.900002 | 9108.4629 | 9046.844 | 8385.368 | 61.61902 | 334.0323 | 31.73477 | 295.7088
44.91 | 8922.8818 | 9041.427 | 8383.443 | -118.5453 | 332.8803 | 31.71113 | 293.393
44.919998 | 9114.0508 | 9036.048 | 8381.516 | 78.00308 | 331.737 | 31.68811 | 291.1063
44.93 | 9095.1221 | 9030.704 | 8379.588 | 64.41816 | 330.6025 | 31.66566 | 288.8478
44.939999 | 9145.5371 | 9025.399 | 8377.659 | 120.1377 | 329.4779 | 31.64382 | 286.6185
44.950001 | 9303.8105 | 9020.13 | 8375.729 | 283.6806 | 328.3628 | 31.62257 | 284.4157
44.959999 | 9135.1348 | 9014.901 | 8373.798 | 120.2336 | 327.2587 | 31.6019 | 282.2426
44.970001 | 9291.6865 | 9009.706 | 8371.865 | 281.9805 | 326.1643 | 31.58182 | 280.0945
44.98 | 9205.1406 | 9004.551 | 8369.932 | 200.5901 | 325.0813 | 31.56231 | 277.9746
44.990002 | 9114.6729 | 8999.429 | 8367.998 | 115.2437 | 324.0086 | 31.54338 | 275.8797
45 | 9262.1064 | 8994.347 | 8366.062 | 267.7597 | 322.9474 | 31.525 | 273.8118
45.009998 | 9352.6279 | 8989.3 | 8364.126 | 363.3281 | 321.8973 | 31.50721 | 271.7689
45.02 | 9165.3955 | 8984.287 | 8362.188 | 181.1089 | 320.8579 | 31.48995 | 269.7502
45.029999 | 9370.5293 | 8979.31 | 8360.25 | 391.2192 | 319.83 | 31.47326 | 267.7568
45.040001 | 9173.6396 | 8974.367 | 8358.31 | 199.2727 | 318.8129 | 31.45712 | 265.7868
45.049999 | 9237.0664 | 8969.46 | 8356.37 | 267.6063 | 317.8077 | 31.44153 | 263.8412
45.060001 | 9166.6289 | 8964.585 | 8354.428 | 202.0436 | 316.8129 | 31.42649 | 261.9182
45.07 | 8912.1631 | 8959.746 | 8352.485 | -47.58256 | 315.8299 | 31.41198 | 260.0186
45.080002 | 8851.0713 | 8954.937 | 8350.541 | -103.866 | 314.8573 | 31.39802 | 258.1411
45.09 | 8718.8477 | 8950.164 | 8348.596 | -231.3167 | 313.8964 | 31.38458 | 256.287
45.099998 | 9041.415 | 8945.423 | 8346.651 | 95.99175 | 312.9461 | 31.37168 | 254.4545
45.110001 | 9444.8203 | 8940.712 | 8344.704 | 504.1084 | 312.0061 | 31.3593 | 252.6429
45.119999 | 9137.79 | 8936.034 | 8342.756 | 201.7558 | 311.0774 | 31.34745 | 250.8532
45.130001 | 9275 | 8931.386 | 8340.807 | 343.6145 | 310.1587 | 31.33612 | 249.0838
45.139999 | 9252.7744 | 8926.769 | 8338.857 | 326.005 | 309.2511 | 31.32531 | 247.3356
45.150002 | 9012.4531 | 8922.181 | 8336.906 | 90.27258 | 308.3531 | 31.31502 | 245.6065
45.16 | 9087.5117 | 8917.624 | 8334.954 | 169.8874 | 307.4659 | 31.30523 | 243.8987
45.169998 | 9394.5371 | 8913.097 | 8333.002 | 481.4403 | 306.5886 | 31.29596 | 242.2103
45.18 | 9152.2686 | 8908.597 | 8331.048 | 243.6721 | 305.7209 | 31.28719 | 240.5407
45.189999 | 9269.1084 | 8904.126 | 8329.093 | 364.9824 | 304.8633 | 31.27891 | 238.8907
45.200001 | 9187.0664 | 8899.681 | 8327.137 | 287.3852 | 304.0148 | 31.27115 | 237.2584
45.209999 | 9043.5527 | 8895.267 | 8325.18 | 148.2857 | 303.1765 | 31.26388 | 235.6461
45.220001 | 9143.958 | 8890.877 | 8323.222 | 253.0806 | 302.3469 | 31.25711 | 234.051
45.23 | 8865.4209 | 8886.516 | 8321.264 | -21.09494 | 301.5271 | 31.25083 | 232.4741
45.240002 | 8838.3164 | 8882.179 | 8319.304 | -43.86262 | 300.7159 | 31.24504 | 230.9144
45.25 | 8716.5527 | 8877.87 | 8317.343 | -161.3176 | 299.9141 | 31.23974 | 229.373
45.259998 | 9033.333 | 8873.587 | 8315.382 | 159.7463 | 299.121 | 31.23493 | 227.8486
45.27 | 9036.2891 | 8869.327 | 8313.419 | 166.9623 | 298.3364 | 31.23059 | 226.3405
45.279999 | 9090.7471 | 8865.093 | 8311.456 | 225.6543 | 297.5606 | 31.22674 | 224.8495
45.290001 | 9268.3574 | 8860.882 | 8309.491 | 407.4756 | 296.7928 | 31.22337 | 223.3745
45.299999 | 8839.3965 | 8856.697 | 8307.526 | -17.30008 | 296.0339 | 31.22046 | 221.9161
45.310001 | 8825.6787 | 8852.533 | 8305.559 | -26.85449 | 295.2826 | 31.21805 | 220.4732
45.32 | 9068.873 | 8848.395 | 8303.592 | 220.4784 | 294.54 | 31.21609 | 219.0461
45.330002 | 9088.5811 | 8844.277 | 8301.624 | 244.3038 | 293.8048 | 31.21462 | 217.6341
45.34 | 8930.3594 | 8840.185 | 8299.655 | 90.17448 | 293.0781 | 31.2136 | 216.2383
45.349998 | 9003.5811 | 8836.114 | 8297.685 | 167.4667 | 292.3588 | 31.21306 | 214.8572
45.360001 | 8918.249 | 8832.064 | 8295.714 | 86.18491 | 291.6468 | 31.21297 | 213.4905
45.369999 | 8704.4746 | 8828.038 | 8293.742 | -123.563 | 290.943 | 31.21335 | 212.1388
45.380001 | 8897.4775 | 8824.031 | 8291.769 | 73.44692 | 290.246 | 31.2142 | 210.8011
45.389999 | 8851.3809 | 8820.047 | 8289.796 | 31.33435 | 289.557 | 31.2155 | 209.478
45.400002 | 8742.1553 | 8816.081 | 8287.821 | -73.92559 | 288.8747 | 31.21726 | 208.1681
45.41 | 8731.7236 | 8812.138 | 8285.846 | -80.41472 | 288.2001 | 31.21948 | 206.8729
45.419998 | 8441.8496 | 8808.216 | 8283.87 | -366.3661 | 287.5324 | 31.22215 | 205.5912
45.43 | 8611.252 | 8804.312 | 8281.892 | -193.0596 | 286.8716 | 31.22527 | 204.3225
45.439999 | 9074.6406 | 8800.428 | 8279.914 | 274.2121 | 286.2178 | 31.22884 | 203.0674
45.450001 | 8926.3486 | 8796.563 | 8277.935 | 129.7851 | 285.5706 | 31.23287 | 201.8249
45.459999 | 8949.1162 | 8792.719 | 8275.956 | 156.3968 | 284.9307 | 31.23733 | 200.5957
45.470001 | 8938.9766 | 8788.893 | 8273.975 | 150.084 | 284.297 | 31.24226 | 199.3788
45.48 | 9023.7617 | 8785.086 | 8271.993 | 238.6759 | 283.6704 | 31.24762 | 198.1746
45.490002 | 8689.5742 | 8781.296 | 8270.01 | -91.72192 | 283.05 | 31.25344 | 196.9823
45.5 | 8652.875 | 8777.527 | 8268.028 | -124.6517 | 282.4365 | 31.25969 | 195.803
45.509998 | 8720.8262 | 8773.775 | 8266.044 | -52.94877 | 281.8293 | 31.26638 | 194.6355
45.52 | 8968.248 | 8770.04 | 8264.058 | 198.2082 | 281.2284 | 31.27352 | 193.4795
45.529999 | 8991.4756 | 8766.323 | 8262.073 | 225.1523 | 280.6339 | 31.28109 | 192.3355
45.540001 | 8812.8691 | 8762.623 | 8260.086 | 50.2461 | 280.0454 | 31.28911 | 191.2026
45.549999 | 8733.7051 | 8758.942 | 8258.099 | -25.23647 | 279.4637 | 31.29755 | 190.0816
45.560001 | 8760.6074 | 8755.275 | 8256.11 | 5.331934 | 278.8876 | 31.30645 | 188.9713
45.57 | 9182.4873 | 8751.627 | 8254.121 | 430.8598 | 278.3182 | 31.31578 | 187.8724
45.580002 | 9346.1631 | 8747.995 | 8252.131 | 598.1684 | 277.7543 | 31.32554 | 186.784
45.59 | 9236.8447 | 8744.38 | 8250.14 | 492.4644 | 277.197 | 31.33573 | 185.7071
45.599998 | 8743.001 | 8740.782 | 8248.149 | 2.219272 | 276.6455 | 31.34635 | 184.6406
45.610001 | 8973.0459 | 8737.198 | 8246.156 | 235.8483 | 276.0995 | 31.35741 | 183.5843
45.619999 | 8917.0508 | 8733.631 | 8244.164 | 183.4196 | 275.56 | 31.3689 | 182.5387
45.630001 | 8730.3193 | 8730.079 | 8242.169 | 0.2403747 | 275.0259 | 31.38083 | 181.503
45.639999 | 9073.0449 | 8726.544 | 8240.175 | 346.5011 | 274.498 | 31.39317 | 180.4778
45.650002 | 8802.9492 | 8723.022 | 8238.179 | 79.92728 | 273.9754 | 31.40596 | 179.4618
45.66 | 8875.8652 | 8719.517 | 8236.183 | 156.3478 | 273.4589 | 31.41917 | 178.4565
45.669998 | 8666.3867 | 8716.028 | 8234.186 | -49.64096 | 272.948 | 31.4328 | 177.4607
45.68 | 8654.5264 | 8712.551 | 8232.188 | -58.02507 | 272.4425 | 31.44687 | 176.4742
45.689999 | 8544.3096 | 8709.091 | 8230.189 | -164.7814 | 271.9427 | 31.46136 | 175.4975
45.700001 | 8629.6191 | 8705.644 | 8228.19 | -76.02471 | 271.4481 | 31.47629 | 174.5298
45.709999 | 8770.7676 | 8702.213 | 8226.19 | 68.55509 | 270.9594 | 31.49163 | 173.5717
45.720001 | 8631.6436 | 8698.794 | 8224.188 | -67.15019 | 270.4756 | 31.50741 | 172.6223
45.73 | 8578.2725 | 8695.39 | 8222.187 | -117.1177 | 269.9975 | 31.5236 | 171.6821
45.740002 | 8693.4756 | 8691.999 | 8220.184 | 1.47643 | 269.5243 | 31.54023 | 170.7505
45.75 | 8757.0225 | 8688.623 | 8218.181 | 68.39906 | 269.0565 | 31.55728 | 169.8282
45.759998 | 8706.0137 | 8685.261 | 8216.178 | 20.75281 | 268.5938 | 31.57475 | 168.9145
45.77 | 8617.6826 | 8681.91 | 8214.173 | -64.22772 | 268.1358 | 31.59265 | 168.009
45.779999 | 8660.6816 | 8678.574 | 8212.168 | -17.89218 | 267.6829 | 31.61096 | 167.1123
45.790001 | 8764.3525 | 8675.249 | 8210.161 | 89.10358 | 267.2345 | 31.62971 | 166.2235
45.799999 | 9027.5273 | 8671.938 | 8208.155 | 355.5891 | 266.7912 | 31.64887 | 165.3434
45.810001 | 9132.6738 | 8668.638 | 8206.147 | 464.0355 | 266.352 | 31.66848 | 164.4711
45.82 | 8704.8604 | 8665.352 | 8204.139 | 39.50859 | 265.9177 | 31.68849 | 163.6069
45.830002 | 8537.1201 | 8662.076 | 8202.129 | -124.9559 | 265.4872 | 31.70894 | 162.7505
45.84 | 8735.1367 | 8658.814 | 8200.12 | 76.32313 | 265.0613 | 31.7298 | 161.9024
45.849998 | 8826.3418 | 8655.562 | 8198.11 | 170.7794 | 264.6392 | 31.75108 | 161.0619
45.860001 | 8432.7031 | 8652.321 | 8196.098 | -219.6177 | 264.2207 | 31.7728 | 160.2288
45.869999 | 8899.2344 | 8649.092 | 8194.087 | 250.1425 | 263.8063 | 31.79493 | 159.4036
45.880001 | 8848.4385 | 8645.872 | 8192.074 | 202.5662 | 263.395 | 31.81749 | 158.5855
45.889999 | 8739.1904 | 8642.665 | 8190.062 | 96.52585 | 262.9874 | 31.84048 | 157.7751
45.900002 | 8562.8496 | 8639.465 | 8188.047 | -76.61545 | 262.5825 | 31.86389 | 156.9715
45.91 | 8914.1309 | 8636.277 | 8186.033 | 277.8535 | 262.1809 | 31.88773 | 156.1757
45.919998 | 8696.0391 | 8633.099 | 8184.018 | 62.94002 | 261.7818 | 31.91198 | 155.3869
45.93 | 8334.6533 | 8629.929 | 8182.002 | -295.2756 | 261.3852 | 31.93667 | 154.6049
45.939999 | 8466.8916 | 8626.769 | 8179.986 | -159.877 | 260.9909 | 31.96177 | 153.8301
45.950001 | 8490.7881 | 8623.616 | 8177.968 | -132.8279 | 260.5984 | 31.98732 | 153.0619
45.959999 | 8385.9766 | 8620.473 | 8175.951 | -234.4966 | 260.2082 | 32.01327 | 152.3008
45.970001 | 8749.2109 | 8617.337 | 8173.932 | 131.8738 | 259.8192 | 32.03967 | 151.5461
45.98 | 8623.4658 | 8614.21 | 8171.913 | 9.255834 | 259.4319 | 32.06649 | 150.7982
45.990002 | 8340.7627 | 8611.089 | 8169.893 | -270.3265 | 259.0456 | 32.09373 | 150.0566
46 | 8143.6309 | 8607.977 | 8167.873 | -464.3463 | 258.6605 | 32.1214 | 149.3219
46.009998 | 8683.3564 | 8604.872 | 8165.853 | 78.4843 | 258.2762 | 32.1495 | 148.5936
46.02 | 8692.0039 | 8601.773 | 8163.831 | 90.23131 | 257.8924 | 32.17804 | 147.8714
46.029999 | 8874.8262 | 8598.681 | 8161.809 | 276.1457 | 257.5091 | 32.20699 | 147.1556
46.040001 | 8691.6592 | 8595.594 | 8159.786 | 96.06546 | 257.126 | 32.23639 | 146.4458
46.049999 | 8566.7705 | 8592.514 | 8157.763 | -25.74394 | 256.7433 | 32.26621 | 145.7423
46.060001 | 8491.7959 | 8589.44 | 8155.738 | -97.64374 | 256.3603 | 32.29648 | 145.0447
46.07 | 8416.8623 | 8586.372 | 8153.714 | -169.5094 | 255.9777 | 32.32716 | 144.3532
46.080002 | 8383.4502 | 8583.308 | 8151.688 | -199.858 | 255.5945 | 32.35829 | 143.6673
46.09 | 9154.9326 | 8580.252 | 8149.663 | 574.6809 | 255.2114 | 32.38985 | 142.9877
46.099998 | 8727.2852 | 8577.2 | 8147.637 | 150.0848 | 254.828 | 32.42183 | 142.3138
46.110001 | 8459.9756 | 8574.153 | 8145.609 | -114.1773 | 254.4441 | 32.45427 | 141.6454
46.119999 | 8565.9033 | 8571.112 | 8143.582 | -5.208954 | 254.0602 | 32.48713 | 140.9829
46.130001 | 8558.3994 | 8568.075 | 8141.553 | -9.676015 | 253.6758 | 32.52044 | 140.3257
46.139999 | 8186.6382 | 8565.045 | 8139.525 | -378.407 | 253.2915 | 32.55418 | 139.6743
46.150002 | 8307.1211 | 8562.018 | 8137.495 | -254.8972 | 252.9067 | 32.58838 | 139.0279
46.16 | 8192.9004 | 8558.999 | 8135.466 | -366.0981 | 252.5222 | 32.623 | 138.3875
46.169998 | 8241.0938 | 8555.984 | 8133.436 | -314.89 | 252.1376 | 32.65806 | 137.7523
46.18 | 8291.0498 | 8552.973 | 8131.405 | -261.9234 | 251.753 | 32.69358 | 137.1221
46.189999 | 8727.4951 | 8549.969 | 8129.373 | 177.5262 | 251.3687 | 32.72953 | 136.4974
46.200001 | 8610.0957 | 8546.969 | 8127.341 | 63.12662 | 250.9846 | 32.76595 | 135.8777
46.209999 | 8444.1621 | 8543.976 | 8125.309 | -99.81406 | 250.6014 | 32.80279 | 135.2633
46.220001 | 8671.3018 | 8540.988 | 8123.275 | 130.3143 | 250.2185 | 32.8401 | 134.6537
46.23 | 8371.8242 | 8538.006 | 8121.242 | -166.1815 | 249.8368 | 32.87785 | 134.0492
46.240002 | 8481.2793 | 8535.029 | 8119.207 | -53.74941 | 249.4559 | 32.91605 | 133.4496
46.25 | 8614.2031 | 8532.059 | 8117.173 | 82.14396 | 249.0763 | 32.9547 | 132.8551
46.259998 | 8804.624 | 8529.096 | 8115.138 | 275.5284 | 248.6981 | 32.9938 | 132.2655
46.27 | 8775.6738 | 8526.137 | 8113.102 | 249.5366 | 248.3212 | 33.03337 | 131.6804
46.279999 | 8375.2812 | 8523.186 | 8111.066 | -147.9048 | 247.9462 | 33.07338 | 131.1003
46.290001 | 8130.3091 | 8520.24 | 8109.029 | -389.9313 | 247.5728 | 33.11387 | 130.5246
46.299999 | 8662.4385 | 8517.303 | 8106.992 | 145.1357 | 247.2018 | 33.15479 | 129.9538
46.310001 | 8455.335 | 8514.371 | 8104.954 | -59.03555 | 246.8327 | 33.19621 | 129.3874
46.32 | 8547.542 | 8511.446 | 8102.916 | 36.09574 | 246.4663 | 33.23807 | 128.8257
46.330002 | 8623.0918 | 8508.528 | 8100.877 | 114.564 | 246.102 | 33.2804 | 128.2682
46.34 | 8616.8857 | 8505.618 | 8098.838 | 111.2677 | 245.7407 | 33.32319 | 127.7156
46.349998 | 8551.8125 | 8502.715 | 8096.799 | 49.0975 | 245.382 | 33.36644 | 127.1672
46.360001 | 8347.5098 | 8499.818 | 8094.759 | -152.3082 | 245.0261 | 33.41018 | 126.6231
46.369999 | 8535.8838 | 8496.93 | 8092.719 | 38.95402 | 244.6735 | 33.45438 | 126.0834
46.380001 | 8266.7705 | 8494.048 | 8090.677 | -227.2772 | 244.3237 | 33.49906 | 125.5479
46.389999 | 8589.5312 | 8491.174 | 8088.636 | 98.35678 | 243.9774 | 33.54421 | 125.0167
46.400002 | 8511.2207 | 8488.307 | 8086.594 | 22.91372 | 243.6342 | 33.58985 | 124.4893
46.41 | 8330.9336 | 8485.449 | 8084.552 | -154.5152 | 243.2947 | 33.63596 | 123.9666
46.419998 | 8711.71 | 8482.598 | 8082.509 | 229.1119 | 242.9585 | 33.68254 | 123.4478
46.43 | 8821.5918 | 8479.754 | 8080.466 | 341.8378 | 242.6258 | 33.72962 | 122.9329
46.439999 | 8752.6211 | 8476.918 | 8078.422 | 275.7027 | 242.2968 | 33.77718 | 122.4222
46.450001 | 8300.042 | 8474.09 | 8076.378 | -174.0476 | 241.9713 | 33.82524 | 121.9153
46.459999 | 8500.084 | 8471.27 | 8074.334 | 28.81432 | 241.6498 | 33.87377 | 121.4125
46.470001 | 8283.7549 | 8468.456 | 8072.288 | -184.7013 | 241.3317 | 33.92281 | 120.9134
46.48 | 8202.8779 | 8465.651 | 8070.243 | -262.7735 | 241.0176 | 33.97233 | 120.4182
46.490002 | 7879.7441 | 8462.853 | 8068.197 | -583.1092 | 240.7072 | 34.02236 | 119.9267
46.5 | 7906.6631 | 8460.064 | 8066.151 | -553.4011 | 240.4007 | 34.07288 | 119.4393
46.509998 | 8108.1372 | 8457.283 | 8064.105 | -349.1455 | 240.098 | 34.12389 | 118.9555
46.52 | 8643.6797 | 8454.508 | 8062.058 | 189.172 | 239.7991 | 34.17543 | 118.4753
46.529999 | 8594.8652 | 8451.741 | 8060.011 | 143.124 | 239.5041 | 34.22745 | 117.9989
46.540001 | 8185.1533 | 8448.981 | 8057.963 | -263.8281 | 239.2127 | 34.28 | 117.5259
46.549999 | 8110.9204 | 8446.23 | 8055.915 | -335.3099 | 238.9255 | 34.33305 | 117.0567
46.560001 | 8060.5933 | 8443.486 | 8053.866 | -382.8923 | 238.6419 | 34.38663 | 116.5909
46.57 | 8034.4844 | 8440.749 | 8051.818 | -406.2649 | 238.3623 | 34.44071 | 116.1287
46.580002 | 8176.2988 | 8438.019 | 8049.768 | -261.7206 | 238.0863 | 34.49532 | 115.6699
46.59 | 8492.8164 | 8435.298 | 8047.719 | 57.51799 | 237.8144 | 34.55044 | 115.2148
46.599998 | 8349.7646 | 8432.585 | 8045.669 | -82.81992 | 237.5462 | 34.60608 | 114.763
46.610001 | 7826.7778 | 8429.877 | 8043.618 | -603.0989 | 237.2816 | 34.66227 | 114.3144
46.619999 | 7728.771 | 8427.178 | 8041.568 | -698.4066 | 237.0211 | 34.71897 | 113.8694
46.630001 | 8072.9204 | 8424.484 | 8039.517 | -351.5641 | 236.764 | 34.77623 | 113.4275
46.639999 | 8202.2705 | 8421.8 | 8037.466 | -219.5294 | 236.5109 | 34.834 | 112.989
46.650002 | 7995.2158 | 8419.121 | 8035.414 | -423.9051 | 236.2613 | 34.89233 | 112.5536
46.66 | 8283.0098 | 8416.451 | 8033.362 | -133.4408 | 236.0156 | 34.95119 | 112.1217
46.669998 | 8292.1211 | 8413.787 | 8031.31 | -121.6661 | 235.7735 | 35.01059 | 111.6929
46.68 | 8031.8838 | 8411.13 | 8029.257 | -379.2461 | 235.535 | 35.07056 | 111.2671
46.689999 | 8008.8013 | 8408.48 | 8027.205 | -399.6791 | 235.3002 | 35.13106 | 110.8446
46.700001 | 8267.6543 | 8405.837 | 8025.151 | -138.1826 | 235.0689 | 35.19214 | 110.425
46.709999 | 8393.251 | 8403.202 | 8023.098 | -9.950626 | 234.8414 | 35.25375 | 110.0087
46.720001 | 8415.6885 | 8400.572 | 8021.044 | 15.11655 | 234.6172 | 35.31596 | 109.5953
46.73 | 7821.0322 | 8397.95 | 8018.99 | -576.9179 | 234.3968 | 35.37871 | 109.185
46.740002 | 7783.3335 | 8395.334 | 8016.935 | -612.0005 | 234.1797 | 35.44204 | 108.7775
46.75 | 7924.1543 | 8392.726 | 8014.88 | -468.5716 | 233.9663 | 35.50593 | 108.3732
46.759998 | 7941.1499 | 8390.124 | 8012.826 | -448.9746 | 233.7564 | 35.57039 | 107.9718
46.77 | 7980.7144 | 8387.529 | 8010.77 | -406.8143 | 233.5498 | 35.63546 | 107.5732
46.779999 | 8123.7793 | 8384.94 | 8008.715 | -261.161 | 233.3468 | 35.70109 | 107.1775
46.790001 | 8172.3115 | 8382.358 | 8006.659 | -210.0462 | 233.1471 | 35.76733 | 106.7846
46.799999 | 8159.4224 | 8379.783 | 8004.603 | -220.3604 | 232.951 | 35.83414 | 106.3947
46.810001 | 7963.7886 | 8377.213 | 8002.546 | -413.4246 | 232.758 | 35.90157 | 106.0073
46.82 | 7856.7012 | 8374.651 | 8000.49 | -517.9499 | 232.5687 | 35.96958 | 105.6229
46.830002 | 8051.9678 | 8372.094 | 7998.433 | -320.1266 | 232.3826 | 36.03821 | 105.241
46.84 | 8214.1279 | 8369.546 | 7996.376 | -155.4176 | 232.2 | 36.10743 | 104.8622
46.849998 | 7976.8652 | 8367.003 | 7994.319 | -390.1376 | 232.0206 | 36.17726 | 104.4859
46.860001 | 8213.9951 | 8364.465 | 7992.261 | -150.4699 | 231.8444 | 36.24773 | 104.1121
46.869999 | 8194.6309 | 8361.935 | 7990.203 | -167.3044 | 231.6717 | 36.3188 | 103.7413
46.880001 | 7951.9253 | 8359.41 | 7988.145 | -407.4851 | 231.5021 | 36.39051 | 103.3728
46.889999 | 8389.21 | 8356.893 | 7986.087 | 32.31674 | 231.336 | 36.46284 | 103.0072
46.900002 | 8147.0845 | 8354.381 | 7984.028 | -207.2963 | 231.173 | 36.53582 | 102.6438
46.91 | 8194.417 | 8351.876 | 7981.97 | -157.4589 | 231.0133 | 36.60942 | 102.2833
46.919998 | 8238.5312 | 8349.377 | 7979.911 | -110.846 | 230.8569 | 36.68366 | 101.9252
46.93 | 8164.6729 | 8346.884 | 7977.852 | -182.2108 | 230.7037 | 36.75857 | 101.5695
46.939999 | 8081.4082 | 8344.397 | 7975.793 | -262.9889 | 230.5537 | 36.83412 | 101.2164
46.950001 | 7982.7715 | 8341.916 | 7973.733 | -359.1443 | 230.4067 | 36.91035 | 100.8657
46.959999 | 8105.5415 | 8339.442 | 7971.674 | -233.9003 | 230.2632 | 36.98721 | 100.5175
46.970001 | 8139.6831 | 8336.973 | 7969.614 | -197.2896 | 230.1227 | 37.06477 | 100.1717
46.98 | 7957.6992 | 8334.511 | 7967.554 | -376.8113 | 229.9856 | 37.14299 | 99.82823
46.990002 | 8048.8857 | 8332.054 | 7965.493 | -283.1679 | 229.8514 | 37.22189 | 99.48708
47 | 8280.2334 | 8329.604 | 7963.433 | -49.37034 | 229.7206 | 37.30147 | 99.14849
47.009998 | 8185.3257 | 8327.16 | 7961.373 | -141.8342 | 229.5928 | 37.38172 | 98.81218
47.02 | 7602.1367 | 8324.721 | 7959.312 | -722.5843 | 229.4682 | 37.4627 | 98.47808
47.029999 | 7763.6797 | 8322.289 | 7957.251 | -558.6092 | 229.3468 | 37.54436 | 98.14637
47.040001 | 8271.3115 | 8319.862 | 7955.19 | -48.55045 | 229.2284 | 37.62675 | 97.81682
47.049999 | 8194.7803 | 8317.442 | 7953.129 | -122.6617 | 229.1133 | 37.70982 | 97.48965
47.060001 | 8091.9995 | 8315.027 | 7951.068 | -223.0275 | 229.0011 | 37.79364 | 97.16459
47.07 | 8334.2793 | 8312.619 | 7949.006 | 21.66059 | 228.8923 | 37.87817 | 96.84181
47.080002 | 8138 | 8310.215 | 7946.944 | -172.2154 | 228.7865 | 37.96344 | 96.5211
47.09 | 7858.5732 | 8307.819 | 7944.883 | -449.2461 | 228.6838 | 38.04943 | 96.20279
47.099998 | 7825.749 | 8305.429 | 7942.822 | -479.6798 | 228.5843 | 38.13615 | 95.88658
47.110001 | 8090.2144 | 8303.043 | 7940.759 | -212.8286 | 228.4877 | 38.22366 | 95.57229
47.119999 | 8184.8042 | 8300.665 | 7938.698 | -115.8603 | 228.3945 | 38.31188 | 95.26045
47.130001 | 7873.9722 | 8298.291 | 7936.635 | -424.3184 | 228.3042 | 38.40091 | 94.9504
47.139999 | 7569.5977 | 8295.924 | 7934.573 | -726.3262 | 228.2172 | 38.49067 | 94.64272
47.150002 | 7753.0889 | 8293.562 | 7932.51 | -540.4727 | 228.1331 | 38.58124 | 94.33682
47.16 | 7767.4561 | 8291.206 | 7930.448 | -523.7504 | 228.0523 | 38.67256 | 94.03322
47.169998 | 7721.4419 | 8288.857 | 7928.386 | -567.4152 | 227.9745 | 38.76467 | 93.73159
47.18 | 8108.2681 | 8286.513 | 7926.323 | -178.2445 | 227.8998 | 38.8576 | 93.43189
47.189999 | 8044.6621 | 8284.175 | 7924.261 | -239.5126 | 227.8283 | 38.95131 | 93.13427
47.200001 | 7860.4312 | 8281.842 | 7922.198 | -421.4107 | 227.7598 | 39.04586 | 92.83853
47.209999 | 7909.2642 | 8279.516 | 7920.135 | -370.2517 | 227.6945 | 39.1412 | 92.54488
47.220001 | 8006.7173 | 8277.195 | 7918.072 | -270.4774 | 227.6322 | 39.23739 | 92.25305
47.23 | 7949.1885 | 8274.88 | 7916.009 | -325.6917 | 227.5733 | 39.33441 | 91.96323
47.240002 | 7941.6665 | 8272.571 | 7913.946 | -330.9042 | 227.5173 | 39.43227 | 91.6752
47.25 | 7844.3701 | 8270.268 | 7911.883 | -425.8979 | 227.4645 | 39.53097 | 91.38927
47.259998 | 7751.0781 | 8267.971 | 7909.821 | -516.893 | 227.4149 | 39.63051 | 91.10518
47.27 | 7629.5991 | 8265.679 | 7907.757 | -636.0801 | 227.3683 | 39.73096 | 90.82286
47.279999 | 7683.8477 | 8263.394 | 7905.694 | -579.546 | 227.3249 | 39.83224 | 90.54249
47.290001 | 7907.9487 | 8261.113 | 7903.63 | -353.1647 | 227.2846 | 39.93444 | 90.26385
47.299999 | 7896.0762 | 8258.84 | 7901.568 | -362.7637 | 227.2476 | 40.0375 | 89.98715
47.310001 | 8077.7881 | 8256.571 | 7899.504 | -178.7832 | 227.2136 | 40.1415 | 89.71215
47.32 | 8062.8086 | 8254.309 | 7897.441 | -191.5007 | 227.1829 | 40.24639 | 89.43899
47.330002 | 7872.54 | 8252.052 | 7895.377 | -379.5123 | 227.1553 | 40.3522 | 89.16753
47.34 | 7597.5439 | 8249.802 | 7893.314 | -652.2584 | 227.1309 | 40.45892 | 88.898
47.349998 | 7737.2954 | 8247.558 | 7891.252 | -510.2626 | 227.1097 | 40.56657 | 88.63018
47.360001 | 7980.6963 | 8245.318 | 7889.188 | -264.622 | 227.0916 | 40.67521 | 88.36392
47.369999 | 7845.4106 | 8243.086 | 7887.125 | -397.6754 | 227.0768 | 40.78477 | 88.09964
47.380001 | 7773.2065 | 8240.858 | 7885.061 | -467.6519 | 227.0651 | 40.89532 | 87.83683
47.389999 | 7700.1338 | 8238.638 | 7882.998 | -538.5041 | 227.0569 | 41.00682 | 87.57594
47.400002 | 8156.9868 | 8236.422 | 7880.934 | -79.43516 | 227.0517 | 41.11936 | 87.31649
47.41 | 8010.0396 | 8234.213 | 7878.872 | -224.1736 | 227.0498 | 41.23284 | 87.05892
47.419998 | 7776.8882 | 8232.01 | 7876.809 | -455.1221 | 227.0512 | 41.34733 | 86.80296
47.43 | 7668.9678 | 8229.813 | 7874.745 | -560.8448 | 227.0558 | 41.46287 | 86.54855
47.439999 | 7466.9717 | 8227.621 | 7872.682 | -760.6497 | 227.0637 | 41.57941 | 86.29586
47.450001 | 7588.7388 | 8225.436 | 7870.619 | -636.6967 | 227.0748 | 41.69703 | 86.04469
47.459999 | 7902.2188 | 8223.257 | 7868.556 | -321.0378 | 227.0894 | 41.81566 | 85.79523
47.470001 | 8051.7769 | 8221.083 | 7866.493 | -169.3058 | 227.1071 | 41.9354 | 85.54725
47.48 | 8235.3535 | 8218.916 | 7864.43 | 16.43781 | 227.1282 | 42.05618 | 85.30091
47.490002 | 7855.3057 | 8216.754 | 7862.367 | -361.4482 | 227.1527 | 42.17807 | 85.05605
47.5 | 7785.3574 | 8214.599 | 7860.305 | -429.2418 | 227.1805 | 42.30103 | 84.8129
47.509998 | 7783.3335 | 8212.451 | 7858.243 | -429.117 | 227.2117 | 42.42509 | 84.57124
47.52 | 7520.228 | 8210.307 | 7856.18 | -690.0791 | 227.2462 | 42.55033 | 84.33105
47.529999 | 7870.3423 | 8208.17 | 7854.117 | -337.8282 | 227.2842 | 42.67666 | 84.09244
47.540001 | 8297.0781 | 8206.039 | 7852.054 | 91.03884 | 227.3255 | 42.80418 | 83.85526
47.549999 | 8138.6123 | 8203.915 | 7849.992 | -65.3029 | 227.3703 | 42.93282 | 83.61966
47.560001 | 7773.3228 | 8201.796 | 7847.93 | -428.4736 | 227.4185 | 43.06269 | 83.38545
47.57 | 8030.6108 | 8199.685 | 7845.868 | -169.0737 | 227.4702 | 43.19372 | 83.15277
47.580002 | 8067.73 | 8197.578 | 7843.805 | -129.8482 | 227.5253 | 43.32596 | 82.92146
47.59 | 7899.6021 | 8195.479 | 7841.744 | -295.8769 | 227.584 | 43.45941 | 82.69175
47.599998 | 7954.8306 | 8193.386 | 7839.682 | -238.5556 | 227.6461 | 43.59407 | 82.46344
47.610001 | 7836.1494 | 8191.298 | 7837.62 | -355.149 | 227.7117 | 43.73005 | 82.23641
47.619999 | 7664.5303 | 8189.218 | 7835.559 | -524.6881 | 227.7811 | 43.86723 | 82.01103
47.630001 | 7706.8105 | 8187.144 | 7833.497 | -480.3331 | 227.8538 | 44.00574 | 81.78682
47.639999 | 8034.8696 | 8185.076 | 7831.436 | -150.2067 | 227.9303 | 44.1455 | 81.56422
47.650002 | 8170.04 | 8183.014 | 7829.375 | -12.97428 | 228.0103 | 44.28663 | 81.3428
47.66 | 7995.6338 | 8180.96 | 7827.314 | -185.326 | 228.0939 | 44.42903 | 81.12292
47.669998 | 7815.1958 | 8178.912 | 7825.254 | -363.7161 | 228.1812 | 44.57277 | 80.90437
47.68 | 8051.1035 | 8176.87 | 7823.192 | -125.7661 | 228.2722 | 44.71792 | 80.68711
47.689999 | 7724.4536 | 8174.835 | 7821.132 | -450.381 | 228.3668 | 44.86441 | 80.47126
47.700001 | 7673.8608 | 8172.805 | 7819.071 | -498.9447 | 228.4652 | 45.01234 | 80.25667
47.709999 | 7976.8813 | 8170.784 | 7817.012 | -193.9027 | 228.5674 | 45.16163 | 80.04347
47.720001 | 7701.8389 | 8168.768 | 7814.951 | -466.9293 | 228.6732 | 45.3124 | 79.83152
47.73 | 7434.7476 | 8166.76 | 7812.891 | -732.0123 | 228.783 | 45.46461 | 79.62092
47.740002 | 7572.0513 | 8164.758 | 7810.831 | -592.7064 | 228.8965 | 45.61829 | 79.41152
47.75 | 7664.4629 | 8162.763 | 7808.772 | -498.3002 | 229.0138 | 45.77344 | 79.20356
47.759998 | 7968.4067 | 8160.775 | 7806.713 | -192.3687 | 229.1351 | 45.93008 | 78.99684
47.77 | 7616.2666 | 8158.794 | 7804.654 | -542.5272 | 229.2603 | 46.08832 | 78.79132
47.779999 | 7842.8936 | 8156.82 | 7802.595 | -313.9261 | 229.3893 | 46.24804 | 78.58711
47.790001 | 7706.0918 | 8154.852 | 7800.536 | -448.7602 | 229.5224 | 46.40939 | 78.38408
47.799999 | 7539.5063 | 8152.892 | 7798.478 | -613.3858 | 229.6594 | 46.57228 | 78.18238
47.810001 | 7260.166 | 8150.939 | 7796.419 | -890.7726 | 229.8005 | 46.73684 | 77.98182
47.82 | 7537.0122 | 8148.993 | 7794.362 | -611.9806 | 229.9456 | 46.90301 | 77.78253
47.830002 | 7620.1172 | 8147.053 | 7792.303 | -526.9362 | 230.0948 | 47.07085 | 77.58437
47.84 | 7532.6172 | 8145.122 | 7790.246 | -612.5051 | 230.2481 | 47.24035 | 77.38756
47.849998 | 7665.77 | 8143.198 | 7788.189 | -477.4283 | 230.4056 | 47.41153 | 77.1919
47.860001 | 7663.291 | 8141.281 | 7786.132 | -477.9897 | 230.5672 | 47.58453 | 76.99736
47.869999 | 7431.5254 | 8139.372 | 7784.075 | -707.8462 | 230.7332 | 47.75921 | 76.80406
47.880001 | 7674.9292 | 8137.469 | 7782.018 | -462.5398 | 230.9033 | 47.93572 | 76.61188
47.889999 | 7866.5078 | 8135.575 | 7779.962 | -269.0671 | 231.0778 | 48.11399 | 76.42092
47.900002 | 7912.8745 | 8133.687 | 7777.906 | -220.8128 | 231.2566 | 48.29416 | 76.23099
47.91 | 7888.4146 | 8131.808 | 7775.85 | -243.3937 | 231.4397 | 48.47613 | 76.04235
47.919998 | 7629.2856 | 8129.937 | 7773.795 | -500.6515 | 231.6273 | 48.65997 | 75.85482
47.93 | 7569.2319 | 8128.073 | 7771.739 | -558.8409 | 231.8194 | 48.84579 | 75.66836
47.939999 | 7580.7559 | 8126.217 | 7769.684 | -545.4611 | 232.0159 | 49.03351 | 75.48307
47.950001 | 7463.6802 | 8124.368 | 7767.629 | -660.6882 | 232.217 | 49.22325 | 75.29884
47.959999 | 7610.4414 | 8122.529 | 7765.575 | -512.0873 | 232.4226 | 49.41493 | 75.11577
47.970001 | 7880.5562 | 8120.696 | 7763.521 | -240.1399 | 232.6329 | 49.60871 | 74.93374
47.98 | 7812.6797 | 8118.872 | 7761.467 | -306.1928 | 232.8479 | 49.80452 | 74.75284
47.990002 | 7721.5273 | 8117.056 | 7759.413 | -395.529 | 233.0677 | 50.00245 | 74.57296
48 | 7736.3647 | 8115.249 | 7757.36 | -378.8846 | 233.2921 | 50.20247 | 74.39427
48.009998 | 8147.7651 | 8113.451 | 7755.308 | 34.31455 | 233.5214 | 50.40463 | 74.21661
48.02 | 8071.0967 | 8111.66 | 7753.255 | -40.56283 | 233.7556 | 50.60908 | 74.03996
48.029999 | 7692.1914 | 8109.878 | 7751.203 | -417.6862 | 233.9946 | 50.81568 | 73.86442
48.040001 | 8002.1045 | 8108.104 | 7749.151 | -105.9992 | 234.2387 | 51.02461 | 73.68986
48.049999 | 8137.7959 | 8106.339 | 7747.099 | 31.45661 | 234.4878 | 51.23578 | 73.51641
48.060001 | 7759.6094 | 8104.583 | 7745.048 | -344.9735 | 234.742 | 51.44937 | 73.34392
48.07 | 7780.8462 | 8102.836 | 7742.997 | -321.9898 | 235.0013 | 51.66529 | 73.17249
48.080002 | 7806.959 | 8101.097 | 7740.946 | -294.1385 | 235.2659 | 51.88365 | 73.00202
48.09 | 7558.0225 | 8099.369 | 7738.896 | -541.3463 | 235.5356 | 52.10445 | 72.83267
48.099998 | 7563.9097 | 8097.649 | 7736.847 | -533.7396 | 235.8107 | 52.3277 | 72.6643
48.110001 | 7720.7607 | 8095.938 | 7734.796 | -375.1774 | 236.0912 | 52.5536 | 72.49686
48.119999 | 7590.4961 | 8094.237 | 7732.748 | -503.7412 | 236.3771 | 52.782 | 72.33048
48.130001 | 7301.9634 | 8092.545 | 7730.699 | -790.5818 | 236.6686 | 53.0131 | 72.16502
48.139999 | 7561.5303 | 8090.864 | 7728.651 | -529.3332 | 236.9656 | 53.2468 | 72.00059
48.150002 | 7583.4985 | 8089.191 | 7726.602 | -505.6921 | 237.2683 | 53.48331 | 71.83703
48.16 | 7519.7129 | 8087.528 | 7724.555 | -567.8154 | 237.5766 | 53.72252 | 71.67456
48.169998 | 7639.5254 | 8085.876 | 7722.508 | -446.3507 | 237.8908 | 53.96451 | 71.51303
48.18 | 7770.1494 | 8084.233 | 7720.461 | -314.0837 | 238.2108 | 54.20946 | 71.35239
48.189999 | 7846.8096 | 8082.601 | 7718.414 | -235.7913 | 238.5367 | 54.45725 | 71.19275
48.200001 | 7734.3696 | 8080.978 | 7716.368 | -346.6088 | 238.8686 | 54.70807 | 71.03399
48.209999 | 7316.1226 | 8079.367 | 7714.323 | -763.2446 | 239.2065 | 54.96185 | 70.87623
48.220001 | 7412.0811 | 8077.766 | 7712.277 | -665.6845 | 239.5506 | 55.21877 | 70.71933
48.23 | 7765.9717 | 8076.175 | 7710.232 | -310.2038 | 239.9011 | 55.47879 | 70.56339
48.240002 | 7517.6357 | 8074.596 | 7708.187 | -556.9598 | 240.2578 | 55.74201 | 70.4083
48.25 | 7587.1406 | 8073.027 | 7706.144 | -485.8866 | 240.6207 | 56.00845 | 70.25423
48.259998 | 7719.4331 | 8071.47 | 7704.101 | -352.037 | 240.9902 | 56.27815 | 70.10103
48.27 | 7577.3833 | 8069.923 | 7702.057 | -492.5402 | 241.3662 | 56.55135 | 69.94868
48.279999 | 7582.7017 | 8068.389 | 7700.015 | -485.687 | 241.7488 | 56.82788 | 69.79727
48.290001 | 7803.498 | 8066.865 | 7697.972 | -263.3669 | 242.1381 | 57.10799 | 69.64669
48.299999 | 7658.8345 | 8065.354 | 7695.931 | -406.5192 | 242.5343 | 57.39158 | 69.49705
48.310001 | 7541.6309 | 8063.853 | 7693.889 | -522.2225 | 242.9373 | 57.67889 | 69.34822
48.32 | 7477.2915 | 8062.366 | 7691.848 | -585.0743 | 243.3472 | 57.96987 | 69.2003
48.330002 | 7541.5723 | 8060.89 | 7689.808 | -519.3174 | 243.7643 | 58.26463 | 69.05318
48.34 | 7762.4443 | 8059.427 | 7687.768 | -296.9823 | 244.1883 | 58.56323 | 68.90702
48.349998 | 7849.1201 | 8057.976 | 7685.729 | -208.8559 | 244.6196 | 58.8657 | 68.76169
48.360001 | 7824.374 | 8056.537 | 7683.689 | -232.1631 | 245.0582 | 59.17231 | 68.61714
48.369999 | 7728.4482 | 8055.112 | 7681.651 | -326.6636 | 245.5041 | 59.48289 | 68.4735
48.380001 | 7572.7305 | 8053.699 | 7679.613 | -480.9683 | 245.9575 | 59.79774 | 68.33065
48.389999 | 7670.3779 | 8052.3 | 7677.576 | -381.9217 | 246.4183 | 60.11675 | 68.18867
48.400002 | 7679.6948 | 8050.913 | 7675.538 | -371.218 | 246.8869 | 60.44021 | 68.04742
48.41 | 7492.4111 | 8049.54 | 7673.502 | -557.1291 | 247.363 | 60.76802 | 67.90711
48.419998 | 7537.8369 | 8048.181 | 7671.467 | -510.3444 | 247.8468 | 61.10031 | 67.76758
48.43 | 7558.3335 | 8046.835 | 7669.431 | -488.5019 | 248.3385 | 61.43735 | 67.62883
48.439999 | 7666.2534 | 8045.504 | 7667.396 | -379.2505 | 248.838 | 61.779 | 67.49092
48.450001 | 7718.6235 | 8044.186 | 7665.361 | -325.5624 | 249.3455 | 62.12556 | 67.35376
48.459999 | 7846.2002 | 8042.883 | 7663.328 | -196.6827 | 249.8609 | 62.47694 | 67.21745
48.470001 | 7841.3623 | 8041.593 | 7661.294 | -200.2311 | 250.3843 | 62.83345 | 67.08188
48.48 | 7698.8994 | 8040.319 | 7659.261 | -341.4197 | 250.9158 | 63.19504 | 66.94713
48.490002 | 7747.2573 | 8039.059 | 7657.228 | -291.8017 | 251.4555 | 63.5619 | 66.8131
48.5 | 7739.8262 | 8037.814 | 7655.197 | -297.988 | 252.0031 | 63.93408 | 66.67994
48.509998 | 7632.769 | 8036.584 | 7653.166 | -403.8153 | 252.5589 | 64.31169 | 66.54753
48.52 | 7655.2227 | 8035.369 | 7651.135 | -380.1462 | 253.1228 | 64.69505 | 66.41585
48.529999 | 7720.208 | 8034.169 | 7649.105 | -313.9611 | 253.6948 | 65.08401 | 66.28496
48.540001 | 7619.6558 | 8032.984 | 7647.075 | -413.3282 | 254.2749 | 65.47895 | 66.15478
48.549999 | 7471.4062 | 8031.815 | 7645.047 | -560.4089 | 254.8631 | 65.87976 | 66.02542
48.560001 | 7541.7974 | 8030.661 | 7643.018 | -488.8635 | 255.4593 | 66.28681 | 65.89674
48.57 | 7539.9883 | 8029.523 | 7640.99 | -489.5345 | 256.0635 | 66.70007 | 65.76884
48.580002 | 7240.1245 | 8028.4 | 7638.963 | -788.2753 | 256.6757 | 67.11977 | 65.64163
48.59 | 7339.7769 | 8027.293 | 7636.937 | -687.5162 | 257.2953 | 67.54599 | 65.51525
48.599998 | 7489.771 | 8026.202 | 7634.911 | -536.431 | 257.9227 | 67.97887 | 65.38956
48.610001 | 7689.478 | 8025.126 | 7632.885 | -335.648 | 258.5578 | 68.41879 | 65.26456
48.619999 | 7759.897 | 8024.066 | 7630.86 | -264.1694 | 259.2001 | 68.86561 | 65.14033
48.630001 | 7627.3291 | 8023.022 | 7628.836 | -395.693 | 259.8498 | 69.31976 | 65.01677
48.639999 | 7425.9316 | 8021.994 | 7626.812 | -596.0624 | 260.5063 | 69.78116 | 64.89397
48.650002 | 7476.0649 | 8020.981 | 7624.789 | -544.916 | 261.17 | 70.25026 | 64.77179
48.66 | 7691.9214 | 8019.984 | 7622.767 | -328.0628 | 261.8399 | 70.727 | 64.65042
48.669998 | 7411.0532 | 8019.003 | 7620.746 | -607.9498 | 262.5162 | 71.2116 | 64.52972
48.68 | 7258.9346 | 8018.037 | 7618.724 | -759.1023 | 263.1987 | 71.70452 | 64.40969
48.689999 | 7301.0747 | 8017.087 | 7616.704 | -716.0119 | 263.8869 | 72.20559 | 64.29039
48.700001 | 7527.7124 | 8016.151 | 7614.683 | -488.4388 | 264.5807 | 72.71533 | 64.17173
48.709999 | 7754.6602 | 8015.232 | 7612.665 | -260.5714 | 265.2796 | 73.23368 | 64.0538
48.720001 | 7846.0869 | 8014.327 | 7610.646 | -168.2397 | 265.9833 | 73.76113 | 63.93651
48.73 | 7404.4414 | 8013.437 | 7608.628 | -608.9957 | 266.6916 | 74.2977 | 63.81992
48.740002 | 7066.4414 | 8012.562 | 7606.61 | -946.1207 | 267.4042 | 74.84371 | 63.70395
48.75 | 7165.937 | 8011.702 | 7604.594 | -845.7653 | 268.1202 | 75.39933 | 63.58875
48.759998 | 7405.168 | 8010.857 | 7602.579 | -605.6892 | 268.8398 | 75.96477 | 63.47417
48.77 | 7563.2217 | 8010.026 | 7600.563 | -446.8045 | 269.5625 | 76.54059 | 63.36023
48.779999 | 7729.2139 | 8009.21 | 7598.548 | -279.9961 | 270.2879 | 77.12664 | 63.24698
48.790001 | 7459.0879 | 8008.408 | 7596.534 | -549.3198 | 271.0156 | 77.72353 | 63.13434
48.799999 | 7191.9194 | 8007.62 | 7594.521 | -815.701 | 271.7454 | 78.33122 | 63.0224
48.810001 | 7324.5898 | 8006.847 | 7592.508 | -682.257 | 272.477 | 78.95033 | 62.91105
48.82 | 7355.418 | 8006.088 | 7590.497 | -650.67 | 273.2099 | 79.58089 | 62.80038
48.830002 | 7402.1738 | 8005.343 | 7588.485 | -603.1693 | 273.9441 | 80.22331 | 62.6903
48.84 | 7586.0854 | 8004.613 | 7586.475 | -418.5275 | 274.6788 | 80.87784 | 62.58094
48.849998 | 7307.8076 | 8003.897 | 7584.466 | -696.0896 | 275.4143 | 81.54473 | 62.47218
48.860001 | 7405.3091 | 8003.195 | 7582.456 | -597.8864 | 276.1504 | 82.22468 | 62.36402
48.869999 | 7594.8188 | 8002.509 | 7580.449 | -407.6904 | 276.8866 | 82.91755 | 62.25652
48.880001 | 7828.145 | 8001.837 | 7578.441 | -173.6924 | 277.6232 | 83.62407 | 62.14961
48.889999 | 7571.9023 | 8001.181 | 7576.434 | -429.2791 | 278.3597 | 84.34425 | 62.04335
48.900002 | 7548.1592 | 8000.541 | 7574.427 | -452.3814 | 279.0966 | 85.07884 | 61.93763
48.91 | 7722.1147 | 7999.916 | 7572.423 | -277.8015 | 279.8332 | 85.82786 | 61.83261
48.919998 | 7695.481 | 7999.308 | 7570.418 | -303.8273 | 280.5701 | 86.59173 | 61.72817
48.93 | 7610.3413 | 7998.717 | 7568.414 | -388.3757 | 281.3074 | 87.37125 | 61.62432
48.939999 | 7507.6826 | 7998.143 | 7566.411 | -490.4609 | 282.0449 | 88.1663 | 61.52109
48.950001 | 7502.6978 | 7997.588 | 7564.408 | -494.8901 | 282.7833 | 88.97773 | 61.41843
48.959999 | 7701.8101 | 7997.051 | 7562.407 | -295.2413 | 283.5223 | 89.80557 | 61.3164
48.970001 | 7668.1216 | 7996.534 | 7560.406 | -328.4124 | 284.2625 | 90.65067 | 61.21492
48.98 | 7442.084 | 7996.037 | 7558.406 | -553.9535 | 285.0041 | 91.51316 | 61.11406
48.990002 | 7434.7944 | 7995.562 | 7556.406 | -560.7672 | 285.7478 | 92.39365 | 61.01374
49 | 7687.8027 | 7995.108 | 7554.408 | -307.3052 | 286.493 | 93.29251 | 60.91407
49.009998 | 7610.6367 | 7994.677 | 7552.411 | -384.0405 | 287.2411 | 94.21015 | 60.81496
49.02 | 7354.936 | 7994.27 | 7550.414 | -639.3338 | 287.9922 | 95.14752 | 60.71641
49.029999 | 7618.6055 | 7993.887 | 7548.418 | -375.2819 | 288.7467 | 96.10453 | 60.61844
49.040001 | 7703.8564 | 7993.53 | 7546.422 | -289.6739 | 289.5051 | 97.08218 | 60.52102
49.049999 | 7226.4316 | 7993.201 | 7544.428 | -766.769 | 290.2679 | 98.08054 | 60.4242
49.060001 | 7262.3677 | 7992.898 | 7542.434 | -730.5303 | 291.0357 | 99.10062 | 60.32791
49.07 | 7489.1587 | 7992.625 | 7540.441 | -503.4661 | 291.8089 | 100.1426 | 60.2322
49.080002 | 7509.751 | 7992.381 | 7538.449 | -482.63 | 292.5883 | 101.2071 | 60.137
49.09 | 7404.3354 | 7992.169 | 7536.458 | -587.8331 | 293.3736 | 102.2948 | 60.04244
49.099998 | 7591.6543 | 7991.988 | 7534.468 | -400.3338 | 294.1661 | 103.4059 | 59.9484
49.110001 | 7728.3672 | 7991.84 | 7532.477 | -263.4731 | 294.9663 | 104.5417 | 59.85488
49.119999 | 7762.7227 | 7991.727 | 7530.489 | -229.0045 | 295.7742 | 105.702 | 59.76195
49.130001 | 7658.6182 | 7991.649 | 7528.501 | -333.0309 | 296.5908 | 106.888 | 59.66953
49.139999 | 7656.752 | 7991.608 | 7526.514 | -334.8556 | 297.4162 | 108.0997 | 59.57767
49.150002 | 7780.875 | 7991.603 | 7524.527 | -210.7282 | 298.2515 | 109.3383 | 59.48629
49.16 | 7702.5562 | 7991.638 | 7522.542 | -289.0814 | 299.096 | 110.6039 | 59.39553
49.169998 | 7482.979 | 7991.711 | 7520.558 | -508.7325 | 299.9511 | 111.8971 | 59.30528
49.18 | 7532.5869 | 7991.826 | 7518.574 | -459.2387 | 300.8172 | 113.219 | 59.21553
49.189999 | 7857.5342 | 7991.981 | 7516.591 | -134.4472 | 301.6943 | 114.5694 | 59.12633
49.200001 | 7836.2798 | 7992.179 | 7514.609 | -155.8997 | 302.5832 | 115.9497 | 59.03763
49.209999 | 7629.5654 | 7992.421 | 7512.628 | -362.8558 | 303.4838 | 117.3596 | 58.94949
49.220001 | 7556.0791 | 7992.707 | 7510.648 | -436.6277 | 304.3968 | 118.8005 | 58.86182
49.23 | 7902.8887 | 7993.038 | 7508.669 | -90.14948 | 305.3227 | 120.2722 | 58.7747
49.240002 | 7859.2617 | 7993.415 | 7506.69 | -134.1535 | 306.2618 | 121.7756 | 58.68806
49.25 | 7695.0991 | 7993.839 | 7504.713 | -298.74 | 307.2135 | 123.3109 | 58.60199
49.259998 | 8098.3125 | 7994.311 | 7502.736 | 104.0018 | 308.1793 | 124.8786 | 58.51641
49.27 | 8059.5454 | 7994.83 | 7500.76 | 64.71505 | 309.159 | 126.4796 | 58.43131
49.279999 | 7861.957 | 7995.399 | 7498.786 | -133.4419 | 310.1529 | 128.1135 | 58.34674
49.290001 | 8029.8228 | 7996.017 | 7496.811 | 33.80595 | 311.1614 | 129.7813 | 58.26264
49.299999 | 8181.4312 | 7996.685 | 7494.839 | 184.7459 | 312.1847 | 131.4826 | 58.17908
49.310001 | 8139.4888 | 7997.404 | 7492.866 | 142.085 | 313.223 | 133.2183 | 58.09597
49.32 | 8179.1992 | 7998.174 | 7490.896 | 181.0256 | 314.2766 | 134.9881 | 58.01338
49.330002 | 8112.5298 | 7998.994 | 7488.925 | 113.5353 | 315.3462 | 136.7921 | 57.93125
49.34 | 8083.3335 | 7999.867 | 7486.956 | 83.46664 | 316.4309 | 138.6302 | 57.84967
49.349998 | 7883.7427 | 8000.791 | 7484.988 | -117.0481 | 317.5319 | 140.5022 | 57.76856
49.360001 | 7922.6084 | 8001.766 | 7483.02 | -79.158 | 318.6495 | 142.4088 | 57.6879
49.369999 | 7964.5601 | 8002.794 | 7481.054 | -38.23353 | 319.7833 | 144.3484 | 57.60776
49.380001 | 7823.5781 | 8003.872 | 7479.088 | -180.2942 | 320.9343 | 146.3216 | 57.52808
49.389999 | 7862.0229 | 8005.002 | 7477.124 | -142.9791 | 322.102 | 148.3269 | 57.44889
49.400002 | 7928.9302 | 8006.183 | 7475.16 | -77.25237 | 323.2878 | 150.3646 | 57.37012
49.41 | 7966.4878 | 8007.413 | 7473.198 | -40.9252 | 324.4902 | 152.433 | 57.29189
49.419998 | 7813.7998 | 8008.693 | 7471.237 | -194.893 | 325.7109 | 154.5311 | 57.21412
49.43 | 7907.0063 | 8010.021 | 7469.276 | -103.0147 | 326.9499 | 156.6586 | 57.1368
49.439999 | 7902.6284 | 8011.396 | 7467.316 | -108.768 | 328.2072 | 158.8131 | 57.05996
49.450001 | 7765.835 | 8012.818 | 7465.357 | -246.983 | 329.4834 | 160.9939 | 56.98357
49.459999 | 7792.9673 | 8014.284 | 7463.4 | -221.3167 | 330.7782 | 163.1983 | 56.90766
49.470001 | 7940.1382 | 8015.793 | 7461.443 | -75.65469 | 332.0925 | 165.4254 | 56.83219
49.48 | 8260.9072 | 8017.343 | 7459.487 | 243.5641 | 333.4264 | 167.6722 | 56.75719
49.490002 | 7963.8984 | 8018.932 | 7457.532 | -55.03364 | 334.7806 | 169.9366 | 56.68261
49.5 | 7880.4199 | 8020.557 | 7455.579 | -140.1375 | 336.154 | 172.2159 | 56.60855
49.509998 | 8010.7456 | 8022.217 | 7453.627 | -11.47113 | 337.5482 | 174.5069 | 56.53492
49.52 | 7908.6123 | 8023.908 | 7451.675 | -115.2953 | 338.9634 | 176.8078 | 56.46171
49.529999 | 7618.7939 | 8025.626 | 7449.724 | -406.8325 | 340.3995 | 179.1137 | 56.38898
49.540001 | 7533.3335 | 8027.371 | 7447.774 | -494.037 | 341.8573 | 181.4223 | 56.31666
49.549999 | 7533.3335 | 8029.136 | 7445.826 | -495.8024 | 343.3364 | 183.7287 | 56.24483
49.560001 | 7588.4702 | 8030.919 | 7443.878 | -442.4492 | 344.8378 | 186.0301 | 56.17339
49.57 | 7657.3022 | 8032.717 | 7441.932 | -375.415 | 346.3615 | 188.3215 | 56.10242
49.580002 | 7852.3608 | 8034.525 | 7439.986 | -182.1642 | 347.9083 | 190.5988 | 56.03185
49.59 | 7825.0063 | 8036.338 | 7438.042 | -211.332 | 349.4771 | 192.8574 | 55.96178
49.599998 | 7730.6118 | 8038.153 | 7436.099 | -307.5413 | 351.0697 | 195.0922 | 55.89212
49.610001 | 7860.8398 | 8039.965 | 7434.156 | -179.1255 | 352.6863 | 197.2999 | 55.82287
49.619999 | 7892.2866 | 8041.77 | 7432.215 | -149.483 | 354.3264 | 199.4738 | 55.75407
49.630001 | 7761.5361 | 8043.562 | 7430.275 | -282.0262 | 355.9912 | 201.6105 | 55.68569
49.639999 | 7546.2954 | 8045.338 | 7428.336 | -499.0423 | 357.6802 | 203.7036 | 55.61774
49.650002 | 7623.1616 | 8047.092 | 7426.398 | -423.9307 | 359.395 | 205.7496 | 55.55017
49.66 | 7681.0742 | 8048.82 | 7424.461 | -367.7462 | 361.1339 | 207.7425 | 55.48309
49.669998 | 7513.3975 | 8050.518 | 7422.526 | -537.1204 | 362.8988 | 209.6773 | 55.41641
49.68 | 7492.4478 | 8052.181 | 7420.59 | -559.7334 | 364.6899 | 211.5509 | 55.35013
49.689999 | 7811.2734 | 8053.805 | 7418.657 | -242.5316 | 366.5069 | 213.3569 | 55.28429
49.700001 | 7737.3369 | 8055.386 | 7416.724 | -318.0493 | 368.3509 | 215.0925 | 55.21884
49.709999 | 7636.4243 | 8056.92 | 7414.793 | -420.496 | 370.2211 | 216.7525 | 55.15383
49.720001 | 7631.0435 | 8058.405 | 7412.862 | -427.3612 | 372.1191 | 218.3343 | 55.0892
49.73 | 7597.104 | 8059.836 | 7410.933 | -462.7317 | 374.0439 | 219.8337 | 55.025
49.740002 | 7553.168 | 8061.211 | 7409.005 | -508.0431 | 375.9973 | 221.248 | 54.96118
49.75 | 7433.1641 | 8062.528 | 7407.078 | -629.3636 | 377.9775 | 222.5746 | 54.89782
49.759998 | 7439.8491 | 8063.784 | 7405.152 | -623.9352 | 379.9864 | 223.8108 | 54.83484
49.77 | 7729.1279 | 8064.98 | 7403.227 | -335.8522 | 382.0241 | 224.9565 | 54.77225
49.779999 | 7628.9072 | 8066.113 | 7401.304 | -437.2058 | 384.0903 | 226.0089 | 54.71008
49.790001 | 7303.6958 | 8067.183 | 7399.381 | -763.4877 | 386.186 | 226.9683 | 54.64829
49.799999 | 7376.3979 | 8068.191 | 7397.46 | -691.7929 | 388.3103 | 227.8337 | 54.58692
49.810001 | 7633.5771 | 8069.136 | 7395.539 | -435.5589 | 390.4644 | 228.6063 | 54.52592
49.82 | 7486.6255 | 8070.02 | 7393.62 | -583.3949 | 392.6482 | 229.2864 | 54.46533
49.830002 | 7214.4028 | 8070.845 | 7391.702 | -856.4425 | 394.8625 | 229.8755 | 54.4051
49.84 | 7225.4136 | 8071.612 | 7389.786 | -846.1983 | 397.1055 | 230.3753 | 54.34532
49.849998 | 7300.1709 | 8072.324 | 7387.871 | -772.1527 | 399.3792 | 230.7879 | 54.28591
49.860001 | 7394.2993 | 8072.984 | 7385.956 | -678.6844 | 401.6838 | 231.1174 | 54.22687
49.869999 | 7317.6001 | 8073.595 | 7384.043 | -755.9944 | 404.0181 | 231.3654 | 54.16824
49.880001 | 7364.4238 | 8074.16 | 7382.13 | -709.7367 | 406.3838 | 231.5364 | 54.10997
49.889999 | 7185.5654 | 8074.685 | 7380.22 | -889.1198 | 408.7794 | 231.6339 | 54.05211
49.900002 | 7314.252 | 8075.174 | 7378.31 | -760.9219 | 411.2071 | 231.6627 | 53.99459
49.91 | 7542.7134 | 8075.63 | 7376.401 | -532.9163 | 413.664 | 231.6269 | 53.93749
49.919998 | 7635.6479 | 8076.059 | 7374.494 | -440.4109 | 416.1523 | 231.5313 | 53.88077
49.93 | 7317.5679 | 8076.466 | 7372.588 | -758.8984 | 418.672 | 231.3819 | 53.8244
49.939999 | 7479.895 | 8076.857 | 7370.683 | -596.9621 | 421.2225 | 231.183 | 53.76843
49.950001 | 7682.9668 | 8077.237 | 7368.779 | -394.2699 | 423.8046 | 230.9403 | 53.71281
49.959999 | 7509.4263 | 8077.611 | 7366.877 | -568.1842 | 426.4167 | 230.6592 | 53.65759
49.970001 | 7413.168 | 8077.984 | 7364.975 | -664.8164 | 429.061 | 230.3454 | 53.60272
49.98 | 7414.2446 | 8078.364 | 7363.075 | -664.119 | 431.7356 | 230.0044 | 53.54824
49.990002 | 7434.3848 | 8078.755 | 7361.176 | -644.3698 | 434.4425 | 229.6418 | 53.49409
50 | 7359.0518 | 8079.161 | 7359.279 | -720.1094 | 437.1788 | 229.263 | 53.44037
50.009998 | 7354.4805 | 8079.59 | 7357.383 | -725.1099 | 439.9471 | 228.8734 | 53.38699
50.02 | 7319.5386 | 8080.048 | 7355.487 | -760.5089 | 442.747 | 228.4791 | 53.33396
50.029999 | 7270.5698 | 8080.538 | 7353.594 | -809.9679 | 445.5781 | 228.0846 | 53.2813
50.040001 | 7264.2144 | 8081.066 | 7351.701 | -816.8514 | 448.4413 | 227.6948 | 53.229
50.049999 | 7354.8071 | 8081.637 | 7349.81 | -726.83 | 451.3351 | 227.3152 | 53.17707
50.060001 | 7397.5376 | 8082.256 | 7347.919 | -684.7185 | 454.2614 | 226.95 | 53.12548
50.07 | 7388.2681 | 8082.928 | 7346.03 | -694.6604 | 457.2196 | 226.6041 | 53.07427
50.080002 | 7371.6113 | 8083.659 | 7344.142 | -712.0475 | 460.2113 | 226.2817 | 53.02338
50.09 | 7606.7671 | 8084.449 | 7342.256 | -477.6823 | 463.2334 | 225.9866 | 52.9729
50.099998 | 7755.1426 | 8085.307 | 7340.372 | -330.164 | 466.2896 | 225.7226 | 52.92275
50.110001 | 7529.4609 | 8086.234 | 7338.487 | -556.7734 | 469.3799 | 225.4942 | 52.87294
50.119999 | 7699.5366 | 8087.235 | 7336.605 | -387.6986 | 472.5029 | 225.3037 | 52.8235
50.130001 | 7536.5273 | 8088.314 | 7334.724 | -551.7864 | 475.6616 | 225.1542 | 52.7744
50.139999 | 7463.3169 | 8089.473 | 7332.844 | -626.156 | 478.8543 | 225.049 | 52.72566
50.150002 | 7331.8486 | 8090.717 | 7330.965 | -758.8683 | 482.0847 | 224.9902 | 52.67723
50.16 | 7284.1309 | 8092.046 | 7329.088 | -807.9156 | 485.3492 | 224.9804 | 52.62919
50.169998 | 7594.1221 | 8093.467 | 7327.212 | -499.3445 | 488.6521 | 225.021 | 52.58149
50.18 | 7817.9844 | 8094.98 | 7325.337 | -276.9956 | 491.9937 | 225.1154 | 52.53412
50.189999 | 7649.2964 | 8096.588 | 7323.464 | -447.292 | 495.3741 | 225.2636 | 52.4871
50.200001 | 7482.9116 | 8098.294 | 7321.591 | -615.3827 | 498.7958 | 225.467 | 52.44041
50.209999 | 7536.9512 | 8100.1 | 7319.721 | -563.1483 | 502.2576 | 225.7273 | 52.39408
50.220001 | 7511.29 | 8102.007 | 7317.851 | -590.7166 | 505.7633 | 226.0444 | 52.34807
50.23 | 7587.4976 | 8104.016 | 7315.983 | -516.5189 | 509.3118 | 226.4196 | 52.30241
50.240002 | 7500.3477 | 8106.133 | 7314.115 | -605.7848 | 512.9072 | 226.8528 | 52.25706
50.25 | 7360.7876 | 8108.353 | 7312.25 | -747.5654 | 516.5466 | 227.344 | 52.21209
50.259998 | 7434.6714 | 8110.681 | 7310.387 | -676.0101 | 520.235 | 227.8925 | 52.16744
50.27 | 7587.1445 | 8113.119 | 7308.523 | -525.9747 | 523.9732 | 228.4995 | 52.12311
50.279999 | 7529.6104 | 8115.666 | 7306.662 | -586.0555 | 527.762 | 229.1627 | 52.07913
50.290001 | 7523.6357 | 8118.323 | 7304.802 | -594.6868 | 531.6043 | 229.8812 | 52.03546
50.299999 | 7737.2559 | 8121.089 | 7302.943 | -383.833 | 535.4994 | 230.6542 | 51.99214
50.310001 | 7543.3608 | 8123.966 | 7301.085 | -580.6053 | 539.4517 | 231.4799 | 51.94913
50.32 | 7393.6953 | 8126.953 | 7299.229 | -733.2577 | 543.4603 | 232.3567 | 51.90646
50.330002 | 7440.7134 | 8130.051 | 7297.374 | -689.3379 | 547.5302 | 233.2826 | 51.8641
50.34 | 7449.4673 | 8133.257 | 7295.521 | -683.7895 | 551.6581 | 234.2551 | 51.8221
50.349998 | 7361.4707 | 8136.572 | 7293.67 | -775.1009 | 555.8502 | 235.2711 | 51.78042
50.360001 | 7450.915 | 8139.996 | 7291.819 | -689.0806 | 560.1078 | 236.3299 | 51.73904
50.369999 | 7462.585 | 8143.525 | 7289.97 | -680.9396 | 564.4304 | 237.4262 | 51.698
50.380001 | 7590.2231 | 8147.159 | 7288.122 | -556.9363 | 568.8231 | 238.5572 | 51.65727
50.389999 | 7589.8271 | 8150.896 | 7286.276 | -561.0694 | 573.2842 | 239.7195 | 51.61688
50.400002 | 7666.71 | 8154.737 | 7284.43 | -488.0265 | 577.8203 | 240.9091 | 51.57677
50.41 | 7733.7642 | 8158.673 | 7282.587 | -424.9088 | 582.4271 | 242.1218 | 51.53702
50.419998 | 7798.6104 | 8162.707 | 7280.745 | -364.0963 | 587.1112 | 243.3526 | 51.49758
50.43 | 7625.8667 | 8166.836 | 7278.904 | -540.969 | 591.8739 | 244.5992 | 51.45844
50.439999 | 7533.3335 | 8171.055 | 7277.065 | -637.7216 | 596.7161 | 245.8544 | 51.41963
50.450001 | 7663.9707 | 8175.363 | 7275.227 | -511.3926 | 601.6416 | 247.114 | 51.38112
50.459999 | 7605.8237 | 8179.755 | 7273.39 | -573.9316 | 606.6492 | 248.3727 | 51.34294
50.470001 | 7430.9248 | 8184.23 | 7271.555 | -753.3055 | 611.7449 | 249.6253 | 51.30506
50.48 | 7578.9561 | 8188.783 | 7269.722 | -609.8265 | 616.9272 | 250.8664 | 51.26751
50.490002 | 7748.5884 | 8193.412 | 7267.889 | -444.8235 | 622.2023 | 252.0905 | 51.23024
50.5 | 7460.9502 | 8198.11 | 7266.059 | -737.1594 | 627.5661 | 253.2917 | 51.19332
50.509998 | 7195.3125 | 8202.876 | 7264.23 | -1007.564 | 633.0261 | 254.464 | 51.15669
50.52 | 7220.7144 | 8207.709 | 7262.401 | -986.9945 | 638.5833 | 255.6039 | 51.12037
50.529999 | 7421.936 | 8212.602 | 7260.575 | -790.6661 | 644.239 | 256.7037 | 51.08436
50.540001 | 7505.6367 | 8217.554 | 7258.75 | -711.9176 | 649.9974 | 257.7587 | 51.04864
50.549999 | 7497.0693 | 8222.56 | 7256.926 | -725.4911 | 655.857 | 258.7636 | 51.01325
50.560001 | 7362.2422 | 8227.62 | 7255.104 | -865.3782 | 661.8248 | 259.7135 | 50.97814
50.57 | 7249.3984 | 8232.729 | 7253.284 | -983.3308 | 667.8988 | 260.6034 | 50.94335
50.580002 | 7410.3813 | 8237.888 | 7251.464 | -827.5071 | 674.0865 | 261.4289 | 50.90884
50.59 | 7612.2568 | 8243.09 | 7249.647 | -630.8332 | 680.3829 | 262.1856 | 50.87468
50.599998 | 7436.7349 | 8248.338 | 7247.831 | -811.6031 | 686.7968 | 262.8694 | 50.84079
50.610001 | 7336.2065 | 8253.631 | 7246.016 | -917.4246 | 693.3304 | 263.4778 | 50.8072
50.619999 | 7487.23 | 8258.966 | 7244.203 | -771.7358 | 699.9823 | 264.0067 | 50.77392
50.630001 | 7563.9272 | 8264.346 | 7242.391 | -700.4187 | 706.7603 | 264.4539 | 50.74093
50.639999 | 7477.2412 | 8269.768 | 7240.581 | -792.527 | 713.6619 | 264.8171 | 50.70825
50.650002 | 7366.3208 | 8275.239 | 7238.772 | -908.9185 | 720.6967 | 265.095 | 50.67584
50.66 | 7578.8374 | 8280.753 | 7236.965 | -701.9153 | 727.8582 | 265.2859 | 50.64375
50.669998 | 7811.498 | 8286.318 | 7235.16 | -474.8196 | 735.1567 | 265.3895 | 50.61196
50.68 | 7671.7104 | 8291.935 | 7233.355 | -620.2243 | 742.5938 | 265.4055 | 50.58045
50.689999 | 7441.4287 | 8297.607 | 7231.552 | -856.1786 | 750.1712 | 265.3343 | 50.54924
50.700001 | 7575.187 | 8303.341 | 7229.751 | -728.1539 | 757.8948 | 265.1769 | 50.51832
50.709999 | 7619.4395 | 8309.137 | 7227.952 | -689.697 | 765.763 | 264.9342 | 50.4877
50.720001 | 7547.2559 | 8315.004 | 7226.153 | -767.7481 | 773.785 | 264.6084 | 50.45735
50.73 | 7463.9873 | 8320.944 | 7224.357 | -856.9572 | 781.9589 | 264.2015 | 50.42732
50.740002 | 7555.2554 | 8326.97 | 7222.561 | -771.7144 | 790.2947 | 263.7161 | 50.39756
50.75 | 7505.9224 | 8333.078 | 7220.768 | -827.1552 | 798.7862 | 263.155 | 50.36811
50.759998 | 7344.8818 | 8339.283 | 7218.977 | -994.4017 | 807.4457 | 262.5223 | 50.33894
50.77 | 7413.2793 | 8345.591 | 7217.186 | -932.312 | 816.2753 | 261.8202 | 50.31006
50.779999 | 7557.8472 | 8352.01 | 7215.397 | -794.1623 | 825.2771 | 261.0538 | 50.28147
50.790001 | 7605.5186 | 8358.548 | 7213.609 | -753.0298 | 834.4586 | 260.2271 | 50.25314
50.799999 | 7619.3608 | 8365.212 | 7211.824 | -745.8507 | 843.8182 | 259.3441 | 50.22513
50.810001 | 7338.5254 | 8372.014 | 7210.04 | -1033.489 | 853.3673 | 258.4097 | 50.19737
50.82 | 7384.3228 | 8378.959 | 7208.257 | -994.6362 | 863.1036 | 257.4283 | 50.16994
50.830002 | 7571.3301 | 8386.063 | 7206.476 | -814.733 | 873.0399 | 256.4048 | 50.14275
50.84 | 7583.6958 | 8393.325 | 7204.697 | -809.629 | 883.1688 | 255.3436 | 50.11588
50.849998 | 7544.7046 | 8400.764 | 7202.919 | -856.0597 | 893.5055 | 254.2505 | 50.08928
50.860001 | 7451.0459 | 8408.388 | 7201.142 | -957.3418 | 904.0542 | 253.1283 | 50.06295
50.869999 | 7397.3711 | 8416.202 | 7199.368 | -1018.831 | 914.8139 | 251.9836 | 50.03692
50.880001 | 7479.291 | 8424.224 | 7197.594 | -944.9331 | 925.7979 | 250.8207 | 50.01116
50.889999 | 7700.1001 | 8432.456 | 7195.823 | -732.3559 | 937.0035 | 249.6437 | 49.98569
50.900002 | 7808.0684 | 8440.918 | 7194.053 | -632.8496 | 948.4472 | 248.4577 | 49.96047
50.91 | 7445.209 | 8449.606 | 7192.285 | -1004.397 | 960.1193 | 247.2663 | 49.93556
50.919998 | 7342.7856 | 8458.542 | 7190.518 | -1115.757 | 972.0381 | 246.0748 | 49.91092
50.93 | 7789.7612 | 8467.732 | 7188.753 | -677.9709 | 984.2076 | 244.8851 | 49.88655
50.939999 | 7831.0894 | 8477.186 | 7186.989 | -646.0969 | 996.6316 | 243.7027 | 49.86247
50.950001 | 7523.9023 | 8486.918 | 7185.227 | -963.016 | 1009.321 | 242.5312 | 49.83865
50.959999 | 7353.9385 | 8496.931 | 7183.467 | -1142.992 | 1022.275 | 241.3733 | 49.81512
50.970001 | 7520.6558 | 8507.243 | 7181.708 | -986.587 | 1035.51 | 240.2329 | 49.79184
50.98 | 7603.2788 | 8517.856 | 7179.951 | -914.5773 | 1049.023 | 239.1124 | 49.76887
50.990002 | 7472.3018 | 8528.791 | 7178.196 | -1056.49 | 1062.835 | 238.015 | 49.74615
51 | 7440.8599 | 8540.043 | 7176.442 | -1099.183 | 1076.934 | 236.9428 | 49.72373
51.009998 | 7555.8301 | 8551.636 | 7174.691 | -995.8055 | 1091.344 | 235.8993 | 49.70156
51.02 | 7575.8618 | 8563.574 | 7172.94 | -987.712 | 1106.07 | 234.8845 | 49.67967
51.029999 | 7606.999 | 8575.868 | 7171.191 | -968.8689 | 1121.116 | 233.9023 | 49.65805
51.040001 | 7595.5142 | 8588.533 | 7169.444 | -993.0183 | 1136.498 | 232.9543 | 49.6367
51.049999 | 7440.0469 | 8601.569 | 7167.698 | -1161.522 | 1152.214 | 232.0413 | 49.61563
51.060001 | 7474.5376 | 8614.999 | 7165.954 | -1140.461 | 1168.284 | 231.1656 | 49.5948
51.07 | 7371.6641 | 8628.822 | 7164.212 | -1257.158 | 1184.708 | 230.3279 | 49.57428
51.080002 | 7272.5645 | 8643.063 | 7162.471 | -1370.499 | 1201.508 | 229.5297 | 49.55399
51.09 | 7471.1006 | 8657.712 | 7160.733 | -1186.612 | 1218.674 | 228.7715 | 49.53401
51.099998 | 7690.8389 | 8672.798 | 7158.996 | -981.9595 | 1236.233 | 228.0551 | 49.51428
51.110001 | 7750 | 8688.33 | 7157.26 | -938.3296 | 1254.195 | 227.3795 | 49.49481
51.119999 | 7835.8584 | 8704.309 | 7155.527 | -868.4503 | 1272.56 | 226.7467 | 49.47562
51.130001 | 7926.2261 | 8720.76 | 7153.794 | -794.5343 | 1291.352 | 226.1573 | 49.45669
51.139999 | 8142.854 | 8737.682 | 7152.064 | -594.8282 | 1310.569 | 225.6109 | 49.43804
51.150002 | 7955.6118 | 8755.105 | 7150.335 | -799.4934 | 1330.242 | 225.1087 | 49.41962
51.16 | 7962.8018 | 8773.015 | 7148.608 | -810.213 | 1350.355 | 224.65 | 49.4015
51.169998 | 7780.4746 | 8791.446 | 7146.883 | -1010.971 | 1370.943 | 224.2358 | 49.38364
51.18 | 7795.8447 | 8810.404 | 7145.159 | -1014.56 | 1392.014 | 223.865 | 49.36603
51.189999 | 7555.6016 | 8829.902 | 7143.437 | -1274.3 | 1413.577 | 223.5386 | 49.3487
51.200001 | 7633.1587 | 8849.959 | 7141.717 | -1216.8 | 1435.653 | 223.2568 | 49.33162
51.209999 | 7730.0801 | 8870.575 | 7139.999 | -1140.494 | 1458.242 | 223.0185 | 49.31481
51.220001 | 7715.9624 | 8891.781 | 7138.282 | -1175.819 | 1481.377 | 222.8248 | 49.29824
51.23 | 7650.5723 | 8913.577 | 7136.567 | -1263.004 | 1505.053 | 222.6746 | 49.28197
51.240002 | 7688.0098 | 8935.995 | 7134.853 | -1247.985 | 1529.308 | 222.5682 | 49.26593
51.25 | 7664.3389 | 8959.022 | 7133.142 | -1294.684 | 1554.126 | 222.5049 | 49.25018
51.259998 | 7640.9082 | 8982.7 | 7131.432 | -1341.792 | 1579.548 | 222.4853 | 49.23468
51.27 | 7777.1582 | 9007.036 | 7129.724 | -1229.878 | 1605.585 | 222.5081 | 49.21944
51.279999 | 7918.8188 | 9032.045 | 7128.018 | -1113.226 | 1632.25 | 222.5736 | 49.20446
51.290001 | 7815.5234 | 9057.752 | 7126.313 | -1242.228 | 1659.567 | 222.6821 | 49.18973
51.299999 | 7812.605 | 9084.156 | 7124.61 | -1271.551 | 1687.538 | 222.8321 | 49.17528
51.310001 | 7884.7349 | 9111.296 | 7122.909 | -1226.561 | 1716.202 | 223.0247 | 49.16106
51.32 | 7884.1729 | 9139.171 | 7121.209 | -1254.998 | 1745.556 | 223.2585 | 49.14713
51.330002 | 7643.062 | 9167.822 | 7119.511 | -1524.76 | 1775.644 | 223.5339 | 49.13343
51.34 | 7687.4058 | 9197.233 | 7117.816 | -1509.827 | 1806.447 | 223.8499 | 49.12002
51.349998 | 7849.5527 | 9227.453 | 7116.122 | -1377.9 | 1838.017 | 224.207 | 49.10684
51.360001 | 7641.4702 | 9258.499 | 7114.429 | -1617.028 | 1870.371 | 224.6044 | 49.09393
51.369999 | 7699.6304 | 9290.371 | 7112.739 | -1590.741 | 1903.509 | 225.0418 | 49.08128
51.380001 | 8063.3677 | 9323.117 | 7111.05 | -1259.749 | 1937.478 | 225.5198 | 49.06888
51.389999 | 8161.1328 | 9356.729 | 7109.363 | -1195.596 | 1972.272 | 226.037 | 49.05674
51.400002 | 8028.5327 | 9391.263 | 7107.678 | -1362.731 | 2007.946 | 226.5946 | 49.04484
51.41 | 8123.7344 | 9426.692 | 7105.995 | -1302.958 | 2044.474 | 227.1907 | 49.03321
51.419998 | 8064.9639 | 9463.076 | 7104.313 | -1398.112 | 2081.915 | 227.8261 | 49.02184
51.43 | 8037.7202 | 9500.428 | 7102.633 | -1462.708 | 2120.284 | 228.5005 | 49.01072
51.439999 | 8085.4443 | 9538.764 | 7100.955 | -1453.32 | 2159.596 | 229.2133 | 48.99985
51.450001 | 8190.8052 | 9578.12 | 7099.279 | -1387.315 | 2199.887 | 229.9653 | 48.98923
51.459999 | 8218.7197 | 9618.491 | 7097.605 | -1399.772 | 2241.153 | 230.7552 | 48.97888
51.470001 | 7955.1797 | 9659.933 | 7095.932 | -1704.754 | 2283.449 | 231.584 | 48.96876
51.48 | 7896.8101 | 9702.438 | 7094.261 | -1805.628 | 2326.767 | 232.4507 | 48.95892
51.490002 | 8080.002 | 9746.063 | 7092.592 | -1666.061 | 2371.166 | 233.3558 | 48.94931
51.5 | 8179.1157 | 9790.778 | 7090.925 | -1611.662 | 2416.614 | 234.2985 | 48.93998
51.509998 | 8061.8857 | 9836.649 | 7089.26 | -1774.764 | 2463.179 | 235.2793 | 48.93089
51.52 | 8061.1357 | 9883.691 | 7087.596 | -1822.555 | 2510.874 | 236.2983 | 48.92204
51.529999 | 8310.4473 | 9931.914 | 7085.935 | -1621.466 | 2559.711 | 237.3547 | 48.91345
51.540001 | 8288.3496 | 9981.356 | 7084.275 | -1693.006 | 2609.726 | 238.4499 | 48.90512
51.549999 | 8200 | 10032.01 | 7082.617 | -1832.006 | 2660.91 | 239.5822 | 48.89704
51.560001 | 8355.0752 | 10083.92 | 7080.96 | -1728.848 | 2713.321 | 240.7533 | 48.88918
51.57 | 8258.9033 | 10137.09 | 7079.306 | -1878.186 | 2766.939 | 241.9621 | 48.88162
51.580002 | 8549.3369 | 10191.56 | 7077.654 | -1642.228 | 2821.828 | 243.2093 | 48.87427
51.59 | 8743.2842 | 10247.3 | 7076.003 | -1504.016 | 2877.936 | 244.4942 | 48.8672
51.599998 | 8528.0273 | 10304.37 | 7074.355 | -1776.34 | 2935.334 | 245.8175 | 48.86037
51.610001 | 8483.5801 | 10362.78 | 7072.707 | -1879.196 | 2994.035 | 247.1797 | 48.85379
51.619999 | 8761.5703 | 10422.5 | 7071.063 | -1660.93 | 3054.01 | 248.5799 | 48.84746
51.630001 | 8841.5332 | 10483.6 | 7069.419 | -1642.063 | 3115.315 | 250.0198 | 48.84138
51.639999 | 8661.3799 | 10546.02 | 7067.778 | -1884.642 | 3177.911 | 251.4978 | 48.83555
51.650002 | 8390.3311 | 10609.85 | 7066.138 | -2219.516 | 3241.862 | 253.0162 | 48.82996
51.66 | 8505.6396 | 10674.98 | 7064.501 | -2169.342 | 3307.083 | 254.573 | 48.82463
51.669998 | 8726.8145 | 10741.49 | 7062.866 | -2014.679 | 3373.639 | 256.1696 | 48.81955
51.68 | 8775 | 10809.37 | 7061.232 | -2034.366 | 3441.513 | 257.8067 | 48.81471
51.689999 | 8734.1025 | 10878.57 | 7059.6 | -2144.471 | 3510.68 | 259.4833 | 48.81013
51.700001 | 8846.2461 | 10949.13 | 7057.97 | -2102.882 | 3581.151 | 261.2016 | 48.80579
51.709999 | 8974.1611 | 11020.97 | 7056.342 | -2046.804 | 3652.862 | 262.9597 | 48.8017
51.720001 | 9061.1904 | 11094.12 | 7054.716 | -2032.926 | 3725.843 | 264.7602 | 48.79784
51.73 | 9191.707 | 11168.5 | 7053.091 | -1976.795 | 3800.014 | 266.6019 | 48.79426
51.740002 | 9112.5576 | 11244.15 | 7051.469 | -2131.588 | 3875.4 | 268.486 | 48.7909
51.75 | 9080.9473 | 11320.92 | 7049.849 | -2239.968 | 3951.867 | 270.4119 | 48.78782
51.759998 | 9213.2207 | 11398.84 | 7048.23 | -2185.619 | 4029.444 | 272.3808 | 48.78496
51.77 | 9229.3027 | 11477.85 | 7046.613 | -2248.547 | 4108.06 | 274.3939 | 48.78236
51.779999 | 9286.2432 | 11557.86 | 7044.999 | -2271.619 | 4187.634 | 276.4499 | 48.78
51.790001 | 9296.0479 | 11638.84 | 7043.386 | -2342.789 | 4268.122 | 278.5516 | 48.77789
51.799999 | 9433.7939 | 11720.64 | 7041.775 | -2286.846 | 4349.392 | 280.6971 | 48.77603
51.810001 | 9521.4258 | 11803.25 | 7040.166 | -2281.822 | 4431.418 | 282.8894 | 48.7744
51.82 | 9599.3379 | 11886.5 | 7038.559 | -2287.164 | 4514.043 | 285.1272 | 48.77304
51.830002 | 9703.7969 | 11970.36 | 7036.953 | -2266.565 | 4597.225 | 287.4122 | 48.77191
51.84 | 9718.1914 | 12054.61 | 7035.351 | -2336.422 | 4680.748 | 289.7438 | 48.77105
51.849998 | 9783.9766 | 12139.21 | 7033.75 | -2355.233 | 4764.566 | 292.1233 | 48.77041
51.860001 | 9908.9111 | 12224.01 | 7032.15 | -2315.098 | 4848.536 | 294.5527 | 48.77003
51.869999 | 9872.751 | 12308.81 | 7030.553 | -2436.061 | 4932.459 | 297.0303 | 48.76989
51.880001 | 9871.9961 | 12393.53 | 7028.957 | -2521.53 | 5016.24 | 299.5595 | 48.77
51.889999 | 10285.2559 | 12477.92 | 7027.364 | -2192.663 | 5099.646 | 302.1383 | 48.77036
51.900002 | 10528.3115 | 12561.89 | 7025.772 | -2033.581 | 5182.578 | 304.7708 | 48.77096
51.91 | 10454.7617 | 12645.15 | 7024.183 | -2190.392 | 5264.745 | 307.4543 | 48.77181
51.919998 | 10679.0225 | 12727.59 | 7022.596 | -2048.566 | 5346.029 | 310.1911 | 48.7729
51.93 | 11073.6973 | 12808.98 | 7021.01 | -1735.286 | 5426.216 | 312.9836 | 48.77423
51.939999 | 11211.6621 | 12889.1 | 7019.426 | -1677.442 | 5505.072 | 315.8299 | 48.77582
51.950001 | 11288.332 | 12967.77 | 7017.844 | -1679.437 | 5582.413 | 318.734 | 48.77765
51.959999 | 11446.5742 | 13044.7 | 7016.265 | -1598.13 | 5657.966 | 321.6938 | 48.77972
51.970001 | 11841.1035 | 13119.74 | 7014.687 | -1278.64 | 5731.562 | 324.7134 | 48.78203
51.98 | 11988.5146 | 13192.61 | 7013.111 | -1204.094 | 5802.921 | 327.7914 | 48.78461
51.990002 | 12205.7549 | 13263.12 | 7011.537 | -1057.363 | 5871.863 | 330.9304 | 48.78741
52 | 12453.0322 | 13330.98 | 7009.966 | -877.9456 | 5938.092 | 334.1298 | 48.79048
52.009998 | 12664.1504 | 13396.01 | 7008.397 | -731.8628 | 6001.431 | 337.3915 | 48.79378
52.02 | 12988.71 | 13458 | 7006.829 | -469.2893 | 6061.655 | 340.7187 | 48.79733
52.029999 | 13480.9346 | 13516.7 | 7005.263 | -35.76162 | 6118.523 | 344.1092 | 48.80112
52.040001 | 13850.627 | 13571.92 | 7003.699 | 278.7064 | 6171.849 | 347.5677 | 48.80516
52.049999 | 14016.0254 | 13623.44 | 7002.138 | 392.5881 | 6221.398 | 351.0921 | 48.80944
52.060001 | 14408.4219 | 13671.09 | 7000.578 | 737.3276 | 6267.016 | 354.6873 | 48.81396
52.07 | 14503.1025 | 13714.68 | 6999.02 | 788.4176 | 6308.494 | 358.3519 | 48.81875
52.080002 | 14546.7793 | 13754.07 | 6997.464 | 792.7134 | 6345.689 | 362.0888 | 48.82376
52.09 | 14829.3955 | 13789.07 | 6995.911 | 1040.325 | 6378.433 | 365.8978 | 48.82904
52.099998 | 15140.9648 | 13819.58 | 6994.359 | 1321.383 | 6406.607 | 369.7811 | 48.83454
52.110001 | 15666.1396 | 13845.5 | 6992.809 | 1820.644 | 6430.103 | 373.7428 | 48.8403
52.119999 | 16005.7246 | 13866.7 | 6991.262 | 2139.022 | 6448.814 | 377.7803 | 48.8463
52.130001 | 15971.2275 | 13883.15 | 6989.716 | 2088.082 | 6462.677 | 381.8995 | 48.85255
52.139999 | 15985.5332 | 13894.76 | 6988.173 | 2090.772 | 6471.632 | 386.0979 | 48.85904
52.150002 | 16215.1826 | 13901.52 | 6986.631 | 2313.658 | 6475.646 | 390.3822 | 48.86579
52.16 | 16228.7227 | 13903.44 | 6985.092 | 2325.286 | 6474.723 | 394.7489 | 48.87277
52.169998 | 16464.0098 | 13900.49 | 6983.555 | 2563.519 | 6468.854 | 399.2018 | 48.88
52.18 | 16776.4746 | 13892.74 | 6982.019 | 2883.739 | 6458.084 | 403.7457 | 48.88748
52.189999 | 16792.6875 | 13880.22 | 6980.486 | 2912.472 | 6442.456 | 408.3779 | 48.8952
52.200001 | 16748.5449 | 13863.01 | 6978.954 | 2885.537 | 6422.045 | 413.1052 | 48.90316
52.209999 | 16521.6367 | 13841.22 | 6977.425 | 2680.42 | 6396.956 | 417.9248 | 48.91138
52.220001 | 16537.6543 | 13814.94 | 6975.898 | 2722.718 | 6367.275 | 422.8439 | 48.91983
52.23 | 16345.9414 | 13784.32 | 6974.373 | 2561.623 | 6333.157 | 427.8608 | 48.92855
52.240002 | 16046.9688 | 13749.47 | 6972.849 | 2297.5 | 6294.701 | 432.98 | 48.93749
52.25 | 15889.3389 | 13710.61 | 6971.329 | 2178.726 | 6252.136 | 438.2014 | 48.9467
52.259998 | 15724.1641 | 13667.86 | 6969.81 | 2056.3 | 6205.569 | 443.5285 | 48.95614
52.27 | 15629.1475 | 13621.43 | 6968.293 | 2007.718 | 6155.203 | 448.967 | 48.96584
52.279999 | 15564.5918 | 13571.5 | 6966.779 | 1993.091 | 6101.232 | 454.5141 | 48.97577
52.290001 | 15441.0703 | 13518.27 | 6965.266 | 1922.796 | 6043.845 | 460.1779 | 48.98596
52.299999 | 15229.4463 | 13461.99 | 6963.755 | 1767.456 | 5983.283 | 465.9555 | 48.99639
52.310001 | 14897.1631 | 13402.82 | 6962.247 | 1494.341 | 5919.713 | 471.8556 | 49.00706
52.32 | 14491.1631 | 13341.03 | 6960.74 | 1150.129 | 5853.4 | 477.8765 | 49.018
52.330002 | 14292.4707 | 13276.79 | 6959.236 | 1015.682 | 5784.5 | 484.0236 | 49.02916
52.34 | 14163.7939 | 13210.4 | 6957.734 | 953.3927 | 5713.33 | 490.2972 | 49.0406
52.349998 | 13880.4365 | 13142.02 | 6956.234 | 738.4207 | 5640.028 | 496.7017 | 49.05226
52.360001 | 13554.7451 | 13071.86 | 6954.735 | 482.8817 | 5564.82 | 503.2441 | 49.06418
52.369999 | 13169.4053 | 13000.21 | 6953.24 | 169.2002 | 5487.968 | 509.9212 | 49.07635
52.380001 | 12819.5078 | 12927.2 | 6951.746 | -107.6926 | 5409.623 | 516.7433 | 49.08876
52.389999 | 12473.7314 | 12853.11 | 6950.254 | -379.3833 | 5330.052 | 523.7067 | 49.10142
52.400002 | 12587.3174 | 12778.08 | 6948.764 | -190.7623 | 5249.378 | 530.8234 | 49.11434
52.41 | 12690.7422 | 12702.39 | 6947.277 | -11.65193 | 5167.901 | 538.0885 | 49.12749
52.419998 | 12290.1475 | 12626.17 | 6945.792 | -336.0182 | 5085.724 | 545.5087 | 49.1409
52.43 | 11714.168 | 12549.59 | 6944.308 | -835.4262 | 5003.038 | 553.0928 | 49.15455
52.439999 | 11634.4375 | 12472.87 | 6942.828 | -838.4275 | 4920.032 | 560.8369 | 49.16846
52.450001 | 11672.126 | 12396.12 | 6941.348 | -723.995 | 4836.837 | 568.7534 | 49.18261
52.459999 | 11402.5713 | 12319.56 | 6939.872 | -916.9902 | 4753.655 | 576.8379 | 49.19701
52.470001 | 10972.7012 | 12243.28 | 6938.397 | -1270.577 | 4670.566 | 585.1036 | 49.21166
52.48 | 10823.9893 | 12167.46 | 6936.924 | -1343.47 | 4587.76 | 593.5483 | 49.22657
52.490002 | 10728.2568 | 12092.18 | 6935.453 | -1363.918 | 4505.3 | 602.1802 | 49.24171
52.5 | 10491.4795 | 12017.63 | 6933.985 | -1526.15 | 4423.387 | 610.9999 | 49.25713
52.509998 | 10191.5586 | 11943.86 | 6932.52 | -1752.302 | 4342.054 | 620.0139 | 49.27278
52.52 | 10179.7168 | 11870.98 | 6931.055 | -1691.267 | 4261.407 | 629.2331 | 49.28869
52.529999 | 10226.2588 | 11799.11 | 6929.594 | -1572.849 | 4181.556 | 638.6528 | 49.30484
52.540001 | 10121.5566 | 11728.29 | 6928.133 | -1606.735 | 4102.549 | 648.288 | 49.32125
52.549999 | 10089.2441 | 11658.66 | 6926.676 | -1569.411 | 4024.507 | 658.134 | 49.33791
52.560001 | 9829.6006 | 11590.22 | 6925.221 | -1760.616 | 3947.434 | 668.2068 | 49.35481
52.57 | 9539.6846 | 11523.08 | 6923.767 | -1983.399 | 3871.44 | 678.504 | 49.37198
52.580002 | 9612.333 | 11457.26 | 6922.316 | -1844.926 | 3796.519 | 689.0354 | 49.38939
52.59 | 9986.3623 | 11392.87 | 6920.867 | -1406.503 | 3722.789 | 699.8023 | 49.40707
52.599998 | 9988.3887 | 11329.88 | 6919.421 | -1341.494 | 3650.224 | 710.8123 | 49.42498
52.610001 | 9649.125 | 11268.35 | 6917.976 | -1619.229 | 3578.856 | 722.079 | 49.44316
52.619999 | 9489.457 | 11208.34 | 6916.534 | -1718.887 | 3508.752 | 733.5965 | 49.46159
52.630001 | 9385.4141 | 11149.84 | 6915.093 | -1764.424 | 3439.881 | 745.3835 | 49.48027
52.639999 | 9109.3838 | 11092.9 | 6913.656 | -1983.515 | 3372.31 | 757.434 | 49.4992
52.650002 | 8869.9834 | 11037.49 | 6912.219 | -2167.511 | 3305.988 | 769.7692 | 49.5184
52.66 | 8850.6582 | 10983.71 | 6910.786 | -2133.048 | 3241.002 | 782.3806 | 49.53783
52.669998 | 8925.6211 | 10931.49 | 6909.355 | -2005.869 | 3177.298 | 795.2803 | 49.55753
52.68 | 8826.8848 | 10880.87 | 6907.925 | -2053.982 | 3114.881 | 808.4839 | 49.57749
52.689999 | 8917.3105 | 10831.85 | 6906.498 | -1914.537 | 3053.767 | 821.9844 | 49.59769
52.700001 | 9080.7256 | 10784.42 | 6905.073 | -1703.695 | 2993.926 | 835.8034 | 49.61816
52.709999 | 9236.8184 | 10738.61 | 6903.65 | -1501.793 | 2935.389 | 849.9333 | 49.63888
52.720001 | 9293.8613 | 10694.39 | 6902.23 | -1400.525 | 2878.1 | 864.3966 | 49.65985
52.73 | 9119.123 | 10651.77 | 6900.811 | -1532.646 | 2822.087 | 879.1891 | 49.68109
52.740002 | 8941.9453 | 10610.72 | 6899.395 | -1668.775 | 2767.298 | 894.3246 | 49.70257
52.75 | 9102.6357 | 10571.28 | 6897.981 | -1468.644 | 2713.77 | 909.8035 | 49.72433
52.759998 | 9251.6904 | 10533.4 | 6896.57 | -1281.706 | 2661.444 | 925.636 | 49.74634
52.77 | 9116.8867 | 10497.08 | 6895.16 | -1380.189 | 2610.307 | 941.8403 | 49.7686
52.779999 | 8824.8867 | 10462.3 | 6893.753 | -1637.418 | 2560.354 | 958.4065 | 49.79112
52.790001 | 8666.667 | 10429.07 | 6892.348 | -1762.402 | 2511.547 | 975.3598 | 49.81391
52.799999 | 8685.249 | 10397.37 | 6890.945 | -1712.119 | 2463.896 | 992.6896 | 49.83695
52.810001 | 8644.3008 | 10367.17 | 6889.544 | -1722.871 | 2417.345 | 1010.422 | 49.86024
52.82 | 8971.0029 | 10338.48 | 6888.146 | -1367.481 | 2371.904 | 1028.55 | 49.88381
52.830002 | 9294.4678 | 10311.27 | 6886.75 | -1016.798 | 2327.52 | 1047.088 | 49.90762
52.84 | 9367.5898 | 10285.54 | 6885.356 | -917.9473 | 2284.214 | 1066.036 | 49.93172
52.849998 | 9292.6992 | 10261.25 | 6883.965 | -968.5532 | 2241.93 | 1085.402 | 49.95605
52.860001 | 9149.166 | 10238.41 | 6882.575 | -1089.24 | 2200.644 | 1105.207 | 49.98066
52.869999 | 8789.7422 | 10216.99 | 6881.188 | -1427.246 | 2160.36 | 1125.435 | 50.00553
52.880001 | 8644.0508 | 10196.97 | 6879.803 | -1552.924 | 2121.027 | 1146.115 | 50.03066
52.889999 | 8816.2988 | 10178.36 | 6878.42 | -1362.058 | 2082.651 | 1167.229 | 50.05605
52.900002 | 9049.1182 | 10161.11 | 6877.04 | -1111.988 | 2045.176 | 1188.809 | 50.08172
52.91 | 9077.5088 | 10145.23 | 6875.662 | -1067.718 | 2008.624 | 1210.834 | 50.10763
52.919998 | 8936.502 | 10130.68 | 6874.286 | -1194.177 | 1972.943 | 1233.315 | 50.13382
52.93 | 8859.5156 | 10117.46 | 6872.912 | -1257.944 | 1938.114 | 1256.273 | 50.16026
52.939999 | 9140.7949 | 10105.54 | 6871.541 | -964.7451 | 1904.126 | 1279.686 | 50.18698
52.950001 | 9162.4199 | 10094.91 | 6870.171 | -932.4913 | 1870.945 | 1303.581 | 50.21396
52.959999 | 8832.9922 | 10085.55 | 6868.805 | -1252.56 | 1838.572 | 1327.934 | 50.2412
52.970001 | 8634.2832 | 10077.44 | 6867.44 | -1443.159 | 1806.962 | 1352.772 | 50.26871
52.98 | 8799.8818 | 10070.57 | 6866.078 | -1270.685 | 1776.117 | 1378.076 | 50.2965
52.990002 | 9297.7783 | 10064.89 | 6864.717 | -767.1147 | 1745.996 | 1403.855 | 50.32454
53 | 9285.2412 | 10060.42 | 6863.36 | -775.1764 | 1716.611 | 1430.095 | 50.35286
53.009998 | 9011.9375 | 10057.1 | 6862.004 | -1045.163 | 1687.918 | 1456.797 | 50.38144
53.02 | 8984.8936 | 10054.94 | 6860.651 | -1070.044 | 1659.901 | 1483.975 | 50.41029
53.029999 | 9004.5527 | 10053.89 | 6859.3 | -1049.335 | 1632.553 | 1511.595 | 50.43941
53.040001 | 8826.3838 | 10053.94 | 6857.951 | -1227.557 | 1605.843 | 1539.678 | 50.4688
53.049999 | 8874.9678 | 10055.06 | 6856.605 | -1180.096 | 1579.772 | 1568.188 | 50.49846
53.060001 | 9146.1035 | 10057.24 | 6855.26 | -911.1339 | 1554.304 | 1597.144 | 50.5284
53.07 | 9160.7461 | 10060.43 | 6853.919 | -899.6852 | 1529.44 | 1626.514 | 50.55861
53.080002 | 9140.7939 | 10064.61 | 6852.579 | -923.817 | 1505.147 | 1656.296 | 50.58907
53.09 | 9369.7334 | 10069.76 | 6851.242 | -700.0237 | 1481.433 | 1686.462 | 50.61983
53.099998 | 9270.9014 | 10075.83 | 6849.907 | -804.9252 | 1458.264 | 1717.004 | 50.65084
53.110001 | 9113.29 | 10082.8 | 6848.574 | -969.5138 | 1435.625 | 1747.922 | 50.68215
53.119999 | 9293.1338 | 10090.64 | 6847.244 | -797.5079 | 1413.516 | 1779.168 | 50.71371
53.130001 | 9409.0254 | 10099.32 | 6845.916 | -690.2923 | 1391.906 | 1810.751 | 50.74556
53.139999 | 9353.5449 | 10108.78 | 6844.59 | -755.2392 | 1370.797 | 1842.619 | 50.77768
53.150002 | 9295.4951 | 10119.02 | 6843.266 | -823.524 | 1350.159 | 1874.784 | 50.81009
53.16 | 9206.1533 | 10129.97 | 6841.945 | -923.8186 | 1330.002 | 1907.182 | 50.84275
53.169998 | 9061.3857 | 10141.6 | 6840.627 | -1080.216 | 1310.296 | 1939.803 | 50.87569
53.18 | 9179.709 | 10153.89 | 6839.31 | -974.1779 | 1291.031 | 1972.637 | 50.90892
53.189999 | 9454.5293 | 10166.76 | 6837.996 | -712.234 | 1272.2 | 2005.624 | 50.94243
53.200001 | 9468.6377 | 10180.21 | 6836.684 | -711.5718 | 1253.785 | 2038.764 | 50.97622
53.209999 | 9472.3203 | 10194.17 | 6835.375 | -721.8468 | 1235.786 | 2071.996 | 51.01027
53.220001 | 9474.5146 | 10208.61 | 6834.067 | -734.0918 | 1218.179 | 2105.316 | 51.04462
53.23 | 9586.6338 | 10223.47 | 6832.762 | -636.8412 | 1200.965 | 2138.669 | 51.07925
53.240002 | 9635.0186 | 10238.73 | 6831.46 | -603.7102 | 1184.121 | 2172.034 | 51.11415
53.25 | 9585.7188 | 10254.32 | 6830.16 | -668.603 | 1167.655 | 2205.358 | 51.14934
53.259998 | 9804.0244 | 10270.21 | 6828.862 | -466.1822 | 1151.543 | 2238.616 | 51.18481
53.27 | 9592.2852 | 10286.35 | 6827.566 | -694.0669 | 1135.778 | 2271.787 | 51.22057
53.279999 | 9547.2031 | 10302.69 | 6826.273 | -755.4891 | 1120.354 | 2304.808 | 51.2566
53.290001 | 9667.0947 | 10319.2 | 6824.982 | -652.1048 | 1105.258 | 2337.667 | 51.29293
53.299999 | 9456.0977 | 10335.81 | 6823.694 | -879.7163 | 1090.488 | 2370.303 | 51.32953
53.310001 | 9499.8984 | 10352.5 | 6822.407 | -852.6036 | 1076.027 | 2402.701 | 51.36643
53.32 | 9541.2363 | 10369.21 | 6821.123 | -827.9751 | 1061.876 | 2434.808 | 51.40361
53.330002 | 9492.7324 | 10385.9 | 6819.842 | -893.1657 | 1048.017 | 2466.598 | 51.44107
53.34 | 9583.6289 | 10402.51 | 6818.563 | -818.8844 | 1034.456 | 2498.016 | 51.47883
53.349998 | 9623.4482 | 10419.01 | 6817.286 | -795.5662 | 1021.175 | 2529.037 | 51.51687
53.360001 | 9511.5742 | 10435.36 | 6816.011 | -923.79 | 1008.165 | 2559.632 | 51.55521
53.369999 | 9393.5771 | 10451.51 | 6814.74 | -1057.932 | 995.4292 | 2589.747 | 51.59383
53.380001 | 9398.0537 | 10467.41 | 6813.47 | -1069.359 | 982.9498 | 2619.36 | 51.63275
53.389999 | 9583.2529 | 10483.02 | 6812.202 | -899.7711 | 970.7301 | 2648.42 | 51.67195
53.400002 | 9950.1562 | 10498.31 | 6810.937 | -548.1534 | 958.7522 | 2676.909 | 51.71147
53.41 | 9973.4697 | 10513.21 | 6809.675 | -539.7411 | 947.0247 | 2704.76 | 51.75125
53.419998 | 9711.5869 | 10527.7 | 6808.415 | -816.1082 | 935.5306 | 2731.959 | 51.79133
53.43 | 9611.8193 | 10541.72 | 6807.156 | -929.9037 | 924.2653 | 2758.469 | 51.83171
53.439999 | 9626.3379 | 10555.24 | 6805.901 | -928.9039 | 913.2263 | 2784.242 | 51.87238
53.450001 | 9663.1572 | 10568.22 | 6804.648 | -905.0595 | 902.4037 | 2809.252 | 51.91336
53.459999 | 9872.1816 | 10580.6 | 6803.397 | -708.4181 | 891.7989 | 2833.449 | 51.95462
53.470001 | 10137.5576 | 10592.35 | 6802.149 | -454.7959 | 881.3986 | 2856.81 | 51.9962
53.48 | 10133.5615 | 10603.43 | 6800.903 | -469.873 | 871.205 | 2879.289 | 52.03806
53.490002 | 10019.0029 | 10613.8 | 6799.659 | -594.7966 | 861.2057 | 2900.855 | 52.08022
53.5 | 10057.5566 | 10623.41 | 6798.418 | -565.8507 | 851.4061 | 2921.461 | 52.12269
53.509998 | 10042.1191 | 10632.22 | 6797.179 | -590.0987 | 841.7933 | 2941.08 | 52.16545
53.52 | 9918.7266 | 10640.19 | 6795.942 | -721.4662 | 832.3638 | 2959.678 | 52.20852
53.529999 | 9953.377 | 10647.29 | 6794.708 | -693.9136 | 823.1157 | 2977.215 | 52.25188
53.540001 | 10107.6562 | 10653.47 | 6793.477 | -545.8178 | 814.0413 | 2993.661 | 52.29556
53.549999 | 10170.2939 | 10658.71 | 6792.247 | -488.4137 | 805.1419 | 3008.979 | 52.33954
53.560001 | 10062.7979 | 10662.95 | 6791.02 | -600.1541 | 796.4071 | 3023.141 | 52.38382
53.57 | 9836.165 | 10666.18 | 6789.796 | -830.0125 | 787.8388 | 3036.114 | 52.42841
53.580002 | 9764.6836 | 10668.35 | 6788.574 | -903.6631 | 779.4269 | 3047.873 | 52.4733
53.59 | 9994.2275 | 10669.43 | 6787.354 | -675.2072 | 771.1765 | 3058.386 | 52.51851
53.599998 | 10067.4697 | 10669.41 | 6786.137 | -601.9397 | 763.077 | 3067.631 | 52.56401
53.610001 | 10069.792 | 10668.24 | 6784.922 | -598.4506 | 755.1246 | 3075.586 | 52.60984
53.619999 | 10167.2764 | 10665.92 | 6783.71 | -498.6412 | 747.3211 | 3082.231 | 52.65596
53.630001 | 10101.3467 | 10662.41 | 6782.499 | -561.0587 | 739.6574 | 3087.546 | 52.70241
53.639999 | 9818.0635 | 10657.7 | 6781.292 | -839.6328 | 732.1358 | 3091.519 | 52.74916
53.650002 | 9616.3857 | 10651.76 | 6780.086 | -1035.378 | 724.7465 | 3094.135 | 52.79624
53.66 | 9780.4678 | 10644.61 | 6778.884 | -864.1435 | 717.4953 | 3095.389 | 52.84361
53.669998 | 9855.6777 | 10636.22 | 6777.684 | -780.5423 | 710.3728 | 3095.272 | 52.8913
53.68 | 9624.6562 | 10626.58 | 6776.485 | -1001.926 | 703.3767 | 3093.781 | 52.93931
53.689999 | 9513.375 | 10615.7 | 6775.29 | -1102.329 | 696.5064 | 3090.92 | 52.98763
53.700001 | 9558.8174 | 10603.58 | 6774.096 | -1044.759 | 689.7563 | 3086.688 | 53.03629
53.709999 | 9463.6201 | 10590.22 | 6772.906 | -1126.596 | 683.1279 | 3081.097 | 53.08524
53.720001 | 9546.6504 | 10575.62 | 6771.717 | -1028.968 | 676.614 | 3074.152 | 53.13453
53.73 | 9703.6201 | 10559.8 | 6770.532 | -856.1832 | 670.2162 | 3065.871 | 53.18414
53.740002 | 9469.7256 | 10542.78 | 6769.348 | -1073.05 | 663.9277 | 3056.266 | 53.23406
53.75 | 9223.9844 | 10524.57 | 6768.167 | -1300.586 | 657.7526 | 3045.366 | 53.28432
53.759998 | 9285.6777 | 10505.19 | 6766.989 | -1219.517 | 651.6832 | 3033.188 | 53.33488
53.77 | 9438.7197 | 10484.67 | 6765.813 | -1045.947 | 645.7179 | 3019.75 | 53.38578
53.779999 | 9278.8379 | 10463.03 | 6764.639 | -1184.188 | 639.8562 | 3005.093 | 53.437
53.790001 | 8938.9141 | 10440.29 | 6763.468 | -1501.371 | 634.0937 | 2989.236 | 53.48856
53.799999 | 8944.2949 | 10416.49 | 6762.299 | -1472.199 | 628.432 | 2972.223 | 53.54043
53.810001 | 9028.3057 | 10391.67 | 6761.132 | -1363.361 | 622.8648 | 2954.077 | 53.59264
53.82 | 9186.9023 | 10365.85 | 6759.969 | -1178.949 | 617.3939 | 2934.844 | 53.64517
53.830002 | 9230.7959 | 10339.07 | 6758.807 | -1108.277 | 612.0135 | 2914.555 | 53.69804
53.84 | 8973.2686 | 10311.39 | 6757.648 | -1338.124 | 606.7273 | 2893.266 | 53.75124
53.849998 | 8892.043 | 10282.83 | 6756.492 | -1390.789 | 601.5288 | 2871.006 | 53.80476
53.860001 | 9005.4023 | 10253.43 | 6755.337 | -1248.023 | 596.4164 | 2847.813 | 53.85864
53.869999 | 9024.1211 | 10223.24 | 6754.186 | -1199.114 | 591.3915 | 2823.745 | 53.91283
53.880001 | 8730.5752 | 10192.28 | 6753.036 | -1461.708 | 586.4486 | 2798.831 | 53.96737
53.889999 | 8512.5469 | 10160.64 | 6751.89 | -1648.089 | 581.5898 | 2773.134 | 54.02224
53.900002 | 8609.2861 | 10128.31 | 6750.745 | -1519.019 | 576.8089 | 2746.674 | 54.07748
53.91 | 8758.8857 | 10095.38 | 6749.604 | -1336.491 | 572.1105 | 2719.53 | 54.13301
53.919998 | 8808.2617 | 10061.87 | 6748.465 | -1253.61 | 567.4885 | 2691.73 | 54.1889
53.93 | 8854.5791 | 10027.83 | 6747.327 | -1173.246 | 562.942 | 2663.311 | 54.24514
53.939999 | 8677.6357 | 9993.304 | 6746.193 | -1315.668 | 558.4708 | 2634.339 | 54.30171
53.950001 | 8429.0469 | 9958.329 | 6745.061 | -1529.282 | 554.0716 | 2604.838 | 54.35864
53.959999 | 8379.0264 | 9922.968 | 6743.932 | -1543.941 | 549.7459 | 2574.874 | 54.4159
53.970001 | 8442.0234 | 9887.237 | 6742.804 | -1445.214 | 545.4891 | 2544.47 | 54.47353
53.98 | 8458.1113 | 9851.2 | 6741.68 | -1393.089 | 541.3028 | 2513.686 | 54.53149
53.990002 | 8404.209 | 9814.883 | 6740.558 | -1410.674 | 537.1824 | 2482.553 | 54.58982
54 | 8425 | 9778.348 | 6739.438 | -1353.348 | 533.1313 | 2451.13 | 54.64847
54.009998 | 8404.1631 | 9741.62 | 6738.321 | -1337.457 | 529.1443 | 2419.447 | 54.70747
54.02 | 8312.5527 | 9704.723 | 6737.206 | -1392.171 | 525.221 | 2387.529 | 54.76684
54.029999 | 8254.1455 | 9667.723 | 6736.094 | -1413.578 | 521.361 | 2355.441 | 54.82656
54.040001 | 8424.5889 | 9630.628 | 6734.984 | -1206.039 | 517.5617 | 2323.195 | 54.88664
54.049999 | 8583.333 | 9593.501 | 6733.877 | -1010.168 | 513.8244 | 2290.852 | 54.94706
54.060001 | 8438.1484 | 9556.346 | 6732.772 | -1118.198 | 510.145 | 2258.421 | 55.00787
54.07 | 8188.0596 | 9519.219 | 6731.67 | -1331.159 | 506.5249 | 2225.955 | 55.06902
54.080002 | 8054.3501 | 9482.135 | 6730.57 | -1427.784 | 502.9604 | 2193.473 | 55.13052
54.09 | 8037.4097 | 9445.144 | 6729.473 | -1407.735 | 499.4541 | 2161.025 | 55.19239
54.099998 | 8219.4414 | 9408.263 | 6728.379 | -1188.822 | 496.0018 | 2128.628 | 55.25462
54.110001 | 8329.7334 | 9371.502 | 6727.286 | -1041.769 | 492.6024 | 2096.297 | 55.31723
54.119999 | 8188.291 | 9334.918 | 6726.196 | -1146.627 | 489.2571 | 2064.085 | 55.38018
54.130001 | 8198.999 | 9298.505 | 6725.109 | -1099.506 | 485.9622 | 2031.99 | 55.44353
54.139999 | 8262.8457 | 9262.316 | 6724.024 | -999.4703 | 482.7192 | 2000.065 | 55.50722
54.150002 | 8212.7656 | 9226.337 | 6722.942 | -1013.571 | 479.5239 | 1968.3 | 55.57132
54.16 | 8183.4473 | 9190.629 | 6721.862 | -1007.182 | 476.3794 | 1936.752 | 55.63574
54.169998 | 8195.5293 | 9155.193 | 6720.785 | -959.664 | 473.2816 | 1905.426 | 55.70054
54.18 | 8110.0161 | 9120.033 | 6719.71 | -1010.016 | 470.23 | 1874.327 | 55.76574
54.189999 | 8081.9619 | 9085.192 | 6718.638 | -1003.23 | 467.2242 | 1843.499 | 55.83129
54.200001 | 8092.9697 | 9050.659 | 6717.568 | -957.6896 | 464.2621 | 1812.932 | 55.89724
54.209999 | 7971.6719 | 9016.478 | 6716.501 | -1044.806 | 461.3445 | 1782.669 | 55.96354
54.220001 | 7786.0562 | 8982.633 | 6715.436 | -1196.577 | 458.4684 | 1752.699 | 56.03025
54.23 | 7751.9009 | 8949.159 | 6714.374 | -1197.258 | 455.6346 | 1723.053 | 56.09733
54.240002 | 7854.4302 | 8916.053 | 6713.314 | -1061.623 | 452.84 | 1693.735 | 56.16481
54.25 | 7731.6396 | 8883.343 | 6712.257 | -1151.704 | 450.0867 | 1664.767 | 56.23264
54.259998 | 7588.168 | 8851.029 | 6711.202 | -1262.861 | 447.3711 | 1636.155 | 56.30086
54.27 | 7590.8726 | 8819.105 | 6710.15 | -1228.232 | 444.6927 | 1607.893 | 56.36948
54.279999 | 7746.9067 | 8787.604 | 6709.1 | -1040.698 | 442.0511 | 1580.015 | 56.43848
54.290001 | 7944.0156 | 8756.508 | 6708.053 | -812.4927 | 439.4445 | 1552.503 | 56.50789
54.299999 | 7850.375 | 8725.849 | 6707.008 | -875.4739 | 436.8735 | 1525.39 | 56.57766
54.310001 | 7723.625 | 8695.605 | 6705.966 | -971.98 | 434.3354 | 1498.656 | 56.64786
54.32 | 7746.6626 | 8665.8 | 6704.926 | -919.1375 | 431.8303 | 1472.325 | 56.71843
54.330002 | 7850.1318 | 8636.427 | 6703.889 | -786.2952 | 429.3562 | 1446.392 | 56.78939
54.34 | 7813.8813 | 8607.502 | 6702.855 | -793.6205 | 426.9146 | 1420.872 | 56.86077
54.349998 | 7612.8896 | 8579.019 | 6701.823 | -966.1295 | 424.5024 | 1395.761 | 56.93253
54.360001 | 7430.6172 | 8550.967 | 6700.793 | -1120.35 | 422.1188 | 1371.05 | 57.0047
54.369999 | 7515.9204 | 8523.37 | 6699.766 | -1007.45 | 419.7644 | 1346.762 | 57.07727
54.380001 | 7667.166 | 8496.205 | 6698.741 | -829.039 | 417.4367 | 1322.877 | 57.15026
54.389999 | 7480.7642 | 8469.495 | 6697.72 | -988.7309 | 415.1365 | 1299.415 | 57.22363
54.400002 | 7549.8442 | 8443.213 | 6696.7 | -893.3684 | 412.861 | 1276.354 | 57.29745
54.41 | 7602.7515 | 8417.384 | 6695.683 | -814.6326 | 410.6123 | 1253.717 | 57.37163
54.419998 | 7549.0601 | 8391.996 | 6694.669 | -842.9361 | 408.3875 | 1231.493 | 57.44622
54.43 | 7570.9937 | 8367.035 | 6693.657 | -796.0411 | 406.1863 | 1209.67 | 57.52126
54.439999 | 7546.6548 | 8342.518 | 6692.648 | -795.8632 | 404.0086 | 1188.265 | 57.59669
54.450001 | 7525 | 8318.422 | 6691.641 | -793.4219 | 401.8529 | 1167.256 | 57.67255
54.459999 | 7592.9097 | 8294.764 | 6690.637 | -701.8544 | 399.7201 | 1146.658 | 57.74881
54.470001 | 7762.4478 | 8271.52 | 6689.635 | -509.0723 | 397.6078 | 1126.452 | 57.82551
54.48 | 7906.5371 | 8248.701 | 6688.636 | -342.1643 | 395.5173 | 1106.645 | 57.90263
54.490002 | 7910.1675 | 8226.295 | 6687.639 | -316.1272 | 393.4464 | 1087.229 | 57.98018
54.5 | 7751.2632 | 8204.305 | 6686.645 | -453.0422 | 391.3969 | 1068.205 | 58.05812
54.509998 | 7692.5854 | 8182.723 | 6685.654 | -490.1381 | 389.3666 | 1049.566 | 58.13649
54.52 | 7631.6255 | 8161.534 | 6684.665 | -529.9083 | 387.3553 | 1031.298 | 58.21532
54.529999 | 7431.7495 | 8140.748 | 6683.679 | -708.999 | 385.3634 | 1013.412 | 58.29456
54.540001 | 7422.5698 | 8120.345 | 6682.695 | -697.7752 | 383.3897 | 995.8863 | 58.37424
54.549999 | 7348.2686 | 8100.335 | 6681.714 | -752.0666 | 381.4352 | 978.7321 | 58.45434
54.560001 | 7156.8984 | 8080.696 | 6680.735 | -923.7979 | 379.4985 | 961.9282 | 58.5349
54.57 | 7281.8257 | 8061.435 | 6679.759 | -779.6093 | 377.58 | 945.4805 | 58.61589
54.580002 | 7629.4434 | 8042.538 | 6678.785 | -413.095 | 375.6789 | 929.3775 | 58.69731
54.59 | 7645.6973 | 8024.009 | 6677.814 | -378.3116 | 373.7967 | 913.6193 | 58.77917
54.599998 | 7483.3335 | 8005.836 | 6676.845 | -522.5025 | 371.9317 | 898.1975 | 58.86147
54.610001 | 7593.5835 | 7988.005 | 6675.879 | -394.4215 | 370.0837 | 883.0979 | 58.94424
54.619999 | 7555.3853 | 7970.525 | 6674.916 | -415.1399 | 368.254 | 868.3278 | 59.02742
54.630001 | 7351.4209 | 7953.375 | 6673.955 | -601.9543 | 366.441 | 853.8683 | 59.11109
54.639999 | 7332.8521 | 7936.564 | 6672.997 | -603.7118 | 364.6461 | 839.7259 | 59.19518
54.650002 | 7298.5215 | 7920.068 | 6672.041 | -621.5469 | 362.8674 | 825.8805 | 59.27977
54.66 | 7250 | 7903.9 | 6671.088 | -653.8999 | 361.1074 | 812.3401 | 59.36476
54.669998 | 7328.293 | 7888.045 | 6670.137 | -559.7523 | 359.3643 | 799.0935 | 59.45021
54.68 | 7588.7441 | 7872.491 | 6669.189 | -283.747 | 357.6383 | 786.1277 | 59.53615
54.689999 | 7658.3076 | 7857.244 | 6668.244 | -198.9365 | 355.9299 | 773.4482 | 59.62253
54.700001 | 7380.0527 | 7842.286 | 6667.3 | -462.233 | 354.2383 | 761.0376 | 59.70939
54.709999 | 7189.9048 | 7827.623 | 6666.36 | -637.718 | 352.5649 | 748.9011 | 59.7967
54.720001 | 7173.374 | 7813.237 | 6665.422 | -639.8629 | 350.9083 | 737.022 | 59.8845
54.73 | 7250.5938 | 7799.132 | 6664.487 | -548.5378 | 349.2692 | 725.4026 | 59.97276
54.740002 | 7378.3179 | 7785.296 | 6663.554 | -406.9778 | 347.6471 | 714.033 | 60.06151
54.75 | 7629.2402 | 7771.73 | 6662.624 | -142.4897 | 346.0433 | 702.9116 | 60.15069
54.759998 | 7634.8584 | 7758.425 | 6661.697 | -123.5668 | 344.4567 | 692.0313 | 60.24035
54.77 | 7234.4644 | 7745.37 | 6660.772 | -510.9057 | 342.8871 | 681.3808 | 60.33052
54.779999 | 7249.625 | 7732.57 | 6659.849 | -482.9446 | 341.3353 | 670.9639 | 60.42114
54.790001 | 7512.2021 | 7720.008 | 6658.929 | -207.8062 | 339.8005 | 660.7662 | 60.51227
54.799999 | 7617.1631 | 7707.691 | 6658.012 | -90.52788 | 338.2834 | 650.7914 | 60.60386
54.810001 | 7575.0137 | 7695.602 | 6657.097 | -120.5888 | 336.7834 | 641.0257 | 60.69597
54.82 | 7322.229 | 7683.745 | 6656.185 | -361.5162 | 335.3008 | 631.4705 | 60.78855
54.830002 | 7322.5977 | 7672.11 | 6655.276 | -349.5122 | 333.835 | 622.1176 | 60.88162
54.84 | 7459.0176 | 7660.697 | 6654.369 | -201.6792 | 332.3874 | 612.9654 | 60.97519
54.849998 | 7466.0244 | 7649.498 | 6653.465 | -183.474 | 330.9566 | 604.008 | 61.06924
54.860001 | 7320.605 | 7638.504 | 6652.563 | -317.8994 | 329.5424 | 595.2357 | 61.16382
54.869999 | 7158.4307 | 7627.72 | 6651.663 | -469.289 | 328.1458 | 586.6516 | 61.25887
54.880001 | 7176.6978 | 7617.131 | 6650.767 | -440.4333 | 326.7655 | 578.2445 | 61.35446
54.889999 | 7312.6396 | 7606.743 | 6649.873 | -294.1029 | 325.4026 | 570.0166 | 61.45051
54.900002 | 7359.0122 | 7596.54 | 6648.981 | -237.5273 | 324.0557 | 561.9557 | 61.54714
54.91 | 7342.353 | 7586.529 | 6648.092 | -244.1757 | 322.7263 | 554.0659 | 61.64421
54.919998 | 7302.7759 | 7576.701 | 6647.206 | -273.9254 | 321.4131 | 546.3402 | 61.7418
54.93 | 7213.2437 | 7567.049 | 6646.322 | -353.8051 | 320.1161 | 538.7706 | 61.83994
54.939999 | 7218.6182 | 7557.575 | 6645.441 | -338.9569 | 318.8356 | 531.3598 | 61.93856
54.950001 | 7334.2749 | 7548.268 | 6644.562 | -213.9936 | 317.5708 | 524.0976 | 62.03774
54.959999 | 7420.6543 | 7539.133 | 6643.687 | -118.4788 | 316.3226 | 516.9866 | 62.13741
54.970001 | 7452.1953 | 7530.157 | 6642.813 | -77.96213 | 315.0898 | 510.017 | 62.23764
54.98 | 7360.4517 | 7521.343 | 6641.942 | -160.8918 | 313.8729 | 503.19 | 62.33837
54.990002 | 7397.1284 | 7512.684 | 6641.074 | -115.5561 | 312.6712 | 496.4998 | 62.43968
55 | 7359.022 | 7504.181 | 6640.208 | -145.159 | 311.4857 | 489.9455 | 62.54145
55.009998 | 7142.4287 | 7495.827 | 6639.345 | -353.3985 | 310.3152 | 483.5228 | 62.64378
55.02 | 7277.0415 | 7487.616 | 6638.485 | -210.5748 | 309.1596 | 477.2252 | 62.74667
55.029999 | 7381.9956 | 7479.551 | 6637.627 | -97.55586 | 308.0192 | 471.0552 | 62.85007
55.040001 | 7152.8057 | 7471.623 | 6636.772 | -318.8176 | 306.8934 | 465.0043 | 62.95405
55.049999 | 7171.0625 | 7463.835 | 6635.919 | -292.7724 | 305.7824 | 459.075 | 63.05855
55.060001 | 7359.3672 | 7456.177 | 6635.069 | -96.81 | 304.6858 | 453.2591 | 63.16363
55.07 | 7205.9287 | 7448.652 | 6634.221 | -242.7232 | 303.6036 | 447.5578 | 63.26925
55.080002 | 7170.6069 | 7441.253 | 6633.376 | -270.6463 | 302.5352 | 441.9664 | 63.37541
55.09 | 7255.4009 | 7433.982 | 6632.534 | -178.5812 | 301.4815 | 436.4844 | 63.48214
55.099998 | 7256.6729 | 7426.834 | 6631.694 | -170.1607 | 300.4415 | 431.1083 | 63.5894
55.110001 | 7233.7754 | 7419.802 | 6630.857 | -186.0265 | 299.4148 | 425.8328 | 63.69728
55.119999 | 7273.1875 | 7412.89 | 6630.023 | -139.7029 | 298.4021 | 420.66 | 63.80568
55.130001 | 7495.5371 | 7406.091 | 6629.191 | 89.44624 | 297.4023 | 415.5833 | 63.91468
55.139999 | 7573.5518 | 7399.406 | 6628.361 | 174.1454 | 296.4162 | 410.6046 | 64.02423
55.150002 | 7462.6743 | 7392.828 | 6627.534 | 69.8462 | 295.4425 | 405.7168 | 64.13441
55.16 | 7450.2256 | 7386.361 | 6626.71 | 63.86493 | 294.4825 | 400.9227 | 64.2451
55.169998 | 7365.0171 | 7379.999 | 6625.889 | -14.98162 | 293.535 | 396.2184 | 64.35636
55.18 | 7297.6421 | 7373.737 | 6625.07 | -76.09522 | 292.5999 | 391.5993 | 64.46826
55.189999 | 7460.377 | 7367.579 | 6624.254 | 92.79773 | 291.6775 | 387.0676 | 64.58071
55.200001 | 7398.7368 | 7361.518 | 6623.44 | 37.21925 | 290.7671 | 382.6171 | 64.69378
55.209999 | 7178.5996 | 7355.555 | 6622.629 | -176.9557 | 289.8692 | 378.2501 | 64.80741
55.220001 | 7233.418 | 7349.685 | 6621.82 | -116.2673 | 288.9831 | 373.9607 | 64.92168
55.23 | 7403.7021 | 7343.909 | 6621.014 | 59.79269 | 288.1088 | 369.7501 | 65.03652
55.240002 | 7408.3335 | 7338.223 | 6620.21 | 70.11002 | 287.2461 | 365.615 | 65.152
55.25 | 7419.4175 | 7332.629 | 6619.41 | 86.78899 | 286.3955 | 361.5553 | 65.26801
55.259998 | 7414.8789 | 7327.121 | 6618.612 | 87.75786 | 285.5561 | 357.5685 | 65.38466
55.27 | 7391.6665 | 7321.697 | 6617.816 | 69.96954 | 284.7279 | 353.6511 | 65.50195
55.279999 | 7494.8003 | 7316.359 | 6617.023 | 178.4415 | 283.9109 | 349.8049 | 65.61981
55.290001 | 7658.1162 | 7311.101 | 6616.233 | 347.0154 | 283.1049 | 346.0249 | 65.73834
55.299999 | 7692.6484 | 7305.926 | 6615.445 | 386.7229 | 282.3099 | 342.3131 | 65.85745
55.310001 | 7694.3491 | 7300.827 | 6614.66 | 393.5219 | 281.5256 | 338.6646 | 65.97722
55.32 | 7491.9092 | 7295.807 | 6613.877 | 196.1018 | 280.752 | 335.0805 | 66.0976
55.330002 | 7180.0225 | 7290.863 | 6613.097 | -110.8401 | 279.9887 | 331.5582 | 66.21861
55.34 | 7118.6909 | 7285.994 | 6612.32 | -167.3032 | 279.2362 | 328.0977 | 66.34027
55.349998 | 7187.7642 | 7281.199 | 6611.545 | -93.43458 | 278.4939 | 324.697 | 66.46253
55.360001 | 7365.7554 | 7276.473 | 6610.773 | 89.28233 | 277.7615 | 321.3531 | 66.58548
55.369999 | 7450 | 7271.82 | 6610.004 | 178.1802 | 277.0395 | 318.0677 | 66.70903
55.380001 | 7501.0371 | 7267.234 | 6609.237 | 233.8035 | 276.3271 | 314.8368 | 66.83328
55.389999 | 7555.7417 | 7262.717 | 6608.472 | 293.0246 | 275.6248 | 311.6619 | 66.95813
55.400002 | 7687.1836 | 7258.265 | 6607.71 | 428.919 | 274.9317 | 308.5388 | 67.08372
55.41 | 7638.7808 | 7253.88 | 6606.951 | 384.9012 | 274.2488 | 305.4695 | 67.20987
55.419998 | 7380.5278 | 7249.559 | 6606.195 | 130.969 | 273.5752 | 302.4518 | 67.33671
55.43 | 7474.3057 | 7245.299 | 6605.441 | 229.0064 | 272.9109 | 299.4831 | 67.46424
55.439999 | 7447.834 | 7241.103 | 6604.69 | 206.7309 | 272.256 | 296.5649 | 67.59242
55.450001 | 7343.8574 | 7236.966 | 6603.941 | 106.8915 | 271.61 | 293.6936 | 67.72131
55.459999 | 7375.6128 | 7232.89 | 6603.195 | 142.7226 | 270.9735 | 290.8708 | 67.85083
55.470001 | 7362.2153 | 7228.871 | 6602.451 | 133.344 | 270.3457 | 288.0931 | 67.98108
55.48 | 7305.2329 | 7224.911 | 6601.711 | 80.3221 | 269.7268 | 285.3613 | 68.11198
55.490002 | 7377.478 | 7221.006 | 6600.972 | 156.4719 | 269.1165 | 282.6737 | 68.24362
55.5 | 7276.4644 | 7217.158 | 6600.237 | 59.30613 | 268.5154 | 280.0302 | 68.37588
55.509998 | 7157.3667 | 7213.365 | 6599.504 | -55.99842 | 267.9226 | 277.4297 | 68.50885
55.52 | 7354.4775 | 7209.624 | 6598.773 | 144.8533 | 267.3383 | 274.8699 | 68.64256
55.529999 | 7572.688 | 7205.937 | 6598.046 | 366.7507 | 266.7626 | 272.3522 | 68.77693
55.540001 | 7519.9683 | 7202.301 | 6597.32 | 317.6672 | 266.1951 | 269.8737 | 68.91206
55.549999 | 7346.2148 | 7198.717 | 6596.598 | 147.4975 | 265.6359 | 267.4357 | 69.04785
55.560001 | 7331.1006 | 7195.182 | 6595.878 | 135.9183 | 265.0848 | 265.0354 | 69.18441
55.57 | 7435.7056 | 7191.697 | 6595.16 | 244.0083 | 264.5418 | 262.6734 | 69.32166
55.580002 | 7466.6436 | 7188.26 | 6594.445 | 278.3833 | 264.0067 | 260.3485 | 69.45963
55.59 | 7301.5439 | 7184.872 | 6593.733 | 116.6716 | 263.4799 | 258.0606 | 69.59834
55.599998 | 7094.9707 | 7181.531 | 6593.024 | -86.56061 | 262.9608 | 255.8087 | 69.73776
55.610001 | 7297.3848 | 7178.235 | 6592.317 | 119.1497 | 262.4493 | 253.591 | 69.87796
55.619999 | 7390.4424 | 7174.986 | 6591.613 | 215.4564 | 261.9458 | 251.4086 | 70.01886
55.630001 | 7396.4492 | 7171.78 | 6590.911 | 224.6688 | 261.4496 | 249.2593 | 70.16055
55.639999 | 7373.9316 | 7168.62 | 6590.212 | 205.3115 | 260.9613 | 247.1441 | 70.30294
55.650002 | 7527.1631 | 7165.502 | 6589.515 | 361.6614 | 260.48 | 245.0603 | 70.44618
55.66 | 7596.772 | 7162.428 | 6588.821 | 434.3443 | 260.0067 | 243.0095 | 70.59006
55.669998 | 7334.8457 | 7159.396 | 6588.13 | 175.4498 | 259.5405 | 240.9904 | 70.73473
55.68 | 7270.4751 | 7156.404 | 6587.441 | 114.0707 | 259.0815 | 239.0012 | 70.88021
55.689999 | 7301.6445 | 7153.455 | 6586.755 | 148.1896 | 258.6299 | 237.0431 | 71.02642
55.700001 | 7393.9062 | 7150.545 | 6586.072 | 243.3616 | 258.1852 | 235.114 | 71.17345
55.709999 | 7369.6074 | 7147.675 | 6585.391 | 221.9321 | 257.7479 | 233.215 | 71.32122
55.720001 | 7221.7148 | 7144.844 | 6584.713 | 76.87089 | 257.3174 | 231.3438 | 71.46982
55.73 | 7098.6924 | 7142.052 | 6584.037 | -43.35933 | 256.894 | 229.5013 | 71.61918
55.740002 | 7101.3149 | 7139.297 | 6583.364 | -37.98216 | 256.4773 | 227.6863 | 71.76939
55.75 | 7081.1504 | 7136.581 | 6582.694 | -55.43047 | 256.0677 | 225.899 | 71.9203
55.759998 | 7087.6763 | 7133.902 | 6582.026 | -46.22541 | 255.6649 | 224.1386 | 72.07204
55.77 | 7123.6621 | 7131.258 | 6581.361 | -7.595856 | 255.2687 | 222.4038 | 72.22464
55.779999 | 7150.8032 | 7128.651 | 6580.698 | 22.15205 | 254.8793 | 220.6955 | 72.37801
55.790001 | 7150.5688 | 7126.079 | 6580.038 | 24.48989 | 254.4964 | 219.012 | 72.53223
55.799999 | 7179.4219 | 7123.543 | 6579.381 | 55.87924 | 254.1202 | 217.3542 | 72.68724
55.810001 | 7284.0796 | 7121.04 | 6578.726 | 163.0397 | 253.7504 | 215.7203 | 72.84311
55.82 | 7336.1636 | 7118.572 | 6578.074 | 217.5917 | 253.3871 | 214.1109 | 72.99981
55.830002 | 7395.8501 | 7116.137 | 6577.424 | 279.7132 | 253.0301 | 212.5251 | 73.15733
55.84 | 7407.644 | 7113.736 | 6576.778 | 293.9079 | 252.6798 | 210.963 | 73.31571
55.849998 | 7327.8545 | 7111.368 | 6576.133 | 216.4864 | 252.3357 | 209.4242 | 73.4749
55.860001 | 7149.5552 | 7109.031 | 6575.492 | 40.52375 | 251.9977 | 207.9072 | 73.63501
55.869999 | 7136.3467 | 7106.728 | 6574.853 | 29.61888 | 251.6661 | 206.4132 | 73.79592
55.880001 | 7385.7871 | 7104.455 | 6574.216 | 281.3323 | 251.3406 | 204.9405 | 73.95775
55.889999 | 7276.1992 | 7102.214 | 6573.582 | 173.9853 | 251.0214 | 203.49 | 74.12039
55.900002 | 7069.5439 | 7100.003 | 6572.951 | -30.45866 | 250.7079 | 202.0599 | 74.28401
55.91 | 7284.6719 | 7097.823 | 6572.322 | 186.8491 | 250.4009 | 200.6514 | 74.44839
55.919998 | 7275.5923 | 7095.673 | 6571.696 | 179.9191 | 250.0998 | 199.2635 | 74.61366
55.93 | 7167.7998 | 7093.552 | 6571.073 | 74.24732 | 249.8046 | 197.8954 | 74.77989
55.939999 | 7289.7002 | 7091.462 | 6570.452 | 198.2383 | 249.5154 | 196.5478 | 74.94696
55.950001 | 7340.1592 | 7089.4 | 6569.833 | 250.7596 | 249.2319 | 195.2192 | 75.11499
55.959999 | 7464.1641 | 7087.367 | 6569.218 | 376.7973 | 248.9544 | 193.9106 | 75.28387
55.970001 | 7463.8496 | 7085.362 | 6568.605 | 378.4879 | 248.6827 | 192.6204 | 75.45371
55.98 | 7317.9673 | 7083.385 | 6567.994 | 234.5823 | 248.4168 | 191.3493 | 75.62445
55.990002 | 7346.812 | 7081.436 | 6567.387 | 265.3763 | 248.1564 | 190.0966 | 75.79617
56 | 7432.1475 | 7079.515 | 6566.781 | 352.6329 | 247.9021 | 188.8625 | 75.96871
56.009998 | 7205.7139 | 7077.621 | 6566.179 | 128.0931 | 247.6532 | 187.6464 | 76.14221
56.02 | 7185.9033 | 7075.753 | 6565.579 | 110.1503 | 247.41 | 186.4475 | 76.31671
56.029999 | 7358.7686 | 7073.913 | 6564.981 | 284.856 | 247.1724 | 185.2666 | 76.4921
56.040001 | 7489.5049 | 7072.098 | 6564.387 | 417.4071 | 246.9404 | 184.1024 | 76.6685
56.049999 | 7436.4346 | 7070.31 | 6563.794 | 366.1247 | 246.7139 | 182.9557 | 76.84581
56.060001 | 7481.0308 | 7068.547 | 6563.205 | 412.4838 | 246.4929 | 181.8253 | 77.02414
56.07 | 7446.416 | 7066.81 | 6562.618 | 379.6059 | 246.2773 | 180.7116 | 77.20341
56.080002 | 7258.3335 | 7065.098 | 6562.033 | 193.2354 | 246.0671 | 179.6141 | 77.38365
56.09 | 7126.6626 | 7063.412 | 6561.452 | 63.25071 | 245.8625 | 178.5329 | 77.56489
56.099998 | 7024.3872 | 7061.751 | 6560.873 | -37.36334 | 245.6632 | 177.4677 | 77.74708
56.110001 | 7158.3335 | 7060.113 | 6560.296 | 98.22044 | 245.4692 | 176.4177 | 77.93034
56.119999 | 7326.5703 | 7058.501 | 6559.722 | 268.0696 | 245.2806 | 175.3836 | 78.11454
56.130001 | 7474.1719 | 7056.912 | 6559.15 | 417.2601 | 245.0972 | 174.3643 | 78.29981
56.139999 | 7325 | 7055.348 | 6558.582 | 269.6525 | 244.9192 | 173.3606 | 78.48603
56.150002 | 7217.6943 | 7053.806 | 6558.015 | 163.8882 | 244.7462 | 172.3712 | 78.67339
56.16 | 7142.0708 | 7052.289 | 6557.452 | 89.78171 | 244.5787 | 171.3969 | 78.86164
56.169998 | 7303.4692 | 7050.795 | 6556.891 | 252.6738 | 244.4163 | 170.4372 | 79.05095
56.18 | 7164.5049 | 7049.324 | 6556.332 | 115.1806 | 244.259 | 169.4915 | 79.24136
56.189999 | 6971.8037 | 7047.877 | 6555.777 | -76.07303 | 244.1069 | 168.5603 | 79.43277
56.200001 | 7223.3623 | 7046.451 | 6555.223 | 176.911 | 243.9598 | 167.6428 | 79.62529
56.209999 | 7433.2896 | 7045.049 | 6554.673 | 388.2404 | 243.818 | 166.7395 | 79.81882
56.220001 | 7498.3535 | 7043.669 | 6554.125 | 454.6846 | 243.6812 | 165.8495 | 80.01347
56.23 | 7519.8838 | 7042.311 | 6553.579 | 477.5726 | 243.5494 | 164.9732 | 80.20917
56.240002 | 7465.4741 | 7040.975 | 6553.037 | 424.4988 | 243.4225 | 164.1102 | 80.40603
56.25 | 7329.8364 | 7039.662 | 6552.496 | 290.1746 | 243.3009 | 163.2606 | 80.60384
56.259998 | 7302.1509 | 7038.37 | 6551.959 | 263.7808 | 243.1842 | 162.4243 | 80.80279
56.27 | 7228.0493 | 7037.1 | 6551.424 | 190.9497 | 243.0724 | 161.6005 | 81.0029
56.279999 | 7438.6069 | 7035.851 | 6550.891 | 402.7559 | 242.9656 | 160.79 | 81.20408
56.290001 | 7589.2031 | 7034.623 | 6550.361 | 554.5799 | 242.8637 | 159.9917 | 81.40642
56.299999 | 7323.1953 | 7033.417 | 6549.834 | 289.778 | 242.7668 | 159.2065 | 81.60984
56.310001 | 7182.5112 | 7032.232 | 6549.309 | 150.2793 | 242.6747 | 158.4333 | 81.81446
56.32 | 7434.6001 | 7031.068 | 6548.787 | 403.5324 | 242.5876 | 157.6726 | 82.02019
56.330002 | 7709.3662 | 7029.924 | 6548.268 | 679.4422 | 242.5052 | 156.9241 | 82.22706
56.34 | 7565.0312 | 7028.802 | 6547.751 | 536.2296 | 242.4279 | 156.1878 | 82.4351
56.349998 | 7287.5439 | 7027.7 | 6547.237 | 259.8441 | 242.3553 | 155.4636 | 82.64427
56.360001 | 7440.1611 | 7026.618 | 6546.725 | 413.5431 | 242.2875 | 154.751 | 82.85469
56.369999 | 7553.5894 | 7025.557 | 6546.216 | 528.0324 | 242.2245 | 154.0505 | 83.06622
56.380001 | 7507.2095 | 7024.516 | 6545.709 | 482.6937 | 242.1663 | 153.3614 | 83.27901
56.389999 | 7381.8643 | 7023.495 | 6545.205 | 358.3691 | 242.1129 | 152.6843 | 83.49293
56.400002 | 7377.0547 | 7022.494 | 6544.704 | 354.5605 | 242.0641 | 152.0182 | 83.70819
56.41 | 7669.3657 | 7021.514 | 6544.205 | 647.8521 | 242.0203 | 151.3639 | 83.92449
56.419998 | 7780.915 | 7020.553 | 6543.709 | 760.362 | 241.9812 | 150.721 | 84.14206
56.43 | 7650.3345 | 7019.612 | 6543.215 | 630.7227 | 241.9467 | 150.0891 | 84.36092
56.439999 | 7643.5786 | 7018.691 | 6542.724 | 624.8879 | 241.9171 | 149.4687 | 84.58096
56.450001 | 7729.2227 | 7017.789 | 6542.235 | 711.4339 | 241.892 | 148.8591 | 84.8023
56.459999 | 7526.9697 | 7016.907 | 6541.75 | 510.0627 | 241.8718 | 148.2608 | 85.02485
56.470001 | 7434.6929 | 7016.044 | 6541.266 | 418.6487 | 241.8561 | 147.6732 | 85.24873
56.48 | 7414.501 | 7015.201 | 6540.785 | 399.2999 | 241.8452 | 147.0967 | 85.47384
56.490002 | 7368.0034 | 7014.377 | 6540.307 | 353.6261 | 241.8388 | 146.531 | 85.70032
56.5 | 7386.5527 | 7013.573 | 6539.832 | 372.9797 | 241.8373 | 145.9762 | 85.92794
56.509998 | 7317.7061 | 7012.788 | 6539.359 | 304.918 | 241.8403 | 145.4322 | 86.1569
56.52 | 7158.2461 | 7012.022 | 6538.888 | 146.2241 | 241.848 | 144.8987 | 86.38724
56.529999 | 7142.9951 | 7011.275 | 6538.42 | 131.7196 | 241.8603 | 144.376 | 86.61883
56.540001 | 7266.6543 | 7010.548 | 6537.955 | 256.1066 | 241.8772 | 143.8637 | 86.85182
56.549999 | 7394.1401 | 7009.839 | 6537.492 | 384.3007 | 241.8988 | 143.3622 | 87.08609
56.560001 | 7456.5049 | 7009.15 | 6537.032 | 447.3551 | 241.925 | 142.871 | 87.32176
56.57 | 7368.0732 | 7008.479 | 6536.574 | 359.5938 | 241.9558 | 142.3904 | 87.55877
56.580002 | 7287.9668 | 7007.828 | 6536.119 | 280.139 | 241.9911 | 141.9202 | 87.79713
56.59 | 7190.7065 | 7007.196 | 6535.667 | 183.511 | 242.0312 | 141.4605 | 88.03688
56.599998 | 7156.0508 | 7006.582 | 6535.217 | 149.4686 | 242.0758 | 141.0113 | 88.27797
56.610001 | 7312.7666 | 7005.987 | 6534.77 | 306.7792 | 242.125 | 140.5722 | 88.52053
56.619999 | 7375.0229 | 7005.412 | 6534.325 | 369.611 | 242.1787 | 140.1437 | 88.76443
56.630001 | 7181.0859 | 7004.855 | 6533.883 | 176.2309 | 242.2371 | 139.7253 | 89.00983
56.639999 | 7146.1387 | 7004.317 | 6533.443 | 141.8214 | 242.3 | 139.3175 | 89.25656
56.650002 | 7332.4766 | 7003.798 | 6533.006 | 328.6785 | 242.3674 | 138.9197 | 89.50489
56.66 | 7320.4355 | 7003.298 | 6532.572 | 317.1374 | 242.4396 | 138.5324 | 89.75447
56.669998 | 7248.8706 | 7002.817 | 6532.14 | 246.0536 | 242.5162 | 138.1555 | 90.00555
56.68 | 7365.6528 | 7002.355 | 6531.71 | 363.2981 | 242.5975 | 137.7886 | 90.25819
56.689999 | 7466.9082 | 7001.911 | 6531.284 | 464.9969 | 242.6833 | 137.4323 | 90.5122
56.700001 | 7340.9985 | 7001.487 | 6530.859 | 339.5118 | 242.7737 | 137.086 | 90.7678
56.709999 | 7471.9727 | 7001.081 | 6530.438 | 470.8913 | 242.8687 | 136.7503 | 91.02482
56.720001 | 7461.3066 | 7000.695 | 6530.018 | 460.6119 | 242.9682 | 136.4247 | 91.28343
56.73 | 7370.8081 | 7000.327 | 6529.602 | 370.481 | 243.0723 | 136.1095 | 91.54352
56.740002 | 7293.7065 | 6999.978 | 6529.188 | 293.7281 | 243.1809 | 135.8046 | 91.80522
56.75 | 7190.6294 | 6999.649 | 6528.776 | 190.9805 | 243.2942 | 135.5101 | 92.06831
56.759998 | 7212.4365 | 6999.339 | 6528.367 | 213.0979 | 243.412 | 135.2261 | 92.33299
56.77 | 7222.0298 | 6999.047 | 6527.961 | 222.9827 | 243.5345 | 134.9523 | 92.59932
56.779999 | 7201.7983 | 6998.775 | 6527.557 | 203.0234 | 243.6615 | 134.6891 | 92.86716
56.790001 | 7413.0205 | 6998.522 | 6527.156 | 414.4988 | 243.793 | 134.4362 | 93.13666
56.799999 | 7373.2173 | 6998.288 | 6526.757 | 374.9293 | 243.9292 | 134.1939 | 93.40769
56.810001 | 7110.8462 | 6998.073 | 6526.361 | 112.7729 | 244.07 | 133.962 | 93.68041
56.82 | 7288.1167 | 6997.878 | 6525.967 | 290.2387 | 244.2153 | 133.7407 | 93.95472
56.830002 | 7205.8403 | 6997.702 | 6525.576 | 208.1382 | 244.3653 | 133.53 | 94.23075
56.84 | 7029.0913 | 6997.546 | 6525.188 | 31.54571 | 244.5199 | 133.3299 | 94.50826
56.849998 | 7200.9219 | 6997.409 | 6524.802 | 203.5132 | 244.6791 | 133.1405 | 94.78748
56.860001 | 7185.854 | 6997.291 | 6524.418 | 188.5629 | 244.8429 | 132.9616 | 95.06847
56.869999 | 7210.269 | 6997.193 | 6524.037 | 213.0758 | 245.0113 | 132.7937 | 95.35105
56.880001 | 7203.356 | 6997.115 | 6523.659 | 206.2411 | 245.1844 | 132.6363 | 95.63543
56.889999 | 7212.2446 | 6997.056 | 6523.283 | 215.1882 | 245.3621 | 132.4899 | 95.92142
56.900002 | 7486.1714 | 6997.018 | 6522.909 | 489.1538 | 245.5444 | 132.3543 | 96.20933
56.91 | 7224.1475 | 6996.999 | 6522.539 | 227.1489 | 245.7315 | 132.2296 | 96.49875
56.919998 | 7180.8096 | 6997 | 6522.171 | 183.81 | 245.9231 | 132.1159 | 96.78997
56.93 | 7191.3657 | 6997.02 | 6521.805 | 194.3453 | 246.1195 | 132.0131 | 97.08304
56.939999 | 7221.5059 | 6997.061 | 6521.442 | 224.4446 | 246.3205 | 131.9214 | 97.37781
56.950001 | 7148.7461 | 6997.122 | 6521.081 | 151.6239 | 246.5262 | 131.8406 | 97.67446
56.959999 | 7212.0342 | 6997.203 | 6520.723 | 214.8308 | 246.7366 | 131.7711 | 97.97283
56.970001 | 7111.1826 | 6997.305 | 6520.367 | 113.878 | 246.9518 | 131.7126 | 98.27312
56.98 | 7094.0869 | 6997.426 | 6520.014 | 96.66075 | 247.1716 | 131.6652 | 98.57519
56.990002 | 7212.8652 | 6997.568 | 6519.663 | 215.2972 | 247.3961 | 131.6292 | 98.87921
57 | 7081.8682 | 6997.73 | 6519.316 | 84.13805 | 247.6255 | 131.6042 | 99.1849
57.009998 | 6991.6665 | 6997.913 | 6518.97 | -6.246248 | 247.8596 | 131.5906 | 99.49252
57.02 | 7067.1582 | 6998.116 | 6518.627 | 69.0425 | 248.0984 | 131.5881 | 99.80213
57.029999 | 7224.1265 | 6998.339 | 6518.287 | 225.7873 | 248.3421 | 131.597 | 100.1136
57.040001 | 7263.6548 | 6998.583 | 6517.949 | 265.0717 | 248.5905 | 131.6171 | 100.427
57.049999 | 7141.0181 | 6998.848 | 6517.613 | 142.1705 | 248.8437 | 131.6484 | 100.7423
57.060001 | 6909.2993 | 6999.133 | 6517.28 | -89.83324 | 249.1018 | 131.691 | 101.0596
57.07 | 6932.6748 | 6999.438 | 6516.95 | -66.76323 | 249.3646 | 131.7447 | 101.3789
57.080002 | 7044.0068 | 6999.764 | 6516.622 | 44.24263 | 249.6324 | 131.8097 | 101.7002
57.09 | 7036.3262 | 7000.111 | 6516.297 | 36.21563 | 249.905 | 131.8857 | 102.0234
57.099998 | 7125.3535 | 7000.478 | 6515.974 | 124.876 | 250.1825 | 131.9728 | 102.3485
57.110001 | 7275 | 7000.865 | 6515.653 | 274.1351 | 250.4649 | 132.0709 | 102.6759
57.119999 | 7337.603 | 7001.273 | 6515.335 | 336.3303 | 250.7522 | 132.1799 | 103.0052
57.130001 | 7438.0908 | 7001.701 | 6515.02 | 436.39 | 251.0445 | 132.2996 | 103.3366
57.139999 | 7327.4653 | 7002.149 | 6514.707 | 325.3163 | 251.3416 | 132.43 | 103.6701
57.150002 | 7110.2456 | 7002.617 | 6514.397 | 107.6282 | 251.6437 | 132.5711 | 104.0058
57.16 | 6963.8481 | 7003.106 | 6514.089 | -39.25748 | 251.9509 | 132.7222 | 104.3434
57.169998 | 7040.3091 | 7003.614 | 6513.784 | 36.69554 | 252.263 | 132.8836 | 104.6832
57.18 | 7342.7476 | 7004.141 | 6513.481 | 338.6063 | 252.5803 | 133.055 | 105.0252
57.189999 | 7377.9541 | 7004.688 | 6513.181 | 373.2657 | 252.9024 | 133.2361 | 105.3693
57.200001 | 7365.6318 | 7005.255 | 6512.883 | 360.3771 | 253.2297 | 133.4266 | 105.7157
57.209999 | 7380.4751 | 7005.84 | 6512.587 | 374.6352 | 253.5621 | 133.6263 | 106.0641
57.220001 | 7469.6094 | 7006.444 | 6512.294 | 463.1656 | 253.8996 | 133.8349 | 106.4149
57.23 | 7510.2637 | 7007.066 | 6512.004 | 503.1977 | 254.2421 | 134.0519 | 106.7679
57.240002 | 7522.1738 | 7007.707 | 6511.716 | 514.4673 | 254.5899 | 134.2772 | 107.1233
57.25 | 7457.2402 | 7008.364 | 6511.431 | 448.8759 | 254.9428 | 134.51 | 107.4807
57.259998 | 7440.563 | 7009.039 | 6511.148 | 431.5236 | 255.3009 | 134.7501 | 107.8404
57.27 | 7294.1538 | 7009.731 | 6510.867 | 284.4224 | 255.6643 | 134.9971 | 108.2026
57.279999 | 7356.3169 | 7010.44 | 6510.59 | 345.8772 | 256.0329 | 135.2503 | 108.567
57.290001 | 7619.9478 | 7011.164 | 6510.314 | 608.7839 | 256.4068 | 135.5092 | 108.9339
57.299999 | 7803.0127 | 7011.903 | 6510.041 | 791.1094 | 256.7859 | 135.7733 | 109.303
57.310001 | 7534.2583 | 7012.658 | 6509.771 | 521.6007 | 257.1705 | 136.042 | 109.6746
57.32 | 7355.6748 | 7013.426 | 6509.503 | 342.2489 | 257.5602 | 136.3146 | 110.0486
57.330002 | 7568.0996 | 7014.208 | 6509.237 | 553.8917 | 257.9554 | 136.5905 | 110.4251
57.34 | 7415.6562 | 7015.002 | 6508.974 | 400.6538 | 258.356 | 136.8686 | 110.8038
57.349998 | 7212.7437 | 7015.809 | 6508.713 | 196.9347 | 258.7621 | 137.1486 | 111.1851
57.360001 | 7247.875 | 7016.627 | 6508.455 | 231.2477 | 259.1736 | 137.4296 | 111.569
57.369999 | 7462.8198 | 7017.456 | 6508.199 | 445.3637 | 259.5906 | 137.7108 | 111.9552
57.380001 | 7524.0737 | 7018.295 | 6507.946 | 505.7789 | 260.0131 | 137.9913 | 112.3441
57.389999 | 7377.1875 | 7019.142 | 6507.696 | 358.045 | 260.4411 | 138.2703 | 112.7355
57.400002 | 7260.6182 | 7019.999 | 6507.447 | 240.6195 | 260.8747 | 138.5471 | 113.1297
57.41 | 7334.2847 | 7020.862 | 6507.201 | 313.4227 | 261.314 | 138.8204 | 113.5261
57.419998 | 7164.8296 | 7021.732 | 6506.958 | 143.0978 | 261.7588 | 139.0897 | 113.9253
57.43 | 7124.396 | 7022.608 | 6506.717 | 101.7882 | 262.2094 | 139.354 | 114.3272
57.439999 | 7355.2495 | 7023.488 | 6506.479 | 331.7612 | 262.6656 | 139.6122 | 114.7316
57.450001 | 7465.0732 | 7024.373 | 6506.243 | 440.7001 | 263.1276 | 139.8638 | 115.1389
57.459999 | 7387.0474 | 7025.261 | 6506.009 | 361.7865 | 263.5954 | 140.1075 | 115.5488
57.470001 | 7415.6445 | 7026.151 | 6505.778 | 389.4932 | 264.069 | 140.3427 | 115.9615
57.48 | 7299.2285 | 7027.043 | 6505.55 | 272.1853 | 264.5483 | 140.5684 | 116.3769
57.490002 | 7230.4951 | 7027.936 | 6505.323 | 202.559 | 265.0336 | 140.7839 | 116.7952
57.5 | 7290.1895 | 7028.829 | 6505.1 | 261.3607 | 265.5248 | 140.9883 | 117.2161
57.509998 | 7425.1582 | 7029.721 | 6504.878 | 395.4373 | 266.0219 | 141.1807 | 117.6398
57.52 | 7461.4526 | 7030.612 | 6504.66 | 430.8406 | 266.5251 | 141.3608 | 118.0666
57.529999 | 7440.7231 | 7031.501 | 6504.443 | 409.2221 | 267.0343 | 141.5275 | 118.496
57.540001 | 7327.8188 | 7032.388 | 6504.229 | 295.431 | 267.5496 | 141.6805 | 118.9286
57.549999 | 7378.373 | 7033.271 | 6504.018 | 345.1016 | 268.0709 | 141.8189 | 119.3639
57.560001 | 7449.7998 | 7034.152 | 6503.808 | 415.6479 | 268.5985 | 141.9426 | 119.8023
57.57 | 7371.751 | 7035.028 | 6503.602 | 336.7225 | 269.1321 | 142.0509 | 120.2437
57.580002 | 7308.5635 | 7035.901 | 6503.398 | 272.6623 | 269.6721 | 142.1434 | 120.6882
57.59 | 7464.7144 | 7036.769 | 6503.196 | 427.945 | 270.2183 | 142.2199 | 121.1354
57.599998 | 7585.5396 | 7037.633 | 6502.996 | 547.9065 | 270.7707 | 142.2801 | 121.5858
57.610001 | 7321.7886 | 7038.493 | 6502.799 | 283.2959 | 271.3297 | 142.3241 | 122.0394
57.619999 | 7147.2119 | 7039.347 | 6502.605 | 107.8645 | 271.895 | 142.3514 | 122.4959
57.630001 | 7200.1313 | 7040.198 | 6502.413 | 159.9334 | 272.4668 | 142.3624 | 122.9558
57.639999 | 7291.6455 | 7041.044 | 6502.223 | 250.6017 | 273.045 | 142.3569 | 123.4187
57.650002 | 7263.877 | 7041.886 | 6502.036 | 221.9911 | 273.6298 | 142.3351 | 123.8851
57.66 | 7338.8301 | 7042.724 | 6501.851 | 296.1061 | 274.2211 | 142.2974 | 124.3543
57.669998 | 7422.1484 | 7043.559 | 6501.669 | 378.5898 | 274.8191 | 142.2438 | 124.8269
57.68 | 7386.4912 | 7044.39 | 6501.489 | 342.1007 | 275.4239 | 142.175 | 125.303
57.689999 | 7346.4756 | 7045.22 | 6501.311 | 301.2559 | 276.0354 | 142.0912 | 125.7822
57.700001 | 7555.8267 | 7046.047 | 6501.136 | 509.7795 | 276.6537 | 141.9929 | 126.2648
57.709999 | 7483.3335 | 7046.873 | 6500.963 | 436.4603 | 277.2787 | 141.8807 | 126.7508
57.720001 | 7378.8643 | 7047.699 | 6500.793 | 331.1655 | 277.9108 | 141.7552 | 127.2402
57.73 | 7224.3184 | 7048.524 | 6500.625 | 175.794 | 278.5496 | 141.617 | 127.7331
57.740002 | 7248.4575 | 7049.351 | 6500.459 | 199.1064 | 279.1956 | 141.4669 | 128.2296
57.75 | 7099.397 | 7050.179 | 6500.296 | 49.21757 | 279.8486 | 141.3057 | 128.7292
57.759998 | 7306.3501 | 7051.01 | 6500.135 | 255.3398 | 280.5087 | 141.134 | 129.2325
57.77 | 7588.3613 | 7051.845 | 6499.977 | 536.5163 | 281.176 | 140.9527 | 129.7395
57.779999 | 7658.1777 | 7052.684 | 6499.821 | 605.4938 | 281.8505 | 140.7627 | 130.25
57.790001 | 7707.665 | 7053.529 | 6499.667 | 654.1365 | 282.5324 | 140.5648 | 130.7643
57.799999 | 7717.9175 | 7054.379 | 6499.516 | 663.5382 | 283.2215 | 140.3599 | 131.282
57.810001 | 7529.4268 | 7055.238 | 6499.367 | 474.1892 | 283.9181 | 140.1489 | 131.8037
57.82 | 7399.5962 | 7056.104 | 6499.221 | 343.492 | 284.622 | 139.9326 | 132.3289
57.830002 | 7463.106 | 7056.98 | 6499.076 | 406.1257 | 285.3336 | 139.712 | 132.8582
57.84 | 7557.4326 | 7057.867 | 6498.935 | 499.566 | 286.0527 | 139.4882 | 133.3909
57.849998 | 7600.7104 | 7058.764 | 6498.796 | 541.9462 | 286.7794 | 139.2618 | 133.9275
57.860001 | 7598.5098 | 7059.675 | 6498.659 | 538.8352 | 287.5141 | 139.0338 | 134.4682
57.869999 | 7724.2202 | 7060.598 | 6498.524 | 663.6222 | 288.2563 | 138.8051 | 135.0126
57.880001 | 7721.2554 | 7061.536 | 6498.392 | 659.7194 | 289.0065 | 138.5765 | 135.5612
57.889999 | 7525.1489 | 7062.489 | 6498.262 | 462.6599 | 289.7644 | 138.349 | 136.1136
57.900002 | 7309.8076 | 7063.458 | 6498.134 | 246.3492 | 290.5305 | 138.1231 | 136.6703
57.91 | 7305.2686 | 7064.445 | 6498.009 | 240.8239 | 291.3045 | 137.9001 | 137.2307
57.919998 | 7485.687 | 7065.449 | 6497.887 | 420.2379 | 292.0866 | 137.6804 | 137.7953
57.93 | 7465.6475 | 7066.473 | 6497.766 | 399.175 | 292.877 | 137.4649 | 138.3642
57.939999 | 7212.4961 | 7067.516 | 6497.648 | 144.9805 | 293.6757 | 137.2544 | 138.9372
57.950001 | 7047.5552 | 7068.579 | 6497.533 | -21.02402 | 294.4827 | 137.0494 | 139.5145
57.959999 | 7422.7085 | 7069.664 | 6497.419 | 353.0445 | 295.298 | 136.8507 | 140.0959
57.970001 | 7392.043 | 7070.771 | 6497.308 | 321.272 | 296.1219 | 136.6588 | 140.6819
57.98 | 7390.8911 | 7071.9 | 6497.2 | 318.9906 | 296.9542 | 136.4744 | 141.272
57.990002 | 7372.1074 | 7073.054 | 6497.094 | 299.0537 | 297.7952 | 136.2981 | 141.8668
58 | 7276.8188 | 7074.231 | 6496.99 | 202.5881 | 298.6449 | 136.1306 | 142.4656
58.009998 | 7432.6895 | 7075.433 | 6496.888 | 357.257 | 299.5033 | 135.9721 | 143.069
58.02 | 7620.1411 | 7076.66 | 6496.789 | 543.4812 | 300.3707 | 135.8232 | 143.6771
58.029999 | 7470.1875 | 7077.913 | 6496.692 | 392.2745 | 301.2469 | 135.6845 | 144.2896
58.040001 | 7423.29 | 7079.193 | 6496.597 | 344.0972 | 302.1323 | 135.5562 | 144.9069
58.049999 | 7372.8477 | 7080.499 | 6496.505 | 292.3485 | 303.0265 | 135.4388 | 145.5287
58.060001 | 7423.2905 | 7081.834 | 6496.415 | 341.457 | 303.9301 | 135.3327 | 146.1554
58.07 | 7627.7651 | 7083.195 | 6496.328 | 544.5697 | 304.8427 | 135.2382 | 146.7867
58.080002 | 7610.1704 | 7084.586 | 6496.242 | 525.5843 | 305.7649 | 135.1557 | 147.4231
58.09 | 7287.9741 | 7086.005 | 6496.16 | 201.969 | 306.6963 | 135.0854 | 148.0638
58.099998 | 7229.6079 | 7087.453 | 6496.079 | 142.1546 | 307.6371 | 135.0276 | 148.7096
58.110001 | 7548.1904 | 7088.932 | 6496.001 | 459.2587 | 308.5878 | 134.9826 | 149.3605
58.119999 | 7635.46 | 7090.44 | 6495.925 | 545.0205 | 309.5478 | 134.9507 | 150.0163
58.130001 | 7367.9126 | 7091.978 | 6495.851 | 275.9346 | 310.5178 | 134.9318 | 150.6772
58.139999 | 7515.519 | 7093.547 | 6495.78 | 421.9722 | 311.4973 | 134.9265 | 151.3431
58.150002 | 7593.9048 | 7095.147 | 6495.711 | 498.7578 | 312.487 | 134.9347 | 152.0145
58.16 | 7601.4097 | 7096.778 | 6495.644 | 504.6318 | 313.4864 | 134.9567 | 152.6906
58.169998 | 7389.7002 | 7098.44 | 6495.58 | 291.2598 | 314.4959 | 134.9927 | 153.3721
58.18 | 7315.2461 | 7100.135 | 6495.518 | 215.1109 | 315.5157 | 135.0428 | 154.0591
58.189999 | 7302.686 | 7101.862 | 6495.458 | 200.8242 | 316.5456 | 135.1071 | 154.7513
58.200001 | 7502.5742 | 7103.621 | 6495.4 | 398.9532 | 317.5859 | 135.1857 | 155.449
58.209999 | 7456.3682 | 7105.412 | 6495.345 | 350.9559 | 318.6363 | 135.2788 | 156.1521
58.220001 | 7528.7773 | 7107.237 | 6495.292 | 421.5403 | 319.6974 | 135.3865 | 156.8609
58.23 | 7511.2085 | 7109.094 | 6495.242 | 402.1141 | 320.7688 | 135.5088 | 157.5751
58.240002 | 7356.4756 | 7110.986 | 6495.193 | 245.49 | 321.8511 | 135.646 | 158.2953
58.25 | 7424.9141 | 7112.91 | 6495.147 | 312.0045 | 322.9438 | 135.7979 | 159.0207
58.259998 | 7605.3931 | 7114.868 | 6495.103 | 490.5256 | 324.0473 | 135.9648 | 159.752
58.27 | 7506.1606 | 7116.86 | 6495.062 | 389.3007 | 325.1618 | 136.1468 | 160.4893
58.279999 | 7397.145 | 7118.886 | 6495.023 | 278.2589 | 326.2872 | 136.3439 | 161.2323
58.290001 | 7285.2935 | 7120.947 | 6494.986 | 164.3464 | 327.4237 | 136.5563 | 161.9814
58.299999 | 7225.4907 | 7123.042 | 6494.951 | 102.4484 | 328.571 | 136.7839 | 162.7363
58.310001 | 7286.2124 | 7125.173 | 6494.919 | 161.0396 | 329.7297 | 137.0268 | 163.4976
58.32 | 7188.5347 | 7127.338 | 6494.889 | 61.19673 | 330.8993 | 137.2852 | 164.2648
58.330002 | 7326.1821 | 7129.539 | 6494.861 | 196.6431 | 332.0806 | 137.5591 | 165.0386
58.34 | 7525.9868 | 7131.775 | 6494.835 | 394.2121 | 333.2729 | 137.8486 | 165.8181
58.349998 | 7599.9482 | 7134.046 | 6494.812 | 465.9019 | 334.4768 | 138.1536 | 166.604
58.360001 | 7481.6357 | 7136.355 | 6494.791 | 345.2811 | 335.6925 | 138.4747 | 167.3966
58.369999 | 7329.1797 | 7138.698 | 6494.772 | 190.4814 | 336.9194 | 138.8115 | 168.1955
58.380001 | 7362.3384 | 7141.079 | 6494.755 | 221.2595 | 338.1582 | 139.1642 | 169.0011
58.389999 | 7518.292 | 7143.496 | 6494.741 | 374.7963 | 339.4086 | 139.533 | 169.8131
58.400002 | 7521.7803 | 7145.95 | 6494.729 | 375.8301 | 340.671 | 139.918 | 170.6323
58.41 | 7507.2651 | 7148.441 | 6494.719 | 358.8242 | 341.9452 | 140.319 | 171.4576
58.419998 | 7605.6357 | 7150.969 | 6494.712 | 454.6666 | 343.2313 | 140.7364 | 172.2898
58.43 | 7641.0142 | 7153.536 | 6494.706 | 487.4786 | 344.5297 | 141.1704 | 173.1292
58.439999 | 7565.416 | 7156.14 | 6494.703 | 409.2763 | 345.8402 | 141.621 | 173.9754
58.450001 | 7572.1245 | 7158.782 | 6494.702 | 413.3421 | 347.163 | 142.0882 | 174.8289
58.459999 | 7830.1221 | 7161.463 | 6494.704 | 668.6592 | 348.4979 | 142.5722 | 175.6892
58.470001 | 7890.0342 | 7164.183 | 6494.707 | 725.8512 | 349.8456 | 143.0732 | 176.557
58.48 | 7661.1099 | 7166.942 | 6494.713 | 494.1683 | 351.2054 | 143.5912 | 177.432
58.490002 | 7447.5483 | 7169.74 | 6494.721 | 277.8078 | 352.5782 | 144.1266 | 178.3147
58.5 | 7612.6313 | 7172.578 | 6494.731 | 440.0533 | 353.9634 | 144.6792 | 179.2042
58.509998 | 7761.3447 | 7175.456 | 6494.744 | 585.8888 | 355.3615 | 145.2492 | 180.1014
58.52 | 7657.1079 | 7178.375 | 6494.758 | 478.7329 | 356.7727 | 145.8373 | 181.0065
58.529999 | 7579.6069 | 7181.334 | 6494.775 | 398.2726 | 358.1969 | 146.443 | 181.9191
58.540001 | 7701.3931 | 7184.336 | 6494.794 | 517.0575 | 359.6344 | 147.067 | 182.8397
58.549999 | 7734.7109 | 7187.378 | 6494.816 | 547.333 | 361.085 | 147.7092 | 183.768
58.560001 | 7765.605 | 7190.463 | 6494.839 | 575.1421 | 362.5493 | 148.3698 | 184.7045
58.57 | 7790.5933 | 7193.59 | 6494.865 | 597.0035 | 364.0269 | 149.049 | 185.6489
58.580002 | 7740.6831 | 7196.761 | 6494.893 | 543.9226 | 365.5186 | 149.7473 | 186.6018
58.59 | 7669.0762 | 7199.973 | 6494.923 | 469.1028 | 367.0238 | 150.4643 | 187.5623
58.599998 | 7813.2998 | 7203.23 | 6494.955 | 610.0694 | 368.5432 | 151.2006 | 188.5313
58.610001 | 7595.1909 | 7206.533 | 6494.99 | 388.6579 | 370.0772 | 151.9569 | 189.5091
58.619999 | 7592.9355 | 7209.879 | 6495.026 | 383.0562 | 371.6251 | 152.7327 | 190.4951
58.630001 | 7707.7422 | 7213.272 | 6495.065 | 494.4703 | 373.1879 | 153.5287 | 191.49
58.639999 | 7916.5835 | 7216.71 | 6495.106 | 699.8736 | 374.7653 | 154.3449 | 192.4934
58.650002 | 7853.499 | 7220.196 | 6495.15 | 633.3034 | 376.3578 | 155.1819 | 193.5062
58.66 | 7807.1553 | 7223.727 | 6495.195 | 583.4284 | 377.9653 | 156.0395 | 194.5272
58.669998 | 7848.8125 | 7227.306 | 6495.243 | 621.5062 | 379.5883 | 156.9181 | 195.5573
58.68 | 7829.8804 | 7230.935 | 6495.292 | 598.9454 | 381.227 | 157.8187 | 196.597
58.689999 | 7628.5864 | 7234.612 | 6495.344 | 393.9742 | 382.8815 | 158.7409 | 197.6456
58.700001 | 7664.0591 | 7238.34 | 6495.398 | 425.7194 | 384.5522 | 159.6853 | 198.7038
58.709999 | 7806.9907 | 7242.117 | 6495.455 | 564.874 | 386.2389 | 160.652 | 199.7712
58.720001 | 7833.6001 | 7245.946 | 6495.513 | 587.6543 | 387.9426 | 161.6417 | 200.8486
58.73 | 7714.6299 | 7249.826 | 6495.573 | 464.804 | 389.6626 | 162.6544 | 201.9354
58.740002 | 7627.354 | 7253.76 | 6495.636 | 373.5943 | 391.4001 | 163.6909 | 203.0325
58.75 | 7633.3335 | 7257.745 | 6495.701 | 375.5882 | 393.1546 | 164.7509 | 204.1387
58.759998 | 7659.144 | 7261.785 | 6495.768 | 397.3587 | 394.9268 | 165.8352 | 205.2552
58.77 | 7769.5083 | 7265.881 | 6495.837 | 503.627 | 396.7171 | 166.9448 | 206.3822
58.779999 | 7883.3335 | 7270.032 | 6495.908 | 613.3015 | 398.5254 | 168.079 | 207.5192
58.790001 | 7918.3555 | 7274.241 | 6495.982 | 644.115 | 400.3524 | 169.2393 | 208.667
58.799999 | 8043.2974 | 7278.505 | 6496.057 | 764.792 | 402.1978 | 170.4253 | 209.8249
58.810001 | 8142.6416 | 7282.83 | 6496.135 | 859.8121 | 404.0626 | 171.6381 | 210.9938
58.82 | 8108.5869 | 7287.212 | 6496.215 | 821.3748 | 405.9463 | 172.8775 | 212.1734
58.830002 | 7949.0562 | 7291.656 | 6496.297 | 657.4002 | 407.8501 | 174.1448 | 213.3643
58.84 | 7925 | 7296.159 | 6496.381 | 628.8407 | 409.7735 | 175.4394 | 214.5655
58.849998 | 7927.3115 | 7300.725 | 6496.467 | 626.5866 | 411.7173 | 176.7625 | 215.7781
58.860001 | 7979.4878 | 7305.355 | 6496.555 | 674.1326 | 413.682 | 178.1154 | 217.0024
58.869999 | 8070.0498 | 7310.048 | 6496.646 | 760.0022 | 415.6672 | 179.4968 | 218.2379
58.880001 | 7943.3672 | 7314.807 | 6496.738 | 628.5603 | 417.674 | 180.9093 | 219.4853
58.889999 | 7805.186 | 7319.631 | 6496.833 | 485.5552 | 419.702 | 182.3517 | 220.7441
58.900002 | 7793.3379 | 7324.524 | 6496.93 | 468.8138 | 421.7523 | 183.8265 | 222.0157
58.91 | 7800.4756 | 7329.483 | 6497.028 | 470.9923 | 423.8245 | 185.3321 | 223.2982
58.919998 | 7716.7964 | 7334.512 | 6497.129 | 382.2843 | 425.9194 | 186.8701 | 224.5932
58.93 | 7929.2949 | 7339.613 | 6497.232 | 589.6819 | 428.0373 | 188.4422 | 225.901
58.939999 | 8291.6221 | 7344.785 | 6497.338 | 946.8375 | 430.1785 | 190.0476 | 227.2209
58.950001 | 8140.9019 | 7350.03 | 6497.445 | 790.8719 | 432.3436 | 191.6878 | 228.5539
58.959999 | 7896.2451 | 7355.348 | 6497.554 | 540.8969 | 434.5321 | 193.3627 | 229.8993
58.970001 | 7880.1748 | 7360.743 | 6497.665 | 519.4318 | 436.7455 | 195.0739 | 231.2582
58.98 | 8010.4692 | 7366.214 | 6497.779 | 644.2556 | 438.9831 | 196.8216 | 232.63
58.990002 | 7977.2329 | 7371.763 | 6497.894 | 605.4694 | 441.2462 | 198.6072 | 234.0156
59 | 7691.6665 | 7377.39 | 6498.012 | 314.2762 | 443.5343 | 200.4301 | 235.4138
59.009998 | 7727.6621 | 7383.098 | 6498.132 | 344.5641 | 445.8484 | 202.292 | 236.826
59.02 | 7865.4258 | 7388.889 | 6498.253 | 476.5366 | 448.1888 | 204.1945 | 238.2524
59.029999 | 7896.5298 | 7394.762 | 6498.377 | 501.7676 | 450.5557 | 206.1367 | 239.6925
59.040001 | 7741.5249 | 7400.722 | 6498.503 | 340.8032 | 452.9499 | 208.1215 | 241.1472
59.049999 | 7855.3145 | 7406.766 | 6498.631 | 448.5488 | 455.3709 | 210.1479 | 242.6159
59.060001 | 7775.7109 | 7412.899 | 6498.761 | 362.8121 | 457.8201 | 212.218 | 244.0997
59.07 | 7844.9092 | 7419.12 | 6498.893 | 425.7895 | 460.297 | 214.3317 | 245.598
59.080002 | 7781.1245 | 7425.433 | 6499.027 | 355.6913 | 462.8029 | 216.4913 | 247.1118
59.09 | 8011.585 | 7431.836 | 6499.163 | 579.7487 | 465.3373 | 218.6959 | 248.6398
59.099998 | 8120.6792 | 7438.334 | 6499.301 | 682.3456 | 467.9012 | 220.9475 | 250.1834
59.110001 | 8003.3999 | 7444.929 | 6499.442 | 558.4713 | 470.4955 | 223.2484 | 251.7431
59.119999 | 8006.397 | 7451.618 | 6499.584 | 554.7786 | 473.1193 | 225.5971 | 253.3182
59.130001 | 8079.2095 | 7458.409 | 6499.728 | 620.8002 | 475.7743 | 227.9972 | 254.9096
59.139999 | 7860.6255 | 7465.298 | 6499.874 | 395.327 | 478.4599 | 230.4473 | 256.5169
59.150002 | 7532.8843 | 7472.294 | 6500.023 | 60.5908 | 481.1776 | 232.9515 | 258.1416
59.16 | 7587.2378 | 7479.389 | 6500.173 | 107.8488 | 483.9268 | 235.5075 | 259.7817
59.169998 | 7863.0317 | 7486.591 | 6500.325 | 376.4409 | 486.7086 | 238.1179 | 261.439
59.18 | 8058.1641 | 7493.903 | 6500.48 | 564.2614 | 489.5236 | 240.7855 | 263.1138
59.189999 | 8124.855 | 7501.322 | 6500.636 | 623.5328 | 492.3719 | 243.5086 | 264.8055
59.200001 | 8005.0967 | 7508.856 | 6500.795 | 496.2407 | 495.2545 | 246.2916 | 266.5153
59.209999 | 8120.979 | 7516.501 | 6500.955 | 604.4781 | 498.1708 | 249.1327 | 268.2424
59.220001 | 8255.4824 | 7524.263 | 6501.117 | 731.2191 | 501.1228 | 252.035 | 269.9882
59.23 | 8176.1875 | 7532.142 | 6501.282 | 644.0452 | 504.1095 | 254.9991 | 271.752
59.240002 | 8032.7012 | 7540.143 | 6501.448 | 492.5581 | 507.1327 | 258.0272 | 273.5349
59.25 | 7918.0488 | 7548.263 | 6501.617 | 369.7862 | 510.1919 | 261.1186 | 275.3355
59.259998 | 8296.6143 | 7556.507 | 6501.787 | 740.1078 | 513.2882 | 264.2758 | 277.1556
59.27 | 8442.5322 | 7564.879 | 6501.959 | 877.6529 | 516.4224 | 267.5021 | 278.9955
59.279999 | 8051.8047 | 7573.379 | 6502.134 | 478.4259 | 519.5946 | 270.7962 | 280.8545
59.290001 | 7823.0918 | 7582.01 | 6502.31 | 241.0813 | 522.8058 | 274.1607 | 282.734
59.299999 | 7892.9731 | 7590.773 | 6502.488 | 302.2004 | 526.0557 | 277.5957 | 284.6332
59.310001 | 8065.1396 | 7599.673 | 6502.668 | 465.4661 | 529.346 | 281.1056 | 286.5533
59.32 | 8060.9111 | 7608.71 | 6502.851 | 452.2011 | 532.6762 | 284.6891 | 288.4939
59.330002 | 7860.6309 | 7617.889 | 6503.035 | 242.7419 | 536.0482 | 288.3495 | 290.4564
59.34 | 7874.688 | 7627.207 | 6503.221 | 247.4813 | 539.4612 | 292.0857 | 292.4388
59.349998 | 7856.7773 | 7636.67 | 6503.409 | 220.1076 | 542.9167 | 295.9007 | 294.4432
59.360001 | 7941.5415 | 7646.284 | 6503.599 | 295.2577 | 546.416 | 299.7982 | 296.4703
59.369999 | 7910.3345 | 7656.044 | 6503.791 | 254.2905 | 549.958 | 303.7757 | 298.5191
59.380001 | 7944.3403 | 7665.96 | 6503.985 | 278.3801 | 553.5451 | 307.8388 | 300.591
59.389999 | 8184.1235 | 7676.028 | 6504.181 | 508.0958 | 557.1765 | 311.9848 | 302.6853
59.400002 | 8427.0352 | 7686.258 | 6504.379 | 740.7769 | 560.8544 | 316.2206 | 304.8043
59.41 | 8397.8564 | 7696.643 | 6504.579 | 701.2131 | 564.578 | 320.5415 | 306.9451
59.419998 | 8379.2158 | 7707.191 | 6504.78 | 672.0244 | 568.349 | 324.9517 | 309.1103
59.43 | 8483.4727 | 7717.908 | 6504.984 | 765.5645 | 572.1683 | 329.4554 | 311.3005
59.439999 | 8472.8672 | 7728.79 | 6505.19 | 744.0776 | 576.0361 | 334.0492 | 313.5147
59.450001 | 7854.1465 | 7739.845 | 6505.397 | 114.3015 | 579.9538 | 338.7395 | 315.7546
59.459999 | 7972.6357 | 7751.071 | 6505.607 | 221.5652 | 583.9209 | 343.5237 | 318.0194
59.470001 | 8282.9795 | 7762.474 | 6505.818 | 520.5059 | 587.9399 | 348.4052 | 320.3105
59.48 | 8466.7861 | 7774.053 | 6506.031 | 692.7328 | 592.01 | 353.3847 | 322.6275
59.490002 | 8391.8916 | 7785.817 | 6506.246 | 606.075 | 596.1337 | 358.4647 | 324.9719
59.5 | 8184.7803 | 7797.758 | 6506.463 | 387.022 | 600.31 | 363.6431 | 327.3417
59.509998 | 7832.6982 | 7809.886 | 6506.682 | 22.8122 | 604.5412 | 368.9232 | 329.7394
59.52 | 8075.7197 | 7822.206 | 6506.903 | 253.5139 | 608.8281 | 374.3091 | 332.1655
59.529999 | 8309.1533 | 7834.712 | 6507.126 | 474.4411 | 613.171 | 379.7961 | 334.6192
59.540001 | 8172.6509 | 7847.416 | 6507.351 | 325.2354 | 617.5716 | 385.391 | 337.1023
59.549999 | 8245.2471 | 7860.309 | 6507.577 | 384.9379 | 622.0295 | 391.0888 | 339.6138
59.560001 | 8266.0908 | 7873.405 | 6507.806 | 392.6862 | 626.5474 | 396.8962 | 342.1555
59.57 | 8062.4009 | 7886.696 | 6508.036 | 175.7045 | 631.1245 | 402.8093 | 344.7268
59.580002 | 8113.5688 | 7900.193 | 6508.268 | 213.376 | 635.7637 | 408.8314 | 347.3296
59.59 | 8168.498 | 7913.886 | 6508.502 | 254.6115 | 640.4641 | 414.9588 | 349.9615
59.599998 | 8015.2007 | 7927.785 | 6508.738 | 87.41523 | 645.2279 | 421.1943 | 352.6254
59.610001 | 8200.9795 | 7941.896 | 6508.976 | 259.0835 | 650.0571 | 427.5413 | 355.322
59.619999 | 8199.5469 | 7956.209 | 6509.215 | 243.338 | 654.9504 | 433.9931 | 358.0502
59.630001 | 7898.5479 | 7970.736 | 6509.457 | -72.18821 | 659.9112 | 440.556 | 360.8121
59.639999 | 8077.1787 | 7985.468 | 6509.7 | 91.71049 | 664.9386 | 447.2228 | 363.6067
59.650002 | 8289.7393 | 8000.419 | 6509.945 | 289.32 | 670.0359 | 454.001 | 366.4371
59.66 | 8429.6719 | 8015.574 | 6510.192 | 414.0979 | 675.2022 | 460.8798 | 369.2996
59.669998 | 8295.8896 | 8030.942 | 6510.441 | 264.9481 | 680.44 | 467.8625 | 372.1978
59.68 | 8083.2764 | 8046.527 | 6510.692 | 36.74957 | 685.7509 | 474.9515 | 375.1325
59.689999 | 8351.1475 | 8062.32 | 6510.944 | 288.8277 | 691.1352 | 482.1375 | 378.1026
59.700001 | 8243.2588 | 8078.33 | 6511.199 | 164.9284 | 696.5953 | 489.4259 | 381.1103
59.709999 | 8163.4468 | 8094.547 | 6511.455 | 68.89999 | 702.1304 | 496.8067 | 384.1546
59.720001 | 8332.1406 | 8110.98 | 6511.713 | 221.1603 | 707.7447 | 504.2846 | 387.2378
59.73 | 8655.917 | 8127.62 | 6511.973 | 528.2972 | 713.4368 | 511.8509 | 390.3592
59.740002 | 8606.1035 | 8144.472 | 6512.235 | 461.6314 | 719.2107 | 519.5058 | 393.5209
59.75 | 8448.166 | 8161.524 | 6512.498 | 286.6423 | 725.0654 | 527.2398 | 396.7204
59.759998 | 8660.2939 | 8178.781 | 6512.763 | 481.5132 | 731.0039 | 535.0523 | 399.961
59.77 | 8658.8389 | 8196.245 | 6513.031 | 462.5937 | 737.0281 | 542.9426 | 403.2439
59.779999 | 8617.708 | 8213.904 | 6513.299 | 403.8044 | 743.1384 | 550.8979 | 406.5678
59.790001 | 8568.6162 | 8231.763 | 6513.57 | 336.8528 | 749.3376 | 558.9203 | 409.9353
59.799999 | 8576.9453 | 8249.809 | 6513.843 | 327.136 | 755.6251 | 566.9963 | 413.3452
59.810001 | 8509.5518 | 8268.05 | 6514.117 | 241.5019 | 762.0055 | 575.1273 | 416.8001
59.82 | 8264.7285 | 8286.471 | 6514.393 | -21.74211 | 768.4776 | 583.3005 | 420.2994
59.830002 | 8327.9551 | 8305.075 | 6514.671 | 22.87977 | 775.0459 | 591.513 | 423.8455
59.84 | 8510.0801 | 8323.846 | 6514.951 | 186.2341 | 781.7093 | 599.7507 | 427.4355
59.849998 | 8400.083 | 8342.787 | 6515.232 | 57.29618 | 788.4715 | 608.01 | 431.0734
59.860001 | 8624.3398 | 8361.897 | 6515.515 | 262.4431 | 795.3353 | 616.2859 | 434.7603
59.869999 | 8847.3643 | 8381.157 | 6515.8 | 466.2078 | 802.2993 | 624.5622 | 438.495
59.880001 | 8915.5342 | 8400.573 | 6516.087 | 514.9612 | 809.3688 | 632.837 | 442.2804
59.889999 | 8773.2471 | 8420.126 | 6516.375 | 353.1206 | 816.5428 | 641.0933 | 446.1152
59.900002 | 8711.9404 | 8439.826 | 6516.666 | 272.1141 | 823.8264 | 649.3306 | 450.0038
59.91 | 8804.5264 | 8459.644 | 6516.957 | 344.8825 | 831.2184 | 657.5266 | 453.9414
59.919998 | 8801.1641 | 8479.585 | 6517.251 | 321.5794 | 838.723 | 665.6775 | 457.9331
59.93 | 8827.6465 | 8499.644 | 6517.547 | 328.0022 | 846.3425 | 673.7752 | 461.98
59.939999 | 8719.4189 | 8519.805 | 6517.844 | 199.6138 | 854.0782 | 681.8022 | 466.0809
59.950001 | 8411.0029 | 8540.069 | 6518.143 | -129.0658 | 861.9334 | 689.7535 | 470.2389
59.959999 | 8489.6416 | 8560.416 | 6518.443 | -70.77412 | 869.9079 | 697.6114 | 474.453
59.970001 | 8875.7686 | 8580.85 | 6518.746 | 294.9182 | 878.0076 | 705.3706 | 478.7263
59.98 | 9003.0879 | 8601.354 | 6519.05 | 401.7338 | 886.2311 | 713.0149 | 483.0581
59.990002 | 8899.7188 | 8621.929 | 6519.356 | 277.79 | 894.5846 | 720.5365 | 487.4517
60 | 9071.9678 | 8642.551 | 6519.663 | 429.417 | 903.067 | 727.9169 | 491.9035
60.009998 | 9008.5703 | 8663.225 | 6519.973 | 345.3456 | 911.6831 | 735.1504 | 496.4186
60.02 | 9084.0537 | 8683.945 | 6520.284 | 400.1092 | 920.4358 | 742.2265 | 500.9985
60.029999 | 8915.6641 | 8704.695 | 6520.596 | 210.9695 | 929.3267 | 749.1296 | 505.642
60.040001 | 8867.6309 | 8725.476 | 6520.911 | 142.1551 | 938.3598 | 755.8527 | 510.3525
60.049999 | 9046.2617 | 8746.272 | 6521.227 | 299.9901 | 947.5349 | 762.3811 | 515.1288
60.060001 | 9151.8457 | 8767.086 | 6521.545 | 384.7595 | 956.859 | 768.7077 | 519.9749
60.07 | 9152.8076 | 8787.904 | 6521.864 | 364.9032 | 966.3307 | 774.8197 | 524.8899
60.080002 | 9103.9219 | 8808.73 | 6522.185 | 295.1916 | 975.9574 | 780.71 | 529.8777
60.09 | 9121.0723 | 8829.543 | 6522.508 | 291.5296 | 985.7377 | 786.3629 | 534.9341
60.099998 | 9524.3711 | 8850.35 | 6522.833 | 674.0207 | 995.6776 | 791.775 | 540.0652
60.110001 | 9347.4746 | 8871.15 | 6523.159 | 476.3244 | 1005.782 | 796.937 | 545.2729
60.119999 | 9094.5322 | 8891.929 | 6523.487 | 202.6031 | 1016.048 | 801.8388 | 550.5554
60.130001 | 9214.2061 | 8912.694 | 6523.816 | 301.5124 | 1026.486 | 806.4743 | 555.9173
60.139999 | 9004.7881 | 8933.433 | 6524.147 | 71.35553 | 1037.093 | 810.8349 | 561.3571
60.150002 | 9052.9023 | 8954.157 | 6524.48 | 98.74533 | 1047.879 | 814.9167 | 566.8812
60.16 | 8805.6406 | 8974.847 | 6524.815 | -169.206 | 1058.841 | 818.7078 | 572.4832
60.169998 | 9106.3516 | 8995.516 | 6525.151 | 110.836 | 1069.987 | 822.2081 | 578.1703
60.18 | 9167.1973 | 9016.164 | 6525.488 | 151.0336 | 1081.32 | 825.4107 | 583.9448
60.189999 | 8911.5732 | 9036.787 | 6525.828 | -125.2137 | 1092.843 | 828.3115 | 589.8049
60.200001 | 9153.8672 | 9057.392 | 6526.169 | 96.47523 | 1104.561 | 830.9062 | 595.7557
60.209999 | 9427.3574 | 9077.975 | 6526.512 | 349.3826 | 1116.475 | 833.1924 | 601.7957
60.220001 | 9307.1777 | 9098.547 | 6526.856 | 208.6311 | 1128.594 | 835.1666 | 607.93
60.23 | 9081.4863 | 9119.104 | 6527.202 | -37.61765 | 1140.917 | 836.8277 | 614.1578
60.240002 | 9262.6348 | 9139.661 | 6527.549 | 122.9735 | 1153.453 | 838.1749 | 620.4842
60.25 | 9503.1709 | 9160.209 | 6527.899 | 342.9622 | 1166.201 | 839.2049 | 626.9043
60.259998 | 9173.5811 | 9180.766 | 6528.249 | -7.184542 | 1179.17 | 839.9208 | 633.4259
60.27 | 9481.8467 | 9201.338 | 6528.602 | 280.5092 | 1192.364 | 840.3207 | 640.0514
60.279999 | 9439.7148 | 9221.929 | 6528.956 | 217.7858 | 1205.786 | 840.4081 | 646.7794
60.290001 | 9665.8232 | 9242.552 | 6529.311 | 423.2709 | 1219.443 | 840.1822 | 653.6156
60.299999 | 9749.5605 | 9263.211 | 6529.668 | 486.3493 | 1233.336 | 839.6484 | 660.5584
60.310001 | 9895.9326 | 9283.923 | 6530.027 | 612.0095 | 1247.475 | 838.8065 | 667.6138
60.32 | 10035.3721 | 9304.692 | 6530.388 | 730.6802 | 1261.86 | 837.6626 | 674.7812
60.330002 | 9779.4668 | 9325.539 | 6530.75 | 453.9276 | 1276.503 | 836.2202 | 682.0665
60.34 | 9748.9854 | 9346.463 | 6531.113 | 402.5227 | 1291.401 | 834.484 | 689.4643
60.349998 | 9752.8047 | 9367.488 | 6531.478 | 385.3166 | 1306.566 | 832.4604 | 696.9836
60.360001 | 9526.083 | 9388.629 | 6531.845 | 137.4538 | 1322.004 | 830.1526 | 704.6276
60.369999 | 9516.7695 | 9409.894 | 6532.213 | 106.8759 | 1337.715 | 827.5709 | 712.3946
60.380001 | 9763.4971 | 9431.305 | 6532.583 | 332.1925 | 1353.712 | 824.7182 | 720.2914
60.389999 | 9954.3594 | 9452.871 | 6532.954 | 501.4886 | 1369.994 | 821.6062 | 728.3164
60.400002 | 9868.1348 | 9474.62 | 6533.327 | 393.5152 | 1386.575 | 818.2379 | 736.4796
60.41 | 9857.0791 | 9496.554 | 6533.701 | 360.5249 | 1403.454 | 814.6271 | 744.772
60.419998 | 9873.9502 | 9518.704 | 6534.077 | 355.2457 | 1420.642 | 810.7807 | 753.2046
60.43 | 9660.5967 | 9541.087 | 6534.455 | 119.5093 | 1438.146 | 806.7047 | 761.7814
60.439999 | 9531.1348 | 9563.721 | 6534.834 | -32.58614 | 1455.972 | 802.414 | 770.5006
60.450001 | 9758.4863 | 9586.627 | 6535.215 | 171.8592 | 1474.129 | 797.9132 | 779.3699
60.459999 | 9849.2441 | 9609.821 | 6535.597 | 239.4228 | 1492.619 | 793.2179 | 788.3878
60.470001 | 10078.3789 | 9633.332 | 6535.98 | 445.0465 | 1511.457 | 788.3329 | 797.5622
60.48 | 10049.5195 | 9657.174 | 6536.365 | 392.3454 | 1530.642 | 783.2732 | 806.893
60.490002 | 9933.7959 | 9681.379 | 6536.752 | 252.4166 | 1550.192 | 778.0469 | 816.388
60.5 | 10133.333 | 9705.955 | 6537.14 | 427.3777 | 1570.105 | 772.669 | 826.0407
60.509998 | 10156.7764 | 9730.937 | 6537.53 | 425.8392 | 1590.396 | 767.148 | 835.8633
60.52 | 10161.4531 | 9756.347 | 6537.921 | 405.1061 | 1611.074 | 761.4923 | 845.8601
60.529999 | 9848.3389 | 9782.206 | 6538.314 | 66.13323 | 1632.144 | 755.7189 | 856.0295
60.540001 | 10011.6592 | 9808.54 | 6538.708 | 203.1188 | 1653.619 | 749.833 | 866.3807
60.549999 | 10049.8896 | 9835.368 | 6539.104 | 214.5213 | 1675.501 | 743.8519 | 876.9123
60.560001 | 10087.0898 | 9862.724 | 6539.501 | 224.3659 | 1697.809 | 737.7808 | 887.6336
60.57 | 9818.4678 | 9890.622 | 6539.899 | -72.15374 | 1720.542 | 731.6352 | 898.5447
60.580002 | 9840.7305 | 9919.099 | 6540.3 | -78.36883 | 1743.722 | 725.423 | 909.6552
60.59 | 10211.1719 | 9948.164 | 6540.701 | 263.0076 | 1767.346 | 719.1597 | 920.9572
60.599998 | 10318.9648 | 9977.856 | 6541.104 | 341.1089 | 1791.434 | 712.8526 | 932.4658
60.610001 | 10163.2432 | 10008.2 | 6541.509 | 155.0428 | 1815.997 | 706.5089 | 944.186
60.619999 | 10142.5137 | 10039.21 | 6541.914 | 103.3021 | 1841.036 | 700.1452 | 956.1164
60.630001 | 10012.4668 | 10070.93 | 6542.322 | -58.46027 | 1866.573 | 693.7647 | 968.2677
60.639999 | 10150.4141 | 10103.36 | 6542.731 | 47.0529 | 1892.608 | 687.3835 | 980.6387
60.650002 | 10078.4688 | 10136.55 | 6543.141 | -58.08499 | 1919.165 | 681.0024 | 993.2452
60.66 | 10124.6572 | 10170.51 | 6543.553 | -45.85232 | 1946.243 | 674.6403 | 1006.074
60.669998 | 10427.4355 | 10205.27 | 6543.966 | 222.165 | 1973.861 | 668.3006 | 1019.143
60.68 | 10557.7676 | 10240.86 | 6544.38 | 316.9077 | 2002.032 | 661.9881 | 1032.459
60.689999 | 10600.9053 | 10277.3 | 6544.796 | 323.6064 | 2030.764 | 655.7172 | 1046.021
60.700001 | 10516.0254 | 10314.62 | 6545.214 | 201.4077 | 2060.075 | 649.4883 | 1059.84
60.709999 | 10588.1299 | 10352.83 | 6545.633 | 235.3001 | 2089.967 | 643.314 | 1073.916
60.720001 | 10625.8779 | 10391.98 | 6546.053 | 233.9007 | 2120.466 | 637.197 | 1088.261
60.73 | 10679.3145 | 10432.07 | 6546.475 | 247.2471 | 2151.571 | 631.1453 | 1102.876
60.740002 | 10548.8066 | 10473.14 | 6546.898 | 75.6624 | 2183.309 | 625.1622 | 1117.775
60.75 | 10322.3252 | 10515.21 | 6547.322 | -192.8805 | 2215.679 | 619.2572 | 1132.947
60.759998 | 10078.0381 | 10558.3 | 6547.748 | -480.2592 | 2248.705 | 613.4321 | 1148.412
60.77 | 9926.7744 | 10602.44 | 6548.175 | -675.6661 | 2282.398 | 607.6876 | 1164.179
60.779999 | 10327.8291 | 10647.65 | 6548.604 | -319.8234 | 2316.77 | 602.033 | 1180.246
60.790001 | 10533.5264 | 10693.97 | 6549.034 | -160.4413 | 2351.839 | 596.4678 | 1196.627
60.799999 | 10714.0107 | 10741.39 | 6549.465 | -27.38056 | 2387.607 | 590.9984 | 1213.321
60.810001 | 10500.5771 | 10789.97 | 6549.898 | -289.3897 | 2424.103 | 585.6216 | 1230.344
60.82 | 10274.915 | 10839.7 | 6550.332 | -564.7836 | 2461.326 | 580.3442 | 1247.696
60.830002 | 10389.5469 | 10890.63 | 6550.768 | -501.085 | 2499.305 | 575.1648 | 1265.394
60.84 | 10461.6074 | 10942.76 | 6551.205 | -481.1484 | 2538.037 | 570.088 | 1283.426
60.849998 | 10655.2412 | 10996.12 | 6551.643 | -340.8777 | 2577.547 | 565.1122 | 1301.817
60.860001 | 10664.7988 | 11050.75 | 6552.083 | -385.9468 | 2617.854 | 560.2344 | 1320.574
60.869999 | 10760.5137 | 11106.63 | 6552.523 | -346.1202 | 2658.953 | 555.4603 | 1339.697
60.880001 | 10773.2324 | 11163.83 | 6552.966 | -390.5976 | 2700.877 | 550.7835 | 1359.203
60.889999 | 10907.1367 | 11222.33 | 6553.409 | -315.1938 | 2743.621 | 546.2087 | 1379.091
60.900002 | 10730.4102 | 11282.19 | 6553.854 | -551.7756 | 2787.217 | 541.7279 | 1399.386
60.91 | 10831.2725 | 11343.37 | 6554.301 | -512.1005 | 2831.657 | 537.3467 | 1420.068
60.919998 | 10984.0205 | 11405.94 | 6554.748 | -421.9224 | 2876.967 | 533.06 | 1441.167
60.93 | 10862.874 | 11469.91 | 6555.197 | -607.0391 | 2923.16 | 528.8623 | 1462.693
60.939999 | 10832.5254 | 11535.29 | 6555.647 | -702.7639 | 2970.241 | 524.7565 | 1484.644
60.950001 | 10947.6992 | 11602.1 | 6556.099 | -654.4034 | 3018.229 | 520.7342 | 1507.04
60.959999 | 11009.6035 | 11670.35 | 6556.552 | -660.7422 | 3067.117 | 516.797 | 1529.88
60.970001 | 11180.1729 | 11740.07 | 6557.006 | -559.8926 | 3116.938 | 512.938 | 1553.184
60.98 | 11258.1328 | 11811.25 | 6557.461 | -553.1137 | 3167.677 | 509.1556 | 1576.952
60.990002 | 11319.8945 | 11883.94 | 6557.918 | -564.0421 | 3219.366 | 505.4444 | 1601.208
61 | 11237.4814 | 11958.1 | 6558.376 | -720.6192 | 3271.989 | 501.803 | 1625.933
61.009998 | 11183.2656 | 12033.79 | 6558.835 | -850.5225 | 3325.566 | 498.2256 | 1651.162
61.02 | 11394.2656 | 12111.01 | 6559.296 | -716.7435 | 3380.104 | 494.7053 | 1676.904
61.029999 | 11464.1172 | 12189.76 | 6559.757 | -725.6398 | 3435.6 | 491.2418 | 1703.157
61.040001 | 11355.832 | 12270.06 | 6560.221 | -914.2272 | 3492.066 | 487.8274 | 1729.945
61.049999 | 11306.375 | 12351.89 | 6560.685 | -1045.517 | 3549.482 | 484.4605 | 1757.264
61.060001 | 11440.3242 | 12435.3 | 6561.151 | -994.9722 | 3607.874 | 481.1324 | 1785.139
61.07 | 11255.6006 | 12520.24 | 6561.617 | -1264.641 | 3667.214 | 477.8419 | 1813.569
61.080002 | 11452.4521 | 12606.77 | 6562.086 | -1154.317 | 3727.523 | 474.5822 | 1842.578
61.09 | 11174.7461 | 12694.82 | 6562.555 | -1520.075 | 3788.769 | 471.3513 | 1872.146
61.099998 | 11335.2246 | 12784.44 | 6563.025 | -1449.215 | 3850.961 | 468.143 | 1902.31
61.110001 | 11559.0449 | 12875.63 | 6563.497 | -1316.582 | 3914.097 | 464.9507 | 1933.082
61.119999 | 11612.7783 | 12968.33 | 6563.97 | -1355.555 | 3978.133 | 461.7739 | 1964.456
61.130001 | 11578.7285 | 13062.59 | 6564.445 | -1483.866 | 4043.086 | 458.6045 | 1996.459
61.139999 | 12142.5361 | 13158.35 | 6564.92 | -1015.817 | 4108.907 | 455.4422 | 2029.084
61.150002 | 12425.1045 | 13255.65 | 6565.397 | -830.5453 | 4175.605 | 452.2784 | 2062.37
61.16 | 12220.7119 | 13354.39 | 6565.875 | -1133.678 | 4243.124 | 449.1148 | 2096.276
61.169998 | 12200 | 13454.61 | 6566.354 | -1254.606 | 4311.457 | 445.9452 | 2130.85
61.18 | 12214.2197 | 13556.27 | 6566.834 | -1342.051 | 4380.571 | 442.7645 | 2166.101
61.189999 | 12362.7539 | 13659.33 | 6567.316 | -1296.579 | 4450.425 | 439.5728 | 2202.02
61.200001 | 12799.5068 | 13763.78 | 6567.798 | -964.2775 | 4520.988 | 436.3649 | 2238.633
61.209999 | 13027.5596 | 13869.55 | 6568.282 | -841.9869 | 4592.193 | 433.1403 | 2275.931
61.220001 | 13087.7773 | 13976.63 | 6568.767 | -888.85 | 4664.025 | 429.8947 | 2313.94
61.23 | 13687.1123 | 14084.93 | 6569.254 | -397.8196 | 4736.399 | 426.6276 | 2352.651
61.240002 | 13459.4141 | 14194.46 | 6569.741 | -735.0473 | 4809.292 | 423.3359 | 2392.092
61.25 | 13284.8535 | 14305.09 | 6570.23 | -1020.232 | 4882.61 | 420.0211 | 2432.224
61.259998 | 13497.4053 | 14416.8 | 6570.719 | -919.3924 | 4956.308 | 416.6798 | 2473.091
61.27 | 13919.4365 | 14529.53 | 6571.21 | -610.0978 | 5030.317 | 413.3099 | 2514.697
61.279999 | 14056.8193 | 14643.19 | 6571.702 | -586.3728 | 5104.55 | 409.914 | 2557.026
61.290001 | 14250.0479 | 14757.73 | 6572.196 | -507.6779 | 5178.94 | 406.4888 | 2600.101
61.299999 | 14292.3379 | 14873 | 6572.69 | -580.6658 | 5253.376 | 403.0368 | 2643.901
61.310001 | 14746.8809 | 14988.99 | 6573.186 | -242.1101 | 5327.8 | 399.5563 | 2688.449
61.32 | 15039.7061 | 15105.54 | 6573.682 | -65.83555 | 5402.084 | 396.0495 | 2733.726
61.330002 | 15628.4316 | 15222.61 | 6574.18 | 405.8238 | 5476.16 | 392.515 | 2779.753
61.34 | 15092.79 | 15340 | 6574.679 | -247.2107 | 5549.889 | 388.9574 | 2826.476
61.349998 | 15598.3584 | 15457.67 | 6575.179 | 140.6899 | 5623.183 | 385.3752 | 2873.932
61.360001 | 16040.0283 | 15575.5 | 6575.68 | 464.5239 | 5695.939 | 381.7689 | 2922.117
61.369999 | 16423.6367 | 15693.32 | 6576.182 | 730.3144 | 5768.003 | 378.1424 | 2970.995
61.380001 | 16642.6641 | 15811.05 | 6576.686 | 831.613 | 5839.287 | 374.4958 | 3020.582
61.389999 | 16532.7734 | 15928.5 | 6577.19 | 604.2765 | 5909.636 | 370.8322 | 3070.839
61.400002 | 16928.4629 | 16045.59 | 6577.696 | 882.8715 | 5978.949 | 367.1513 | 3121.795
61.41 | 17482.4531 | 16162.08 | 6578.202 | 1320.369 | 6047.066 | 363.4597 | 3173.357
61.419998 | 17876.6035 | 16277.89 | 6578.71 | 1598.709 | 6113.87 | 359.7563 | 3225.559
61.43 | 18426.459 | 16392.87 | 6579.219 | 2033.586 | 6179.23 | 356.0429 | 3278.382
61.439999 | 18760.2168 | 16506.82 | 6579.729 | 2253.398 | 6242.996 | 352.3239 | 3331.771
61.450001 | 18891.3652 | 16619.61 | 6580.24 | 2271.757 | 6305.042 | 348.6002 | 3385.727
61.459999 | 19181.293 | 16731.02 | 6580.752 | 2450.268 | 6365.208 | 344.8759 | 3440.189
61.470001 | 19882.3223 | 16840.95 | 6581.265 | 3041.369 | 6423.385 | 341.1517 | 3495.152
61.48 | 20341.7734 | 16949.18 | 6581.779 | 3392.597 | 6479.411 | 337.4313 | 3550.556
61.490002 | 20310.2324 | 17055.57 | 6582.294 | 3254.662 | 6533.175 | 333.7158 | 3606.386
61.5 | 20957.3379 | 17159.89 | 6582.81 | 3797.453 | 6584.524 | 330.0109 | 3662.54
61.509998 | 21552.7188 | 17262.01 | 6583.327 | 4290.714 | 6633.343 | 326.3162 | 3719.018
61.52 | 21917.0098 | 17361.77 | 6583.846 | 4555.24 | 6679.516 | 322.6338 | 3775.775
61.529999 | 22265.3203 | 17458.96 | 6584.365 | 4806.358 | 6722.909 | 318.9679 | 3832.721
61.540001 | 23176.9688 | 17553.45 | 6584.886 | 5623.516 | 6763.418 | 315.3189 | 3889.83
61.549999 | 23221.7754 | 17645.03 | 6585.407 | 5576.745 | 6800.928 | 311.6906 | 3947.005
61.560001 | 23192.9062 | 17733.58 | 6585.929 | 5459.33 | 6835.349 | 308.084 | 4004.214
61.57 | 23435.6797 | 17818.89 | 6586.453 | 5616.788 | 6866.579 | 304.502 | 4061.359
61.580002 | 23783.5605 | 17900.86 | 6586.977 | 5882.703 | 6894.542 | 300.9449 | 4118.393
61.59 | 24267 | 17979.26 | 6587.503 | 6287.741 | 6919.157 | 297.418 | 4175.181
61.599998 | 25195.5625 | 18054 | 6588.029 | 7141.567 | 6940.358 | 293.9201 | 4231.689
61.610001 | 25520.668 | 18124.94 | 6588.557 | 7395.723 | 6958.096 | 290.4527 | 4287.839
61.619999 | 25895.2773 | 18191.92 | 6589.085 | 7703.353 | 6972.314 | 287.019 | 4343.506
61.630001 | 25800.0898 | 18254.85 | 6589.614 | 7545.241 | 6982.979 | 283.6192 | 4398.636
61.639999 | 25954.1758 | 18313.56 | 6590.145 | 7640.617 | 6990.064 | 280.2554 | 4453.095
61.650002 | 25995.0684 | 18368 | 6590.676 | 7627.073 | 6993.552 | 276.9272 | 4506.841
61.66 | 25803.8613 | 18417.98 | 6591.208 | 7385.879 | 6993.439 | 273.6391 | 4559.696
61.669998 | 25684.5723 | 18463.46 | 6591.741 | 7221.108 | 6989.726 | 270.3895 | 4611.607
61.68 | 25696.6113 | 18504.37 | 6592.276 | 7192.237 | 6982.434 | 267.1791 | 4662.485
61.689999 | 25823.5879 | 18540.59 | 6592.811 | 7282.999 | 6971.584 | 264.0101 | 4712.185
61.700001 | 26282.3164 | 18572.08 | 6593.347 | 7710.24 | 6957.208 | 260.8821 | 4760.639
61.709999 | 25608.3516 | 18598.75 | 6593.884 | 7009.602 | 6939.362 | 257.7967 | 4807.706
61.720001 | 25370.3301 | 18620.58 | 6594.422 | 6749.75 | 6918.087 | 254.7535 | 4853.317
61.73 | 25319.8281 | 18637.52 | 6594.961 | 6682.312 | 6893.462 | 251.7539 | 4897.339
61.740002 | 24873.2949 | 18649.53 | 6595.501 | 6223.767 | 6865.542 | 248.7968 | 4939.688
61.75 | 24740.8711 | 18656.58 | 6596.042 | 6084.289 | 6834.425 | 245.8852 | 4980.231
61.759998 | 24810.9414 | 18658.68 | 6596.583 | 6152.266 | 6800.185 | 243.017 | 5018.89
61.77 | 24299.1348 | 18655.83 | 6597.126 | 5643.307 | 6762.923 | 240.1925 | 5055.586
61.779999 | 23831.1777 | 18648.01 | 6597.67 | 5183.166 | 6722.739 | 237.4128 | 5090.19
61.790001 | 23971.2383 | 18635.27 | 6598.214 | 5335.965 | 6679.735 | 234.6768 | 5122.647
61.799999 | 23590.3535 | 18617.62 | 6598.759 | 4972.729 | 6634.041 | 231.9855 | 5152.839
61.810001 | 22989.1758 | 18595.11 | 6599.306 | 4394.063 | 6585.75 | 229.3379 | 5180.719
61.82 | 23220.7695 | 18567.78 | 6599.853 | 4652.986 | 6535.009 | 226.7347 | 5206.187
61.830002 | 22608.1973 | 18535.68 | 6600.401 | 4072.519 | 6481.916 | 224.1745 | 5229.187
61.84 | 22681.2598 | 18498.88 | 6600.95 | 4182.377 | 6426.625 | 221.6594 | 5249.649
61.849998 | 22496.7188 | 18457.45 | 6601.499 | 4039.268 | 6369.247 | 219.1871 | 5267.517
61.860001 | 22231.123 | 18411.48 | 6602.05 | 3819.644 | 6309.908 | 216.7572 | 5282.764
61.869999 | 21247.3867 | 18361.06 | 6602.601 | 2886.33 | 6248.765 | 214.3705 | 5295.319
61.880001 | 20618.9922 | 18306.28 | 6603.154 | 2312.715 | 6185.92 | 212.0257 | 5305.177
61.889999 | 20637.9688 | 18247.25 | 6603.707 | 2390.716 | 6121.536 | 209.7231 | 5312.287
61.900002 | 20715.1777 | 18184.08 | 6604.261 | 2531.095 | 6055.71 | 207.461 | 5316.651
61.91 | 20868.1387 | 18116.92 | 6604.816 | 2751.22 | 5988.606 | 205.2414 | 5318.255
61.919998 | 19820.0098 | 18045.85 | 6605.371 | 1774.161 | 5920.331 | 203.0618 | 5317.085
61.93 | 19028.5879 | 17971.03 | 6605.928 | 1057.561 | 5851.009 | 200.9219 | 5313.168
61.939999 | 18865.6152 | 17892.58 | 6606.485 | 973.0366 | 5780.773 | 198.8218 | 5306.499
61.950001 | 18881.3984 | 17810.65 | 6607.044 | 1070.747 | 5709.731 | 196.7604 | 5297.117
61.959999 | 18079.3867 | 17725.4 | 6607.603 | 353.9837 | 5638.026 | 194.738 | 5285.036
61.970001 | 18402.4121 | 17636.96 | 6608.163 | 765.4489 | 5565.739 | 192.7531 | 5270.308
61.98 | 18229.0645 | 17545.51 | 6608.723 | 683.5553 | 5493.012 | 190.8059 | 5252.968
61.990002 | 17996.7832 | 17451.16 | 6609.285 | 545.6271 | 5419.918 | 188.8949 | 5233.058
62 | 17641.2285 | 17354.13 | 6609.847 | 287.0963 | 5346.593 | 187.0214 | 5210.672
62.009998 | 17203.875 | 17254.54 | 6610.41 | -50.6632 | 5273.111 | 185.1832 | 5185.835
62.02 | 17110.5566 | 17152.55 | 6610.974 | -41.99241 | 5199.563 | 183.3799 | 5158.633
62.029999 | 16688.3438 | 17048.33 | 6611.538 | -359.9903 | 5126.049 | 181.6116 | 5129.136
62.040001 | 16577.2598 | 16942.05 | 6612.103 | -364.7868 | 5052.64 | 179.877 | 5097.426
62.049999 | 15935.5605 | 16833.87 | 6612.669 | -898.3129 | 4979.441 | 178.1762 | 5063.586
62.060001 | 15613.8154 | 16723.94 | 6613.236 | -1110.124 | 4906.493 | 176.5082 | 5027.701
62.07 | 15879.1016 | 16612.44 | 6613.804 | -733.3411 | 4833.9 | 174.8728 | 4989.866
62.080002 | 15506.3818 | 16499.49 | 6614.373 | -993.1082 | 4761.693 | 173.2687 | 4950.156
62.09 | 15071.71 | 16385.32 | 6614.942 | -1313.612 | 4689.966 | 171.6969 | 4908.718
62.099998 | 15161.4912 | 16270.03 | 6615.511 | -1108.535 | 4618.757 | 170.1556 | 4865.602
62.110001 | 14783.041 | 16153.75 | 6616.082 | -1370.704 | 4548.104 | 168.6442 | 4820.914
62.119999 | 14732.5225 | 16036.68 | 6616.653 | -1304.158 | 4478.093 | 167.1628 | 4774.771
62.130001 | 14767.2695 | 15918.92 | 6617.226 | -1151.654 | 4408.733 | 165.7105 | 4727.254
62.139999 | 14672.208 | 15800.67 | 6617.798 | -1128.458 | 4340.094 | 164.287 | 4678.486
62.150002 | 14737.9482 | 15681.97 | 6618.372 | -944.0253 | 4272.184 | 162.8911 | 4628.527
62.16 | 14540.6064 | 15563.08 | 6618.946 | -1022.476 | 4205.063 | 161.5238 | 4577.549
62.169998 | 14519.6006 | 15444.05 | 6619.521 | -924.4462 | 4138.746 | 160.1834 | 4525.597
62.18 | 14350.2559 | 15324.98 | 6620.097 | -974.7281 | 4073.251 | 158.8695 | 4472.766
62.189999 | 13832.2842 | 15206.05 | 6620.673 | -1373.767 | 4008.616 | 157.582 | 4419.18
62.200001 | 13848 | 15087.32 | 6621.25 | -1239.324 | 3944.85 | 156.3202 | 4364.903
62.209999 | 13919.7783 | 14968.96 | 6621.828 | -1049.18 | 3881.99 | 155.0838 | 4310.057
62.220001 | 13314.5342 | 14851 | 6622.406 | -1536.468 | 3820.024 | 153.8722 | 4254.7
62.23 | 13427.0127 | 14733.6 | 6622.985 | -1306.589 | 3758.99 | 152.685 | 4198.941
62.240002 | 13496.9072 | 14616.8 | 6623.565 | -1119.891 | 3698.874 | 151.5215 | 4142.837
62.25 | 13462.6729 | 14500.76 | 6624.145 | -1038.086 | 3639.707 | 150.3823 | 4086.524
62.259998 | 13335.0771 | 14385.51 | 6624.726 | -1050.428 | 3581.482 | 149.2659 | 4030.031
62.27 | 12958.1963 | 14271.1 | 6625.308 | -1312.904 | 3524.195 | 148.1721 | 3973.425
62.279999 | 12334.5576 | 14157.66 | 6625.891 | -1823.104 | 3467.861 | 147.1009 | 3916.809
62.290001 | 12586.3721 | 14045.21 | 6626.474 | -1458.839 | 3412.47 | 146.0514 | 3860.216
62.299999 | 12597.2324 | 13933.86 | 6627.057 | -1336.632 | 3358.039 | 145.0237 | 3803.744
62.310001 | 12530.7441 | 13823.62 | 6627.642 | -1292.873 | 3304.542 | 144.017 | 3747.417
62.32 | 12650.3662 | 13714.57 | 6628.227 | -1064.207 | 3251.998 | 143.0312 | 3691.317
62.330002 | 12742.0566 | 13606.73 | 6628.812 | -864.6726 | 3200.38 | 142.0656 | 3635.471
62.34 | 12464.1914 | 13500.2 | 6629.398 | -1036.012 | 3149.703 | 141.1208 | 3579.981
62.349998 | 12223.7852 | 13394.98 | 6629.985 | -1171.192 | 3099.948 | 140.1955 | 3524.848
62.360001 | 12412.8369 | 13291.06 | 6630.573 | -878.2272 | 3051.097 | 139.2896 | 3470.105
62.369999 | 12488.6572 | 13188.56 | 6631.16 | -699.9007 | 3003.166 | 138.4029 | 3415.829
62.380001 | 12318.1416 | 13087.42 | 6631.749 | -769.282 | 2956.123 | 137.5349 | 3362.017
62.389999 | 12126.041 | 12987.74 | 6632.338 | -861.7008 | 2909.977 | 136.6856 | 3308.741
62.400002 | 11981.0898 | 12889.46 | 6632.928 | -908.3675 | 2864.699 | 135.8541 | 3255.976
62.41 | 11775 | 12792.68 | 6633.518 | -1017.682 | 2820.295 | 135.0412 | 3203.828
62.419998 | 11801.0762 | 12697.37 | 6634.109 | -896.2938 | 2776.745 | 134.2457 | 3152.271
62.43 | 11981.7188 | 12603.51 | 6634.701 | -621.7945 | 2734.03 | 133.4674 | 3101.315
62.439999 | 11816.7441 | 12511.17 | 6635.293 | -694.4219 | 2692.149 | 132.7064 | 3051.018
62.450001 | 11638.3691 | 12420.29 | 6635.886 | -781.9188 | 2651.081 | 131.9621 | 3001.359
62.459999 | 11783.5254 | 12330.93 | 6636.479 | -547.4053 | 2610.827 | 131.2345 | 2952.391
62.470001 | 12100.751 | 12243.04 | 6637.073 | -142.289 | 2571.356 | 130.5232 | 2904.088
62.48 | 11969.9121 | 12156.66 | 6637.667 | -186.7455 | 2532.672 | 129.828 | 2856.49
62.490002 | 11445.9551 | 12071.74 | 6638.262 | -625.785 | 2494.747 | 129.1485 | 2809.583
62.5 | 11707.9365 | 11988.34 | 6638.857 | -280.4017 | 2457.581 | 128.485 | 2763.415
62.509998 | 11457.5332 | 11906.4 | 6639.453 | -448.8686 | 2421.153 | 127.8368 | 2717.959
62.52 | 11590.7715 | 11825.91 | 6640.049 | -235.1344 | 2385.446 | 127.2038 | 2673.206
62.529999 | 11610.1758 | 11746.88 | 6640.646 | -136.7056 | 2350.455 | 126.5858 | 2629.195
62.540001 | 11290.7441 | 11669.28 | 6641.244 | -378.5319 | 2316.159 | 125.9826 | 2585.891
62.549999 | 11267.7109 | 11593.12 | 6641.841 | -325.4092 | 2282.556 | 125.394 | 2543.328
62.560001 | 11116.0361 | 11518.35 | 6642.44 | -402.3166 | 2249.62 | 124.8198 | 2501.473
62.57 | 10961.2168 | 11445 | 6643.039 | -483.7799 | 2217.35 | 124.2599 | 2460.348
62.580002 | 11378.9521 | 11373 | 6643.638 | 5.949779 | 2185.721 | 123.7138 | 2419.929
62.59 | 11298.5195 | 11302.4 | 6644.238 | -3.881248 | 2154.732 | 123.1821 | 2380.249
62.599998 | 11468.2402 | 11233.14 | 6644.839 | 235.1003 | 2124.364 | 122.6639 | 2341.274
62.610001 | 11275 | 11165.18 | 6645.44 | 109.8161 | 2094.598 | 122.1592 | 2302.987
62.619999 | 11298.2402 | 11098.56 | 6646.041 | 199.681 | 2065.436 | 121.6681 | 2265.414
62.630001 | 11487.2148 | 11033.2 | 6646.643 | 454.0113 | 2036.853 | 121.1901 | 2228.518
62.639999 | 11420.7393 | 10969.14 | 6647.245 | 451.6013 | 2008.848 | 120.7253 | 2192.319
62.650002 | 11121.1309 | 10906.29 | 6647.848 | 214.8384 | 1981.398 | 120.2734 | 2156.773
62.66 | 10718.5586 | 10844.71 | 6648.451 | -126.1519 | 1954.503 | 119.8346 | 2121.922
62.669998 | 11109.2803 | 10784.33 | 6649.054 | 324.9466 | 1928.143 | 119.4085 | 2087.728
62.68 | 10713.4766 | 10725.13 | 6649.659 | -11.65288 | 1902.306 | 118.9949 | 2054.17
62.689999 | 10849.6094 | 10667.11 | 6650.263 | 182.4998 | 1876.986 | 118.5939 | 2021.267
62.700001 | 10418.3975 | 10610.22 | 6650.868 | -191.8255 | 1852.166 | 118.2053 | 1988.983
62.709999 | 10477.2783 | 10554.48 | 6651.473 | -77.20423 | 1827.845 | 117.829 | 1957.335
62.720001 | 10834.3066 | 10499.83 | 6652.079 | 334.4741 | 1804.002 | 117.4648 | 1926.287
62.73 | 10637.8174 | 10446.28 | 6652.685 | 191.5368 | 1780.635 | 117.1128 | 1895.848
62.740002 | 10767.0186 | 10393.78 | 6653.292 | 373.2353 | 1757.725 | 116.7726 | 1865.994
62.75 | 10892.9395 | 10342.35 | 6653.899 | 550.5849 | 1735.272 | 116.4447 | 1836.739
62.759998 | 10696.834 | 10291.95 | 6654.506 | 404.8849 | 1713.26 | 116.1284 | 1808.055
62.77 | 10799.8613 | 10242.54 | 6655.114 | 557.3245 | 1691.678 | 115.824 | 1779.921
62.779999 | 10629.9189 | 10194.12 | 6655.722 | 435.7941 | 1670.52 | 115.5312 | 1752.352
62.790001 | 10453.333 | 10146.67 | 6656.331 | 306.6648 | 1649.774 | 115.25 | 1725.314
62.799999 | 10499.0957 | 10100.18 | 6656.939 | 398.9207 | 1629.437 | 114.9805 | 1698.818
62.810001 | 10614.4082 | 10054.6 | 6657.549 | 559.8106 | 1609.492 | 114.7223 | 1672.835
62.82 | 10405.3223 | 10009.94 | 6658.158 | 395.3819 | 1589.938 | 114.4757 | 1647.368
62.830002 | 10728.0342 | 9966.165 | 6658.768 | 761.869 | 1570.759 | 114.2404 | 1622.397
62.84 | 10426.3545 | 9923.283 | 6659.378 | 503.0719 | 1551.955 | 114.0166 | 1597.933
62.849998 | 10230.252 | 9881.254 | 6659.989 | 348.9984 | 1533.512 | 113.804 | 1573.948
62.860001 | 10407.4697 | 9840.05 | 6660.6 | 567.4201 | 1515.419 | 113.6028 | 1550.427
62.869999 | 10163.4482 | 9799.681 | 6661.211 | 363.7667 | 1497.678 | 113.4127 | 1527.379
62.880001 | 10110.9014 | 9760.105 | 6661.823 | 350.7964 | 1480.272 | 113.2339 | 1504.776
62.889999 | 9921.5352 | 9721.329 | 6662.435 | 200.2066 | 1463.201 | 113.0662 | 1482.626
62.900002 | 10151.2041 | 9683.305 | 6663.048 | 467.8989 | 1446.451 | 112.9096 | 1460.897
62.91 | 10406.3242 | 9646.056 | 6663.66 | 760.2677 | 1430.022 | 112.7644 | 1439.61
62.919998 | 10444.6318 | 9609.544 | 6664.273 | 835.0878 | 1413.902 | 112.6301 | 1418.739
62.93 | 10236.4668 | 9573.745 | 6664.886 | 662.722 | 1398.083 | 112.5071 | 1398.268
62.939999 | 10290.8428 | 9538.663 | 6665.5 | 752.1802 | 1382.562 | 112.3951 | 1378.206
62.950001 | 10519.5654 | 9504.264 | 6666.114 | 1015.301 | 1367.329 | 112.2942 | 1358.527
62.959999 | 10436.5273 | 9470.554 | 6666.728 | 965.9731 | 1352.383 | 112.2045 | 1339.239
62.970001 | 10128.5889 | 9437.498 | 6667.342 | 691.091 | 1337.712 | 112.1258 | 1320.318
62.98 | 10016.8467 | 9405.098 | 6667.957 | 611.7491 | 1323.314 | 112.0583 | 1301.768
62.990002 | 10138.3633 | 9373.325 | 6668.572 | 765.0383 | 1309.179 | 112.0018 | 1283.572
63 | 9713.668 | 9342.188 | 6669.187 | 371.4803 | 1295.307 | 111.9566 | 1265.737
63.009998 | 9965.0498 | 9311.657 | 6669.802 | 653.3931 | 1281.687 | 111.9225 | 1248.245
63.02 | 10235.2295 | 9281.713 | 6670.418 | 953.5165 | 1268.314 | 111.8996 | 1231.081
63.029999 | 9743.2676 | 9252.36 | 6671.034 | 490.9076 | 1255.185 | 111.8879 | 1214.253
63.040001 | 9703.293 | 9223.569 | 6671.65 | 479.7236 | 1242.291 | 111.8874 | 1197.74
63.049999 | 9985.7383 | 9195.346 | 6672.267 | 790.3923 | 1229.632 | 111.8982 | 1181.549
63.060001 | 9942.7002 | 9167.66 | 6672.884 | 775.0399 | 1217.198 | 111.9203 | 1165.659
63.07 | 10126.4678 | 9140.514 | 6673.5 | 985.9534 | 1204.988 | 111.9537 | 1150.073
63.080002 | 10132.9014 | 9113.885 | 6674.118 | 1019.016 | 1192.992 | 111.9984 | 1134.777
63.09 | 10032.2158 | 9087.779 | 6674.735 | 944.4369 | 1181.211 | 112.0546 | 1119.778
63.099998 | 9957.207 | 9062.172 | 6675.352 | 895.0354 | 1169.638 | 112.1221 | 1105.059
63.110001 | 10207.6133 | 9037.047 | 6675.97 | 1170.567 | 1158.265 | 112.2013 | 1090.611
63.119999 | 10175.6416 | 9012.41 | 6676.588 | 1163.232 | 1147.093 | 112.292 | 1076.437
63.130001 | 9927.3604 | 8988.235 | 6677.206 | 939.1252 | 1136.113 | 112.3942 | 1062.522
63.139999 | 10035.9912 | 8964.528 | 6677.825 | 1071.463 | 1125.326 | 112.508 | 1048.869
63.150002 | 9953.1182 | 8941.259 | 6678.443 | 1011.859 | 1114.722 | 112.6335 | 1035.46
63.16 | 9728.6064 | 8918.443 | 6679.062 | 810.1636 | 1104.302 | 112.7709 | 1022.308
63.169998 | 9844.3564 | 8896.056 | 6679.681 | 948.3004 | 1094.059 | 112.9199 | 1009.397
63.18 | 9716.6992 | 8874.085 | 6680.3 | 842.6138 | 1083.989 | 113.081 | 996.7159
63.189999 | 9966.7598 | 8852.533 | 6680.919 | 1114.227 | 1074.09 | 113.2539 | 984.271
63.200001 | 9662.7559 | 8831.38 | 6681.538 | 831.3759 | 1064.356 | 113.4388 | 972.0472
63.209999 | 9364.2666 | 8810.629 | 6682.158 | 553.6372 | 1054.787 | 113.6357 | 960.0492
63.220001 | 9644.6016 | 8790.26 | 6682.777 | 854.3412 | 1045.375 | 113.8448 | 948.2628
63.23 | 9950.877 | 8770.275 | 6683.397 | 1180.602 | 1036.122 | 114.0661 | 936.6902
63.240002 | 9858.5742 | 8750.657 | 6684.017 | 1107.917 | 1027.019 | 114.2996 | 925.3215
63.25 | 9752.5791 | 8731.412 | 6684.637 | 1021.167 | 1018.067 | 114.5455 | 914.1617
63.259998 | 9593.001 | 8712.522 | 6685.257 | 880.4795 | 1009.262 | 114.8036 | 903.1988
63.27 | 9630.2412 | 8693.976 | 6685.878 | 936.2649 | 1000.599 | 115.0744 | 892.4257
63.279999 | 9844.3711 | 8675.778 | 6686.498 | 1168.593 | 992.0761 | 115.3577 | 881.8464
63.290001 | 9405.4619 | 8657.911 | 6687.118 | 747.5511 | 983.6902 | 115.6536 | 871.4485
63.299999 | 9581.042 | 8640.378 | 6687.739 | 940.6639 | 975.4406 | 115.9622 | 861.2364
63.310001 | 9749.3496 | 8623.162 | 6688.36 | 1126.187 | 967.3211 | 116.2835 | 851.1981
63.32 | 9724.2129 | 8606.267 | 6688.981 | 1117.946 | 959.3326 | 116.6177 | 841.336
63.330002 | 9507.0225 | 8589.676 | 6689.601 | 917.3461 | 951.469 | 116.9648 | 831.6411
63.34 | 9395.5039 | 8573.397 | 6690.222 | 822.1068 | 943.7312 | 117.325 | 822.1186
63.349998 | 9420.6787 | 8557.414 | 6690.843 | 863.2643 | 936.1148 | 117.698 | 812.7584
63.360001 | 9178.0518 | 8541.719 | 6691.464 | 636.3325 | 928.616 | 118.0845 | 803.5542
63.369999 | 9337.4248 | 8526.316 | 6692.085 | 811.1088 | 921.2363 | 118.4841 | 794.51
63.380001 | 9602.3008 | 8511.189 | 6692.707 | 1091.112 | 913.97 | 118.897 | 785.6153
63.389999 | 9694.1416 | 8496.343 | 6693.328 | 1197.798 | 906.8178 | 119.3233 | 776.874
63.400002 | 9216.9941 | 8481.761 | 6693.949 | 735.2331 | 899.7749 | 119.7631 | 768.2736
63.41 | 9323.1543 | 8467.453 | 6694.571 | 855.7016 | 892.8419 | 120.2166 | 759.8236
63.419998 | 9287.7666 | 8453.404 | 6695.192 | 834.3626 | 886.0153 | 120.6834 | 751.5134
63.43 | 9135.7666 | 8439.608 | 6695.813 | 696.1586 | 879.2925 | 121.1643 | 743.3378
63.439999 | 9180.5762 | 8426.067 | 6696.435 | 754.5092 | 872.673 | 121.6589 | 735.3004
63.450001 | 9342.7002 | 8412.77 | 6697.056 | 929.9306 | 866.154 | 122.1673 | 727.392
63.459999 | 9156.6123 | 8399.719 | 6697.678 | 756.8932 | 859.7355 | 122.6897 | 719.6162
63.470001 | 9361.293 | 8386.903 | 6698.299 | 974.3899 | 853.4134 | 123.2262 | 711.9643
63.48 | 9493.5605 | 8374.324 | 6698.921 | 1119.236 | 847.1886 | 123.7768 | 704.4381
63.490002 | 9288.8389 | 8361.972 | 6699.542 | 926.8667 | 841.0569 | 124.3416 | 697.0315
63.5 | 9144.5869 | 8349.852 | 6700.164 | 794.7348 | 835.0192 | 124.9208 | 689.7485
63.509998 | 9215.2627 | 8337.953 | 6700.785 | 877.3095 | 829.0727 | 125.514 | 682.5816
63.52 | 9603.0029 | 8326.27 | 6701.406 | 1276.733 | 823.2152 | 126.1222 | 675.5265
63.529999 | 9095.3799 | 8314.805 | 6702.028 | 780.5747 | 817.4465 | 126.7446 | 668.5863
63.540001 | 9281.1406 | 8303.549 | 6702.649 | 977.5918 | 811.7644 | 127.3817 | 661.7535
63.549999 | 9571.2646 | 8292.504 | 6703.27 | 1278.761 | 806.169 | 128.0334 | 655.0311
63.560001 | 9274.7686 | 8281.66 | 6703.892 | 993.1083 | 800.657 | 128.6998 | 648.4118
63.57 | 9051.7432 | 8271.02 | 6704.513 | 780.7228 | 795.2292 | 129.381 | 641.8973
63.580002 | 9178.3135 | 8260.576 | 6705.134 | 917.7377 | 789.8821 | 130.077 | 635.4826
63.59 | 9004.9375 | 8250.331 | 6705.755 | 754.6068 | 784.6167 | 130.7879 | 629.1711
63.599998 | 9186.1719 | 8240.276 | 6706.376 | 945.8954 | 779.4305 | 131.5134 | 622.9565
63.610001 | 9094.1357 | 8230.408 | 6706.997 | 863.7273 | 774.3214 | 132.2544 | 616.8354
63.619999 | 8888.4111 | 8220.729 | 6707.618 | 667.6819 | 769.2909 | 133.01 | 610.8103
63.630001 | 8852.9893 | 8211.23 | 6708.239 | 641.7593 | 764.3353 | 133.7807 | 604.8751
63.639999 | 9026.3105 | 8201.914 | 6708.86 | 824.3966 | 759.4557 | 134.5663 | 599.0324
63.650002 | 9182.6367 | 8192.77 | 6709.48 | 989.8664 | 754.649 | 135.3668 | 593.2742
63.66 | 9391.2793 | 8183.807 | 6710.101 | 1207.473 | 749.9161 | 136.1824 | 587.6074
63.669998 | 9024.0234 | 8175.013 | 6710.721 | 849.0099 | 745.2548 | 137.0124 | 582.0252
63.68 | 9124.9805 | 8166.388 | 6711.341 | 958.5928 | 740.6638 | 137.8579 | 576.5244
63.689999 | 8981.3301 | 8157.93 | 6711.962 | 823.4 | 736.1429 | 138.7178 | 571.1078
63.700001 | 8712.3643 | 8149.634 | 6712.582 | 562.7302 | 731.6904 | 139.5924 | 565.7695
63.709999 | 8901.5352 | 8141.502 | 6713.202 | 760.033 | 727.3068 | 140.4815 | 560.5122
63.720001 | 8933.1338 | 8133.526 | 6713.822 | 799.6076 | 722.9893 | 141.385 | 555.3303
63.73 | 9045.2051 | 8125.708 | 6714.441 | 919.4969 | 718.7389 | 142.3026 | 550.2254
63.740002 | 8842.168 | 8118.042 | 6715.061 | 724.1263 | 714.5529 | 143.2342 | 545.1937
63.75 | 8859.9619 | 8110.53 | 6715.68 | 749.432 | 710.4319 | 144.1797 | 540.2381
63.759998 | 9026.0654 | 8103.166 | 6716.299 | 922.8996 | 706.3744 | 145.1382 | 535.354
63.77 | 9168.1221 | 8095.947 | 6716.918 | 1072.175 | 702.379 | 146.1107 | 530.5385
63.779999 | 9041.2588 | 8088.873 | 6717.537 | 952.3861 | 698.4456 | 147.0956 | 525.7941
63.790001 | 8777.8086 | 8081.938 | 6718.156 | 695.8704 | 694.5729 | 148.0931 | 521.1159
63.799999 | 8941.4971 | 8075.145 | 6718.775 | 866.3522 | 690.7613 | 149.1026 | 516.5064
63.810001 | 8657.1143 | 8068.486 | 6719.393 | 588.6284 | 687.0082 | 150.1238 | 511.9606
63.82 | 8518.4951 | 8061.962 | 6720.011 | 456.5329 | 683.3147 | 151.1561 | 507.4801
63.830002 | 8837.2412 | 8055.568 | 6720.629 | 781.6729 | 679.6783 | 152.199 | 503.0615
63.84 | 9025.3066 | 8049.306 | 6721.247 | 976.0001 | 676.0998 | 153.2519 | 498.7077
63.849998 | 8785.2656 | 8043.17 | 6721.865 | 742.0954 | 672.5776 | 154.3136 | 494.4144
63.860001 | 9380.1094 | 8037.157 | 6722.482 | 1342.953 | 669.1101 | 155.3849 | 490.1793
63.869999 | 9296.1943 | 8031.266 | 6723.099 | 1264.928 | 665.6988 | 156.4635 | 486.0049
63.880001 | 8805.4463 | 8025.493 | 6723.716 | 779.9531 | 662.341 | 157.5493 | 481.8866
63.889999 | 8906.3066 | 8019.838 | 6724.333 | 886.4682 | 659.0375 | 158.6413 | 477.8267
63.900002 | 9018.0078 | 8014.294 | 6724.95 | 1003.713 | 655.7863 | 159.7386 | 473.8198
63.91 | 9011.498 | 8008.865 | 6725.566 | 1002.633 | 652.5881 | 160.8401 | 469.8711
63.919998 | 8491.7305 | 8003.543 | 6726.182 | 488.1871 | 649.4413 | 161.9445 | 465.9758
63.93 | 8802.5889 | 7998.327 | 6726.798 | 804.2623 | 646.3452 | 163.0519 | 462.1319
63.939999 | 9008.2363 | 7993.214 | 6727.413 | 1015.022 | 643.2996 | 164.1598 | 458.3417
63.950001 | 9170.8066 | 7988.201 | 6728.028 | 1182.606 | 640.3034 | 165.2676 | 454.6011
63.959999 | 9380.3701 | 7983.286 | 6728.643 | 1397.084 | 637.357 | 166.3738 | 450.9123
63.970001 | 8994.6523 | 7978.465 | 6729.258 | 1016.187 | 634.4586 | 167.4772 | 447.2716
63.98 | 8586.2734 | 7973.738 | 6729.873 | 612.5357 | 631.6087 | 168.5763 | 443.6801
63.990002 | 8641.667 | 7969.098 | 6730.487 | 672.5694 | 628.8057 | 169.6697 | 440.1354
64 | 8641.667 | 7964.546 | 6731.101 | 677.1207 | 626.0499 | 170.756 | 436.6399
64.010002 | 8646.585 | 7960.076 | 6731.714 | 686.5089 | 623.34 | 171.8334 | 433.1884
64.019997 | 8738.415 | 7955.69 | 6732.327 | 782.7253 | 620.6772 | 172.9001 | 429.7851
64.029999 | 8678.6279 | 7951.378 | 6732.94 | 727.2497 | 618.0572 | 173.9558 | 426.4248
64.040001 | 8747.2021 | 7947.141 | 6733.553 | 800.0611 | 615.4826 | 174.9974 | 423.1077
64.050003 | 8691.2705 | 7942.975 | 6734.166 | 748.2956 | 612.9518 | 176.0238 | 419.8336
64.059998 | 8669.1846 | 7938.881 | 6734.777 | 730.3037 | 610.4664 | 177.0325 | 416.6046
64.07 | 8402.0371 | 7934.85 | 6735.389 | 467.1866 | 608.0228 | 178.0233 | 413.4152
64.080002 | 8771.3584 | 7930.882 | 6736.001 | 840.4763 | 605.6217 | 178.9931 | 410.2665
64.089996 | 8544.1475 | 7926.977 | 6736.611 | 617.1702 | 603.2639 | 179.9402 | 407.1618
64.099998 | 8918.5117 | 7923.126 | 6737.222 | 995.3862 | 600.9461 | 180.8637 | 404.0934
64.110001 | 8435.5908 | 7919.329 | 6737.833 | 516.2621 | 598.6696 | 181.7616 | 401.0646
64.120003 | 8492.2822 | 7915.582 | 6738.443 | 576.6999 | 596.4335 | 182.6318 | 398.074
64.129997 | 8678.5293 | 7911.888 | 6739.052 | 766.6411 | 594.2402 | 183.472 | 395.1237
64.139999 | 8571.7041 | 7908.237 | 6739.662 | 663.4672 | 592.0838 | 184.2822 | 392.2092
64.150002 | 8479.6816 | 7904.628 | 6740.271 | 575.0538 | 589.9674 | 185.0594 | 389.3301
64.160004 | 8047.353 | 7901.06 | 6740.879 | 146.2927 | 587.8894 | 185.8029 | 386.4885
64.169998 | 8369.374 | 7897.533 | 6741.487 | 471.8413 | 585.8517 | 186.5098 | 383.6839
64.18 | 8607.1416 | 7894.039 | 6742.095 | 713.103 | 583.8506 | 187.1803 | 380.9124
64.190002 | 8394.8115 | 7890.577 | 6742.703 | 504.2346 | 581.8871 | 187.8121 | 378.1751
64.199997 | 8472.2041 | 7887.149 | 6743.309 | 585.0552 | 579.9619 | 188.4039 | 375.4739
64.209999 | 8598.9717 | 7883.747 | 6743.916 | 715.2242 | 578.0716 | 188.9552 | 372.8047
64.220001 | 8563.459 | 7880.373 | 6744.522 | 683.0863 | 576.2182 | 189.4642 | 370.168
64.230003 | 8286.9609 | 7877.022 | 6745.128 | 409.9387 | 574.4005 | 189.9303 | 367.5633
64.239998 | 8178.3276 | 7873.697 | 6745.733 | 304.6302 | 572.6196 | 190.352 | 364.9925
64.25 | 8258.9922 | 7870.392 | 6746.338 | 388.6001 | 570.8729 | 190.7294 | 362.4514
64.260002 | 8284.7832 | 7867.106 | 6746.943 | 417.6771 | 569.161 | 191.0613 | 359.941
64.269997 | 8514.9932 | 7863.841 | 6747.547 | 651.1521 | 567.4842 | 191.3473 | 357.4629
64.279999 | 8267.9443 | 7860.591 | 6748.15 | 407.3531 | 565.8399 | 191.5873 | 355.0137
64.290001 | 8303.4775 | 7857.358 | 6748.754 | 446.1199 | 564.2298 | 191.7807 | 352.5935
64.300003 | 8402.9287 | 7854.139 | 6749.356 | 548.7901 | 562.6525 | 191.9275 | 350.2021
64.309998 | 8686.7148 | 7850.937 | 6749.958 | 835.7782 | 561.1094 | 192.0275 | 347.8413
64.32 | 8555.5771 | 7847.746 | 6750.56 | 707.8308 | 559.5978 | 192.0811 | 345.5071
64.330002 | 8477.8818 | 7844.569 | 6751.162 | 633.3128 | 558.1184 | 192.0884 | 343.2005
64.339996 | 8330.3379 | 7841.407 | 6751.762 | 488.9305 | 556.6713 | 192.0501 | 340.9237
64.349998 | 8245.5566 | 7838.255 | 6752.363 | 407.3012 | 555.2548 | 191.9664 | 338.6715
64.360001 | 8130.5659 | 7835.116 | 6752.963 | 295.4498 | 553.8694 | 191.838 | 336.4461
64.370003 | 8282.1748 | 7831.989 | 6753.562 | 450.1857 | 552.5145 | 191.6658 | 334.2466
64.379997 | 8238.5469 | 7828.878 | 6754.161 | 409.6693 | 551.1915 | 191.4506 | 332.0747
64.389999 | 7927.4214 | 7825.777 | 6754.759 | 101.6449 | 549.8968 | 191.1933 | 329.9272
64.400002 | 8249.8369 | 7822.689 | 6755.357 | 427.1484 | 548.6323 | 190.8952 | 327.8037
64.410004 | 8717.5371 | 7819.614 | 6755.955 | 897.9226 | 547.3965 | 190.5572 | 325.706
64.419998 | 8491.8066 | 7816.557 | 6756.551 | 675.2495 | 546.1909 | 190.1814 | 323.6336
64.43 | 8247.8418 | 7813.513 | 6757.148 | 434.3291 | 545.0131 | 189.768 | 321.5839
64.440002 | 8176.6699 | 7810.484 | 6757.744 | 366.186 | 543.8636 | 189.3191 | 319.5576
64.449997 | 7977.3691 | 7807.474 | 6758.339 | 169.8954 | 542.7424 | 188.8365 | 317.5561
64.459999 | 8066.3765 | 7804.479 | 6758.933 | 261.8976 | 541.6479 | 188.3209 | 315.5768
64.470001 | 8571.6631 | 7801.503 | 6759.528 | 770.1602 | 540.5808 | 187.7747 | 313.6197
64.480003 | 8466.4131 | 7798.546 | 6760.121 | 667.8672 | 539.5404 | 187.1993 | 311.6847
64.489998 | 8450.3311 | 7795.612 | 6760.714 | 654.7196 | 538.5272 | 186.5969 | 309.7733
64.5 | 8191.6665 | 7792.697 | 6761.307 | 398.9696 | 537.5395 | 185.9683 | 307.8823
64.510002 | 8183.874 | 7789.805 | 6761.899 | 394.0691 | 536.5775 | 185.316 | 306.0125
64.519997 | 7932.6875 | 7786.939 | 6762.49 | 145.749 | 535.6412 | 184.6421 | 304.1654
64.529999 | 8192.6143 | 7784.095 | 6763.081 | 408.5194 | 534.7289 | 183.9472 | 302.3381
64.540001 | 8224.7666 | 7781.278 | 6763.671 | 443.4888 | 533.8414 | 183.2343 | 300.5311
64.550003 | 8210.9062 | 7778.487 | 6764.261 | 432.4189 | 532.9778 | 182.5047 | 298.744
64.559998 | 8019.6899 | 7775.727 | 6764.849 | 243.9628 | 532.1385 | 181.7607 | 296.9784
64.57 | 8425.4473 | 7772.994 | 6765.438 | 652.4529 | 531.3219 | 181.0032 | 295.2313
64.580002 | 8441.0049 | 7770.292 | 6766.026 | 670.7128 | 530.528 | 180.2347 | 293.5035
64.589996 | 8418.1875 | 7767.623 | 6766.613 | 650.5644 | 529.7566 | 179.4572 | 291.7967
64.599998 | 8477.5684 | 7764.984 | 6767.199 | 712.5842 | 529.0065 | 178.6713 | 290.1069
64.610001 | 8573.9463 | 7762.379 | 6767.785 | 811.5677 | 528.2777 | 177.8794 | 288.436
64.620003 | 8521.5039 | 7759.807 | 6768.371 | 761.6969 | 527.5697 | 177.0831 | 286.7833
64.629997 | 8065.8916 | 7757.273 | 6768.955 | 308.6191 | 526.8826 | 176.2846 | 285.1501
64.639999 | 8365.8623 | 7754.771 | 6769.539 | 611.0908 | 526.2141 | 175.484 | 283.534
64.650002 | 8331.3555 | 7752.307 | 6770.123 | 579.0484 | 525.5653 | 174.6841 | 281.9348
64.660004 | 8249.8057 | 7749.88 | 6770.706 | 499.9262 | 524.9345 | 173.8854 | 280.3539
64.669998 | 8235.9287 | 7747.491 | 6771.288 | 488.4372 | 524.3222 | 173.0909 | 278.7909
64.68 | 7992.0425 | 7745.14 | 6771.869 | 246.9027 | 523.7268 | 172.3001 | 277.2438
64.690002 | 8016.0933 | 7742.827 | 6772.45 | 273.2668 | 523.1481 | 171.5151 | 275.7133
64.699997 | 8361.9639 | 7740.554 | 6773.03 | 621.4104 | 522.5856 | 170.7376 | 274.2006
64.709999 | 8520.543 | 7738.318 | 6773.609 | 782.2251 | 522.0378 | 169.9674 | 272.7035
64.720001 | 8319.4668 | 7736.122 | 6774.188 | 583.3446 | 521.5049 | 169.207 | 271.2222
64.730003 | 8451.2021 | 7733.965 | 6774.766 | 717.2367 | 520.9859 | 168.4567 | 269.7567
64.739998 | 8507.6592 | 7731.85 | 6775.343 | 775.8093 | 520.4804 | 167.7183 | 268.308
64.75 | 8466.5693 | 7729.773 | 6775.92 | 736.7968 | 519.9871 | 166.9917 | 266.8738
64.760002 | 8054.2139 | 7727.735 | 6776.496 | 326.4791 | 519.5056 | 166.2784 | 265.4548
64.769997 | 8268.0967 | 7725.738 | 6777.071 | 542.3591 | 519.0351 | 165.5795 | 264.052
64.779999 | 8337.7764 | 7723.778 | 6777.646 | 613.9982 | 518.5744 | 164.8947 | 262.6635
64.790001 | 8129.6763 | 7721.858 | 6778.219 | 407.818 | 518.1234 | 164.226 | 261.2893
64.800003 | 7934.5264 | 7719.977 | 6778.793 | 214.5498 | 517.6811 | 163.5733 | 259.9296
64.809998 | 8003.0645 | 7718.135 | 6779.365 | 284.9296 | 517.247 | 162.9379 | 258.5853
64.82 | 8181.4219 | 7716.33 | 6779.936 | 465.0917 | 516.8199 | 162.3196 | 257.2543
64.830002 | 8549.8604 | 7714.563 | 6780.507 | 835.2973 | 516.3992 | 161.7194 | 255.9371
64.839996 | 8539.4863 | 7712.835 | 6781.077 | 826.6518 | 515.9842 | 161.1381 | 254.6352
64.849998 | 8406.2041 | 7711.141 | 6781.647 | 695.0628 | 515.574 | 160.5752 | 253.3455
64.860001 | 8274.0908 | 7709.485 | 6782.215 | 564.6061 | 515.168 | 160.0319 | 252.0695
64.870003 | 8210.082 | 7707.864 | 6782.783 | 502.2183 | 514.7656 | 159.5083 | 250.8066
64.879997 | 7780.1245 | 7706.28 | 6783.35 | 73.84482 | 514.3665 | 159.0054 | 249.5578
64.889999 | 7571.2344 | 7704.729 | 6783.916 | -133.4945 | 513.969 | 158.5222 | 248.3215
64.900002 | 7887.1943 | 7703.213 | 6784.482 | 183.9814 | 513.5734 | 158.0602 | 247.0974
64.910004 | 8159.9263 | 7701.73 | 6785.047 | 458.1959 | 513.1783 | 157.6189 | 245.8865
64.919998 | 8272.8984 | 7700.283 | 6785.61 | 572.6158 | 512.7841 | 157.1994 | 244.6888
64.93 | 8118.707 | 7698.867 | 6786.174 | 419.8403 | 512.3896 | 156.801 | 243.5026
64.940002 | 8273.8535 | 7697.483 | 6786.736 | 576.3702 | 511.9945 | 156.4242 | 242.3285
64.949997 | 8182.7275 | 7696.133 | 6787.297 | 486.595 | 511.5984 | 156.0695 | 241.1674
64.959999 | 8131.1816 | 7694.812 | 6787.858 | 436.3694 | 511.2004 | 155.7361 | 240.0177
64.970001 | 7950.4731 | 7693.524 | 6788.418 | 256.9495 | 510.8008 | 155.4253 | 238.8796
64.980003 | 7992.0322 | 7692.265 | 6788.977 | 299.7671 | 510.3989 | 155.1363 | 237.7529
64.989998 | 8024.7354 | 7691.038 | 6789.535 | 333.6971 | 509.9948 | 154.8698 | 236.6387
65 | 7998.4692 | 7689.841 | 6790.092 | 308.6282 | 509.5879 | 154.6256 | 235.5351
65.010002 | 7851.9644 | 7688.674 | 6790.649 | 163.2909 | 509.1782 | 154.4037 | 234.4425
65.019997 | 8048.0332 | 7687.536 | 6791.205 | 360.4968 | 508.7655 | 154.2043 | 233.362
65.029999 | 7842.0439 | 7686.428 | 6791.759 | 155.6161 | 508.3492 | 154.0271 | 232.2919
65.040001 | 7881.3809 | 7685.349 | 6792.314 | 196.0318 | 507.9302 | 153.8728 | 231.2325
65.050003 | 7660.4766 | 7684.299 | 6792.867 | -23.82246 | 507.5079 | 153.7407 | 230.1836
65.059998 | 7917.9858 | 7683.279 | 6793.419 | 234.7065 | 507.0829 | 153.6314 | 229.1462
65.07 | 8084.5894 | 7682.288 | 6793.97 | 402.3011 | 506.6548 | 153.5447 | 228.1186
65.080002 | 8250.3574 | 7681.327 | 6794.521 | 569.0308 | 506.224 | 153.4804 | 227.1012
65.089996 | 8299.21 | 7680.395 | 6795.07 | 618.8153 | 505.7905 | 153.4388 | 226.0952
65.099998 | 8181.5215 | 7679.491 | 6795.619 | 502.0301 | 505.3546 | 153.4196 | 225.0981
65.110001 | 7901.1528 | 7678.618 | 6796.167 | 222.5346 | 504.9167 | 153.4233 | 224.1113
65.120003 | 8091.9956 | 7677.774 | 6796.714 | 414.2212 | 504.4769 | 153.4493 | 223.1341
65.129997 | 8150.0874 | 7676.962 | 6797.26 | 473.1254 | 504.0365 | 153.4981 | 222.1676
65.139999 | 8167.0732 | 7676.179 | 6797.805 | 490.8945 | 503.5942 | 153.5693 | 221.2102
65.150002 | 8247.9756 | 7675.426 | 6798.349 | 572.5491 | 503.1519 | 153.6635 | 220.2619
65.160004 | 7801.2705 | 7674.705 | 6798.893 | 126.5655 | 502.7089 | 153.7799 | 219.3235
65.169998 | 8108.832 | 7674.016 | 6799.435 | 434.8164 | 502.2669 | 153.919 | 218.395
65.18 | 8241.2744 | 7673.358 | 6799.976 | 567.9164 | 501.8258 | 154.0809 | 217.4751
65.190002 | 8123.6064 | 7672.732 | 6800.517 | 450.8739 | 501.3862 | 154.2653 | 216.5641
65.199997 | 7659.4639 | 7672.14 | 6801.056 | -12.67601 | 500.9485 | 154.4723 | 215.663
65.209999 | 8091.2388 | 7671.58 | 6801.595 | 419.659 | 500.5128 | 154.7019 | 214.7704
65.220001 | 7900.1543 | 7671.054 | 6802.133 | 229.1002 | 500.0806 | 154.9546 | 213.8865
65.230003 | 7983.5674 | 7670.562 | 6802.669 | 313.0053 | 499.652 | 155.2296 | 213.0111
65.239998 | 8141.52 | 7670.105 | 6803.205 | 471.4146 | 499.2281 | 155.5274 | 212.1452
65.25 | 8008.3452 | 7669.684 | 6803.74 | 338.6611 | 498.809 | 155.8483 | 211.2872
65.260002 | 8024.9736 | 7669.298 | 6804.273 | 355.6751 | 498.3955 | 156.1919 | 210.4376
65.269997 | 7950.002 | 7668.949 | 6804.806 | 281.0527 | 497.9881 | 156.5582 | 209.597
65.279999 | 7800.0605 | 7668.637 | 6805.338 | 131.4237 | 497.5869 | 156.9477 | 208.7643
65.290001 | 8083.1128 | 7668.362 | 6805.869 | 414.7505 | 497.1934 | 157.3604 | 207.9397
65.300003 | 8000.0962 | 7668.125 | 6806.399 | 331.9708 | 496.8077 | 157.7959 | 207.123
65.309998 | 7883.5117 | 7667.928 | 6806.927 | 215.584 | 496.4308 | 158.2545 | 206.315
65.32 | 7700.3486 | 7667.77 | 6807.455 | 32.57905 | 496.0629 | 158.7369 | 205.5145
65.330002 | 7791.458 | 7667.651 | 6807.982 | 123.807 | 495.7048 | 159.2424 | 204.7217
65.339996 | 8024.3818 | 7667.573 | 6808.508 | 356.809 | 495.3566 | 159.7711 | 203.9375
65.349998 | 7808.9883 | 7667.535 | 6809.032 | 141.4529 | 495.0191 | 160.3236 | 203.1602
65.360001 | 7991.0439 | 7667.54 | 6809.556 | 323.5037 | 494.6931 | 160.9002 | 202.3906
65.370003 | 7559.9673 | 7667.586 | 6810.079 | -107.6192 | 494.3787 | 161.5003 | 201.6283
65.379997 | 7981.5723 | 7667.676 | 6810.601 | 313.8962 | 494.0772 | 162.1242 | 200.8742
65.389999 | 8074.5859 | 7667.808 | 6811.121 | 406.7775 | 493.7876 | 162.7724 | 200.1271
65.400002 | 7685.248 | 7667.985 | 6811.641 | 17.26284 | 493.5119 | 163.4454 | 199.3869
65.410004 | 7832.5444 | 7668.206 | 6812.16 | 164.3388 | 493.2491 | 164.1425 | 198.6543
65.419998 | 7651.0327 | 7668.471 | 6812.677 | -17.43791 | 493.0009 | 164.8638 | 197.9292
65.43 | 7716.2666 | 7668.782 | 6813.193 | 47.48478 | 492.7671 | 165.6107 | 197.2107
65.440002 | 7592.4634 | 7669.139 | 6813.709 | -76.67514 | 492.5483 | 166.3823 | 196.4992
65.449997 | 7798.5947 | 7669.541 | 6814.223 | 129.0536 | 492.3445 | 167.1787 | 195.7951
65.459999 | 7808.2739 | 7669.991 | 6814.736 | 138.2833 | 492.1559 | 168.0012 | 195.0976
65.470001 | 7758.7075 | 7670.488 | 6815.248 | 88.21963 | 491.9836 | 168.8494 | 194.4067
65.480003 | 7890.6187 | 7671.032 | 6815.759 | 219.5864 | 491.8272 | 169.7233 | 193.7225
65.489998 | 7858.6074 | 7671.625 | 6816.269 | 186.9826 | 491.6875 | 170.6229 | 193.0455
65.5 | 7602.2212 | 7672.267 | 6816.778 | -70.04564 | 491.5645 | 171.5499 | 192.3746
65.510002 | 7616.5171 | 7672.958 | 6817.286 | -56.44052 | 491.4587 | 172.5031 | 191.7102
65.519997 | 7674.4556 | 7673.697 | 6817.792 | 0.7583273 | 491.3697 | 173.4828 | 191.0528
65.529999 | 7386.1641 | 7674.487 | 6818.298 | -288.3233 | 491.2979 | 174.4905 | 190.4015
65.540001 | 7515.3232 | 7675.328 | 6818.802 | -160.005 | 491.244 | 175.5258 | 189.7564
65.550003 | 7491.9277 | 7676.219 | 6819.305 | -184.2916 | 491.2079 | 176.5888 | 189.1174
65.559998 | 7673.0181 | 7677.161 | 6819.807 | -4.143391 | 491.1897 | 177.6794 | 188.4852
65.57 | 7773.8818 | 7678.156 | 6820.308 | 95.72547 | 491.1897 | 178.7996 | 187.8588
65.580002 | 7840.897 | 7679.203 | 6820.808 | 161.6941 | 491.2082 | 179.9482 | 187.2384
65.589996 | 7545.2412 | 7680.301 | 6821.306 | -135.0599 | 491.2444 | 181.1256 | 186.6247
65.599998 | 7953.2158 | 7681.453 | 6821.804 | 271.7629 | 491.2994 | 182.3331 | 186.0163
65.610001 | 7859.5981 | 7682.659 | 6822.301 | 176.9393 | 491.3731 | 183.5712 | 185.414
65.620003 | 7973.4814 | 7683.918 | 6822.796 | 289.5636 | 491.4654 | 184.8392 | 184.8174
65.629997 | 8048.9961 | 7685.231 | 6823.29 | 363.7654 | 491.5767 | 186.1373 | 184.2271
65.639999 | 7902.0625 | 7686.599 | 6823.783 | 215.4638 | 491.7064 | 187.4675 | 183.6423
65.650002 | 7875.353 | 7688.023 | 6824.274 | 187.3303 | 491.8556 | 188.8298 | 183.0629
65.660004 | 7833.9365 | 7689.502 | 6824.765 | 144.4349 | 492.0232 | 190.224 | 182.4895
65.669998 | 7751.2373 | 7691.035 | 6825.254 | 60.20213 | 492.2098 | 191.6495 | 181.9219
65.68 | 7782.8262 | 7692.627 | 6825.742 | 90.19907 | 492.4157 | 193.1097 | 181.3596
65.690002 | 7914.5898 | 7694.276 | 6826.229 | 220.3141 | 492.6411 | 194.603 | 180.8026
65.699997 | 7875.6641 | 7695.98 | 6826.715 | 179.6837 | 492.8849 | 196.1294 | 180.2516
65.709999 | 7784.8276 | 7697.744 | 6827.199 | 87.08337 | 493.1479 | 197.6915 | 179.7056
65.720001 | 7758.75 | 7699.567 | 6827.683 | 59.18318 | 493.4304 | 199.2889 | 179.165
65.730003 | 7856.6304 | 7701.448 | 6828.165 | 155.1827 | 493.7321 | 200.9214 | 178.6295
65.739998 | 7923.8403 | 7703.387 | 6828.645 | 220.4532 | 494.0528 | 202.5894 | 178.0997
65.75 | 7687.625 | 7705.388 | 6829.125 | -17.76334 | 494.3929 | 204.2956 | 177.5749
65.760002 | 7380.5874 | 7707.45 | 6829.603 | -326.8621 | 494.7525 | 206.0385 | 177.055
65.769997 | 7424.0757 | 7709.57 | 6830.08 | -285.4945 | 495.1307 | 207.8185 | 176.5407
65.779999 | 7580.3491 | 7711.754 | 6830.556 | -131.4049 | 495.5282 | 209.6382 | 176.0313
65.790001 | 7575.1602 | 7714 | 6831.031 | -138.8402 | 495.9452 | 211.4973 | 175.5268
65.800003 | 7811.937 | 7716.309 | 6831.504 | 95.62817 | 496.3815 | 213.3957 | 175.0272
65.809998 | 7522.6465 | 7718.68 | 6831.976 | -196.033 | 496.8367 | 215.3336 | 174.5329
65.82 | 7467.6812 | 7721.116 | 6832.447 | -253.4351 | 497.3115 | 217.3144 | 174.0432
65.830002 | 7613.5684 | 7723.617 | 6832.917 | -110.0488 | 497.8057 | 219.3362 | 173.5583
65.839996 | 7951.1533 | 7726.181 | 6833.385 | 224.972 | 498.3181 | 221.3995 | 173.0787
65.849998 | 7778.9189 | 7728.813 | 6833.852 | 50.10582 | 498.8507 | 223.507 | 172.6033
65.860001 | 7734.2388 | 7731.512 | 6834.318 | 2.726342 | 499.4023 | 225.6594 | 172.1328
65.870003 | 7619.2446 | 7734.278 | 6834.783 | -115.0335 | 499.9732 | 227.8554 | 171.6669
65.879997 | 7518.9121 | 7737.11 | 6835.245 | -218.1981 | 500.5631 | 230.0957 | 171.206
65.889999 | 7557.3828 | 7740.013 | 6835.707 | -182.63 | 501.1723 | 232.3838 | 170.7495
65.900002 | 7533.9126 | 7742.986 | 6836.168 | -209.0729 | 501.8013 | 234.7189 | 170.2973
65.910004 | 7622.8428 | 7746.028 | 6836.627 | -123.185 | 502.449 | 237.1016 | 169.8499
65.919998 | 7372.8389 | 7749.138 | 6837.085 | -376.2993 | 503.1155 | 239.5306 | 169.4071
65.93 | 7659.3916 | 7752.324 | 6837.542 | -92.9321 | 503.8018 | 242.0115 | 168.9686
65.940002 | 7764.2061 | 7755.581 | 6837.997 | 8.625109 | 504.5078 | 244.5417 | 168.5344
65.949997 | 7474.1562 | 7758.909 | 6838.451 | -284.753 | 505.2321 | 247.1214 | 168.105
65.959999 | 7369.1992 | 7762.314 | 6838.903 | -393.1147 | 505.9761 | 249.7546 | 167.6796
65.970001 | 7529.0532 | 7765.794 | 6839.355 | -236.7405 | 506.7397 | 252.4406 | 167.2586
65.980003 | 7549.5659 | 7769.349 | 6839.805 | -219.7827 | 507.5226 | 255.1795 | 166.8417
65.989998 | 7850.1953 | 7772.978 | 6840.253 | 77.21725 | 508.3243 | 257.9711 | 166.4294
66 | 7979.9897 | 7776.688 | 6840.7 | 203.3017 | 509.1459 | 260.8205 | 166.0211
66.010002 | 7869.8291 | 7780.475 | 6841.146 | 89.35375 | 509.9873 | 263.7249 | 165.6168
66.019997 | 7793.7266 | 7784.339 | 6841.591 | 9.38739 | 510.847 | 266.6845 | 165.2171
66.029999 | 7443.3013 | 7788.286 | 6842.034 | -344.9845 | 511.7267 | 269.704 | 164.8212
66.040001 | 7813.9658 | 7792.314 | 6842.476 | 21.65227 | 512.6261 | 272.7824 | 164.4294
66.050003 | 7978.8164 | 7796.422 | 6842.916 | 182.3941 | 513.5452 | 275.9195 | 164.0415
66.059998 | 8064.2598 | 7800.611 | 6843.355 | 263.6485 | 514.4831 | 279.1153 | 163.6579
66.07 | 7629.8232 | 7804.887 | 6843.793 | -175.0641 | 515.4412 | 282.3754 | 163.2781
66.080002 | 7503.4521 | 7809.247 | 6844.229 | -305.7946 | 516.4193 | 285.6964 | 162.9022
66.089996 | 7799.1001 | 7813.688 | 6844.663 | -14.58808 | 517.4157 | 289.0785 | 162.5307
66.099998 | 8075.0015 | 7818.219 | 6845.097 | 256.7828 | 518.4332 | 292.5262 | 162.1625
66.110001 | 7744.0615 | 7822.838 | 6845.529 | -78.77622 | 519.4703 | 296.0402 | 161.7983
66.120003 | 7967.5073 | 7827.543 | 6845.96 | 139.9642 | 520.5275 | 299.6181 | 161.4379
66.129997 | 8209.0889 | 7832.334 | 6846.388 | 376.7548 | 521.6038 | 303.2604 | 161.0816
66.139999 | 8168.252 | 7837.218 | 6846.816 | 331.0339 | 522.7006 | 306.9724 | 160.7289
66.150002 | 8061.8066 | 7842.193 | 6847.243 | 219.6135 | 523.8182 | 310.7526 | 160.3797
66.160004 | 8066.3965 | 7847.258 | 6847.668 | 219.1381 | 524.9552 | 314.6012 | 160.0345
66.169998 | 7849.0391 | 7852.411 | 6848.091 | -3.37196 | 526.1118 | 318.5156 | 159.693
66.18 | 7898.0684 | 7857.662 | 6848.513 | 40.40678 | 527.2895 | 322.5043 | 159.3551
66.190002 | 7827.5103 | 7863.004 | 6848.933 | -35.49403 | 528.4881 | 326.5622 | 159.0207
66.199997 | 7816.9487 | 7868.437 | 6849.352 | -51.48856 | 529.7057 | 330.6892 | 158.6902
66.209999 | 8074.2217 | 7873.969 | 6849.77 | 200.2528 | 530.9449 | 334.891 | 158.3631
66.220001 | 8212.0645 | 7879.596 | 6850.186 | 332.4689 | 532.2048 | 339.1652 | 158.0396
66.230003 | 8152.3247 | 7885.317 | 6850.601 | 267.0074 | 533.4857 | 343.5114 | 157.7194
66.239998 | 8037.4424 | 7891.132 | 6851.014 | 146.3107 | 534.7864 | 347.9284 | 157.4031
66.25 | 7872.5947 | 7897.047 | 6851.426 | -24.45276 | 536.1089 | 352.423 | 157.0901
66.260002 | 7947.0068 | 7903.059 | 6851.836 | 43.948 | 537.4529 | 356.9897 | 156.7804
66.269997 | 7572.5376 | 7909.163 | 6852.244 | -336.6257 | 538.8165 | 361.6279 | 156.4744
66.279999 | 7710.8696 | 7915.37 | 6852.652 | -204.5 | 540.2025 | 366.3437 | 156.1717
66.290001 | 7989.5273 | 7921.674 | 6853.058 | 67.85373 | 541.61 | 371.1337 | 155.8724
66.300003 | 7919.7759 | 7928.074 | 6853.462 | -8.29826 | 543.0393 | 375.9966 | 155.5763
66.309998 | 7780.335 | 7934.568 | 6853.864 | -154.2334 | 544.4892 | 380.9309 | 155.2838
66.32 | 7967.3989 | 7941.165 | 6854.266 | 26.23366 | 545.9617 | 385.9434 | 154.9945
66.330002 | 8031.0962 | 7947.858 | 6854.666 | 83.23862 | 547.4566 | 391.0271 | 154.7083
66.339996 | 7696.8779 | 7954.642 | 6855.063 | -257.7638 | 548.9715 | 396.1808 | 154.4259
66.349998 | 7843.4927 | 7961.526 | 6855.46 | -118.0337 | 550.5107 | 401.4092 | 154.1463
66.360001 | 8226.2383 | 7968.508 | 6855.855 | 257.7299 | 552.0718 | 406.7112 | 153.87
66.370003 | 8137.6382 | 7975.583 | 6856.249 | 162.0552 | 553.6558 | 412.0813 | 153.5968
66.379997 | 7693.3711 | 7982.747 | 6856.641 | -289.3755 | 555.2611 | 417.5175 | 153.3271
66.389999 | 7874.9106 | 7990.008 | 6857.032 | -115.0973 | 556.8902 | 423.0259 | 153.0604
66.400002 | 7963.269 | 7997.361 | 6857.421 | -34.09217 | 558.543 | 428.6009 | 152.7967
66.410004 | 8118.4897 | 8004.803 | 6857.808 | 113.6863 | 560.2183 | 434.2408 | 152.5363
66.419998 | 7997.1948 | 8012.327 | 6858.194 | -15.13222 | 561.9157 | 439.9386 | 152.2791
66.43 | 7983.6816 | 8019.945 | 6858.578 | -36.263 | 563.6379 | 445.7039 | 152.0248
66.440002 | 7648.0859 | 8027.645 | 6858.961 | -379.5588 | 565.3843 | 451.526 | 151.7735
66.449997 | 7792.918 | 8035.422 | 6859.342 | -242.5037 | 567.1527 | 457.4017 | 151.5255
66.459999 | 7935.5981 | 8043.284 | 6859.721 | -107.686 | 568.9465 | 463.3357 | 151.2805
66.470001 | 7917.7461 | 8051.223 | 6860.099 | -133.4771 | 570.7647 | 469.3208 | 151.0384
66.480003 | 7932.6079 | 8059.235 | 6860.476 | -126.6274 | 572.6076 | 475.3527 | 150.7991
66.489998 | 8124.5605 | 8067.314 | 6860.85 | 57.24691 | 574.4737 | 481.4263 | 150.5631
66.5 | 8396.1768 | 8075.466 | 6861.224 | 320.7108 | 576.3658 | 487.5465 | 150.3299
66.510002 | 8201.3184 | 8083.68 | 6861.595 | 117.6379 | 578.2835 | 493.702 | 150.0996
66.519997 | 8207.585 | 8091.95 | 6861.965 | 115.6353 | 580.2245 | 499.8876 | 149.8724
66.529999 | 8017.3794 | 8100.281 | 6862.334 | -82.90162 | 582.1925 | 506.1069 | 149.648
66.540001 | 8151.4976 | 8108.664 | 6862.7 | 42.83383 | 584.1862 | 512.3506 | 149.4265
66.550003 | 8476.3623 | 8117.093 | 6863.066 | 359.2696 | 586.2064 | 518.6129 | 149.2077
66.559998 | 8118.1152 | 8125.559 | 6863.429 | -7.443495 | 588.251 | 524.8866 | 148.992
66.57 | 7917.2637 | 8134.069 | 6863.791 | -216.805 | 590.3234 | 531.1754 | 148.779
66.580002 | 7828.9111 | 8142.609 | 6864.151 | -313.6977 | 592.423 | 537.4657 | 148.5688
66.589996 | 7769.4243 | 8151.169 | 6864.51 | -381.7447 | 594.5469 | 543.7508 | 148.3616
66.599998 | 8187.3057 | 8159.756 | 6864.867 | 27.5501 | 596.7006 | 550.0313 | 148.157
66.610001 | 8303.5381 | 8168.359 | 6865.222 | 135.1795 | 598.8813 | 556.3001 | 147.9552
66.620003 | 8110.0601 | 8176.968 | 6865.576 | -66.90775 | 601.0902 | 562.5458 | 147.756
66.629997 | 7909.7251 | 8185.573 | 6865.928 | -275.8479 | 603.325 | 568.7605 | 147.5598
66.639999 | 8185.311 | 8194.18 | 6866.278 | -8.868985 | 605.5896 | 574.946 | 147.3663
66.650002 | 8001.9375 | 8202.776 | 6866.627 | -200.8383 | 607.8837 | 581.0899 | 147.1753
66.660004 | 8086.7026 | 8211.353 | 6866.974 | -124.6499 | 610.2058 | 587.1857 | 146.9872
66.669998 | 8115.4175 | 8219.896 | 6867.319 | -104.4782 | 612.5553 | 593.2196 | 146.8018
66.68 | 8235.3779 | 8228.414 | 6867.663 | 6.963442 | 614.9359 | 599.1969 | 146.619
66.690002 | 8312.8682 | 8236.892 | 6868.005 | 75.97642 | 617.347 | 605.1013 | 146.4387
66.699997 | 8292.9414 | 8245.316 | 6868.345 | 47.62554 | 619.7856 | 610.9241 | 146.2613
66.709999 | 8647.4219 | 8253.692 | 6868.683 | 393.7302 | 622.2565 | 616.6653 | 146.0865
66.720001 | 8840.5303 | 8262.004 | 6869.02 | 578.526 | 624.758 | 622.3118 | 145.9142
66.730003 | 8755.1992 | 8270.247 | 6869.356 | 484.9521 | 627.2912 | 627.8558 | 145.7444
66.739998 | 8497.2871 | 8278.407 | 6869.689 | 218.8797 | 629.8535 | 633.2875 | 145.5774
66.75 | 8364.916 | 8286.49 | 6870.021 | 78.42648 | 632.4491 | 638.6068 | 145.4129
66.760002 | 8374.1172 | 8294.479 | 6870.351 | 79.63823 | 635.0774 | 643.7998 | 145.2509
66.769997 | 8438.1113 | 8302.364 | 6870.679 | 135.7472 | 637.7355 | 648.858 | 145.0915
66.779999 | 8481.0977 | 8310.15 | 6871.006 | 170.9479 | 640.4283 | 653.781 | 144.9347
66.790001 | 8144.3481 | 8317.822 | 6871.331 | -173.4737 | 643.1543 | 658.5565 | 144.7804
66.800003 | 8148.6416 | 8325.375 | 6871.654 | -176.7334 | 645.9144 | 663.1783 | 144.6285
66.809998 | 8213.0225 | 8332.798 | 6871.975 | -119.7753 | 648.7061 | 667.6375 | 144.4792
66.82 | 8279.667 | 8340.094 | 6872.295 | -60.42747 | 651.5336 | 671.9337 | 144.3324
66.830002 | 8220.3545 | 8347.253 | 6872.613 | -126.8989 | 654.3966 | 676.0562 | 144.188
66.839996 | 7972.7109 | 8354.264 | 6872.929 | -381.553 | 657.2911 | 679.9979 | 144.0463
66.849998 | 8178.603 | 8361.132 | 6873.243 | -182.5295 | 660.2246 | 683.7581 | 143.9068
66.860001 | 8238.8506 | 8367.849 | 6873.556 | -128.9982 | 663.1933 | 687.33 | 143.7698
66.870003 | 8343.8633 | 8374.408 | 6873.867 | -30.54477 | 666.1991 | 690.7071 | 143.6352
66.879997 | 8161.396 | 8380.801 | 6874.176 | -219.405 | 669.2385 | 693.8838 | 143.5031
66.889999 | 8307.1152 | 8387.036 | 6874.483 | -79.92037 | 672.3175 | 696.8617 | 143.3734
66.900002 | 8348.0791 | 8393.102 | 6874.789 | -45.02291 | 675.4348 | 699.6326 | 143.2461
66.910004 | 8216.5459 | 8398.999 | 6875.092 | -182.4534 | 678.5897 | 702.196 | 143.1211
66.919998 | 8137.7056 | 8404.718 | 6875.394 | -267.0129 | 681.7805 | 704.5451 | 142.9987
66.93 | 8392.2109 | 8410.269 | 6875.694 | -18.05778 | 685.0126 | 706.6831 | 142.8785
66.940002 | 8306.3867 | 8415.644 | 6875.993 | -109.2578 | 688.285 | 708.6059 | 142.7607
66.949997 | 8323.5176 | 8420.84 | 6876.289 | -97.32264 | 691.5941 | 710.3115 | 142.6453
66.959999 | 8332.8369 | 8425.865 | 6876.584 | -93.02768 | 694.9462 | 711.802 | 142.5323
66.970001 | 8254.9951 | 8430.712 | 6876.877 | -175.7164 | 698.3391 | 713.0738 | 142.4215
66.980003 | 8077.7158 | 8435.385 | 6877.168 | -357.6691 | 701.7744 | 714.1292 | 142.313
66.989998 | 7737.875 | 8439.881 | 6877.458 | -702.0057 | 705.2486 | 714.9676 | 142.207
67 | 7841.877 | 8444.206 | 6877.745 | -602.3293 | 708.7674 | 715.5907 | 142.1032
67.010002 | 7967.3438 | 8448.363 | 6878.031 | -481.0192 | 712.3302 | 716.0004 | 142.0016
67.019997 | 7818.5957 | 8452.348 | 6878.315 | -633.7523 | 715.933 | 716.198 | 141.9025
67.029999 | 8128.8506 | 8456.172 | 6878.597 | -327.321 | 719.5826 | 716.1869 | 141.8055
67.040001 | 8306.2959 | 8459.832 | 6878.877 | -153.536 | 723.2768 | 715.9674 | 141.7109
67.050003 | 7855.7544 | 8463.336 | 6879.155 | -607.5816 | 727.0171 | 715.5453 | 141.6185
67.059998 | 8020.2344 | 8466.683 | 6879.432 | -446.4484 | 730.8001 | 714.9227 | 141.5284
67.07 | 7939.6533 | 8469.881 | 6879.706 | -530.2276 | 734.6316 | 714.1025 | 141.4405
67.080002 | 7761.646 | 8472.936 | 6879.979 | -711.2897 | 738.5112 | 713.0905 | 141.355
67.089996 | 7742.1987 | 8475.846 | 6880.25 | -733.6471 | 742.4336 | 711.8908 | 141.2716
67.099998 | 7757.2637 | 8478.625 | 6880.519 | -721.3618 | 746.4089 | 710.5072 | 141.1904
67.110001 | 7532.2529 | 8481.273 | 6880.786 | -949.0202 | 750.4321 | 708.9434 | 141.1114
67.120003 | 7485.4941 | 8483.799 | 6881.052 | -998.305 | 754.5059 | 707.2071 | 141.0347
67.129997 | 7779.3721 | 8486.203 | 6881.315 | -706.8307 | 758.6254 | 705.3024 | 140.9602
67.139999 | 7729.9097 | 8488.497 | 6881.576 | -758.5876 | 762.7989 | 703.2341 | 140.8879
67.150002 | 7701.6445 | 8490.685 | 6881.836 | -789.0408 | 767.0246 | 701.0068 | 140.8177
67.160004 | 8034.645 | 8492.774 | 6882.094 | -458.1291 | 771.3019 | 698.6285 | 140.7498
67.169998 | 7793.8213 | 8494.767 | 6882.35 | -700.9462 | 775.6282 | 696.1055 | 140.6841
67.18 | 7650.5664 | 8496.674 | 6882.604 | -846.1078 | 780.011 | 693.4389 | 140.6205
67.190002 | 7890.4478 | 8498.503 | 6882.856 | -608.0553 | 784.449 | 690.6392 | 140.5591
67.199997 | 7970.5073 | 8500.256 | 6883.106 | -529.7483 | 788.9374 | 687.7124 | 140.4999
67.209999 | 7858.4639 | 8501.943 | 6883.354 | -643.479 | 793.4846 | 684.6612 | 140.4429
67.220001 | 7764.5693 | 8503.568 | 6883.601 | -738.9992 | 798.0878 | 681.4921 | 140.3879
67.230003 | 7773.8608 | 8505.143 | 6883.845 | -731.2822 | 802.7492 | 678.2138 | 140.335
67.239998 | 7674.106 | 8506.668 | 6884.087 | -832.562 | 807.4641 | 674.832 | 140.2844
67.25 | 7651.1499 | 8508.152 | 6884.328 | -857.0022 | 812.2402 | 671.3479 | 140.2359
67.260002 | 7618.9771 | 8509.605 | 6884.567 | -890.6281 | 817.0766 | 667.7723 | 140.1895
67.269997 | 7345.3071 | 8511.028 | 6884.803 | -1165.721 | 821.9683 | 664.1113 | 140.1452
67.279999 | 7782.2783 | 8512.432 | 6885.038 | -730.1536 | 826.9243 | 660.3665 | 140.1031
67.290001 | 7700.4492 | 8513.82 | 6885.271 | -813.3712 | 831.9415 | 656.5448 | 140.0631
67.300003 | 7567.7437 | 8515.203 | 6885.502 | -947.4596 | 837.0222 | 652.6541 | 140.0251
67.309998 | 7713.1846 | 8516.582 | 6885.731 | -803.3975 | 842.1616 | 648.7005 | 139.9893
67.32 | 7933.9775 | 8517.965 | 6885.958 | -583.9873 | 847.3678 | 644.6837 | 139.9556
67.330002 | 7857.1528 | 8519.361 | 6886.183 | -662.208 | 852.6399 | 640.6141 | 139.9241
67.339996 | 7811.3267 | 8520.769 | 6886.406 | -709.4425 | 857.9712 | 636.4978 | 139.8945
67.349998 | 8086.686 | 8522.204 | 6886.627 | -435.5183 | 863.3752 | 632.3353 | 139.867
67.360001 | 7953.7456 | 8523.664 | 6886.846 | -569.9187 | 868.845 | 628.1317 | 139.8417
67.370003 | 8011.2075 | 8525.161 | 6887.063 | -513.954 | 874.3842 | 623.8958 | 139.8183
67.379997 | 7893.0806 | 8526.694 | 6887.278 | -633.6138 | 879.9866 | 619.6325 | 139.7971
67.389999 | 7883.3335 | 8528.274 | 6887.491 | -644.9403 | 885.6632 | 615.3413 | 139.778
67.400002 | 7752.1118 | 8529.904 | 6887.703 | -777.792 | 891.4115 | 611.0288 | 139.7609
67.410004 | 7610.4897 | 8531.589 | 6887.912 | -921.0994 | 897.2307 | 606.7007 | 139.7459
67.419998 | 7322.3071 | 8533.333 | 6888.119 | -1211.026 | 903.1175 | 602.3639 | 139.7329
67.43 | 7770.3755 | 8535.143 | 6888.324 | -764.7671 | 909.0818 | 598.0146 | 139.7221
67.440002 | 7715.8315 | 8537.025 | 6888.527 | -821.1935 | 915.1219 | 593.6626 | 139.7132
67.449997 | 7638.9805 | 8538.979 | 6888.728 | -899.9983 | 921.2315 | 589.3125 | 139.7064
67.459999 | 7895.2446 | 8541.014 | 6888.928 | -645.7694 | 927.4219 | 584.9628 | 139.7017
67.470001 | 7754.9526 | 8543.132 | 6889.125 | -788.1798 | 933.6893 | 580.6193 | 139.699
67.480003 | 7733.9688 | 8545.342 | 6889.32 | -811.3729 | 940.0366 | 576.2869 | 139.6982
67.489998 | 7617.9009 | 8547.64 | 6889.513 | -929.7395 | 946.4577 | 571.9702 | 139.6996
67.5 | 8277.6152 | 8550.036 | 6889.704 | -272.4211 | 952.9629 | 567.6663 | 139.703
67.510002 | 8094.9336 | 8552.536 | 6889.893 | -457.6021 | 959.5512 | 563.383 | 139.7084
67.519997 | 7844.3682 | 8555.136 | 6890.08 | -710.7674 | 966.2155 | 559.1241 | 139.7159
67.529999 | 7947.9624 | 8557.846 | 6890.265 | -609.8836 | 972.9685 | 554.8871 | 139.7254
67.540001 | 7950.6509 | 8560.668 | 6890.448 | -610.017 | 979.8058 | 550.677 | 139.737
67.550003 | 7819.4399 | 8563.608 | 6890.629 | -744.1679 | 986.7309 | 546.4975 | 139.7504
67.559998 | 7969.5591 | 8566.663 | 6890.808 | -597.1039 | 993.7371 | 542.3521 | 139.766
67.57 | 8067.7568 | 8569.841 | 6890.985 | -502.0844 | 1000.836 | 538.2372 | 139.7836
67.580002 | 8443.2695 | 8573.148 | 6891.159 | -129.878 | 1008.026 | 534.1592 | 139.8032
67.589996 | 8160.541 | 8576.576 | 6891.332 | -416.0347 | 1015.298 | 530.121 | 139.8248
67.599998 | 8179.3364 | 8580.142 | 6891.503 | -400.8053 | 1022.671 | 526.1196 | 139.8484
67.610001 | 7984.0537 | 8583.839 | 6891.671 | -599.785 | 1030.136 | 522.1576 | 139.8741
67.620003 | 7974.3286 | 8587.676 | 6891.838 | -613.3471 | 1037.698 | 518.2386 | 139.9017
67.629997 | 8097.5522 | 8591.647 | 6892.002 | -494.0944 | 1045.348 | 514.3653 | 139.9313
67.639999 | 7947.5371 | 8595.762 | 6892.164 | -648.2252 | 1053.102 | 510.5328 | 139.963
67.650002 | 7719.0098 | 8600.024 | 6892.324 | -881.0144 | 1060.958 | 506.7449 | 139.9967
67.660004 | 7524.0073 | 8604.43 | 6892.483 | -1080.423 | 1068.913 | 503.0026 | 140.0324
67.669998 | 7638.3716 | 8608.982 | 6892.639 | -970.6099 | 1076.964 | 499.3092 | 140.07
67.68 | 7978.8115 | 8613.686 | 6892.793 | -634.8742 | 1085.125 | 495.6588 | 140.1098
67.690002 | 7794.2944 | 8618.545 | 6892.944 | -824.2506 | 1093.394 | 492.0556 | 140.1514
67.699997 | 7851.417 | 8623.552 | 6893.094 | -772.1352 | 1101.762 | 488.5009 | 140.1951
67.709999 | 7759.0239 | 8628.719 | 6893.242 | -869.6952 | 1110.247 | 484.9899 | 140.2409
67.720001 | 8147.106 | 8634.043 | 6893.387 | -486.9369 | 1118.842 | 481.5248 | 140.2886
67.730003 | 8328.3818 | 8639.528 | 6893.531 | -311.1465 | 1127.553 | 478.1059 | 140.3383
67.739998 | 8395.0879 | 8645.168 | 6893.672 | -250.0805 | 1136.372 | 474.7341 | 140.39
67.75 | 8316.0801 | 8650.973 | 6893.811 | -334.8929 | 1145.314 | 471.404 | 140.4437
67.760002 | 8224.4414 | 8656.943 | 6893.948 | -432.5019 | 1154.378 | 468.1181 | 140.4994
67.769997 | 8033.689 | 8663.071 | 6894.083 | -629.3819 | 1163.554 | 464.8766 | 140.5571
67.779999 | 8009.0449 | 8669.368 | 6894.216 | -660.3236 | 1172.862 | 461.6741 | 140.6169
67.790001 | 7787.3809 | 8675.832 | 6894.347 | -888.451 | 1182.295 | 458.5118 | 140.6787
67.800003 | 7957.0801 | 8682.466 | 6894.475 | -725.3858 | 1191.86 | 455.3888 | 140.7423
67.809998 | 7830.333 | 8689.262 | 6894.601 | -858.9289 | 1201.547 | 452.3051 | 140.808
67.82 | 7550.2627 | 8696.231 | 6894.726 | -1145.968 | 1211.374 | 449.2551 | 140.8758
67.830002 | 7806.5347 | 8703.373 | 6894.848 | -896.8387 | 1221.34 | 446.2399 | 140.9456
67.839996 | 7985.4644 | 8710.677 | 6894.968 | -725.2126 | 1231.433 | 443.2591 | 141.0173
67.849998 | 7916.3555 | 8718.164 | 6895.086 | -801.8082 | 1241.68 | 440.3073 | 141.091
67.860001 | 8098.3726 | 8725.82 | 6895.201 | -627.4478 | 1252.069 | 437.3839 | 141.1669
67.870003 | 8283.8467 | 8733.655 | 6895.315 | -449.8087 | 1262.608 | 434.4884 | 141.2446
67.879997 | 8026.522 | 8741.657 | 6895.426 | -715.1349 | 1273.286 | 431.6203 | 141.3244
67.889999 | 7931.6528 | 8749.841 | 6895.535 | -818.1884 | 1284.127 | 428.773 | 141.4062
67.900002 | 7978.1416 | 8758.207 | 6895.642 | -780.0651 | 1295.127 | 425.9472 | 141.4901
67.910004 | 7740.4795 | 8766.748 | 6895.747 | -1026.268 | 1306.284 | 423.1408 | 141.5759
67.919998 | 7868.4009 | 8775.463 | 6895.849 | -907.0624 | 1317.596 | 420.3544 | 141.6637
67.93 | 7625.4688 | 8784.366 | 6895.95 | -1158.897 | 1329.082 | 417.5809 | 141.7536
67.940002 | 7607.5815 | 8793.455 | 6896.048 | -1185.874 | 1340.74 | 414.8217 | 141.8455
67.949997 | 7858.4512 | 8802.72 | 6896.144 | -944.2686 | 1352.561 | 412.0758 | 141.9394
67.959999 | 7996.9863 | 8812.178 | 6896.238 | -815.1916 | 1364.567 | 409.3377 | 142.0354
67.970001 | 7970.4614 | 8821.824 | 6896.329 | -851.3623 | 1376.753 | 406.608 | 142.1334
67.980003 | 8057.5303 | 8831.664 | 6896.419 | -774.1339 | 1389.127 | 403.8849 | 142.2333
67.989998 | 8051.5278 | 8841.688 | 6896.506 | -790.1598 | 1401.678 | 401.1681 | 142.3353
68 | 7671.647 | 8851.911 | 6896.591 | -1180.264 | 1414.428 | 398.4524 | 142.4394
68.010002 | 7761.9316 | 8862.336 | 6896.674 | -1100.405 | 1427.378 | 395.7391 | 142.5455
68.019997 | 7911.1191 | 8872.95 | 6896.754 | -961.8312 | 1440.515 | 393.0276 | 142.6536
68.029999 | 7902.3208 | 8883.775 | 6896.833 | -981.4542 | 1453.866 | 390.3129 | 142.7637
68.040001 | 7741.2964 | 8894.805 | 6896.909 | -1153.509 | 1467.424 | 387.5964 | 142.876
68.050003 | 7891.207 | 8906.049 | 6896.983 | -1014.842 | 1481.199 | 384.8769 | 142.9903
68.059998 | 7772.3892 | 8917.494 | 6897.054 | -1145.105 | 1495.178 | 382.1548 | 143.1065
68.07 | 7599.7832 | 8929.161 | 6897.124 | -1329.378 | 1509.387 | 379.4253 | 143.225
68.080002 | 7696.5474 | 8941.053 | 6897.191 | -1244.506 | 1523.825 | 376.6909 | 143.3454
68.089996 | 8040.3208 | 8953.152 | 6897.256 | -912.8314 | 1538.477 | 373.9516 | 143.4678
68.099998 | 8090.0854 | 8965.496 | 6897.319 | -875.4109 | 1553.381 | 371.2038 | 143.5924
68.110001 | 7940.8599 | 8978.068 | 6897.379 | -1037.208 | 1568.521 | 368.4478 | 143.719
68.120003 | 7789.3174 | 8990.882 | 6897.438 | -1201.564 | 1583.911 | 365.6852 | 143.8477
68.129997 | 8114.0986 | 9003.923 | 6897.494 | -889.8243 | 1599.534 | 362.9169 | 143.9784
68.139999 | 7939.0728 | 9017.221 | 6897.547 | -1078.148 | 1615.424 | 360.1383 | 144.1113
68.150002 | 7984.4429 | 9030.777 | 6897.599 | -1046.334 | 1631.579 | 357.3527 | 144.2463
68.160004 | 7826.0439 | 9044.585 | 6897.648 | -1218.541 | 1647.994 | 354.5592 | 144.3833
68.169998 | 8109.3701 | 9058.647 | 6897.695 | -949.2765 | 1664.667 | 351.7618 | 144.5223
68.18 | 8096.5254 | 9072.986 | 6897.74 | -976.4603 | 1681.628 | 348.9546 | 144.6636
68.190002 | 8001.4131 | 9087.605 | 6897.782 | -1086.192 | 1698.874 | 346.1423 | 144.8069
68.199997 | 7999.1855 | 9102.491 | 6897.822 | -1103.305 | 1716.39 | 343.3259 | 144.9522
68.209999 | 7947.3853 | 9117.675 | 6897.86 | -1170.29 | 1734.212 | 340.5024 | 145.0998
68.220001 | 7949.1807 | 9133.152 | 6897.896 | -1183.972 | 1752.332 | 337.6755 | 145.2495
68.230003 | 7912.4419 | 9148.937 | 6897.929 | -1236.495 | 1770.761 | 334.8456 | 145.4012
68.239998 | 7938.3701 | 9165.014 | 6897.96 | -1226.643 | 1789.484 | 332.015 | 145.5549
68.25 | 8091.8037 | 9181.414 | 6897.989 | -1089.61 | 1808.534 | 329.1807 | 145.711
68.260002 | 8446.0352 | 9198.143 | 6898.015 | -752.1073 | 1827.911 | 326.3472 | 145.8691
68.269997 | 8400.8105 | 9215.183 | 6898.039 | -814.3723 | 1847.598 | 323.516 | 146.0293
68.279999 | 7994.1797 | 9232.573 | 6898.061 | -1238.393 | 1867.635 | 320.6843 | 146.1917
68.290001 | 8017.4766 | 9250.306 | 6898.081 | -1232.83 | 1888.012 | 317.8565 | 146.3564
68.300003 | 7837.624 | 9268.399 | 6898.098 | -1430.775 | 1908.744 | 315.0333 | 146.5231
68.309998 | 7988.998 | 9286.834 | 6898.113 | -1297.836 | 1929.812 | 312.2171 | 146.6919
68.32 | 7985.8623 | 9305.648 | 6898.126 | -1319.785 | 1951.254 | 309.4053 | 146.863
68.330002 | 8073.189 | 9324.842 | 6898.136 | -1251.653 | 1973.067 | 306.6025 | 147.0363
68.339996 | 7896.1924 | 9344.4 | 6898.144 | -1448.208 | 1995.234 | 303.8105 | 147.2116
68.349998 | 8047.1157 | 9364.375 | 6898.15 | -1317.259 | 2017.808 | 301.0276 | 147.3891
68.360001 | 8291.0947 | 9384.743 | 6898.153 | -1093.649 | 2040.766 | 298.2555 | 147.5689
68.370003 | 8211.9658 | 9405.53 | 6898.154 | -1193.564 | 2064.128 | 295.4975 | 147.7509
68.379997 | 8110.2847 | 9426.712 | 6898.153 | -1316.427 | 2087.869 | 292.7554 | 147.935
68.389999 | 8137.3696 | 9448.338 | 6898.149 | -1310.968 | 2112.041 | 290.0263 | 148.1214
68.400002 | 7790.5005 | 9470.407 | 6898.143 | -1679.907 | 2136.639 | 287.3146 | 148.3101
68.410004 | 8175.75 | 9492.911 | 6898.135 | -1317.161 | 2161.655 | 284.6199 | 148.5009
68.419998 | 8247.4014 | 9515.858 | 6898.124 | -1268.457 | 2187.092 | 281.9476 | 148.6938
68.43 | 8055.9189 | 9539.279 | 6898.111 | -1483.36 | 2212.987 | 279.2919 | 148.8892
68.440002 | 8093.0322 | 9563.18 | 6898.096 | -1470.148 | 2239.339 | 276.6585 | 149.0868
68.449997 | 7980.6396 | 9587.538 | 6898.078 | -1606.898 | 2266.124 | 274.0485 | 149.2864
68.459999 | 7817.5122 | 9612.403 | 6898.058 | -1794.891 | 2293.397 | 271.4593 | 149.4886
68.470001 | 8075.8501 | 9637.766 | 6898.036 | -1561.916 | 2321.142 | 268.8949 | 149.693
68.480003 | 8041.2554 | 9663.646 | 6898.011 | -1622.391 | 2349.38 | 266.3557 | 149.8995
68.489998 | 8003.5303 | 9690.02 | 6897.984 | -1686.49 | 2378.084 | 263.8435 | 150.1083
68.5 | 8379.874 | 9716.935 | 6897.955 | -1337.061 | 2407.305 | 261.3556 | 150.3195
68.510002 | 8194.167 | 9744.391 | 6897.923 | -1550.224 | 2437.039 | 258.8961 | 150.533
68.519997 | 8218.7744 | 9772.371 | 6897.889 | -1553.596 | 2467.268 | 256.4659 | 150.7487
68.529999 | 8091.0503 | 9800.922 | 6897.852 | -1709.872 | 2498.041 | 254.0621 | 150.9668
68.540001 | 8015.4854 | 9830.036 | 6897.813 | -1814.55 | 2529.347 | 251.6885 | 151.1873
68.550003 | 8097.5781 | 9859.732 | 6897.772 | -1762.154 | 2561.205 | 249.3449 | 151.41
68.559998 | 8093.4639 | 9889.982 | 6897.728 | -1796.518 | 2593.586 | 247.0329 | 151.635
68.57 | 8225.4521 | 9920.84 | 6897.682 | -1695.388 | 2626.546 | 244.7496 | 151.8625
68.580002 | 8642.8994 | 9952.303 | 6897.634 | -1309.404 | 2660.079 | 242.4987 | 152.0923
68.589996 | 8297.9844 | 9984.343 | 6897.583 | -1686.359 | 2694.155 | 240.2805 | 152.3244
68.599998 | 8138.6143 | 10017.04 | 6897.53 | -1878.423 | 2728.856 | 238.0932 | 152.5589
68.610001 | 8199.2344 | 10050.35 | 6897.474 | -1851.113 | 2764.14 | 235.9373 | 152.7959
68.620003 | 8594.2354 | 10084.3 | 6897.416 | -1490.068 | 2800.037 | 233.815 | 153.0352
68.629997 | 8671.3428 | 10118.87 | 6897.355 | -1447.523 | 2836.507 | 231.7267 | 153.2768
68.639999 | 8445.083 | 10154.11 | 6897.293 | -1709.025 | 2873.625 | 229.6695 | 153.5209
68.650002 | 8171.9907 | 10190.02 | 6897.227 | -2018.026 | 2911.375 | 227.6461 | 153.7676
68.660004 | 8415.917 | 10226.59 | 6897.16 | -1810.669 | 2949.754 | 225.6554 | 154.0166
68.669998 | 8509.2793 | 10263.81 | 6897.09 | -1754.528 | 2988.749 | 223.7007 | 154.2679
68.68 | 8242.582 | 10301.73 | 6897.017 | -2059.151 | 3028.417 | 221.7768 | 154.5219
68.690002 | 8060.2241 | 10340.36 | 6896.942 | -2280.135 | 3068.752 | 219.8873 | 154.7783
68.699997 | 8004.6504 | 10379.65 | 6896.865 | -2374.995 | 3109.711 | 218.0323 | 155.037
68.709999 | 8177.6235 | 10419.66 | 6896.785 | -2242.04 | 3151.371 | 216.209 | 155.2984
68.720001 | 8370.1709 | 10460.39 | 6896.703 | -2090.219 | 3193.704 | 214.4199 | 155.5623
68.730003 | 8465.6318 | 10501.84 | 6896.619 | -2036.213 | 3236.733 | 212.6643 | 155.8285
68.739998 | 8652.4629 | 10543.98 | 6896.532 | -1891.52 | 3280.411 | 210.9428 | 156.0973
68.75 | 8578.9033 | 10586.87 | 6896.442 | -2007.968 | 3324.807 | 209.253 | 156.3687
68.760002 | 8633.1758 | 10630.5 | 6896.351 | -1997.321 | 3369.906 | 207.5971 | 156.6427
68.769997 | 8700.7676 | 10674.82 | 6896.256 | -1974.056 | 3415.673 | 205.9748 | 156.919
68.779999 | 8471.999 | 10719.92 | 6896.16 | -2247.917 | 3462.174 | 204.3839 | 157.198
68.790001 | 8271.8525 | 10765.75 | 6896.06 | -2493.893 | 3509.379 | 202.8263 | 157.4798
68.800003 | 8131.9033 | 10812.33 | 6895.959 | -2680.428 | 3557.307 | 201.3012 | 157.7639
68.809998 | 8441.335 | 10859.62 | 6895.855 | -2418.282 | 3605.903 | 199.8091 | 158.0506
68.82 | 8652.9961 | 10907.67 | 6895.748 | -2254.677 | 3655.237 | 198.3477 | 158.3401
68.830002 | 8815.1143 | 10956.48 | 6895.639 | -2141.365 | 3705.288 | 196.919 | 158.6322
68.839996 | 8973.4062 | 11005.98 | 6895.528 | -2032.57 | 3755.999 | 195.5225 | 158.9267
68.849998 | 8755.8252 | 11056.27 | 6895.414 | -2300.444 | 3807.474 | 194.1569 | 159.224
68.860001 | 8599.7461 | 11107.28 | 6895.298 | -2507.533 | 3859.635 | 192.8218 | 159.5241
68.870003 | 8568.6016 | 11159.04 | 6895.179 | -2590.433 | 3912.511 | 191.5185 | 159.8268
68.879997 | 8596.1211 | 11211.46 | 6895.058 | -2615.338 | 3966.023 | 190.2465 | 160.132
68.889999 | 8695.6973 | 11264.64 | 6894.934 | -2568.944 | 4020.263 | 189.0039 | 160.4401
68.900002 | 8796.6436 | 11318.54 | 6894.808 | -2521.896 | 4075.189 | 187.7921 | 160.751
68.910004 | 8845.1182 | 11373.13 | 6894.68 | -2528.007 | 4130.771 | 186.6099 | 161.0645
68.919998 | 8695.5488 | 11428.36 | 6894.549 | -2732.812 | 4186.973 | 185.4592 | 161.3806
68.93 | 8777.9375 | 11484.3 | 6894.415 | -2706.362 | 4243.848 | 184.3364 | 161.6997
68.940002 | 8879.873 | 11540.9 | 6894.279 | -2661.03 | 4301.359 | 183.2436 | 162.0215
68.949997 | 8899.0146 | 11598.1 | 6894.141 | -2699.09 | 4359.438 | 182.1804 | 162.3459
68.959999 | 8701.6523 | 11655.96 | 6894 | -2954.311 | 4418.145 | 181.145 | 162.6734
68.970001 | 8976.1064 | 11714.42 | 6893.856 | -2738.313 | 4477.421 | 180.1388 | 163.0036
68.980003 | 9214.8984 | 11773.47 | 6893.71 | -2558.572 | 4537.263 | 179.1611 | 163.3366
68.989998 | 9043.4932 | 11833.02 | 6893.562 | -2789.528 | 4597.575 | 178.2119 | 163.6723
69 | 8877.252 | 11893.13 | 6893.411 | -3015.881 | 4658.421 | 177.2898 | 164.0111
69.010002 | 9027.0498 | 11953.75 | 6893.257 | -2926.7 | 4719.744 | 176.396 | 164.3528
69.019997 | 8932.666 | 12014.79 | 6893.102 | -3082.12 | 4781.457 | 175.5301 | 164.6971
69.029999 | 9253.9023 | 12076.29 | 6892.943 | -2822.39 | 4843.614 | 174.6906 | 165.0445
69.040001 | 9204.7217 | 12138.19 | 6892.782 | -2933.469 | 4906.134 | 173.8787 | 165.395
69.050003 | 9184.3398 | 12200.46 | 6892.619 | -3016.121 | 4969 | 173.0937 | 165.7482
69.059998 | 9315.1807 | 12262.99 | 6892.453 | -2947.809 | 5032.097 | 172.3357 | 166.1042
69.07 | 9574.9834 | 12325.82 | 6892.285 | -2750.841 | 5095.472 | 171.6034 | 166.4636
69.080002 | 9549.7686 | 12388.9 | 6892.114 | -2839.127 | 5159.058 | 170.8979 | 166.8258
69.089996 | 9534.3486 | 12452.07 | 6891.94 | -2917.718 | 5222.716 | 170.2187 | 167.1908
69.099998 | 9291.8926 | 12515.43 | 6891.765 | -3223.54 | 5286.544 | 169.5652 | 167.559
69.110001 | 9346.1045 | 12578.85 | 6891.586 | -3232.742 | 5350.394 | 168.937 | 167.9303
69.120003 | 9709.3184 | 12642.29 | 6891.405 | -2932.967 | 5414.241 | 168.3348 | 168.3047
69.129997 | 9772.9531 | 12705.6 | 6891.222 | -2932.652 | 5477.943 | 167.7583 | 168.6819
69.139999 | 9928.4678 | 12768.86 | 6891.036 | -2840.39 | 5541.554 | 167.2063 | 169.0624
69.150002 | 9855.0234 | 12831.94 | 6890.847 | -2976.916 | 5604.966 | 166.6798 | 169.4461
69.160004 | 9958.5273 | 12894.76 | 6890.656 | -2936.231 | 5668.091 | 166.1779 | 169.8329
69.169998 | 10194.0518 | 12957.21 | 6890.463 | -2763.163 | 5730.828 | 165.7015 | 170.2225
69.18 | 10495.0869 | 13019.31 | 6890.267 | -2524.227 | 5793.182 | 165.2489 | 170.6157
69.190002 | 10234.1328 | 13080.95 | 6890.068 | -2846.815 | 5855.047 | 164.8213 | 171.012
69.199997 | 10432.418 | 13141.99 | 6889.867 | -2709.573 | 5916.295 | 164.418 | 171.4112
69.209999 | 10736.5225 | 13202.44 | 6889.663 | -2465.921 | 5976.927 | 164.0385 | 171.8139
69.220001 | 10906.2441 | 13262.18 | 6889.457 | -2355.941 | 6036.824 | 163.6833 | 172.22
69.230003 | 10844.8184 | 13321.15 | 6889.249 | -2476.328 | 6095.917 | 163.3521 | 172.6291
69.239998 | 10622.0039 | 13379.18 | 6889.037 | -2757.179 | 6154.059 | 163.0448 | 173.0414
69.25 | 10897.6436 | 13436.29 | 6888.824 | -2538.648 | 6211.25 | 162.7608 | 173.4573
69.260002 | 11211.1416 | 13492.36 | 6888.607 | -2281.214 | 6267.371 | 162.5008 | 173.8764
69.269997 | 11461.1504 | 13547.25 | 6888.389 | -2086.095 | 6322.294 | 162.2643 | 174.2986
69.279999 | 11710.0361 | 13600.95 | 6888.167 | -1890.911 | 6376.005 | 162.0507 | 174.7244
69.290001 | 11567.0205 | 13653.34 | 6887.943 | -2086.316 | 6428.379 | 161.8606 | 175.1538
69.300003 | 11643.5156 | 13704.34 | 6887.717 | -2060.821 | 6479.34 | 161.6938 | 175.5864
69.309998 | 11840.1543 | 13753.81 | 6887.488 | -1913.656 | 6528.751 | 161.5499 | 176.0222
69.32 | 12070.25 | 13801.75 | 6887.256 | -1731.495 | 6576.598 | 161.4287 | 176.4618
69.330002 | 12441.6328 | 13848.03 | 6887.022 | -1406.393 | 6622.768 | 161.3307 | 176.9049
69.339996 | 12557.0674 | 13892.53 | 6886.785 | -1335.462 | 6667.138 | 161.2552 | 177.3511
69.349998 | 12922.6377 | 13935.26 | 6886.546 | -1012.621 | 6709.709 | 161.2024 | 177.8011
69.360001 | 13098.4658 | 13976.08 | 6886.304 | -877.6164 | 6750.351 | 161.1719 | 178.2548
69.370003 | 13138.4482 | 14014.94 | 6886.06 | -876.487 | 6788.999 | 161.1641 | 178.7119
69.379997 | 14056.2568 | 14051.71 | 6885.813 | 4.550927 | 6825.542 | 161.1784 | 179.1723
69.389999 | 14061.0469 | 14086.39 | 6885.563 | -25.34105 | 6859.973 | 161.2148 | 179.6366
69.400002 | 13889.3193 | 14118.89 | 6885.311 | -229.5726 | 6892.202 | 161.2735 | 180.1048
69.410004 | 14200.2861 | 14149.14 | 6885.057 | 51.14462 | 6922.155 | 161.3539 | 180.5764
69.419998 | 14801.0459 | 14177.07 | 6884.8 | 623.9775 | 6949.761 | 161.4564 | 181.0514
69.43 | 14905.0791 | 14202.66 | 6884.54 | 702.4214 | 6975.007 | 161.5803 | 181.5306
69.440002 | 15379.3623 | 14225.83 | 6884.277 | 1153.528 | 6997.817 | 161.7262 | 182.0134
69.449997 | 15732.5391 | 14246.55 | 6884.013 | 1485.992 | 7018.141 | 161.8932 | 182.4996
69.459999 | 16100.917 | 14264.78 | 6883.745 | 1836.136 | 7035.964 | 162.0816 | 182.9899
69.470001 | 16005.1875 | 14280.49 | 6883.475 | 1724.696 | 7051.241 | 162.2913 | 183.4843
69.480003 | 16453.8438 | 14293.64 | 6883.202 | 2160.2 | 7063.937 | 162.5221 | 183.9822
69.489998 | 16669.7324 | 14304.21 | 6882.927 | 2365.52 | 7074.028 | 162.7735 | 184.4837
69.5 | 17132.9805 | 14312.2 | 6882.65 | 2820.782 | 7081.514 | 163.0456 | 184.9896
69.510002 | 17525.4707 | 14317.57 | 6882.369 | 3207.9 | 7086.364 | 163.3385 | 185.4993
69.519997 | 17611.1543 | 14320.33 | 6882.086 | 3290.821 | 7088.583 | 163.6515 | 186.0126
69.529999 | 17146.8008 | 14320.49 | 6881.801 | 2826.316 | 7088.17 | 163.9847 | 186.5302
69.540001 | 17205.082 | 14318.04 | 6881.513 | 2887.047 | 7085.133 | 164.338 | 187.052
69.550003 | 17781.3066 | 14312.98 | 6881.222 | 3468.328 | 7079.468 | 164.7111 | 187.5775
69.559998 | 17938.8945 | 14305.35 | 6880.929 | 3633.54 | 7071.216 | 165.1033 | 188.1069
69.57 | 18043.8711 | 14295.18 | 6880.633 | 3748.696 | 7060.387 | 165.5149 | 188.6409
69.580002 | 17913.9551 | 14282.46 | 6880.334 | 3631.498 | 7046.998 | 165.9459 | 189.1788
69.589996 | 18353.5488 | 14267.27 | 6880.033 | 4086.282 | 7031.117 | 166.395 | 189.7205
69.599998 | 18865.1133 | 14249.59 | 6879.73 | 4615.521 | 7012.733 | 166.8631 | 190.2667
69.610001 | 18320.2266 | 14229.52 | 6879.423 | 4090.71 | 6991.927 | 167.3493 | 190.8174
69.620003 | 18116.834 | 14207.06 | 6879.114 | 3909.777 | 6968.717 | 167.8535 | 191.372
69.629997 | 18157.6738 | 14182.31 | 6878.803 | 3975.362 | 6943.203 | 168.3747 | 191.9306
69.639999 | 18008.1094 | 14155.29 | 6878.489 | 3852.824 | 6915.389 | 168.9134 | 192.4938
69.650002 | 18192.2852 | 14126.05 | 6878.172 | 4066.233 | 6885.349 | 169.4692 | 193.0617
69.660004 | 17663.1426 | 14094.69 | 6877.853 | 3568.457 | 6853.158 | 170.0411 | 193.6336
69.669998 | 17193.3281 | 14061.27 | 6877.531 | 3132.058 | 6818.9 | 170.6289 | 194.2096
69.68 | 17162.1309 | 14025.7 | 6877.207 | 3136.432 | 6782.607 | 171.0945 | 194.7905
69.690002 | 17656.0977 | 13988.32 | 6876.88 | 3667.775 | 6744.354 | 171.7137 | 195.3758
69.699997 | 17409.5332 | 13949.12 | 6876.55 | 3460.41 | 6704.261 | 172.347 | 195.9652
69.709999 | 16545.4492 | 13908.12 | 6876.218 | 2637.329 | 6662.347 | 172.995 | 196.5595
69.720001 | 16308.791 | 13865.42 | 6875.883 | 2443.37 | 6618.723 | 173.6569 | 197.1586
69.730003 | 16169.4395 | 13821.08 | 6875.545 | 2348.357 | 6573.443 | 174.3319 | 197.762
69.739998 | 15934.3633 | 13775.25 | 6875.206 | 2159.115 | 6526.654 | 175.0193 | 198.3697
69.75 | 15634.1182 | 13727.86 | 6874.863 | 1906.255 | 6478.367 | 175.65 | 198.9827
69.760002 | 15749.7168 | 13679.16 | 6874.517 | 2070.556 | 6428.682 | 176.3618 | 199.6002
69.769997 | 15631.3564 | 13629.21 | 6874.17 | 2002.151 | 6377.73 | 177.0838 | 200.222
69.779999 | 15321.1221 | 13578.01 | 6873.819 | 1743.113 | 6325.525 | 177.8166 | 200.849
69.790001 | 15152.9678 | 13525.69 | 6873.466 | 1627.276 | 6272.186 | 178.5592 | 201.4811
69.800003 | 14717.0977 | 13472.31 | 6873.11 | 1244.785 | 6217.774 | 179.3108 | 202.1177
69.809998 | 14614.127 | 13418.02 | 6872.752 | 1196.106 | 6162.44 | 180.0702 | 202.7589
69.82 | 14134.9355 | 13362.82 | 6872.391 | 772.1168 | 6106.185 | 180.8377 | 203.4055
69.830002 | 14352.3359 | 13306.8 | 6872.027 | 1045.536 | 6049.104 | 181.6124 | 204.0571
69.839996 | 14242.2842 | 13250.13 | 6871.661 | 992.155 | 5991.363 | 182.3924 | 204.7132
69.849998 | 13915.6514 | 13192.74 | 6871.292 | 722.9104 | 5932.896 | 183.1785 | 205.3747
69.860001 | 13486.9141 | 13134.8 | 6870.92 | 352.111 | 5873.872 | 183.9694 | 206.0416
69.870003 | 13396.3467 | 13076.35 | 6870.546 | 319.9964 | 5814.327 | 184.764 | 206.7133
69.879997 | 13019.2744 | 13017.54 | 6870.169 | 1.738685 | 5754.415 | 185.5611 | 207.3898
69.889999 | 12478.6455 | 12958.32 | 6869.79 | -479.6743 | 5694.097 | 186.3607 | 208.0719
69.900002 | 12264.0049 | 12898.81 | 6869.408 | -634.8024 | 5633.478 | 187.1621 | 208.7596
69.910004 | 12341.8477 | 12839.08 | 6869.023 | -497.236 | 5572.645 | 187.9636 | 209.4522
69.919998 | 12165.1777 | 12779.24 | 6868.636 | -614.0627 | 5511.69 | 188.7644 | 210.1499
69.93 | 12183.3975 | 12719.26 | 6868.246 | -535.8672 | 5450.601 | 189.5643 | 210.8535
69.940002 | 11912.8086 | 12659.24 | 6867.853 | -746.4337 | 5389.464 | 190.3625 | 211.5624
69.949997 | 11595.0293 | 12599.28 | 6867.458 | -1004.249 | 5328.387 | 191.1567 | 212.2764
69.959999 | 11235.5547 | 12539.35 | 6867.06 | -1303.791 | 5267.342 | 191.9476 | 212.9961
69.970001 | 11390.5283 | 12479.54 | 6866.66 | -1089.008 | 5206.421 | 192.734 | 213.7219
69.980003 | 11410.7148 | 12419.88 | 6866.257 | -1009.164 | 5145.655 | 193.5145 | 214.4528
69.989998 | 11086.9902 | 12360.49 | 6865.851 | -1273.497 | 5085.159 | 194.288 | 215.1891
70 | 10676.3779 | 12301.32 | 6865.443 | -1624.939 | 5024.888 | 195.0544 | 215.9317
70.010002 | 10266.9404 | 12242.44 | 6865.032 | -1975.498 | 4964.914 | 195.8128 | 216.6799
70.019997 | 10622.1885 | 12183.94 | 6864.618 | -1561.749 | 4905.324 | 196.5611 | 217.4334
70.029999 | 10556.1279 | 12125.77 | 6864.202 | -1569.642 | 4846.075 | 197.2999 | 218.1932
70.040001 | 10297.9854 | 12068.01 | 6863.783 | -1770.026 | 4787.242 | 198.028 | 218.9592
70.050003 | 10365.2822 | 12010.67 | 6863.361 | -1645.393 | 4728.839 | 198.744 | 219.7307
70.059998 | 10262.1553 | 11953.85 | 6862.937 | -1691.698 | 4670.961 | 199.4471 | 220.508
70.07 | 9935.2363 | 11897.49 | 6862.51 | -1962.254 | 4613.551 | 200.1372 | 221.2919
70.080002 | 10310.8008 | 11841.64 | 6862.081 | -1530.839 | 4556.664 | 200.8133 | 222.0818
70.089996 | 10055.6924 | 11786.37 | 6861.649 | -1730.682 | 4500.38 | 201.4685 | 222.8773
70.099998 | 9950.1543 | 11731.62 | 6861.214 | -1781.463 | 4444.61 | 202.1136 | 223.6793
70.110001 | 9735.2158 | 11677.45 | 6860.777 | -1942.238 | 4389.446 | 202.7427 | 224.4881
70.120003 | 9764.0547 | 11623.87 | 6860.336 | -1859.82 | 4334.881 | 203.3545 | 225.3028
70.129997 | 9668.2695 | 11570.96 | 6859.894 | -1902.693 | 4280.996 | 203.9482 | 226.1235
70.139999 | 9749.5898 | 11518.63 | 6859.449 | -1769.044 | 4227.71 | 204.5238 | 226.951
70.150002 | 9347.0723 | 11466.93 | 6859.001 | -2119.86 | 4175.068 | 205.0781 | 227.7853
70.160004 | 8976.3809 | 11415.89 | 6858.55 | -2439.512 | 4123.102 | 205.6153 | 228.6259
70.169998 | 9244.8682 | 11365.54 | 6858.097 | -2120.676 | 4071.843 | 206.1322 | 229.4726
70.18 | 9498.9785 | 11315.83 | 6857.641 | -1816.853 | 4021.235 | 206.629 | 230.3266
70.190002 | 9547.543 | 11266.78 | 6857.182 | -1719.241 | 3971.31 | 207.105 | 231.1872
70.199997 | 9486.0752 | 11218.46 | 6856.721 | -1732.384 | 3922.125 | 207.5592 | 232.0541
70.209999 | 9105.748 | 11170.78 | 6856.257 | -2065.033 | 3873.604 | 207.992 | 232.9282
70.220001 | 9091.3613 | 11123.79 | 6855.791 | -2032.431 | 3825.789 | 208.403 | 233.8096
70.230003 | 9454.8721 | 11077.48 | 6855.321 | -1622.608 | 3778.67 | 208.7913 | 234.6976
70.239998 | 9332.1797 | 11031.9 | 6854.85 | -1699.719 | 3732.3 | 209.157 | 235.5921
70.25 | 9101.3711 | 10986.98 | 6854.375 | -1885.609 | 3686.611 | 209.5 | 236.4945
70.260002 | 9428.3643 | 10942.75 | 6853.898 | -1514.385 | 3641.628 | 209.8203 | 237.4039
70.269997 | 9307.3184 | 10899.24 | 6853.418 | -1591.92 | 3597.383 | 210.1172 | 238.3198
70.279999 | 8941.8379 | 10856.39 | 6852.936 | -1914.549 | 3553.817 | 210.391 | 239.2435
70.290001 | 8947.1143 | 10814.22 | 6852.451 | -1867.109 | 3510.955 | 210.6419 | 240.1751
70.300003 | 8724.5273 | 10772.73 | 6851.963 | -2048.204 | 3468.786 | 210.8692 | 241.1135
70.309998 | 8477.9189 | 10731.95 | 6851.473 | -2254.036 | 3427.35 | 211.0732 | 242.059
70.32 | 8420.4219 | 10691.83 | 6850.98 | -2271.406 | 3386.581 | 211.2541 | 243.0129
70.330002 | 8671.5371 | 10652.37 | 6850.484 | -1980.832 | 3346.499 | 211.4119 | 243.9742
70.339996 | 8844.0703 | 10613.61 | 6849.986 | -1769.541 | 3307.136 | 211.5467 | 244.9425
70.349998 | 8753.4473 | 10575.47 | 6849.485 | -1822.025 | 3268.41 | 211.6584 | 245.9191
70.360001 | 8648.4395 | 10538 | 6848.981 | -1889.559 | 3230.366 | 211.7477 | 246.904
70.370003 | 8640.4062 | 10501.16 | 6848.474 | -1860.758 | 3192.98 | 211.8141 | 247.8963
70.379997 | 8733.5898 | 10465.01 | 6847.966 | -1731.421 | 3156.29 | 211.8582 | 248.8962
70.389999 | 8778.2773 | 10429.46 | 6847.454 | -1651.187 | 3120.225 | 211.8801 | 249.9046
70.400002 | 8952.9531 | 10394.54 | 6846.94 | -1441.588 | 3084.8 | 211.8804 | 250.9216
70.410004 | 8679.5059 | 10360.25 | 6846.423 | -1680.742 | 3050.02 | 211.8587 | 251.9464
70.419998 | 8533.168 | 10326.59 | 6845.903 | -1793.424 | 3015.894 | 211.816 | 252.9789
70.43 | 8573.165 | 10293.52 | 6845.381 | -1720.359 | 2982.371 | 211.7519 | 254.0207
70.440002 | 8420.9404 | 10261.05 | 6844.856 | -1840.113 | 2949.459 | 211.6671 | 255.0706
70.449997 | 8589.3135 | 10229.2 | 6844.329 | -1639.89 | 2917.184 | 211.5618 | 256.1285
70.459999 | 8596.7715 | 10197.92 | 6843.798 | -1601.145 | 2885.487 | 211.436 | 257.1955
70.470001 | 8485.8359 | 10167.21 | 6843.265 | -1681.374 | 2854.382 | 211.2907 | 258.2718
70.480003 | 8699.4375 | 10137.07 | 6842.73 | -1437.63 | 2823.856 | 211.1253 | 259.3563
70.489998 | 8657.043 | 10107.51 | 6842.192 | -1450.471 | 2793.932 | 210.9407 | 260.4491
70.5 | 8479.5117 | 10078.5 | 6841.651 | -1598.986 | 2764.558 | 210.7368 | 261.5518
70.510002 | 8590.9697 | 10050.02 | 6841.107 | -1459.055 | 2735.74 | 210.5142 | 262.6633
70.519997 | 8778.7432 | 10022.12 | 6840.562 | -1243.374 | 2707.499 | 210.2731 | 263.7833
70.529999 | 8660.3867 | 9994.72 | 6840.013 | -1334.334 | 2679.781 | 210.0133 | 264.913
70.540001 | 8689.6807 | 9967.85 | 6839.461 | -1278.17 | 2652.601 | 209.7358 | 266.0525
70.550003 | 8404.25 | 9941.49 | 6838.907 | -1537.24 | 2625.942 | 209.44 | 267.201
70.559998 | 8561.1992 | 9915.661 | 6838.35 | -1354.462 | 2599.825 | 209.1268 | 268.3583
70.57 | 8790.0332 | 9890.318 | 6837.791 | -1100.285 | 2574.205 | 208.7958 | 269.5262
70.580002 | 8705.3789 | 9865.467 | 6837.229 | -1160.088 | 2549.087 | 208.4475 | 270.7036
70.589996 | 8535.6016 | 9841.124 | 6836.664 | -1305.523 | 2524.488 | 208.0823 | 271.89
70.599998 | 8508.333 | 9817.234 | 6836.097 | -1308.901 | 2500.35 | 207.6996 | 273.0869
70.610001 | 8508.333 | 9793.821 | 6835.527 | -1285.488 | 2476.7 | 207.3 | 274.2943
70.620003 | 8438.0352 | 9770.866 | 6834.954 | -1332.831 | 2453.517 | 206.8833 | 275.5112
70.629997 | 8544.4775 | 9748.39 | 6834.379 | -1203.913 | 2430.824 | 206.4502 | 276.7378
70.639999 | 8433.165 | 9726.346 | 6833.801 | -1293.181 | 2408.57 | 205.9999 | 277.9752
70.650002 | 8197.5918 | 9704.737 | 6833.22 | -1507.145 | 2386.76 | 205.5331 | 279.2236
70.660004 | 8102.1489 | 9683.571 | 6832.637 | -1581.422 | 2365.403 | 205.0494 | 280.4819
70.669998 | 8253.1582 | 9662.845 | 6832.051 | -1409.686 | 2344.494 | 204.5497 | 281.7502
70.68 | 8016.585 | 9642.526 | 6831.462 | -1625.941 | 2324.001 | 204.0328 | 283.0302
70.690002 | 8092.9912 | 9622.618 | 6830.871 | -1529.627 | 2303.927 | 203.4991 | 284.3209
70.699997 | 8320.1406 | 9603.134 | 6830.277 | -1282.994 | 2284.286 | 202.9492 | 285.6216
70.709999 | 8456.5391 | 9584.037 | 6829.681 | -1127.498 | 2265.04 | 202.3821 | 286.9341
70.720001 | 8173.4404 | 9565.334 | 6829.081 | -1391.894 | 2246.196 | 201.7986 | 288.2583
70.730003 | 8509.3018 | 9547.014 | 6828.479 | -1037.713 | 2227.744 | 201.1981 | 289.5932
70.739998 | 8968.8662 | 9529.092 | 6827.875 | -560.2256 | 2209.696 | 200.5814 | 290.9388
70.75 | 8810.4023 | 9511.533 | 6827.268 | -701.131 | 2192.021 | 199.9474 | 292.2971
70.760002 | 8710.6162 | 9494.341 | 6826.658 | -783.725 | 2174.72 | 199.2967 | 293.6668
70.769997 | 8749.0332 | 9477.527 | 6826.046 | -728.4941 | 2157.804 | 198.6296 | 295.0473
70.779999 | 8548.2422 | 9461.058 | 6825.431 | -912.8157 | 2141.242 | 197.9453 | 296.4404
70.790001 | 8508.333 | 9444.942 | 6824.813 | -936.6088 | 2125.038 | 197.2444 | 297.8462
70.800003 | 8501.334 | 9429.167 | 6824.192 | -927.8326 | 2109.184 | 196.5268 | 299.2635
70.809998 | 8562.9834 | 9413.746 | 6823.57 | -850.7629 | 2093.691 | 195.7929 | 300.6923
70.82 | 8351.1133 | 9398.652 | 6822.944 | -1047.539 | 2078.532 | 195.0421 | 302.1347
70.830002 | 8595.1211 | 9383.886 | 6822.315 | -788.7647 | 2063.706 | 194.2747 | 303.5895
70.839996 | 8482.1641 | 9369.461 | 6821.685 | -887.2968 | 2049.229 | 193.4918 | 305.0559
70.849998 | 8142.3726 | 9355.339 | 6821.051 | -1212.966 | 2035.06 | 192.692 | 306.5358
70.860001 | 8439.8184 | 9341.538 | 6820.414 | -901.7197 | 2021.218 | 191.876 | 308.0295
70.870003 | 8627.1338 | 9328.043 | 6819.775 | -700.9092 | 2007.688 | 191.0444 | 309.5354
70.879997 | 8538.2139 | 9314.87 | 6819.134 | -776.6556 | 1994.483 | 190.1978 | 311.0539
70.889999 | 8425.8613 | 9301.987 | 6818.49 | -876.126 | 1981.576 | 189.3353 | 312.5865
70.900002 | 8296.5996 | 9289.4 | 6817.843 | -992.8006 | 1968.966 | 188.4577 | 314.1334
70.910004 | 8407.6533 | 9277.112 | 6817.193 | -869.4588 | 1956.66 | 187.5653 | 315.6932
70.919998 | 8496.1543 | 9265.121 | 6816.542 | -768.9663 | 1944.654 | 186.6595 | 317.266
70.93 | 8292 | 9253.409 | 6815.887 | -961.4086 | 1932.929 | 185.7388 | 318.8542
70.940002 | 8291.8613 | 9241.977 | 6815.229 | -950.1162 | 1921.488 | 184.8045 | 320.4561
70.949997 | 8460.4307 | 9230.836 | 6814.569 | -770.4053 | 1910.337 | 183.8577 | 322.0713
70.959999 | 8449.8252 | 9219.962 | 6813.907 | -770.1366 | 1899.456 | 182.8975 | 323.7018
70.970001 | 8567.1631 | 9209.361 | 6813.241 | -642.1983 | 1888.847 | 181.9251 | 325.3476
70.980003 | 8424.377 | 9199.027 | 6812.573 | -774.6502 | 1878.505 | 180.9411 | 327.0074
70.989998 | 8294.1035 | 9188.969 | 6811.903 | -894.8655 | 1868.438 | 179.9466 | 328.6814
71 | 8560.6553 | 9179.169 | 6811.23 | -618.5133 | 1858.626 | 178.9408 | 330.3718
71.010002 | 8714.1846 | 9169.627 | 6810.554 | -455.4427 | 1849.072 | 177.9248 | 332.0772
71.019997 | 8454.7744 | 9160.353 | 6809.875 | -705.5786 | 1839.78 | 176.9002 | 333.7969
71.029999 | 8601.9092 | 9151.327 | 6809.194 | -549.4181 | 1830.734 | 175.8662 | 335.5331
71.040001 | 8481.5684 | 9142.556 | 6808.51 | -660.9879 | 1821.936 | 174.8239 | 337.286
71.050003 | 8791 | 9134.033 | 6807.824 | -343.0325 | 1813.38 | 173.7742 | 339.0539
71.059998 | 8301.7266 | 9125.766 | 6807.135 | -824.0393 | 1805.075 | 172.7184 | 340.8372
71.07 | 8511.6426 | 9117.741 | 6806.443 | -606.0986 | 1797.004 | 171.6558 | 342.6383
71.080002 | 8644.5439 | 9109.96 | 6805.749 | -465.4157 | 1789.167 | 170.5875 | 344.4557
71.089996 | 8498.4189 | 9102.43 | 6805.053 | -604.0109 | 1781.573 | 169.5154 | 346.2885
71.099998 | 8508.374 | 9095.131 | 6804.353 | -586.7568 | 1774.2 | 168.4386 | 348.1392
71.110001 | 8349.875 | 9088.075 | 6803.651 | -738.2001 | 1767.058 | 167.3581 | 350.008
71.120003 | 8316.667 | 9081.253 | 6802.946 | -764.5858 | 1760.139 | 166.2753 | 351.8931
71.129997 | 8212.4697 | 9074.675 | 6802.239 | -862.2053 | 1753.45 | 165.1913 | 353.7949
71.139999 | 7886.0913 | 9068.326 | 6801.529 | -1182.234 | 1746.976 | 164.1054 | 355.7153
71.150002 | 7956.9229 | 9062.208 | 6800.816 | -1105.285 | 1740.719 | 163.0187 | 357.6546
71.160004 | 8094.4009 | 9056.323 | 6800.101 | -961.9222 | 1734.679 | 161.9325 | 359.6111
71.169998 | 8380.3926 | 9050.674 | 6799.383 | -670.2814 | 1728.858 | 160.848 | 361.585
71.18 | 8579.0439 | 9045.25 | 6798.663 | -466.2062 | 1723.244 | 159.7643 | 363.5792
71.190002 | 8497.3408 | 9040.053 | 6797.939 | -542.712 | 1717.839 | 158.6826 | 365.5917
71.199997 | 8218.3887 | 9035.088 | 6797.214 | -816.6989 | 1712.647 | 157.6048 | 367.6221
71.209999 | 8249.873 | 9030.344 | 6796.486 | -780.471 | 1707.656 | 156.5298 | 369.6726
71.220001 | 8232.0049 | 9025.827 | 6795.755 | -793.8216 | 1702.869 | 155.4589 | 371.7437
71.230003 | 8398.2686 | 9021.53 | 6795.021 | -623.2617 | 1698.283 | 154.393 | 373.8335
71.239998 | 8301.6787 | 9017.462 | 6794.285 | -715.7835 | 1693.902 | 153.3331 | 375.9423
71.25 | 8593.6709 | 9013.614 | 6793.546 | -419.9434 | 1689.717 | 152.2786 | 378.0729
71.260002 | 8575.2207 | 9009.987 | 6792.805 | -434.7663 | 1685.728 | 151.2304 | 380.2236
71.269997 | 8447.541 | 9006.584 | 6792.061 | -559.0434 | 1681.939 | 150.1903 | 382.3937
71.279999 | 8521.9219 | 9003.399 | 6791.314 | -481.4772 | 1678.342 | 149.1571 | 384.5859
71.290001 | 8250.9668 | 9000.435 | 6790.565 | -749.4683 | 1674.938 | 148.1318 | 386.8002
71.300003 | 8309.3047 | 8997.687 | 6789.813 | -688.3821 | 1671.723 | 147.1154 | 389.035
71.309998 | 8755.3506 | 8995.161 | 6789.059 | -239.8107 | 1668.703 | 146.1087 | 391.2904
71.32 | 8634.1631 | 8992.853 | 6788.302 | -358.6898 | 1665.87 | 145.1108 | 393.5698
71.330002 | 8467.1924 | 8990.761 | 6787.542 | -523.5691 | 1663.225 | 144.1227 | 395.871
71.339996 | 8503.8896 | 8988.891 | 6786.781 | -485.0015 | 1660.771 | 143.1458 | 398.1932
71.349998 | 8385.3359 | 8987.233 | 6786.016 | -601.8971 | 1658.499 | 142.179 | 400.5394
71.360001 | 8351.4229 | 8985.796 | 6785.248 | -634.3729 | 1656.414 | 141.2229 | 402.91
71.370003 | 8446.7266 | 8984.571 | 6784.478 | -537.8445 | 1654.512 | 140.2786 | 405.3027
71.379997 | 8369.9609 | 8983.567 | 6783.706 | -613.6059 | 1652.796 | 139.3465 | 407.7181
71.389999 | 8446.6836 | 8982.777 | 6782.931 | -536.0935 | 1651.262 | 138.4258 | 410.1586
71.400002 | 8397.6221 | 8982.203 | 6782.153 | -584.581 | 1649.908 | 137.517 | 412.6247
71.410004 | 8272.8867 | 8981.846 | 6781.373 | -708.9588 | 1648.738 | 136.6211 | 415.1142
71.419998 | 8394.9297 | 8981.705 | 6780.59 | -586.7753 | 1647.749 | 135.7384 | 417.6274
71.43 | 8480.1992 | 8981.781 | 6779.805 | -501.5815 | 1646.94 | 134.868 | 420.168
71.440002 | 8264.0205 | 8982.072 | 6779.017 | -718.0513 | 1646.311 | 134.0107 | 422.7337
71.449997 | 8140.8013 | 8982.58 | 6778.226 | -841.7785 | 1645.863 | 133.1673 | 425.3237
71.459999 | 8469.7656 | 8983.304 | 6777.433 | -513.5379 | 1645.593 | 132.3368 | 427.9412
71.470001 | 8769.1621 | 8984.245 | 6776.637 | -215.0832 | 1645.502 | 131.5197 | 430.5866
71.480003 | 8244.6074 | 8985.401 | 6775.839 | -740.7937 | 1645.588 | 130.7166 | 433.2576
71.489998 | 8207.6895 | 8986.775 | 6775.038 | -779.0852 | 1645.854 | 129.9276 | 435.9547
71.5 | 8796.8076 | 8988.367 | 6774.235 | -191.5592 | 1646.299 | 129.1521 | 438.6816
71.510002 | 8661.8203 | 8990.176 | 6773.428 | -328.3555 | 1646.921 | 128.3904 | 441.436
71.519997 | 8298.4531 | 8992.202 | 6772.62 | -693.7491 | 1647.722 | 127.6434 | 444.2171
71.529999 | 8446.7598 | 8994.447 | 6771.809 | -547.6871 | 1648.7 | 126.91 | 447.0282
71.540001 | 8526.083 | 8996.913 | 6770.995 | -470.8295 | 1649.857 | 126.1905 | 449.8699
71.550003 | 8636.5586 | 8999.593 | 6770.178 | -363.0349 | 1651.19 | 125.4854 | 452.7398
71.559998 | 8782.1768 | 9002.494 | 6769.36 | -220.3172 | 1652.701 | 124.7949 | 455.6381
71.57 | 8718.9102 | 9005.617 | 6768.538 | -286.7066 | 1654.391 | 124.1181 | 458.5692
71.580002 | 8596.8418 | 9008.96 | 6767.714 | -412.118 | 1656.26 | 123.4553 | 461.5305
71.589996 | 8905.0332 | 9012.522 | 6766.888 | -107.4888 | 1658.305 | 122.8072 | 464.5209
71.599998 | 9057.4902 | 9016.306 | 6766.059 | 41.18433 | 1660.529 | 122.1729 | 467.5445
71.610001 | 8868.8193 | 9020.316 | 6765.227 | -151.4965 | 1662.935 | 121.5525 | 470.6015
71.620003 | 8653.2197 | 9024.544 | 6764.393 | -371.3242 | 1665.515 | 120.9463 | 473.6894
71.629997 | 8870.8457 | 9028.995 | 6763.557 | -158.1491 | 1668.275 | 120.3546 | 476.8088
71.639999 | 8945.6045 | 9033.671 | 6762.717 | -88.06695 | 1671.215 | 119.7764 | 479.9629
71.650002 | 8853.8662 | 9038.574 | 6761.875 | -184.708 | 1674.335 | 119.212 | 483.1523
71.660004 | 8565.5889 | 9043.7 | 6761.031 | -478.1107 | 1677.633 | 118.6616 | 486.3745
71.669998 | 8364.1943 | 9049.048 | 6760.184 | -684.854 | 1681.109 | 118.1254 | 489.6298
71.68 | 8559.7881 | 9054.627 | 6759.335 | -494.8392 | 1684.767 | 117.6025 | 492.923
71.690002 | 8704.3848 | 9060.433 | 6758.483 | -356.0484 | 1688.606 | 117.0933 | 496.2512
71.699997 | 8670.126 | 9066.463 | 6757.629 | -396.3367 | 1692.623 | 116.598 | 499.6135
71.709999 | 8548.6084 | 9072.723 | 6756.771 | -524.1146 | 1696.822 | 116.1159 | 503.0141
71.720001 | 8435.8672 | 9079.214 | 6755.912 | -643.3471 | 1701.202 | 115.6472 | 506.4536
71.730003 | 8910.2178 | 9085.932 | 6755.049 | -175.714 | 1705.761 | 115.1919 | 509.9291
71.739998 | 8907.0127 | 9092.876 | 6754.185 | -185.8632 | 1710.499 | 114.7502 | 513.4412
71.75 | 8499.625 | 9100.055 | 6753.318 | -600.43 | 1715.421 | 114.3214 | 516.995
71.760002 | 8690.6846 | 9107.465 | 6752.448 | -416.7806 | 1720.524 | 113.9056 | 520.5874
71.769997 | 8818.4902 | 9115.101 | 6751.576 | -296.6108 | 1725.804 | 113.5032 | 524.2175
71.779999 | 8826.4854 | 9122.972 | 6750.702 | -296.4869 | 1731.268 | 113.1134 | 527.8898
71.790001 | 9153.6104 | 9131.078 | 6749.824 | 22.53206 | 1736.913 | 112.7364 | 531.605
71.800003 | 9279.7568 | 9139.412 | 6748.944 | 140.3448 | 1742.735 | 112.3723 | 535.36
71.809998 | 8997.4121 | 9147.974 | 6748.063 | -150.5622 | 1748.735 | 112.0211 | 539.1553
71.82 | 8803.3418 | 9156.775 | 6747.178 | -353.4329 | 1754.918 | 111.6822 | 542.9968
71.830002 | 9096.4893 | 9165.808 | 6746.29 | -69.31861 | 1761.281 | 111.3558 | 546.8809
71.839996 | 8975.1816 | 9175.066 | 6745.401 | -199.8848 | 1767.817 | 111.042 | 550.8067
71.849998 | 8878.6348 | 9184.562 | 6744.509 | -305.927 | 1774.533 | 110.7404 | 554.7792
71.860001 | 9187.9502 | 9194.294 | 6743.614 | -6.343527 | 1781.43 | 110.451 | 558.799
71.870003 | 9060.1367 | 9204.252 | 6742.716 | -144.1151 | 1788.499 | 110.1738 | 562.863
71.879997 | 9009.834 | 9214.436 | 6741.817 | -204.6021 | 1795.738 | 109.9089 | 566.9716
71.889999 | 8940.0186 | 9224.856 | 6740.915 | -284.8379 | 1803.156 | 109.6559 | 571.1298
71.900002 | 8849.8701 | 9235.51 | 6740.01 | -385.6396 | 1810.747 | 109.4147 | 575.3382
71.910004 | 8928.9336 | 9246.388 | 6739.102 | -317.4544 | 1818.507 | 109.1854 | 579.5934
71.919998 | 9066.0605 | 9257.487 | 6738.193 | -191.4268 | 1826.43 | 108.9681 | 583.896
71.93 | 8907.374 | 9268.821 | 6737.281 | -361.4472 | 1834.525 | 108.7624 | 588.2527
71.940002 | 8921.2607 | 9280.381 | 6736.366 | -359.1202 | 1842.787 | 108.5683 | 592.6595
71.949997 | 9042.498 | 9292.156 | 6735.45 | -249.6575 | 1851.205 | 108.3859 | 597.1154
71.959999 | 9305.4131 | 9304.158 | 6734.53 | 1.254955 | 1859.787 | 108.215 | 601.6261
71.970001 | 9283.3145 | 9316.384 | 6733.608 | -33.06933 | 1868.528 | 108.0555 | 606.1926
71.980003 | 9321.2139 | 9328.824 | 6732.683 | -7.609814 | 1877.422 | 107.9074 | 610.811
71.989998 | 9156.0908 | 9341.472 | 6731.756 | -185.381 | 1886.462 | 107.7708 | 615.4822
72 | 9293.8721 | 9354.341 | 6730.827 | -60.46898 | 1895.655 | 107.6454 | 620.2133
72.010002 | 9333.333 | 9367.421 | 6729.895 | -34.08818 | 1904.995 | 107.5312 | 625.0003
72.019997 | 9258.3936 | 9380.698 | 6728.961 | -122.3045 | 1914.467 | 107.4283 | 629.8418
72.029999 | 9323.4023 | 9394.186 | 6728.024 | -70.78347 | 1924.081 | 107.3365 | 634.7443
72.040001 | 9287.1875 | 9407.877 | 6727.084 | -120.6899 | 1933.829 | 107.2558 | 639.7086
72.050003 | 9240.958 | 9421.76 | 6726.143 | -180.8021 | 1943.7 | 107.1862 | 644.731
72.059998 | 9526.0342 | 9435.828 | 6725.199 | 90.20661 | 1953.689 | 107.1277 | 649.8122
72.07 | 9503.1943 | 9450.092 | 6724.252 | 53.10231 | 1963.8 | 107.0801 | 654.9598
72.080002 | 9292.8174 | 9464.54 | 6723.303 | -171.723 | 1974.024 | 107.0434 | 660.1697
72.089996 | 9658.1631 | 9479.155 | 6722.352 | 179.0082 | 1984.345 | 107.0177 | 665.4405
72.099998 | 9770.4043 | 9493.951 | 6721.398 | 276.4528 | 1994.771 | 107.0029 | 670.7793
72.110001 | 9611.8027 | 9508.92 | 6720.441 | 102.8827 | 2005.293 | 106.999 | 676.1869
72.120003 | 9581.7988 | 9524.045 | 6719.482 | 57.75339 | 2015.898 | 107.006 | 681.6593
72.129997 | 9780.4473 | 9539.318 | 6718.522 | 241.1297 | 2026.575 | 107.0238 | 687.1974
72.139999 | 9485.2188 | 9554.748 | 6717.558 | -69.52903 | 2037.33 | 107.0524 | 692.8076
72.150002 | 9517.041 | 9570.325 | 6716.591 | -53.28409 | 2048.151 | 107.0919 | 698.4912
72.160004 | 9500.9102 | 9586.034 | 6715.623 | -85.12363 | 2059.025 | 107.1421 | 704.244
72.169998 | 9838.0273 | 9601.861 | 6714.652 | 236.1662 | 2069.939 | 107.2031 | 710.0667
72.18 | 9685.8076 | 9617.822 | 6713.679 | 67.98549 | 2080.9 | 107.275 | 715.9684
72.190002 | 9755.5273 | 9633.897 | 6712.703 | 121.6298 | 2091.893 | 107.3575 | 721.9441
72.199997 | 9946.2246 | 9650.067 | 6711.725 | 296.1572 | 2102.899 | 107.4509 | 727.9926
72.209999 | 10207.2627 | 9666.344 | 6710.745 | 540.9183 | 2113.923 | 107.555 | 734.1218
72.220001 | 9973.3916 | 9682.715 | 6709.761 | 290.6765 | 2124.951 | 107.67 | 740.333
72.230003 | 9955.8135 | 9699.164 | 6708.776 | 256.6493 | 2135.971 | 107.7958 | 746.6217
72.239998 | 9932.7588 | 9715.677 | 6707.789 | 217.0822 | 2146.967 | 107.9323 | 752.9886
72.25 | 9952.1201 | 9732.266 | 6706.798 | 219.8543 | 2157.944 | 108.0798 | 759.444
72.260002 | 10154.916 | 9748.911 | 6705.806 | 406.0049 | 2168.885 | 108.238 | 765.9823
72.269997 | 10396.542 | 9765.592 | 6704.811 | 630.9501 | 2179.771 | 108.407 | 772.6022
72.279999 | 10319.7002 | 9782.32 | 6703.814 | 537.3798 | 2190.607 | 108.5869 | 779.3126
72.290001 | 10406.833 | 9799.084 | 6702.814 | 607.7491 | 2201.377 | 108.7778 | 786.1149
72.300003 | 10270.7783 | 9815.863 | 6701.812 | 454.9156 | 2212.068 | 108.9796 | 793.0039
72.309998 | 10091.127 | 9832.645 | 6700.808 | 258.482 | 2222.664 | 109.1922 | 799.9811
72.32 | 10126.0371 | 9849.444 | 6699.801 | 276.5935 | 2233.17 | 109.416 | 807.0572
72.330002 | 10520.7275 | 9866.238 | 6698.791 | 654.49 | 2243.569 | 109.6507 | 814.2267
72.339996 | 10466.2148 | 9883.005 | 6697.78 | 583.2099 | 2253.841 | 109.8962 | 821.4876
72.349998 | 10446.8652 | 9899.763 | 6696.766 | 547.1025 | 2263.993 | 110.1531 | 828.8502
72.360001 | 10619.1191 | 9916.497 | 6695.75 | 702.6221 | 2274.01 | 110.421 | 836.3159
72.370003 | 10617.7529 | 9933.19 | 6694.731 | 684.5628 | 2283.88 | 110.7001 | 843.8792
72.379997 | 10919.3848 | 9949.83 | 6693.711 | 969.5544 | 2293.588 | 110.9902 | 851.5417
72.389999 | 10930.8213 | 9966.43 | 6692.687 | 964.3913 | 2303.139 | 111.2917 | 859.3126
72.400002 | 10855.834 | 9982.978 | 6691.661 | 872.8562 | 2312.518 | 111.6045 | 867.1938
72.410004 | 11193.0742 | 9999.458 | 6690.633 | 1193.616 | 2321.717 | 111.9286 | 875.1796
72.419998 | 10950.6904 | 10015.86 | 6689.603 | 934.831 | 2330.721 | 112.2638 | 883.2714
72.43 | 10665.5928 | 10032.2 | 6688.57 | 633.3908 | 2339.538 | 112.6108 | 891.4823
72.440002 | 10697.7109 | 10048.47 | 6687.535 | 649.2452 | 2348.156 | 112.9691 | 899.8053
72.449997 | 11135.3096 | 10064.64 | 6686.498 | 1070.673 | 2356.561 | 113.3387 | 908.2389
72.459999 | 11152.3223 | 10080.73 | 6685.459 | 1071.59 | 2364.759 | 113.7201 | 916.7946
72.470001 | 11079.3369 | 10096.74 | 6684.416 | 982.5932 | 2372.74 | 114.1132 | 925.4745
72.480003 | 11194.8818 | 10112.66 | 6683.372 | 1082.219 | 2380.5 | 114.5179 | 934.2724
72.489998 | 11171.0254 | 10128.48 | 6682.326 | 1042.544 | 2388.031 | 114.934 | 943.1899
72.5 | 11192.0605 | 10144.22 | 6681.277 | 1047.839 | 2395.341 | 115.3624 | 952.2414
72.510002 | 11213.4883 | 10159.87 | 6680.225 | 1053.62 | 2402.421 | 115.8024 | 961.4193
72.519997 | 11243.6377 | 10175.41 | 6679.172 | 1068.224 | 2409.265 | 116.2541 | 970.7223
72.529999 | 11007.3125 | 10190.88 | 6678.116 | 816.4336 | 2415.882 | 116.7179 | 980.1628
72.540001 | 11286.9971 | 10206.26 | 6677.058 | 1080.735 | 2422.267 | 117.1939 | 989.7435
72.550003 | 11737.2881 | 10221.55 | 6675.997 | 1515.734 | 2428.418 | 117.6819 | 999.4572
72.559998 | 11811.5254 | 10236.76 | 6674.935 | 1574.766 | 2434.337 | 118.1818 | 1009.306
72.57 | 11309.8809 | 10251.9 | 6673.87 | 1057.979 | 2440.032 | 118.6943 | 1019.306
72.580002 | 11272.4805 | 10266.97 | 6672.802 | 1005.51 | 2445.5 | 119.2188 | 1029.449
72.589996 | 11284.9336 | 10281.96 | 6671.733 | 1002.971 | 2450.741 | 119.7553 | 1039.733
72.599998 | 11572.7988 | 10296.91 | 6670.661 | 1275.892 | 2455.768 | 120.3046 | 1050.173
72.610001 | 11385.9121 | 10311.81 | 6669.587 | 1074.107 | 2460.581 | 120.8665 | 1060.771
72.620003 | 11109.6709 | 10326.65 | 6668.51 | 783.016 | 2465.185 | 121.4408 | 1071.519
72.629997 | 11031.4229 | 10341.46 | 6667.432 | 689.9596 | 2469.584 | 122.0272 | 1082.42
72.639999 | 11354.5889 | 10356.26 | 6666.351 | 998.3339 | 2473.79 | 122.6267 | 1093.487
72.650002 | 11614.9072 | 10371.03 | 6665.268 | 1243.872 | 2477.803 | 123.239 | 1104.725
72.660004 | 11275.0889 | 10385.81 | 6664.182 | 889.2822 | 2481.637 | 123.8639 | 1116.123
72.669998 | 11297.6113 | 10400.57 | 6663.095 | 897.0371 | 2485.292 | 124.5013 | 1127.686
72.68 | 11566.9512 | 10415.38 | 6662.005 | 1151.575 | 2488.787 | 125.1521 | 1139.432
72.690002 | 11463.7314 | 10430.2 | 6660.913 | 1033.529 | 2492.124 | 125.8157 | 1151.351
72.699997 | 11512.3359 | 10445.06 | 6659.819 | 1067.272 | 2495.312 | 126.4919 | 1163.441
72.709999 | 11660.9531 | 10459.99 | 6658.722 | 1200.962 | 2498.368 | 127.1817 | 1175.72
72.720001 | 11678.2354 | 10474.99 | 6657.623 | 1203.245 | 2501.292 | 127.8847 | 1188.19
72.730003 | 11238.582 | 10490.07 | 6656.522 | 748.5125 | 2504.104 | 128.6008 | 1200.843
72.739998 | 11287.7266 | 10505.24 | 6655.419 | 782.4874 | 2506.808 | 129.3298 | 1213.682
72.75 | 11378.6914 | 10520.54 | 6654.313 | 858.1552 | 2509.423 | 130.0728 | 1226.728
72.760002 | 11291.0156 | 10535.96 | 6653.205 | 755.0604 | 2511.952 | 130.8291 | 1239.969
72.769997 | 11776.5293 | 10551.51 | 6652.096 | 1225.021 | 2514.41 | 131.5984 | 1253.405
72.779999 | 11819.5117 | 10567.23 | 6650.983 | 1252.282 | 2516.812 | 132.3817 | 1267.053
72.790001 | 11618.9375 | 10583.13 | 6649.869 | 1035.808 | 2519.164 | 133.1789 | 1280.918
72.800003 | 11487.8389 | 10599.21 | 6648.752 | 888.6244 | 2521.483 | 133.9897 | 1294.989
72.809998 | 11413.04 | 10615.5 | 6647.634 | 797.542 | 2523.779 | 134.8137 | 1309.271
72.82 | 11607.7617 | 10632.02 | 6646.513 | 975.7417 | 2526.068 | 135.6525 | 1323.786
72.830002 | 11644.9316 | 10648.77 | 6645.389 | 996.1574 | 2528.357 | 136.5049 | 1338.523
72.839996 | 11480.8828 | 10665.77 | 6644.265 | 815.1096 | 2530.658 | 137.3708 | 1353.479
72.849998 | 11595.7207 | 10683.05 | 6643.137 | 912.6667 | 2532.99 | 138.2515 | 1368.676
72.860001 | 11425.7373 | 10700.63 | 6642.007 | 725.1063 | 2535.36 | 139.1467 | 1384.117
72.870003 | 11408.4766 | 10718.51 | 6640.875 | 689.9715 | 2537.783 | 140.0559 | 1399.792
72.879997 | 11483.6064 | 10736.69 | 6639.742 | 746.9142 | 2540.268 | 140.979 | 1415.704
72.889999 | 11466.5371 | 10755.23 | 6638.605 | 711.3103 | 2542.831 | 141.9172 | 1431.873
72.900002 | 11498.4814 | 10774.12 | 6637.467 | 724.3613 | 2545.478 | 142.8703 | 1448.305
72.910004 | 11468.1934 | 10793.38 | 6636.326 | 674.8142 | 2548.229 | 143.8377 | 1464.987
72.919998 | 11645.6152 | 10813.01 | 6635.184 | 832.6058 | 2551.084 | 144.8195 | 1481.923
72.93 | 11771.9141 | 10833.06 | 6634.039 | 938.8497 | 2554.068 | 145.817 | 1499.14
72.940002 | 11490.7988 | 10853.53 | 6632.892 | 637.2692 | 2557.182 | 146.8293 | 1516.626
72.949997 | 11349.8203 | 10874.42 | 6631.743 | 475.4025 | 2560.441 | 147.8561 | 1534.377
72.959999 | 11259.8174 | 10895.77 | 6630.592 | 364.0493 | 2563.859 | 148.8988 | 1552.418
72.970001 | 11081.2998 | 10917.59 | 6629.438 | 163.7119 | 2567.438 | 149.9571 | 1570.754
72.980003 | 11068.3896 | 10939.88 | 6628.283 | 128.5069 | 2571.198 | 151.0306 | 1589.372
72.989998 | 11368.8896 | 10962.66 | 6627.126 | 406.2284 | 2575.141 | 152.1191 | 1608.275
73 | 11555.1924 | 10985.97 | 6625.966 | 569.2201639 | 2579.287 | 153.2243 | 1627.495
73.010002 | 11483.1836 | 11009.8 | 6624.804 | 473.3831 | 2583.635 | 154.345 | 1647.016
73.019997 | 11545.1123 | 11034.16 | 6623.641 | 510.9571 | 2588.198 | 155.4811 | 1666.836
73.029999 | 11112.834 | 11059.08 | 6622.474 | 53.75473 | 2592.992 | 156.6338 | 1686.98
73.040001 | 11433.7246 | 11084.58 | 6621.306 | 349.1472 | 2598.014 | 157.8031 | 1707.454
73.050003 | 11788.5068 | 11110.65 | 6620.136 | 677.8551 | 2603.283 | 158.9885 | 1728.244
73.059998 | 11736.6094 | 11137.31 | 6618.964 | 599.3007 | 2608.8 | 160.1896 | 1749.355
73.07 | 11621.6396 | 11164.6 | 6617.79 | 457.0381 | 2614.584 | 161.4085 | 1770.82
73.080002 | 11726.6807 | 11192.51 | 6616.613 | 534.1716 | 2620.632 | 162.6437 | 1792.62
73.089996 | 11431.6953 | 11221.04 | 6615.435 | 210.6596 | 2626.952 | 163.895 | 1814.753
73.099998 | 11476.6299 | 11250.23 | 6614.254 | 226.4 | 2633.562 | 165.1641 | 1837.249
73.110001 | 11521.6602 | 11280.1 | 6613.071 | 241.5602 | 2640.465 | 166.4507 | 1860.113
73.120003 | 11498.3516 | 11310.63 | 6611.886 | 187.717 | 2647.666 | 167.7542 | 1883.328
73.129997 | 11624.8828 | 11341.84 | 6610.7 | 283.0408 | 2655.169 | 169.0744 | 1906.899
73.139999 | 11518.4844 | 11373.77 | 6609.511 | 144.7154 | 2662.991 | 170.4127 | 1930.854
73.150002 | 11802.9248 | 11406.42 | 6608.32 | 396.5065 | 2671.13 | 171.7692 | 1955.199
73.160004 | 12029.7842 | 11439.78 | 6607.127 | 589.9992 | 2679.599 | 173.1429 | 1979.916
73.169998 | 11986.7998 | 11473.86 | 6605.933 | 512.9357 | 2688.389 | 174.5337 | 2005.008
73.18 | 11800.3115 | 11508.73 | 6604.736 | 291.5843 | 2697.532 | 175.9437 | 2030.516
73.190002 | 11771.6387 | 11544.34 | 6603.536 | 227.2975 | 2707.016 | 177.3714 | 2056.417
73.199997 | 12140.8379 | 11580.71 | 6602.336 | 560.1322 | 2716.847 | 178.8165 | 2082.706
73.209999 | 12353.0381 | 11617.88 | 6601.133 | 735.1625 | 2727.046 | 180.2807 | 2109.416
73.220001 | 11917.9053 | 11655.85 | 6599.928 | 262.0585 | 2737.602 | 181.7635 | 2136.554
73.230003 | 11972.8389 | 11694.61 | 6598.72 | 278.225 | 2748.531 | 183.2645 | 2164.098
73.239998 | 12043.252 | 11734.17 | 6597.512 | 309.0771 | 2759.829 | 184.7832 | 2192.051
73.25 | 11857.2939 | 11774.6 | 6596.301 | 82.69663 | 2771.518 | 186.3218 | 2220.457
73.260002 | 11808.333 | 11815.85 | 6595.087 | -7.512321 | 2783.59 | 187.8787 | 2249.289
73.269997 | 11881.4004 | 11857.91 | 6593.873 | 23.4862 | 2796.047 | 189.4534 | 2278.541
73.279999 | 11933.2051 | 11900.86 | 6592.656 | 32.34059 | 2808.913 | 191.0478 | 2308.248
73.290001 | 12001.4248 | 11944.69 | 6591.436 | 56.736 | 2822.176 | 192.6613 | 2338.415
73.300003 | 12049.8594 | 11989.38 | 6590.215 | 60.48119 | 2835.851 | 194.2933 | 2369.018
73.309998 | 12270.7236 | 12034.93 | 6588.993 | 235.7974 | 2849.931 | 195.9432 | 2400.059
73.32 | 12291.8203 | 12081.41 | 6587.768 | 210.4138 | 2864.443 | 197.6135 | 2431.582
73.330002 | 12084.2959 | 12128.78 | 6586.541 | -44.48234 | 2879.377 | 199.3021 | 2463.559
73.339996 | 12272.1309 | 12177.03 | 6585.313 | 95.10491 | 2894.727 | 201.0083 | 2495.978
73.349998 | 12200.6943 | 12226.22 | 6584.082 | -25.5269 | 2910.527 | 202.7345 | 2528.879
73.360001 | 12000.9004 | 12276.36 | 6582.848 | -275.4601 | 2926.769 | 204.4799 | 2562.263
73.370003 | 11971.5918 | 12327.41 | 6581.614 | -355.8227 | 2943.456 | 206.2434 | 2596.101
73.379997 | 12167.2139 | 12379.38 | 6580.378 | -212.1662 | 2960.584 | 208.0245 | 2630.393
73.389999 | 12170.2793 | 12432.32 | 6579.139 | -262.0425 | 2978.183 | 209.8251 | 2665.175
73.400002 | 12092.0791 | 12486.23 | 6577.898 | -394.1513 | 2996.241 | 211.6443 | 2700.446
73.410004 | 12081.624 | 12541.08 | 6576.656 | -459.4592 | 3014.771 | 213.4814 | 2736.175
73.419998 | 12182.6758 | 12596.86 | 6575.412 | -414.1823 | 3033.753 | 215.3348 | 2772.358
73.43 | 12459.9521 | 12653.66 | 6574.166 | -193.7031 | 3053.236 | 217.2079 | 2809.046
73.440002 | 12240.3291 | 12711.41 | 6572.917 | -471.0829 | 3073.201 | 219.098 | 2846.196
73.449997 | 12431.4248 | 12770.11 | 6571.668 | -338.682 | 3093.643 | 221.0041 | 2883.792
73.459999 | 12539.7061 | 12829.82 | 6570.416 | -290.1092 | 3114.598 | 222.9283 | 2921.873
73.470001 | 12391.207 | 12890.52 | 6569.162 | -499.3082 | 3136.047 | 224.8693 | 2960.437
73.480003 | 12204.4688 | 12952.18 | 6567.906 | -747.7156 | 3158.01 | 226.8261 | 2999.442
73.489998 | 12087.3018 | 13014.8 | 6566.649 | -927.4988 | 3180.472 | 228.7976 | 3038.882
73.5 | 12450.1904 | 13078.45 | 6565.389 | -628.262 | 3203.471 | 230.7861 | 3078.806
73.510002 | 12490.499 | 13143.07 | 6564.128 | -652.5759 | 3226.994 | 232.7888 | 3119.164
73.519997 | 12514.6592 | 13208.64 | 6562.865 | -693.9759 | 3251.032 | 234.8047 | 3159.933
73.529999 | 12432.4795 | 13275.21 | 6561.6 | -842.7348 | 3275.628 | 236.8355 | 3201.151
73.540001 | 12276.1875 | 13342.78 | 6560.333 | -1066.592 | 3300.759 | 238.8796 | 3242.807
73.550003 | 12413.4229 | 13411.3 | 6559.064 | -997.8787 | 3326.448 | 240.9357 | 3284.854
73.559998 | 12729.126 | 13480.75 | 6557.794 | -751.6229 | 3352.676 | 243.0023 | 3327.277
73.57 | 12965.085 | 13551.21 | 6556.522 | -586.1268 | 3379.487 | 245.0816 | 3370.121
73.580002 | 13047.9463 | 13622.61 | 6555.247 | -574.6677 | 3406.866 | 247.1704 | 3413.33
73.589996 | 12781.0986 | 13694.9 | 6553.972 | -913.806 | 3434.796 | 249.2668 | 3456.87
73.599998 | 12635.7383 | 13768.17 | 6552.694 | -1132.436 | 3463.334 | 251.3728 | 3500.773
73.610001 | 12451.7109 | 13842.39 | 6551.414 | -1390.678 | 3492.465 | 253.4867 | 3545.024
73.620003 | 12652.4199 | 13917.49 | 6550.132 | -1265.068 | 3522.189 | 255.606 | 3589.56
73.629997 | 12993.6846 | 13993.44 | 6548.85 | -999.7539 | 3552.496 | 257.7291 | 3634.363
73.639999 | 12941.374 | 14070.31 | 6547.565 | -1128.938 | 3583.436 | 259.8574 | 3679.455
73.650002 | 13145.6836 | 14148.07 | 6546.277 | -1002.384 | 3614.989 | 261.9885 | 3724.813
73.660004 | 13221.5166 | 14226.65 | 6544.989 | -1005.13 | 3647.168 | 264.1205 | 3770.369
73.669998 | 13027.2852 | 14305.99 | 6543.699 | -1278.707 | 3679.943 | 266.2505 | 3816.1
73.68 | 13245.1572 | 14386.21 | 6542.406 | -1141.055 | 3713.388 | 268.3811 | 3862.037
73.690002 | 13415.4854 | 14467.2 | 6541.112 | -1051.715 | 3747.475 | 270.5081 | 3908.105
73.699997 | 13454.8398 | 14548.89 | 6539.817 | -1094.05 | 3782.187 | 272.629 | 3954.256
73.709999 | 13201.5049 | 14631.36 | 6538.52 | -1429.851 | 3817.583 | 274.7451 | 4000.508
73.720001 | 12869.9717 | 14714.53 | 6537.22 | -1844.563 | 3853.632 | 276.8532 | 4046.829
73.730003 | 13050.1455 | 14798.37 | 6535.919 | -1748.224 | 3890.359 | 278.9513 | 4093.141
73.739998 | 13050.8516 | 14882.8 | 6534.617 | -1831.944 | 3927.736 | 281.0366 | 4139.406
73.75 | 12901.7295 | 14967.89 | 6533.312 | -2066.165 | 3965.826 | 283.1103 | 4185.647
73.760002 | 12932.4561 | 15053.56 | 6532.006 | -2121.1 | 4004.602 | 285.168 | 4231.78
73.769997 | 13417.0107 | 15139.69 | 6530.699 | -1722.683 | 4044.045 | 287.2073 | 4277.743
73.779999 | 13449.5977 | 15226.38 | 6529.389 | -1776.787 | 4084.222 | 289.2283 | 4323.546
73.790001 | 13300.0742 | 15313.54 | 6528.077 | -2013.47 | 4125.094 | 291.2285 | 4369.144
73.800003 | 13720.2559 | 15401.11 | 6526.764 | -1680.851 | 4166.688 | 293.2049 | 4414.45
73.809998 | 14012.5508 | 15488.99 | 6525.45 | -1476.443 | 4208.972 | 295.1544 | 4459.418
73.82 | 13716.6318 | 15577.28 | 6524.133 | -1860.649 | 4252.012 | 297.078 | 4504.057
73.830002 | 13618.4297 | 15665.84 | 6522.815 | -2047.414 | 4295.78 | 298.9711 | 4548.278
73.839996 | 13616.667 | 15754.57 | 6521.496 | -2137.908 | 4340.241 | 300.8309 | 4592.007
73.849998 | 13636.3691 | 15843.56 | 6520.174 | -2207.19 | 4385.481 | 302.6576 | 4635.246
73.860001 | 13576.0059 | 15932.71 | 6518.851 | -2356.704 | 4431.468 | 304.4483 | 4677.943
73.870003 | 13479.5557 | 16021.93 | 6517.526 | -2542.371 | 4478.199 | 306.1998 | 4720.002
73.879997 | 13589.6025 | 16111.13 | 6516.2 | -2521.527 | 4525.647 | 307.9093 | 4761.373
73.889999 | 13979.3584 | 16200.38 | 6514.872 | -2221.019 | 4573.886 | 309.5766 | 4802.043
73.900002 | 14094.6826 | 16289.58 | 6513.542 | -2194.894 | 4622.878 | 311.199 | 4841.958
73.910004 | 13922.8896 | 16378.64 | 6512.21 | -2455.749 | 4672.632 | 312.7736 | 4881.024
73.919998 | 14019.2842 | 16467.46 | 6510.878 | -2448.172 | 4723.093 | 314.2969 | 4919.189
73.93 | 14497.6572 | 16556.13 | 6509.543 | -2058.469 | 4774.369 | 315.7701 | 4956.445
73.940002 | 14623.2227 | 16644.51 | 6508.206 | -2021.286 | 4826.403 | 317.189 | 4992.71
73.949997 | 14651.2178 | 16732.49 | 6506.869 | -2081.271 | 4879.162 | 318.5511 | 5027.907
73.959999 | 14179.9482 | 16820.13 | 6505.529 | -2640.185 | 4932.722 | 319.8562 | 5062.025
73.970001 | 14017.2402 | 16907.33 | 6504.188 | -2890.089 | 4987.027 | 321.1015 | 5095.013
73.980003 | 13883.8711 | 16994.02 | 6502.845 | -3110.146 | 5042.101 | 322.285 | 5126.786
73.989998 | 14111.9756 | 17080.09 | 6501.501 | -2968.117 | 5097.89 | 323.4043 | 5157.297
74 | 14307.7471 | 17165.62 | 6500.155 | -2857.873 | 5154.471 | 324.4594 | 5186.534
74.010002 | 14596.9922 | 17250.48 | 6498.808 | -2653.487 | 5211.795 | 325.4473 | 5214.429
74.019997 | 14345.9355 | 17334.56 | 6497.459 | -2988.624 | 5269.818 | 326.3663 | 5240.917
74.029999 | 14781.874 | 17417.93 | 6496.108 | -2636.054 | 5328.617 | 327.2161 | 5265.987
74.040001 | 14898.8281 | 17500.47 | 6494.756 | -2601.642 | 5388.125 | 327.9945 | 5289.595
74.050003 | 15336.502 | 17582.14 | 6493.402 | -2245.641 | 5448.36 | 328.7005 | 5311.68
74.059998 | 15222.8789 | 17662.85 | 6492.048 | -2439.968 | 5509.259 | 329.3325 | 5332.208
74.07 | 15066.7852 | 17742.65 | 6490.691 | -2675.861 | 5570.899 | 329.8904 | 5351.167
74.080002 | 14956.6748 | 17821.43 | 6489.332 | -2864.759 | 5633.215 | 330.3724 | 5368.514
74.089996 | 15207.8691 | 17899.1 | 6487.973 | -2691.227 | 5696.142 | 330.7777 | 5384.204
74.099998 | 15270.2627 | 17975.73 | 6486.611 | -2705.465 | 5759.777 | 331.1063 | 5398.233
74.110001 | 15214.3945 | 18051.23 | 6485.248 | -2836.837 | 5824.052 | 331.357 | 5410.575
74.120003 | 15507.0381 | 18125.55 | 6483.883 | -2618.511 | 5888.939 | 331.5296 | 5421.197
74.129997 | 15454.5059 | 18198.6 | 6482.518 | -2744.097 | 5954.376 | 331.6236 | 5430.085
74.139999 | 15658.2832 | 18270.46 | 6481.151 | -2612.179 | 6020.439 | 331.6389 | 5437.234
74.150002 | 15627.0664 | 18341.04 | 6479.781 | -2713.969 | 6087.049 | 331.5751 | 5442.629
74.160004 | 15802.3555 | 18410.29 | 6478.411 | -2607.938 | 6154.191 | 331.4328 | 5446.259
74.169998 | 15656.0176 | 18478.13 | 6477.04 | -2822.116 | 6221.762 | 331.2115 | 5448.121
74.18 | 15887.1025 | 18544.66 | 6475.666 | -2657.562 | 6289.876 | 330.9117 | 5448.211
74.190002 | 16012.333 | 18609.8 | 6474.291 | -2597.462 | 6358.427 | 330.534 | 5446.544
74.199997 | 16475.0508 | 18673.45 | 6472.916 | -2198.396 | 6427.339 | 330.0791 | 5443.113
74.209999 | 16710.8613 | 18735.69 | 6471.538 | -2024.832 | 6496.681 | 329.5471 | 5437.928
74.220001 | 16617.7871 | 18796.44 | 6470.158 | -2178.653 | 6566.344 | 328.9385 | 5430.999
74.230003 | 16622.4453 | 18855.7 | 6468.777 | -2233.257 | 6636.322 | 328.255 | 5422.348
74.239998 | 16516.0215 | 18913.4 | 6467.396 | -2397.381 | 6706.516 | 327.4975 | 5411.993
74.25 | 16607.1387 | 18969.6 | 6466.012 | -2362.463 | 6776.985 | 326.6662 | 5399.938
74.260002 | 16817.5664 | 19024.25 | 6464.627 | -2206.68 | 6847.628 | 325.763 | 5386.229
74.269997 | 17589.668 | 19077.27 | 6463.242 | -1487.604 | 6918.354 | 324.7897 | 5370.887
74.279999 | 17466.0547 | 19128.75 | 6461.854 | -1662.697 | 6989.222 | 323.7466 | 5353.93
74.290001 | 17270.8242 | 19178.59 | 6460.464 | -1907.768 | 7060.108 | 322.6349 | 5335.386
74.300003 | 17391.3887 | 19226.83 | 6459.074 | -1835.441 | 7130.992 | 321.4574 | 5315.307
74.309998 | 17504.9258 | 19273.39 | 6457.683 | -1768.465 | 7201.763 | 320.2159 | 5293.73
74.32 | 17960.9785 | 19318.33 | 6456.289 | -1357.353 | 7272.471 | 318.9102 | 5270.661
74.330002 | 18714.4004 | 19361.61 | 6454.894 | -647.2089 | 7342.996 | 317.5438 | 5246.175
74.339996 | 18735.5566 | 19403.16 | 6453.499 | -667.6048 | 7413.23 | 316.1189 | 5220.313
74.349998 | 18242.9395 | 19443.06 | 6452.102 | -1200.124 | 7483.232 | 314.6357 | 5193.094
74.360001 | 18214.1973 | 19481.25 | 6450.702 | -1267.057 | 7552.894 | 313.0966 | 5164.562
74.370003 | 18729.2207 | 19517.73 | 6449.302 | -788.5096 | 7622.134 | 311.5045 | 5134.79
74.379997 | 18983.6562 | 19552.45 | 6447.902 | -568.7901 | 7690.855 | 309.862 | 5103.828
74.389999 | 19361.0703 | 19585.46 | 6446.499 | -224.3889 | 7759.098 | 308.1695 | 5071.693
74.400002 | 19783.1777 | 19616.69 | 6445.094 | 166.4904 | 7826.729 | 306.429 | 5038.435
74.410004 | 19550.2188 | 19646.18 | 6443.689 | -95.95629 | 7893.708 | 304.6441 | 5004.134
74.419998 | 19815.5215 | 19673.83 | 6442.283 | 141.6923 | 7959.884 | 302.8178 | 4968.845
74.43 | 20124.4434 | 19699.73 | 6440.875 | 424.7114 | 8025.341 | 300.9492 | 4932.567
74.440002 | 20066.4824 | 19723.83 | 6439.465 | 342.6492 | 8089.93 | 299.0427 | 4895.396
74.449997 | 20202.0859 | 19746.11 | 6438.055 | 455.9806 | 8153.555 | 297.1012 | 4857.394
74.459999 | 20386.2734 | 19766.59 | 6436.643 | 619.6877 | 8216.246 | 295.1248 | 4818.572
74.470001 | 20853.2031 | 19785.19 | 6435.23 | 1068.013 | 8277.865 | 293.116 | 4778.98
74.480003 | 21286.3594 | 19801.98 | 6433.815 | 1484.38 | 8338.377 | 291.0783 | 4738.708
74.489998 | 21478.7656 | 19816.9 | 6432.401 | 1661.865 | 8397.677 | 289.0144 | 4697.809
74.5 | 21560.2051 | 19829.97 | 6430.983 | 1730.234 | 8455.789 | 286.9237 | 4656.275
74.510002 | 22164.9336 | 19841.17 | 6429.565 | 2323.762 | 8512.593 | 284.8105 | 4614.204
74.519997 | 22456.4824 | 19850.49 | 6428.146 | 2605.993 | 8568.007 | 282.6777 | 4571.658
74.529999 | 22342.6211 | 19857.95 | 6426.726 | 2484.671 | 8622.059 | 280.5251 | 4528.64
74.540001 | 22682.2578 | 19863.48 | 6425.304 | 2818.774 | 8674.629 | 278.355 | 4485.197
74.550003 | 23070.207 | 19867.15 | 6423.88 | 3203.053 | 8725.687 | 276.1709 | 4441.416
74.559998 | 23564.4883 | 19868.93 | 6422.457 | 3695.561 | 8775.152 | 273.9753 | 4397.343
74.57 | 24136.5898 | 19868.81 | 6421.031 | 4267.778 | 8823.048 | 271.7671 | 4352.965
74.580002 | 24040.084 | 19866.8 | 6419.604 | 4173.283 | 8869.277 | 269.5507 | 4308.37
74.589996 | 24033.252 | 19862.91 | 6418.177 | 4170.345 | 8913.783 | 267.3288 | 4263.617
74.599998 | 24716.5371 | 19857.13 | 6416.748 | 4859.406 | 8956.584 | 265.1001 | 4218.699
74.610001 | 24824.2246 | 19849.47 | 6415.317 | 4974.751 | 8997.636 | 262.8675 | 4173.654
74.620003 | 24981.123 | 19839.96 | 6413.886 | 5141.168 | 9036.874 | 260.6336 | 4128.563
74.629997 | 24806.9746 | 19828.59 | 6412.454 | 4978.387 | 9074.27 | 258.401 | 4083.462
74.639999 | 24761.0645 | 19815.39 | 6411.02 | 4945.678 | 9109.856 | 256.1687 | 4038.342
74.650002 | 25044.6543 | 19800.32 | 6409.585 | 5244.331 | 9143.562 | 253.9386 | 3993.238
74.660004 | 25189.6348 | 19783.49 | 6408.149 | 5406.146 | 9175.401 | 251.7134 | 3948.225
74.669998 | 25602.5312 | 19764.85 | 6406.712 | 5837.683 | 9205.306 | 249.4962 | 3903.333
74.68 | 26084.9414 | 19744.45 | 6405.274 | 6340.492 | 9233.358 | 247.2839 | 3858.534
74.690002 | 26056.0137 | 19722.31 | 6403.834 | 6333.708 | 9259.492 | 245.0807 | 3813.899
74.699997 | 25952.082 | 19698.47 | 6402.395 | 6253.608 | 9283.716 | 242.8887 | 3769.475
74.709999 | 25894.5898 | 19672.97 | 6400.953 | 6221.623 | 9306.07 | 240.7065 | 3725.238
74.720001 | 26373.9746 | 19645.78 | 6399.51 | 6728.192 | 9326.525 | 238.5358 | 3681.211
74.730003 | 26548.9395 | 19617.01 | 6398.066 | 6931.934 | 9345.101 | 236.3789 | 3637.46
74.739998 | 26384.0957 | 19586.68 | 6396.622 | 6797.416 | 9361.816 | 234.2374 | 3594.004
74.75 | 25797.8223 | 19554.81 | 6395.176 | 6243.013 | 9376.716 | 232.1092 | 3550.809
74.760002 | 25893.2422 | 19521.45 | 6393.728 | 6371.796 | 9389.787 | 229.9977 | 3507.933
74.769997 | 25566.8047 | 19486.67 | 6392.281 | 6080.131 | 9401.074 | 227.9043 | 3465.414
74.779999 | 25179.1797 | 19450.5 | 6390.832 | 5728.675 | 9410.623 | 225.8275 | 3423.222
74.790001 | 25403 | 19412.97 | 6389.381 | 5990.034 | 9418.446 | 223.7687 | 3381.369
74.800003 | 25369.2012 | 19374.15 | 6387.93 | 5995.05 | 9424.58 | 221.7295 | 3339.912
74.809998 | 24920.9043 | 19334.13 | 6386.479 | 5586.773 | 9429.08 | 219.7113 | 3298.862
74.82 | 24806.4434 | 19292.91 | 6385.025 | 5513.534 | 9431.994 | 217.7117 | 3258.178
74.830002 | 24479.8105 | 19250.56 | 6383.571 | 5229.252 | 9433.346 | 215.7336 | 3217.908
74.839996 | 24415.5352 | 19207.19 | 6382.116 | 5208.344 | 9433.214 | 213.7783 | 3178.083
74.849998 | 24057.9746 | 19162.78 | 6380.66 | 4895.191 | 9431.614 | 211.8436 | 3138.666
74.860001 | 23924.248 | 19117.43 | 6379.202 | 4806.813 | 9428.636 | 209.9306 | 3099.666
74.870003 | 23189.3457 | 19071.21 | 6377.744 | 4118.136 | 9424.299 | 208.041 | 3061.125
74.879997 | 23251.7129 | 19024.2 | 6376.285 | 4227.509 | 9418.692 | 206.1755 | 3023.051
74.889999 | 23217.5234 | 18976.43 | 6374.825 | 4241.093 | 9411.861 | 204.3319 | 2985.412
74.900002 | 22778.0801 | 18927.94 | 6373.364 | 3850.141 | 9403.852 | 202.512 | 2948.211
74.910004 | 22979.8984 | 18878.86 | 6371.901 | 4101.042 | 9394.749 | 200.7159 | 2911.49
74.919998 | 22779.2207 | 18829.24 | 6370.439 | 3949.985 | 9384.6 | 198.9455 | 2875.251
74.93 | 22196.6562 | 18779.09 | 6368.975 | 3417.564 | 9373.47 | 197.1974 | 2839.45
74.940002 | 21934.3066 | 18728.51 | 6367.51 | 3205.792 | 9361.408 | 195.4742 | 2804.122
74.949997 | 22009.2441 | 18677.61 | 6366.045 | 3331.632 | 9348.504 | 193.7763 | 2769.287
74.959999 | 21579.0801 | 18626.38 | 6364.578 | 2952.695 | 9334.799 | 192.1018 | 2734.906
74.970001 | 21525.1719 | 18574.9 | 6363.11 | 2950.269 | 9320.362 | 190.4519 | 2700.979
74.980003 | 20997.6895 | 18523.24 | 6361.641 | 2474.446 | 9305.237 | 188.8268 | 2667.539
74.989998 | 20229.7676 | 18471.51 | 6360.173 | 1758.262 | 9289.52 | 187.2272 | 2634.585
75 | 20011.4824 | 18419.67 | 6358.702 | 1591.811 | 9273.244 | 185.6509 | 2602.074
75.010002 | 19948.6543 | 18367.83 | 6357.231 | 1580.825 | 9256.465 | 184.0995 | 2570.034
75.019997 | 19670.2363 | 18316.08 | 6355.76 | 1354.156 | 9239.265 | 182.5735 | 2538.481
75.029999 | 19392.7793 | 18264.41 | 6354.286 | 1128.368 | 9221.678 | 181.0709 | 2507.377
75.040001 | 18903.5664 | 18212.89 | 6352.812 | 690.6766 | 9203.767 | 179.5928 | 2476.718
75.050003 | 18653.1504 | 18161.57 | 6351.338 | 491.5755 | 9185.566 | 178.1389 | 2446.532
75.059998 | 18847.4922 | 18110.55 | 6349.863 | 736.9403 | 9167.163 | 176.7101 | 2416.816
75.07 | 18782.0449 | 18059.79 | 6348.386 | 722.2516 | 9148.575 | 175.304 | 2387.528
75.080002 | 18530.1621 | 18009.37 | 6346.909 | 520.7901 | 9129.849 | 173.9221 | 2358.692
75.089996 | 17889.9551 | 17959.38 | 6345.432 | -69.42771 | 9111.066 | 172.5649 | 2330.32
75.099998 | 17486.0293 | 17909.76 | 6343.953 | -423.7347 | 9092.205 | 171.2303 | 2302.375
75.110001 | 17698.5 | 17860.6 | 6342.473 | -162.0983 | 9073.353 | 169.9186 | 2274.853
75.120003 | 17693.6777 | 17811.92 | 6340.993 | -118.2401 | 9054.517 | 168.6305 | 2247.777
75.129997 | 17167.2578 | 17763.79 | 6339.513 | -596.5281 | 9035.764 | 167.3661 | 2221.143
75.139999 | 17048.6738 | 17716.17 | 6338.031 | -667.4922 | 9017.093 | 166.1236 | 2194.919
75.150002 | 17045.5332 | 17669.09 | 6336.548 | -623.5562 | 8998.536 | 164.9036 | 2169.102
75.160004 | 16657.7402 | 17622.61 | 6335.064 | -964.8721 | 8980.131 | 163.706 | 2143.711
75.169998 | 16592.8457 | 17576.76 | 6333.581 | -983.9129 | 8961.903 | 162.5318 | 2118.743
75.18 | 16256.5449 | 17531.48 | 6332.096 | -1274.937 | 8943.848 | 161.3781 | 2094.16
75.190002 | 16156.3945 | 17486.82 | 6330.61 | -1330.429 | 8925.987 | 160.2464 | 2069.979
75.199997 | 16337.3525 | 17442.83 | 6329.125 | -1105.473 | 8908.353 | 159.1369 | 2046.21
75.209999 | 16251.0381 | 17399.43 | 6327.638 | -1148.397 | 8890.93 | 158.0478 | 2022.819
75.220001 | 16054.9512 | 17356.67 | 6326.15 | -1301.72 | 8873.739 | 156.9798 | 1999.803
75.230003 | 16270.3066 | 17314.54 | 6324.661 | -1044.228 | 8856.764 | 155.9326 | 1977.177
75.239998 | 16260.5635 | 17273.05 | 6323.173 | -1012.49 | 8840.037 | 154.9066 | 1954.937
75.25 | 15971.4668 | 17232.16 | 6321.683 | -1260.692 | 8823.526 | 153.8999 | 1933.05
75.260002 | 15866.124 | 17191.87 | 6320.192 | -1325.744 | 8807.232 | 152.9136 | 1911.53
75.269997 | 16113.707 | 17152.2 | 6318.702 | -1038.489 | 8791.162 | 151.9476 | 1890.385
75.279999 | 15929.9619 | 17113.08 | 6317.21 | -1183.113 | 8775.282 | 151.0007 | 1869.583
75.290001 | 15460.7148 | 17074.5 | 6315.717 | -1613.788 | 8759.592 | 150.0729 | 1849.121
75.300003 | 16107.3154 | 17036.46 | 6314.224 | -929.1442 | 8744.057 | 149.1644 | 1829.015
75.309998 | 16399.0781 | 16998.95 | 6312.731 | -599.8707 | 8728.686 | 148.2752 | 1809.257
75.32 | 16225.333 | 16961.89 | 6311.236 | -736.5542 | 8713.428 | 147.4038 | 1789.819
75.330002 | 16364.3369 | 16925.28 | 6309.741 | -560.9384 | 8698.271 | 146.5512 | 1770.712
75.339996 | 15946.8652 | 16889.11 | 6308.247 | -942.2471 | 8683.205 | 145.7172 | 1751.943
75.349998 | 16003.9619 | 16853.3 | 6306.75 | -849.335 | 8668.16 | 144.9005 | 1733.486
75.360001 | 16194.1162 | 16817.82 | 6305.253 | -623.7087 | 8653.136 | 144.1013 | 1715.334
75.370003 | 16029.4561 | 16782.66 | 6303.756 | -753.2044 | 8638.083 | 143.3198 | 1697.502
75.379997 | 16259.6797 | 16747.79 | 6302.259 | -488.1095 | 8622.991 | 142.5559 | 1679.984
75.389999 | 16388.2109 | 16713.12 | 6300.76 | -324.9111 | 8607.795 | 141.8086 | 1662.758
75.400002 | 16584.6484 | 16678.63 | 6299.261 | -93.98178 | 8592.47 | 141.0778 | 1645.821
75.410004 | 16539.8125 | 16644.28 | 6297.761 | -104.4723 | 8576.976 | 140.3638 | 1629.184
75.419998 | 16355.584 | 16610.06 | 6296.262 | -254.4772 | 8561.29 | 139.6666 | 1612.842
75.43 | 16391.0547 | 16575.85 | 6294.761 | -184.7999 | 8545.338 | 138.9848 | 1596.771
75.440002 | 16792.0195 | 16541.66 | 6293.26 | 250.3639 | 8529.097 | 138.3191 | 1580.979
75.449997 | 16876.5312 | 16507.44 | 6291.759 | 369.095 | 8512.535 | 137.6695 | 1565.473
75.459999 | 16955.6953 | 16473.1 | 6290.257 | 482.5927 | 8495.582 | 137.0349 | 1550.229
75.470001 | 17244.0078 | 16438.63 | 6288.754 | 805.373 | 8478.223 | 136.4157 | 1535.243
75.480003 | 17318.6426 | 16403.98 | 6287.25 | 914.6635 | 8460.391 | 135.8116 | 1520.526
75.489998 | 17234.0488 | 16369.12 | 6285.747 | 864.9313 | 8442.074 | 135.2227 | 1506.074
75.5 | 17640.4004 | 16333.95 | 6284.243 | 1306.451 | 8423.195 | 134.648 | 1491.863
75.510002 | 17933.8145 | 16298.47 | 6282.738 | 1635.348 | 8403.736 | 134.088 | 1477.904
75.519997 | 17729.2832 | 16262.64 | 6281.234 | 1466.643 | 8383.663 | 133.5426 | 1464.2
75.529999 | 17783.3496 | 16226.38 | 6279.728 | 1556.973 | 8362.907 | 133.011 | 1450.73
75.540001 | 18174.1738 | 16189.67 | 6278.222 | 1984.507 | 8341.459 | 132.4932 | 1437.492
75.550003 | 18600.6973 | 16152.46 | 6276.716 | 2448.237 | 8319.26 | 131.9894 | 1424.495
75.559998 | 18427.125 | 16114.75 | 6275.21 | 2312.379 | 8296.302 | 131.4994 | 1411.735
75.57 | 18271.877 | 16076.43 | 6273.703 | 2195.448 | 8272.512 | 131.0224 | 1399.192
75.580002 | 18192.9102 | 16037.52 | 6272.195 | 2155.395 | 8247.888 | 130.5588 | 1386.874
75.589996 | 18720.4062 | 15997.99 | 6270.688 | 2722.415 | 8222.412 | 130.1086 | 1374.783
75.599998 | 18783.877 | 15957.77 | 6269.179 | 2826.112 | 8196.011 | 129.671 | 1362.905
75.610001 | 18876.7852 | 15916.83 | 6267.67 | 2959.957 | 8168.679 | 129.2461 | 1351.233
75.620003 | 19062.4395 | 15875.17 | 6266.161 | 3187.269 | 8140.399 | 128.834 | 1339.777
75.629997 | 19076.6504 | 15832.79 | 6264.652 | 3243.865 | 8111.165 | 128.4345 | 1328.533
75.639999 | 18946.2969 | 15789.59 | 6263.142 | 3156.706 | 8080.913 | 128.047 | 1317.488
75.650002 | 19035.0117 | 15745.6 | 6261.632 | 3289.408 | 8049.662 | 127.6717 | 1306.638
75.660004 | 19056.002 | 15700.8 | 6260.121 | 3355.205 | 8017.376 | 127.3086 | 1295.991
75.669998 | 19056.332 | 15655.21 | 6258.611 | 3401.121 | 7984.098 | 126.9575 | 1285.543
75.68 | 19077.3223 | 15608.73 | 6257.1 | 3468.592 | 7949.733 | 126.6178 | 1275.279
75.690002 | 19159.2754 | 15561.41 | 6255.588 | 3597.864 | 7914.327 | 126.29 | 1265.206
75.699997 | 19063.1172 | 15513.26 | 6254.077 | 3549.853 | 7877.888 | 125.9737 | 1255.324
75.709999 | 18790.9453 | 15464.22 | 6252.565 | 3326.73 | 7840.359 | 125.6686 | 1245.622
75.720001 | 18963.3203 | 15414.32 | 6251.053 | 3549.004 | 7801.793 | 125.3748 | 1236.095
75.730003 | 18953.1426 | 15363.55 | 6249.54 | 3589.59 | 7762.169 | 125.0921 | 1226.751
75.739998 | 18981.8965 | 15311.96 | 6248.028 | 3669.936 | 7721.525 | 124.8206 | 1217.587
75.75 | 18443.8047 | 15259.47 | 6246.515 | 3184.332 | 7679.809 | 124.5597 | 1208.589
75.760002 | 18803.7852 | 15206.15 | 6245.001 | 3597.63 | 7637.081 | 124.3097 | 1199.762
75.769997 | 18501.1738 | 15152.04 | 6243.489 | 3349.137 | 7593.368 | 124.0705 | 1191.11
75.779999 | 18337.3672 | 15097.06 | 6241.975 | 3240.311 | 7548.621 | 123.8417 | 1182.619
75.790001 | 18428.0586 | 15041.29 | 6240.46 | 3386.772 | 7502.916 | 123.6234 | 1174.287
75.800003 | 18344.6875 | 14984.73 | 6238.946 | 3359.958 | 7456.248 | 123.4155 | 1166.12
75.809998 | 18516.6387 | 14927.44 | 6237.432 | 3589.198 | 7408.674 | 123.2179 | 1158.116
75.82 | 18053.2188 | 14869.36 | 6235.918 | 3183.86 | 7360.148 | 123.0303 | 1150.263
75.830002 | 17977.9766 | 14810.57 | 6234.403 | 3167.404 | 7310.752 | 122.8529 | 1142.566
75.839996 | 17957.8672 | 14751.13 | 6232.889 | 3206.733 | 7260.534 | 122.6855 | 1135.026
75.849998 | 17733.541 | 14690.99 | 6231.373 | 3042.552 | 7209.454 | 122.528 | 1127.634
75.860001 | 17616.2227 | 14630.19 | 6229.858 | 2986.035 | 7157.564 | 122.3802 | 1120.386
75.870003 | 17347.8359 | 14568.8 | 6228.342 | 2779.039 | 7104.923 | 122.2423 | 1113.289
75.879997 | 17014.5586 | 14506.87 | 6226.828 | 2507.693 | 7051.584 | 122.114 | 1106.34
75.889999 | 16832.5117 | 14444.34 | 6225.312 | 2388.172 | 6997.501 | 121.9952 | 1099.532
75.900002 | 16989 | 14381.31 | 6223.795 | 2607.687 | 6942.771 | 121.886 | 1092.861
75.910004 | 16879.9375 | 14317.8 | 6222.279 | 2562.136 | 6887.403 | 121.7862 | 1086.333
75.919998 | 16755.7305 | 14253.92 | 6220.764 | 2501.81 | 6831.514 | 121.6959 | 1079.946
75.93 | 16468.9062 | 14189.56 | 6219.248 | 2279.345 | 6775.007 | 121.6147 | 1073.691
75.940002 | 16754.709 | 14124.85 | 6217.732 | 2629.862 | 6718.001 | 121.5429 | 1067.571
75.949997 | 16887.5859 | 14059.84 | 6216.216 | 2827.743 | 6660.557 | 121.4802 | 1061.588
75.959999 | 16369.4512 | 13994.49 | 6214.7 | 2374.959 | 6602.63 | 121.4266 | 1055.735
75.970001 | 15740.8018 | 13928.9 | 6213.183 | 1811.903 | 6544.325 | 121.3822 | 1050.008
75.980003 | 15522.4873 | 13863.09 | 6211.667 | 1659.402 | 6485.658 | 121.3467 | 1044.414
75.989998 | 15393.1104 | 13797.13 | 6210.151 | 1595.982 | 6426.708 | 121.3202 | 1038.949
76 | 15144.6006 | 13730.97 | 6208.634 | 1413.63 | 6367.428 | 121.3026 | 1033.606
76.010002 | 15068.7148 | 13664.72 | 6207.118 | 1403.995 | 6307.919 | 121.2938 | 1028.389
76.019997 | 15072.9502 | 13598.44 | 6205.602 | 1474.512 | 6248.243 | 121.2939 | 1023.299
76.029999 | 15156.667 | 13532.07 | 6204.085 | 1624.598 | 6188.352 | 121.3028 | 1018.328
76.040001 | 14699.7178 | 13465.71 | 6202.569 | 1234.003 | 6128.349 | 121.3204 | 1013.476
76.050003 | 14014.2021 | 13399.4 | 6201.052 | 614.8062 | 6068.25 | 121.3467 | 1008.747
76.059998 | 14306.2354 | 13333.19 | 6199.537 | 973.0493 | 6008.13 | 121.3816 | 1004.138
76.07 | 14665.46 | 13267.03 | 6198.02 | 1398.434 | 5947.937 | 121.4252 | 999.6436
76.080002 | 14199.9434 | 13201.01 | 6196.503 | 998.9285 | 5887.767 | 121.4774 | 995.2667
76.089996 | 13717.584 | 13135.22 | 6194.988 | 582.3637 | 5827.687 | 121.5381 | 991.0074
76.099998 | 13880.1074 | 13069.58 | 6193.472 | 810.5241 | 5767.642 | 121.6074 | 986.8622
76.110001 | 14029.377 | 13004.16 | 6191.955 | 1025.22 | 5707.688 | 121.6852 | 982.8281
76.120003 | 13981.0342 | 12939.01 | 6190.439 | 1042.023 | 5647.892 | 121.7716 | 978.9089
76.129997 | 13770.2861 | 12874.19 | 6188.924 | 896.0944 | 5588.298 | 121.8663 | 975.1034
76.139999 | 13138.0518 | 12809.64 | 6187.408 | 328.4146 | 5528.852 | 121.9694 | 971.4076
76.150002 | 12918.6729 | 12745.43 | 6185.892 | 173.2406 | 5469.64 | 122.0812 | 967.8197
76.160004 | 13202.7432 | 12681.59 | 6184.376 | 521.1546 | 5410.667 | 122.2013 | 964.3439
76.169998 | 13024.4443 | 12618.21 | 6182.862 | 406.2389 | 5352.036 | 122.3297 | 960.9779
76.18 | 12614.0098 | 12555.17 | 6181.346 | 58.84212 | 5293.638 | 122.4665 | 957.7173
76.190002 | 12646.0498 | 12492.58 | 6179.831 | 153.4733 | 5235.569 | 122.6119 | 954.5654
76.199997 | 12710.4424 | 12430.48 | 6178.317 | 279.9582 | 5177.88 | 122.7654 | 951.522
76.209999 | 12854.3213 | 12368.82 | 6176.801 | 485.4997 | 5120.509 | 122.9274 | 948.5836
76.220001 | 12418.3164 | 12307.67 | 6175.287 | 110.6494 | 5063.534 | 123.0979 | 945.7489
76.230003 | 11870.5713 | 12247.03 | 6173.772 | -376.456 | 5006.958 | 123.2767 | 943.0209
76.239998 | 12085.5713 | 12186.95 | 6172.258 | -101.3824 | 4950.833 | 123.4637 | 940.3989
76.25 | 12156.2402 | 12127.38 | 6170.744 | 28.86189 | 4895.096 | 123.6593 | 937.8784
76.260002 | 12229.167 | 12068.37 | 6169.23 | 160.7941 | 4839.817 | 123.8632 | 935.4628
76.269997 | 12339.5654 | 12009.98 | 6167.717 | 329.5854 | 4785.036 | 124.0754 | 933.1515
76.279999 | 12148.0156 | 11952.13 | 6166.204 | 195.8864 | 4730.687 | 124.2961 | 930.9423
76.290001 | 12043.7715 | 11894.89 | 6164.69 | 148.8837 | 4676.838 | 124.5252 | 928.8338
76.300003 | 11796.0479 | 11838.26 | 6163.177 | -42.20817 | 4623.487 | 124.7628 | 926.8288
76.309998 | 11741.6387 | 11782.28 | 6161.666 | -40.63735 | 4570.675 | 125.0086 | 924.9265
76.32 | 11600.2041 | 11726.88 | 6160.153 | -126.6752 | 4518.339 | 125.2631 | 923.1239
76.330002 | 11699.7627 | 11672.13 | 6158.641 | 27.63695 | 4466.535 | 125.526 | 921.4237
76.339996 | 11475.498 | 11618.06 | 6157.13 | -142.5572 | 4415.304 | 125.7972 | 919.8241
76.349998 | 11751.3311 | 11564.6 | 6155.618 | 186.7323 | 4364.577 | 126.0771 | 918.3268
76.360001 | 11781.4629 | 11511.78 | 6154.107 | 269.6816 | 4314.38 | 126.3656 | 916.9285
76.370003 | 11394.6387 | 11459.64 | 6152.596 | -65.00039 | 4264.749 | 126.6626 | 915.6314
76.379997 | 11412.126 | 11408.19 | 6151.086 | 3.935097 | 4215.701 | 126.968 | 914.4353
76.389999 | 11321.2393 | 11357.37 | 6149.576 | -36.13116 | 4167.173 | 127.2822 | 913.3396
76.400002 | 11150.3975 | 11307.22 | 6148.066 | -156.8266 | 4119.21 | 127.6052 | 912.3428
76.410004 | 11133.248 | 11257.75 | 6146.556 | -124.4992 | 4071.806 | 127.9368 | 911.4478
76.419998 | 11378.3027 | 11209 | 6145.048 | 169.3072 | 4025.018 | 128.2769 | 910.6526
76.43 | 11221.752 | 11160.87 | 6143.539 | 60.88563 | 3978.744 | 128.6259 | 909.9571
76.440002 | 11079.4229 | 11113.42 | 6142.031 | -33.99685 | 3933.042 | 128.9839 | 909.3633
76.449997 | 10877.8672 | 11066.68 | 6140.524 | -188.8131 | 3887.936 | 129.3504 | 908.8698
76.459999 | 10972.2051 | 11020.58 | 6139.016 | -48.37519 | 3843.361 | 129.726 | 908.4771
76.470001 | 10925.4785 | 10975.16 | 6137.509 | -49.68494 | 3799.36 | 130.1106 | 908.1841
76.480003 | 10568.2969 | 10930.42 | 6136.002 | -362.1232 | 3755.921 | 130.5042 | 907.9927
76.489998 | 10383.7266 | 10886.37 | 6134.497 | -502.6484 | 3713.069 | 130.9065 | 907.9026
76.5 | 10575.8857 | 10842.97 | 6132.991 | -267.0794 | 3670.743 | 131.3182 | 907.9131
76.510002 | 10892.3584 | 10800.23 | 6131.485 | 92.12942 | 3628.978 | 131.7391 | 908.0267
76.519997 | 10919.084 | 10758.19 | 6129.981 | 160.8978 | 3587.795 | 132.1689 | 908.2414
76.529999 | 10893.7881 | 10716.77 | 6128.477 | 177.0148 | 3547.13 | 132.6081 | 908.5589
76.540001 | 10873.0371 | 10676.03 | 6126.973 | 197.0098 | 3507.02 | 133.0568 | 908.9782
76.550003 | 10785.9561 | 10635.94 | 6125.469 | 150.0191 | 3467.452 | 133.5148 | 909.5007
76.559998 | 10714.8838 | 10596.52 | 6123.967 | 118.3612 | 3428.447 | 133.982 | 910.1262
76.57 | 10793.085 | 10557.73 | 6122.465 | 235.3596 | 3389.946 | 134.459 | 910.8552
76.580002 | 10465.1562 | 10519.58 | 6120.963 | -54.42183 | 3351.98 | 134.9456 | 911.6898
76.589996 | 10546.3574 | 10482.1 | 6119.463 | 64.25899 | 3314.568 | 135.4414 | 912.6262
76.599998 | 10709.6855 | 10445.23 | 6117.962 | 264.4538 | 3277.651 | 135.9474 | 913.6713
76.610001 | 10679.668 | 10408.99 | 6116.461 | 270.6825 | 3241.24 | 136.4632 | 914.8209
76.620003 | 10577.7549 | 10373.38 | 6114.961 | 204.378 | 3205.35 | 136.9889 | 916.0764
76.629997 | 10642.9541 | 10338.41 | 6113.463 | 304.5425 | 3169.986 | 137.5242 | 917.4378
76.639999 | 10898.0361 | 10304.04 | 6111.965 | 593.999 | 3135.095 | 138.0698 | 918.9079
76.650002 | 10807.7617 | 10270.28 | 6110.467 | 537.483 | 3100.701 | 138.6258 | 920.4855
76.660004 | 10582.8018 | 10237.13 | 6108.969 | 345.6755 | 3066.793 | 139.1918 | 922.1723
76.669998 | 10698.3496 | 10204.61 | 6107.474 | 493.7381 | 3033.404 | 139.7678 | 923.9662
76.68 | 10461.2324 | 10172.66 | 6105.978 | 288.5726 | 3000.456 | 140.3546 | 925.8713
76.690002 | 9863.2822 | 10141.31 | 6104.482 | -278.0243 | 2967.984 | 140.952 | 927.8888
76.699997 | 9846.334 | 10110.56 | 6102.988 | -264.2278 | 2935.999 | 141.5595 | 930.0153
76.709999 | 10203.0752 | 10080.38 | 6101.494 | 122.6982 | 2904.449 | 142.178 | 932.2559
76.720001 | 10203.21 | 10050.78 | 6100 | 152.4337 | 2873.359 | 142.8075 | 934.6093
76.730003 | 10203.7607 | 10021.75 | 6098.508 | 182.0118 | 2842.717 | 143.4479 | 937.0761
76.739998 | 10550.4297 | 9993.307 | 6097.016 | 557.1228 | 2812.535 | 144.0988 | 939.6564
76.75 | 10462.749 | 9965.406 | 6095.525 | 497.3433 | 2782.766 | 144.7613 | 942.3533
76.760002 | 10132.1973 | 9938.067 | 6094.034 | 194.1299 | 2753.43 | 145.4351 | 945.1684
76.769997 | 9992.2559 | 9911.3 | 6092.545 | 80.95557 | 2724.538 | 146.1197 | 948.0979
76.779999 | 10061.4482 | 9885.061 | 6091.056 | 176.3872 | 2696.041 | 146.8162 | 951.1479
76.790001 | 10326.2568 | 9859.37 | 6089.567 | 466.8864 | 2667.961 | 147.5245 | 954.3173
76.800003 | 10371.3018 | 9834.22 | 6088.079 | 537.0815 | 2640.291 | 148.2444 | 957.606
76.809998 | 10105.3447 | 9809.619 | 6086.593 | 295.7261 | 2613.035 | 148.9756 | 961.0144
76.82 | 10047.5117 | 9785.527 | 6085.107 | 261.9851 | 2586.153 | 149.7194 | 964.5466
76.830002 | 9793.1309 | 9761.964 | 6083.622 | 31.16681 | 2559.663 | 150.4753 | 968.204
76.839996 | 9755.4941 | 9738.937 | 6082.138 | 16.55668 | 2533.577 | 151.2428 | 971.9798
76.849998 | 9947.6064 | 9716.415 | 6080.654 | 231.1916 | 2507.85 | 152.0233 | 975.8875
76.860001 | 10273.3438 | 9694.396 | 6079.171 | 578.9477 | 2482.487 | 152.8164 | 979.9214
76.870003 | 10058.5889 | 9672.89 | 6077.688 | 385.6986 | 2457.499 | 153.6222 | 984.081
76.879997 | 9795.999 | 9651.9 | 6076.208 | 144.0987 | 2432.885 | 154.4401 | 988.3671
76.889999 | 9803.252 | 9631.393 | 6074.728 | 171.8594 | 2408.607 | 155.2716 | 992.7861
76.900002 | 10065.126 | 9611.382 | 6073.248 | 453.7437 | 2384.682 | 156.1164 | 997.3366
76.910004 | 10137.6885 | 9591.86 | 6071.769 | 545.8282 | 2361.098 | 156.9744 | 1002.019
76.919998 | 9930.248 | 9572.846 | 6070.292 | 357.4021 | 2337.879 | 157.8451 | 1006.83
76.93 | 9759.8916 | 9554.292 | 6068.815 | 205.5994 | 2314.968 | 158.7302 | 1011.78
76.940002 | 9675.791 | 9536.222 | 6067.338 | 139.5692 | 2292.387 | 159.629 | 1016.867
76.949997 | 9787.4746 | 9518.637 | 6065.864 | 268.8373 | 2270.146 | 160.5412 | 1022.087
76.959999 | 9956.2949 | 9501.51 | 6064.389 | 454.7852 | 2248.205 | 161.468 | 1027.448
76.970001 | 9772.5762 | 9484.855 | 6062.916 | 287.7214 | 2226.581 | 162.4093 | 1032.949
76.980003 | 9968.1963 | 9468.662 | 6061.443 | 499.5342 | 2205.265 | 163.365 | 1038.589
76.989998 | 9827.0664 | 9452.94 | 6059.972 | 374.1265 | 2184.266 | 164.3347 | 1044.367
77 | 9747.8086 | 9437.661 | 6058.502 | 310.1473 | 2163.548 | 165.32 | 1050.292
77.010002 | 9823.6865 | 9422.841 | 6057.032 | 400.8458 | 2143.125 | 166.3203 | 1056.363
77.019997 | 9813.166 | 9408.479 | 6055.564 | 404.6871 | 2123.005 | 167.3352 | 1062.574
77.029999 | 9793.8623 | 9394.553 | 6054.096 | 399.3098 | 2103.154 | 168.3661 | 1068.936
77.040001 | 9699.626 | 9381.073 | 6052.629 | 318.5525 | 2083.586 | 169.4129 | 1075.446
77.050003 | 9672.8008 | 9368.035 | 6051.164 | 304.7657 | 2064.294 | 170.4754 | 1082.102
77.059998 | 9883.5234 | 9355.442 | 6049.7 | 528.0817 | 2045.283 | 171.5533 | 1088.906
77.07 | 9890.8867 | 9343.272 | 6048.236 | 547.6151 | 2026.524 | 172.6483 | 1095.864
77.080002 | 9437.5664 | 9331.537 | 6046.773 | 106.0291 | 2008.028 | 173.7598 | 1102.976
77.089996 | 9479.4453 | 9320.237 | 6045.313 | 159.2088 | 1989.805 | 174.8871 | 1110.232
77.099998 | 9678.666 | 9309.358 | 6043.852 | 369.3076 | 1971.822 | 176.0322 | 1117.652
77.110001 | 9780.1289 | 9298.899 | 6042.392 | 481.2303 | 1954.084 | 177.1947 | 1125.228
77.120003 | 9848.9912 | 9288.86 | 6040.934 | 560.131 | 1936.596 | 178.3746 | 1132.956
77.129997 | 9799.3203 | 9279.246 | 6039.477 | 520.0743 | 1919.36 | 179.5712 | 1140.837
77.139999 | 9762.7578 | 9270.036 | 6038.021 | 492.7219 | 1902.347 | 180.7865 | 1148.881
77.150002 | 9868.4824 | 9261.241 | 6036.565 | 607.2414 | 1885.57 | 182.0204 | 1157.085
77.160004 | 9945.04 | 9252.852 | 6035.111 | 692.1881 | 1869.021 | 183.2724 | 1165.447
77.169998 | 9817.6582 | 9244.879 | 6033.659 | 572.779 | 1852.716 | 184.5422 | 1173.961
77.18 | 9674.9443 | 9237.298 | 6032.208 | 437.646 | 1836.616 | 185.832 | 1182.643
77.190002 | 9586.6475 | 9230.122 | 6030.757 | 356.5258 | 1820.736 | 187.1409 | 1191.488
77.199997 | 9743.9072 | 9223.345 | 6029.308 | 520.562 | 1805.082 | 188.4685 | 1200.487
77.209999 | 9753.3418 | 9216.957 | 6027.86 | 536.3851 | 1789.627 | 189.8166 | 1209.653
77.220001 | 9598.9424 | 9210.965 | 6026.413 | 387.9777 | 1774.384 | 191.185 | 1218.983
77.230003 | 9336.25 | 9205.358 | 6024.966 | 130.8924 | 1759.345 | 192.5737 | 1228.472
77.239998 | 9410.9736 | 9200.14 | 6023.523 | 210.8334 | 1744.517 | 193.982 | 1238.118
77.25 | 9472.7705 | 9195.3 | 6022.079 | 277.4709 | 1729.876 | 195.4124 | 1247.932
77.260002 | 9340.7441 | 9190.843 | 6020.637 | 149.9015 | 1715.432 | 196.8639 | 1257.911
77.269997 | 9364.8789 | 9186.763 | 6019.196 | 178.1162 | 1701.189 | 198.336 | 1268.042
77.279999 | 9318.4727 | 9183.051 | 6017.756 | 135.4215 | 1687.124 | 199.8308 | 1278.34
77.290001 | 9419.7236 | 9179.713 | 6016.318 | 240.0107 | 1673.247 | 201.348 | 1288.801
77.300003 | 9576.4014 | 9176.739 | 6014.88 | 399.6626 | 1659.554 | 202.8876 | 1299.417
77.309998 | 9506.959 | 9174.129 | 6013.445 | 332.8301 | 1646.049 | 204.449 | 1310.186
77.32 | 9387.4541 | 9171.874 | 6012.01 | 215.58 | 1632.71 | 206.0347 | 1321.119
77.330002 | 9193.8555 | 9169.979 | 6010.576 | 23.87688 | 1619.547 | 207.6439 | 1332.212
77.339996 | 9035.8896 | 9168.43 | 6009.145 | -132.5403 | 1606.566 | 209.2756 | 1343.443
77.349998 | 9085.2412 | 9167.234 | 6007.714 | -81.99237 | 1593.744 | 210.9328 | 1354.842
77.360001 | 9195.7988 | 9166.377 | 6006.284 | 29.42202 | 1581.085 | 212.6148 | 1366.393
77.370003 | 9511.0225 | 9165.857 | 6004.856 | 345.1651 | 1568.594 | 214.3215 | 1378.086
77.379997 | 9610.583 | 9165.673 | 6003.43 | 444.9102 | 1556.272 | 216.0522 | 1389.919
77.389999 | 9772.5605 | 9165.814 | 6002.004 | 606.7469 | 1544.097 | 217.8097 | 1401.902
77.400002 | 9553.6104 | 9166.282 | 6000.58 | 387.3283 | 1532.08 | 219.5937 | 1414.028
77.410004 | 9437.8408 | 9167.066 | 5999.157 | 270.7753 | 1520.216 | 221.4037 | 1426.289
77.419998 | 9542.7344 | 9168.164 | 5997.737 | 374.5704 | 1508.516 | 223.2392 | 1438.672
77.43 | 9522.5703 | 9169.567 | 5996.317 | 353.0036 | 1496.952 | 225.1034 | 1451.195
77.440002 | 9238.7881 | 9171.275 | 5994.898 | 67.51357 | 1485.536 | 226.995 | 1463.845
77.449997 | 9299.5684 | 9173.273 | 5993.481 | 126.2951 | 1474.272 | 228.9134 | 1476.606
77.459999 | 9473.6934 | 9175.56 | 5992.066 | 298.1335 | 1463.143 | 230.8613 | 1489.49
77.470001 | 9340.6357 | 9178.132 | 5990.651 | 162.5034 | 1452.155 | 232.8382 | 1502.488
77.480003 | 9038.3301 | 9180.974 | 5989.238 | -142.6438 | 1441.305 | 234.8443 | 1515.587
77.489998 | 9277.6123 | 9184.08 | 5987.828 | 93.53221 | 1430.596 | 236.8786 | 1528.778
77.5 | 9248.3662 | 9187.447 | 5986.417 | 60.91953 | 1420.014 | 238.9445 | 1542.071
77.510002 | 9234.1133 | 9191.068 | 5985.009 | 43.04551 | 1409.565 | 241.0408 | 1555.453
77.519997 | 9159.0664 | 9194.926 | 5983.603 | -35.85971 | 1399.253 | 243.1666 | 1568.904
77.529999 | 9112.8789 | 9199.019 | 5982.197 | -86.13984 | 1389.061 | 245.325 | 1582.436
77.540001 | 9417.3457 | 9203.339 | 5980.793 | 214.0067 | 1378.997 | 247.5155 | 1596.034
77.550003 | 9436.4131 | 9207.87 | 5979.39 | 228.5427 | 1369.058 | 249.7382 | 1609.684
77.559998 | 9181.9863 | 9212.604 | 5977.99 | -30.61773 | 1359.247 | 251.992 | 1623.375
77.57 | 9190.8154 | 9217.533 | 5976.591 | -26.71734 | 1349.548 | 254.2807 | 1637.113
77.580002 | 9352.1084 | 9222.65 | 5975.193 | 129.4587 | 1339.97 | 256.6029 | 1650.884
77.589996 | 9194.2588 | 9227.929 | 5973.797 | -33.6702 | 1330.517 | 258.9573 | 1664.657
77.599998 | 9261.8584 | 9233.381 | 5972.403 | 28.47787 | 1321.173 | 261.348 | 1678.457
77.610001 | 9153.3691 | 9238.98 | 5971.009 | -85.61083 | 1311.94 | 263.7743 | 1692.257
77.620003 | 9127.9453 | 9244.713 | 5969.618 | -116.7678 | 1302.823 | 266.2357 | 1706.037
77.629997 | 9093.3076 | 9250.569 | 5968.229 | -157.2611 | 1293.821 | 268.7312 | 1719.788
77.639999 | 9147.5195 | 9256.538 | 5966.84 | -109.0185 | 1284.921 | 271.2648 | 1733.512
77.650002 | 9211.25 | 9262.609 | 5965.453 | -51.35903 | 1276.131 | 273.836 | 1747.189
77.660004 | 8947.1523 | 9268.762 | 5964.068 | -321.6096 | 1267.445 | 276.444 | 1760.805
77.669998 | 9089.248 | 9274.983 | 5962.686 | -185.7347 | 1258.874 | 279.088 | 1774.335
77.68 | 9346.332 | 9281.263 | 5961.304 | 65.06892 | 1250.396 | 281.7727 | 1787.791
77.690002 | 9420.4043 | 9287.589 | 5959.924 | 132.8155 | 1242.021 | 284.4959 | 1801.148
77.699997 | 9062.9707 | 9293.935 | 5958.546 | -230.9648 | 1233.753 | 287.2566 | 1814.38
77.709999 | 9099.9346 | 9300.298 | 5957.169 | -200.3631 | 1225.577 | 290.0589 | 1827.493
77.720001 | 8865.1338 | 9306.66 | 5955.794 | -441.526 | 1217.5 | 292.9017 | 1840.464
77.730003 | 8804.2617 | 9312.999 | 5954.421 | -508.7374 | 1209.52 | 295.7853 | 1853.273
77.739998 | 8861.165 | 9319.302 | 5953.05 | -458.1365 | 1201.64 | 298.7079 | 1865.904
77.75 | 8953.3359 | 9325.557 | 5951.68 | -372.2211 | 1193.847 | 301.6746 | 1878.356
77.760002 | 8844.7744 | 9331.748 | 5950.312 | -486.9739 | 1186.148 | 304.6832 | 1890.606
77.769997 | 8972.3477 | 9337.852 | 5948.946 | -365.504 | 1178.545 | 307.7325 | 1902.628
77.779999 | 8939.3076 | 9343.86 | 5947.581 | -404.552 | 1171.027 | 310.8266 | 1914.425
77.790001 | 9008.3506 | 9349.754 | 5946.219 | -341.4036 | 1163.598 | 313.9647 | 1925.973
77.800003 | 9104.1611 | 9355.515 | 5944.857 | -251.354 | 1156.259 | 317.1466 | 1937.252
77.809998 | 9046.7881 | 9361.126 | 5943.499 | -314.3378 | 1149.009 | 320.3707 | 1948.247
77.82 | 9100.8721 | 9366.577 | 5942.141 | -265.7045 | 1141.84 | 323.6422 | 1958.953
77.830002 | 9175.4248 | 9371.849 | 5940.786 | -196.4242 | 1134.756 | 326.9588 | 1969.348
77.839996 | 9029.3564 | 9376.919 | 5939.433 | -347.563 | 1127.761 | 330.3184 | 1979.407
77.849998 | 9146.9639 | 9381.786 | 5938.081 | -234.8221 | 1120.843 | 333.7267 | 1989.135
77.860001 | 8976.335 | 9386.426 | 5936.73 | -410.0912 | 1114.005 | 337.1821 | 1998.509
77.870003 | 9147.6279 | 9390.823 | 5935.382 | -243.195 | 1107.249 | 340.684 | 2007.508
77.879997 | 9123.8936 | 9394.961 | 5934.037 | -271.0676 | 1100.576 | 344.2304 | 2016.119
77.889999 | 9249.1006 | 9398.832 | 5932.692 | -149.7315 | 1093.976 | 347.8268 | 2024.338
77.900002 | 9010.5713 | 9402.419 | 5931.349 | -391.848 | 1087.454 | 351.472 | 2032.145
77.910004 | 8903.667 | 9405.708 | 5930.008 | -502.041 | 1081.007 | 355.1648 | 2039.528
77.919998 | 8980.3174 | 9408.684 | 5928.67 | -428.3665 | 1074.643 | 358.9033 | 2046.467
77.93 | 9020.3271 | 9411.339 | 5927.333 | -391.0121 | 1068.346 | 362.6938 | 2052.966
77.940002 | 8971.041 | 9413.66 | 5925.998 | -442.6188 | 1062.124 | 366.5333 | 2059.004
77.949997 | 8932.0186 | 9415.633 | 5924.666 | -483.6139 | 1055.978 | 370.4193 | 2064.569
77.959999 | 9104.7656 | 9417.251 | 5923.335 | -312.4854 | 1049.9 | 374.3573 | 2069.659
77.970001 | 9288.8213 | 9418.502 | 5922.006 | -129.6812 | 1043.893 | 378.3454 | 2074.258
77.980003 | 9351.2998 | 9419.378 | 5920.678 | -68.07827 | 1037.956 | 382.3834 | 2078.36
77.989998 | 9430.1816 | 9419.87 | 5919.354 | 10.31187 | 1032.092 | 386.4684 | 2081.955
78 | 9296.7188 | 9419.971 | 5918.031 | -123.2523 | 1026.292 | 390.6068 | 2085.041
78.010002 | 9221.3652 | 9419.673 | 5916.71 | -198.3077 | 1020.56 | 394.7953 | 2087.608
78.019997 | 9198.7197 | 9418.971 | 5915.391 | -220.2515 | 1014.898 | 399.0308 | 2089.651
78.029999 | 9185.6855 | 9417.86 | 5914.074 | -232.1744 | 1009.298 | 403.3195 | 2091.169
78.040001 | 9183.333 | 9416.333 | 5912.759 | -233.0004 | 1003.764 | 407.6589 | 2092.152
78.050003 | 9189.3105 | 9414.391 | 5911.446 | -225.0806 | 998.295 | 412.0484 | 2092.602
78.059998 | 8958.6035 | 9412.029 | 5910.135 | -453.4259 | 992.8927 | 416.4847 | 2092.516
78.07 | 8986.1533 | 9409.245 | 5908.826 | -423.092 | 987.5491 | 420.9746 | 2091.895
78.080002 | 9087.0879 | 9406.036 | 5907.52 | -318.9477 | 982.2684 | 425.514 | 2090.734
78.089996 | 8988.9111 | 9402.408 | 5906.216 | -413.4974 | 977.053 | 430.0994 | 2089.04
78.099998 | 8792.4297 | 9398.354 | 5904.913 | -605.924 | 971.895 | 434.7378 | 2086.808
78.110001 | 8739.3008 | 9393.877 | 5903.612 | -654.5762 | 966.7956 | 439.4259 | 2084.043
78.120003 | 9010.1455 | 9388.984 | 5902.314 | -378.8388 | 961.7576 | 444.1623 | 2080.751
78.129997 | 9241.9229 | 9383.678 | 5901.018 | -141.7554 | 956.7813 | 448.9434 | 2076.935
78.139999 | 8814.6318 | 9377.958 | 5899.724 | -563.326 | 951.8592 | 453.7757 | 2072.599
78.150002 | 8601.1553 | 9371.827 | 5898.432 | -770.6722 | 946.9953 | 458.6566 | 2067.744
78.160004 | 8734.6982 | 9365.298 | 5897.142 | -630.5995 | 942.1877 | 463.5835 | 2062.384
78.169998 | 8934.6592 | 9358.376 | 5895.855 | -423.7168 | 937.4418 | 468.553 | 2056.526
78.18 | 9063.1436 | 9351.062 | 5894.57 | -287.918 | 932.7463 | 473.5725 | 2050.173
78.190002 | 9032.1191 | 9343.362 | 5893.286 | -311.2428 | 928.1067 | 478.6369 | 2043.332
78.199997 | 8990.4736 | 9335.295 | 5892.006 | -344.8218 | 923.5247 | 483.7418 | 2036.023
78.209999 | 8900.0127 | 9326.859 | 5890.727 | -426.8464 | 918.9931 | 488.8936 | 2028.245
78.220001 | 9003.5127 | 9318.064 | 5889.451 | -314.5509 | 914.516 | 494.0885 | 2020.009
78.230003 | 9266.5195 | 9308.925 | 5888.176 | -42.40552 | 910.0915 | 499.3251 | 2011.332
78.239998 | 8951.582 | 9299.454 | 5886.905 | -347.872 | 905.7221 | 504.5987 | 2002.228
78.25 | 8553.8711 | 9289.651 | 5885.635 | -735.7802 | 901.401 | 509.9161 | 1992.699
78.260002 | 8600.9707 | 9279.53 | 5884.367 | -678.559 | 897.132 | 515.2723 | 1982.758
78.269997 | 8830.6396 | 9269.113 | 5883.103 | -438.4736 | 892.9166 | 520.6619 | 1972.432
78.279999 | 8650.5225 | 9258.397 | 5881.839 | -607.8746 | 888.7479 | 526.0916 | 1961.718
78.290001 | 8615.3213 | 9247.397 | 5880.579 | -632.0758 | 884.6298 | 531.5568 | 1950.632
78.300003 | 8754.4629 | 9236.133 | 5879.32 | -481.6702 | 880.5615 | 537.0559 | 1939.196
78.309998 | 9013.6602 | 9224.617 | 5878.065 | -210.9567 | 876.5442 | 542.5833 | 1927.425
78.32 | 8785.5332 | 9212.85 | 5876.811 | -427.3164 | 872.572 | 548.146 | 1915.321
78.330002 | 8628.6748 | 9200.847 | 5875.559 | -572.1723 | 868.6485 | 553.7381 | 1902.901
78.339996 | 8806.4277 | 9188.64 | 5874.311 | -382.2123 | 864.7754 | 559.3536 | 1890.2
78.349998 | 8960.4023 | 9176.211 | 5873.065 | -215.8087 | 860.9466 | 564.9999 | 1877.2
78.360001 | 8973.8867 | 9163.585 | 5871.82 | -189.6987 | 857.1632 | 570.6716 | 1863.931
78.370003 | 8842.2402 | 9150.786 | 5870.578 | -308.5454 | 853.4275 | 576.3659 | 1850.414
78.379997 | 8844.9775 | 9137.822 | 5869.339 | -292.844 | 849.7396 | 582.0767 | 1836.666
78.389999 | 8748.2314 | 9124.693 | 5868.102 | -376.4612 | 846.0941 | 587.8109 | 1822.685
78.400002 | 8492.7969 | 9111.417 | 5866.867 | -618.6198 | 842.4942 | 593.5638 | 1808.492
78.410004 | 8627.3145 | 9098.01 | 5865.635 | -470.6956 | 838.9383 | 599.3305 | 1794.107
78.419998 | 8858.6689 | 9084.494 | 5864.406 | -225.8252 | 835.4307 | 605.1064 | 1779.551
78.43 | 8928.4971 | 9070.858 | 5863.178 | -142.361 | 831.963 | 610.8982 | 1764.819
78.440002 | 8856.459 | 9057.122 | 5861.953 | -200.6633 | 828.5393 | 616.6993 | 1749.93
78.449997 | 8966.8818 | 9043.311 | 5860.732 | -76.42913 | 825.1612 | 622.5024 | 1734.916
78.459999 | 8652.6641 | 9029.415 | 5859.511 | -376.751 | 821.8228 | 628.314 | 1719.767
78.470001 | 8635.8936 | 9015.452 | 5858.294 | -379.5584 | 818.5279 | 634.1278 | 1704.502
78.480003 | 8762.5479 | 9001.44 | 5857.079 | -238.8918 | 815.2749 | 639.9415 | 1689.145
78.489998 | 8720.8057 | 8987.388 | 5855.867 | -266.5827 | 812.0656 | 645.7477 | 1673.708
78.5 | 8969.127 | 8973.293 | 5854.657 | -4.165759 | 808.8952 | 651.5528 | 1658.188
78.510002 | 9006.6104 | 8959.169 | 5853.449 | 47.44153 | 805.7666 | 657.3499 | 1642.603
78.519997 | 9016.3008 | 8945.039 | 5852.245 | 71.2616 | 802.6809 | 663.132 | 1626.981
78.529999 | 8655.8359 | 8930.891 | 5851.043 | -275.055 | 799.633 | 668.9043 | 1611.311
78.540001 | 8635.625 | 8916.739 | 5849.843 | -281.1143 | 796.626 | 674.6604 | 1595.61
78.550003 | 8862.623 | 8902.6 | 5848.646 | -39.97671 | 793.6593 | 680.3974 | 1579.897
78.559998 | 8998.1602 | 8888.48 | 5847.452 | 109.6806 | 790.7339 | 686.1077 | 1564.186
78.57 | 8877.708 | 8874.37 | 5846.26 | 3.337585 | 787.8454 | 691.797 | 1548.468
78.580002 | 8634.0762 | 8860.286 | 5845.07 | -226.2102 | 784.9967 | 697.4584 | 1532.761
78.589996 | 8581.8867 | 8846.25 | 5843.884 | -264.3633 | 782.189 | 703.0831 | 1517.094
78.599998 | 8762.3799 | 8832.235 | 5842.7 | -69.8556 | 779.4179 | 708.6778 | 1501.44
78.610001 | 8845.1035 | 8818.261 | 5841.518 | 26.84264 | 776.6842 | 714.2355 | 1485.823
78.620003 | 8897.0664 | 8804.342 | 5840.339 | 92.72458 | 773.9899 | 719.7515 | 1470.261
78.629997 | 8828.4424 | 8790.479 | 5839.164 | 37.96293 | 771.335 | 725.2185 | 1454.762
78.639999 | 8691.708 | 8776.663 | 5837.99 | -84.95519 | 768.7153 | 730.6418 | 1439.316
78.650002 | 8896.8857 | 8762.904 | 5836.819 | 133.9813 | 766.1339 | 736.015 | 1423.936
78.660004 | 8982.3701 | 8749.208 | 5835.651 | 233.1626 | 763.5891 | 741.332 | 1408.636
78.669998 | 8863.3779 | 8735.587 | 5834.486 | 127.7907 | 761.0844 | 746.5871 | 1393.43
78.68 | 8752.0615 | 8722.02 | 5833.323 | 30.0413 | 758.6135 | 751.7844 | 1378.299
78.690002 | 8771.9717 | 8708.521 | 5832.163 | 63.45111 | 756.1799 | 756.9171 | 1363.261
78.699997 | 8879.7139 | 8695.1 | 5831.006 | 184.6138 | 753.7842 | 761.9766 | 1348.333
78.709999 | 8746.4922 | 8681.74 | 5829.852 | 64.75177 | 751.4226 | 766.9671 | 1333.499
78.720001 | 8956.5869 | 8668.451 | 5828.7 | 288.1363 | 749.098 | 771.8817 | 1318.771
78.730003 | 9239.2119 | 8655.237 | 5827.55 | 583.9746 | 746.8091 | 776.7169 | 1304.161
78.739998 | 9185.21 | 8642.101 | 5826.405 | 543.109 | 744.5573 | 781.4649 | 1289.674
78.75 | 8875.4355 | 8629.027 | 5825.261 | 246.4086 | 742.3391 | 786.1293 | 1275.297
78.760002 | 8696.3516 | 8616.024 | 5824.12 | 80.32782 | 740.157 | 790.7041 | 1261.042
78.769997 | 8731.1035 | 8603.101 | 5822.983 | 128.0027 | 738.0115 | 795.1808 | 1246.925
78.779999 | 8928.1641 | 8590.238 | 5821.848 | 337.9261 | 735.8992 | 799.563 | 1232.928
78.790001 | 9087.8174 | 8577.443 | 5820.715 | 510.3746 | 733.8224 | 803.8443 | 1219.061
78.800003 | 8990.3848 | 8564.719 | 5819.586 | 425.6653 | 731.7807 | 808.0209 | 1205.332
78.809998 | 9108.8672 | 8552.067 | 5818.46 | 556.8001 | 729.7747 | 812.0865 | 1191.746
78.82 | 9247.6768 | 8539.47 | 5817.336 | 708.207 | 727.8016 | 816.0434 | 1178.289
78.830002 | 8965.0713 | 8526.935 | 5816.215 | 438.1362 | 725.8636 | 819.8865 | 1164.97
78.839996 | 8786.5654 | 8514.473 | 5815.098 | 272.0923 | 723.9612 | 823.6078 | 1151.806
78.849998 | 8725.7568 | 8502.056 | 5813.982 | 223.7004 | 722.0917 | 827.2112 | 1138.771
78.860001 | 8778.4443 | 8489.693 | 5812.87 | 288.7509 | 720.2559 | 830.6911 | 1125.876
78.870003 | 8860.9014 | 8477.391 | 5811.761 | 383.5104 | 718.4546 | 834.0434 | 1113.132
78.879997 | 8865.8154 | 8465.146 | 5810.655 | 400.6695 | 716.6884 | 837.2633 | 1100.539
78.889999 | 8613.1592 | 8452.942 | 5809.551 | 160.2176 | 714.9544 | 840.3528 | 1088.083
78.900002 | 8578.3623 | 8440.784 | 5808.45 | 137.5779 | 713.255 | 843.3077 | 1075.771
78.910004 | 8719.1807 | 8428.672 | 5807.353 | 290.5086 | 711.5886 | 846.124 | 1063.607
78.919998 | 8737.5049 | 8416.614 | 5806.259 | 320.8911 | 709.9581 | 848.7983 | 1051.599
78.93 | 8602.5566 | 8404.584 | 5805.167 | 197.9728 | 708.359 | 851.3319 | 1039.726
78.940002 | 8520.8555 | 8392.592 | 5804.078 | 128.2632 | 706.7941 | 853.722 | 1027.998
78.949997 | 8683.1494 | 8380.645 | 5802.993 | 302.5046 | 705.2636 | 855.9634 | 1016.425
78.959999 | 8834.0645 | 8368.722 | 5801.91 | 465.3427 | 703.7648 | 858.058 | 1004.989
78.970001 | 8394.9414 | 8356.83 | 5800.83 | 38.11133 | 702.3005 | 860.0031 | 993.6961
78.980003 | 8500.2354 | 8344.97 | 5799.753 | 155.2651 | 700.8692 | 861.7967 | 982.5509
78.989998 | 8743.9199 | 8333.143 | 5798.68 | 410.7766 | 699.4721 | 863.4365 | 971.5542
79 | 8622.9268 | 8321.333 | 5797.61 | 301.5942 | 698.1069 | 864.9234 | 960.6927
79.010002 | 8497.6475 | 8309.546 | 5796.542 | 188.1012 | 696.7758 | 866.2565 | 949.9721
79.019997 | 8411.0332 | 8297.79 | 5795.478 | 113.2434 | 695.4786 | 867.4328 | 939.4004
79.029999 | 8679.8193 | 8286.045 | 5794.416 | 393.7745 | 694.2134 | 868.4536 | 928.9614
79.040001 | 8703.7227 | 8274.318 | 5793.358 | 429.4042 | 692.9821 | 869.3184 | 918.6602
79.050003 | 8855.874 | 8262.612 | 5792.302 | 593.2615 | 691.7841 | 870.0261 | 908.4999
79.059998 | 9110.1064 | 8250.929 | 5791.251 | 859.1779 | 690.62 | 870.5767 | 898.4809
79.07 | 9043.9756 | 8239.251 | 5790.202 | 804.7249 | 689.488 | 870.9707 | 888.5904
79.080002 | 8762.75 | 8227.588 | 5789.156 | 535.1617 | 688.3902 | 871.2092 | 878.8333
79.089996 | 8747.9102 | 8215.95 | 5788.113 | 531.9599 | 687.3263 | 871.2913 | 869.2193
79.099998 | 8812.3398 | 8204.314 | 5787.073 | 608.026 | 686.2951 | 871.2184 | 859.7267
79.110001 | 8662.6104 | 8192.688 | 5786.037 | 469.9228 | 685.2971 | 870.9912 | 850.3626
79.120003 | 8516.2939 | 8181.078 | 5785.003 | 335.2156 | 684.3329 | 870.6104 | 841.1318
79.129997 | 8552.8877 | 8169.488 | 5783.974 | 383.4 | 683.4029 | 870.0782 | 832.0329
79.139999 | 8467.4443 | 8157.901 | 5782.946 | 309.5438 | 682.5055 | 869.3946 | 823.054
79.150002 | 8364.5322 | 8146.326 | 5781.922 | 218.2066 | 681.6427 | 868.5618 | 814.1989
79.160004 | 8532.7695 | 8134.764 | 5780.901 | 398.0059 | 680.8129 | 867.5814 | 805.4679
79.169998 | 8570.3525 | 8123.226 | 5779.885 | 447.1269 | 680.0186 | 866.4563 | 796.866
79.18 | 8613.6631 | 8111.69 | 5778.87 | 501.9732 | 679.2567 | 865.1862 | 788.3768
79.190002 | 8595.3809 | 8100.17 | 5777.859 | 495.2112 | 678.5298 | 863.7751 | 780.0057
79.199997 | 8459.3193 | 8088.673 | 5776.852 | 370.6461 | 677.8373 | 862.2257 | 771.7583
79.209999 | 8460.374 | 8077.184 | 5775.847 | 383.1897 | 677.178 | 860.538 | 763.6211
79.220001 | 8437.0889 | 8065.714 | 5774.846 | 371.3753 | 676.5543 | 858.7163 | 755.5973
79.230003 | 8584.2529 | 8054.263 | 5773.848 | 529.9896 | 675.9647 | 856.7624 | 747.6886
79.239998 | 8629.4482 | 8042.84 | 5772.853 | 586.6081 | 675.4102 | 854.6813 | 739.8951
79.25 | 8483.834 | 8031.43 | 5771.862 | 452.4042 | 674.8898 | 852.4723 | 732.2058
79.260002 | 8442.3203 | 8020.044 | 5770.874 | 422.2763 | 674.4053 | 850.1408 | 724.6243
79.269997 | 8490.4033 | 8008.692 | 5769.889 | 481.7116 | 673.956 | 847.6911 | 717.1553
79.279999 | 8427.5518 | 7997.358 | 5768.908 | 430.1939 | 673.5412 | 845.1225 | 709.7866
79.290001 | 8310.9092 | 7986.054 | 5767.929 | 324.8557 | 673.1628 | 842.4406 | 702.5209
79.300003 | 8413.3984 | 7974.782 | 5766.954 | 438.6164 | 672.82 | 839.6481 | 695.3597
79.309998 | 8694.0654 | 7963.55 | 5765.983 | 730.5151 | 672.5132 | 836.7511 | 688.3028
79.32 | 8641.8252 | 7952.345 | 5765.015 | 689.48 | 672.2419 | 833.7481 | 681.3403
79.330002 | 8379.1133 | 7941.179 | 5764.05 | 437.9345 | 672.0079 | 830.6456 | 674.4753
79.339996 | 8280.1475 | 7930.063 | 5763.089 | 350.0849 | 671.8101 | 827.4494 | 667.7138
79.349998 | 8516.8311 | 7918.978 | 5762.131 | 597.8528 | 671.6491 | 824.1576 | 661.0405
79.360001 | 8463.8281 | 7907.937 | 5761.176 | 555.8912 | 671.525 | 820.7762 | 654.4596
79.370003 | 8305.3516 | 7896.946 | 5760.225 | 408.4055 | 671.4382 | 817.3091 | 647.9741
79.379997 | 8197.6348 | 7886.012 | 5759.278 | 311.6225 | 671.3891 | 813.7631 | 641.5826
79.389999 | 8615.2344 | 7875.122 | 5758.333 | 740.1123 | 671.3771 | 810.1357 | 635.2762
79.400002 | 8713.1826 | 7864.286 | 5757.392 | 848.8962 | 671.4043 | 806.4329 | 629.0574
79.410004 | 8402.2881 | 7853.509 | 5756.454 | 548.7794 | 671.4688 | 802.6597 | 622.9261
79.419998 | 8277.5879 | 7842.801 | 5755.521 | 434.7873 | 671.5728 | 798.8217 | 616.8855
79.43 | 8320.9512 | 7832.144 | 5754.59 | 488.8068 | 671.7148 | 794.9161 | 610.9236
79.440002 | 8554.124 | 7821.554 | 5753.663 | 732.5698 | 671.8972 | 790.9501 | 605.0444
79.449997 | 8523.7129 | 7811.039 | 5752.739 | 712.674 | 672.1183 | 786.9301 | 599.2511
79.459999 | 8564.2227 | 7800.585 | 5751.819 | 763.6373 | 672.3789 | 782.8534 | 593.534
79.470001 | 8413.2822 | 7790.205 | 5750.902 | 623.0771 | 672.6807 | 778.7264 | 587.8957
79.480003 | 8187.3589 | 7779.9 | 5749.989 | 407.4585 | 673.0224 | 774.5521 | 582.3368
79.489998 | 8262.5986 | 7769.679 | 5749.08 | 492.9193 | 673.4048 | 770.3375 | 576.8572
79.5 | 8290.6113 | 7759.53 | 5748.174 | 531.0815 | 673.828 | 766.0791 | 571.4491
79.510002 | 8286.46 | 7749.463 | 5747.271 | 536.9971 | 674.294 | 761.7832 | 566.1149
79.519997 | 8423.4102 | 7739.487 | 5746.372 | 683.9227 | 674.8009195 | 757.4565 | 560.8578
79.529999 | 8334.4512 | 7729.591 | 5745.477 | 604.8605 | 675.3499 | 753.0952 | 555.669
79.540001 | 8180.7998 | 7719.783 | 5744.585 | 461.0169 | 675.9424 | 748.7055 | 550.5504
79.550003 | 8307.625 | 7710.067 | 5743.696 | 597.5584 | 676.5777 | 744.2898 | 545.503
79.559998 | 8040.0781 | 7700.449 | 5742.812 | 339.6291 | 677.2559 | 739.8547 | 540.5265
79.57 | 8060.627 | 7690.918 | 5741.931 | 369.7088 | 677.9778 | 735.3958 | 535.614
79.580002 | 8473.2744 | 7681.485 | 5741.053 | 791.7897 | 678.7453 | 730.919 | 530.7675
79.589996 | 8705.0186 | 7672.158 | 5740.179 | 1032.861 | 679.5561 | 726.4312 | 525.9913
79.599998 | 8393.123 | 7662.922 | 5739.309 | 730.2006 | 680.4125 | 721.9264 | 521.2745
79.610001 | 8199.0605 | 7653.787 | 5738.442 | 545.2733 | 681.3147 | 717.4104 | 516.6199
79.620003 | 8177.623 | 7644.757 | 5737.579 | 532.8656 | 682.2627 | 712.886 | 512.0298
79.629997 | 7929.5337 | 7635.839 | 5736.72 | 293.695 | 683.2565 | 708.359 | 507.5032
79.639999 | 7936.5083 | 7627.019 | 5735.864 | 309.4894 | 684.2972 | 703.8238 | 503.0337
79.650002 | 8014.4863 | 7618.307 | 5735.012 | 396.1796 | 685.3866 | 699.2852 | 498.623
79.660004 | 7928.0459 | 7609.703 | 5734.163 | 318.3425 | 686.5225 | 694.7464 | 494.2712
79.669998 | 8333.7451 | 7601.218 | 5733.319 | 732.5269 | 687.7068 | 690.2116 | 489.9805
79.68 | 8347.8789 | 7592.836 | 5732.478 | 755.0433 | 688.9397 | 685.6753 | 485.7425
79.690002 | 8058.9087 | 7584.566 | 5731.641 | 474.3423 | 690.2233 | 681.1426 | 481.5599
79.699997 | 7955.2744 | 7576.416 | 5730.808 | 378.8583 | 691.555 | 676.6185 | 477.4351
79.709999 | 7972.7773 | 7568.374 | 5729.978 | 404.4038 | 692.9371 | 672.0976 | 473.3613
79.720001 | 8063.0283 | 7560.447 | 5729.151 | 502.5815 | 694.3713 | 667.5841 | 469.3401
79.730003 | 8134.1445 | 7552.636 | 5728.329 | 581.5084 | 695.856 | 663.079 | 465.3723
79.739998 | 8218.2676 | 7544.947 | 5727.511 | 673.3207 | 697.3916 | 658.5871 | 461.4576
79.75 | 8255.6875 | 7537.369 | 5726.696 | 718.3189 | 698.9799 | 654.1025 | 457.5907
79.760002 | 8320.8721 | 7529.909 | 5725.884 | 790.963 | 700.6226 | 649.6289 | 453.7732
79.769997 | 8577.3438 | 7522.573 | 5725.077 | 1054.771 | 702.3167 | 645.1713 | 450.0075
79.779999 | 8365.1523 | 7515.35 | 5724.274 | 849.8025 | 704.065 | 640.7236 | 446.2874
79.790001 | 8074.666 | 7508.246 | 5723.474 | 566.4195 | 705.8691 | 636.2892 | 442.6142
79.800003 | 8116.2197 | 7501.263 | 5722.678 | 614.9564 | 707.7277 | 631.869 | 438.9887
79.809998 | 8013.4028 | 7494.404 | 5721.886 | 518.9984 | 709.6405 | 627.4669 | 435.4109
79.82 | 8083.5327 | 7487.66 | 5721.098 | 595.8726 | 711.61 | 623.0767 | 431.8756
79.830002 | 8178.3643 | 7481.038 | 5720.313 | 697.3267 | 713.6379 | 618.702 | 428.3846
79.839996 | 8134.9561 | 7474.541 | 5719.533 | 660.4149 | 715.7203 | 614.3471 | 424.9408
79.849998 | 8165.0259 | 7468.16 | 5718.756 | 696.8664 | 717.862 | 610.0049 | 421.5365
79.860001 | 8106.6543 | 7461.898 | 5717.983 | 644.7561 | 720.0627 | 605.6786 | 418.174
79.870003 | 8049.6694 | 7455.76 | 5717.214 | 593.9096 | 722.3216 | 601.3696 | 414.8547
79.879997 | 8075.6499 | 7449.747 | 5716.449 | 625.903 | 724.6386 | 597.0811 | 411.578
79.889999 | 7967.1006 | 7443.85 | 5715.688 | 523.2502 | 727.0164 | 592.8067 | 408.3396
79.900002 | 7942.2949 | 7438.076 | 5714.93 | 504.2191 | 729.4566 | 588.5486 | 405.1405
79.910004 | 7997.9429 | 7432.423 | 5714.177 | 565.5203 | 731.9561 | 584.309 | 401.981
79.919998 | 8146.771 | 7426.896 | 5713.427 | 719.8745 | 734.5166 | 580.0898 | 398.8626
79.93 | 8083.9253 | 7421.486 | 5712.682 | 662.4392 | 737.1399 | 575.885 | 395.7795
79.940002 | 7759.3037 | 7416.199 | 5711.94 | 343.105 | 739.8279 | 571.6976 | 392.7334
79.949997 | 7610.728 | 7411.036 | 5711.202 | 199.6916 | 742.5762 | 567.5312 | 389.7265
79.959999 | 7616.9487 | 7405.991 | 5710.469 | 210.9573 | 745.3893 | 563.3799 | 386.7537
79.970001 | 7884.7949 | 7401.069 | 5709.739 | 483.7259 | 748.2683 | 559.2459 | 383.8163
79.980003 | 7912.353 | 7396.269 | 5709.012 | 516.0844 | 751.2114 | 555.13 | 380.9148
79.989998 | 7844.0903 | 7391.593 | 5708.291 | 452.4974 | 754.2179 | 551.0349 | 378.0492
80 | 7754.3413 | 7387.035 | 5707.573 | 367.3067 | 757.2913 | 546.9547 | 375.2157
80.010002 | 7727.9478 | 7382.6 | 5706.859 | 345.348 | 760.4332 | 542.8923 | 372.4155
80.019997 | 7806.6362 | 7378.289 | 5706.149 | 428.3474 | 763.6386 | 538.8506 | 369.6504
80.029999 | 7717.6553 | 7374.096 | 5705.443 | 343.5592 | 766.9123 | 534.8248 | 366.916
80.040001 | 7703.4141 | 7370.026 | 5704.741 | 333.3882 | 770.2553 | 530.8163 | 364.2131
80.050003 | 7781.3325 | 7366.078 | 5704.043 | 415.2549 | 773.6656 | 526.8263 | 361.5426
80.059998 | 7785.8076 | 7362.253 | 5703.349 | 423.5543 | 777.1421 | 522.8573 | 358.9045
80.07 | 7881.9634 | 7358.547 | 5702.66 | 523.4164 | 780.6888 | 518.9036 | 356.295
80.080002 | 7972.728 | 7354.964 | 5701.974 | 617.7637 | 784.307 | 514.9681 | 353.7155
80.089996 | 7856.6421 | 7351.506 | 5701.292 | 505.1366 | 787.9904 | 511.0546 | 351.1682
80.099998 | 7690.4307 | 7348.165 | 5700.615 | 342.266 | 791.7462 | 507.1564 | 348.6476
80.110001 | 7860.9404 | 7344.945 | 5699.941 | 515.9951 | 795.573 | 503.2763 | 346.1552
80.120003 | 8039.7344 | 7341.848 | 5699.271 | 697.8862 | 799.4692 | 499.4157 | 343.6923
80.129997 | 7810.917 | 7338.875 | 5698.606 | 472.0421 | 803.4333 | 495.5769 | 341.2585
80.139999 | 7969.7988 | 7336.02 | 5697.945 | 633.779 | 807.4697 | 491.7548 | 338.8506
80.150002 | 7996.0303 | 7333.287 | 5697.287 | 662.7431 | 811.5794 | 487.951 | 336.4695
80.160004 | 7750.813 | 7330.675 | 5696.634 | 420.1385 | 815.7573 | 484.1678 | 334.1154
80.169998 | 7372.1455 | 7328.186 | 5695.986 | 43.95917 | 820.0044 | 480.4069 | 331.7895
80.18 | 7457.7217 | 7325.815 | 5695.341 | 131.9066 | 824.3239 | 476.6632 | 329.4875
80.190002 | 7628.3535 | 7323.567 | 5694.7 | 304.7868 | 828.7167 | 472.9393 | 327.2109
80.199997 | 7591.0605 | 7321.439 | 5694.064 | 269.6211 | 833.1756 | 469.239 | 324.9612
80.209999 | 7631.1885 | 7319.43 | 5693.431 | 311.7588 | 837.7068 | 465.5571 | 322.7346
80.220001 | 7577.0278 | 7317.541 | 5692.803 | 259.4866 | 842.3102 | 461.8959 | 320.5324
80.230003 | 7589.3394 | 7315.772 | 5692.179 | 273.5675 | 846.9824 | 458.256 | 318.3548
80.239998 | 7711.8462 | 7314.123 | 5691.559 | 397.7236 | 851.7211 | 454.6405 | 316.2021
80.25 | 7679.9761 | 7312.589 | 5690.943 | 367.3866 | 856.5308 | 451.0442 | 314.0711
80.260002 | 7624.8813 | 7311.177 | 5690.332 | 313.7044 | 861.412 | 447.4701 | 311.9632
80.269997 | 7594.2935 | 7309.881 | 5689.725 | 284.4122 | 866.356 | 443.921 | 309.8795
80.279999 | 7527.4185 | 7308.701 | 5689.122 | 218.7176 | 871.3695 | 440.393 | 307.8168
80.290001 | 7483.231 | 7307.638 | 5688.523 | 175.5933 | 876.4516 | 436.8876 | 305.7759
80.300003 | 7469.4121 | 7306.689 | 5687.928 | 162.7226 | 881.5982 | 433.406 | 303.7574
80.309998 | 7528.1128 | 7305.856 | 5687.338 | 222.2566 | 886.8062 | 429.9508 | 301.7614
80.32 | 7686.7695 | 7305.134 | 5686.752 | 381.6353 | 892.0801 | 426.5175 | 299.785
80.330002 | 7800.2412 | 7304.527 | 5686.17 | 495.7141 | 897.4197 | 423.1085 | 297.8294
80.339996 | 7501.3296 | 7304.03 | 5685.592 | 197.2993 | 902.8142 | 419.7274 | 295.8963
80.349998 | 7436.5044 | 7303.642 | 5685.019 | 132.862 | 908.2727 | 416.3692 | 293.9816
80.360001 | 7600.4478 | 7303.363 | 5684.45 | 297.0849 | 913.7909 | 413.036 | 292.0864
80.370003 | 7513.3823 | 7303.191 | 5683.885 | 210.1916 | 919.3648 | 409.7294 | 290.2118
80.379997 | 7391.5078 | 7303.124 | 5683.325 | 88.38389 | 924.9903 | 406.4515 | 288.3575
80.389999 | 7589.5215 | 7303.159 | 5682.768 | 286.3621 | 930.6717 | 403.1982 | 286.5212
80.400002 | 7493.9272 | 7303.298 | 5682.216 | 190.6288 | 936.4075 | 399.9712 | 284.7035
80.410004 | 7391.6665 | 7303.535 | 5681.669 | 88.13138 | 942.1895 | 396.7724 | 282.9047
80.419998 | 7619.8672 | 7303.871 | 5681.126 | 315.9963 | 948.016 | 393.6035 | 281.1257
80.43 | 7571.9766 | 7304.3 | 5680.587 | 267.6768 | 953.8896 | 390.4602 | 279.3633
80.440002 | 7391.5474 | 7304.824 | 5680.052 | 86.72312 | 959.8085 | 387.3451 | 277.6187
80.449997 | 7480.6758 | 7305.437 | 5679.522 | 175.2387 | 965.7611 | 384.261 | 275.8931
80.459999 | 7511.0903 | 7306.137 | 5678.996 | 204.9537 | 971.753 | 381.2041 | 274.1836
80.470001 | 7602.8003 | 7306.923 | 5678.474 | 295.8778 | 977.7809 | 378.1761 | 272.4912
80.480003 | 7558.3462 | 7307.789 | 5677.957 | 250.557 | 983.8382 | 375.1777 | 270.8161
80.489998 | 7563.8633 | 7308.734 | 5677.445 | 255.1298 | 989.9189 | 372.2114 | 269.1586
80.5 | 7586.1157 | 7309.752 | 5676.936 | 276.3638 | 996.0264 | 369.273 | 267.5164
80.510002 | 7566.6855 | 7310.845 | 5676.432 | 255.8408 | 1002.157 | 366.3649 | 265.8903
80.519997 | 7591.6182 | 7312.003 | 5675.933 | 279.6157 | 1008.299 | 363.4894 | 264.2815
80.529999 | 7680.4268 | 7313.224 | 5675.437 | 367.2028 | 1014.456 | 360.6433 | 262.6875
80.540001 | 7749.9297 | 7314.507 | 5674.946 | 435.423 | 1020.624 | 357.8277 | 261.1088
80.550003 | 7633.6597 | 7315.844 | 5674.46 | 317.8152 | 1026.795 | 355.0437 | 259.546
80.559998 | 7544.5063 | 7317.232 | 5673.978 | 227.2738 | 1032.962 | 352.2931 | 257.9992
80.57 | 7605.3306 | 7318.666 | 5673.501 | 286.6641 | 1039.127 | 349.5722 | 256.4663
80.580002 | 7575.2295 | 7320.145 | 5673.027 | 255.0843 | 1045.287 | 346.883 | 254.9482
80.589996 | 7569.3394 | 7321.658 | 5672.559 | 247.6812 | 1051.425 | 344.2282 | 253.4461
80.599998 | 7550.1372 | 7323.204 | 5672.095 | 226.933 | 1057.549 | 341.6035 | 251.957
80.610001 | 7610.7656 | 7324.777 | 5671.635 | 285.9887 | 1063.649 | 339.0107 | 250.4818
80.620003 | 7561.5356 | 7326.371 | 5671.18 | 235.1644 | 1069.72 | 336.4506 | 249.0213
80.629997 | 7411.6504 | 7327.981 | 5670.729 | 83.66983 | 1075.751 | 333.9251 | 247.5755
80.639999 | 7546.1943 | 7329.6 | 5670.283 | 216.5943 | 1081.745 | 331.4305 | 246.1423
80.650002 | 7724.519 | 7331.226 | 5669.841 | 393.2927 | 1087.695 | 328.968 | 244.7225
80.660004 | 7761.145 | 7332.849 | 5669.403 | 428.2959 | 1093.59 | 326.5392 | 243.3163
80.669998 | 7664.4971 | 7334.465 | 5668.971 | 330.032 | 1099.425 | 324.1448 | 241.9243
80.68 | 7804.2759 | 7336.067 | 5668.542 | 468.209 | 1105.199 | 321.7816 | 240.5441
80.690002 | 7933.0962 | 7337.652 | 5668.118 | 595.4442 | 1110.906 | 319.4512 | 239.1767
80.699997 | 7679.8037 | 7339.209 | 5667.699 | 340.5951 | 1116.531 | 317.1556 | 237.823
80.709999 | 7718.062 | 7340.733 | 5667.285 | 377.3289 | 1122.076 | 314.8917 | 236.4809
80.720001 | 7813.8438 | 7342.22 | 5666.874 | 471.6234 | 1127.534 | 312.6607 | 235.151
80.730003 | 7651.4072 | 7343.663 | 5666.469 | 307.7447 | 1132.897 | 310.4629 | 233.8337
80.739998 | 7605.2144 | 7345.052 | 5666.068 | 260.1625 | 1138.156 | 308.2996 | 232.5291
80.75 | 7602.9805 | 7346.383 | 5665.671 | 256.5974 | 1143.309 | 306.1679 | 231.2355
80.760002 | 7679.7158 | 7347.652 | 5665.279 | 332.0639 | 1148.35 | 304.0691 | 229.9536
80.769997 | 7581.9683 | 7348.848 | 5664.892 | 233.1207 | 1153.267 | 302.0047 | 228.6842
80.779999 | 7717.3091 | 7349.966 | 5664.509 | 367.3434 | 1158.059 | 299.9722 | 227.4255
80.790001 | 7704.0552 | 7351.001 | 5664.13 | 353.0546 | 1162.72 | 297.9723 | 226.1779
80.800003 | 7877.979 | 7351.946 | 5663.757 | 526.0335 | 1167.242 | 296.0053 | 224.9419
80.809998 | 7967.0371 | 7352.793 | 5663.388 | 614.2445 | 1171.615 | 294.0723 | 223.7175
80.82 | 7763.2749 | 7353.536 | 5663.023 | 409.7385 | 1175.839 | 292.1707 | 222.5032
80.830002 | 7639.2163 | 7354.173 | 5662.663 | 285.0432 | 1179.909 | 290.3014 | 221.2996
80.839996 | 7915.874 | 7354.693 | 5662.308 | 561.1813 | 1183.81 | 288.4663 | 220.1079
80.849998 | 8203.8252 | 7355.092 | 5661.957 | 848.7328 | 1187.547 | 286.6619 | 218.9255
80.860001 | 8099.4971 | 7355.365 | 5661.611 | 744.1325 | 1191.11 | 284.8896 | 217.7533
80.870003 | 7948.0249 | 7355.506 | 5661.27 | 592.5194 | 1194.494 | 283.1494 | 216.5918
80.879997 | 7872.8208 | 7355.509 | 5660.933 | 517.3123 | 1197.692 | 281.4425 | 215.4411
80.889999 | 7948.6196 | 7355.368 | 5660.601 | 593.2514 | 1200.701 | 279.7662 | 214.2996
80.900002 | 8060.2471 | 7355.081 | 5660.274 | 705.1659 | 1203.519 | 278.1211 | 213.1679
80.910004 | 8009.5396 | 7354.641 | 5659.951 | 654.8986 | 1206.136 | 276.508 | 212.0462
80.919998 | 7835.3081 | 7354.045 | 5659.633 | 481.2632 | 1208.55 | 274.9271 | 210.935
80.93 | 7980.0513 | 7353.287 | 5659.319 | 626.7645 | 1210.759 | 273.3763 | 209.8324
80.940002 | 7982.2764 | 7352.364 | 5659.01 | 629.912 | 1212.759 | 271.8561 | 208.7392
80.949997 | 8012.4824 | 7351.274 | 5658.706 | 661.2085 | 1214.543 | 270.3679 | 207.6562
80.959999 | 7970.8809 | 7350.01 | 5658.407 | 620.8705 | 1216.113 | 268.9093 | 206.5816
80.970001 | 8050.6699 | 7348.572 | 5658.112 | 702.0981 | 1217.463 | 267.4809 | 205.5161
80.980003 | 8296.9141 | 7346.957 | 5657.822 | 949.9576 | 1218.592 | 266.0826 | 204.4599
80.989998 | 8206.0205 | 7345.161 | 5657.537 | 860.859 | 1219.496 | 264.7153 | 203.4131
81 | 8091.9585 | 7343.183 | 5657.256 | 748.7755 | 1220.176 | 263.3767 | 202.3744
81.010002 | 8066.9639 | 7341.02 | 5656.98 | 725.9435 | 1220.628 | 262.0674 | 201.3444
81.019997 | 7965.606 | 7338.674 | 5656.709 | 626.932 | 1220.853 | 260.7884 | 200.3237
81.029999 | 8096.605 | 7336.14 | 5656.443 | 760.4654 | 1220.848 | 259.5376 | 199.3108
81.040001 | 8273.4287 | 7333.417 | 5656.181 | 940.012 | 1220.614 | 258.3155 | 198.3062
81.050003 | 8142.3013 | 7330.508 | 5655.924 | 811.7937 | 1220.152 | 257.1219 | 197.3103
81.059998 | 8082.6821 | 7327.412 | 5655.672 | 755.2702 | 1219.46 | 255.9574 | 196.323
81.07 | 8121.7808 | 7324.127 | 5655.424 | 797.6542 | 1218.539 | 254.8202 | 195.3432
81.080002 | 8312.9619 | 7320.653 | 5655.181 | 992.3085 | 1217.39 | 253.7106 | 194.3713
81.089996 | 8440.9814 | 7316.997 | 5654.944 | 1123.984 | 1216.015 | 252.6296 | 193.4084
81.099998 | 8490.9707 | 7313.153 | 5654.71 | 1177.817 | 1214.416 | 251.5748 | 192.4523
81.110001 | 8524.6465 | 7309.125 | 5654.482 | 1215.522 | 1212.592 | 250.547 | 191.5039
81.120003 | 8310.4668 | 7304.916 | 5654.258 | 1005.551 | 1210.548 | 249.5459 | 190.5635
81.129997 | 8169.9312 | 7300.53 | 5654.039 | 869.4013 | 1208.287 | 248.572 | 189.6312
81.139999 | 8234.3818 | 7295.964 | 5653.825 | 938.4176 | 1205.809 | 247.6236 | 188.7058
81.150002 | 8389.0322 | 7291.222 | 5653.616 | 1097.81 | 1203.118 | 246.7008 | 187.7877
81.160004 | 8487.998 | 7286.311 | 5653.411 | 1201.687 | 1200.218 | 245.8039 | 186.8771
81.169998 | 8448.6436 | 7281.234 | 5653.212 | 1167.41 | 1197.115 | 244.9328 | 185.9744
81.18 | 8134.5938 | 7275.989 | 5653.017 | 858.6047 | 1193.808 | 244.0861 | 185.0782
81.190002 | 8086.3628 | 7270.581 | 5652.827 | 815.7814 | 1190.302 | 243.264 | 184.189
81.199997 | 8266.3428 | 7265.022 | 5652.642 | 1001.321 | 1186.606 | 242.4669 | 183.3076
81.209999 | 8322.4961 | 7259.306 | 5652.461 | 1063.19 | 1182.719 | 241.6934 | 182.4324
81.220001 | 8154.1587 | 7253.439 | 5652.285 | 900.7192 | 1178.646 | 240.9437 | 181.5641
81.230003 | 8028.7612 | 7247.431 | 5652.115 | 781.3302 | 1174.396 | 240.2175 | 180.7028
81.239998 | 8246.5127 | 7241.287 | 5651.949 | 1005.226 | 1169.974 | 239.515 | 179.8487
81.25 | 8310.0645 | 7235.004 | 5651.788 | 1075.06 | 1165.381 | 238.8349 | 179.0006
81.260002 | 8285.8184 | 7228.59 | 5651.631 | 1057.228 | 1160.623 | 238.1772 | 178.159
81.269997 | 8345.7412 | 7222.058 | 5651.48 | 1123.683 | 1155.711 | 237.5424 | 177.3246
81.279999 | 8256.0771 | 7215.403 | 5651.333 | 1040.674 | 1150.645 | 236.9291 | 176.4962
81.290001 | 8186.2632 | 7208.633 | 5651.192 | 977.6306 | 1145.43 | 236.3375 | 175.6739
81.300003 | 8161.7261 | 7201.756 | 5651.055 | 959.9705 | 1140.076 | 235.767 | 174.8582
81.309998 | 8042.0015 | 7194.78 | 5650.923 | 847.2215 | 1134.59 | 235.2181 | 174.0492
81.32 | 7950.9453 | 7187.704 | 5650.796 | 763.2415 | 1128.973 | 234.6896 | 173.2457
81.330002 | 8197.7441 | 7180.533 | 5650.673 | 1017.211 | 1123.23 | 234.1812 | 172.4484
81.339996 | 8233.7812 | 7173.284 | 5650.556 | 1060.497 | 1117.377 | 233.6934 | 171.6578
81.349998 | 8040.1909 | 7165.95 | 5650.444 | 874.2409 | 1111.409 | 233.2249 | 170.8725
81.360001 | 7815.7339 | 7158.54 | 5650.336 | 657.1944 | 1105.335 | 232.7759 | 170.0929
81.370003 | 7862.6592 | 7151.062 | 5650.233 | 711.597 | 1099.163 | 232.3459 | 169.3196
81.379997 | 8041.0669 | 7143.526 | 5650.136 | 897.5405 | 1092.903 | 231.9349 | 168.5524
81.389999 | 8180.7715 | 7135.929 | 5650.043 | 1044.842 | 1086.554 | 231.5423 | 167.7904
81.400002 | 8138.874 | 7128.277 | 5649.955 | 1010.597 | 1080.121 | 231.1676 | 167.034
81.410004 | 7897.9512 | 7120.582 | 5649.872 | 777.3692 | 1073.616 | 230.8109 | 166.2834
81.419998 | 7770.1504 | 7112.85 | 5649.794 | 657.3003 | 1067.046 | 230.4718 | 165.5389
81.43 | 7742.2017 | 7105.079 | 5649.721 | 637.1229 | 1060.409 | 230.1497 | 164.7993
81.440002 | 7701.0815 | 7097.274 | 5649.652 | 603.8073 | 1053.712 | 229.8445 | 164.0651
81.449997 | 7430.7842 | 7089.452 | 5649.589 | 341.3322 | 1046.97 | 229.556 | 163.3368
81.459999 | 7646.1851 | 7081.606 | 5649.531 | 564.5788 | 1040.179 | 229.2836 | 162.6133
81.470001 | 7600.0352 | 7073.744 | 5649.477 | 526.2916 | 1033.344 | 229.027 | 161.8952
81.480003 | 7751.1543 | 7065.873 | 5649.428 | 685.2816 | 1026.476 | 228.7859 | 161.1824
81.489998 | 7795.6519 | 7058.002 | 5649.385 | 737.6499 | 1019.582 | 228.5604 | 160.4751
81.5 | 7540.2334 | 7050.127 | 5649.346 | 490.1061 | 1012.659 | 228.3497 | 159.7725
81.510002 | 7524.4868 | 7042.253 | 5649.313 | 482.2336 | 1005.712 | 228.1534 | 159.0749
81.519997 | 7451.7183 | 7034.396 | 5649.284 | 417.3225 | 998.7575 | 227.9716 | 158.3829
81.529999 | 7249.3789 | 7026.548 | 5649.26 | 222.8313 | 991.7884 | 227.8038 | 157.6954
81.540001 | 7051.8057 | 7018.714 | 5649.241 | 33.09133 | 984.8109 | 227.6497 | 157.0127
81.550003 | 7085.0664 | 7010.904 | 5649.227 | 74.16249 | 977.8328 | 227.5087 | 156.3351
81.559998 | 7248.7158 | 7003.124 | 5649.218 | 245.5919 | 970.8617 | 227.3811 | 155.6626
81.57 | 7543.7578 | 6995.369 | 5649.215 | 548.3888 | 963.894 | 227.266 | 154.9945
81.580002 | 7541.2837 | 6987.643 | 5649.216 | 553.6405 | 956.9332 | 227.1634 | 154.331
81.589996 | 7284.8774 | 6979.962 | 5649.222 | 304.9149 | 949.995 | 227.073 | 153.6729
81.599998 | 7231.437 | 6972.315 | 5649.233 | 259.1224 | 943.069 | 226.9942 | 153.0188
81.610001 | 7098.0454 | 6964.708 | 5649.249 | 133.3371 | 936.1635 | 226.927 | 152.3692
81.620003 | 7179.2456 | 6957.149 | 5649.27 | 222.0967 | 929.2841 | 226.8708 | 151.7244
81.629997 | 7376.4429 | 6949.643 | 5649.296 | 426.7999 | 922.4374 | 226.8256 | 151.0844
81.639999 | 7427.9961 | 6942.185 | 5649.327 | 485.8114 | 915.6186 | 226.791 | 150.4485
81.650002 | 7190.2476 | 6934.777 | 5649.363 | 255.471 | 908.8307 | 226.7665 | 149.8168
81.660004 | 6999.666 | 6927.429 | 5649.404 | 72.23748 | 902.0832 | 226.7521 | 149.1897
81.669998 | 7089.2905 | 6920.143 | 5649.449 | 169.148 | 895.3785 | 226.7472 | 148.5674
81.68 | 7179.6514 | 6912.914 | 5649.5 | 266.7377 | 888.7128 | 226.7516 | 147.9489
81.690002 | 7042.4927 | 6905.744 | 5649.556 | 136.7483 | 882.0883 | 226.7651 | 147.3345
81.699997 | 6926.3789 | 6898.647 | 5649.617 | 27.73202 | 875.5172 | 226.7873 | 146.7249
81.709999 | 7137.2573 | 6891.612 | 5649.683 | 245.6449 | 868.992 | 226.8179 | 146.119
81.720001 | 7256.0229 | 6884.644 | 5649.755 | 371.379 | 862.5156 | 226.8567 | 145.5171
81.730003 | 7047.8403 | 6877.746 | 5649.831 | 170.0941 | 856.0928 | 226.9032 | 144.9196
81.739998 | 7002.4683 | 6870.924 | 5649.912 | 131.544 | 849.729 | 226.9573 | 144.3264
81.75 | 7057.6152 | 6864.171 | 5649.998 | 193.4438 | 843.4183 | 227.0186 | 143.7367
81.760002 | 7162.3232 | 6857.489 | 5650.089 | 304.8342 | 837.1622 | 227.0869 | 143.1511
81.769997 | 7179.4805 | 6850.888 | 5650.185 | 328.5925 | 830.9715 | 227.1618 | 142.5698
81.779999 | 6983.0898 | 6844.36 | 5650.286 | 138.7303 | 824.8382 | 227.2431 | 141.992
81.790001 | 6941.7266 | 6837.906 | 5650.392 | 103.8209 | 818.7647 | 227.3305 | 141.418
81.800003 | 6953.7739 | 6831.53 | 5650.504 | 122.2437 | 812.7547 | 227.4237 | 140.848
81.809998 | 6952.2759 | 6825.237 | 5650.62 | 127.0389 | 806.8126 | 227.5224 | 140.2821
81.82 | 7006.0581 | 6819.02 | 5650.741 | 187.0384 | 800.9324 | 227.6264 | 139.7196
81.830002 | 6943.2192 | 6812.879 | 5650.868 | 130.3405 | 795.1148 | 227.7355 | 139.1607
81.839996 | 6743.2974 | 6806.825 | 5650.999 | -63.52727 | 789.3703 | 227.8492 | 138.6061
81.849998 | 6849.0244 | 6800.845 | 5651.136 | 48.17914 | 783.6877 | 227.9674 | 138.0546
81.860001 | 7021.874 | 6794.946 | 5651.277 | 226.928 | 778.0722 | 228.0899 | 137.5066
81.870003 | 7074.2129 | 6789.128 | 5651.424 | 285.085 | 772.5253 | 228.2163 | 136.9625
81.879997 | 7141.5366 | 6783.395 | 5651.575 | 358.142 | 767.0508 | 228.3464 | 136.4221
81.889999 | 7280.7856 | 6777.74 | 5651.732 | 503.0459 | 761.6426 | 228.48 | 135.885
81.900002 | 7124.8843 | 6772.163 | 5651.894 | 352.7215 | 756.3007 | 228.617 | 135.3513
81.910004 | 7068.7109 | 6766.67 | 5652.061 | 302.041 | 751.0313 | 228.7568 | 134.8211
81.919998 | 7023.7969 | 6761.26 | 5652.232 | 262.5365 | 745.8338 | 228.8994 | 134.2947
81.93 | 6874.6494 | 6755.928 | 5652.409 | 118.7212 | 740.7026 | 229.045 | 133.7712
81.940002 | 6837.7852 | 6750.678 | 5652.591 | 87.10751 | 735.6424 | 229.1925 | 133.2513
81.949997 | 6981.9438 | 6745.509 | 5652.778 | 236.4345 | 730.6542 | 229.3417 | 132.735
81.959999 | 6942.2651 | 6740.42 | 5652.971 | 201.8454 | 725.7338 | 229.4939 | 132.2215
81.970001 | 6806.4395 | 6735.408 | 5653.168 | 71.03169 | 720.8814 | 229.6471 | 131.7115
81.980003 | 6887.9219 | 6730.475 | 5653.37 | 157.4473 | 716.0978 | 229.8019 | 131.2048
81.989998 | 6995.2236 | 6725.629 | 5653.577 | 269.5951 | 711.3917 | 229.958 | 130.7015
82 | 6884.9639 | 6720.854 | 5653.79 | 164.1096 | 706.7482 | 230.1154 | 130.2009
82.010002 | 6634.5488 | 6716.161 | 5654.007 | -81.61188 | 702.176 | 230.2736 | 129.7038
82.019997 | 6507.0122 | 6711.547 | 5654.23 | -204.5343 | 697.675 | 230.4319 | 129.21
82.029999 | 6581.1265 | 6707.009 | 5654.457 | -125.8821 | 693.2405 | 230.5919 | 128.7188
82.040001 | 6722.7603 | 6702.546 | 5654.69 | 20.21467 | 688.8729 | 230.7516 | 128.231
82.050003 | 6601.4702 | 6698.158 | 5654.928 | -96.68825 | 684.5727 | 230.9115 | 127.7462
82.059998 | 6636.6699 | 6693.854 | 5655.171 | -57.18449 | 680.3476 | 231.0714 | 127.2647
82.07 | 6900.5781 | 6689.619 | 5655.419 | 210.9588 | 676.1836 | 231.2313 | 126.7857
82.080002 | 6903.2798 | 6685.461 | 5655.672 | 217.8189 | 672.0886 | 231.3906 | 126.3099
82.089996 | 6558.126 | 6681.378 | 5655.93 | -123.2517 | 668.0617 | 231.5488 | 125.8375
82.099998 | 6591.1216 | 6677.368 | 5656.193 | -86.24623 | 664.1003 | 231.7072 | 125.3674
82.110001 | 6771.2959 | 6673.428 | 5656.461 | 97.86756 | 660.2026 | 231.8643 | 124.9002
82.120003 | 6902.7427 | 6669.561 | 5656.735 | 233.1821 | 656.3697 | 232.0203 | 124.4361
82.129997 | 6801.0425 | 6665.771 | 5657.013 | 135.2719 | 652.6084 | 232.1743 | 123.975
82.139999 | 6734.5386 | 6662.048 | 5657.296 | 72.49046 | 648.9074 | 232.3279 | 123.5164
82.150002 | 6865.2612 | 6658.394 | 5657.585 | 206.8671 | 645.2689 | 232.4793 | 123.0607
82.160004 | 6608.626 | 6654.809 | 5657.879 | -46.18262 | 641.6935 | 232.6285 | 122.6078
82.169998 | 6725.5483 | 6651.299 | 5658.177 | 74.24978 | 638.1874 | 232.7758 | 122.1579
82.18 | 6714.6997 | 6647.851 | 5658.481 | 66.84885 | 634.7384 | 232.9208 | 121.7103
82.190002 | 6626.1572 | 6644.472 | 5658.79 | -18.31506 | 631.3531 | 233.0632 | 121.2656
82.199997 | 6714.8794 | 6641.161 | 5659.104 | 73.71819 | 628.0311 | 233.2021 | 120.8238
82.209999 | 6763.561 | 6637.915 | 5659.423 | 125.6457 | 624.7686 | 233.3392 | 120.3843
82.220001 | 6750.9897 | 6634.733 | 5659.748 | 116.257 | 621.5652 | 233.4724 | 119.9476
82.230003 | 6673.7593 | 6631.614 | 5660.077 | 42.14541 | 618.4214 | 233.6022 | 119.5135
82.239998 | 6711.6592 | 6628.564 | 5660.411 | 83.09516 | 615.3429 | 233.728 | 119.0822
82.25 | 6956.6851 | 6625.572 | 5660.75 | 331.1132 | 612.3183 | 233.85 | 118.6531
82.260002 | 7205.4463 | 6622.643 | 5661.095 | 582.8029 | 609.3539 | 233.9677 | 118.2267
82.269997 | 7038.1855 | 6619.777 | 5661.444 | 418.4088 | 606.449 | 234.0802 | 117.803
82.279999 | 6750.8896 | 6616.968 | 5661.799 | 133.9212 | 603.5987 | 234.1889 | 117.3815
82.290001 | 6677.0908 | 6614.221 | 5662.159 | 62.87018 | 600.807 | 234.2919 | 116.9627
82.300003 | 6740.6445 | 6611.53 | 5662.524 | 129.1147 | 598.07 | 234.3895 | 116.5463
82.309998 | 6806.249 | 6608.902 | 5662.894 | 197.3475 | 595.3941 | 234.4812 | 116.1326
82.32 | 6934.3301 | 6606.326 | 5663.269 | 328.0042 | 592.7692 | 234.567 | 115.7209
82.330002 | 6817.8506 | 6603.808 | 5663.649 | 214.0426 | 590.2007 | 234.6465 | 115.3118
82.339996 | 6505.4429 | 6601.345 | 5664.034 | -95.90248 | 587.6875 | 234.7186 | 114.9054
82.349998 | 6544.5449 | 6598.938 | 5664.424 | -54.39316 | 585.2285 | 234.7845 | 114.5009
82.360001 | 6704.0479 | 6596.582 | 5664.82 | 107.4657 | 582.8211 | 234.8427 | 114.0988
82.370003 | 6757.2563 | 6594.279 | 5665.22 | 162.9773 | 580.4665 | 234.8933 | 113.6991
82.379997 | 6797.834 | 6592.032 | 5665.625 | 205.8023 | 578.1692 | 234.9352 | 113.3019
82.389999 | 6951.6743 | 6589.832 | 5666.036 | 361.842 | 575.92 | 234.9695 | 112.9067
82.400002 | 6971.0454 | 6587.684 | 5666.452 | 383.3611 | 573.7239 | 234.9948 | 112.5139
82.410004 | 6720.5962 | 6585.584 | 5666.873 | 135.0122 | 571.5775 | 235.0106 | 112.1234
82.419998 | 6664.2812 | 6583.537 | 5667.298 | 80.74426 | 569.4865 | 235.0171 | 111.7353
82.43 | 6729.0728 | 6581.534 | 5667.729 | 147.5389 | 567.4419 | 235.0139 | 111.3491
82.440002 | 6560.2661 | 6579.579 | 5668.165 | -19.31325 | 565.4486 | 235.0006 | 110.9652
82.449997 | 6512.1714 | 6577.672 | 5668.606 | -65.5003 | 563.5062 | 234.9761 | 110.5837
82.459999 | 6762.3384 | 6575.809 | 5669.052 | 186.5292 | 561.6117 | 234.9416 | 110.204
82.470001 | 6762.2407 | 6573.99 | 5669.503 | 188.2504 | 559.7652 | 234.8954 | 109.8266
82.480003 | 6600.5317 | 6572.215 | 5669.959 | 28.3164 | 557.9667 | 234.8379 | 109.4514
82.489998 | 6513.7881 | 6570.487 | 5670.42 | -56.69922 | 556.2203 | 234.7683 | 109.0785
82.5 | 6677.8296 | 6568.799 | 5670.887 | 109.0309 | 554.518 | 234.6867 | 108.7073
82.510002 | 6683.1128 | 6567.153 | 5671.358 | 115.9595 | 552.8642 | 234.5927 | 108.3384
82.519997 | 6699.3433 | 6565.55 | 5671.834 | 133.7936 | 551.2584 | 234.4855 | 107.9717
82.529999 | 6853.3066 | 6563.985 | 5672.316 | 289.3213 | 549.6971 | 234.3657 | 107.6067
82.540001 | 6834.0522 | 6562.462 | 5672.802 | 271.5902 | 548.1833 | 234.2324 | 107.2439
82.550003 | 6814.3018 | 6560.977 | 5673.294 | 253.3249 | 546.714 | 234.0858 | 106.8831
82.559998 | 6823.0142 | 6559.534 | 5673.79 | 263.4802 | 545.2941 | 233.925 | 106.5245
82.57 | 6625.8379 | 6558.126 | 5674.292 | 67.71142 | 543.9162 | 233.7505 | 106.1676
82.580002 | 6724.8677 | 6556.758 | 5674.799 | 168.1097 | 542.5844 | 233.5619 | 105.8128
82.589996 | 6739.7998 | 6555.427 | 5675.31 | 184.3733 | 541.2973 | 233.3586 | 105.4603
82.599998 | 6517.2681 | 6554.133 | 5675.827 | -36.86496 | 540.0557 | 233.141 | 105.1092
82.610001 | 6476.4971 | 6552.874 | 5676.349 | -76.37717 | 538.8563 | 232.9088 | 104.7601
82.620003 | 6580.4023 | 6551.652 | 5676.876 | 28.75068 | 537.7006 | 232.6619 | 104.413
82.629997 | 6743.354 | 6550.468 | 5677.408 | 192.8865 | 536.5919 | 232.4 | 104.068
82.639999 | 6657.207 | 6549.316 | 5677.945 | 107.891 | 535.5236 | 232.1232 | 103.7246
82.650002 | 6527.4819 | 6548.201 | 5678.487 | -20.71912 | 534.4994 | 231.8318 | 103.3831
82.660004 | 6590.5728 | 6547.119 | 5679.034 | 43.45341 | 533.5171 | 231.525 | 103.0435
82.669998 | 6641.6665 | 6546.075 | 5679.585 | 95.59102 | 532.5806 | 231.2035 | 102.706
82.68 | 6698.1631 | 6545.063 | 5680.142 | 153.0998 | 531.6838 | 230.8671 | 102.3699
82.690002 | 6769.272 | 6544.087 | 5680.705 | 225.1853 | 530.8301 | 230.5162 | 102.0359
82.699997 | 6642.835 | 6543.145 | 5681.271 | 99.69031 | 530.0194 | 230.1503 | 101.7037
82.709999 | 6524.3491 | 6542.235 | 5681.843 | -17.88606 | 529.2491 | 229.7697 | 101.3731
82.720001 | 6385.2559 | 6541.361 | 5682.42 | -156.105 | 528.5213 | 229.3748 | 101.0443
82.730003 | 6374.9746 | 6540.52 | 5683.003 | -165.5453 | 527.8341 | 228.9658 | 100.7174
82.739998 | 6724.125 | 6539.715 | 5683.589 | 184.4097 | 527.1912 | 228.5425 | 100.3923
82.75 | 6593.959 | 6538.943 | 5684.181 | 55.01646 | 526.587 | 228.1055 | 100.0686
82.760002 | 6417.2686 | 6538.205 | 5684.779 | -120.9367 | 526.0248 | 227.6552 | 99.74684
82.769997 | 6479.3994 | 6537.503 | 5685.38 | -58.10343 | 525.5043 | 227.1914 | 99.4269
82.779999 | 6564.6147 | 6536.833 | 5685.987 | 27.78148 | 525.0232 | 226.7143 | 99.10838
82.790001 | 6533.5112 | 6536.2 | 5686.599 | -2.688505 | 524.5838 | 226.2249 | 98.79169
82.800003 | 6609.2554 | 6535.6 | 5687.216 | 73.65494 | 524.1841 | 225.7234 | 98.47665
82.809998 | 6606.6743 | 6535.039 | 5687.838 | 71.6357 | 523.8276 | 225.2096 | 98.16341
82.82 | 6507.2471 | 6534.51 | 5688.465 | -27.26307 | 523.5093 | 224.6844 | 97.85154
82.830002 | 6679.2666 | 6534.019 | 5689.097 | 145.2477 | 523.2322 | 224.1484 | 97.54144
82.839996 | 6823.6475 | 6533.563 | 5689.733 | 290.0843 | 522.9949 | 223.6018 | 97.23323
82.849998 | 6721.0728 | 6533.145 | 5690.375 | 187.9273 | 522.7997 | 223.0444 | 96.92622
82.860001 | 6583.6899 | 6532.763 | 5691.022 | 50.92659 | 522.643 | 222.4776 | 96.62081
82.870003 | 6475.3818 | 6532.419 | 5691.674 | -57.03719 | 522.5263 | 221.9019 | 96.31712
82.879997 | 6361.9771 | 6532.115 | 5692.33 | -170.1377 | 522.4522 | 221.3176 | 96.01513
82.889999 | 6479.7036 | 6531.846 | 5692.991 | -52.14279 | 522.4161 | 220.7243 | 95.71444
82.900002 | 6537.4971 | 6531.619 | 5693.658 | 5.878366 | 522.421 | 220.1242 | 95.41543
82.910004 | 6676.3354 | 6531.429 | 5694.33 | 144.906 | 522.4651 | 219.5167 | 95.11794
82.919998 | 6717.1763 | 6531.282 | 5695.005 | 185.8939 | 522.5519 | 218.9029 | 94.82215
82.93 | 6639.3906 | 6531.174 | 5695.687 | 108.2165 | 522.6767 | 218.2829 | 94.5276
82.940002 | 6530.2202 | 6531.108 | 5696.373 | -0.8881405 | 522.8425 | 217.6581 | 94.23468
82.949997 | 6591.9116 | 6531.085 | 5697.064 | 60.82667 | 523.0491 | 217.0287 | 93.94338
82.959999 | 6504.0698 | 6531.102 | 5697.76 | -27.03242 | 523.2949 | 216.3942 | 93.65333
82.970001 | 6161.2783 | 6531.164 | 5698.461 | -369.8858 | 523.5817 | 215.7568 | 93.36486
82.980003 | 6135.2637 | 6531.27 | 5699.167 | -396.0066 | 523.9088 | 215.117 | 93.07786
82.989998 | 6455.2036 | 6531.421 | 5699.877 | -76.21737 | 524.2772 | 214.4744 | 92.79243
83 | 6496.7212 | 6531.616 | 5700.593 | -34.89473 | 524.685 | 213.8302 | 92.50821
83.010002 | 6389.501 | 6531.858 | 5701.313 | -142.3572 | 525.1341 | 213.1854 | 92.22554
83.019997 | 6356.5278 | 6532.147 | 5702.038 | -175.6196 | 525.6246 | 212.5404 | 91.94441
83.029999 | 6572.9648 | 6532.482 | 5702.768 | 40.48262 | 526.1549 | 211.8947 | 91.66445
83.040001 | 6574.835 | 6532.867 | 5703.503 | 41.96848 | 526.7267 | 211.2504 | 91.38602
83.050003 | 6609.9194 | 6533.299 | 5704.243 | 76.61995 | 527.3391 | 210.6081 | 91.10898
83.059998 | 6701.7896 | 6533.783 | 5704.988 | 168.0064 | 527.9947 | 209.9675 | 90.83343
83.07 | 6597.0239 | 6534.316 | 5705.737 | 62.70808 | 528.69 | 209.3295 | 90.55904
83.080002 | 6580.6328 | 6534.901 | 5706.492 | 45.73196 | 529.4274 | 208.6955 | 90.28611
83.089996 | 6631.8335 | 6535.536 | 5707.251 | 96.29709 | 530.2056 | 208.0655 | 90.01478
83.099998 | 6596.1841 | 6536.227 | 5708.015 | 59.9573 | 531.0284 | 207.4393 | 89.74443
83.110001 | 6490.8921 | 6536.969 | 5708.784 | -46.07676 | 531.8913 | 206.8184 | 89.47544
83.120003 | 6593.1567 | 6537.766 | 5709.558 | 55.39092 | 532.7964 | 206.204 | 89.20787
83.129997 | 6631.0942 | 6538.619 | 5710.336 | 92.47525 | 533.7458 | 205.5959 | 88.94175
83.139999 | 6541.2095 | 6539.526 | 5711.119 | 1.683906 | 534.7364 | 204.9935 | 88.6767
83.150002 | 6392.3271 | 6540.491 | 5711.907 | -148.1635 | 535.7704 | 204.3999 | 88.41306
83.160004 | 6437.6694 | 6541.512 | 5712.7 | -103.8424 | 536.8471 | 203.8137 | 88.15068
83.169998 | 6491.4678 | 6542.592 | 5713.497 | -51.12463 | 537.969 | 203.2362 | 87.88975
83.18 | 6419.584 | 6543.73 | 5714.3 | -124.1465 | 539.1331 | 202.6675 | 87.62985
83.190002 | 6473.979 | 6544.929 | 5715.107 | -70.95045 | 540.3417 | 202.1091 | 87.37132
83.199997 | 6533.3335 | 6546.189 | 5715.919 | -12.85526 | 541.595 | 201.5608 | 87.11414
83.209999 | 6563.5249 | 6547.508 | 5716.736 | 16.01731 | 542.8919 | 201.0219 | 86.85801
83.220001 | 6658.7827 | 6548.89 | 5717.557 | 109.893 | 544.2343 | 200.4949 | 86.60322
83.230003 | 6683.1934 | 6550.335 | 5718.384 | 132.8585 | 545.6217 | 199.9799 | 86.34966
83.239998 | 6586.2505 | 6551.843 | 5719.214 | 34.40758 | 547.0551 | 199.4763 | 86.09742
83.25 | 6709.1743 | 6553.414 | 5720.05 | 155.7598 | 548.5334 | 198.985 | 85.84618
83.260002 | 6684.3823 | 6555.052 | 5720.89 | 129.3299 | 550.0584 | 198.5073 | 85.59626
83.269997 | 6626.8071 | 6556.756 | 5721.735 | 70.05149 | 551.6302 | 198.0427 | 85.34764
83.279999 | 6624.9097 | 6558.524 | 5722.585 | 66.38552 | 553.2484 | 197.5908 | 85.1
83.290001 | 6608.3335 | 6560.361 | 5723.44 | 47.97296 | 554.9136 | 197.1537 | 84.85365
83.300003 | 6528.1069 | 6562.265 | 5724.299 | -34.15822 | 556.6261 | 196.7316 | 84.60846
83.309998 | 6570.2314 | 6564.239 | 5725.162 | 5.992807 | 558.3881 | 196.3236 | 84.36454
83.32 | 6583.2314 | 6566.28 | 5726.031 | 16.95099 | 560.1972 | 195.9307 | 84.12158
83.330002 | 6735.3047 | 6568.394 | 5726.904 | 166.911 | 562.0554 | 195.5541 | 83.87987
83.339996 | 6758.208 | 6570.575 | 5727.782 | 187.6329 | 563.9609 | 195.1931 | 83.6395
83.349998 | 6681.6582 | 6572.832 | 5728.664 | 108.8263 | 565.9201 | 194.8476 | 83.39996
83.360001 | 6589.9609 | 6575.159 | 5729.552 | 14.80232 | 567.9268 | 194.5187 | 83.16155
83.370003 | 6583.3364 | 6577.559 | 5730.444 | 5.777315 | 569.9838 | 194.2074 | 82.92437
83.379997 | 6501.7046 | 6580.033 | 5731.339 | -78.32888 | 572.093 | 193.9127 | 82.68838
83.389999 | 6479.96 | 6582.581 | 5732.24 | -102.6208 | 574.2525 | 193.6345 | 82.45332
83.400002 | 6561.6162 | 6585.205 | 5733.146 | -23.58891 | 576.4642 | 193.3752 | 82.21944
83.410004 | 6641.5908 | 6587.904 | 5734.057 | 53.68677 | 578.7277 | 193.1331 | 81.98663
83.419998 | 6555.2295 | 6590.68 | 5734.971 | -35.45044 | 581.0453 | 192.9087 | 81.75505
83.43 | 6440.0806 | 6593.532 | 5735.89 | -153.4518 | 583.415 | 192.7026 | 81.52433
83.440002 | 6406.6938 | 6596.464 | 5736.815 | -189.7704 | 585.8389 | 192.516 | 81.29477
83.449997 | 6305.2944 | 6599.474 | 5737.743 | -294.1793 | 588.3174 | 192.3474 | 81.06637
83.459999 | 6411.0723 | 6602.562 | 5738.676 | -191.4894 | 590.8501 | 192.197 | 80.83884
83.470001 | 6569.8247 | 6605.731 | 5739.614 | -35.9061 | 593.4385 | 192.0664 | 80.61245
83.480003 | 6639.8286 | 6608.981 | 5740.556 | 30.84732 | 596.0827 | 191.9557 | 80.38709
83.489998 | 6407.8843 | 6612.312 | 5741.502 | -204.4275 | 598.7837 | 191.8633 | 80.16288
83.5 | 6009.4761 | 6615.724 | 5742.453 | -606.2482 | 601.5409 | 191.7906 | 79.9395
83.510002 | 6141.7729 | 6619.221 | 5743.409 | -477.4481 | 604.356 | 191.7386 | 79.71723
83.519997 | 6561.9829 | 6622.8 | 5744.369 | -60.81717 | 607.2295 | 191.7057 | 79.49607
83.529999 | 6592.4502 | 6626.463 | 5745.334 | -34.0126 | 610.1612 | 191.6923 | 79.27574
83.540001 | 6458.6665 | 6630.211 | 5746.303 | -171.5444 | 613.1519 | 191.6995 | 79.05651
83.550003 | 6380.3179 | 6634.045 | 5747.277 | -253.727 | 616.2022 | 191.7278 | 78.83826
83.559998 | 6384.7388 | 6637.964 | 5748.254 | -253.2255 | 619.3139 | 191.7751 | 78.6211
83.57 | 6636.5273 | 6641.97 | 5749.237 | -5.442934 | 622.4855 | 191.8431 | 78.40474
83.580002 | 6722.2441 | 6646.065 | 5750.224 | 76.17918 | 625.7189 | 191.9326 | 78.18945
83.589996 | 6536.2104 | 6650.243 | 5751.215 | -114.0329 | 629.0115 | 192.0417 | 77.97531
83.599998 | 6501.124 | 6654.517 | 5752.211 | -153.3927 | 632.3727 | 192.1713 | 77.76185
83.610001 | 6437.6577 | 6658.876 | 5753.211 | -221.2185 | 635.7938 | 192.3218 | 77.54937
83.620003 | 6579.5522 | 6663.327 | 5754.216 | -83.77447 | 639.2786 | 192.4941 | 77.33792
83.629997 | 6809.1304 | 6667.867 | 5755.224 | 141.2636 | 642.8289 | 192.6861 | 77.12751
83.639999 | 6535.2275 | 6672.495 | 5756.238 | -137.2676 | 646.4432 | 192.8962 | 76.91786
83.650002 | 6278.6641 | 6677.22 | 5757.256 | -398.5555 | 650.1234 | 193.1311 | 76.70924
83.660004 | 6574.6782 | 6682.035 | 5758.278 | -107.3569 | 653.8695 | 193.3861 | 76.50152
83.669998 | 6850.9575 | 6686.943 | 5759.304 | 164.0142 | 657.6832 | 193.6613 | 76.29485
83.68 | 6620.0259 | 6691.945 | 5760.335 | -71.91919 | 661.5635 | 193.9579 | 76.08891
83.690002 | 6423.4595 | 6697.042 | 5761.37 | -273.583 | 665.512 | 194.2765 | 75.88397
83.699997 | 6500.561 | 6702.233 | 5762.409 | -201.6718 | 669.5292 | 194.6148 | 75.68001
83.709999 | 6563.2661 | 6707.518 | 5763.453 | -144.2521 | 673.6149 | 194.9738 | 75.47679
83.720001 | 6507.4951 | 6712.899 | 5764.501 | -205.4038 | 677.7707 | 195.3529 | 75.27454
83.730003 | 6599.7495 | 6718.378 | 5765.553 | -118.6285 | 681.9966 | 195.7551 | 75.07319
83.739998 | 6622.6885 | 6723.952 | 5766.609 | -101.2631 | 686.2934 | 196.1763 | 74.87281
83.75 | 6609.4751 | 6729.623 | 5767.67 | -120.1478 | 690.661 | 196.6187 | 74.67313
83.760002 | 6505.3345 | 6735.393 | 5768.735 | -230.0588 | 695.1007 | 197.083 | 74.47441
83.769997 | 6490.4824 | 6741.26 | 5769.804 | -250.7774 | 699.613 | 197.5663 | 74.27664
83.779999 | 6310.4707 | 6747.225 | 5770.877 | -436.754 | 704.1975 | 198.0702 | 74.07957
83.790001 | 6174.5854 | 6753.289 | 5771.955 | -578.7038 | 708.8557 | 198.5948 | 73.88344
83.800003 | 6358.7798 | 6759.453 | 5773.037 | -400.6736 | 713.5872 | 199.1408 | 73.68815
83.809998 | 6568.3491 | 6765.715 | 5774.123 | -197.3661 | 718.3939 | 199.7049 | 73.4938
83.82 | 6643.1558 | 6772.077 | 5775.213 | -128.9213 | 723.2744 | 200.2897 | 73.30012
83.830002 | 6792.3647 | 6778.54 | 5776.307 | 13.82427 | 728.2302 | 200.8955 | 73.10737
83.839996 | 6798.4307 | 6785.097 | 5777.405 | 13.33334 | 733.2573 | 201.5193 | 72.91561
83.849998 | 6654.8506 | 6791.764 | 5778.508 | -136.9133 | 738.3687 | 202.1629 | 72.72442
83.860001 | 6492.1304 | 6798.527 | 5779.615 | -306.3961 | 743.5517 | 202.8259 | 72.53407
83.870003 | 6406.8643 | 6805.391 | 5780.726 | -398.5264 | 748.811 | 203.5093 | 72.3446
83.879997 | 6620.4639 | 6812.354 | 5781.84 | -191.8897 | 754.1479 | 204.2096 | 72.15603
83.889999 | 6775 | 6819.417 | 5782.959 | -44.41721 | 759.5611 | 204.9288 | 71.96811
83.900002 | 6730.9429 | 6826.583 | 5784.082 | -95.64022 | 765.0517 | 205.6678 | 71.78106
83.910004 | 6621.7085 | 6833.848 | 5785.21 | -212.1395 | 770.6195 | 206.424 | 71.5948
83.919998 | 6415.0381 | 6841.212 | 5786.34 | -426.1737 | 776.2655 | 207.1968 | 71.40944
83.93 | 6283.8872 | 6848.676 | 5787.475 | -564.7892 | 781.9884 | 207.9879 | 71.2247
83.940002 | 6374.1865 | 6856.242 | 5788.615 | -482.0557 | 787.7892 | 208.7974 | 71.04082
83.949997 | 6386.4912 | 6863.905 | 5789.757 | -477.4137 | 793.6679 | 209.6219 | 70.85778
83.959999 | 6600.4805 | 6871.667 | 5790.905 | -271.1865 | 799.6239 | 210.4632 | 70.67537
83.970001 | 6651.5386 | 6879.528 | 5792.056 | -227.9896 | 805.6577 | 211.3209 | 70.49381
83.980003 | 6597.3677 | 6887.489 | 5793.211 | -290.1208 | 811.769 | 212.1955 | 70.31301
83.989998 | 6605.4907 | 6895.543 | 5794.369 | -290.0522 | 817.9576 | 213.0829 | 70.13304
84 | 6659.9214 | 6903.695 | 5795.532 | -243.7737 | 824.2228 | 213.9861 | 69.95369
84.010002 | 6674.2202 | 6911.944 | 5796.699 | -237.7243 | 830.565 | 214.9049 | 69.77515
84.019997 | 6708.4561 | 6920.286 | 5797.87 | -211.8299 | 836.9835 | 215.8356 | 69.59744
84.029999 | 6715.9146 | 6928.722 | 5799.044 | -212.8076 | 843.4776 | 216.78 | 69.42032
84.040001 | 6672.1973 | 6937.252 | 5800.223 | -265.0543 | 850.0471 | 217.7375 | 69.24402
84.050003 | 6551.2954 | 6945.874 | 5801.405 | -394.5782 | 856.6911 | 218.7086 | 69.06844
84.059998 | 6431.2295 | 6954.583 | 5802.591 | -523.3537 | 863.4098 | 219.6889 | 68.89366
84.07 | 6414.584 | 6963.383 | 5803.781 | -548.799 | 870.2012 | 220.6813 | 68.71947
84.080002 | 6531.9067 | 6972.272 | 5804.975 | -440.3648 | 877.0651 | 221.6853 | 68.54608
84.089996 | 6734.626 | 6981.238 | 5806.172 | -246.6116 | 883.9952 | 222.6971 | 68.37354
84.099998 | 6771.5903 | 6990.3 | 5807.373 | -218.71 | 891.0067 | 223.7187 | 68.20149
84.110001 | 6665.3853 | 6999.439 | 5808.579 | -334.0542 | 898.0818 | 224.7488 | 68.03017
84.120003 | 6495.3809 | 7008.66 | 5809.788 | -513.2795 | 905.225 | 225.7881 | 67.8596
84.129997 | 6544.1177 | 7017.957 | 5811 | -473.8391 | 912.4356 | 226.8319 | 67.68981
84.139999 | 6748.3105 | 7027.33 | 5812.216 | -279.0197 | 919.711 | 227.8826 | 67.52058
84.150002 | 6713.5547 | 7036.779 | 5813.436 | -323.2244 | 927.0504 | 228.9403 | 67.35212
84.160004 | 6676.9243 | 7046.298 | 5814.66 | -369.3734 | 934.4518 | 230.0015 | 67.18431
84.169998 | 6679.2847 | 7055.883 | 5815.887 | -376.5986 | 941.9141 | 231.0651 | 67.0173
84.18 | 6532.5068 | 7065.536 | 5817.118 | -533.0292 | 949.4345 | 232.1328 | 66.85082
84.190002 | 6552.9287 | 7075.253 | 5818.353 | -522.3242 | 957.0114 | 233.2038 | 66.68508
84.199997 | 6734.8784 | 7085.027 | 5819.59 | -350.1487 | 964.6428 | 234.2739 | 66.52008
84.209999 | 6914.6704 | 7094.859 | 5820.832 | -180.1884 | 972.326 | 235.3449 | 66.35561
84.220001 | 7035.1504 | 7104.744 | 5822.078 | -69.59375 | 980.0589 | 236.4155 | 66.19188
84.230003 | 6704.4536 | 7114.681 | 5823.327 | -410.227 | 987.8389 | 237.4858 | 66.0288
84.239998 | 6600.9746 | 7124.66 | 5824.579 | -523.6852 | 995.6634 | 238.551 | 65.86645
84.25 | 6735.9688 | 7134.683 | 5825.835 | -398.714 | 1003.529 | 239.6138 | 65.70463
84.260002 | 6750 | 7144.745 | 5827.095 | -394.7454 | 1011.434 | 240.6733 | 65.54352
84.269997 | 6571.603 | 7154.839 | 5828.357 | -583.2363 | 1019.373 | 241.7253 | 65.38311
84.279999 | 6673.0044 | 7164.964 | 5829.624 | -491.9596 | 1027.345 | 242.7714 | 65.22323
84.290001 | 6682.6875 | 7175.114 | 5830.894 | -492.4269 | 1035.346 | 243.8101 | 65.06404
84.300003 | 6600.3755 | 7185.286 | 5832.168 | -584.9108 | 1043.371 | 244.8416 | 64.90549
84.309998 | 6682.7627 | 7195.471 | 5833.444 | -512.7086 | 1051.418 | 245.861 | 64.74763
84.32 | 6845.2891 | 7205.668 | 5834.725 | -360.3792 | 1059.482 | 246.8709 | 64.59028
84.330002 | 6808.2847 | 7215.872 | 5836.009 | -407.5876 | 1067.56 | 247.8702 | 64.43362
84.339996 | 6663.7832 | 7226.068 | 5837.295 | -562.2843 | 1075.64 | 248.8549 | 64.27771
84.349998 | 6581.75 | 7236.272 | 5838.586 | -654.5221 | 1083.737 | 249.8267 | 64.12222
84.360001 | 6598.0356 | 7246.459 | 5839.88 | -648.4238 | 1091.828 | 250.7837 | 63.96734
84.370003 | 6734.1665 | 7256.631 | 5841.177 | -522.4648 | 1099.915 | 251.7261 | 63.81314
84.379997 | 6745.9385 | 7266.778 | 5842.477 | -520.8396 | 1107.992 | 252.6497 | 63.65962
84.389999 | 6747.9761 | 7276.898 | 5843.781 | -528.9217 | 1116.054 | 253.5562 | 63.50657
84.400002 | 6936.7925 | 7286.984 | 5845.088 | -350.1916 | 1124.097 | 254.4449 | 63.35419
84.410004 | 6987.6831 | 7297.029 | 5846.399 | -309.3454 | 1132.114 | 255.3132 | 63.20238
84.419998 | 7104.5815 | 7307.024 | 5847.711 | -202.4424 | 1140.102 | 256.1597 | 63.05126
84.43 | 7119.6284 | 7316.966 | 5849.028 | -197.3381 | 1148.052 | 256.9854 | 62.9006
84.440002 | 7118.2686 | 7326.849 | 5850.348 | -208.5806 | 1155.961 | 257.7892 | 62.75059
84.449997 | 7031.4312 | 7336.663 | 5851.671 | -305.2313 | 1163.823 | 258.5683 | 62.60122
84.459999 | 7049.3745 | 7346.402 | 5852.997 | -297.0277 | 1171.63 | 259.3234 | 62.45232
84.470001 | 7237.2993 | 7356.061 | 5854.326 | -118.7616 | 1179.377 | 260.0535 | 62.30404
84.480003 | 7365.689 | 7365.632 | 5855.659 | 0.05715036 | 1187.058 | 260.7584 | 62.15635
84.489998 | 7327.1133 | 7375.105 | 5856.994 | -47.99133 | 1194.667 | 261.4349 | 62.00928
84.5 | 7066.0898 | 7384.476 | 5858.333 | -318.3861 | 1202.196 | 262.0845 | 61.86268
84.510002 | 7002.5923 | 7393.738 | 5859.675 | -391.1452 | 1209.64 | 262.7064 | 61.71669
84.519997 | 7095.2964 | 7402.88 | 5861.019 | -307.5839 | 1216.992 | 263.2986 | 61.57132
84.529999 | 7030.813 | 7411.899 | 5862.367 | -381.0858 | 1224.244 | 263.8614 | 61.42641
84.540001 | 7042.9492 | 7420.786 | 5863.718 | -377.8363 | 1231.392 | 264.3941 | 61.2821
84.550003 | 7090.4688 | 7429.533 | 5865.071 | -339.0643 | 1238.427 | 264.8967 | 61.13834
84.559998 | 7369.1528 | 7438.132 | 5866.427 | -68.97945 | 1245.343 | 265.3668 | 60.99519
84.57 | 7592.8564 | 7446.578 | 5867.787 | 146.2783 | 1252.133 | 265.8057 | 60.85249
84.580002 | 7338.2183 | 7454.863 | 5869.15 | -116.6445 | 1258.79 | 266.2126 | 60.71038
84.589996 | 7379.5503 | 7462.972 | 5870.514 | -83.42188 | 1265.302 | 266.5866 | 60.56893
84.599998 | 7572.6006 | 7470.917 | 5871.883 | 101.6834 | 1271.679 | 266.9278 | 60.42783
84.610001 | 7521.5356 | 7478.674 | 5873.254 | 42.86156 | 1277.897 | 267.2357 | 60.28729
84.620003 | 7517.7651 | 7486.241 | 5874.628 | 31.52405 | 1283.955 | 267.5105 | 60.14733
84.629997 | 7573.7485 | 7493.61 | 5876.004 | 80.1386 | 1289.847 | 267.751 | 60.00796
84.639999 | 7743.5928 | 7500.776 | 5877.384 | 242.8168 | 1295.565 | 267.9576 | 59.869
84.650002 | 7853.5874 | 7507.732 | 5878.767 | 345.8552 | 1301.105 | 268.1303 | 59.73063
84.660004 | 7835.769 | 7514.472 | 5880.152 | 321.2972 | 1306.458 | 268.2692 | 59.59276
84.669998 | 7725.4243 | 7520.987 | 5881.539 | 204.4369 | 1311.619 | 268.3736 | 59.45549
84.68 | 7868.0259 | 7527.275 | 5882.93 | 340.7512 | 1316.583 | 268.4438 | 59.31863
84.690002 | 7943.3169 | 7533.327 | 5884.323 | 409.9899 | 1321.342 | 268.4798 | 59.18233
84.699997 | 8002.8638 | 7539.138 | 5885.718 | 463.7254 | 1325.891 | 268.4823 | 59.04658
84.709999 | 8095.2661 | 7544.704 | 5887.117 | 550.5622 | 1330.225 | 268.4505 | 58.91125
84.720001 | 8120.0571 | 7550.018 | 5888.518 | 570.0388 | 1334.339 | 268.385 | 58.77647
84.730003 | 8070.7212 | 7555.077 | 5889.922 | 515.6446 | 1338.227 | 268.2859 | 58.6422
84.739998 | 8106.4932 | 7559.873 | 5891.327 | 546.62 | 1341.884 | 268.1536 | 58.50848
84.75 | 8137.1943 | 7564.405 | 5892.736 | 572.7894 | 1345.305 | 267.9882 | 58.37515
84.760002 | 7985.5166 | 7568.667 | 5894.148 | 416.8497 | 1348.487 | 267.7896 | 58.24237
84.769997 | 7981.3794 | 7572.656 | 5895.561 | 408.7236 | 1351.425 | 267.5596 | 58.11013
84.779999 | 8361.501 | 7576.368 | 5896.977 | 785.1331 | 1354.116 | 267.2969 | 57.97829
84.790001 | 8618.8711 | 7579.8 | 5898.396 | 1039.071 | 1356.554 | 267.0027 | 57.84698
84.800003 | 8572.0293 | 7582.949 | 5899.817 | 989.0802 | 1358.739 | 266.677 | 57.71616
84.809998 | 8331.7373 | 7585.812 | 5901.24 | 745.9248 | 1360.665 | 266.3211 | 57.58587
84.82 | 8249.2979 | 7588.389 | 5902.666 | 660.9094 | 1362.332 | 265.9346 | 57.45596
84.830002 | 8182.2568 | 7590.674 | 5904.095 | 591.5825 | 1363.735 | 265.5176 | 57.32658
84.839996 | 8388.2529 | 7592.668 | 5905.524 | 795.5845 | 1364.874 | 265.0726 | 57.19777
84.849998 | 8583.7266 | 7594.373 | 5906.958 | 989.354 | 1365.748 | 264.5982 | 57.06928
84.860001 | 8473.666 | 7595.783 | 5908.393 | 877.8835 | 1366.353 | 264.0956 | 56.94127
84.870003 | 8422.4385 | 7596.898 | 5909.831 | 825.5404 | 1366.689 | 263.5647 | 56.81377
84.879997 | 8485.0303 | 7597.72 | 5911.27 | 887.31 | 1366.756 | 263.0079 | 56.68679
84.889999 | 8346.4863 | 7598.249 | 5912.712 | 748.2374 | 1366.553 | 262.4238 | 56.56017
84.900002 | 8133.2017 | 7598.484 | 5914.156 | 534.7178 | 1366.081 | 261.813 | 56.43406
84.910004 | 8366.0117 | 7598.428 | 5915.603 | 767.584 | 1365.339 | 261.178 | 56.3084
84.919998 | 8497.832 | 7598.08 | 5917.05 | 899.752 | 1364.328 | 260.5187 | 56.18327
84.93 | 8462.5176 | 7597.443 | 5918.501 | 865.0745 | 1363.05 | 259.8344 | 56.05849
84.940002 | 8454.165 | 7596.518 | 5919.953 | 857.647 | 1361.505 | 259.1258 | 55.9342
84.949997 | 8279.7422 | 7595.309 | 5921.407 | 684.4336 | 1359.695 | 258.3961 | 55.81041
84.959999 | 8171.3506 | 7593.816 | 5922.864 | 577.5346 | 1357.622 | 257.643 | 55.68697
84.970001 | 8231.1807 | 7592.044 | 5924.323 | 639.1368 | 1355.289 | 256.8682 | 55.56403
84.980003 | 8317.1182 | 7589.994 | 5925.784 | 727.1241 | 1352.697 | 256.0715 | 55.44153
84.989998 | 8471.6211 | 7587.672 | 5927.246 | 883.9494 | 1349.851 | 255.2559 | 55.31951
85 | 8384.3125 | 7585.08 | 5928.711 | 799.2329 | 1346.752 | 254.4193 | 55.19784
85.010002 | 8283.7305 | 7582.221 | 5930.177 | 701.5096 | 1343.405 | 253.5623 | 55.07665
85.019997 | 8536.2393 | 7579.102 | 5931.645 | 957.1373 | 1339.812 | 252.6888 | 54.95594
85.029999 | 8652.2959 | 7575.726 | 5933.115 | 1076.57 | 1335.979 | 251.7957 | 54.83557
85.040001 | 8561.6562 | 7572.097 | 5934.587 | 989.5588 | 1331.909 | 250.885 | 54.71567
85.050003 | 8590.3203 | 7568.221 | 5936.062 | 1022.1 | 1327.607 | 249.9561 | 54.59621
85.059998 | 8595.0293 | 7564.103 | 5937.536 | 1030.926 | 1323.077 | 249.0125 | 54.47721
85.07 | 8562.9951 | 7559.748 | 5939.014 | 1003.247 | 1318.324 | 248.0517 | 54.35855
85.080002 | 8384.9365 | 7555.161 | 5940.493 | 829.7755 | 1313.353 | 247.0741 | 54.24035
85.089996 | 8148.5117 | 7550.353 | 5941.973 | 598.1584 | 1308.174 | 246.0836 | 54.12266
85.099998 | 8405.5586 | 7545.318 | 5943.456 | 860.2401 | 1302.78 | 245.0775 | 54.00525
85.110001 | 8475.8623 | 7540.073 | 5944.94 | 935.7888 | 1297.188 | 244.057 | 53.88826
85.120003 | 8287.7861 | 7534.62 | 5946.426 | 753.1663 | 1291.4 | 243.0218 | 53.77172
85.129997 | 8318.7803 | 7528.966 | 5947.912 | 789.8143 | 1285.423 | 241.9754 | 53.65564
85.139999 | 8278.3594 | 7523.117 | 5949.401 | 755.2423 | 1279.261 | 240.9149 | 53.53988
85.150002 | 8115.418 | 7517.079 | 5950.892 | 598.3393 | 1272.921 | 239.8408 | 53.42457
85.160004 | 8041.6665 | 7510.859 | 5952.384 | 530.807 | 1266.41 | 238.756 | 53.30965
85.169998 | 8134.502 | 7504.465 | 5953.876 | 630.0369 | 1259.733 | 237.6605 | 53.1952
85.18 | 7999.5435 | 7497.902 | 5955.371 | 501.6417 | 1252.897 | 236.5526 | 53.08106
85.190002 | 7953.9155 | 7491.175 | 5956.868 | 462.7401 | 1245.908 | 235.4326 | 52.96735
85.199997 | 8077.8145 | 7484.295 | 5958.364 | 593.5191 | 1238.773 | 234.3045 | 52.85409
85.209999 | 7933.1841 | 7477.266 | 5959.863 | 455.9178 | 1231.497 | 233.1649 | 52.74114
85.220001 | 7864.8447 | 7470.096 | 5961.364 | 394.7489 | 1224.088 | 232.0154 | 52.62862
85.230003 | 8032.4111 | 7462.789 | 5962.866 | 569.622 | 1216.552 | 230.8554 | 52.51649
85.239998 | 8037.0723 | 7455.356 | 5964.367 | 581.7167 | 1208.895 | 229.6884 | 52.40479
85.25 | 8008.2988 | 7447.8 | 5965.872 | 560.4985 | 1201.124 | 228.5114 | 52.29339
85.260002 | 7958.4385 | 7440.129 | 5967.377 | 518.3093 | 1193.245 | 227.3246 | 52.18243
85.269997 | 7933.2627 | 7432.351 | 5968.883 | 500.9114 | 1185.265 | 226.132 | 52.07188
85.279999 | 7791.1147 | 7424.471 | 5970.39 | 366.6433 | 1177.189 | 224.9302 | 51.96164
85.290001 | 7594.5864 | 7416.497 | 5971.899 | 178.0898 | 1169.025 | 223.7208 | 51.85181
85.300003 | 7526.9209 | 7408.432 | 5973.409 | 118.489 | 1160.777 | 222.5028 | 51.74237
85.309998 | 7614.4507 | 7400.287 | 5974.919 | 214.1641 | 1152.454 | 221.2801 | 51.63334
85.32 | 7469.4106 | 7392.065 | 5976.431 | 77.34581 | 1144.059 | 220.0494 | 51.52461
85.330002 | 7172.6982 | 7383.772 | 5977.944 | -211.074 | 1135.6 | 218.8111 | 51.41628
85.339996 | 7110.98 | 7375.424 | 5979.457 | -264.4435 | 1127.089 | 217.5688 | 51.30842
85.349998 | 7183.9971 | 7367.005 | 5980.972 | -183.0074 | 1118.512 | 216.3196 | 51.20078
85.360001 | 7229.604 | 7358.54 | 5982.488 | -128.9358 | 1109.894 | 215.0645 | 51.09353
85.370003 | 7159.7046 | 7350.028 | 5984.005 | -190.3232 | 1101.233 | 213.8029 | 50.98668
85.379997 | 7173.5967 | 7341.477 | 5985.521 | -167.8804 | 1092.537 | 212.5388 | 50.88023
85.389999 | 7265.5181 | 7332.891 | 5987.04 | -67.37278 | 1083.809 | 211.2684 | 50.77406
85.400002 | 7204.3462 | 7324.274 | 5988.559 | -119.9281 | 1075.055 | 209.9924 | 50.6683
85.410004 | 7119.5518 | 7315.634 | 5990.079 | -196.0823 | 1066.279 | 208.7132 | 50.56288
85.419998 | 7347.1074 | 7306.975 | 5991.598 | 40.13208 | 1057.488 | 207.4314 | 50.45788
85.43 | 7573.7954 | 7298.302 | 5993.12 | 275.4935 | 1048.685 | 206.1446 | 50.35315
85.440002 | 7255.9141 | 7289.618 | 5994.642 | -33.70415 | 1039.875 | 204.8533 | 50.24881
85.449997 | 6997.9292 | 7280.931 | 5996.163 | -283.002 | 1031.062 | 203.5611 | 50.14485
85.459999 | 6957.0771 | 7272.244 | 5997.686 | -315.1665 | 1022.251 | 202.2649 | 50.04118
85.470001 | 6935.8242 | 7263.56 | 5999.21 | -327.7362 | 1013.446 | 200.9662 | 49.93788
85.480003 | 6935.4341 | 7254.885 | 6000.734 | -319.4505 | 1004.651 | 199.6641 | 49.83494
85.489998 | 6967.0229 | 7246.223 | 6002.258 | -279.2003 | 995.8705 | 198.3625 | 49.73238
85.5 | 7017.4849 | 7237.578 | 6003.783 | -220.0929 | 987.1068 | 197.0579 | 49.63008
85.510002 | 6979.2617 | 7228.952 | 6005.309 | -249.6906 | 978.3645 | 195.7511 | 49.52817
85.519997 | 6918.8076 | 7220.352 | 6006.833 | -301.5445 | 969.6468 | 194.4452 | 49.42664
85.529999 | 6959.4077 | 7211.779 | 6008.36 | -252.3715 | 960.9566 | 193.1375 | 49.32536
85.540001 | 6944.3838 | 7203.238 | 6009.886 | -258.854 | 952.2975 | 191.8294 | 49.22446
85.550003 | 6969.2861 | 7194.729 | 6011.413 | -225.4434 | 943.6723 | 190.5199 | 49.1239
85.559998 | 6891.854 | 7186.261 | 6012.94 | -294.4065 | 935.0843 | 189.213 | 49.02371
85.57 | 6715.6958 | 7177.832 | 6014.467 | -462.136 | 926.5356 | 187.9054 | 48.92377
85.580002 | 6694.0259 | 7169.445 | 6015.995 | -475.4196 | 918.029 | 186.5977 | 48.82421
85.589996 | 6725.7822 | 7161.113 | 6017.521 | -435.3305 | 909.5736 | 185.293 | 48.72506
85.599998 | 6678.6631 | 7152.816 | 6019.049 | -474.1532 | 901.1526 | 183.9886 | 48.6261
85.610001 | 6719.8569 | 7144.577 | 6020.577 | -424.7205 | 892.7869 | 182.686 | 48.52749
85.620003 | 6841.7373 | 7136.391 | 6022.105 | -294.6535 | 884.4723 | 181.3843 | 48.42923
85.629997 | 6933.3818 | 7128.262 | 6023.632 | -194.88 | 876.2115 | 180.0873 | 48.33133
85.639999 | 6765.7979 | 7120.19 | 6025.16 | -354.3925 | 868.0055 | 178.7916 | 48.23368
85.650002 | 6641.6714 | 7112.178 | 6026.688 | -470.507 | 859.8562 | 177.4981 | 48.13639
85.660004 | 6819.6499 | 7104.229 | 6028.216 | -284.5788 | 851.7653 | 176.2084 | 48.03941
85.669998 | 6978.752 | 7096.343 | 6029.742 | -117.5911 | 843.7347 | 174.9236 | 47.9428
85.68 | 6803.292 | 7088.523 | 6031.269 | -285.2306 | 835.7651 | 173.6416 | 47.84643
85.690002 | 6670.3789 | 7080.768 | 6032.797 | -410.3895 | 827.8583 | 172.3629 | 47.7504
85.699997 | 6785.4434 | 7073.083 | 6034.323 | -287.6398 | 820.0155 | 171.0902 | 47.65473
85.709999 | 6750.2539 | 7065.468 | 6035.85 | -315.2138 | 812.2375 | 169.8214 | 47.5593
85.720001 | 6725.5815 | 7057.923 | 6037.376 | -332.3418 | 804.5255 | 168.5576 | 47.46421
85.730003 | 6688.9316 | 7050.45 | 6038.902 | -361.5181 | 796.8802 | 167.298 | 47.36942
85.739998 | 6661.9458 | 7043.051 | 6040.427 | -381.1051 | 789.3031 | 166.0461 | 47.27499
85.75 | 6740.7334 | 7035.726 | 6041.952 | -294.9925 | 781.7941 | 164.799 | 47.18079
85.760002 | 6729.7607 | 7028.475 | 6043.477 | -298.7145 | 774.3543 | 163.5571 | 47.08692
85.769997 | 6664.5352 | 7021.301 | 6045 | -356.7661 | 766.9846 | 162.3231 | 46.9934
85.779999 | 6578.3877 | 7014.204 | 6046.524 | -435.8162 | 759.6849 | 161.0949 | 46.90011
85.790001 | 6637.9487 | 7007.184 | 6048.047 | -369.2351 | 752.4559 | 159.8736 | 46.80715
85.800003 | 6746.8813 | 7000.241 | 6049.57 | -253.3594 | 745.2981 | 158.6583 | 46.7145
85.809998 | 6613.8867 | 6993.377 | 6051.091 | -379.4905 | 738.212 | 157.4523 | 46.62217
85.82 | 6500.6904 | 6986.592 | 6052.612 | -485.9018 | 731.1972 | 156.2529 | 46.53008
85.830002 | 6720.3018 | 6979.886 | 6054.133 | -259.5841 | 724.2545 | 155.0605 | 46.43831
85.839996 | 6809.8408 | 6973.265 | 6055.651 | -163.4238 | 717.389 | 153.8776 | 46.34691
85.849998 | 6368.3496 | 6966.713 | 6057.17 | -598.3636 | 710.5855 | 152.7019 | 46.25569
85.860001 | 6040.3174 | 6960.247 | 6058.688 | -919.9295 | 703.8591 | 151.5347 | 46.16477
85.870003 | 6241.0952 | 6953.86 | 6060.206 | -712.7645 | 697.2048 | 150.3751 | 46.07417
85.879997 | 6546.5 | 6947.554 | 6061.721 | -401.0538 | 690.623 | 149.2261 | 45.98389
85.889999 | 6780.4419 | 6941.328 | 6063.236 | -160.8861 | 684.1129 | 148.0851 | 45.89383
85.900002 | 6869.1865 | 6935.182 | 6064.751 | -65.99548 | 677.6747 | 146.9525 | 45.8041
85.910004 | 6751.1318 | 6929.116 | 6066.264 | -177.9844 | 671.308 | 145.8295 | 45.71463
85.919998 | 6801.4272 | 6923.131 | 6067.775 | -121.7037 | 665.0132 | 144.7171 | 45.62551
85.93 | 6970.5469 | 6917.225 | 6069.286 | 53.32148 | 658.7892 | 143.6134 | 45.53659
85.940002 | 6828.1694 | 6911.399 | 6070.796 | -83.22971 | 652.6362 | 142.5187 | 45.44798
85.949997 | 6527.5996 | 6905.653 | 6072.304 | -378.0531 | 646.5541 | 141.4349 | 45.35969
85.959999 | 6569.7593 | 6899.986 | 6073.812 | -330.2263 | 640.5419 | 140.3605 | 45.27161
85.970001 | 6614.21 | 6894.397 | 6075.318 | -280.1873 | 634.5995 | 139.2962 | 45.18384
85.980003 | 6506.4531 | 6888.887 | 6076.823 | -382.4337 | 628.7267 | 138.2411 | 45.09635
85.989998 | 6510.2017 | 6883.456 | 6078.325 | -373.2538 | 622.9231 | 137.198 | 45.00916
86 | 6645.2354 | 6878.102 | 6079.827 | -232.8664 | 617.1878 | 136.1643 | 44.92219
86.010002 | 6728.2446 | 6872.825 | 6081.328 | -144.5803 | 611.5206 | 135.1405 | 44.83551
86.019997 | 6609.3364 | 6867.625 | 6082.826 | -258.2888 | 605.9213 | 134.1283 | 44.74915
86.029999 | 6436.2046 | 6862.502 | 6084.324 | -426.2975 | 600.3888 | 133.1262 | 44.66298
86.040001 | 6451.5605 | 6857.455 | 6085.82 | -405.8944 | 594.9229 | 132.1346 | 44.57713
86.050003 | 6525 | 6852.482 | 6087.315 | -327.4824 | 589.5231 | 131.1529 | 44.49153
86.059998 | 6444.6455 | 6847.585 | 6088.807 | -402.9398 | 584.1889 | 130.1835 | 44.40623
86.07 | 6406.2349 | 6842.763 | 6090.298 | -436.5276 | 578.9194 | 129.2242 | 44.32114
86.080002 | 6419.9531 | 6838.013 | 6091.787 | -418.0599 | 573.7142 | 128.2751 | 44.23634
86.089996 | 6412.7915 | 6833.34 | 6093.274 | -420.5488 | 568.5766 | 127.3381 | 44.15188
86.099998 | 6416.6665 | 6828.733 | 6094.76 | -412.0663 | 563.4946 | 126.411 | 44.06754
86.110001 | 6487.9336 | 6824.201 | 6096.244 | -336.2675 | 558.4787 | 125.4951 | 43.98353
86.120003 | 6674.6611 | 6819.74 | 6097.726 | -145.0785 | 553.5247 | 124.5893 | 43.89978
86.129997 | 6587.5249 | 6815.349 | 6099.205 | -227.8243 | 548.6322 | 123.6959 | 43.81632
86.139999 | 6510.0791 | 6811.029 | 6100.683 | -300.9497 | 543.8001 | 122.8127 | 43.73305
86.150002 | 6636.1289 | 6806.777 | 6102.159 | -170.6481 | 539.0278 | 121.94 | 43.65007
86.160004 | 6537.229 | 6802.594 | 6103.633 | -265.3647 | 534.3149 | 121.0784 | 43.56734
86.169998 | 6354.4756 | 6798.478 | 6105.104 | -444.0027 | 529.661 | 120.2286 | 43.48491
86.18 | 6331.0815 | 6794.43 | 6106.574 | -463.3485 | 525.0648 | 119.389 | 43.40266
86.190002 | 6287.3213 | 6790.448 | 6108.041 | -503.1263 | 520.526 | 118.5599 | 43.3207
86.199997 | 6362.5244 | 6786.531 | 6109.505 | -424.0063 | 516.044 | 117.7425 | 43.23901
86.209999 | 6509.939 | 6782.679 | 6110.968 | -272.74 | 511.6179 | 116.9354 | 43.15752
86.220001 | 6418.0938 | 6778.891 | 6112.429 | -360.7976 | 507.2472 | 116.1392 | 43.07631
86.230003 | 6325.5273 | 6775.167 | 6113.887 | -449.6392 | 502.9313 | 115.3531 | 42.99534
86.239998 | 6594.6035 | 6771.505 | 6115.342 | -176.9012 | 498.6695 | 114.5789 | 42.91465
86.25 | 6740.8999 | 6767.905 | 6116.795 | -27.00484 | 494.4609 | 113.8149 | 42.83415
86.260002 | 6613.5747 | 6764.366 | 6118.246 | -150.7909 | 490.3051 | 113.0611 | 42.75392
86.269997 | 6548.9771 | 6760.887 | 6119.693 | -211.9096 | 486.2015 | 112.3186 | 42.67397
86.279999 | 6462.6074 | 6757.468 | 6121.138 | -294.8604 | 482.1491 | 111.5863 | 42.59419
86.290001 | 6417.6733 | 6754.108 | 6122.581 | -336.4344 | 478.1475 | 110.8645 | 42.51469
86.300003 | 6490.7466 | 6750.805 | 6124.021 | -260.0585 | 474.196 | 110.1526 | 42.43543
86.309998 | 6744.729 | 6747.56 | 6125.457 | -2.83106 | 470.2941 | 109.4521 | 42.35644
86.32 | 6894.1133 | 6744.372 | 6126.892 | 149.7414 | 466.4408 | 108.7615 | 42.27763
86.330002 | 6681.4287 | 6741.239 | 6128.324 | -59.81041 | 462.6357 | 108.0807 | 42.19908
86.339996 | 6468.1738 | 6738.164 | 6129.751 | -269.9902 | 458.8809 | 107.4109 | 42.12084
86.349998 | 6548.3809 | 6735.138 | 6131.177 | -186.7572 | 455.1676 | 106.7507 | 42.0427
86.360001 | 6565.8394 | 6732.169 | 6132.6 | -166.3293 | 451.5031 | 106.1008 | 41.96486
86.370003 | 6368.8687 | 6729.251 | 6134.02 | -360.3828 | 447.8842 | 105.4602 | 41.88726
86.379997 | 6345.8755 | 6726.386 | 6135.435 | -380.5109 | 444.3105 | 104.8306 | 41.80991
86.389999 | 6355.0874 | 6723.573 | 6136.849 | -368.4856 | 440.781 | 104.2104 | 41.73274
86.400002 | 6343.9653 | 6720.81 | 6138.259 | -376.8447 | 437.2953 | 103.5996 | 41.65583
86.410004 | 6348.1772 | 6718.097 | 6139.666 | -369.9196 | 433.8526 | 102.9986 | 41.57914
86.419998 | 6277.1338 | 6715.433 | 6141.069 | -438.2988 | 430.4527 | 102.408 | 41.50273
86.43 | 6259.229 | 6712.817 | 6142.47 | -453.5881 | 427.0946 | 101.8264 | 41.42648
86.440002 | 6340.8286 | 6710.249 | 6143.867 | -369.4204 | 423.7778 | 101.254 | 41.35048
86.449997 | 6421.9331 | 6707.728 | 6145.259 | -285.7946 | 420.502 | 100.6916 | 41.27473
86.459999 | 6410.9741 | 6705.253 | 6146.65 | -294.2789 | 417.2661 | 100.1382 | 41.19916
86.470001 | 6514.8125 | 6702.824 | 6148.036 | -188.0115 | 414.0699 | 99.59409 | 41.12383
86.480003 | 6528.1978 | 6700.439 | 6149.419 | -172.2414 | 410.9127 | 99.0586 | 41.04874
86.489998 | 6389.5469 | 6698.099 | 6150.798 | -308.5518 | 407.7941 | 98.53307 | 40.97388
86.5 | 6428.7803 | 6695.802 | 6152.173 | -267.0217 | 404.7132 | 98.01616 | 40.8992
86.510002 | 6526.248 | 6693.548 | 6153.545 | -167.2998 | 401.6698 | 97.5078 | 40.82477
86.519997 | 6392.582 | 6691.335 | 6154.913 | -298.7533 | 398.6633 | 97.00879 | 40.75057
86.529999 | 6333.0439 | 6689.165 | 6156.277 | -356.1209 | 395.693 | 96.51827 | 40.67655
86.540001 | 6596.1895 | 6687.035 | 6157.638 | -90.84548 | 392.7583 | 96.0364 | 40.60277
86.550003 | 6570.1621 | 6684.945 | 6158.994 | -114.7827 | 389.8589 | 95.56262 | 40.52921
86.559998 | 6365.478 | 6682.894 | 6160.346 | -317.416 | 386.9944 | 95.09807 | 40.45589
86.57 | 6372.2065 | 6680.882 | 6161.694 | -308.6759 | 384.1639 | 94.64161 | 40.38273
86.580002 | 6517.7422 | 6678.909 | 6163.039 | -161.1663 | 381.3671 | 94.19308 | 40.30981
86.589996 | 6594.4883 | 6676.974 | 6164.378 | -82.48545 | 378.6055 | 93.75329 | 40.23716
86.599998 | 6392.3921 | 6675.072 | 6165.714 | -282.6803 | 375.8727 | 93.32121 | 40.16461
86.610001 | 6381.3994 | 6673.209 | 6167.046 | -291.81 | 373.1739 | 92.89728 | 40.09233
86.620003 | 6494.9023 | 6671.381 | 6168.373 | -176.479 | 370.5069 | 92.48079 | 40.02026
86.629997 | 6327.0688 | 6669.588 | 6169.696 | -342.5193 | 367.8713 | 92.07284 | 39.94842
86.639999 | 6269.9478 | 6667.83 | 6171.014 | -397.8819 | 365.2664 | 91.67229 | 39.87674
86.650002 | 6480.7695 | 6666.105 | 6172.329 | -185.3354 | 362.6918 | 91.2791 | 39.8053
86.660004 | 6608.3335 | 6664.413 | 6173.639 | -56.07963 | 360.147 | 90.89351 | 39.73405
86.669998 | 6573.5894 | 6662.754 | 6174.943 | -89.16412 | 357.6319 | 90.51577 | 39.66305
86.68 | 6567.7129 | 6661.126 | 6176.243 | -93.41343 | 355.1456 | 90.14511 | 39.5922
86.690002 | 6539.5981 | 6659.53 | 6177.539 | -119.9322 | 352.688 | 89.78135 | 39.52159
86.699997 | 6430.9478 | 6657.965 | 6178.83 | -227.0167 | 350.2585 | 89.42511 | 39.45119
86.709999 | 6375 | 6656.43 | 6180.116 | -281.4295 | 347.8567 | 89.07574 | 39.38095
86.720001 | 6474.6616 | 6654.924 | 6181.398 | -180.2626 | 345.4822 | 88.73327 | 39.31094
86.730003 | 6532.0176 | 6653.448 | 6182.674 | -121.4299 | 343.1347 | 88.39721 | 39.24113
86.739998 | 6452.3794 | 6651.999 | 6183.945 | -199.6198 | 340.8138 | 88.06845 | 39.17155
86.75 | 6525.167 | 6650.579 | 6185.212 | -125.4122 | 338.5189 | 87.74608 | 39.10211
86.760002 | 6555.4795 | 6649.186 | 6186.474 | -93.70694 | 336.2498 | 87.42991 | 39.0329
86.769997 | 6587.0908 | 6647.82 | 6187.73 | -60.72926 | 334.0062 | 87.12044 | 38.96391
86.779999 | 6627.1572 | 6646.481 | 6188.981 | -19.32338 | 331.7874 | 86.81712 | 38.89508
86.790001 | 6393.5903 | 6645.167 | 6190.227 | -251.5766 | 329.5933 | 86.51994 | 38.82646
86.800003 | 6328.6152 | 6643.878 | 6191.468 | -315.2629 | 327.4235 | 86.22843 | 38.75804
86.809998 | 6455.207 | 6642.614 | 6192.703 | -187.4068 | 325.2777 | 85.94336 | 38.68983
86.82 | 6539.4067 | 6641.374 | 6193.933 | -101.9674 | 323.1553 | 85.66394 | 38.62177
86.830002 | 6492.5054 | 6640.158 | 6195.158 | -147.6526 | 321.0563 | 85.38991 | 38.55394
86.839996 | 6400 | 6638.966 | 6196.376 | -238.966 | 318.9817 | 85.1218 | 38.48634
86.849998 | 6421.5371 | 6637.794 | 6197.59 | -216.2572 | 316.9267 | 84.85891 | 38.41883
86.860001 | 6338.3359 | 6636.646 | 6198.798 | -298.3106 | 314.8954 | 84.60146 | 38.35157
86.870003 | 6280.3979 | 6635.52 | 6200 | -355.122 | 312.8861 | 84.34882 | 38.28449
86.879997 | 6239.2397 | 6634.414 | 6201.196 | -395.1744 | 310.8985 | 84.10176 | 38.21763
86.889999 | 6226.8599 | 6633.33 | 6202.387 | -406.4696 | 308.9321 | 83.85945 | 38.15092
86.900002 | 6433.7476 | 6632.265 | 6203.572 | -198.5176 | 306.9868 | 83.62176 | 38.08441
86.910004 | 6617.9556 | 6631.22 | 6204.751 | -13.26485 | 305.0622 | 83.38881 | 38.01808
86.919998 | 6559.5806 | 6630.194 | 6205.924 | -70.61389 | 303.1582 | 83.1607 | 37.95198
86.93 | 6436.625 | 6629.188 | 6207.091 | -192.5629 | 301.2742 | 82.9369 | 37.88602
86.940002 | 6434.0713 | 6628.199 | 6208.252 | -194.1281 | 299.4102 | 82.71714 | 37.82026
86.949997 | 6685.5811 | 6627.228 | 6209.406 | 58.35278 | 297.5659 | 82.5018 | 37.7547
86.959999 | 6685.7139 | 6626.275 | 6210.555 | 59.43872 | 295.7409 | 82.29043 | 37.68929
86.970001 | 6427.6445 | 6625.339 | 6211.697 | -197.6945 | 293.9349 | 82.08294 | 37.62408
86.980003 | 6460.6357 | 6624.419 | 6212.833 | -163.7833 | 292.1478 | 81.87891 | 37.55905
86.989998 | 6498.8687 | 6623.515 | 6213.962 | -124.6461 | 290.3794 | 81.67893 | 37.49423
87 | 6406.9995 | 6622.627 | 6215.085 | -215.6271 | 288.6292 | 81.48234 | 37.42955
87.010002 | 6298.4712 | 6621.753 | 6216.202 | -323.2822 | 286.8972 | 81.28884 | 37.36506
87.019997 | 6258.7622 | 6620.894 | 6217.312 | -362.1322 | 285.1831 | 81.09878 | 37.30078
87.029999 | 6317.7192 | 6620.05 | 6218.415 | -302.3311 | 283.4865 | 80.91179 | 37.23664
87.040001 | 6413.8428 | 6619.22 | 6219.512 | -205.3773 | 281.8074 | 80.7277 | 37.17269
87.050003 | 6458.1309 | 6618.403 | 6220.603 | -160.2721 | 280.1454 | 80.54613 | 37.10892
87.059998 | 6441.4678 | 6617.599 | 6221.685 | -176.1308 | 278.5005 | 80.36759 | 37.04535
87.07 | 6441.8613 | 6616.807 | 6222.762 | -174.946 | 276.8722 | 80.19149 | 36.98191
87.080002 | 6343.4478 | 6616.028 | 6223.831 | -272.5801 | 275.2604 | 80.01755 | 36.91867
87.089996 | 6182.0249 | 6615.261 | 6224.893 | -433.236 | 273.6662 | 79.84609 | 36.85565
87.099998 | 6274.0352 | 6614.504 | 6225.949 | -340.4685 | 272.0858 | 79.67662 | 36.79271
87.110001 | 6467.7407 | 6613.759 | 6226.997 | -146.0179 | 270.5223 | 79.50922 | 36.73
87.120003 | 6465.6162 | 6613.024 | 6228.038 | -147.4076 | 268.9746 | 79.34336 | 36.66745
87.129997 | 6216.811 | 6612.299 | 6229.072 | -395.4877 | 267.4425 | 79.17956 | 36.6051
87.139999 | 6203.5117 | 6611.584 | 6230.098 | -408.0723 | 265.9256 | 79.0172 | 36.54288
87.150002 | 6425.98 | 6610.879 | 6231.118 | -184.8986 | 264.4238 | 78.85616 | 36.48085
87.160004 | 6415.5513 | 6610.182 | 6232.13 | -194.6308 | 262.937 | 78.69647 | 36.41898
87.169998 | 6430.4878 | 6609.494 | 6233.133 | -179.006 | 261.4651 | 78.53816 | 36.35731
87.18 | 6512.7271 | 6608.814 | 6234.13 | -96.08725 | 260.0077 | 78.38084 | 36.29577
87.190002 | 6660.6943 | 6608.143 | 6235.119 | 52.55166 | 258.5646 | 78.22426 | 36.23441
87.199997 | 6745.0435 | 6607.478 | 6236.1 | 137.5654 | 257.1359 | 78.06871 | 36.17325
87.209999 | 6827.0957 | 6606.821 | 6237.074 | 220.2746 | 255.7212 | 77.91379 | 36.11221
87.220001 | 6869.5435 | 6606.171 | 6238.04 | 263.3724 | 254.3204 | 77.75948 | 36.05136
87.230003 | 6698.5493 | 6605.527 | 6238.998 | 93.02192 | 252.9333 | 77.60541 | 35.99067
87.239998 | 6544.8735 | 6604.89 | 6239.948 | -60.01609 | 251.5599 | 77.45206 | 35.93017
87.25 | 6567.9067 | 6604.258 | 6240.89 | -36.35129 | 250.1997 | 77.29886 | 35.86979
87.260002 | 6523.1987 | 6603.632 | 6241.824 | -80.43311 | 248.8529 | 77.14567 | 35.8096
87.269997 | 6454.9219 | 6603.01 | 6242.749 | -148.0885 | 247.5192 | 76.9927 | 35.74958
87.279999 | 6580.1206 | 6602.394 | 6243.667 | -22.27381 | 246.1984 | 76.8397 | 35.6897
87.290001 | 6578.2461 | 6601.783 | 6244.576 | -23.53689 | 244.8904 | 76.68659 | 35.62999
87.300003 | 6381.7671 | 6601.176 | 6245.477 | -219.4086 | 243.595 | 76.53311 | 35.57044
87.309998 | 6228.8149 | 6600.572 | 6246.369 | -371.7571 | 242.3123 | 76.37954 | 35.51108
87.32 | 6334.8784 | 6599.972 | 6247.253 | -265.0941 | 241.0418 | 76.22556 | 35.45183
87.330002 | 6584.6304 | 6599.376 | 6248.129 | -14.74581 | 239.7835 | 76.07102 | 35.39277
87.339996 | 6535.77 | 6598.784 | 6248.995 | -63.01356 | 238.5382 | 75.91616 | 35.33391
87.349998 | 6345.5366 | 6598.193 | 6249.854 | -252.6559 | 237.3032 | 75.76067 | 35.27511
87.360001 | 6421.8442 | 6597.605 | 6250.703 | -175.7608 | 236.0807 | 75.60457 | 35.21653
87.370003 | 6398.8457 | 6597.02 | 6251.544 | -198.174 | 234.8699 | 75.44762 | 35.15809
87.379997 | 6317.0317 | 6596.436 | 6252.375 | -279.4044 | 233.6708 | 75.29025 | 35.09984
87.389999 | 6366.7358 | 6595.855 | 6253.198 | -229.1189 | 232.4829 | 75.13194 | 35.0417
87.400002 | 6547.1704 | 6595.275 | 6254.012 | -48.10463 | 231.3063 | 74.97277 | 34.98373
87.410004 | 6666.2988 | 6594.697 | 6254.817 | 71.60215 | 230.1409 | 74.8128 | 34.92592
87.419998 | 6549.541 | 6594.119 | 6255.612 | -44.57812 | 228.9867 | 74.65216 | 34.86829
87.43 | 6412.0454 | 6593.543 | 6256.398 | -181.4975 | 227.8432 | 74.49047 | 34.81077
87.440002 | 6375.1982 | 6592.967 | 6257.176 | -217.7691 | 226.7105 | 74.32778 | 34.75342
87.449997 | 6487.9336 | 6592.392 | 6257.943 | -104.4584 | 225.5886 | 74.16439 | 34.69624
87.459999 | 6696.4805 | 6591.817 | 6258.701 | 104.6632 | 224.4771 | 73.99991 | 34.63918
87.470001 | 6628.2773 | 6591.243 | 6259.45 | 37.03452 | 223.3761 | 73.83456 | 34.58228
87.480003 | 6454.2515 | 6590.668 | 6260.189 | -136.4166 | 222.2854 | 73.66809 | 34.52554
87.489998 | 6562.8154 | 6590.093 | 6260.918 | -27.27762 | 221.2049 | 73.50102 | 34.46897
87.5 | 6762.8525 | 6589.518 | 6261.638 | 173.3348 | 220.1345 | 73.33284 | 34.41251
87.510002 | 6720.4224 | 6588.942 | 6262.348 | 131.4805 | 219.074 | 73.16369 | 34.35621
87.519997 | 6441.3921 | 6588.365 | 6263.048 | -146.973 | 218.0235 | 72.99387 | 34.30009
87.529999 | 6208.146 | 6587.788 | 6263.738 | -379.6416 | 216.9827 | 72.82302 | 34.24407
87.540001 | 6141.7192 | 6587.209 | 6264.418 | -445.4899 | 215.9515 | 72.6514 | 34.18823
87.550003 | 6258.3926 | 6586.629 | 6265.088 | -328.2368 | 214.9298 | 72.47888 | 34.13252
87.559998 | 6420.8613 | 6586.048 | 6265.748 | -165.1869 | 213.9177 | 72.3058 | 34.07699
87.57 | 6458.3408 | 6585.466 | 6266.397 | -127.1248 | 212.9148 | 72.13183 | 34.02156
87.580002 | 6375.0205 | 6584.881 | 6267.037 | -209.861 | 211.9212 | 71.95714 | 33.9663
87.589996 | 6366.6396 | 6584.296 | 6267.665 | -217.6565 | 210.9375 | 71.78201 | 33.91122
87.599998 | 6375.0259 | 6583.708 | 6268.284 | -208.6819 | 209.9614 | 71.60621 | 33.8562
87.610001 | 6370.8081 | 6583.118 | 6268.892 | -212.31 | 208.9948 | 71.42981 | 33.80137
87.620003 | 6370.8643 | 6582.526 | 6269.49 | -211.662 | 208.0372 | 71.25288 | 33.74669
87.629997 | 6266.9375 | 6581.932 | 6270.076 | -314.9947 | 207.0884 | 71.07581 | 33.69216
87.639999 | 6258.0483 | 6581.336 | 6270.652 | -323.2876 | 206.1481 | 70.89816 | 33.63774
87.650002 | 6370.7197 | 6580.737 | 6271.217 | -210.0176 | 205.2163 | 70.7202 | 33.58348
87.660004 | 6287.9902 | 6580.136 | 6271.772 | -292.1459 | 204.2931 | 70.54209 | 33.52935
87.669998 | 6187.4399 | 6579.532 | 6272.314 | -392.0923 | 203.3783 | 70.36402 | 33.4754
87.68 | 6419.665 | 6578.926 | 6272.847 | -159.2607 | 202.4717 | 70.18564 | 33.42154
87.690002 | 6554.6704 | 6578.316 | 6273.368 | -23.64602 | 201.5734 | 70.00724 | 33.36784
87.699997 | 6528.7773 | 6577.704 | 6273.878 | -48.92693 | 200.6832 | 69.82915 | 33.3143
87.709999 | 6492.3359 | 6577.089 | 6274.376 | -84.75315 | 199.8009 | 69.65099 | 33.26086
87.720001 | 6251.0142 | 6576.471 | 6274.864 | -325.4567 | 198.9266 | 69.47312 | 33.20758
87.730003 | 6228.2451 | 6575.85 | 6275.34 | -347.6045 | 198.0601 | 69.29546 | 33.15444
87.739998 | 6453.3237 | 6575.225 | 6275.804 | -121.9014 | 197.2015 | 69.11847 | 33.10145
87.75 | 6583.1191 | 6574.597 | 6276.257 | 8.521844 | 196.3505 | 68.9417 | 33.04856
87.760002 | 6583.5591 | 6573.966 | 6276.698 | 9.593009 | 195.5071 | 68.76548 | 32.99582
87.769997 | 6484.0454 | 6573.332 | 6277.127 | -89.28611 | 194.6713 | 68.59015 | 32.94324
87.779999 | 6453.7104 | 6572.693 | 6277.544 | -118.9829 | 193.8429 | 68.41529 | 32.89076
87.790001 | 6623.6968 | 6572.052 | 6277.95 | 51.64514 | 193.0218 | 68.2413 | 32.83843
87.800003 | 6560.4209 | 6571.406 | 6278.344 | -10.98538 | 192.208 | 68.06813 | 32.78624
87.809998 | 6391.3828 | 6570.757 | 6278.725 | -179.3744 | 191.4015 | 67.89618 | 32.73419
87.82 | 6482.5449 | 6570.104 | 6279.095 | -87.55935 | 190.6021 | 67.72504 | 32.68225
87.830002 | 6451.229 | 6569.447 | 6279.452 | -118.2184 | 189.8097 | 67.55506 | 32.63045
87.839996 | 6411.7026 | 6568.787 | 6279.797 | -157.0847 | 189.0249 | 67.3865 | 32.57883
87.849998 | 6495.5581 | 6568.122 | 6280.13 | -72.56398 | 188.246 | 67.21917 | 32.52726
87.860001 | 6578.3115 | 6567.453 | 6280.45 | 10.85829 | 187.4743 | 67.05309 | 32.47586
87.870003 | 6444.4966 | 6566.78 | 6280.758 | -122.2836 | 186.7095 | 66.88851 | 32.42459
87.879997 | 6410.0029 | 6566.103 | 6281.052 | -156.1002 | 185.9514 | 66.72574 | 32.37347
87.889999 | 6653.0986 | 6565.422 | 6281.335 | 87.67708 | 185.1998 | 66.56435 | 32.32245
87.900002 | 6688.083 | 6564.736 | 6281.605 | 123.3474 | 184.4549 | 66.40466 | 32.27157
87.910004 | 6600.8008 | 6564.045 | 6281.861 | 36.75545 | 183.7164 | 66.24686 | 32.22081
87.919998 | 6488.5298 | 6563.351 | 6282.105 | -74.82086 | 182.9844 | 66.09111 | 32.17022
87.93 | 6486.4414 | 6562.651 | 6282.336 | -76.20978 | 182.2587 | 65.93704 | 32.11971
87.940002 | 6574.5649 | 6561.947 | 6282.553 | 12.61779 | 181.5393 | 65.78503 | 32.06935
87.949997 | 6448.5884 | 6561.238 | 6282.757869 | -112.6501 | 180.8261 | 65.63536 | 32.01912
87.959999 | 6332.5693 | 6560.525 | 6282.949 | -227.9555 | 180.1191 | 65.48762 | 31.969
87.970001 | 6411.7949 | 6559.806 | 6283.127 | -148.0115 | 179.4181 | 65.34217 | 31.91902
87.980003 | 6507.2095 | 6559.083 | 6283.292 | -51.87349 | 178.7232 | 65.19903 | 31.86916
87.989998 | 6419.6255 | 6558.355 | 6283.442 | -138.7292 | 178.0344 | 65.05845 | 31.81944
88 | 6164.603 | 6557.621 | 6283.58 | -393.018 | 177.3513 | 64.92009 | 31.76982
88.010002 | 6319.4922 | 6556.882 | 6283.704 | -237.3901 | 176.6741 | 64.78428 | 31.72034
88.019997 | 6481.5425 | 6556.138 | 6283.813 | -74.59598 | 176.0028 | 64.65131 | 31.671
88.029999 | 6362.5898 | 6555.389 | 6283.909 | -192.7992 | 175.3371 | 64.52073 | 31.62174
88.040001 | 6488.7271 | 6554.634 | 6283.992 | -65.90715 | 174.6771 | 64.3929 | 31.57263
88.050003 | 6690.166 | 6553.874 | 6284.06 | 136.2921 | 174.0227 | 64.26781 | 31.52365
88.059998 | 6640.2759 | 6553.108 | 6284.114 | 87.16767 | 173.3739 | 64.14579 | 31.4748
88.07 | 6480.0454 | 6552.337 | 6284.154 | -72.29113 | 172.7305 | 64.02639 | 31.42604
88.080002 | 6462.002 | 6551.559 | 6284.179 | -89.55713 | 172.0926 | 63.90997 | 31.37742
88.089996 | 6576.832 | 6550.777 | 6284.19 | 26.05548 | 171.4605 | 63.7967 | 31.32895
88.099998 | 6581.5459 | 6549.987 | 6284.187 | 31.55889 | 170.8329 | 63.68646 | 31.28054
88.110001 | 6499.5786 | 6549.192 | 6284.169 | -49.61308 | 170.2109 | 63.57916 | 31.23228
88.120003 | 6504.4888 | 6548.39 | 6284.137 | -43.90153 | 169.5942 | 63.47506 | 31.18414
88.129997 | 6382.1157 | 6547.583 | 6284.09 | -165.4673 | 168.9827 | 63.37436 | 31.13613
88.139999 | 6384.2769 | 6546.769 | 6284.028 | -162.4922 | 168.3762 | 63.27669 | 31.08822
88.150002 | 6548.8691 | 6545.949 | 6283.951 | 2.920422 | 167.7748 | 63.18227 | 31.04044
88.160004 | 6510.6333 | 6545.122 | 6283.859 | -34.48857 | 167.1784 | 63.09131 | 30.99277
88.169998 | 6510.0444 | 6544.289 | 6283.753 | -34.24439 | 166.587 | 63.00386 | 30.94524
88.18 | 6535.2349 | 6543.449 | 6283.631 | -8.21364 | 166.0004 | 62.91958 | 30.8978
88.190002 | 6268.418 | 6542.602 | 6283.494 | -274.1836 | 165.4188 | 62.8388 | 30.85049
88.199997 | 6199.8721 | 6541.748 | 6283.341 | -341.876 | 164.8419 | 62.76174 | 30.80331
88.209999 | 6406.5889 | 6540.887 | 6283.173 | -134.2983 | 164.2698 | 62.68797 | 30.75622
88.220001 | 6305.062 | 6540.019 | 6282.99 | -234.9572 | 163.7024 | 62.6178 | 30.70925
88.230003 | 6302.9375 | 6539.144 | 6282.791 | -236.2065 | 163.1396 | 62.55126 | 30.66241
88.239998 | 6527.7324 | 6538.262 | 6282.576 | -10.52943 | 162.5815 | 62.48847 | 30.61569
88.25 | 6623.4121 | 6537.372 | 6282.346 | 86.04033 | 162.0279 | 62.42915 | 30.56906
88.260002 | 6646.7729 | 6536.474 | 6282.099 | 110.2986 | 161.4788 | 62.37353 | 30.52256
88.269997 | 6503.812 | 6535.57 | 6281.837 | -31.75758 | 160.9343 | 62.32186 | 30.47618
88.279999 | 6387.3618 | 6534.657 | 6281.559 | -147.2948 | 160.3941 | 62.27371 | 30.42989
88.290001 | 6456.0933 | 6533.736 | 6281.264 | -77.64254 | 159.8583 | 62.22934 | 30.38373
88.300003 | 6452.5542 | 6532.807 | 6280.954 | -80.25287 | 159.3269 | 62.18875 | 30.33768
88.309998 | 6274.4292 | 6531.871 | 6280.627 | -257.4415 | 158.7998 | 62.15217 | 30.29176
88.32 | 6291.3154 | 6530.926 | 6280.284 | -239.6102 | 158.2769 | 62.11919 | 30.24592
88.330002 | 6420.981 | 6529.972 | 6279.924 | -108.9911 | 157.7583 | 62.09007 | 30.20021
88.339996 | 6533.1621 | 6529.011 | 6279.547 | 4.150998 | 157.2442 | 62.06491 | 30.15465
88.349998 | 6553.939 | 6528.041 | 6279.154 | 25.89849 | 156.7335 | 62.04372 | 30.10912
88.360001 | 6425.6138 | 6527.061 | 6278.744 | -101.4475 | 156.2272 | 62.0262 | 30.06374
88.370003 | 6428.3901 | 6526.073 | 6278.317 | -97.68334 | 155.7251 | 62.01266 | 30.01847
88.379997 | 6409.9058 | 6525.077 | 6277.874 | -115.1714 | 155.227 | 62.00316 | 29.97332
88.389999 | 6334.6064 | 6524.071 | 6277.413 | -189.4649 | 154.7328 | 61.99741 | 29.92826
88.400002 | 6424.1738 | 6523.056 | 6276.935 | -98.88235 | 154.2426 | 61.99554 | 29.88331
88.410004 | 6466.2485 | 6522.032 | 6276.439 | -55.78333 | 153.7562 | 61.99773 | 29.83848
88.419998 | 6454.7061 | 6520.999 | 6275.927 | -66.29257 | 153.2739 | 62.00392 | 29.79376
88.43 | 6633.9971 | 6519.955 | 6275.397 | 114.0418 | 152.7952 | 62.01385 | 29.74914
88.440002 | 6593.0674 | 6518.902 | 6274.849 | 74.16517 | 152.3205 | 62.02773 | 29.70463
88.449997 | 6354.0947 | 6517.84 | 6274.285 | -163.7453 | 151.8495 | 62.04574 | 29.66024
88.459999 | 6381.8066 | 6516.767 | 6273.701 | -134.9605 | 151.3822 | 62.06746 | 29.61594
88.470001 | 6445.1553 | 6515.684 | 6273.101 | -70.52889 | 150.9187 | 62.09311 | 29.57175
88.480003 | 6382.2754 | 6514.591 | 6272.482 | -132.3157 | 150.4588 | 62.12271 | 29.52766
88.489998 | 6432.2637 | 6513.488 | 6271.846 | -81.22445 | 150.0026 | 62.15625 | 29.4837
88.5 | 6494.2119 | 6512.374 | 6271.191 | -18.16211 | 149.55 | 62.19352 | 29.43981
88.510002 | 6497.4717 | 6511.249 | 6270.518 | -13.77757 | 149.101 | 62.23466 | 29.39605
88.519997 | 6454.3506 | 6510.114 | 6269.827 | -55.76385 | 148.6556 | 62.27982 | 29.3524
88.529999 | 6430.0962 | 6508.968 | 6269.117 | -78.8717 | 148.2137 | 62.32861 | 29.30883
88.540001 | 6404.3545 | 6507.81 | 6268.388 | -103.4558 | 147.7753 | 62.3812 | 29.26538
88.550003 | 6539.1943 | 6506.641 | 6267.641 | 32.55282 | 147.3404 | 62.4376 | 29.22203
88.559998 | 6552.5391 | 6505.462 | 6266.876 | 47.07722 | 146.909 | 62.49777 | 29.17879
88.57 | 6260.939 | 6504.27 | 6266.092 | -243.3309 | 146.4809 | 62.5615 | 29.13564
88.580002 | 6155.9888 | 6503.066 | 6265.289 | -347.0775 | 146.0563 | 62.62891 | 29.0926
88.589996 | 6351.231 | 6501.852 | 6264.467 | -150.6208 | 145.6354 | 62.69995 | 29.04969
88.599998 | 6405.1792 | 6500.624 | 6263.625 | -95.44498 | 145.2172 | 62.77476 | 29.00682
88.610001 | 6382.875 | 6499.384 | 6262.765 | -116.5092 | 144.8027 | 62.85287 | 28.96409
88.620003 | 6479.3696 | 6498.02 | 6261.885 | -18.65017 | 144.2791 | 62.93455 | 28.92146
88.629997 | 6486.8853 | 6496.756 | 6260.986 | -9.870606 | 143.8713 | 63.01972 | 28.87894
88.639999 | 6448.5215 | 6495.478 | 6260.067 | -46.95687 | 143.4667 | 63.10814 | 28.83649
88.650002 | 6399.5825 | 6494.188 | 6259.128 | -94.60532 | 143.0654 | 63.19984 | 28.79416
88.660004 | 6321.2993 | 6492.884 | 6258.17 | -171.585 | 142.6672 | 63.29493 | 28.75193
88.669998 | 6114.2827 | 6491.395 | 6257.193 | -377.112 | 142.0988 | 63.39321 | 28.7098
88.68 | 6094.4263 | 6490.064 | 6256.195 | -395.6381 | 141.7071 | 63.49449 | 28.66777
88.690002 | 6358.4482 | 6488.72 | 6255.177 | -130.2722 | 141.3187 | 63.59881 | 28.62584
88.699997 | 6374.957 | 6487.363 | 6254.14 | -112.4065 | 140.9335 | 63.70626 | 28.58401
88.709999 | 6188.6001 | 6485.935 | 6253.081 | -297.3352 | 140.4952 | 63.81644 | 28.54226
88.720001 | 6225.8374 | 6484.549 | 6252.003 | -258.7116 | 140.1162 | 63.92942 | 28.50063
88.730003 | 6303.4951 | 6483.148 | 6250.904 | -179.6532 | 139.7403 | 64.04518 | 28.45909
88.739998 | 6296.9619 | 6481.734 | 6249.785 | -184.7718 | 139.3676 | 64.16353 | 28.41766
88.75 | 6369.5371 | 6480.303 | 6248.645 | -110.7661 | 138.9979 | 64.28432 | 28.3763
88.760002 | 6534.0571 | 6478.771 | 6247.484 | 55.28631 | 138.5446 | 64.40752 | 28.33505
88.769997 | 6513.4243 | 6477.311 | 6246.303 | 36.11348 | 138.1811 | 64.53318 | 28.29391
88.779999 | 6416.6665 | 6475.834 | 6245.1 | -59.1677 | 137.8206 | 64.66089 | 28.25284
88.790001 | 6408.8037 | 6474.342 | 6243.876 | -65.53805 | 137.4632 | 64.79068 | 28.21188
88.800003 | 6380.3521 | 6472.833 | 6242.631 | -92.48117 | 137.1088 | 64.9225 | 28.17101
88.809998 | 6326.9116 | 6471.309 | 6241.366 | -144.3977 | 136.7574 | 65.05612 | 28.13026
88.82 | 6303.4443 | 6469.768 | 6240.078 | -166.3235 | 136.4089 | 65.19138 | 28.08957
88.830002 | 6336.2866 | 6468.209 | 6238.769 | -131.9229 | 136.0635 | 65.3282 | 28.04899
88.839996 | 6495.6055 | 6466.635 | 6237.439 | 28.9702 | 135.7213 | 65.46642 | 28.00853
88.849998 | 6650 | 6465.042 | 6236.087 | 184.9576 | 135.3815 | 65.60618 | 27.96811
88.860001 | 6622.5718 | 6463.432 | 6234.712 | 159.14 | 135.0449 | 65.74685 | 27.92781
88.870003 | 6489.8398 | 6461.804 | 6233.316 | 28.03628 | 134.7113 | 65.8886 | 27.88761
88.879997 | 6605.957 | 6460.158 | 6231.899 | 145.7988 | 134.3806 | 66.03117 | 27.84751
88.889999 | 6843.1909 | 6458.493 | 6230.459 | 384.6978 | 134.0527 | 66.17435 | 27.80748
88.900002 | 6718.8975 | 6456.809 | 6228.996 | 262.0883 | 133.7278 | 66.31801 | 27.76755
88.910004 | 6678.6934 | 6455.106 | 6227.511 | 223.5869 | 133.4057 | 66.46215 | 27.72771
88.919998 | 6602.0527 | 6453.386 | 6226.005 | 148.6671 | 133.0865 | 66.60639 | 27.68797
88.93 | 6421.0947 | 6451.644 | 6224.475 | -30.54909 | 132.7701 | 66.75056 | 27.64832
88.940002 | 6518.1514 | 6449.882 | 6222.922 | 68.26935 | 132.4566 | 66.89455 | 27.60876
88.949997 | 6656.7417 | 6448.101 | 6221.348 | 208.6404 | 132.1459 | 67.0383 | 27.56931
88.959999 | 6667.7354 | 6446.299 | 6219.749 | 221.4366 | 131.8381 | 67.18135 | 27.52992
88.970001 | 6669.4883 | 6444.475 | 6218.128 | 225.0129 | 131.533 | 67.32367 | 27.49063
88.980003 | 6656.605 | 6442.631 | 6216.484 | 213.9742 | 131.2307 | 67.46513 | 27.45144
88.989998 | 6628.3481 | 6440.766 | 6214.817 | 187.5822 | 130.9312 | 67.60537 | 27.41234
89 | 6618.3145 | 6438.878 | 6213.126 | 179.4366 | 130.6344 | 67.74424 | 27.37331
89.010002 | 6494.4131 | 6436.968 | 6211.411 | 57.44536 | 130.3404 | 67.88156 | 27.33438
89.019997 | 6336.6743 | 6435.036 | 6209.674 | -98.36215 | 130.0491 | 68.01727 | 27.29555
89.029999 | 6306.6519 | 6433.081 | 6207.913 | -126.429 | 129.7605 | 68.15091 | 27.25679
89.040001 | 6255.6426 | 6431.102 | 6206.127 | -175.4597 | 129.4747 | 68.28239 | 27.21813
89.050003 | 6189.9624 | 6429.1 | 6204.318 | -239.1378 | 129.1915 | 68.4116 | 27.17955
89.059998 | 6263.2363 | 6427.075 | 6202.485 | -163.8391 | 128.9109 | 68.53813 | 27.14108
89.07 | 6502.855 | 6425.025 | 6200.628 | 77.82988 | 128.633 | 68.66187 | 27.10267
89.080002 | 6747.6831 | 6422.95 | 6198.746 | 324.7328 | 128.3578 | 68.78258 | 27.06436
89.089996 | 6729.0806 | 6420.852 | 6196.841 | 308.2283 | 128.0852 | 68.90009 | 27.02616
89.099998 | 6569.8335 | 6418.727 | 6194.91 | 151.1061 | 127.815 | 69.01434 | 26.988
89.110001 | 6404.1328 | 6416.577 | 6192.954 | -12.44382 | 127.5475 | 69.12479 | 26.94994
89.120003 | 6438.4067 | 6414.4 | 6190.974 | 24.00648 | 127.2825 | 69.23149 | 26.91198
89.129997 | 6569.3389 | 6412.199 | 6188.971 | 157.1398 | 127.0201 | 69.33408 | 26.87411
89.139999 | 6576.2031 | 6409.97 | 6186.941 | 166.2334 | 126.7601 | 69.43239 | 26.83631
89.150002 | 6461.7329 | 6407.713 | 6184.886 | 54.01972 | 126.5027 | 69.52621 | 26.7986
89.160004 | 6419.519 | 6405.43 | 6182.805 | 14.08942 | 126.2476 | 69.61549 | 26.76097
89.169998 | 6635.1108 | 6403.12 | 6180.702 | 231.9908 | 125.9951 | 69.69983 | 26.72344
89.18 | 6826.3926 | 6400.781 | 6178.571 | 425.612 | 125.7448 | 69.77907 | 26.68599
89.190002 | 6754.8257 | 6398.413 | 6176.414 | 356.4127 | 125.497 | 69.85306 | 26.64862
89.199997 | 6540.1958 | 6396.018 | 6174.234 | 144.1775 | 125.2515 | 69.92173 | 26.61134
89.209999 | 6472.4897 | 6393.593 | 6172.026 | 78.89679 | 125.0083 | 69.98466 | 26.57413
89.220001 | 6508.3335 | 6391.138 | 6169.792 | 117.1953 | 124.7674 | 70.0418 | 26.53702
89.230003 | 6523.73 | 6388.654 | 6167.532 | 135.076 | 124.5288 | 70.09304 | 26.49998
89.239998 | 6607.0713 | 6386.141 | 6165.248 | 220.93 | 124.2923 | 70.13806 | 26.46304
89.25 | 6548.7422 | 6383.597 | 6162.936 | 165.1456 | 124.0581 | 70.17676 | 26.42616
89.260002 | 6468.5391 | 6381.021 | 6160.597 | 87.51776 | 123.826 | 70.209 | 26.38938
89.269997 | 6554.4917 | 6378.417 | 6158.234 | 176.0748 | 123.5959 | 70.23472 | 26.35268
89.279999 | 6407.9229 | 6375.78 | 6155.842 | 32.14339 | 123.368 | 70.2536 | 26.31605
89.290001 | 6322.2661 | 6373.111 | 6153.423 | -50.84451 | 123.1421 | 70.26559 | 26.27951
89.300003 | 6336.106 | 6370.41 | 6150.978 | -34.30394 | 122.9181 | 70.27063 | 26.24306
89.309998 | 6207.1572 | 6367.679 | 6148.508 | -160.5217 | 122.6961 | 70.26847 | 26.20669
89.32 | 6304.6377 | 6364.914 | 6146.008 | -60.27594 | 122.476 | 70.25905 | 26.17038
89.330002 | 6497.312 | 6362.116 | 6143.482 | 135.1962 | 122.2578 | 70.24227 | 26.13417
89.339996 | 6410.8105 | 6359.287 | 6140.93 | 51.52317 | 122.0415 | 70.21815 | 26.09806
89.349998 | 6312.5908 | 6356.423 | 6138.348 | -43.83249 | 121.8268 | 70.1864 | 26.06198
89.360001 | 6290.1636 | 6353.526 | 6135.739 | -63.36207 | 121.6138 | 70.14702 | 26.02601
89.370003 | 6310.876 | 6350.595 | 6133.102 | -39.71872 | 121.4025 | 70.10003 | 25.99011
89.379997 | 6476.0601 | 6347.632 | 6130.44 | 128.4281 | 121.1929 | 70.04525 | 25.95431
89.389999 | 6520.4863 | 6344.633 | 6127.747 | 175.8534 | 120.9848 | 69.98267 | 25.91856
89.400002 | 6498.2754 | 6341.599 | 6125.026 | 156.6761 | 120.7782 | 69.91223 | 25.88291
89.410004 | 6455.2188 | 6338.531 | 6122.277 | 116.6874 | 120.573 | 69.83401 | 25.84732
89.419998 | 6598.0454 | 6335.431 | 6119.502 | 262.6145 | 120.3693 | 69.74787 | 25.81183
89.43 | 6657.5278 | 6332.293 | 6116.696 | 325.2345 | 120.1668 | 69.65379 | 25.77641
89.440002 | 6470.229 | 6329.12 | 6113.862 | 141.1086 | 119.9657 | 69.55179 | 25.74106
89.449997 | 6562.1104 | 6325.914 | 6111.001 | 236.196 | 119.7658 | 69.44198 | 25.70581
89.459999 | 6823.9766 | 6322.671 | 6108.109 | 501.3059 | 119.567 | 69.32421 | 25.67061
89.470001 | 6736.1992 | 6319.391 | 6105.188 | 416.8079 | 119.3693 | 69.19858 | 25.63551
89.480003 | 6476.4541 | 6316.076 | 6102.238 | 160.3779 | 119.1727 | 69.06514 | 25.60047
89.489998 | 6469.7373 | 6312.727 | 6099.261 | 157.0102 | 118.977 | 68.92392 | 25.56553
89.5 | 6487.1328 | 6309.34 | 6096.252 | 177.793 | 118.7821 | 68.77492 | 25.53064
89.510002 | 6335.9639 | 6305.916 | 6093.214 | 30.04773 | 118.5882 | 68.61822 | 25.49583
89.519997 | 6222.1201 | 6302.458 | 6090.148 | -80.33831 | 118.395 | 68.45401 | 25.46112
89.529999 | 6494.2383 | 6298.962 | 6087.051 | 195.2764 | 118.2025 | 68.28218 | 25.42646
89.540001 | 6754.5884 | 6295.429 | 6083.923 | 459.1597 | 118.0106 | 68.1029 | 25.39188
89.550003 | 6709.0322 | 6291.859 | 6080.766 | 417.1734 | 117.8192 | 67.91626 | 25.35738
89.559998 | 6641.6733 | 6288.254 | 6077.581 | 353.419 | 117.6284 | 67.72241 | 25.32296
89.57 | 6676.52 | 6284.611 | 6074.363 | 391.9094 | 117.4379 | 67.52134 | 25.28861
89.580002 | 6646.9785 | 6280.93 | 6071.114 | 366.0487 | 117.2478 | 67.31322 | 25.25433
89.589996 | 6523.625 | 6277.215 | 6067.838 | 246.4101 | 117.058 | 67.09841 | 25.22015
89.599998 | 6342.5107 | 6273.46 | 6064.529 | 69.05114 | 116.8683 | 66.87643 | 25.18601
89.610001 | 6517.6562 | 6269.667 | 6061.188 | 247.9893 | 116.6788 | 66.64792 | 25.15196
89.620003 | 6682.895 | 6265.837 | 6057.817 | 417.0579 | 116.4893 | 66.41289 | 25.11798
89.629997 | 6469.9272 | 6261.973 | 6054.417 | 207.9544 | 116.2998 | 66.17155 | 25.08409
89.639999 | 6421.0728 | 6258.068 | 6050.984 | 163.0046 | 116.1101 | 65.92391 | 25.05024
89.650002 | 6579.8306 | 6254.126 | 6047.519 | 325.7048 | 115.9204 | 65.67017 | 25.01649
89.660004 | 6678.9634 | 6250.146 | 6044.022 | 428.8173 | 115.7303 | 65.41051 | 24.9828
89.669998 | 6478.8247 | 6246.132 | 6040.497 | 232.693 | 115.54 | 65.14519 | 24.94919
89.68 | 6253.9995 | 6242.077 | 6036.938 | 11.92267 | 115.3493 | 64.87419 | 24.91566
89.690002 | 6298.6904 | 6237.984 | 6033.346 | 60.70613 | 115.1581 | 64.59776 | 24.88219
89.699997 | 6509.9365 | 6233.857 | 6029.725 | 276.0799 | 114.9664 | 64.31615 | 24.84881
89.709999 | 6708.5586 | 6229.689 | 6026.07 | 478.8701 | 114.7741 | 64.0294 | 24.81547
89.720001 | 6672.1782 | 6225.483 | 6022.382 | 446.6954 | 114.5812 | 63.73777 | 24.78222
89.730003 | 6614.3657 | 6221.239 | 6018.661 | 393.1266 | 114.3876 | 63.44137 | 24.74904
89.739998 | 6744.6011 | 6216.96 | 6014.911 | 527.6406 | 114.1931 | 63.14056 | 24.71595
89.75 | 6825.9062 | 6212.641 | 6011.125 | 613.265 | 113.9978 | 62.83532 | 24.6829
89.760002 | 6799.5186 | 6208.284 | 6007.307 | 591.2344 | 113.8016 | 62.5259 | 24.64993
89.769997 | 6801.6821 | 6203.892 | 6003.458 | 597.79 | 113.6045 | 62.21258 | 24.61705
89.779999 | 6869.2021 | 6199.459 | 5999.573 | 669.7428 | 113.4063 | 61.8954 | 24.58421
89.790001 | 6622.6079 | 6194.989 | 5995.656 | 427.6192 | 113.207 | 61.57462 | 24.55146
89.800003 | 6403.001 | 6190.48 | 5991.704 | 212.5209 | 113.0066 | 61.25035 | 24.51878
89.809998 | 6433.5537 | 6185.937 | 5987.722 | 247.6171 | 112.805 | 60.92304 | 24.48617
89.82 | 6495.5796 | 6181.352 | 5983.704 | 314.2272 | 112.6021 | 60.59255 | 24.45362
89.830002 | 6479.3862 | 6176.73 | 5979.652 | 302.656 | 112.398 | 60.25919 | 24.42114
89.839996 | 6727.394 | 6172.074 | 5975.569 | 555.3202 | 112.1926 | 59.92343 | 24.38876
89.849998 | 6820.3906 | 6167.376 | 5971.449 | 653.015 | 111.9857 | 59.58471 | 24.3564
89.860001 | 6676.7295 | 6162.639 | 5967.294 | 514.0901 | 111.7774 | 59.24387 | 24.32413
89.870003 | 6658.3335 | 6157.866 | 5963.105 | 500.4679 | 111.5677 | 58.90081 | 24.29193
89.879997 | 6557.605 | 6153.058 | 5958.885 | 404.5473 | 111.3565 | 58.5562 | 24.25981
89.889999 | 6552.6577 | 6148.208 | 5954.627 | 404.4497 | 111.1438 | 58.20927 | 24.22774
89.900002 | 6759.6333 | 6143.32 | 5950.334 | 616.3131 | 110.9296 | 57.86091 | 24.19574
89.910004 | 6874.3115 | 6138.395 | 5946.006 | 735.9167 | 110.7137 | 57.51104 | 24.16381
89.919998 | 6872.8706 | 6133.435 | 5941.647 | 739.4353 | 110.4963 | 57.16011 | 24.13196
89.93 | 6916.2637 | 6128.434 | 5937.249 | 787.8294 | 110.2773 | 56.80792 | 24.10016
89.940002 | 6901.2021 | 6123.395 | 5932.815 | 777.8068 | 110.0566 | 56.45476 | 24.06844
89.949997 | 6750.1304 | 6118.322 | 5928.35 | 631.8087 | 109.8343 | 56.10087 | 24.03679
89.959999 | 6616.9966 | 6113.207 | 5923.845 | 503.7897 | 109.6103 | 55.74627 | 24.00519
89.970001 | 6582.0151 | 6108.054 | 5919.305 | 473.9608 | 109.3847 | 55.39118 | 23.97366
89.980003 | 6823.1846 | 6102.864 | 5914.728 | 720.321 | 109.1574 | 55.03565 | 23.94221
89.989998 | 6841.6665 | 6097.638 | 5910.119 | 744.028 | 108.9284 | 54.68013 | 23.91082
90 | 6841.6665 | 6092.372 | 5905.47 | 749.2945 | 108.6977 | 54.32441 | 23.87949