## Summary
Parameter | Mo2C_Pbcn_fixed | MoO2_P21c_fixed P 21/c | MoC_0.66 F m -3 m | Mo_Im3m_fixed I m -3 m
Sample | M26.txt | M26.txt | M26.txt | M26.txt
Method | GSAS-II | GSAS-II | GSAS-II | GSAS-II
Phase name | Mo2C_Pbcn_fixed | MoO2_P21c_fixed P 21/c | MoC_0.66 F m -3 m | Mo_Im3m_fixed I m -3 m
COD / MP ID | manual | manual | manual | manual
Formula | Mo8 C4 | Mo4 O8 | Mo4 C2.64 | Mo2
Space group
Space group # | 60 | 14 | 225 | 229
Crystal system | orthorhombic | monoclinic | cubic | cubic
a (Å) | 4.75103 | 5.53467 | 4.23251 | 3.0822
b (Å) | 6.02513 | 4.98034 | 4.23251 | 3.0822
c (Å) | 5.22212 | 5.44594 | 4.23251 | 3.0822
α (°) | 90 | 90 | 90 | 90
β (°) | 90 | 119.822 | 90 | 90
γ (°) | 90 | 90 | 90 | 90
Volume (A^3) | 149.48626 | 130.23512 | 75.82164 | 29.28073
da/a0 (%) | -0.065 | -0.111 | -0.482 | -2.697
db/b0 (%) | -0.845 | 2.296 | -0.482 | -2.697
dc/c0 (%) | -0.369 | -3.464 | -0.482 | -2.697
dV/V0 (%) | -1.275 | -1.006 | -1.439 | -7.874
Weight fraction (%) | 60.2 | 13.2 | 20.3 | 6.4
GSAS-II mass weight fraction (%) | 68.9 | 9.4 | 16.4 | 5.4
Weight fraction ± (%) | 1.2 | 1 | 1 | 1
Weight fraction error source | integrated_phase_area_diagonal_covariance+systematic_floor | integrated_phase_area_diagonal_covariance+systematic_floor | integrated_phase_area_diagonal_covariance+systematic_floor | integrated_phase_area_diagonal_covariance+systematic_floor
Weight fraction propagated sigma (%) | 0.621 | 0.457 | 0.486 | 0.403
Weight fraction systematic floor (%) | 1.203 | 1 | 1 | 1
Weight fraction method | integrated_phase_pattern_area | integrated_phase_pattern_area | integrated_phase_pattern_area | integrated_phase_pattern_area
Integrated phase fraction (%) | 60.2 | 13.2 | 20.3 | 6.4
Integrated - wt fraction (percentage points) | -8.73 | 3.79 | 3.86 | 0.98
Integrated phase fraction method | primary_quant_from_refined_phase_envelope | primary_quant_from_refined_phase_envelope | primary_quant_from_refined_phase_envelope | primary_quant_from_refined_phase_envelope
Crystallite size (nm) | 1000 | 1000 | 1000 | 1000
Crystallite size source | gsas_hap_size | gsas_hap_size | gsas_hap_size | gsas_hap_size
Scale factor | 222.35615 | 48.13384 | 103.92089 | 74.16714
Scale factor sigma | 3.28868554 | 1.81620105 | 2.77570175 | 4.91604238
Scale factor sigma (%) | 1.479 | 3.773 | 2.671 | 6.628
Scale factor sigma source | gsas_covariance | gsas_covariance | gsas_covariance | gsas_covariance
Scale * phase mass value | 181345.7 | 24632.59 | 43175.91 | 14231.19
Legacy mass-weighted scale value | 181345.7 | 24632.59 | 43175.91 | 14231.19
U (Caglioti) | 0.01489 | 0.01489 | 0.01489 | 0.01489
V (Caglioti) | -0.01538 | -0.01538 | -0.01538 | -0.01538
W (Caglioti) | 0.00566 | 0.00566 | 0.00566 | 0.00566
X (Lorentzian) | 0 | 0 | 0 | 0
Y (Lorentzian) | 1.7307 | 1.7307 | 1.7307 | 1.7307
η at strongest | 0.999 | 0.999 | 0.999 | 0.999
FWHM (°) | 1.8404 | 1.7786 | 1.8261 | 1.8525
FWHM reference 2theta (deg) | 39.47 | 26.01 | 36.87 | 41.52
FWHM reference hkl | [1, 2, 1] | [0, 1, 1] | [1, 1, 1] | [1, 1, 0]
N reflections | 20 | 48 | 5 | 4
Seeded by | gsas2 | gsas2 | gsas2 | gsas2
Zero shift (°) | 0.08664 | 0.08664 | 0.08664 | 0.08664
Rwp (%) | 9.7 | 9.7 | 9.7 | 9.7
Rp (%) | 6.96 | 6.96 | 6.96 | 6.96
χ² | 121.43 | 121.43 | 121.43 | 121.43
GoF | 11.02 | 11.02 | 11.02 | 11.02

## Plot Data
2theta | Y_obs | Y_calc | Background | Residual | Mo2C_Pbcn_fixed | MoO2_P21c_fixed P 21/c | MoC_0.66 F m -3 m | Mo_Im3m_fixed I m -3 m | Mo2C_Pbcn_fixed peak 2θ | Mo2C_Pbcn_fixed [hkl] | MoO2_P21c_fixed P 21/c peak 2θ | MoO2_P21c_fixed P 21/c [hkl] | MoC_0.66 F m -3 m peak 2θ | MoC_0.66 F m -3 m [hkl] | Mo_Im3m_fixed I m -3 m peak 2θ | Mo_Im3m_fixed I m -3 m [hkl]
10 | 33060.3359 | 33441.94 | 33418.27 | -381.6015 | 14.24447 | 3.580694 | 4.505392 | 1.33978 | 34.316 | [002] | 18.462 | [100] | 36.748 | [111] | 41.394 | [110]
10.01 | 32677.002 | 33413.75 | 33390.06 | -736.7473 | 14.25325 | 3.583641 | 4.50806 | 1.34051 | 34.337 | [021] | 25.9 | [111] | 42.69 | [200] | 59.977 | [200]
10.02 | 32023.1973 | 33385.59 | 33361.89 | -1362.394 | 14.26204 | 3.586592 | 4.51073 | 1.341241 | 37.841 | [200] | 25.973 | [011] | 61.961 | [220] | 75.491 | [211]
10.03 | 32528.0469 | 33357.46 | 33333.75 | -829.4163 | 14.27084 | 3.589548 | 4.513403 | 1.341973 | 39.342 | [102] | 32.865 | [102] | 74.256 | [311] | 89.96 | [220]
10.04 | 31968.7539 | 33329.37 | 33305.63 | -1360.611 | 14.27964 | 3.592508 | 4.516078 | 1.342705 | 39.361 | [121] | 36.038 | [020] | 78.165 | [222]
10.05 | 32022.123 | 33301.3 | 33277.55 | -1279.174 | 14.28845 | 3.595473 | 4.518756 | 1.343438 | 52 | [202] | 37.297 | [111]
10.06 | 31932.373 | 33273.26 | 33249.5 | -1340.885 | 14.29728 | 3.598442 | 4.521436 | 1.344171 | 52.016 | [221] | 37.427 | [200]
10.07 | 32417.8203 | 33245.25 | 33221.47 | -827.4294 | 14.30611 | 3.601416 | 4.52412 | 1.344905 | 61.47 | [023] | 37.852 | [202]
10.08 | 32369.209 | 33217.27 | 33193.48 | -848.0617 | 14.31495 | 3.604394 | 4.526806 | 1.34564 | 61.511 | [040] | 38.06 | [002]
10.09 | 33918.7344 | 33189.32 | 33165.51 | 729.413 | 14.3238 | 3.607377 | 4.529494 | 1.346376 | 69.341 | [302] | 41.73 | [210]
10.1 | 33355.75 | 33161.4 | 33137.58 | 194.3483 | 14.33266 | 3.610365 | 4.532185 | 1.347112 | 69.354 | [321] | 42.309 | [012]
10.11 | 32288.7617 | 33133.51 | 33109.67 | -844.7498 | 14.34153 | 3.613357 | 4.534879 | 1.347849 | 72.316 | [004] | 49.565 | [122]
10.12 | 31822.8184 | 33105.65 | 33081.8 | -1282.832 | 14.3504 | 3.616354 | 4.537575 | 1.348586 | 72.367 | [042] | 50.813 | [102]
10.13 | 31636.1465 | 33077.82 | 33053.95 | -1441.673 | 14.35929 | 3.619355 | 4.540274 | 1.349324 | 74.495 | [223] | 52.932 | [220]
10.14 | 32088.7461 | 33050.02 | 33026.13 | -961.2715 | 14.36818 | 3.622361 | 4.542975 | 1.350063 | 74.532 | [240] | 53.257 | [222]
10.15 | 31724.7988 | 33022.24 | 32998.35 | -1297.446 | 14.37709 | 3.625371 | 4.545679 | 1.350802 | 75.452 | [104] | 53.416 | [022]
10.16 | 31585.3945 | 32994.5 | 32970.59 | -1409.107 | 14.386 | 3.628386 | 4.548386 | 1.351542 | 75.501 | [142] | 53.71 | [311]
10.17 | 31488.8809 | 32966.79 | 32942.86 | -1477.907 | 14.39492 | 3.631406 | 4.551096 | 1.352283 | 80.86 | [400] | 53.908 | [211]
10.18 | 31481.8652 | 32939.1 | 32915.16 | -1457.237 | 14.40385 | 3.634431 | 4.553808 | 1.353024 | 84.636 | [204] | 54.549 | [213]
10.19 | 31984.7207 | 32911.45 | 32887.49 | -926.7259 | 14.41279 | 3.63746 | 4.556523 | 1.353766 | 84.684 | [242] | 54.666 | [113]
10.2 | 31932.668 | 32883.82 | 32859.84 | -951.1517 | 14.42173 | 3.640493 | 4.55924 | 1.354508 |  |  | 57.534 | [300]
10.21 | 32032.8047 | 32856.22 | 32832.23 | -823.4171 | 14.43069 | 3.643532 | 4.56196 | 1.355251 |  |  | 58.881 | [131]
10.22 | 32013.0176 | 32828.65 | 32804.65 | -815.6352 | 14.43965 | 3.646575 | 4.564682 | 1.355995 |  |  | 61.396 | [313]
10.23 | 31728.0332 | 32801.11 | 32777.09 | -1073.079 | 14.44863 | 3.649623 | 4.567408 | 1.35674 |  |  | 61.723 | [013]
10.24 | 31417.9219 | 32773.6 | 32749.56 | -1355.679 | 14.45761 | 3.652676 | 4.570136 | 1.357485 |  |  | 63.865 | [122]
10.25 | 31892.6074 | 32746.12 | 32722.07 | -853.5114 | 14.4666 | 3.655733 | 4.572867 | 1.358231 |  |  | 65.621 | [131]
10.26 | 32112.5684 | 32718.66 | 32694.6 | -606.0966 | 14.47561 | 3.658795 | 4.5756 | 1.358977 |  |  | 67.661 | [402]
10.27 | 31888.3008 | 32691.24 | 32667.16 | -802.939 | 14.48462 | 3.661862 | 4.578336 | 1.359725 |  |  | 68.074 | [202]
10.28 | 31818.2324 | 32663.84 | 32639.74 | -845.6108 | 14.49363 | 3.664933 | 4.581075 | 1.360472 |  |  | 68.912 | [204]
10.29 | 32317.3809 | 32636.48 | 32612.36 | -319.0943 | 14.50266 | 3.66801 | 4.583816 | 1.361221 |  |  | 71.907 | [304]
10.3 | 32177.3594 | 32609.14 | 32585 | -431.7762 | 14.5117 | 3.671091 | 4.58656 | 1.36197 |  |  | 72.176 | [104]
10.31 | 31688.4902 | 32581.82 | 32557.68 | -893.3343 | 14.52075 | 3.674177 | 4.589307 | 1.36272 |  |  | 73.756 | [311]
10.32 | 31684.1016 | 32554.54 | 32530.38 | -870.4402 | 14.5298 | 3.677267 | 4.592056 | 1.36347 |  |  | 74.562 | [113]
10.33 | 31743.3867 | 32527.29 | 32503.11 | -783.9007 | 14.53887 | 3.680363 | 4.594809 | 1.364221 |  |  | 76.436 | [040]
10.34 | 31800.168 | 32500.06 | 32475.87 | -699.8933 | 14.54794 | 3.683463 | 4.597564 | 1.364973 |  |  | 77.929 | [331]
10.35 | 31738.6562 | 32472.86 | 32448.65 | -734.2072 | 14.55702 | 3.686568 | 4.600321 | 1.365726 |  |  | 78.72 | [133]
10.36 | 31297.5371 | 32445.69 | 32421.47 | -1148.157 | 14.56612 | 3.689679 | 4.603081 | 1.366479 |  |  | 79.122 | [422]
10.37 | 31640.5293 | 32418.55 | 32394.31 | -778.0227 | 14.57522 | 3.692793 | 4.605844 | 1.367232 |  |  | 79.512 | [222]
10.38 | 32255.0957 | 32391.44 | 32367.18 | -136.3428 | 14.58433 | 3.695913 | 4.60861 | 1.367987 |  |  | 79.518 | [141]
10.39 | 31874.2715 | 32364.35 | 32340.08 | -490.0815 | 14.59345 | 3.699038 | 4.611378 | 1.368742 |  |  | 79.833 | [400]
10.4 | 32096.1816 | 32337.3 | 32313.01 | -241.1138 | 14.60257 | 3.702168 | 4.614149 | 1.369498 |  |  | 80.304 | [224]
10.41 | 31942.748 | 32310.27 | 32285.96 | -367.5178 | 14.61171 | 3.705302 | 4.616923 | 1.370254 |  |  | 80.887 | [404]
10.42 | 31882.084 | 32283.26 | 32258.94 | -401.18 | 14.62086 | 3.708441 | 4.6197 | 1.371011 |  |  | 83.412 | [124]
10.43 | 31726.5664 | 32256.29 | 32231.95 | -529.7236 | 14.63002 | 3.711586 | 4.622479 | 1.371769 |  |  | 84.49 | [333]
10.44 | 32221.873 | 32229.34 | 32204.99 | -7.470801 | 14.63918 | 3.714735 | 4.625261 | 1.372527 |  |  | 84.779 | [033]
10.45 | 31823.2676 | 32202.43 | 32178.06 | -379.1577 | 14.64836 | 3.717889 | 4.628046 | 1.373286 |  |  | 88.358 | [240]
10.46 | 31318.8711 | 32175.53 | 32151.15 | -856.6633 | 14.65754 | 3.721049 | 4.630834 | 1.374046 |  |  | 88.618 | [242]
10.47 | 31708.752 | 32148.67 | 32124.27 | -439.9192 | 14.66673 | 3.724213 | 4.633624 | 1.374807 |  |  | 88.745 | [042]
10.48 | 31762.9453 | 32121.84 | 32097.42 | -358.8902 | 14.67594 | 3.727382 | 4.636417 | 1.375568 |  |  | 89.311 | [302]
10.49 | 31332.1172 | 32095.03 | 32070.6 | -762.9101 | 14.68515 | 3.730556 | 4.639213 | 1.376329
10.5 | 31306.457 | 32068.25 | 32043.8 | -761.7895 | 14.69437 | 3.733735 | 4.642012 | 1.377092
10.51 | 31585.8418 | 32041.49 | 32017.03 | -455.6514 | 14.7036 | 3.736919 | 4.644813 | 1.377855
10.52 | 31782.332 | 32014.77 | 31990.29 | -232.4352 | 14.71284 | 3.740109 | 4.647617 | 1.378619
10.53 | 32002.7539 | 31988.07 | 31963.57 | 14.6854 | 14.72209 | 3.743303 | 4.650424 | 1.379383
10.54 | 31807.3086 | 31961.4 | 31936.89 | -154.0885 | 14.73135 | 3.746502 | 4.653234 | 1.380149
10.55 | 31299.3242 | 31934.75 | 31910.23 | -635.4286 | 14.74061 | 3.749707 | 4.656046 | 1.380914
10.56 | 31493.1738 | 31908.14 | 31883.59 | -414.9619 | 14.74989 | 3.752917 | 4.658861 | 1.381681
10.57 | 31392.7188 | 31881.55 | 31856.99 | -488.827 | 14.75918 | 3.756131 | 4.661679 | 1.382448
10.58 | 31804.1133 | 31854.98 | 31830.41 | -50.86953 | 14.76848 | 3.759351 | 4.6645 | 1.383216
10.59 | 32057.1387 | 31828.45 | 31803.86 | 228.6918 | 14.77778 | 3.762576 | 4.667324 | 1.383985
10.6 | 32091.3203 | 31801.94 | 31777.33 | 289.3824 | 14.7871 | 3.765806 | 4.67015 | 1.384754
10.61 | 32136.4277 | 31775.46 | 31750.83 | 360.9718 | 14.79642 | 3.769041 | 4.672979 | 1.385524
10.62 | 31816.1016 | 31749 | 31724.36 | 67.10091 | 14.80576 | 3.772281 | 4.675812 | 1.386294
10.63 | 31139.375 | 31722.57 | 31697.92 | -583.1973 | 14.8151 | 3.775527 | 4.678647 | 1.387066
10.64 | 30564.5371 | 31696.17 | 31671.5 | -1131.634 | 14.82445 | 3.778778 | 4.681484 | 1.387838
10.65 | 30653.877 | 31669.8 | 31645.11 | -1015.919 | 14.83381 | 3.782033 | 4.684324 | 1.388611
10.66 | 29735.5059 | 31643.45 | 31618.74 | -1907.942 | 14.84319 | 3.785294 | 4.687168 | 1.389384
10.67 | 30466.7168 | 31617.13 | 31592.4 | -1150.409 | 14.85257 | 3.788561 | 4.690014 | 1.390158
10.68 | 31945.5645 | 31590.83 | 31566.09 | 354.7337 | 14.86196 | 3.791832 | 4.692863 | 1.390933
10.69 | 31452.4395 | 31564.56 | 31539.81 | -112.1228 | 14.87136 | 3.795109 | 4.695715 | 1.391708
10.7 | 31265.9863 | 31538.32 | 31513.55 | -272.3339 | 14.88077 | 3.798391 | 4.69857 | 1.392484
10.71 | 31383.5957 | 31512.1 | 31487.32 | -128.5089 | 14.89019 | 3.801678 | 4.701427 | 1.393261
10.72 | 30997.9199 | 31485.92 | 31461.11 | -487.9954 | 14.89962 | 3.804971 | 4.704287 | 1.394038
10.73 | 31514.0566 | 31459.75 | 31434.93 | 54.30419 | 14.90906 | 3.808269 | 4.707151 | 1.394817
10.74 | 32049.3242 | 31433.62 | 31408.78 | 615.7084 | 14.91851 | 3.811572 | 4.710017 | 1.395596
10.75 | 32095.9531 | 31407.51 | 31382.65 | 688.4477 | 14.92797 | 3.814881 | 4.712886 | 1.396375
10.76 | 31978.3027 | 31381.42 | 31356.55 | 596.8815 | 14.93743 | 3.818194 | 4.715758 | 1.397156
10.77 | 31225.6367 | 31355.36 | 31330.48 | -129.7264 | 14.94691 | 3.821514 | 4.718632 | 1.397936
10.78 | 30309.2578 | 31329.33 | 31304.43 | -1020.073 | 14.9564 | 3.824838 | 4.72151 | 1.398718
10.79 | 30496.1133 | 31303.33 | 31278.41 | -807.212 | 14.9659 | 3.828168 | 4.72439 | 1.399501
10.8 | 31137.0293 | 31277.35 | 31252.41 | -140.3161 | 14.9754 | 3.831503 | 4.727273 | 1.400284
10.81 | 30899.8223 | 31251.39 | 31226.44 | -351.5692 | 14.98492 | 3.834844 | 4.730159 | 1.401068
10.82 | 30722.9082 | 31225.46 | 31200.5 | -502.5552 | 14.99445 | 3.838191 | 4.733049 | 1.401852
10.83 | 31331.4336 | 31199.56 | 31174.58 | 131.8723 | 15.00398 | 3.841542 | 4.735941 | 1.402637
10.84 | 31055.4746 | 31173.68 | 31148.68 | -118.2104 | 15.01353 | 3.844899 | 4.738836 | 1.403423
10.85 | 30460.5879 | 31147.83 | 31122.82 | -687.2466 | 15.02309 | 3.848261 | 4.741734 | 1.40421
10.86 | 30037.1016 | 31122.01 | 31096.98 | -1084.908 | 15.03265 | 3.851629 | 4.744634 | 1.404997
10.87 | 30416.2246 | 31096.21 | 31071.16 | -679.9859 | 15.04223 | 3.855003 | 4.747538 | 1.405785
10.88 | 30967.0488 | 31070.44 | 31045.37 | -103.3883 | 15.05181 | 3.858382 | 4.750444 | 1.406574
10.89 | 30716.4766 | 31044.69 | 31019.61 | -328.2126 | 15.06141 | 3.861766 | 4.753353 | 1.407363
10.9 | 30541.3066 | 31018.97 | 30993.87 | -477.6603 | 15.07101 | 3.865156 | 4.756266 | 1.408153
10.91 | 30804.877 | 30993.27 | 30968.15 | -188.3931 | 15.08063 | 3.868551 | 4.759181 | 1.408944
10.92 | 30745.4629 | 30967.6 | 30942.46 | -222.1359 | 15.09025 | 3.871952 | 4.762099 | 1.409736
10.93 | 30578.7383 | 30941.95 | 30916.8 | -363.2146 | 15.09989 | 3.875359 | 4.76502 | 1.410528
10.94 | 30647.832 | 30916.33 | 30891.16 | -268.5003 | 15.10953 | 3.878771 | 4.767944 | 1.411321
10.95 | 30565.9785 | 30890.74 | 30865.55 | -324.7587 | 15.11918 | 3.882189 | 4.770871 | 1.412115
10.96 | 30655.7578 | 30865.17 | 30839.97 | -209.4095 | 15.12885 | 3.885612 | 4.773801 | 1.412909
10.97 | 30677.4961 | 30839.62 | 30814.4 | -162.1265 | 15.13852 | 3.889041 | 4.776734 | 1.413704
10.98 | 29735.9473 | 30814.1 | 30788.87 | -1078.156 | 15.14821 | 3.892475 | 4.77967 | 1.4145
10.99 | 30261.3926 | 30788.61 | 30763.36 | -527.2163 | 15.1579 | 3.895916 | 4.782609 | 1.415297
11 | 30957.0273 | 30763.14 | 30737.87 | 193.8876 | 15.16761 | 3.899362 | 4.785551 | 1.416094
11.01 | 31033.6094 | 30737.7 | 30712.41 | 295.9138 | 15.17732 | 3.902813 | 4.788495 | 1.416892
11.02 | 30780.4883 | 30712.28 | 30686.97 | 68.21177 | 15.18705 | 3.90627 | 4.791443 | 1.417691
11.03 | 30491.4434 | 30686.88 | 30661.56 | -195.4391 | 15.19678 | 3.909733 | 4.794394 | 1.41849
11.04 | 30010.8145 | 30661.51 | 30636.18 | -650.6988 | 15.20652 | 3.913202 | 4.797347 | 1.41929
11.05 | 30174.2812 | 30636.17 | 30610.82 | -461.8879 | 15.21628 | 3.916676 | 4.800304 | 1.420091
11.06 | 29946.2637 | 30610.85 | 30585.48 | -664.586 | 15.22604 | 3.920156 | 4.803264 | 1.420893
11.07 | 30258.2832 | 30585.56 | 30560.17 | -327.272 | 15.23582 | 3.923642 | 4.806226 | 1.421695
11.08 | 30491.9688 | 30560.29 | 30534.88 | -68.3166 | 15.2456 | 3.927134 | 4.809192 | 1.422498
11.09 | 30594.5488 | 30535.04 | 30509.62 | 59.50843 | 15.2554 | 3.930631 | 4.81216 | 1.423302
11.1 | 30268.7109 | 30509.82 | 30484.38 | -241.1091 | 15.2652 | 3.934134 | 4.815132 | 1.424107
11.11 | 29762.1953 | 30484.62 | 30459.17 | -722.429 | 15.27502 | 3.937644 | 4.818107 | 1.424912
11.12 | 30225.1309 | 30459.45 | 30433.98 | -234.3223 | 15.28484 | 3.941158 | 4.821085 | 1.425718
11.13 | 30553.6426 | 30434.31 | 30408.82 | 119.3359 | 15.29468 | 3.944679 | 4.824065 | 1.426524
11.14 | 29968.7402 | 30409.18 | 30383.68 | -440.4445 | 15.30453 | 3.948205 | 4.827049 | 1.427332
11.15 | 30152.9785 | 30384.09 | 30358.56 | -231.1087 | 15.31438 | 3.951738 | 4.830035 | 1.42814
11.16 | 30221.1953 | 30359.01 | 30333.47 | -137.8189 | 15.32425 | 3.955276 | 4.833025 | 1.428949
11.17 | 30416.6328 | 30333.97 | 30308.41 | 82.6673 | 15.33412 | 3.95882 | 4.836018 | 1.429759
11.18 | 30682.9707 | 30308.94 | 30283.37 | 374.0295 | 15.34401 | 3.96237 | 4.839014 | 1.430569
11.19 | 30517.4395 | 30283.94 | 30258.35 | 233.4983 | 15.35391 | 3.965926 | 4.842013 | 1.43138
11.2 | 30259.2129 | 30258.97 | 30233.36 | 0.2473772 | 15.36382 | 3.969488 | 4.845015 | 1.432192
11.21 | 30408.3008 | 30234.01 | 30208.39 | 174.2867 | 15.37373 | 3.973056 | 4.84802 | 1.433004
11.22 | 30367.3926 | 30209.09 | 30183.44 | 158.3058 | 15.38366 | 3.97663 | 4.851028 | 1.433818
11.23 | 30211.8906 | 30184.18 | 30158.52 | 27.70689 | 15.3936 | 3.98021 | 4.854039 | 1.434632
11.24 | 30160.9277 | 30159.3 | 30133.62 | 1.622968 | 15.40355 | 3.983796 | 4.857053 | 1.435447
11.25 | 30428.7598 | 30134.45 | 30108.75 | 294.31 | 15.41351 | 3.987388 | 4.86007 | 1.436262
11.26 | 30412.6055 | 30109.62 | 30083.9 | 302.9865 | 15.42348 | 3.990985 | 4.863091 | 1.437078
11.27 | 30337.4199 | 30084.81 | 30059.08 | 252.6078 | 15.43346 | 3.99459 | 4.866114 | 1.437895
11.28 | 29768.9199 | 30060.03 | 30034.28 | -291.1093 | 15.44345 | 3.9982 | 4.86914 | 1.438713
11.29 | 30160.8828 | 30035.27 | 30009.5 | 125.6126 | 15.45345 | 4.001816 | 4.87217 | 1.439532
11.3 | 30069.9922 | 30010.54 | 29984.75 | 59.45706 | 15.46346 | 4.005438 | 4.875202 | 1.440351
11.31 | 30537.0703 | 29985.82 | 29960.02 | 551.2464 | 15.47348 | 4.009066 | 4.878238 | 1.441171
11.32 | 30247.0781 | 29961.14 | 29935.32 | 285.9417 | 15.48352 | 4.012701 | 4.881277 | 1.441991
11.33 | 29972.9375 | 29936.47 | 29910.64 | 36.46474 | 15.49356 | 4.016341 | 4.884319 | 1.442813
11.34 | 30123.7207 | 29911.83 | 29885.98 | 211.8879 | 15.50361 | 4.019988 | 4.887364 | 1.443635
11.35 | 29665.334 | 29887.22 | 29861.34 | -221.8825 | 15.51368 | 4.023641 | 4.890412 | 1.444458
11.36 | 29425.8828 | 29862.62 | 29836.73 | -436.7411 | 15.52375 | 4.0273 | 4.893464 | 1.445282
11.37 | 29894.2344 | 29838.05 | 29812.15 | 56.17951 | 15.53384 | 4.030965 | 4.896518 | 1.446106
11.38 | 30195.4199 | 29813.51 | 29787.58 | 381.9105 | 15.54393 | 4.034637 | 4.899576 | 1.446932
11.39 | 30025.8125 | 29788.99 | 29763.04 | 236.825 | 15.55404 | 4.038314 | 4.902636 | 1.447758
11.4 | 29765.2578 | 29764.49 | 29738.53 | 0.768678 | 15.56415 | 4.041999 | 4.9057 | 1.448584
11.41 | 29762.9707 | 29740.01 | 29714.04 | 22.95653 | 15.57428 | 4.045689 | 4.908767 | 1.449412
11.42 | 29772.7539 | 29715.56 | 29689.57 | 57.19127 | 15.58442 | 4.049385 | 4.911837 | 1.45024
11.43 | 29573.3145 | 29691.13 | 29665.12 | -117.82 | 15.59457 | 4.053088 | 4.91491 | 1.451069
11.44 | 29196.8262 | 29666.73 | 29640.7 | -469.9035 | 15.60473 | 4.056797 | 4.917987 | 1.451899
11.45 | 29103.3633 | 29642.35 | 29616.3 | -538.9849 | 15.6149 | 4.060513 | 4.921067 | 1.452729
11.46 | 29576.8086 | 29617.99 | 29591.92 | -41.18133 | 15.62508 | 4.064234 | 4.924149 | 1.453561
11.47 | 30172.4219 | 29593.65 | 29567.57 | 578.767 | 15.63527 | 4.067963 | 4.927235 | 1.454393
11.48 | 29198.7754 | 29569.34 | 29543.24 | -370.5677 | 15.64547 | 4.071697 | 4.930324 | 1.455226
11.49 | 29419.709 | 29545.05 | 29518.93 | -125.3455 | 15.65568 | 4.075438 | 4.933416 | 1.456059
11.5 | 29844.1934 | 29520.79 | 29494.65 | 323.4045 | 15.6659 | 4.079186 | 4.936512 | 1.456893
11.51 | 29746.6562 | 29496.55 | 29470.39 | 250.1097 | 15.67614 | 4.082939 | 4.939611 | 1.457729
11.52 | 30126.9062 | 29472.33 | 29446.15 | 654.5791 | 15.68639 | 4.0867 | 4.942712 | 1.458565
11.53 | 29687.8867 | 29448.13 | 29421.94 | 239.756 | 15.69664 | 4.090466 | 4.945817 | 1.459401
11.54 | 29406.1133 | 29423.96 | 29397.75 | -17.84401 | 15.70691 | 4.09424 | 4.948926 | 1.460239
11.55 | 29732.0527 | 29399.81 | 29373.58 | 332.2459 | 15.71718 | 4.098019 | 4.952037 | 1.461077
11.56 | 29951.9004 | 29375.68 | 29349.43 | 576.2211 | 15.72747 | 4.101805 | 4.955151 | 1.461916
11.57 | 29453.4121 | 29351.57 | 29325.31 | 101.8375 | 15.73777 | 4.105598 | 4.958269 | 1.462755
11.58 | 29406.3945 | 29327.49 | 29301.21 | 78.90179 | 15.74808 | 4.109397 | 4.96139 | 1.463596
11.59 | 29648.7227 | 29303.43 | 29277.13 | 345.2891 | 15.7584 | 4.113203 | 4.964515 | 1.464437
11.6 | 29460.666 | 29279.4 | 29253.08 | 181.2687 | 15.76874 | 4.117016 | 4.967642 | 1.465279
11.61 | 29781.1484 | 29255.38 | 29229.05 | 525.7647 | 15.77908 | 4.120835 | 4.970773 | 1.466122
11.62 | 30301.248 | 29231.39 | 29205.04 | 1069.855 | 15.78943 | 4.12466 | 4.973907 | 1.466966
11.63 | 30143.8086 | 29207.42 | 29181.05 | 936.384 | 15.7998 | 4.128492 | 4.977045 | 1.46781
11.64 | 29970.082 | 29183.48 | 29157.09 | 786.6031 | 15.81017 | 4.132331 | 4.980184 | 1.468655
11.65 | 29890.1934 | 29159.56 | 29133.15 | 730.6375 | 15.82056 | 4.136177 | 4.983328 | 1.469501
11.66 | 30740.8574 | 29135.66 | 29109.23 | 1605.202 | 15.83096 | 4.140029 | 4.986476 | 1.470348
11.67 | 30523.9531 | 29111.78 | 29085.33 | 1412.176 | 15.84137 | 4.143888 | 4.989626 | 1.471195
11.68 | 29572.6191 | 29087.92 | 29061.46 | 484.6972 | 15.85179 | 4.147754 | 4.992779 | 1.472044
11.69 | 29056.502 | 29064.09 | 29037.61 | -7.586805 | 15.86222 | 4.151626 | 4.995936 | 1.472893
11.7 | 29115.2207 | 29040.28 | 29013.78 | 74.94256 | 15.87266 | 4.155505 | 4.999096 | 1.473743
11.71 | 29270.6387 | 29016.49 | 28989.97 | 254.1488 | 15.88311 | 4.159391 | 5.00226 | 1.474593
11.72 | 29545.4082 | 28992.72 | 28966.19 | 552.6843 | 15.89358 | 4.163284 | 5.005426 | 1.475445
11.73 | 30342.4824 | 28968.98 | 28942.42 | 1373.502 | 15.90405 | 4.167183 | 5.008596 | 1.476297
11.74 | 30164.3848 | 28945.26 | 28918.68 | 1219.126 | 15.91454 | 4.17109 | 5.011769 | 1.47715
11.75 | 29889.7383 | 28921.56 | 28894.97 | 968.1785 | 15.92504 | 4.175003 | 5.014946 | 1.478004
11.76 | 29471.0137 | 28897.88 | 28871.27 | 573.1309 | 15.93555 | 4.178923 | 5.018126 | 1.478858
11.77 | 29413.0195 | 28874.23 | 28847.6 | 538.7914 | 15.94607 | 4.18285 | 5.021309 | 1.479714
11.78 | 28989.2207 | 28850.6 | 28823.95 | 138.6252 | 15.9566 | 4.186783 | 5.024496 | 1.48057
11.79 | 28744.8105 | 28826.98 | 28800.32 | -82.17444 | 15.96714 | 4.190724 | 5.027685 | 1.481427
11.8 | 28866.752 | 28803.4 | 28776.71 | 63.35551 | 15.97769 | 4.194672 | 5.030878 | 1.482285
11.81 | 29327.5957 | 28779.83 | 28753.13 | 547.7656 | 15.98826 | 4.198626 | 5.034074 | 1.483143
11.82 | 29824.8477 | 28756.29 | 28729.56 | 1068.562 | 15.99883 | 4.202588 | 5.037274 | 1.484002
11.83 | 29718.6758 | 28732.76 | 28706.02 | 985.9126 | 16.00942 | 4.206556 | 5.040478 | 1.484862
11.84 | 29294.6973 | 28709.26 | 28682.5 | 585.4346 | 16.02002 | 4.210532 | 5.043684 | 1.485723
11.85 | 29235.3594 | 28685.78 | 28659.01 | 549.5753 | 16.03063 | 4.214514 | 5.046894 | 1.486585
11.86 | 29403.3125 | 28662.33 | 28635.53 | 740.9851 | 16.04125 | 4.218504 | 5.050107 | 1.487448
11.87 | 29064.9336 | 28638.89 | 28612.08 | 426.0411 | 16.05188 | 4.222501 | 5.053324 | 1.488311
11.88 | 29264.8633 | 28615.48 | 28588.64 | 649.3839 | 16.06253 | 4.226504 | 5.056544 | 1.489175
11.89 | 29469.3281 | 28592.09 | 28565.23 | 877.24 | 16.07318 | 4.230515 | 5.059767 | 1.49004
11.9 | 29132.8633 | 28568.72 | 28541.85 | 564.1448 | 16.08385 | 4.234533 | 5.062993 | 1.490906
11.91 | 28036.9121 | 28545.37 | 28518.48 | -508.4586 | 16.09453 | 4.238558 | 5.066223 | 1.491772
11.92 | 28134.2324 | 28522.04 | 28495.13 | -387.8121 | 16.10522 | 4.242591 | 5.069457 | 1.49264
11.93 | 28937.9414 | 28498.74 | 28471.81 | 439.2014 | 16.11592 | 4.24663 | 5.072694 | 1.493508
11.94 | 28902.1855 | 28475.46 | 28448.51 | 426.7285 | 16.12664 | 4.250677 | 5.075934 | 1.494377
11.95 | 28730.7988 | 28452.2 | 28425.23 | 278.6031 | 16.13736 | 4.25473 | 5.079177 | 1.495247
11.96 | 29202.5059 | 28428.96 | 28401.97 | 773.55 | 16.14809 | 4.258791 | 5.082425 | 1.496117
11.97 | 28926.5977 | 28405.74 | 28378.73 | 520.8601 | 16.15884 | 4.26286 | 5.085674 | 1.496989
11.98 | 28973.3301 | 28382.54 | 28355.52 | 590.7893 | 16.1696 | 4.266935 | 5.088928 | 1.497861
11.99 | 29460.1914 | 28359.37 | 28332.32 | 1100.826 | 16.18037 | 4.271018 | 5.092185 | 1.498734
12 | 29027.4297 | 28336.21 | 28309.15 | 691.2181 | 16.19115 | 4.275108 | 5.095446 | 1.499608
12.01 | 28784.5254 | 28313.08 | 28286 | 471.4463 | 16.20195 | 4.279205 | 5.09871 | 1.500482
12.02 | 29139.0898 | 28289.97 | 28262.87 | 849.1219 | 16.21275 | 4.283311 | 5.101978 | 1.501358
12.03 | 29064.8887 | 28266.88 | 28239.76 | 798.0106 | 16.22357 | 4.287423 | 5.105249 | 1.502234
12.04 | 29186.498 | 28243.81 | 28216.67 | 942.6884 | 16.2344 | 4.291542 | 5.108524 | 1.503111
12.05 | 29031.9922 | 28220.76 | 28193.61 | 811.2299 | 16.24524 | 4.295669 | 5.111801 | 1.503989
12.06 | 28598.6641 | 28197.74 | 28170.56 | 400.9278 | 16.25609 | 4.299804 | 5.115082 | 1.504868
12.07 | 28000.293 | 28174.73 | 28147.54 | -174.4385 | 16.26695 | 4.303946 | 5.118367 | 1.505747
12.08 | 27979.9062 | 28151.75 | 28124.53 | -171.8417 | 16.27783 | 4.308095 | 5.121655 | 1.506628
12.09 | 28479.5117 | 28128.79 | 28101.55 | 350.7263 | 16.28872 | 4.312252 | 5.124947 | 1.507509
12.1 | 28688.7695 | 28105.84 | 28078.59 | 582.9255 | 16.29962 | 4.316416 | 5.128242 | 1.508391
12.11 | 28806.3691 | 28082.92 | 28055.65 | 723.4453 | 16.31053 | 4.320588 | 5.131541 | 1.509274
12.12 | 28601.4609 | 28060.02 | 28032.73 | 541.4363 | 16.32145 | 4.324767 | 5.134843 | 1.510158
12.13 | 28992.8203 | 28037.15 | 28009.84 | 955.6739 | 16.33238 | 4.328954 | 5.138149 | 1.511042
12.14 | 28932.0547 | 28014.29 | 27986.96 | 917.7655 | 16.34333 | 4.333149 | 5.141457 | 1.511928
12.15 | 29076.3105 | 27991.45 | 27964.1 | 1084.858 | 16.35429 | 4.337351 | 5.14477 | 1.512814
12.16 | 29147.7734 | 27968.64 | 27941.27 | 1179.136 | 16.36526 | 4.341561 | 5.148087 | 1.513701
12.17 | 28554.4766 | 27945.84 | 27918.46 | 608.6333 | 16.37624 | 4.345778 | 5.151406 | 1.514589
12.18 | 28330.7422 | 27923.07 | 27895.66 | 407.6724 | 16.38724 | 4.350003 | 5.154729 | 1.515477
12.19 | 28561.3945 | 27900.32 | 27872.89 | 661.0774 | 16.39824 | 4.354236 | 5.158056 | 1.516367
12.2 | 28413.1016 | 27877.59 | 27850.14 | 535.5163 | 16.40926 | 4.358477 | 5.161386 | 1.517257
12.21 | 28200.6543 | 27854.87 | 27827.41 | 345.7801 | 16.42029 | 4.362725 | 5.16472 | 1.518148
12.22 | 28286.0137 | 27832.18 | 27804.7 | 453.8297 | 16.43133 | 4.366981 | 5.168057 | 1.519041
12.23 | 28335.1348 | 27809.51 | 27782.01 | 525.6204 | 16.44238 | 4.371245 | 5.171398 | 1.519933
12.24 | 28315.3477 | 27786.87 | 27759.34 | 528.4821 | 16.45345 | 4.375516 | 5.174742 | 1.520827
12.25 | 28496.4766 | 27764.24 | 27736.69 | 732.2392 | 16.46452 | 4.379796 | 5.17809 | 1.521722
12.26 | 28957.9414 | 27741.63 | 27714.07 | 1216.311 | 16.47562 | 4.384083 | 5.181442 | 1.522617
12.27 | 29295.9062 | 27719.04 | 27691.46 | 1576.863 | 16.48672 | 4.388378 | 5.184797 | 1.523513
12.28 | 29571.6504 | 27696.48 | 27668.87 | 1875.174 | 16.49783 | 4.392681 | 5.188155 | 1.524411
12.29 | 29320.9746 | 27673.93 | 27646.31 | 1647.044 | 16.50896 | 4.396992 | 5.191518 | 1.525308
12.3 | 29255.5684 | 27651.41 | 27623.76 | 1604.163 | 16.52009 | 4.401311 | 5.194883 | 1.526207
12.31 | 29518.0352 | 27628.9 | 27601.24 | 1889.134 | 16.53124 | 4.405638 | 5.198252 | 1.527107
12.32 | 29447.6426 | 27606.42 | 27578.73 | 1841.226 | 16.54241 | 4.409973 | 5.201625 | 1.528007
12.33 | 28967.8809 | 27583.95 | 27556.25 | 1383.928 | 16.55358 | 4.414315 | 5.205002 | 1.528909
12.34 | 28590.3789 | 27561.51 | 27533.79 | 1028.869 | 16.56477 | 4.418666 | 5.208382 | 1.529811
12.35 | 28345.1973 | 27539.09 | 27511.35 | 806.1106 | 16.57597 | 4.423025 | 5.211766 | 1.530714
12.36 | 28033.4668 | 27516.68 | 27488.92 | 516.7827 | 16.58718 | 4.427392 | 5.215153 | 1.531618
12.37 | 27451.2031 | 27494.3 | 27466.52 | -43.09878 | 16.5984 | 4.431767 | 5.218544 | 1.532523
12.38 | 28254.9062 | 27471.94 | 27444.14 | 782.9663 | 16.60964 | 4.43615 | 5.221939 | 1.533428
12.39 | 28690.8398 | 27449.6 | 27421.78 | 1241.242 | 16.62088 | 4.440541 | 5.225337 | 1.534335
12.4 | 28383.3535 | 27427.28 | 27399.44 | 956.0766 | 16.63214 | 4.444941 | 5.228739 | 1.535242
12.41 | 28410.8809 | 27404.98 | 27377.11 | 1005.905 | 16.64342 | 4.449348 | 5.232145 | 1.53615
12.42 | 28368.9004 | 27382.69 | 27354.81 | 986.2057 | 16.6547 | 4.453764 | 5.235554 | 1.537059
12.43 | 28957.0137 | 27360.43 | 27332.53 | 1596.58 | 16.666 | 4.458187 | 5.238967 | 1.537969
12.44 | 28936.1602 | 27338.19 | 27310.27 | 1597.967 | 16.67731 | 4.46262 | 5.242383 | 1.53888
12.45 | 28070.9824 | 27315.97 | 27288.03 | 755.0096 | 16.68863 | 4.46706 | 5.245803 | 1.539792
12.46 | 27919.3066 | 27293.77 | 27265.81 | 625.5343 | 16.69996 | 4.471509 | 5.249227 | 1.540704
12.47 | 27573.6719 | 27271.59 | 27243.61 | 302.0799 | 16.71131 | 4.475966 | 5.252654 | 1.541617
12.48 | 27670.2949 | 27249.43 | 27221.43 | 420.8632 | 16.72267 | 4.480431 | 5.256085 | 1.542532
12.49 | 28419.0254 | 27227.29 | 27199.27 | 1191.734 | 16.73404 | 4.484905 | 5.25952 | 1.543447
12.5 | 28425.9453 | 27205.17 | 27177.13 | 1220.774 | 16.74543 | 4.489387 | 5.262959 | 1.544363
12.51 | 27670.9375 | 27183.07 | 27155.01 | 487.8668 | 16.75683 | 4.493878 | 5.266401 | 1.54528
12.52 | 27843.1914 | 27160.99 | 27132.91 | 682.2011 | 16.76824 | 4.498377 | 5.269847 | 1.546197
12.53 | 28152.5117 | 27138.93 | 27110.83 | 1013.582 | 16.77966 | 4.502884 | 5.273297 | 1.547116
12.54 | 27934.3848 | 27116.89 | 27088.77 | 817.4957 | 16.79109 | 4.5074 | 5.27675 | 1.548035
12.55 | 28375.0586 | 27094.87 | 27066.72 | 1280.19 | 16.80254 | 4.511925 | 5.280207 | 1.548956
12.56 | 28935.3477 | 27072.87 | 27044.7 | 1862.48 | 16.814 | 4.516457 | 5.283667 | 1.549877
12.57 | 28644.8438 | 27050.89 | 27022.7 | 1593.957 | 16.82547 | 4.520999 | 5.287132 | 1.550799
12.58 | 28064.0234 | 27028.92 | 27000.72 | 1035.098 | 16.83695 | 4.525549 | 5.290601 | 1.551722
12.59 | 27926.1406 | 27006.98 | 26978.76 | 919.1572 | 16.84845 | 4.530108 | 5.294073 | 1.552646
12.6 | 27959.5488 | 26985.06 | 26956.82 | 974.4872 | 16.85996 | 4.534675 | 5.297548 | 1.553571
12.61 | 27922.875 | 26963.16 | 26934.89 | 959.7156 | 16.87149 | 4.539251 | 5.301028 | 1.554496
12.62 | 27694.209 | 26941.28 | 26912.99 | 752.9321 | 16.88302 | 4.543835 | 5.304511 | 1.555423
12.63 | 27404.8145 | 26919.41 | 26891.11 | 485.4004 | 16.89457 | 4.548429 | 5.307998 | 1.55635
12.64 | 27378.707 | 26897.57 | 26869.24 | 481.136 | 16.90613 | 4.55303 | 5.311489 | 1.557278
12.65 | 27577.1035 | 26875.75 | 26847.4 | 701.3561 | 16.91771 | 4.557642 | 5.314983 | 1.558208
12.66 | 27898.0645 | 26853.94 | 26825.57 | 1044.121 | 16.92929 | 4.562261 | 5.318482 | 1.559138
12.67 | 28255.0684 | 26832.16 | 26803.77 | 1422.909 | 16.94089 | 4.566889 | 5.321983 | 1.560069
12.68 | 28192.7539 | 26810.39 | 26781.98 | 1382.36 | 16.95251 | 4.571526 | 5.325489 | 1.561001
12.69 | 27796.4102 | 26788.65 | 26760.22 | 1007.762 | 16.96413 | 4.576172 | 5.328999 | 1.561933
12.7 | 27541.1211 | 26766.92 | 26738.47 | 774.1984 | 16.97577 | 4.580827 | 5.332513 | 1.562867
12.71 | 27651.1035 | 26745.22 | 26716.74 | 905.8873 | 16.98742 | 4.585491 | 5.33603 | 1.563801
12.72 | 27892.9551 | 26723.53 | 26695.04 | 1169.426 | 16.99908 | 4.590164 | 5.339551 | 1.564737
12.73 | 27905.4336 | 26701.86 | 26673.35 | 1203.572 | 17.01076 | 4.594845 | 5.343076 | 1.565673
12.74 | 27808.9023 | 26680.21 | 26651.68 | 1128.689 | 17.02245 | 4.599536 | 5.346604 | 1.56661
12.75 | 27569.3789 | 26658.58 | 26630.03 | 910.7945 | 17.03415 | 4.604236 | 5.350137 | 1.567548
12.76 | 27529.1289 | 26636.97 | 26608.4 | 892.154 | 17.04587 | 4.608944 | 5.353674 | 1.568487
12.77 | 27426.0312 | 26615.38 | 26586.79 | 810.6466 | 17.0576 | 4.613662 | 5.357214 | 1.569427
12.78 | 27609.9375 | 26593.81 | 26565.19 | 1016.124 | 17.06934 | 4.618389 | 5.360758 | 1.570368
12.79 | 27873.3047 | 26572.26 | 26543.62 | 1301.043 | 17.0811 | 4.623125 | 5.364306 | 1.57131
12.8 | 28357.1719 | 26550.73 | 26522.07 | 1806.442 | 17.09287 | 4.62787 | 5.367858 | 1.572252
12.81 | 27877.9277 | 26529.22 | 26500.53 | 1348.711 | 17.10465 | 4.632624 | 5.371413 | 1.573196
12.82 | 26906.7637 | 26507.72 | 26479.02 | 399.0414 | 17.11644 | 4.637388 | 5.374973 | 1.57414
12.83 | 27013.3887 | 26486.25 | 26457.52 | 527.1413 | 17.12825 | 4.64216 | 5.378537 | 1.575086
12.84 | 26992.5 | 26464.79 | 26436.05 | 527.7083 | 17.14007 | 4.646942 | 5.382104 | 1.576032
12.85 | 26524.3086 | 26443.36 | 26414.59 | 80.95351 | 17.15191 | 4.651733 | 5.385675 | 1.576979
12.86 | 26788.1855 | 26421.94 | 26393.15 | 366.2479 | 17.16375 | 4.656534 | 5.38925 | 1.577927
12.87 | 27325.7578 | 26400.54 | 26371.73 | 925.2186 | 17.17561 | 4.661343 | 5.39283 | 1.578876
12.88 | 27027.7539 | 26379.16 | 26350.33 | 648.5941 | 17.18749 | 4.666162 | 5.396413 | 1.579826
12.89 | 26769.7793 | 26357.8 | 26328.95 | 411.9798 | 17.19937 | 4.67099 | 5.399999 | 1.580777
12.9 | 26950.5078 | 26336.46 | 26307.59 | 614.0497 | 17.21127 | 4.675829 | 5.40359 | 1.581729
12.91 | 27241.3652 | 26315.14 | 26286.24 | 926.2294 | 17.22319 | 4.680675 | 5.407185 | 1.582681
12.92 | 27262.7246 | 26293.83 | 26264.92 | 968.8922 | 17.23511 | 4.685532 | 5.410783 | 1.583635
12.93 | 27073.3223 | 26272.55 | 26243.61 | 800.7744 | 17.24706 | 4.690398 | 5.414386 | 1.584589
12.94 | 26423.1758 | 26251.28 | 26222.32 | 171.8934 | 17.25901 | 4.695274 | 5.417993 | 1.585545
12.95 | 26403.8965 | 26230.04 | 26201.06 | 173.8607 | 17.27098 | 4.700159 | 5.421603 | 1.586501
12.96 | 26420.0684 | 26208.81 | 26179.81 | 211.2604 | 17.28296 | 4.705054 | 5.425218 | 1.587459
12.97 | 26211.3145 | 26187.6 | 26158.58 | 23.71541 | 17.29495 | 4.709959 | 5.428836 | 1.588417
12.98 | 26056.9102 | 26166.41 | 26137.37 | -109.4988 | 17.30696 | 4.714873 | 5.432458 | 1.589376
12.99 | 26120 | 26145.24 | 26116.17 | -25.23772 | 17.31898 | 4.719797 | 5.436085 | 1.590336
13 | 26233.5117 | 26124.09 | 26095 | 109.4265 | 17.33101 | 4.72473 | 5.439715 | 1.591297
13.01 | 25935.9922 | 26102.95 | 26073.84 | -166.9593 | 17.34306 | 4.729673 | 5.443349 | 1.592259
13.02 | 26079.7344 | 26081.84 | 26052.71 | -2.102079 | 17.35512 | 4.734626 | 5.446988 | 1.593222
13.03 | 26183.3887 | 26060.74 | 26031.59 | 122.6485 | 17.3672 | 4.739589 | 5.45063 | 1.594185
13.04 | 26106.0371 | 26039.66 | 26010.49 | 66.37449 | 17.37929 | 4.744561 | 5.454276 | 1.59515
13.05 | 26398.375 | 26018.6 | 25989.41 | 379.7713 | 17.39139 | 4.749543 | 5.457926 | 1.596116
13.06 | 26636.877 | 25997.56 | 25968.35 | 639.3136 | 17.4035 | 4.754535 | 5.46158 | 1.597082
13.07 | 26239.8633 | 25976.54 | 25947.3 | 263.3215 | 17.41563 | 4.759537 | 5.465239 | 1.59805
13.08 | 26219.8184 | 25955.54 | 25926.28 | 264.2796 | 17.42778 | 4.764549 | 5.468902 | 1.599018
13.09 | 26442.6484 | 25934.55 | 25905.27 | 508.0941 | 17.43993 | 4.769571 | 5.472568 | 1.599988
13.1 | 26501.5547 | 25913.59 | 25884.28 | 587.9662 | 17.45211 | 4.774603 | 5.476239 | 1.600958
13.11 | 26770.1934 | 25892.64 | 25863.32 | 877.5522 | 17.46429 | 4.779645 | 5.479913 | 1.601929
13.12 | 26361.4648 | 25871.71 | 25842.36 | 489.7524 | 17.47649 | 4.784696 | 5.483592 | 1.602902
13.13 | 25695.832 | 25850.8 | 25821.43 | -154.9701 | 17.4887 | 4.789758 | 5.487274 | 1.603875
13.14 | 25858.3359 | 25829.91 | 25800.52 | 28.42566 | 17.50093 | 4.79483 | 5.490961 | 1.604849
13.15 | 26169.1367 | 25809.04 | 25779.62 | 360.0998 | 17.51317 | 4.799913 | 5.494652 | 1.605824
13.16 | 26100.4824 | 25788.18 | 25758.75 | 312.3004 | 17.52542 | 4.805005 | 5.498347 | 1.6068
13.17 | 26203.8418 | 25767.35 | 25737.89 | 436.4963 | 17.53769 | 4.810107 | 5.502046 | 1.607777
13.18 | 26130.0137 | 25746.53 | 25717.05 | 383.4863 | 17.54997 | 4.81522 | 5.505749 | 1.608755
13.19 | 25810.3438 | 25725.73 | 25696.23 | 84.61612 | 17.56226 | 4.820343 | 5.509456 | 1.609734
13.2 | 26063.8008 | 25704.95 | 25675.42 | 358.8545 | 17.57457 | 4.825476 | 5.513167 | 1.610714
13.21 | 26392 | 25684.18 | 25654.64 | 707.8167 | 17.58689 | 4.83062 | 5.516883 | 1.611695
13.22 | 25885.6621 | 25663.44 | 25633.87 | 222.2235 | 17.59923 | 4.835774 | 5.520602 | 1.612676
13.23 | 25692.8262 | 25642.71 | 25613.12 | 50.11402 | 17.61158 | 4.840938 | 5.524326 | 1.613659
13.24 | 25702.5234 | 25622 | 25592.39 | 80.51935 | 17.62395 | 4.846113 | 5.528053 | 1.614643
13.25 | 25519.0117 | 25601.31 | 25571.68 | -82.30247 | 17.63633 | 4.851298 | 5.531786 | 1.615627
13.26 | 25625.0234 | 25580.64 | 25550.99 | 44.38087 | 17.64872 | 4.856494 | 5.535522 | 1.616613
13.27 | 25488.6855 | 25559.99 | 25530.31 | -71.30361 | 17.66113 | 4.8617 | 5.539262 | 1.6176
13.28 | 25362.7227 | 25539.35 | 25509.65 | -176.6312 | 17.67355 | 4.866917 | 5.543006 | 1.618587
13.29 | 25520.8594 | 25518.74 | 25489.01 | 2.122573 | 17.68598 | 4.872144 | 5.546755 | 1.619576
13.3 | 25930.9434 | 25498.14 | 25468.39 | 432.8055 | 17.69843 | 4.877382 | 5.550507 | 1.620565
13.31 | 26180.4863 | 25477.56 | 25447.79 | 702.9291 | 17.7109 | 4.88263 | 5.554264 | 1.621555
13.32 | 25921.8633 | 25456.99 | 25427.2 | 464.8688 | 17.72337 | 4.88789 | 5.558025 | 1.622547
13.33 | 25679.6797 | 25436.45 | 25406.64 | 243.2297 | 17.73587 | 4.893159 | 5.561791 | 1.623539
13.34 | 25398.2129 | 25415.92 | 25386.09 | -17.71061 | 17.74837 | 4.898439 | 5.56556 | 1.624532
13.35 | 25301.0645 | 25395.42 | 25365.56 | -94.3506 | 17.76089 | 4.903731 | 5.569334 | 1.625527
13.36 | 25472.5527 | 25374.92 | 25345.04 | 97.62797 | 17.77343 | 4.909033 | 5.573112 | 1.626522
13.37 | 25594.1152 | 25354.45 | 25324.55 | 239.6628 | 17.78598 | 4.914346 | 5.576894 | 1.627518
13.38 | 25642.9551 | 25334 | 25304.07 | 308.9571 | 17.79854 | 4.91967 | 5.58068 | 1.628516
13.39 | 25512.1348 | 25313.56 | 25283.61 | 198.5732 | 17.81112 | 4.925004 | 5.58447 | 1.629514
13.4 | 25059.5938 | 25293.14 | 25263.17 | -233.5494 | 17.82371 | 4.930351 | 5.588265 | 1.630513
13.41 | 25190.3418 | 25272.74 | 25242.75 | -82.40097 | 17.83632 | 4.935707 | 5.592064 | 1.631513
13.42 | 25425.834 | 25252.36 | 25222.34 | 173.4738 | 17.84894 | 4.941075 | 5.595868 | 1.632515
13.43 | 25094.7734 | 25232 | 25201.95 | -137.2222 | 17.86158 | 4.946453 | 5.599675 | 1.633517
13.44 | 25182.2188 | 25211.65 | 25181.58 | -29.43004 | 17.87423 | 4.951843 | 5.603487 | 1.63452
13.45 | 25690.9277 | 25191.32 | 25161.23 | 499.6077 | 17.88689 | 4.957244 | 5.607303 | 1.635524
13.46 | 26030.2578 | 25171.01 | 25140.9 | 859.2489 | 17.89957 | 4.962656 | 5.611123 | 1.636529
13.47 | 25918.6504 | 25150.72 | 25120.58 | 767.9347 | 17.91226 | 4.968079 | 5.614948 | 1.637535
13.48 | 25507.0664 | 25130.44 | 25100.28 | 376.6261 | 17.92497 | 4.973513 | 5.618777 | 1.638543
13.49 | 25290.2344 | 25110.18 | 25080 | 180.0517 | 17.9377 | 4.978959 | 5.62261 | 1.639551
13.5 | 25438.6738 | 25089.94 | 25059.74 | 348.7309 | 17.95043 | 4.984416 | 5.626448 | 1.64056
13.51 | 25701.5762 | 25069.72 | 25039.5 | 631.8554 | 17.96319 | 4.989884 | 5.63029 | 1.64157
13.52 | 25658.5137 | 25049.52 | 25019.27 | 608.9972 | 17.97595 | 4.995364 | 5.634136 | 1.642581
13.53 | 25111.5215 | 25029.33 | 24999.06 | 82.19162 | 17.98873 | 5.000855 | 5.637986 | 1.643593
13.54 | 24760.3008 | 25009.16 | 24978.87 | -248.8602 | 18.00153 | 5.006357 | 5.641841 | 1.644606
13.55 | 24657.0566 | 24989.01 | 24958.69 | -331.9531 | 18.01434 | 5.011871 | 5.6457 | 1.64562
13.56 | 24995.9531 | 24968.88 | 24938.54 | 27.07692 | 18.02717 | 5.017396 | 5.649563 | 1.646635
13.57 | 25463.2148 | 24948.76 | 24918.4 | 514.4545 | 18.04001 | 5.022933 | 5.653431 | 1.647651
13.58 | 25401.5273 | 24928.66 | 24898.27 | 472.8653 | 18.05286 | 5.028481 | 5.657304 | 1.648668
13.59 | 25412.0391 | 24908.58 | 24878.17 | 503.4578 | 18.06573 | 5.034041 | 5.66118 | 1.649687
13.6 | 25277.8477 | 24888.52 | 24858.08 | 389.3295 | 18.07862 | 5.039613 | 5.665061 | 1.650706
13.61 | 24883.9902 | 24868.47 | 24838.02 | 15.51746 | 18.09152 | 5.045197 | 5.668946 | 1.651726
13.62 | 25000.623 | 24848.44 | 24817.96 | 152.1782 | 18.10443 | 5.050791 | 5.672837 | 1.652747
13.63 | 25074.0703 | 24828.43 | 24797.93 | 245.6359 | 18.11736 | 5.056398 | 5.67673 | 1.653769
13.64 | 24985.2051 | 24808.44 | 24777.91 | 176.7636 | 18.13031 | 5.062017 | 5.680628 | 1.654792
13.65 | 25411.5371 | 24788.47 | 24757.91 | 623.0709 | 18.14327 | 5.067648 | 5.684531 | 1.655817
13.66 | 25353.1816 | 24768.51 | 24737.93 | 584.6733 | 18.15624 | 5.073289 | 5.688439 | 1.656842
13.67 | 24860.7637 | 24748.57 | 24717.97 | 112.1958 | 18.16923 | 5.078944 | 5.692351 | 1.657868
13.68 | 24579.1035 | 24728.64 | 24698.02 | -149.5414 | 18.18224 | 5.08461 | 5.696267 | 1.658895
13.69 | 24397.8555 | 24708.74 | 24678.09 | -310.8839 | 18.19526 | 5.090288 | 5.700188 | 1.659924
13.7 | 24457.9746 | 24688.85 | 24658.18 | -230.8767 | 18.20829 | 5.095978 | 5.704113 | 1.660953
13.71 | 24790.4199 | 24668.98 | 24638.29 | 121.4393 | 18.22134 | 5.10168 | 5.708043 | 1.661983
13.72 | 24903.0938 | 24649.13 | 24618.41 | 253.9665 | 18.2344 | 5.107395 | 5.711976 | 1.663015
13.73 | 24658.3105 | 24629.29 | 24598.55 | 29.01912 | 18.24749 | 5.113121 | 5.715915 | 1.664047
13.74 | 24873.498 | 24609.47 | 24578.71 | 264.0252 | 18.26058 | 5.11886 | 5.719857 | 1.66508
13.75 | 25132.3125 | 24589.67 | 24558.88 | 542.6409 | 18.27369 | 5.124611 | 5.723805 | 1.666115
13.76 | 24944.709 | 24569.89 | 24539.08 | 374.8214 | 18.28682 | 5.130374 | 5.727757 | 1.66715
13.77 | 24759.9844 | 24550.12 | 24519.28 | 209.8634 | 18.29996 | 5.136149 | 5.731713 | 1.668187
13.78 | 24803.8887 | 24530.37 | 24499.51 | 273.517 | 18.31312 | 5.141937 | 5.735674 | 1.669224
13.79 | 24879.9961 | 24510.64 | 24479.76 | 369.3565 | 18.32629 | 5.147737 | 5.739639 | 1.670263
13.8 | 24897.3281 | 24490.92 | 24460.02 | 406.4033 | 18.33947 | 5.15355 | 5.743609 | 1.671302
13.81 | 24571.918 | 24471.23 | 24440.3 | 100.6908 | 18.35268 | 5.159375 | 5.747583 | 1.672343
13.82 | 23994.0879 | 24451.55 | 24420.59 | -457.4589 | 18.36589 | 5.165213 | 5.751563 | 1.673385
13.83 | 23908.4902 | 24431.88 | 24400.9 | -523.3935 | 18.37913 | 5.171062 | 5.755546 | 1.674427
13.84 | 24317.5508 | 24412.24 | 24381.23 | -94.68692 | 18.39238 | 5.176925 | 5.759534 | 1.675471
13.85 | 24635.207 | 24392.61 | 24361.58 | 242.5981 | 18.40564 | 5.1828 | 5.763527 | 1.676516
13.86 | 24745.5312 | 24373 | 24341.94 | 372.5339 | 18.41892 | 5.188689 | 5.767524 | 1.677562
13.87 | 24537.627 | 24353.4 | 24322.33 | 184.2242 | 18.43222 | 5.194589 | 5.771526 | 1.678609
13.88 | 24698.3574 | 24333.83 | 24302.72 | 364.532 | 18.44553 | 5.200502 | 5.775532 | 1.679657
13.89 | 24485.7598 | 24314.27 | 24283.14 | 171.4947 | 18.45885 | 5.206429 | 5.779542 | 1.680706
13.9 | 24041.252 | 24294.72 | 24263.57 | -253.47 | 18.47219 | 5.212368 | 5.783558 | 1.681756
13.91 | 24445 | 24275.2 | 24244.02 | 169.8041 | 18.48555 | 5.218319 | 5.787579 | 1.682807
13.92 | 24415.791 | 24255.69 | 24224.49 | 160.1042 | 18.49893 | 5.224284 | 5.791603 | 1.683859
13.93 | 24135.541 | 24236.19 | 24204.97 | -100.6538 | 18.51232 | 5.230262 | 5.795632 | 1.684912
13.94 | 24085.6504 | 24216.72 | 24185.47 | -131.0695 | 18.52572 | 5.236253 | 5.799666 | 1.685966
13.95 | 24486.0156 | 24197.26 | 24165.99 | 288.7537 | 18.53914 | 5.242257 | 5.803705 | 1.687022
13.96 | 24248.0977 | 24177.82 | 24146.52 | 70.27675 | 18.55258 | 5.248274 | 5.807748 | 1.688078
13.97 | 23986.5117 | 24158.4 | 24127.08 | -171.8853 | 18.56603 | 5.254304 | 5.811795 | 1.689136
13.98 | 24086.8594 | 24138.99 | 24107.64 | -52.13057 | 18.5795 | 5.260347 | 5.815848 | 1.690194
13.99 | 23894.4668 | 24119.6 | 24088.23 | -225.1331 | 18.59298 | 5.266404 | 5.819905 | 1.691254
14 | 24084.8516 | 24100.23 | 24068.83 | -15.37519 | 18.60648 | 5.272473 | 5.823967 | 1.692314
14.01 | 23966.1914 | 24080.87 | 24049.45 | -114.6792 | 18.61999 | 5.278557 | 5.828033 | 1.693376
14.02 | 23591.3242 | 24061.53 | 24030.09 | -470.2071 | 18.63353 | 5.284653 | 5.832104 | 1.694439
14.03 | 23748.0898 | 24042.21 | 24010.74 | -294.1191 | 18.64707 | 5.290763 | 5.83618 | 1.695503
14.04 | 23987.4805 | 24022.9 | 23991.41 | -35.42288 | 18.66064 | 5.296886 | 5.840261 | 1.696568
14.05 | 24240.2695 | 24003.61 | 23972.1 | 236.6548 | 18.67421 | 5.303023 | 5.844345 | 1.697634
14.06 | 24358.832 | 23984.34 | 23952.8 | 374.4891 | 18.68781 | 5.309173 | 5.848435 | 1.698701
14.07 | 24275.0547 | 23965.09 | 23933.52 | 309.9668 | 18.70142 | 5.315338 | 5.85253 | 1.699769
14.08 | 24225.0176 | 23945.85 | 23914.26 | 279.1679 | 18.71505 | 5.321515 | 5.856629 | 1.700838
14.09 | 24357.459 | 23926.63 | 23895.01 | 430.8306 | 18.72869 | 5.327706 | 5.860733 | 1.701908
14.1 | 24056.4414 | 23907.42 | 23875.78 | 149.0176 | 18.74235 | 5.333911 | 5.864842 | 1.70298
14.11 | 23987.4141 | 23888.24 | 23856.57 | 99.17812 | 18.75603 | 5.34013 | 5.868956 | 1.704052
14.12 | 23634.3379 | 23869.06 | 23837.37 | -234.727 | 18.76972 | 5.346363 | 5.873074 | 1.705126
14.13 | 23246.4355 | 23849.91 | 23818.19 | -603.4751 | 18.78342 | 5.352609 | 5.877197 | 1.7062
14.14 | 23797.5391 | 23830.77 | 23799.03 | -33.23394 | 18.79715 | 5.358869 | 5.881325 | 1.707276
14.15 | 23976.1738 | 23811.65 | 23779.88 | 164.5216 | 18.81089 | 5.365144 | 5.885457 | 1.708353
14.16 | 23338.8555 | 23792.55 | 23760.75 | -453.6925 | 18.82464 | 5.371432 | 5.889595 | 1.709431
14.17 | 23440.6172 | 23773.46 | 23741.64 | -332.8433 | 18.83842 | 5.377735 | 5.893737 | 1.71051
14.18 | 24249.8105 | 23754.39 | 23722.54 | 495.4208 | 18.85221 | 5.384051 | 5.897884 | 1.71159
14.19 | 24558.2109 | 23735.34 | 23703.46 | 822.8753 | 18.86601 | 5.390382 | 5.902036 | 1.712671
14.2 | 24085.0176 | 23716.3 | 23684.4 | 368.7195 | 18.87983 | 5.396727 | 5.906192 | 1.713753
14.21 | 23997.2285 | 23697.28 | 23665.36 | 299.9513 | 18.89367 | 5.403086 | 5.910354 | 1.714837
14.22 | 24107.7109 | 23678.27 | 23646.33 | 429.438 | 18.90753 | 5.409459 | 5.91452 | 1.715921
14.23 | 24100.041 | 23659.29 | 23627.31 | 440.7558 | 18.9214 | 5.415847 | 5.918691 | 1.717007
14.24 | 23915.0391 | 23640.31 | 23608.32 | 274.7249 | 18.93528 | 5.42225 | 5.922866 | 1.718093
14.25 | 23617.0508 | 23621.36 | 23589.34 | -4.308856 | 18.94919 | 5.428667 | 5.927048 | 1.719181
14.26 | 23913.0391 | 23602.42 | 23570.37 | 310.6174 | 18.96311 | 5.435098 | 5.931233 | 1.72027
14.27 | 23929.9609 | 23583.5 | 23551.42 | 346.4606 | 18.97705 | 5.441544 | 5.935424 | 1.72136
14.28 | 23816.0859 | 23564.6 | 23532.49 | 251.4905 | 18.991 | 5.448004 | 5.939619 | 1.722451
14.29 | 23611.7266 | 23545.71 | 23513.58 | 66.01951 | 19.00497 | 5.454479 | 5.943819 | 1.723543
14.3 | 23507.9844 | 23526.84 | 23494.68 | -18.85084 | 19.01896 | 5.460969 | 5.948024 | 1.724637
14.31 | 23530.1543 | 23507.98 | 23475.8 | 22.17442 | 19.03296 | 5.467474 | 5.952234 | 1.725731
14.32 | 23353.5254 | 23489.14 | 23456.94 | -135.6156 | 19.04698 | 5.473993 | 5.956449 | 1.726827
14.33 | 23235.0293 | 23470.32 | 23438.09 | -235.2893 | 19.06102 | 5.480527 | 5.96067 | 1.727923
14.34 | 23370.3984 | 23451.51 | 23419.26 | -81.11423 | 19.07508 | 5.487076 | 5.964894 | 1.729021
14.35 | 23273.6621 | 23432.72 | 23400.44 | -159.061 | 19.08915 | 5.493641 | 5.969124 | 1.73012
14.36 | 23238.0078 | 23413.95 | 23381.64 | -175.9422 | 19.10323 | 5.500221 | 5.973359 | 1.73122
14.37 | 23350.1504 | 23395.19 | 23362.86 | -45.0429 | 19.11734 | 5.506814 | 5.977599 | 1.732321
14.38 | 23290.7871 | 23376.45 | 23344.09 | -85.6659 | 19.13146 | 5.513424 | 5.981843 | 1.733424
14.39 | 23473.6758 | 23357.73 | 23325.34 | 115.9467 | 19.1456 | 5.520049 | 5.986092 | 1.734527
14.4 | 23830.334 | 23339.02 | 23306.61 | 491.3125 | 19.15975 | 5.526689 | 5.990347 | 1.735631
14.41 | 23788.3105 | 23320.33 | 23287.89 | 467.9801 | 19.17393 | 5.533344 | 5.994607 | 1.736737
14.42 | 23643.3691 | 23301.66 | 23269.19 | 341.7136 | 19.18811 | 5.540014 | 5.998871 | 1.737844
14.43 | 23319.9297 | 23283 | 23250.51 | 36.93268 | 19.20232 | 5.546701 | 6.003141 | 1.738952
14.44 | 23057.8047 | 23264.35 | 23231.84 | -206.5501 | 19.21655 | 5.553402 | 6.007415 | 1.740061
14.45 | 22992.6406 | 23245.73 | 23213.19 | -253.0883 | 19.23078 | 5.560119 | 6.011695 | 1.741171
14.46 | 22946.127 | 23227.12 | 23194.55 | -280.9924 | 19.24504 | 5.566852 | 6.01598 | 1.742282
14.47 | 23098.084 | 23208.53 | 23175.93 | -110.4421 | 19.25932 | 5.5736 | 6.020269 | 1.743395
14.48 | 23219.8691 | 23189.95 | 23157.33 | 29.92009 | 19.27361 | 5.580364 | 6.024564 | 1.744508
14.49 | 23063.7578 | 23171.39 | 23138.74 | -107.6304 | 19.28792 | 5.587144 | 6.028864 | 1.745623
14.5 | 22413.7578 | 23152.84 | 23120.17 | -739.0859 | 19.30224 | 5.593939 | 6.033169 | 1.746739
14.51 | 22240.7637 | 23134.32 | 23101.61 | -893.5517 | 19.31659 | 5.600751 | 6.037478 | 1.747856
14.52 | 22697.3809 | 23115.8 | 23083.07 | -418.4224 | 19.33095 | 5.607578 | 6.041794 | 1.748974
14.53 | 23207.5352 | 23097.31 | 23064.55 | 110.2278 | 19.34533 | 5.614422 | 6.046113 | 1.750093
14.54 | 23397.4902 | 23078.83 | 23046.05 | 318.6625 | 19.35972 | 5.621281 | 6.050439 | 1.751214
14.55 | 23476.1738 | 23060.36 | 23027.55 | 415.8096 | 19.37413 | 5.628156 | 6.054768 | 1.752336
14.56 | 23251.6387 | 23041.92 | 23009.08 | 209.7219 | 19.38856 | 5.635048 | 6.059103 | 1.753458
14.57 | 22824.4102 | 23023.49 | 22990.62 | -199.0754 | 19.40301 | 5.641957 | 6.063444 | 1.754582
14.58 | 22815.3848 | 23005.07 | 22972.18 | -189.6858 | 19.41748 | 5.64888 | 6.06779 | 1.755707
14.59 | 22973.541 | 22986.67 | 22953.75 | -13.13067 | 19.43196 | 5.655821 | 6.072141 | 1.756834
14.6 | 22961.3203 | 22968.29 | 22935.35 | -6.968569 | 19.44646 | 5.662778 | 6.076497 | 1.757961
14.61 | 22707.7754 | 22949.92 | 22916.95 | -242.1468 | 19.46098 | 5.669752 | 6.080857 | 1.75909
14.62 | 22727.0117 | 22931.57 | 22898.57 | -204.5599 | 19.47551 | 5.676741 | 6.085224 | 1.76022
14.63 | 23227.0898 | 22913.24 | 22880.21 | 313.8527 | 19.49006 | 5.683748 | 6.089595 | 1.76135
14.64 | 23338.0977 | 22894.92 | 22861.87 | 443.1791 | 19.50464 | 5.690772 | 6.093971 | 1.762482
14.65 | 23402.3203 | 22876.62 | 22843.54 | 525.7041 | 19.51922 | 5.697812 | 6.098353 | 1.763616
14.66 | 23470.7051 | 22858.33 | 22825.22 | 612.3752 | 19.53383 | 5.704868 | 6.10274 | 1.76475
14.67 | 23431.873 | 22840.06 | 22806.93 | 591.8134 | 19.54845 | 5.711942 | 6.107132 | 1.765886
14.68 | 23342.4258 | 22821.81 | 22788.64 | 520.6205 | 19.56309 | 5.719033 | 6.111529 | 1.767022
14.69 | 22645.5391 | 22803.57 | 22770.38 | -158.028 | 19.57775 | 5.72614 | 6.115932 | 1.76816
14.7 | 22405.6738 | 22785.34 | 22752.13 | -379.671 | 19.59243 | 5.733265 | 6.12034 | 1.769299
14.71 | 22881.4473 | 22767.14 | 22733.9 | 114.3088 | 19.60712 | 5.740407 | 6.124753 | 1.77044
14.72 | 23096.7363 | 22748.95 | 22715.68 | 347.7881 | 19.62184 | 5.747566 | 6.12917 | 1.771581
14.73 | 22576.4062 | 22730.77 | 22697.48 | -154.3677 | 19.63657 | 5.754742 | 6.133594 | 1.772724
14.74 | 22428.0547 | 22712.62 | 22679.29 | -284.5608 | 19.65132 | 5.761935 | 6.138023 | 1.773868
14.75 | 22597.6797 | 22694.47 | 22661.12 | -96.79337 | 19.66608 | 5.769146 | 6.142457 | 1.775013
14.76 | 22455.8906 | 22676.35 | 22642.97 | -220.456 | 19.68087 | 5.776374 | 6.146896 | 1.776159
14.77 | 22370.7383 | 22658.24 | 22624.83 | -287.4977 | 19.69567 | 5.78362 | 6.151341 | 1.777306
14.78 | 22339.3984 | 22640.14 | 22606.71 | -300.7429 | 19.71049 | 5.790884 | 6.155791 | 1.778455
14.79 | 22575.6484 | 22622.06 | 22588.6 | -46.41412 | 19.72533 | 5.798164 | 6.160246 | 1.779605
14.8 | 22691.2207 | 22604 | 22570.51 | 87.22107 | 19.74018 | 5.805463 | 6.164706 | 1.780755
14.81 | 22649.4688 | 22585.95 | 22552.43 | 63.51619 | 19.75506 | 5.81278 | 6.169172 | 1.781908
14.82 | 22627.9277 | 22567.92 | 22534.37 | 60.00625 | 19.76995 | 5.820115 | 6.173643 | 1.783061
14.83 | 22384.1855 | 22549.91 | 22516.33 | -165.7207 | 19.78486 | 5.827466 | 6.17812 | 1.784216
14.84 | 21774.2031 | 22531.91 | 22498.3 | -757.7036 | 19.79979 | 5.834837 | 6.182602 | 1.785371
14.85 | 22079.8496 | 22513.92 | 22480.29 | -434.0735 | 19.81474 | 5.842225 | 6.187089 | 1.786528
14.86 | 22469.3828 | 22495.96 | 22462.3 | -26.57245 | 19.82971 | 5.849632 | 6.191582 | 1.787686
14.87 | 22629.5098 | 22478 | 22444.32 | 151.5066 | 19.84469 | 5.857057 | 6.19608 | 1.788846
14.88 | 22363.7168 | 22460.07 | 22426.35 | -96.35024 | 19.85969 | 5.8645 | 6.200583 | 1.790006
14.89 | 21981.7734 | 22442.15 | 22408.4 | -460.3732 | 19.87472 | 5.871961 | 6.205091 | 1.791168
14.9 | 22062.2988 | 22424.24 | 22390.47 | -361.9432 | 19.88975 | 5.879441 | 6.209605 | 1.792331
14.91 | 22136.666 | 22406.35 | 22372.55 | -269.6871 | 19.90481 | 5.886939 | 6.214125 | 1.793495
14.92 | 21913.3906 | 22388.48 | 22354.65 | -475.0894 | 19.91989 | 5.894456 | 6.218651 | 1.794661
14.93 | 21846.6055 | 22370.62 | 22336.77 | -524.0171 | 19.93498 | 5.901992 | 6.223181 | 1.795827
14.94 | 21814.5273 | 22352.78 | 22318.9 | -538.2537 | 19.9501 | 5.909546 | 6.227717 | 1.796995
14.95 | 21962.8789 | 22334.96 | 22301.04 | -372.0761 | 19.96523 | 5.917119 | 6.232258 | 1.798165
14.96 | 22095.6621 | 22317.14 | 22283.2 | -221.4827 | 19.98038 | 5.924711 | 6.236806 | 1.799335
14.97 | 21849.3984 | 22299.35 | 22265.38 | -449.9519 | 19.99555 | 5.932322 | 6.241357 | 1.800506
14.98 | 21685.5449 | 22281.57 | 22247.57 | -596.0266 | 20.01074 | 5.939952 | 6.245915 | 1.801679
14.99 | 22114.9688 | 22263.81 | 22229.78 | -148.8396 | 20.02594 | 5.947602 | 6.250478 | 1.802853
15 | 22584.9668 | 22246.06 | 22212.01 | 338.9059 | 20.04117 | 5.95527 | 6.255048 | 1.804028
15.01 | 22409.5645 | 22228.33 | 22194.24 | 181.2354 | 20.05642 | 5.962957 | 6.259622 | 1.805204
15.02 | 22150.1621 | 22210.61 | 22176.5 | -60.45085 | 20.07168 | 5.970664 | 6.264201 | 1.806382
15.03 | 21995.8613 | 22192.91 | 22158.77 | -197.0511 | 20.08696 | 5.97839 | 6.268787 | 1.807561
15.04 | 21715.6484 | 22175.23 | 22141.06 | -459.5792 | 20.10226 | 5.986136 | 6.273378 | 1.808741
15.05 | 21825.1484 | 22157.56 | 22123.36 | -332.4099 | 20.11758 | 5.993902 | 6.277974 | 1.809923
15.06 | 22247.2656 | 22139.9 | 22105.68 | 107.361 | 20.13292 | 6.001687 | 6.282576 | 1.811105
15.07 | 21780.2773 | 22122.27 | 22088.01 | -341.9893 | 20.14828 | 6.009493 | 6.287183 | 1.812289
15.08 | 21780.6113 | 22104.64 | 22070.36 | -324.0328 | 20.16365 | 6.017317 | 6.291797 | 1.813474
15.09 | 21649.2871 | 22087.04 | 22052.72 | -437.7501 | 20.17905 | 6.025161 | 6.296415 | 1.81466
15.1 | 21896.2793 | 22069.45 | 22035.1 | -173.1666 | 20.19447 | 6.033026 | 6.30104 | 1.815848
15.11 | 21995.4727 | 22051.87 | 22017.5 | -56.39741 | 20.2099 | 6.040912 | 6.30567 | 1.817037
15.12 | 21975.4414 | 22034.31 | 21999.91 | -58.8685 | 20.22535 | 6.048816 | 6.310305 | 1.818227
15.13 | 22272.7852 | 22016.77 | 21982.33 | 256.02 | 20.24082 | 6.056741 | 6.314946 | 1.819418
15.14 | 22087.6328 | 21999.24 | 21964.77 | 88.39673 | 20.25632 | 6.064687 | 6.319593 | 1.820611
15.15 | 21884.6445 | 21981.72 | 21947.23 | -97.07794 | 20.27183 | 6.072653 | 6.324245 | 1.821805
15.16 | 22087.2012 | 21964.22 | 21929.7 | 122.9769 | 20.28736 | 6.080639 | 6.328903 | 1.823
15.17 | 22125.3203 | 21946.74 | 21912.19 | 178.5786 | 20.30291 | 6.088646 | 6.333567 | 1.824196
15.18 | 21986.8516 | 21929.27 | 21894.7 | 57.57703 | 20.31848 | 6.096674 | 6.338237 | 1.825394
15.19 | 21736.7676 | 21911.82 | 21877.21 | -175.0553 | 20.33407 | 6.104723 | 6.342912 | 1.826593
15.2 | 21555.4199 | 21894.39 | 21859.75 | -338.9668 | 20.34967 | 6.112792 | 6.347592 | 1.827793
15.21 | 21440.9805 | 21876.97 | 21842.3 | -435.9855 | 20.3653 | 6.120883 | 6.352279 | 1.828994
15.22 | 21636.4453 | 21859.56 | 21824.86 | -223.1155 | 20.38094 | 6.128995 | 6.35697 | 1.830197
15.23 | 21816.127 | 21842.17 | 21807.44 | -26.04394 | 20.39661 | 6.137127 | 6.361668 | 1.831401
15.24 | 21523.1445 | 21824.8 | 21790.04 | -301.652 | 20.4123 | 6.145282 | 6.366372 | 1.832606
15.25 | 21969.4551 | 21807.44 | 21772.65 | 162.0175 | 20.428 | 6.153457 | 6.371082 | 1.833813
15.26 | 22153.9141 | 21790.09 | 21755.28 | 363.8201 | 20.44373 | 6.161653 | 6.375797 | 1.835021
15.27 | 21890.3262 | 21772.77 | 21737.92 | 117.5603 | 20.45947 | 6.169872 | 6.380518 | 1.83623
15.28 | 21736.752 | 21755.45 | 21720.58 | -18.70113 | 20.47524 | 6.178112 | 6.385244 | 1.83744
15.29 | 21784.7344 | 21738.16 | 21703.25 | 46.57863 | 20.49102 | 6.186373 | 6.389976 | 1.838651
15.3 | 21707.3301 | 21720.87 | 21685.94 | -13.54368 | 20.50682 | 6.194657 | 6.394714 | 1.839864
15.31 | 21684.668 | 21703.61 | 21668.64 | -18.93915 | 20.52265 | 6.202962 | 6.399458 | 1.841079
15.32 | 21756.1543 | 21686.36 | 21651.36 | 69.79841 | 20.53849 | 6.21129 | 6.404208 | 1.842294
15.33 | 21152.4805 | 21669.12 | 21634.09 | -516.6395 | 20.55435 | 6.219639 | 6.408964 | 1.843511
15.34 | 21116.9727 | 21651.9 | 21616.84 | -534.9267 | 20.57024 | 6.228011 | 6.413725 | 1.844729
15.35 | 21163.7266 | 21634.69 | 21599.61 | -470.9676 | 20.58614 | 6.236405 | 6.418493 | 1.845948
15.36 | 21371.6992 | 21617.5 | 21582.39 | -245.805 | 20.60206 | 6.244822 | 6.423266 | 1.847169
15.37 | 21438.8379 | 21600.33 | 21565.18 | -161.4917 | 20.61801 | 6.253261 | 6.428045 | 1.848391
15.38 | 21249.3477 | 21583.17 | 21547.99 | -333.8226 | 20.63397 | 6.261722 | 6.43283 | 1.849614
15.39 | 21372.6289 | 21566.03 | 21530.82 | -193.3974 | 20.64995 | 6.270207 | 6.43762 | 1.850838
15.4 | 21272.7773 | 21548.9 | 21513.66 | -276.1203 | 20.66595 | 6.278715 | 6.442417 | 1.852064
15.41 | 21280.7246 | 21531.78 | 21496.51 | -251.0596 | 20.68198 | 6.287244 | 6.447219 | 1.853291
15.42 | 21359.5 | 21514.69 | 21479.39 | -155.186 | 20.69802 | 6.295797 | 6.452028 | 1.85452
15.43 | 21402 | 21497.6 | 21462.27 | -95.60306 | 20.71408 | 6.304374 | 6.456842 | 1.85575
15.44 | 21664.4043 | 21480.54 | 21445.17 | 183.8689 | 20.73017 | 6.312974 | 6.461662 | 1.856981
15.45 | 21931.6836 | 21463.48 | 21428.09 | 468.2006 | 20.74627 | 6.321596 | 6.466489 | 1.858213
15.46 | 21663.2617 | 21446.45 | 21411.02 | 216.8159 | 20.76239 | 6.330243 | 6.471321 | 1.859447
15.47 | 21017.3984 | 21429.42 | 21393.97 | -412.0254 | 20.77854 | 6.338913 | 6.476158 | 1.860682
15.48 | 21185.5859 | 21412.42 | 21376.93 | -226.8312 | 20.7947 | 6.347607 | 6.481003 | 1.861918
15.49 | 21508.207 | 21395.43 | 21359.91 | 112.7815 | 20.81089 | 6.356325 | 6.485852 | 1.863156
15.5 | 21204.9062 | 21378.45 | 21342.9 | -173.543 | 20.8271 | 6.365067 | 6.490709 | 1.864395
15.51 | 20786 | 21361.49 | 21325.91 | -575.488 | 20.84332 | 6.373832 | 6.495571 | 1.865635
15.52 | 21005.9316 | 21344.54 | 21308.93 | -338.6105 | 20.85957 | 6.382622 | 6.500439 | 1.866877
15.53 | 20877.6094 | 21327.61 | 21291.97 | -450.0019 | 20.87584 | 6.391436 | 6.505314 | 1.86812
15.54 | 20819.3984 | 21310.7 | 21275.02 | -491.2973 | 20.89213 | 6.400275 | 6.510193 | 1.869364
15.55 | 21187.4082 | 21293.8 | 21258.09 | -106.387 | 20.90843 | 6.409138 | 6.515079 | 1.87061
15.56 | 21209.7305 | 21276.91 | 21241.18 | -67.17937 | 20.92476 | 6.418025 | 6.519971 | 1.871856
15.57 | 21172.6836 | 21260.04 | 21224.27 | -87.35609 | 20.94111 | 6.426939 | 6.524869 | 1.873105
15.58 | 20971.377 | 21243.18 | 21207.39 | -271.8076 | 20.95748 | 6.435875 | 6.529774 | 1.874354
15.59 | 21372.1465 | 21226.34 | 21190.52 | 145.8018 | 20.97388 | 6.444838 | 6.534685 | 1.875605
15.6 | 21481.5391 | 21209.52 | 21173.66 | 272.0192 | 20.99029 | 6.453825 | 6.539602 | 1.876858
15.61 | 21231.4707 | 21192.71 | 21156.82 | 38.76049 | 21.00673 | 6.462839 | 6.544524 | 1.878111
15.62 | 21217.7969 | 21175.92 | 21139.99 | 41.8813 | 21.02318 | 6.471876 | 6.549453 | 1.879366
15.63 | 21099.3398 | 21159.14 | 21123.18 | -59.79629 | 21.03965 | 6.48094 | 6.554388 | 1.880623
15.64 | 21164.1465 | 21142.37 | 21106.38 | 21.77484 | 21.05615 | 6.49003 | 6.559328 | 1.88188
15.65 | 20856.5996 | 21125.62 | 21089.6 | -269.0227 | 21.07267 | 6.499146 | 6.564276 | 1.883139
15.66 | 20531.4648 | 21108.89 | 21072.84 | -577.4232 | 21.08921 | 6.508286 | 6.569229 | 1.8844
15.67 | 20060.248 | 21092.17 | 21056.09 | -1031.921 | 21.10576 | 6.517453 | 6.574189 | 1.885662
15.68 | 20317.5586 | 21075.46 | 21039.35 | -757.906 | 21.12235 | 6.526647 | 6.579154 | 1.886925
15.69 | 21191.7676 | 21058.78 | 21022.63 | 132.9921 | 21.13895 | 6.535867 | 6.584126 | 1.888189
15.7 | 21117.3281 | 21042.1 | 21005.92 | 75.22671 | 21.15557 | 6.545113 | 6.589105 | 1.889455
15.71 | 21158.75 | 21025.44 | 20989.23 | 133.3077 | 21.17221 | 6.554385 | 6.594089 | 1.890722
15.72 | 21187.4023 | 21008.8 | 20972.55 | 178.604 | 21.18888 | 6.563685 | 6.599079 | 1.891991
15.73 | 20990.9512 | 20992.17 | 20955.89 | -1.21803 | 21.20557 | 6.573011 | 6.604076 | 1.893261
15.74 | 20282.7637 | 20975.56 | 20939.25 | -692.7915 | 21.22227 | 6.582365 | 6.609078 | 1.894532
15.75 | 20411.2402 | 20958.96 | 20922.62 | -547.716 | 21.239 | 6.591745 | 6.614088 | 1.895804
15.76 | 20739.5781 | 20942.37 | 20906 | -202.794 | 21.25576 | 6.601154 | 6.619104 | 1.897078
15.77 | 20708.2734 | 20925.8 | 20889.4 | -217.5296 | 21.27253 | 6.610589 | 6.624126 | 1.898354
15.78 | 20114.1699 | 20909.25 | 20872.81 | -795.079 | 21.28932 | 6.620052 | 6.629154 | 1.899631
15.79 | 20278.0039 | 20892.71 | 20856.24 | -614.7059 | 21.30614 | 6.629543 | 6.634188 | 1.900909
15.8 | 20302.9961 | 20876.19 | 20839.68 | -573.1895 | 21.32297 | 6.639062 | 6.639228 | 1.902188
15.81 | 20619.1816 | 20859.68 | 20823.14 | -240.4948 | 21.33983 | 6.648608 | 6.644275 | 1.903469
15.82 | 20777.5137 | 20843.18 | 20806.61 | -65.66843 | 21.35671 | 6.658184 | 6.649329 | 1.904752
15.83 | 20758.3691 | 20826.7 | 20790.1 | -68.33368 | 21.37361 | 6.667787 | 6.654389 | 1.906035
15.84 | 20530.9355 | 20810.24 | 20773.6 | -279.3029 | 21.39054 | 6.677419 | 6.659455 | 1.907321
15.85 | 20244.8867 | 20793.79 | 20757.12 | -548.9022 | 21.40749 | 6.68708 | 6.664528 | 1.908607
15.86 | 20129.8164 | 20777.35 | 20740.65 | -647.5379 | 21.42445 | 6.696769 | 6.669607 | 1.909895
15.87 | 20443.9961 | 20760.93 | 20724.2 | -316.9385 | 21.44144 | 6.706487 | 6.674692 | 1.911184
15.88 | 20257.5762 | 20744.53 | 20707.76 | -486.9536 | 21.45845 | 6.716235 | 6.679783 | 1.912475
15.89 | 20070.4668 | 20728.14 | 20691.34 | -657.6731 | 21.47548 | 6.726013 | 6.684881 | 1.913767
15.9 | 19981.8008 | 20711.76 | 20674.93 | -729.9641 | 21.49254 | 6.735819 | 6.689985 | 1.91506
15.91 | 20658.7734 | 20695.4 | 20658.54 | -36.6314 | 21.50962 | 6.745656 | 6.695097 | 1.916355
15.92 | 20559.2656 | 20679.06 | 20642.16 | -119.7939 | 21.52672 | 6.755522 | 6.700214 | 1.917652
15.93 | 20460.6582 | 20662.73 | 20625.8 | -202.0709 | 21.54384 | 6.765418 | 6.705338 | 1.918949
15.94 | 20568.3984 | 20646.41 | 20609.45 | -78.0152 | 21.56098 | 6.775345 | 6.710469 | 1.920248
15.95 | 19897.1777 | 20630.11 | 20593.11 | -732.9352 | 21.57815 | 6.785302 | 6.715605 | 1.921549
15.96 | 20548.7852 | 20613.83 | 20576.79 | -65.04184 | 21.59533 | 6.795289 | 6.720749 | 1.922851
15.97 | 20747.832 | 20597.56 | 20560.49 | 150.276 | 21.61254 | 6.805308 | 6.725898 | 1.924154
15.98 | 20570.9961 | 20581.3 | 20544.2 | -10.30371 | 21.62978 | 6.815357 | 6.731054 | 1.925459
15.99 | 20350.8418 | 20565.06 | 20527.92 | -214.2166 | 21.64703 | 6.825438 | 6.736217 | 1.926765
16 | 20791.2246 | 20548.83 | 20511.66 | 242.3927 | 21.66431 | 6.835549 | 6.741387 | 1.928073
16.01 | 20644.4668 | 20532.62 | 20495.42 | 111.8467 | 21.68161 | 6.845693 | 6.746562 | 1.929382
16.02 | 20588.4004 | 20516.42 | 20479.19 | 71.97726 | 21.69893 | 6.855868 | 6.751745 | 1.930692
16.030001 | 20295.5723 | 20500.24 | 20462.97 | -204.6671 | 21.71628 | 6.866077 | 6.756934 | 1.932004
16.040001 | 20178.2109 | 20484.07 | 20446.77 | -305.8611 | 21.73364 | 6.876315 | 6.76213 | 1.933318
16.049999 | 20017.2695 | 20467.92 | 20430.58 | -450.6531 | 21.75103 | 6.886585 | 6.767331 | 1.934632
16.059999 | 20109.9395 | 20451.78 | 20414.41 | -341.8452 | 21.76844 | 6.896889 | 6.77254 | 1.935949
16.07 | 20189.7695 | 20435.66 | 20398.25 | -245.8905 | 21.78588 | 6.907227 | 6.777755 | 1.937266
16.08 | 20316.043 | 20419.55 | 20382.11 | -103.5087 | 21.80333 | 6.917596 | 6.782978 | 1.938585
16.09 | 20049.7305 | 20403.46 | 20365.98 | -353.7277 | 21.82081 | 6.927999 | 6.788207 | 1.939906
16.1 | 19796.3008 | 20387.38 | 20349.87 | -591.0785 | 21.83832 | 6.938436 | 6.793443 | 1.941228
16.110001 | 19684.4336 | 20371.31 | 20333.77 | -686.88 | 21.85585 | 6.948907 | 6.798685 | 1.942552
16.120001 | 19718.2402 | 20355.26 | 20317.68 | -637.0241 | 21.8734 | 6.959411 | 6.803934 | 1.943876
16.129999 | 19501.9492 | 20339.23 | 20301.62 | -837.2836 | 21.89096 | 6.969946 | 6.809188 | 1.945202
16.139999 | 19863.0469 | 20323.21 | 20285.56 | -460.166 | 21.90856 | 6.980519 | 6.81445 | 1.94653
16.15 | 20057.9648 | 20307.21 | 20269.52 | -249.2413 | 21.92618 | 6.991127 | 6.819719 | 1.94786
16.16 | 19748.2402 | 20291.22 | 20253.5 | -542.9754 | 21.94382 | 7.001767 | 6.824996 | 1.94919
16.17 | 20147.2324 | 20275.24 | 20237.49 | -128.0074 | 21.96148 | 7.012444 | 6.830278 | 1.950523
16.18 | 20382.5898 | 20259.28 | 20221.49 | 123.3111 | 21.97917 | 7.023156 | 6.835567 | 1.951856
16.190001 | 19701.6348 | 20243.33 | 20205.51 | -541.6958 | 21.99688 | 7.033904 | 6.840864 | 1.953192
16.200001 | 19669.2871 | 20227.4 | 20189.54 | -558.1118 | 22.01461 | 7.044686 | 6.846166 | 1.954528
16.209999 | 19686.7148 | 20211.48 | 20173.59 | -524.7702 | 22.03237 | 7.055504 | 6.851474 | 1.955866
16.219999 | 19704.1211 | 20195.58 | 20157.65 | -491.4614 | 22.05015 | 7.066359 | 6.85679 | 1.957205
16.23 | 19550.3789 | 20179.69 | 20141.73 | -629.3143 | 22.06795 | 7.077251 | 6.862114 | 1.958546
16.24 | 19644.4297 | 20163.82 | 20125.82 | -519.3904 | 22.08578 | 7.088179 | 6.867444 | 1.959889
16.25 | 19842.1875 | 20147.96 | 20109.92 | -305.7741 | 22.10363 | 7.099144 | 6.872781 | 1.961233
16.26 | 20201.1211 | 20132.12 | 20094.05 | 69.00334 | 22.1215 | 7.110147 | 6.878124 | 1.962578
16.27 | 19941.0176 | 20116.29 | 20078.18 | -175.271 | 22.1394 | 7.121188 | 6.883475 | 1.963925
16.280001 | 19347.834 | 20100.47 | 20062.33 | -752.6384 | 22.15732 | 7.132267 | 6.888832 | 1.965274
16.290001 | 19411.1367 | 20084.67 | 20046.49 | -673.5358 | 22.17527 | 7.143382 | 6.894197 | 1.966623
16.299999 | 19589.0684 | 20068.89 | 20030.67 | -479.8219 | 22.19323 | 7.154535 | 6.899567 | 1.967975
16.309999 | 19658.4434 | 20053.12 | 20014.87 | -394.6761 | 22.21122 | 7.165728 | 6.904945 | 1.969328
16.32 | 19641.2598 | 20037.36 | 19999.07 | -396.102 | 22.22924 | 7.176962 | 6.91033 | 1.970682
16.33 | 19475.2656 | 20021.62 | 19983.3 | -546.3547 | 22.24728 | 7.188232 | 6.915722 | 1.972038
16.34 | 20062.5 | 20005.89 | 19967.53 | 56.60664 | 22.26534 | 7.199544 | 6.921121 | 1.973395
16.35 | 20044.9355 | 19990.18 | 19951.79 | 54.7545 | 22.28343 | 7.210895 | 6.926527 | 1.974754
16.360001 | 20261.8145 | 19974.48 | 19936.05 | 287.3329 | 22.30154 | 7.222288 | 6.93194 | 1.976115
16.370001 | 20314.0625 | 19958.8 | 19920.33 | 355.2641 | 22.31967 | 7.233719 | 6.93736 | 1.977477
16.379999 | 20359.6602 | 19943.13 | 19904.63 | 416.5273 | 22.33783 | 7.24519 | 6.942786 | 1.97884
16.389999 | 19498.8594 | 19927.48 | 19888.94 | -428.6194 | 22.35601 | 7.256703 | 6.94822 | 1.980204
16.4 | 19583.5449 | 19911.84 | 19873.26 | -328.2928 | 22.37422 | 7.26826 | 6.953661 | 1.981571
16.41 | 19712.7109 | 19896.21 | 19857.6 | -183.5018 | 22.39245 | 7.279858 | 6.959108 | 1.982939
16.42 | 19474.8848 | 19880.6 | 19841.95 | -405.7175 | 22.4107 | 7.291497 | 6.964563 | 1.984308
16.43 | 19357.2188 | 19865.01 | 19826.32 | -507.7876 | 22.42898 | 7.303179 | 6.970025 | 1.985679
16.440001 | 19578.1094 | 19849.42 | 19810.7 | -271.314 | 22.44729 | 7.314906 | 6.975495 | 1.987052
16.450001 | 19909.4219 | 19833.86 | 19795.09 | 75.56531 | 22.46562 | 7.326673 | 6.980971 | 1.988426
16.459999 | 19981.7832 | 19818.31 | 19779.51 | 163.4758 | 22.48397 | 7.338484 | 6.986453 | 1.989801
16.469999 | 19491.6602 | 19802.77 | 19763.93 | -311.1093 | 22.50234 | 7.35034 | 6.991944 | 1.991178
16.48 | 19381.5371 | 19787.24 | 19748.37 | -405.7076 | 22.52074 | 7.362242 | 6.997442 | 1.992557
16.49 | 19593.2734 | 19771.74 | 19732.83 | -178.4624 | 22.53917 | 7.374187 | 7.002946 | 1.993937
16.5 | 19160.2539 | 19756.24 | 19717.29 | -595.9876 | 22.55762 | 7.386178 | 7.008458 | 1.995319
16.51 | 18874.707 | 19740.76 | 19701.78 | -866.0547 | 22.57609 | 7.398214 | 7.013977 | 1.996702
16.52 | 19287.2578 | 19725.3 | 19686.27 | -438.0385 | 22.59459 | 7.410297 | 7.019503 | 1.998087
16.530001 | 19301.6211 | 19709.84 | 19670.78 | -408.2228 | 22.61312 | 7.422428 | 7.025037 | 1.999473
16.540001 | 19099.6367 | 19694.41 | 19655.31 | -594.7708 | 22.63167 | 7.434603 | 7.030578 | 2.000861
16.549999 | 19105.5859 | 19678.99 | 19639.85 | -573.4028 | 22.65024 | 7.446824 | 7.036124 | 2.00225
16.559999 | 18993.6934 | 19663.58 | 19624.41 | -669.8878 | 22.66883 | 7.459095 | 7.041679 | 2.003641
16.57 | 18990.8125 | 19648.19 | 19608.98 | -657.3741 | 22.68746 | 7.471415 | 7.047242 | 2.005034
16.58 | 19114.6738 | 19632.81 | 19593.56 | -518.1343 | 22.70611 | 7.483783 | 7.052812 | 2.006428
16.59 | 18904.0996 | 19617.44 | 19578.16 | -713.3444 | 22.72478 | 7.496201 | 7.058388 | 2.007824
16.6 | 18795.0176 | 19602.09 | 19562.77 | -807.0767 | 22.74348 | 7.508668 | 7.063972 | 2.009221
16.610001 | 18744.9082 | 19586.76 | 19547.39 | -841.8493 | 22.7622 | 7.521187 | 7.069564 | 2.01062
16.620001 | 19491.3789 | 19571.44 | 19532.03 | -80.0578 | 22.78095 | 7.533754 | 7.075163 | 2.01202
16.629999 | 18860.9609 | 19556.13 | 19516.69 | -695.1725 | 22.79972 | 7.54637 | 7.080768 | 2.013422
16.639999 | 19576.4551 | 19540.84 | 19501.36 | 35.6137 | 22.81852 | 7.559041 | 7.086382 | 2.014825
16.65 | 19457.7695 | 19525.56 | 19486.04 | -67.79282 | 22.83734 | 7.571766 | 7.092003 | 2.01623
16.66 | 18953.9668 | 19510.3 | 19470.74 | -556.3324 | 22.85619 | 7.584541 | 7.09763 | 2.017637
16.67 | 19303.6953 | 19495.05 | 19455.46 | -191.3551 | 22.87507 | 7.59737 | 7.103266 | 2.019045
16.68 | 19587.248 | 19479.82 | 19440.18 | 107.4319 | 22.89397 | 7.610254 | 7.108908 | 2.020454
16.690001 | 19119.0488 | 19464.59 | 19424.92 | -345.5458 | 22.91289 | 7.623194 | 7.11456 | 2.021866
16.700001 | 18984.1543 | 19449.39 | 19409.68 | -465.2347 | 22.93184 | 7.636185 | 7.120218 | 2.023279
16.709999 | 18708.7676 | 19434.2 | 19394.45 | -725.4333 | 22.95081 | 7.649232 | 7.125882 | 2.024693
16.719999 | 19072.8613 | 19419.02 | 19379.23 | -346.1628 | 22.96982 | 7.662336 | 7.131554 | 2.026109
16.73 | 18977.7969 | 19403.86 | 19364.03 | -426.0632 | 22.98885 | 7.675499 | 7.137235 | 2.027527
16.74 | 19145.873 | 19388.71 | 19348.84 | -242.839 | 23.0079 | 7.688718 | 7.142922 | 2.028946
16.75 | 19019.9551 | 19373.58 | 19333.67 | -353.6232 | 23.02698 | 7.701996 | 7.148617 | 2.030367
16.76 | 18753.6328 | 19358.46 | 19318.51 | -604.8262 | 23.04608 | 7.715333 | 7.15432 | 2.03179
16.77 | 18311.6445 | 19343.35 | 19303.37 | -1031.709 | 23.06521 | 7.728729 | 7.16003 | 2.033214
16.780001 | 19117.8047 | 19328.26 | 19288.23 | -210.4571 | 23.08437 | 7.742188 | 7.165748 | 2.03464
16.790001 | 18844.0195 | 19313.19 | 19273.12 | -469.166 | 23.10355 | 7.755705 | 7.171473 | 2.036067
16.799999 | 18865.2539 | 19298.13 | 19258.02 | -432.8727 | 23.12276 | 7.769282 | 7.177205 | 2.037495
16.809999 | 18802.5801 | 19283.08 | 19242.93 | -480.4988 | 23.14199 | 7.782924 | 7.182945 | 2.038926
16.82 | 18479.002 | 19268.04 | 19227.86 | -789.0421 | 23.16125 | 7.79663 | 7.188693 | 2.040358
16.83 | 19097.4316 | 19253.03 | 19212.8 | -155.5935 | 23.18054 | 7.810399 | 7.194449 | 2.041792
16.84 | 18984.2461 | 19238.02 | 19197.75 | -253.7744 | 23.19985 | 7.824234 | 7.200212 | 2.043227
16.85 | 19151.4336 | 19223.03 | 19182.72 | -71.59651 | 23.21919 | 7.838135 | 7.205982 | 2.044664
16.860001 | 18741.9727 | 19208.05 | 19167.7 | -466.0799 | 23.23855 | 7.852104 | 7.211761 | 2.046103
16.870001 | 18472.8496 | 19193.09 | 19152.7 | -720.2412 | 23.25795 | 7.866138 | 7.217548 | 2.047543
16.879999 | 18698.1055 | 19178.15 | 19137.72 | -480.0409 | 23.27736 | 7.880238 | 7.22334 | 2.048985
16.889999 | 18476.4551 | 19163.21 | 19122.74 | -686.7582 | 23.2968 | 7.894411 | 7.229142 | 2.050428
16.9 | 18725.75 | 19148.29 | 19107.78 | -422.5429 | 23.31627 | 7.908655 | 7.234951 | 2.051874
16.91 | 18847.0547 | 19133.39 | 19092.84 | -286.3337 | 23.33577 | 7.922969 | 7.240768 | 2.05332
16.92 | 18441.7109 | 19118.5 | 19077.9 | -676.7872 | 23.35529 | 7.937355 | 7.246592 | 2.054769
16.93 | 18209.8672 | 19103.62 | 19062.99 | -893.7549 | 23.37484 | 7.951815 | 7.252425 | 2.056219
16.940001 | 18581.416 | 19088.76 | 19048.08 | -507.3429 | 23.39442 | 7.966351 | 7.258265 | 2.057671
16.950001 | 18996.2539 | 19073.91 | 19033.19 | -77.65753 | 23.41403 | 7.980959 | 7.264113 | 2.059124
16.959999 | 18315.3242 | 19059.08 | 19018.32 | -743.757 | 23.43365 | 7.995643 | 7.269968 | 2.060579
16.969999 | 18636.207 | 19044.26 | 19003.46 | -408.0553 | 23.45331 | 8.010406 | 7.275831 | 2.062036
16.98 | 18449.6445 | 19029.46 | 18988.61 | -579.8116 | 23.473 | 8.02525 | 7.281703 | 2.063494
16.99 | 18335.5 | 19014.67 | 18973.78 | -679.1657 | 23.4927 | 8.040173 | 7.287581 | 2.064954
17 | 18070.4883 | 18999.89 | 18958.96 | -929.4013 | 23.51244 | 8.055176 | 7.293469 | 2.066416
17.01 | 18866.1016 | 18985.13 | 18944.16 | -119.0261 | 23.53221 | 8.070262 | 7.299363 | 2.067879
17.02 | 18744.1289 | 18970.38 | 18929.37 | -226.2511 | 23.552 | 8.085433 | 7.305266 | 2.069344
17.030001 | 18530.4531 | 18955.65 | 18914.59 | -425.192 | 23.57182 | 8.10069 | 7.311177 | 2.070811
17.040001 | 18698.0488 | 18940.93 | 18899.83 | -242.8771 | 23.59167 | 8.116032 | 7.317096 | 2.072279
17.049999 | 18048.2246 | 18926.22 | 18885.08 | -877.9992 | 23.61154 | 8.131458 | 7.32302 | 2.073749
17.059999 | 18392.6523 | 18911.53 | 18870.35 | -518.8808 | 23.63144 | 8.146978 | 7.328956 | 2.07522
17.07 | 18783.7832 | 18896.86 | 18855.63 | -113.0719 | 23.65137 | 8.162589 | 7.334898 | 2.076694
17.08 | 18418.5918 | 18882.19 | 18840.92 | -463.601 | 23.67132 | 8.178292 | 7.340849 | 2.078169
17.09 | 18097.1836 | 18867.54 | 18826.23 | -770.3611 | 23.6913 | 8.194088 | 7.346806 | 2.079646
17.1 | 18035.4473 | 18852.91 | 18811.56 | -817.4636 | 23.71132 | 8.209981 | 7.352773 | 2.081124
17.110001 | 18030.6758 | 18838.29 | 18796.89 | -807.6139 | 23.73135 | 8.225974 | 7.358747 | 2.082604
17.120001 | 18111.3203 | 18823.68 | 18782.24 | -712.364 | 23.75142 | 8.242062 | 7.36473 | 2.084086
17.129999 | 18186.9707 | 18809.1 | 18767.61 | -622.1252 | 23.77151 | 8.258249 | 7.370719 | 2.085569
17.139999 | 18216.4102 | 18794.52 | 18752.99 | -578.1087 | 23.79163 | 8.274543 | 7.376718 | 2.087054
17.15 | 18691.9453 | 18779.95 | 18738.38 | -88.00928 | 23.81178 | 8.290942 | 7.382724 | 2.088542
17.16 | 18321.0488 | 18765.41 | 18723.79 | -444.3571 | 23.83196 | 8.307446 | 7.388739 | 2.09003
17.17 | 17749.9863 | 18750.87 | 18709.21 | -1000.885 | 23.85216 | 8.324059 | 7.394761 | 2.09152
17.18 | 18014.4883 | 18736.35 | 18694.64 | -721.8629 | 23.87239 | 8.340784 | 7.400792 | 2.093012
17.190001 | 18313.1426 | 18721.84 | 18680.09 | -408.701 | 23.89266 | 8.357624 | 7.406832 | 2.094506
17.200001 | 18451.2109 | 18707.35 | 18665.56 | -256.1408 | 23.91294 | 8.374574 | 7.412878 | 2.096001
17.209999 | 18497.5137 | 18692.88 | 18651.04 | -195.3632 | 23.93325 | 8.391642 | 7.418932 | 2.097498
17.219999 | 18747.1641 | 18678.41 | 18636.53 | 68.75081 | 23.9536 | 8.408833 | 7.424996 | 2.098997
17.23 | 18594.9277 | 18663.96 | 18622.03 | -69.03476 | 23.97397 | 8.426147 | 7.431068 | 2.100498
17.24 | 18478.5586 | 18649.53 | 18607.55 | -170.9686 | 23.99437 | 8.443586 | 7.437148 | 2.102
17.25 | 17706.748 | 18635.11 | 18593.08 | -928.3582 | 24.0148 | 8.461151 | 7.443235 | 2.103504
17.26 | 17890.4453 | 18620.7 | 18578.63 | -730.254 | 24.03526 | 8.478847 | 7.449332 | 2.10501
17.27 | 18354.3379 | 18606.31 | 18564.19 | -251.9687 | 24.05575 | 8.496677 | 7.455437 | 2.106518
17.280001 | 18493.1992 | 18591.93 | 18549.77 | -98.72743 | 24.07626 | 8.514646 | 7.46155 | 2.108027
17.290001 | 18299.1719 | 18577.56 | 18535.36 | -278.3904 | 24.09681 | 8.532751 | 7.467671 | 2.109538
17.299999 | 17628.1699 | 18563.21 | 18520.96 | -935.045 | 24.11737 | 8.550995 | 7.473799 | 2.11105
17.309999 | 18033.8867 | 18548.88 | 18506.58 | -514.9921 | 24.13797 | 8.569389 | 7.479937 | 2.112565
17.32 | 17978.2871 | 18534.56 | 18492.21 | -556.2684 | 24.1586 | 8.587934 | 7.486083 | 2.114081
17.33 | 17440.8066 | 18520.25 | 18477.85 | -1079.441 | 24.17926 | 8.606629 | 7.492238 | 2.115599
17.34 | 17523.9531 | 18505.95 | 18463.51 | -982.001 | 24.19995 | 8.625482 | 7.4984 | 2.117119
17.35 | 17448.6406 | 18491.67 | 18449.19 | -1043.034 | 24.22066 | 8.644495 | 7.504571 | 2.11864
17.360001 | 17841.7207 | 18477.41 | 18434.87 | -635.6873 | 24.24141 | 8.663675 | 7.510751 | 2.120164
17.370001 | 17614.6973 | 18463.16 | 18420.57 | -848.4596 | 24.26218 | 8.683019 | 7.51694 | 2.121688
17.379999 | 17655.0996 | 18448.92 | 18406.29 | -793.8231 | 24.28298 | 8.702534 | 7.523134 | 2.123215
17.389999 | 17879.7598 | 18434.7 | 18392.02 | -554.9401 | 24.30381 | 8.722228 | 7.52934 | 2.124744
17.4 | 17502.3027 | 18420.49 | 18377.76 | -918.1871 | 24.32468 | 8.742107 | 7.535553 | 2.126274
17.41 | 17837.0078 | 18406.3 | 18363.52 | -569.2875 | 24.34557 | 8.762169 | 7.541775 | 2.127806
17.42 | 17596.5938 | 18392.11 | 18349.29 | -795.5211 | 24.36649 | 8.782424 | 7.548006 | 2.12934
17.43 | 17475.9297 | 18377.95 | 18335.07 | -902.019 | 24.38744 | 8.802875 | 7.554244 | 2.130876
17.440001 | 17625.0859 | 18363.8 | 18320.87 | -738.7093 | 24.40841 | 8.823532 | 7.560492 | 2.132413
17.450001 | 17674.6035 | 18349.66 | 18306.68 | -675.0538 | 24.42942 | 8.84439 | 7.566748 | 2.133952
17.459999 | 17562.5312 | 18335.54 | 18292.51 | -773.0051 | 24.45045 | 8.865461 | 7.573011 | 2.135493
17.469999 | 17748.5352 | 18321.43 | 18278.35 | -572.8915 | 24.47152 | 8.886755 | 7.579284 | 2.137036
17.48 | 17333.082 | 18307.33 | 18264.2 | -974.2479 | 24.49262 | 8.908276 | 7.585567 | 2.13858
17.49 | 17288.7539 | 18293.25 | 18250.07 | -1004.495 | 24.51374 | 8.930028 | 7.591856 | 2.140127
17.5 | 18026.1289 | 18279.18 | 18235.95 | -253.0526 | 24.5349 | 8.95202 | 7.598155 | 2.141675
17.51 | 17848.0801 | 18265.13 | 18221.85 | -417.0484 | 24.55608 | 8.974258 | 7.604463 | 2.143225
17.52 | 17810.4238 | 18251.09 | 18207.76 | -440.6659 | 24.5773 | 8.996751 | 7.610779 | 2.144777
17.530001 | 17674.6094 | 18237.06 | 18193.68 | -562.4543 | 24.59855 | 9.01951 | 7.617105 | 2.146331
17.540001 | 17382.4297 | 18223.05 | 18179.62 | -840.6236 | 24.61982 | 9.042534 | 7.623438 | 2.147886
17.549999 | 17487.9004 | 18209.06 | 18165.57 | -721.1594 | 24.64112 | 9.065834 | 7.629779 | 2.149442
17.559999 | 17540.3477 | 18195.08 | 18151.54 | -654.73 | 24.66246 | 9.089427 | 7.63613 | 2.151002
17.57 | 17636.2539 | 18181.11 | 18137.52 | -544.8545 | 24.68382 | 9.113319 | 7.64249 | 2.152563
17.58 | 17369.2734 | 18167.15 | 18123.51 | -797.8813 | 24.70522 | 9.137516 | 7.648859 | 2.154125
17.59 | 17522.0879 | 18153.22 | 18109.52 | -631.1273 | 24.72664 | 9.162032 | 7.655236 | 2.15569
17.6 | 17694.791 | 18139.29 | 18095.54 | -444.499 | 24.7481 | 9.186876 | 7.661622 | 2.157256
17.610001 | 17230.4355 | 18125.38 | 18081.57 | -894.942 | 24.76959 | 9.212063 | 7.668017 | 2.158825
17.620001 | 17100.707 | 18111.48 | 18067.62 | -1010.774 | 24.7911 | 9.237598 | 7.674421 | 2.160394
17.629999 | 17130.9004 | 18097.6 | 18053.68 | -966.7004 | 24.81265 | 9.263493 | 7.680832 | 2.161966
17.639999 | 17522.8086 | 18083.73 | 18039.76 | -560.9238 | 24.83423 | 9.289771 | 7.687254 | 2.163539
17.65 | 17521.0977 | 18069.88 | 18025.85 | -548.7792 | 24.85584 | 9.316443 | 7.693685 | 2.165115
17.66 | 17253.1875 | 18056.04 | 18011.95 | -802.8495 | 24.87748 | 9.343517 | 7.700124 | 2.166692
17.67 | 17552.6914 | 18042.21 | 17998.07 | -489.52 | 24.89915 | 9.371013 | 7.706572 | 2.168272
17.68 | 17630.2988 | 18028.4 | 17984.2 | -398.1012 | 24.92085 | 9.398947 | 7.713029 | 2.169853
17.690001 | 17155.0098 | 18014.6 | 17970.34 | -859.5918 | 24.94258 | 9.427338 | 7.719496 | 2.171436
17.700001 | 17117.6797 | 18000.82 | 17956.5 | -883.1391 | 24.96434 | 9.456194 | 7.72597 | 2.17302
17.709999 | 16747.1113 | 17987.05 | 17942.67 | -1239.942 | 24.98613 | 9.485539 | 7.732453 | 2.174607
17.719999 | 17301.5371 | 17973.3 | 17928.86 | -671.762 | 25.00796 | 9.515399 | 7.738946 | 2.176195
17.73 | 17151.082 | 17959.56 | 17915.06 | -808.476 | 25.02982 | 9.545793 | 7.745449 | 2.177786
17.74 | 17082.8633 | 17945.83 | 17901.27 | -862.9693 | 25.0517 | 9.576736 | 7.75196 | 2.179378
17.75 | 17258.7539 | 17932.12 | 17887.5 | -673.3677 | 25.07362 | 9.608255 | 7.75848 | 2.180972
17.76 | 16809.2168 | 17918.43 | 17873.74 | -1109.208 | 25.09557 | 9.640375 | 7.765009 | 2.182568
17.77 | 16845.8574 | 17904.74 | 17860 | -1058.885 | 25.11755 | 9.673123 | 7.771547 | 2.184166
17.780001 | 16842.7383 | 17891.07 | 17846.26 | -1048.336 | 25.13957 | 9.706529 | 7.778095 | 2.185765
17.790001 | 17018.7891 | 17877.42 | 17832.55 | -858.6315 | 25.16161 | 9.740613 | 7.784652 | 2.187367
17.799999 | 17216.709 | 17863.78 | 17818.85 | -647.0756 | 25.18368 | 9.775404 | 7.791216 | 2.18897
17.809999 | 17286.5215 | 17850.16 | 17805.16 | -563.6389 | 25.20579 | 9.810949 | 7.797791 | 2.190576
17.82 | 17190.0293 | 17836.55 | 17791.48 | -646.5201 | 25.22793 | 9.84728 | 7.804375 | 2.192183
17.83 | 17165.418 | 17822.95 | 17777.82 | -657.5364 | 25.2501 | 9.884425 | 7.810969 | 2.193792
17.84 | 17194.4395 | 17809.37 | 17764.17 | -614.9345 | 25.2723 | 9.922429 | 7.817571 | 2.195403
17.85 | 17301.7559 | 17795.81 | 17750.53 | -494.0523 | 25.29454 | 9.961333 | 7.824182 | 2.197017
17.860001 | 17275.7773 | 17782.26 | 17736.91 | -506.4785 | 25.31681 | 10.00119 | 7.830804 | 2.198632
17.870001 | 17075.207 | 17768.72 | 17723.3 | -693.5126 | 25.33911 | 10.04203 | 7.837434 | 2.200248
17.879999 | 16936.0391 | 17755.2 | 17709.71 | -819.1617 | 25.36143 | 10.08391 | 7.844072 | 2.201866
17.889999 | 17103.9473 | 17741.69 | 17696.13 | -637.7468 | 25.3838 | 10.12689 | 7.850721 | 2.203487
17.9 | 16845.3496 | 17728.2 | 17682.56 | -882.8515 | 25.40619 | 10.17104 | 7.857379 | 2.20511
17.91 | 17503.5527 | 17714.72 | 17669.01 | -211.1716 | 25.42862 | 10.21641 | 7.864047 | 2.206734
17.92 | 17277.0938 | 17701.26 | 17655.47 | -424.1688 | 25.45108 | 10.26307 | 7.870724 | 2.208361
17.93 | 16588.9863 | 17687.82 | 17641.94 | -1098.83 | 25.47357 | 10.3111 | 7.87741 | 2.209989
17.940001 | 16778.6719 | 17674.38 | 17628.43 | -895.7112 | 25.4961 | 10.36059 | 7.884106 | 2.21162
17.950001 | 17061.7188 | 17660.97 | 17614.93 | -599.2481 | 25.51866 | 10.4116 | 7.890811 | 2.213252
17.959999 | 17213.4199 | 17647.57 | 17601.45 | -434.1489 | 25.54124 | 10.46424 | 7.897524 | 2.214886
17.969999 | 17291.4688 | 17634.18 | 17587.98 | -342.7146 | 25.56386 | 10.51863 | 7.904248 | 2.216522
17.98 | 16966.2305 | 17620.81 | 17574.52 | -654.5817 | 25.58652 | 10.57487 | 7.910982 | 2.21816
17.99 | 16710.9727 | 17607.46 | 17561.08 | -896.4854 | 25.60921 | 10.6331 | 7.917725 | 2.2198
18 | 16784.6309 | 17594.12 | 17547.65 | -809.4889 | 25.63193 | 10.69343 | 7.924477 | 2.221442
18.01 | 16934.7441 | 17580.8 | 17534.23 | -646.0533 | 25.65469 | 10.75604 | 7.931239 | 2.223085
18.02 | 16782.1191 | 17567.49 | 17520.83 | -785.3721 | 25.67747 | 10.82108 | 7.938011 | 2.224731
18.030001 | 16677.2285 | 17554.2 | 17507.44 | -876.9715 | 25.70029 | 10.88876 | 7.944792 | 2.226379
18.040001 | 17219.502 | 17540.93 | 17494.06 | -321.4246 | 25.72315 | 10.95925 | 7.951583 | 2.228029
18.049999 | 17094.3301 | 17527.67 | 17480.71 | -433.3425 | 25.74603 | 11.03278 | 7.958381 | 2.22968
18.059999 | 17071.3184 | 17514.43 | 17467.36 | -443.1145 | 25.76895 | 11.10962 | 7.965191 | 2.231334
18.07 | 16853.0605 | 17501.21 | 17454.02 | -648.1486 | 25.7919 | 11.19004 | 7.972011 | 2.23299
18.08 | 17145.0684 | 17488 | 17440.7 | -342.9358 | 25.81489 | 11.27433 | 7.97884 | 2.234648
18.09 | 17121.7461 | 17474.82 | 17427.39 | -353.0711 | 25.83791 | 11.36281 | 7.985679 | 2.236307
18.1 | 16902.166 | 17461.65 | 17414.1 | -559.4824 | 25.86096 | 11.45587 | 7.992528 | 2.237969
18.110001 | 16670.2949 | 17448.5 | 17400.82 | -778.202 | 25.88405 | 11.55391 | 7.999386 | 2.239633
18.120001 | 17154.207 | 17435.37 | 17387.55 | -281.1587 | 25.90717 | 11.65734 | 8.006255 | 2.241298
18.129999 | 17066.7715 | 17422.26 | 17374.3 | -355.4853 | 25.93032 | 11.76662 | 8.01313 | 2.242965
18.139999 | 17125.7148 | 17409.17 | 17361.06 | -283.4504 | 25.95351 | 11.88233 | 8.020019 | 2.244635
18.15 | 17046.1992 | 17396.09 | 17347.84 | -349.8938 | 25.97674 | 12.00502 | 8.026917 | 2.246307
18.16 | 16639.3965 | 17383.04 | 17334.63 | -743.6467 | 25.99999 | 12.13528 | 8.033823 | 2.24798
18.17 | 16803.7012 | 17370.02 | 17321.43 | -566.3142 | 26.02328 | 12.27377 | 8.04074 | 2.249656
18.18 | 16768.1445 | 17357.01 | 17308.24 | -588.8656 | 26.04661 | 12.4212 | 8.047667 | 2.251333
18.190001 | 16775.6895 | 17344.03 | 17295.07 | -568.3373 | 26.06997 | 12.57834 | 8.054605 | 2.253013
18.200001 | 17037.4512 | 17331.07 | 17281.91 | -293.6177 | 26.09336 | 12.74597 | 8.061551 | 2.254694
18.209999 | 17369.043 | 17318.14 | 17268.77 | 50.9044 | 26.11679 | 12.92489 | 8.068506 | 2.256378
18.219999 | 17209.1797 | 17305.23 | 17255.64 | -96.05184 | 26.14025 | 13.1161 | 8.075473 | 2.258063
18.23 | 16932.3027 | 17292.35 | 17242.52 | -360.0473 | 26.16375 | 13.32052 | 8.082449 | 2.259751
18.24 | 16983.4473 | 17279.5 | 17229.42 | -296.0502 | 26.18728 | 13.53907 | 8.089436 | 2.261441
18.25 | 16899.2305 | 17266.67 | 17216.33 | -367.4433 | 26.21084 | 13.77279 | 8.096432 | 2.263133
18.26 | 16671.9824 | 17253.88 | 17203.25 | -581.8974 | 26.23445 | 14.02271 | 8.103439 | 2.264827
18.27 | 16567.1289 | 17241.12 | 17190.19 | -673.9878 | 26.25808 | 14.2899 | 8.110455 | 2.266522
18.280001 | 16839.6016 | 17228.38 | 17177.14 | -388.7827 | 26.28175 | 14.57545 | 8.117482 | 2.268221
18.290001 | 17164.5293 | 17215.69 | 17164.11 | -51.15681 | 26.30546 | 14.88036 | 8.124519 | 2.26992
18.299999 | 17333.2637 | 17203.02 | 17151.09 | 130.2392 | 26.32919 | 15.20564 | 8.131564 | 2.271622
18.309999 | 16470.4023 | 17190.4 | 17138.08 | -719.993 | 26.35297 | 15.55245 | 8.138621 | 2.273326
18.32 | 16521.3965 | 17177.8 | 17125.08 | -656.4044 | 26.37678 | 15.92173 | 8.145689 | 2.275032
18.33 | 16415.8184 | 17165.24 | 17112.1 | -749.4262 | 26.40062 | 16.31427 | 8.152765 | 2.27674
18.34 | 16523.7578 | 17152.73 | 17099.13 | -628.9682 | 26.42451 | 16.7309 | 8.159853 | 2.278451
18.35 | 16502.3398 | 17140.25 | 17086.18 | -637.9058 | 26.44842 | 17.17222 | 8.16695 | 2.280163
18.360001 | 16767.4785 | 17127.8 | 17073.24 | -360.3242 | 26.47238 | 17.63873 | 8.174058 | 2.281878
18.370001 | 16475.6074 | 17115.4 | 17060.31 | -639.7925 | 26.49636 | 18.13049 | 8.181177 | 2.283594
18.379999 | 16573.6738 | 17103.04 | 17047.4 | -529.3644 | 26.52038 | 18.64728 | 8.188303 | 2.285312
18.389999 | 16632.6445 | 17090.71 | 17034.5 | -458.0677 | 26.54444 | 19.18878 | 8.195442 | 2.287033
18.4 | 16610.7559 | 17078.42 | 17021.61 | -467.6661 | 26.56853 | 19.7539 | 8.202591 | 2.288756
18.41 | 16526.3164 | 17066.17 | 17008.73 | -539.8521 | 26.59267 | 20.34081 | 8.20975 | 2.29048
18.42 | 16689.9004 | 17053.95 | 16995.87 | -364.0476 | 26.61683 | 20.94718 | 8.21692 | 2.292207
18.43 | 16761.9199 | 17041.76 | 16983.03 | -279.8372 | 26.64103 | 21.56972 | 8.224099 | 2.293936
18.440001 | 16503.0859 | 17029.59 | 16970.19 | -526.5046 | 26.66527 | 22.20425 | 8.231291 | 2.295667
18.450001 | 16710.5156 | 17017.45 | 16957.37 | -306.9295 | 26.68955 | 22.84519 | 8.238491 | 2.2974
18.459999 | 16707.8516 | 17005.32 | 16944.57 | -297.4639 | 26.71385 | 23.48588 | 8.2457 | 2.299135
18.469999 | 16882.998 | 16993.19 | 16931.78 | -110.1911 | 26.7382 | 24.11879 | 8.252922 | 2.300872
18.48 | 16712.5859 | 16981.06 | 16919 | -268.4721 | 26.76258 | 24.73478 | 8.260154 | 2.302612
18.49 | 16651.7129 | 16968.91 | 16906.23 | -317.2016 | 26.787 | 25.32362 | 8.267397 | 2.304354
18.5 | 16521.5137 | 16956.75 | 16893.48 | -435.2328 | 26.81146 | 25.87448 | 8.27465 | 2.306097
18.51 | 17137.918 | 16944.54 | 16880.74 | 193.3753 | 26.83595 | 26.37604 | 8.281913 | 2.307843
18.52 | 16549.6348 | 16932.29 | 16868.02 | -382.6571 | 26.86048 | 26.81707 | 8.289188 | 2.309591
18.530001 | 16614.791 | 16919.98 | 16855.3 | -305.1912 | 26.88505 | 27.18704 | 8.296472 | 2.311342
18.540001 | 16793.3145 | 16907.61 | 16842.6 | -114.2924 | 26.90965 | 27.47656 | 8.303768 | 2.313093
18.549999 | 16043.6152 | 16895.16 | 16829.92 | -851.5445 | 26.93428 | 27.67822 | 8.311072 | 2.314847
18.559999 | 16684.6094 | 16882.63 | 16817.25 | -198.0212 | 26.95896 | 27.78706 | 8.318389 | 2.316604
18.57 | 16719.9824 | 16870.02 | 16804.59 | -150.036 | 26.98368 | 27.80063 | 8.325716 | 2.318363
18.58 | 16554.3008 | 16857.33 | 16791.95 | -303.0254 | 27.00843 | 27.71938 | 8.333054 | 2.320124
18.59 | 16085.4434 | 16844.56 | 16779.31 | -759.1124 | 27.03321 | 27.54655 | 8.340402 | 2.321887
18.6 | 16273.6152 | 16831.71 | 16766.7 | -558.0978 | 27.05804 | 27.28787 | 8.347762 | 2.323652
18.610001 | 16452.4512 | 16818.8 | 16754.09 | -366.3532 | 27.08291 | 26.95116 | 8.355132 | 2.325419
18.620001 | 16262.5811 | 16805.84 | 16741.5 | -543.2609 | 27.10781 | 26.54596 | 8.362514 | 2.327188
18.629999 | 16551.4316 | 16792.84 | 16728.92 | -241.4061 | 27.13274 | 26.08284 | 8.369903 | 2.32896
18.639999 | 16837.9453 | 16779.8 | 16716.36 | 58.14823 | 27.15771 | 25.57254 | 8.377307 | 2.330733
18.65 | 16821.1465 | 16766.73 | 16703.81 | 54.41404 | 27.18273 | 25.02606 | 8.38472 | 2.33251
18.66 | 16401.957 | 16753.66 | 16691.27 | -351.7 | 27.20778 | 24.454 | 8.392144 | 2.334288
18.67 | 16557.4414 | 16740.58 | 16678.74 | -183.1376 | 27.23287 | 23.866 | 8.399579 | 2.336068
18.68 | 16548.207 | 16727.51 | 16666.23 | -179.3001 | 27.25799 | 23.27076 | 8.407025 | 2.337851
18.690001 | 16029.5723 | 16714.45 | 16653.73 | -684.8754 | 27.28316 | 22.67574 | 8.414483 | 2.339635
18.700001 | 15995.3691 | 16701.41 | 16641.25 | -706.0406 | 27.30836 | 22.08749 | 8.42195 | 2.341422
18.709999 | 16316.2754 | 16688.4 | 16628.78 | -372.1243 | 27.3336 | 21.5113 | 8.429427 | 2.343211
18.719999 | 16485.2422 | 16675.42 | 16616.32 | -190.1743 | 27.35888 | 20.95108 | 8.436918 | 2.345002
18.73 | 16050.2207 | 16662.46 | 16603.88 | -612.2441 | 27.3842 | 20.41011 | 8.444419 | 2.346796
18.74 | 15752.5283 | 16649.55 | 16591.45 | -897.0212 | 27.40955 | 19.89092 | 8.45193 | 2.348592
18.75 | 15920.127 | 16636.67 | 16579.03 | -716.5439 | 27.43495 | 19.39509 | 8.459453 | 2.350389
18.76 | 16165.5547 | 16623.83 | 16566.63 | -458.2755 | 27.46038 | 18.92367 | 8.466988 | 2.352189
18.77 | 15889.9785 | 16611.03 | 16554.24 | -721.0493 | 27.48585 | 18.47724 | 8.474533 | 2.353992
18.780001 | 15703.9023 | 16598.26 | 16541.86 | -894.3603 | 27.51136 | 18.0559 | 8.482089 | 2.355797
18.790001 | 15640.2314 | 16585.54 | 16529.49 | -945.3057 | 27.53692 | 17.65959 | 8.489657 | 2.357603
18.799999 | 15801.8701 | 16572.85 | 16517.15 | -770.982 | 27.5625 | 17.28793 | 8.497234 | 2.359412
18.809999 | 15989.6934 | 16560.2 | 16504.81 | -570.5085 | 27.58812 | 16.94012 | 8.504824 | 2.361223
18.82 | 15837.7979 | 16547.59 | 16492.48 | -709.789 | 27.61379 | 16.61546 | 8.512425 | 2.363037
18.83 | 15897.9951 | 16535.01 | 16480.17 | -637.0138 | 27.6395 | 16.31316 | 8.520038 | 2.364852
18.84 | 16128.3574 | 16522.47 | 16467.87 | -394.1082 | 27.66524 | 16.03221 | 8.527661 | 2.36667
18.85 | 16153.7568 | 16509.96 | 16455.59 | -356.1992 | 27.69103 | 15.77161 | 8.535296 | 2.368491
18.860001 | 16296.0322 | 16497.48 | 16443.32 | -201.4457 | 27.71685 | 15.53029 | 8.542942 | 2.370313
18.870001 | 16195.2393 | 16485.03 | 16431.06 | -289.7932 | 27.74272 | 15.30724 | 8.5506 | 2.372138
18.879999 | 15810.0449 | 16472.62 | 16418.82 | -662.5753 | 27.76861 | 15.10142 | 8.558267 | 2.373964
18.889999 | 15949.96 | 16460.23 | 16406.59 | -510.2749 | 27.79456 | 14.91169 | 8.565948 | 2.375794
18.9 | 16141.084 | 16447.88 | 16394.37 | -306.7927 | 27.82054 | 14.73703 | 8.57364 | 2.377625
18.91 | 15781.6982 | 16435.55 | 16382.16 | -653.8491 | 27.84656 | 14.5765 | 8.581343 | 2.379459
18.92 | 16163.9873 | 16423.24 | 16369.97 | -259.2569 | 27.87263 | 14.4291 | 8.589057 | 2.381295
18.93 | 16081.3574 | 16410.97 | 16357.79 | -329.6093 | 27.89873 | 14.29389 | 8.596784 | 2.383134
18.940001 | 16183.6934 | 16398.71 | 16345.63 | -215.0193 | 27.92488 | 14.16998 | 8.604522 | 2.384975
18.950001 | 16450.2188 | 16386.48 | 16333.48 | 63.73522 | 27.95106 | 14.05655 | 8.612271 | 2.386817
18.959999 | 16618.4922 | 16374.28 | 16321.34 | 244.2123 | 27.97728 | 13.95281 | 8.62003 | 2.388662
18.969999 | 16307.2832 | 16362.1 | 16309.22 | -54.81284 | 28.00354 | 13.85796 | 8.627802 | 2.39051
18.98 | 16170.3828 | 16349.93 | 16297.1 | -179.5497 | 28.02984 | 13.77132 | 8.635587 | 2.39236
18.99 | 16395.998 | 16337.79 | 16285 | 58.20701 | 28.05619 | 13.69227 | 8.643382 | 2.394212
19 | 15846.8701 | 16325.67 | 16272.92 | -478.7997 | 28.08257 | 13.62017 | 8.651189 | 2.396066
19.01 | 15327.0254 | 16313.57 | 16260.85 | -986.5428 | 28.109 | 13.55448 | 8.659008 | 2.397923
19.02 | 15764.5771 | 16301.49 | 16248.79 | -536.9088 | 28.13547 | 13.49467 | 8.666839 | 2.399782
19.030001 | 16067.6504 | 16289.42 | 16236.74 | -221.7706 | 28.16198 | 13.44028 | 8.674681 | 2.401644
19.040001 | 16127.7627 | 16277.38 | 16224.71 | -149.6129 | 28.18853 | 13.39087 | 8.682535 | 2.403507
19.049999 | 16245.2178 | 16265.35 | 16212.69 | -20.1327 | 28.21511 | 13.34606 | 8.690399 | 2.405373
19.059999 | 15873.3691 | 16253.34 | 16200.69 | -379.9714 | 28.24174 | 13.30546 | 8.698278 | 2.407241
19.07 | 15961.2021 | 16241.35 | 16188.69 | -280.1443 | 28.26842 | 13.26876 | 8.706167 | 2.409112
19.08 | 15773.8066 | 16229.37 | 16176.71 | -455.5638 | 28.29513 | 13.23566 | 8.714068 | 2.410985
19.09 | 15466.1514 | 16217.41 | 16164.75 | -751.2596 | 28.32189 | 13.20588 | 8.721981 | 2.41286
19.1 | 15562.2178 | 16205.47 | 16152.8 | -643.2501 | 28.34869 | 13.17919 | 8.729907 | 2.414738
19.110001 | 15654.5986 | 16193.54 | 16140.85 | -538.9411 | 28.37552 | 13.15536 | 8.737844 | 2.416618
19.120001 | 15745.8604 | 16181.63 | 16128.93 | -435.7683 | 28.40241 | 13.13418 | 8.745793 | 2.418501
19.129999 | 15958.7793 | 16169.74 | 16117.02 | -210.9564 | 28.42932 | 13.11549 | 8.753753 | 2.420385
19.139999 | 16147.999 | 16157.86 | 16105.12 | -9.856916 | 28.45629 | 13.09911 | 8.761726 | 2.422272
19.15 | 15993.7168 | 16145.99 | 16093.23 | -152.2735 | 28.4833 | 13.08487 | 8.769711 | 2.424162
19.16 | 15885.2666 | 16134.14 | 16081.35 | -248.8746 | 28.51035 | 13.07267 | 8.777707 | 2.426054
19.17 | 16060.624 | 16122.31 | 16069.49 | -61.68317 | 28.53744 | 13.06236 | 8.785717 | 2.427948
19.18 | 15802.7656 | 16110.49 | 16057.65 | -307.7226 | 28.56457 | 13.05384 | 8.793738 | 2.429845
19.190001 | 15793.7031 | 16098.68 | 16045.81 | -304.9798 | 28.59175 | 13.04699 | 8.801772 | 2.431744
19.200001 | 15865.2109 | 16086.89 | 16033.99 | -221.6827 | 28.61897 | 13.04173 | 8.809818 | 2.433646
19.209999 | 15803.1904 | 16075.12 | 16022.18 | -271.9309 | 28.64622 | 13.03798 | 8.817873 | 2.435549
19.219999 | 15798.3584 | 16063.36 | 16010.39 | -265.003 | 28.67353 | 13.03563 | 8.825943 | 2.437455
19.23 | 15482.8955 | 16051.61 | 15998.61 | -568.7193 | 28.70088 | 13.03463 | 8.834026 | 2.439364
19.24 | 15466.6709 | 16039.88 | 15986.84 | -573.2129 | 28.72827 | 13.03491 | 8.84212 | 2.441275
19.25 | 15683.1758 | 16028.17 | 15975.08 | -344.9915 | 28.7557 | 13.03641 | 8.850227 | 2.443188
19.26 | 15855.2568 | 16016.47 | 15963.34 | -161.2083 | 28.78318 | 13.03905 | 8.858346 | 2.445104
19.27 | 15545.3975 | 16004.78 | 15951.61 | -459.3797 | 28.8107 | 13.0428 | 8.866478 | 2.447023
19.280001 | 15276.5527 | 15993.1 | 15939.89 | -716.5496 | 28.83826 | 13.0476 | 8.874622 | 2.448944
19.290001 | 15778.375 | 15981.44 | 15928.19 | -203.0679 | 28.86587 | 13.0534 | 8.882777 | 2.450866
19.299999 | 15850.9629 | 15969.8 | 15916.5 | -118.8369 | 28.89351 | 13.06017 | 8.890944 | 2.452792
19.309999 | 15533.2227 | 15958.17 | 15904.83 | -424.9459 | 28.9212 | 13.06784 | 8.899125 | 2.45472
19.32 | 15519.3047 | 15946.55 | 15893.16 | -427.2455 | 28.94894 | 13.07641 | 8.907319 | 2.45665
19.33 | 15578.3203 | 15934.95 | 15881.51 | -356.6267 | 28.97672 | 13.08581 | 8.915525 | 2.458583
19.34 | 15651.0986 | 15923.36 | 15869.87 | -272.2592 | 29.00455 | 13.09603 | 8.923743 | 2.460518
19.35 | 16079.9453 | 15911.78 | 15858.25 | 168.1628 | 29.03242 | 13.10702 | 8.931974 | 2.462456
19.360001 | 15981.4658 | 15900.22 | 15846.64 | 81.24588 | 29.06033 | 13.11877 | 8.940219 | 2.464397
19.370001 | 15873.499 | 15888.67 | 15835.04 | -15.17339 | 29.08829 | 13.13124 | 8.948475 | 2.466339
19.379999 | 15654.2412 | 15877.14 | 15823.46 | -222.8998 | 29.11629 | 13.14439 | 8.956741 | 2.468284
19.389999 | 15647.79 | 15865.62 | 15811.88 | -217.8311 | 29.14433 | 13.15822 | 8.965024 | 2.470232
19.4 | 15856.0547 | 15854.11 | 15800.32 | 1.940829 | 29.17242 | 13.1727 | 8.973318 | 2.472182
19.41 | 15329.5371 | 15842.62 | 15788.78 | -513.0844 | 29.20056 | 13.1878 | 8.981624 | 2.474135
19.42 | 15144.2764 | 15831.14 | 15777.24 | -686.8665 | 29.22874 | 13.2035 | 8.989944 | 2.47609
19.43 | 15531.2764 | 15819.68 | 15765.72 | -288.4016 | 29.25696 | 13.21979 | 8.998276 | 2.478047
19.440001 | 15764.9668 | 15808.23 | 15754.22 | -43.25884 | 29.28523 | 13.23665 | 9.006622 | 2.480008
19.450001 | 16005.6904 | 15796.79 | 15742.72 | 208.9023 | 29.31355 | 13.25405 | 9.01498 | 2.48197
19.459999 | 15965.7578 | 15785.37 | 15731.25 | 180.3914 | 29.3419 | 13.27197 | 9.023349 | 2.483934
19.469999 | 15767.8408 | 15773.96 | 15719.78 | -6.115343 | 29.37031 | 13.29042 | 9.031733 | 2.485902
19.48 | 15665.5488 | 15762.56 | 15708.32 | -97.0095 | 29.39876 | 13.30937 | 9.04013 | 2.487872
19.49 | 15477.3779 | 15751.18 | 15696.88 | -273.7973 | 29.42726 | 13.32879 | 9.048539 | 2.489845
19.5 | 15657.5469 | 15739.81 | 15685.45 | -82.25874 | 29.4558 | 13.3487 | 9.056961 | 2.49182
19.51 | 15820.873 | 15728.45 | 15674.04 | 92.42335 | 29.48439 | 13.36906 | 9.065397 | 2.493798
19.52 | 15845.8135 | 15717.11 | 15662.63 | 128.7063 | 29.51302 | 13.38987 | 9.073846 | 2.495778
19.530001 | 16052.7266 | 15705.78 | 15651.24 | 346.9495 | 29.5417 | 13.41111 | 9.082308 | 2.497761
19.540001 | 15592.8232 | 15694.46 | 15639.87 | -101.6385 | 29.57043 | 13.43278 | 9.090783 | 2.499746
19.549999 | 15308.3301 | 15683.16 | 15628.51 | -374.8319 | 29.59919 | 13.45486 | 9.099268 | 2.501733
19.559999 | 15272.7373 | 15671.87 | 15617.16 | -399.1362 | 29.62801 | 13.47735 | 9.107769 | 2.503724
19.57 | 15441.0771 | 15660.6 | 15605.82 | -219.5202 | 29.65687 | 13.50024 | 9.116284 | 2.505717
19.58 | 15317.3174 | 15649.34 | 15594.49 | -332.0184 | 29.68578 | 13.52351 | 9.124811 | 2.507712
19.59 | 15305.625 | 15638.09 | 15583.18 | -332.4626 | 29.71474 | 13.54716 | 9.133351 | 2.50971
19.6 | 15685.3291 | 15626.85 | 15571.88 | 58.47616 | 29.74374 | 13.57118 | 9.141905 | 2.51171
19.610001 | 15873.4551 | 15615.63 | 15560.6 | 257.8246 | 29.7728 | 13.59556 | 9.150472 | 2.513713
19.620001 | 15391.8369 | 15604.42 | 15549.33 | -212.5857 | 29.80189 | 13.6203 | 9.159052 | 2.515719
19.629999 | 15183.3271 | 15593.23 | 15538.07 | -409.9033 | 29.83103 | 13.64539 | 9.167644 | 2.517727
19.639999 | 15386.7295 | 15582.05 | 15526.82 | -195.3197 | 29.86022 | 13.67082 | 9.176251 | 2.519738
19.65 | 15266.4961 | 15570.88 | 15515.59 | -304.3843 | 29.88946 | 13.69659 | 9.184872 | 2.521751
19.66 | 15274.502 | 15559.73 | 15504.37 | -285.224 | 29.91875 | 13.72269 | 9.193506 | 2.523767
19.67 | 15258.4727 | 15548.58 | 15493.16 | -290.1122 | 29.94808 | 13.74911 | 9.202153 | 2.525786
19.68 | 15247.4326 | 15537.46 | 15481.97 | -290.0246 | 29.97746 | 13.77585 | 9.210813 | 2.527807
19.690001 | 15104.7578 | 15526.34 | 15470.78 | -421.5839 | 30.00689 | 13.80291 | 9.219488 | 2.529831
19.700001 | 15078.5889 | 15515.24 | 15459.61 | -436.6518 | 30.03637 | 13.83028 | 9.228175 | 2.531857
19.709999 | 15131.1855 | 15504.16 | 15448.46 | -372.9697 | 30.06589 | 13.85795 | 9.236875 | 2.533886
19.719999 | 14876.9258 | 15493.08 | 15437.32 | -616.1549 | 30.09546 | 13.88593 | 9.24559 | 2.535917
19.73 | 14898.9639 | 15482.02 | 15426.19 | -583.0546 | 30.12508 | 13.9142 | 9.254319 | 2.537952
19.74 | 14810.0156 | 15470.97 | 15415.07 | -660.955 | 30.15475 | 13.94277 | 9.26306 | 2.539989
19.75 | 15018.4619 | 15459.94 | 15403.97 | -441.4742 | 30.18447 | 13.97163 | 9.271817 | 2.542028
19.76 | 15211.9961 | 15448.91 | 15392.88 | -236.9187 | 30.21423 | 14.00077 | 9.280586 | 2.544071
19.77 | 15260.9365 | 15437.91 | 15381.8 | -176.9703 | 30.24405 | 14.0302 | 9.28937 | 2.546115
19.780001 | 15123.8779 | 15426.91 | 15370.73 | -303.033 | 30.27391 | 14.05991 | 9.298166 | 2.548163
19.790001 | 14872.1064 | 15415.93 | 15359.68 | -543.823 | 30.30382 | 14.08989 | 9.306978 | 2.550213
19.799999 | 14769.6113 | 15404.96 | 15348.64 | -635.352 | 30.33378 | 14.12015 | 9.3158 | 2.552265
19.809999 | 14839.8662 | 15394.01 | 15337.61 | -554.1421 | 30.36379 | 14.15068 | 9.324639 | 2.554321
19.82 | 15075.5342 | 15383.07 | 15326.6 | -307.5312 | 30.39385 | 14.18148 | 9.333492 | 2.556379
19.83 | 15498.292 | 15372.14 | 15315.6 | 126.1552 | 30.42396 | 14.21255 | 9.342358 | 2.55844
19.84 | 15158.2461 | 15361.22 | 15304.61 | -202.9754 | 30.45411 | 14.24388 | 9.351239 | 2.560503
19.85 | 14959.501 | 15350.32 | 15293.64 | -390.8183 | 30.48432 | 14.27548 | 9.360133 | 2.562569
19.860001 | 15104.4668 | 15339.43 | 15282.67 | -234.9625 | 30.51458 | 14.30734 | 9.369041 | 2.564638
19.870001 | 15175.0596 | 15328.55 | 15271.72 | -153.494 | 30.54488 | 14.33946 | 9.377965 | 2.56671
19.879999 | 15159.3516 | 15317.69 | 15260.79 | -158.3416 | 30.57523 | 14.37182 | 9.386899 | 2.568783
19.889999 | 15176.2695 | 15306.84 | 15249.87 | -130.5743 | 30.60564 | 14.40445 | 9.39585 | 2.57086
19.9 | 15025.9678 | 15296.01 | 15238.96 | -270.0388 | 30.6361 | 14.43734 | 9.404815 | 2.57294
19.91 | 14771.1514 | 15285.18 | 15228.06 | -514.0322 | 30.66661 | 14.47048 | 9.413794 | 2.575022
19.92 | 14900.4277 | 15274.37 | 15217.17 | -373.9461 | 30.69716 | 14.50387 | 9.422786 | 2.577107
19.93 | 14953.4688 | 15263.58 | 15206.3 | -310.1083 | 30.72777 | 14.53751 | 9.431793 | 2.579195
19.940001 | 15329.6104 | 15252.79 | 15195.44 | 76.81784 | 30.75843 | 14.5714 | 9.440816 | 2.581285
19.950001 | 15224.8125 | 15242.02 | 15184.59 | -17.20972 | 30.78914 | 14.60554 | 9.449852 | 2.583378
19.959999 | 14882.6572 | 15231.27 | 15173.76 | -348.61 | 30.81989 | 14.63992 | 9.4589 | 2.585474
19.969999 | 14682.335 | 15220.52 | 15162.94 | -538.1881 | 30.8507 | 14.67455 | 9.467964 | 2.587573
19.98 | 15021.3867 | 15209.79 | 15152.13 | -188.4045 | 30.88157 | 14.70943 | 9.477044 | 2.589674
19.99 | 15053.9678 | 15199.07 | 15141.34 | -145.1056 | 30.91248 | 14.74455 | 9.486137 | 2.591778
20 | 15452.2031 | 15188.37 | 15130.56 | 263.8343 | 30.94345 | 14.77992 | 9.495245 | 2.593885
20.01 | 15025.375 | 15177.68 | 15119.79 | -152.3023 | 30.97447 | 14.81553 | 9.504367 | 2.595995
20.02 | 14950.7236 | 15167 | 15109.03 | -216.2753 | 31.00553 | 14.85138 | 9.513505 | 2.598107
20.030001 | 14945.7285 | 15156.33 | 15098.29 | -210.604 | 31.03665 | 14.88748 | 9.522656 | 2.600222
20.040001 | 14526.7832 | 15145.68 | 15087.55 | -618.8972 | 31.06782 | 14.92382 | 9.531822 | 2.60234
20.049999 | 14494.1924 | 15135.04 | 15076.84 | -640.851 | 31.09904 | 14.9604 | 9.541001 | 2.604461
20.059999 | 14589.0537 | 15124.42 | 15066.13 | -535.3638 | 31.13032 | 14.99722 | 9.550197 | 2.606584
20.07 | 14673.5605 | 15113.8 | 15055.44 | -440.2431 | 31.16165 | 15.03429 | 9.559406 | 2.608711
20.08 | 14808.3223 | 15103.2 | 15044.76 | -294.8815 | 31.19303 | 15.0716 | 9.568631 | 2.61084
20.09 | 14803.7793 | 15092.62 | 15034.09 | -288.8378 | 31.22446 | 15.10915 | 9.577871 | 2.612972
20.1 | 14780.4434 | 15082.04 | 15023.44 | -301.6001 | 31.25595 | 15.14694 | 9.587124 | 2.615106
20.110001 | 14658.4062 | 15071.48 | 15012.8 | -413.0758 | 31.28749 | 15.18498 | 9.596394 | 2.617244
20.120001 | 14564.5684 | 15060.93 | 15002.17 | -496.3661 | 31.31908 | 15.22325 | 9.605679 | 2.619384
20.129999 | 14560.8154 | 15050.4 | 14991.55 | -489.5869 | 31.35072 | 15.26176 | 9.614975 | 2.621527
20.139999 | 14717.75 | 15039.88 | 14980.95 | -322.131 | 31.38242 | 15.30052 | 9.624289 | 2.623672
20.15 | 14826.9199 | 15029.37 | 14970.36 | -202.4518 | 31.41417 | 15.33952 | 9.633618 | 2.625822
20.16 | 14589.1836 | 15018.88 | 14959.78 | -429.6929 | 31.44598 | 15.37876 | 9.642962 | 2.627973
20.17 | 14332.0791 | 15008.39 | 14949.22 | -676.3153 | 31.47783 | 15.41825 | 9.65232 | 2.630127
20.18 | 14742.6494 | 14997.93 | 14938.66 | -255.2759 | 31.50975 | 15.45798 | 9.661694 | 2.632285
20.190001 | 14629.4648 | 14987.47 | 14928.12 | -358.0035 | 31.54171 | 15.49795 | 9.671084 | 2.634445
20.200001 | 14304.8574 | 14977.03 | 14917.6 | -672.1679 | 31.57373 | 15.53817 | 9.680487 | 2.636608
20.209999 | 14523.2178 | 14966.6 | 14907.08 | -443.3797 | 31.6058 | 15.57863 | 9.689904 | 2.638773
20.219999 | 14799.9414 | 14956.18 | 14896.58 | -156.2392 | 31.63793 | 15.61933 | 9.699338 | 2.640942
20.23 | 14824.3594 | 14945.78 | 14886.09 | -121.4162 | 31.67012 | 15.66029 | 9.708788 | 2.643114
20.24 | 14800 | 14935.38 | 14875.62 | -135.3848 | 31.70236 | 15.70148 | 9.718253 | 2.645289
20.25 | 14984.2568 | 14925.01 | 14865.15 | 59.24981 | 31.73465 | 15.74293 | 9.727733 | 2.647466
20.26 | 14739.7471 | 14914.64 | 14854.7 | -174.8951 | 31.767 | 15.78462 | 9.737228 | 2.649646
20.27 | 14522.8525 | 14904.29 | 14844.27 | -381.4379 | 31.7994 | 15.82656 | 9.746739 | 2.651829
20.280001 | 14610.7812 | 14893.95 | 14833.84 | -283.1694 | 31.83186 | 15.86875 | 9.756266 | 2.654015
20.290001 | 14541.4678 | 14883.62 | 14823.43 | -342.1571 | 31.86437 | 15.91119 | 9.765807 | 2.656204
20.299999 | 14987.1328 | 14873.31 | 14813.03 | 113.8186 | 31.89693 | 15.95387 | 9.775362 | 2.658395
20.309999 | 14796.3096 | 14863.01 | 14802.64 | -66.70481 | 31.92956 | 15.9968 | 9.784935 | 2.66059
20.32 | 14429.498 | 14852.73 | 14792.27 | -423.2286 | 31.96224 | 16.04 | 9.794523 | 2.662788
20.33 | 14737.9707 | 14842.45 | 14781.91 | -104.4822 | 31.99498 | 16.08345 | 9.804126 | 2.664989
20.34 | 14872.6484 | 14832.19 | 14771.56 | 40.45629 | 32.02777 | 16.12714 | 9.813745 | 2.667192
20.35 | 14495.7354 | 14821.94 | 14761.22 | -326.2089 | 32.06062 | 16.1711 | 9.823381 | 2.669399
20.360001 | 14522.6406 | 14811.71 | 14750.9 | -289.0679 | 32.09352 | 16.21531 | 9.833031 | 2.671608
20.370001 | 14769.082 | 14801.49 | 14740.58 | -32.4047 | 32.12648 | 16.25977 | 9.842698 | 2.67382
20.379999 | 14588.1123 | 14791.28 | 14730.29 | -203.1676 | 32.15949 | 16.30449 | 9.852377 | 2.676035
20.389999 | 14586.2363 | 14781.08 | 14720 | -194.8477 | 32.19257 | 16.34947 | 9.862076 | 2.678253
20.4 | 14724.0117 | 14770.9 | 14709.73 | -46.88843 | 32.2257 | 16.39471 | 9.87179 | 2.680475
20.41 | 14694.1992 | 14760.73 | 14699.47 | -66.531 | 32.25889 | 16.44022 | 9.881519 | 2.682699
20.42 | 14390.1123 | 14750.57 | 14689.22 | -360.4609 | 32.29214 | 16.48598 | 9.891264 | 2.684926
20.43 | 14145.9844 | 14740.43 | 14678.98 | -594.4448 | 32.32544 | 16.53201 | 9.901026 | 2.687156
20.440001 | 14568.417 | 14730.3 | 14668.76 | -161.8802 | 32.3588 | 16.57831 | 9.910803 | 2.68939
20.450001 | 14679.0361 | 14720.18 | 14658.55 | -41.143 | 32.39222 | 16.62487 | 9.920597 | 2.691625
20.459999 | 14464.7842 | 14710.08 | 14648.35 | -245.2918 | 32.42569 | 16.67169 | 9.930404 | 2.693864
20.469999 | 14533.3506 | 14699.98 | 14638.17 | -166.6332 | 32.45923 | 16.71878 | 9.94023 | 2.696106
20.48 | 14561.791 | 14689.9 | 14628 | -128.1125 | 32.49282 | 16.76615 | 9.950071 | 2.698351
20.49 | 14525 | 14679.84 | 14617.84 | -154.8372 | 32.52647 | 16.81379 | 9.959929 | 2.700599
20.5 | 14445.5664 | 14669.78 | 14607.69 | -224.2175 | 32.56018 | 16.8617 | 9.969803 | 2.702851
20.51 | 14376.8086 | 14659.74 | 14597.55 | -282.9348 | 32.59395 | 16.90988 | 9.979693 | 2.705104
20.52 | 14554.4072 | 14649.72 | 14587.43 | -95.30874 | 32.62778 | 16.95834 | 9.989599 | 2.707362
20.530001 | 14520.6934 | 14639.7 | 14577.32 | -119.007 | 32.66166 | 17.00707 | 9.999522 | 2.709622
20.540001 | 14462.4141 | 14629.7 | 14567.23 | -167.2846 | 32.69561 | 17.05608 | 10.00946 | 2.711885
20.549999 | 14823.6904 | 14619.71 | 14557.14 | 203.9784 | 32.72961 | 17.10537 | 10.01941 | 2.714151
20.559999 | 14888.5518 | 14609.74 | 14547.07 | 278.8156 | 32.76367 | 17.15495 | 10.02939 | 2.71642
20.57 | 14467.541 | 14599.77 | 14537.01 | -132.2313 | 32.7978 | 17.20481 | 10.03937 | 2.718693
20.58 | 14469.0713 | 14589.82 | 14526.97 | -120.751 | 32.83198 | 17.25495 | 10.04938 | 2.720968
20.59 | 14605.5752 | 14579.89 | 14516.93 | 25.68994 | 32.86622 | 17.30538 | 10.0594 | 2.723247
20.6 | 14451.1865 | 14569.96 | 14506.91 | -118.7746 | 32.90053 | 17.3561 | 10.06944 | 2.725528
20.610001 | 14412.8174 | 14560.05 | 14496.9 | -147.2315 | 32.93489 | 17.4071 | 10.07949 | 2.727813
20.620001 | 14304.0928 | 14550.15 | 14486.9 | -246.0577 | 32.96932 | 17.4584 | 10.08956 | 2.730101
20.629999 | 14182.0508 | 14540.27 | 14476.92 | -358.2162 | 33.00379 | 17.50998 | 10.09965 | 2.732391
20.639999 | 14376.4268 | 14530.39 | 14466.95 | -153.9677 | 33.03834 | 17.56187 | 10.10975 | 2.734685
20.65 | 14673.2979 | 14520.53 | 14456.99 | 152.7641 | 33.07295 | 17.61405 | 10.11988 | 2.736982
20.66 | 14716.5293 | 14510.69 | 14447.04 | 205.8422 | 33.10762 | 17.66653 | 10.13001 | 2.739282
20.67 | 14523.877 | 14500.85 | 14437.11 | 23.02383 | 33.14235 | 17.71931 | 10.14017 | 2.741586
20.68 | 14274.2402 | 14491.03 | 14427.19 | -216.792 | 33.17714 | 17.77239 | 10.15034 | 2.743892
20.690001 | 14138.2539 | 14481.22 | 14417.28 | -342.9692 | 33.21199 | 17.82577 | 10.16053 | 2.746201
20.700001 | 14404.793 | 14471.43 | 14407.38 | -66.63481 | 33.2469 | 17.87946 | 10.17073 | 2.748514
20.709999 | 14568.4648 | 14461.65 | 14397.5 | 106.8174 | 33.28187 | 17.93346 | 10.18095 | 2.750829
20.719999 | 14478.0078 | 14451.88 | 14387.63 | 26.12988 | 33.31691 | 17.98776 | 10.19119 | 2.753148
20.73 | 14516.6602 | 14442.12 | 14377.77 | 74.53989 | 33.35201 | 18.04239 | 10.20145 | 2.755471
20.74 | 14551.625 | 14432.38 | 14367.92 | 119.2484 | 33.38718 | 18.09732 | 10.21172 | 2.757796
20.75 | 14365.4688 | 14422.65 | 14358.09 | -57.17687 | 33.4224 | 18.15256 | 10.22202 | 2.760124
20.76 | 14424.0166 | 14412.93 | 14348.27 | 11.08895 | 33.45769 | 18.20813 | 10.23232 | 2.762455
20.77 | 14751.2705 | 14403.22 | 14338.46 | 348.048 | 33.49304 | 18.26401 | 10.24265 | 2.76479
20.780001 | 14738.9893 | 14393.53 | 14328.66 | 345.4601 | 33.52846 | 18.32022 | 10.25299 | 2.767128
20.790001 | 14487.4619 | 14383.85 | 14318.88 | 103.6122 | 33.56394 | 18.37675 | 10.26335 | 2.769469
20.799999 | 14562.8252 | 14374.19 | 14309.11 | 188.6401 | 33.59947 | 18.4336 | 10.27373 | 2.771813
20.809999 | 14570.626 | 14364.53 | 14299.35 | 206.0947 | 33.63508 | 18.49079 | 10.28412 | 2.77416
20.82 | 14339.3027 | 14354.89 | 14289.6 | -15.58675 | 33.67075 | 18.54831 | 10.29453 | 2.776511
20.83 | 14465.4004 | 14345.26 | 14279.86 | 120.139 | 33.70649 | 18.60615 | 10.30496 | 2.778865
20.84 | 14836.708 | 14335.65 | 14270.14 | 501.0618 | 33.74229 | 18.66434 | 10.31541 | 2.781222
20.85 | 14850.873 | 14326.04 | 14260.43 | 524.8292 | 33.77815 | 18.72286 | 10.32587 | 2.783582
20.860001 | 14683.5078 | 14316.45 | 14250.74 | 367.0545 | 33.81408 | 18.78172 | 10.33636 | 2.785946
20.870001 | 14628.1143 | 14306.88 | 14241.05 | 321.2377 | 33.85007 | 18.84093 | 10.34686 | 2.788312
20.879999 | 14499.5283 | 14297.31 | 14231.38 | 202.2137 | 33.88613 | 18.90046 | 10.35737 | 2.790682
20.889999 | 14373.041 | 14287.76 | 14221.72 | 85.27743 | 33.92225 | 18.96035 | 10.36791 | 2.793055
20.9 | 14695.04 | 14278.22 | 14212.07 | 416.8156 | 33.95844 | 19.0206 | 10.37846 | 2.795432
20.91 | 15022.9492 | 14268.7 | 14202.44 | 754.2502 | 33.9947 | 19.08119 | 10.38903 | 2.797812
20.92 | 14827.1631 | 14259.19 | 14192.81 | 567.9767 | 34.03102 | 19.14214 | 10.39962 | 2.800194
20.93 | 14593.332 | 14249.69 | 14183.2 | 343.6453 | 34.0674 | 19.20344 | 10.41023 | 2.802581
20.940001 | 14491.8467 | 14240.2 | 14173.6 | 251.6479 | 34.10386 | 19.26511 | 10.42085 | 2.80497
20.950001 | 14632.2461 | 14230.72 | 14164.02 | 401.5214 | 34.14038 | 19.32713 | 10.43149 | 2.807363
20.959999 | 14671.6816 | 14221.27 | 14154.45 | 450.4163 | 34.17696 | 19.38952 | 10.44215 | 2.809759
20.969999 | 14391.7451 | 14211.82 | 14144.89 | 179.9283 | 34.21361 | 19.45228 | 10.45283 | 2.812158
20.98 | 14201.7783 | 14202.38 | 14135.34 | -0.601852 | 34.25034 | 19.51541 | 10.46353 | 2.814561
20.99 | 14359.4277 | 14192.96 | 14125.8 | 166.4704 | 34.28713 | 19.57891 | 10.47424 | 2.816967
21 | 14602.6992 | 14183.55 | 14116.28 | 419.152 | 34.32398 | 19.64278 | 10.48497 | 2.819376
21.01 | 14623.5547 | 14174.15 | 14106.76 | 449.4048 | 34.36091 | 19.70704 | 10.49572 | 2.821789
21.02 | 14426.9326 | 14164.77 | 14097.27 | 262.1671 | 34.3979 | 19.77167 | 10.50649 | 2.824205
21.030001 | 14581.9277 | 14155.39 | 14087.78 | 426.5348 | 34.43496 | 19.83669 | 10.51728 | 2.826625
21.040001 | 14819.248 | 14146.03 | 14078.3 | 673.214 | 34.47209 | 19.9021 | 10.52809 | 2.829047
21.049999 | 14581.5645 | 14136.69 | 14068.84 | 444.8747 | 34.50928 | 19.96788 | 10.53891 | 2.831473
21.059999 | 14228.5449 | 14127.36 | 14059.39 | 101.1884 | 34.54655 | 20.03407 | 10.54975 | 2.833901
21.07 | 14246.1826 | 14118.04 | 14049.95 | 128.1475 | 34.58388 | 20.10065 | 10.56062 | 2.836335
21.08 | 14160.9473 | 14108.73 | 14040.53 | 52.2199 | 34.62129 | 20.16763 | 10.5715 | 2.83877
21.09 | 13950.665 | 14099.43 | 14031.12 | -148.7675 | 34.65877 | 20.23501 | 10.58239 | 2.84121
21.1 | 13915.5322 | 14090.15 | 14021.71 | -174.6182 | 34.69631 | 20.3028 | 10.59331 | 2.843652
21.110001 | 14057.0439 | 14080.88 | 14012.32 | -23.83618 | 34.73393 | 20.37099 | 10.60425 | 2.846099
21.120001 | 14178.2822 | 14071.62 | 14002.95 | 106.6587 | 34.77161 | 20.4396 | 10.6152 | 2.848548
21.129999 | 14142.0098 | 14062.38 | 13993.59 | 79.62821 | 34.80936 | 20.5086 | 10.62617 | 2.851001
21.139999 | 14229.4102 | 14053.15 | 13984.23 | 176.2596 | 34.84719 | 20.57804 | 10.63717 | 2.853457
21.15 | 14229.0576 | 14043.93 | 13974.89 | 185.1262 | 34.88508 | 20.6479 | 10.64818 | 2.855917
21.16 | 14079.2246 | 14034.73 | 13965.57 | 44.49863 | 34.92305 | 20.71817 | 10.65921 | 2.85838
21.17 | 13983.3047 | 14025.53 | 13956.25 | -42.22859 | 34.96109 | 20.78888 | 10.67025 | 2.860846
21.18 | 14086.8848 | 14016.35 | 13946.95 | 70.53142 | 34.9992 | 20.86002 | 10.68132 | 2.863317
21.190001 | 14377.335 | 14007.19 | 13937.66 | 370.1497 | 35.03739 | 20.93158 | 10.69241 | 2.86579
21.200001 | 14533.8457 | 13998.03 | 13928.38 | 535.8148 | 35.07564 | 21.00359 | 10.70352 | 2.868267
21.209999 | 14384.9824 | 13988.89 | 13919.12 | 396.0912 | 35.11397 | 21.07603 | 10.71464 | 2.870747
21.219999 | 14066.3584 | 13979.76 | 13909.86 | 86.59606 | 35.15237 | 21.14892 | 10.72578 | 2.873231
21.23 | 14200.7744 | 13970.65 | 13900.62 | 230.1291 | 35.19084 | 21.22226 | 10.73695 | 2.875718
21.24 | 14481.2695 | 13961.54 | 13891.39 | 519.7275 | 35.22939 | 21.29605 | 10.74813 | 2.878209
21.25 | 14468.6982 | 13952.45 | 13882.17 | 516.2467 | 35.26801 | 21.37029 | 10.75933 | 2.880703
21.26 | 14533.832 | 13943.37 | 13872.97 | 590.4583 | 35.3067 | 21.445 | 10.77055 | 2.8832
21.27 | 14464.2793 | 13934.31 | 13863.78 | 529.9707 | 35.34547 | 21.52016 | 10.78179 | 2.885702
21.280001 | 14267.7178 | 13925.26 | 13854.59 | 342.4624 | 35.38431 | 21.59579 | 10.79305 | 2.888207
21.290001 | 14008.5225 | 13916.22 | 13845.43 | 92.30656 | 35.42323 | 21.6719 | 10.80433 | 2.890714
21.299999 | 13939.584 | 13907.19 | 13836.27 | 32.39303 | 35.46221 | 21.74845 | 10.81563 | 2.893226
21.309999 | 14007.5898 | 13898.18 | 13827.13 | 109.4128 | 35.50128 | 21.8255 | 10.82695 | 2.895741
21.32 | 14060.7168 | 13889.17 | 13817.99 | 171.542 | 35.54042 | 21.90304 | 10.83829 | 2.89826
21.33 | 14341.335 | 13880.19 | 13808.88 | 461.1487 | 35.57964 | 21.98106 | 10.84964 | 2.900782
21.34 | 14446.6279 | 13871.21 | 13799.77 | 575.4174 | 35.61894 | 22.05956 | 10.86102 | 2.903308
21.35 | 14317.7803 | 13862.25 | 13790.67 | 455.5328 | 35.65831 | 22.13856 | 10.87242 | 2.905837
21.360001 | 14382.8389 | 13853.3 | 13781.59 | 529.5426 | 35.69775 | 22.21805 | 10.88384 | 2.90837
21.370001 | 14348.6865 | 13844.36 | 13772.52 | 504.3277 | 35.73727 | 22.29806 | 10.89527 | 2.910906
21.379999 | 14268.8398 | 13835.44 | 13763.46 | 433.404 | 35.77687 | 22.37855 | 10.90673 | 2.913446
21.389999 | 14023.668 | 13826.52 | 13754.41 | 197.1442 | 35.81654 | 22.45956 | 10.91821 | 2.915989
21.4 | 13791.0742 | 13817.62 | 13745.38 | -26.54939 | 35.85629 | 22.54109 | 10.9297 | 2.918537
21.41 | 13927.3184 | 13808.74 | 13736.36 | 118.5814 | 35.89613 | 22.62314 | 10.94122 | 2.921087
21.42 | 14109.6123 | 13799.86 | 13727.35 | 309.7491 | 35.93604 | 22.70571 | 10.95276 | 2.923641
21.43 | 14261.1738 | 13791 | 13718.35 | 470.1716 | 35.97603 | 22.7888 | 10.96432 | 2.926199
21.440001 | 14364.918 | 13782.15 | 13709.36 | 582.765 | 36.01609 | 22.87243 | 10.97589 | 2.92876
21.450001 | 14356.1875 | 13773.32 | 13700.39 | 582.8701 | 36.05624 | 22.95659 | 10.98749 | 2.931326
21.459999 | 14565.5752 | 13764.5 | 13691.43 | 801.0789 | 36.09646 | 23.04129 | 10.99911 | 2.933894
21.469999 | 14442.7363 | 13755.69 | 13682.48 | 687.0501 | 36.13676 | 23.12653 | 11.01075 | 2.936466
21.48 | 14033.333 | 13746.89 | 13673.54 | 286.445 | 36.17715 | 23.21234 | 11.02241 | 2.939043
21.49 | 13924.2988 | 13738.1 | 13664.61 | 186.1955 | 36.21762 | 23.29869 | 11.03409 | 2.941622
21.5 | 13870.3643 | 13729.33 | 13655.7 | 141.0328 | 36.25816 | 23.3856 | 11.04579 | 2.944205
21.51 | 14138.4863 | 13720.57 | 13646.8 | 417.914 | 36.29879 | 23.47308 | 11.05751 | 2.946792
21.52 | 14227.1445 | 13711.83 | 13637.91 | 515.3186 | 36.3395 | 23.56113 | 11.06925 | 2.949382
21.530001 | 14049.0264 | 13703.09 | 13629.03 | 345.9351 | 36.38029 | 23.64975 | 11.08101 | 2.951977
21.540001 | 14249.6582 | 13694.37 | 13620.16 | 555.2878 | 36.42116 | 23.73897 | 11.09279 | 2.954574
21.549999 | 14464.2617 | 13685.66 | 13611.31 | 778.5977 | 36.4621 | 23.82873 | 11.10459 | 2.957176
21.559999 | 14271.1523 | 13676.97 | 13602.47 | 594.1838 | 36.50314 | 23.9191 | 11.11642 | 2.959781
21.57 | 13992.5635 | 13668.28 | 13593.64 | 324.2786 | 36.54426 | 24.01008 | 11.12826 | 2.96239
21.58 | 13813.5605 | 13659.61 | 13584.82 | 153.9456 | 36.58547 | 24.10165 | 11.14013 | 2.965003
21.59 | 13972.5869 | 13650.96 | 13576.02 | 321.6293 | 36.62675 | 24.19382 | 11.15202 | 2.967619
21.6 | 14109.0479 | 13642.31 | 13567.22 | 466.7348 | 36.66812 | 24.2866 | 11.16392 | 2.970239
21.610001 | 14149.7432 | 13633.68 | 13558.44 | 516.0627 | 36.70958 | 24.38001 | 11.17585 | 2.972863
21.620001 | 14265.5322 | 13625.06 | 13549.67 | 640.4708 | 36.75112 | 24.47404 | 11.1878 | 2.97549
21.629999 | 14178.1416 | 13616.46 | 13540.92 | 561.6848 | 36.79273 | 24.56867 | 11.19977 | 2.978122
21.639999 | 14050 | 13607.86 | 13532.17 | 442.1367 | 36.83444 | 24.66395 | 11.21177 | 2.980756
21.65 | 13953.8076 | 13599.28 | 13523.44 | 354.526 | 36.87624 | 24.75987 | 11.22378 | 2.983395
21.66 | 13690.0879 | 13590.71 | 13514.72 | 99.37443 | 36.91813 | 24.85643 | 11.23581 | 2.986038
21.67 | 13695.8467 | 13582.16 | 13506.01 | 113.6886 | 36.96009 | 24.95364 | 11.24787 | 2.988684
21.68 | 13939.4229 | 13573.62 | 13497.31 | 365.8074 | 37.00215 | 25.05151 | 11.25995 | 2.991334
21.690001 | 13731.7695 | 13565.08 | 13488.62 | 166.6847 | 37.0443 | 25.15004 | 11.27205 | 2.993988
21.700001 | 13540.1865 | 13556.57 | 13479.95 | -16.38112 | 37.08653 | 25.24924 | 11.28417 | 2.996646
21.709999 | 13655.6211 | 13548.06 | 13471.29 | 107.5562 | 37.12884 | 25.3491 | 11.29631 | 2.999307
21.719999 | 13504.665 | 13539.57 | 13462.64 | -34.90829 | 37.17125 | 25.44965 | 11.30848 | 3.001972
21.73 | 13384.4375 | 13531.09 | 13454 | -146.656 | 37.21374 | 25.5509 | 11.32066 | 3.004641
21.74 | 13646.6416 | 13522.63 | 13445.38 | 124.0142 | 37.25633 | 25.65283 | 11.33287 | 3.007314
21.75 | 14003.4375 | 13514.17 | 13436.76 | 489.2635 | 37.29901 | 25.75545 | 11.3451 | 3.009991
21.76 | 14162.4619 | 13505.73 | 13428.16 | 656.7286 | 37.34178 | 25.85879 | 11.35735 | 3.012671
21.77 | 13962.1533 | 13497.31 | 13419.57 | 464.8479 | 37.38463 | 25.96283 | 11.36962 | 3.015356
21.780001 | 14032.4912 | 13488.89 | 13410.99 | 543.6019 | 37.42759 | 26.0676 | 11.38192 | 3.018045
21.790001 | 13996.7568 | 13480.49 | 13402.43 | 516.2699 | 37.47063 | 26.1731 | 11.39424 | 3.020736
21.799999 | 13912.3701 | 13472.1 | 13393.88 | 440.2712 | 37.51375 | 26.27929 | 11.40657 | 3.023432
21.809999 | 14021.9512 | 13463.72 | 13385.33 | 558.2292 | 37.55698 | 26.38625 | 11.41894 | 3.026132
21.82 | 14070.0195 | 13455.36 | 13376.8 | 614.6625 | 37.6003 | 26.49396 | 11.43132 | 3.028836
21.83 | 14135.1221 | 13447.01 | 13368.28 | 688.1165 | 37.64372 | 26.60242 | 11.44373 | 3.031543
21.84 | 14188.3945 | 13438.67 | 13359.78 | 749.7275 | 37.68722 | 26.71163 | 11.45615 | 3.034255
21.85 | 14123.3877 | 13430.34 | 13351.28 | 693.0466 | 37.73082 | 26.82161 | 11.4686 | 3.03697
21.860001 | 13946.4883 | 13422.03 | 13342.8 | 524.4612 | 37.77452 | 26.93237 | 11.48108 | 3.03969
21.870001 | 13667.0947 | 13413.73 | 13334.33 | 253.3679 | 37.81832 | 27.04393 | 11.49357 | 3.042413
21.879999 | 13669.1172 | 13405.44 | 13325.87 | 263.6764 | 37.8622 | 27.15622 | 11.50609 | 3.04514
21.889999 | 13851.2393 | 13397.17 | 13317.42 | 454.0733 | 37.90618 | 27.26935 | 11.51863 | 3.047871
21.9 | 13884.7051 | 13388.9 | 13308.99 | 495.802 | 37.95027 | 27.38328 | 11.5312 | 3.050606
21.91 | 13788.8955 | 13380.65 | 13300.56 | 408.2416 | 37.99445 | 27.49802 | 11.54378 | 3.053345
21.92 | 13902.9238 | 13372.42 | 13292.15 | 530.5064 | 38.03873 | 27.61358 | 11.55639 | 3.056088
21.93 | 13938.1514 | 13364.19 | 13283.75 | 573.9578 | 38.08311 | 27.72997 | 11.56902 | 3.058834
21.940001 | 14126.9082 | 13355.98 | 13275.36 | 770.9263 | 38.12759 | 27.84719 | 11.58168 | 3.061586
21.950001 | 14291.8389 | 13347.78 | 13266.99 | 944.0552 | 38.17217 | 27.96525 | 11.59435 | 3.06434
21.959999 | 14390.373 | 13339.6 | 13258.62 | 1050.773 | 38.21684 | 28.08416 | 11.60705 | 3.067099
21.969999 | 14051.3447 | 13331.43 | 13250.27 | 719.9173 | 38.26162 | 28.20393 | 11.61978 | 3.069862
21.98 | 13819.8555 | 13323.27 | 13241.93 | 496.5887 | 38.3065 | 28.32459 | 11.63252 | 3.072629
21.99 | 14054.3662 | 13315.12 | 13233.6 | 739.2464 | 38.35149 | 28.44611 | 11.64529 | 3.0754
22 | 14035.3066 | 13306.99 | 13225.28 | 728.321 | 38.39658 | 28.56852 | 11.65809 | 3.078175
22.01 | 13878.1826 | 13298.86 | 13216.98 | 579.3183 | 38.44177 | 28.69182 | 11.6709 | 3.080954
22.02 | 13701.9697 | 13290.76 | 13208.69 | 411.214 | 38.48707 | 28.81602 | 11.68374 | 3.083737
22.030001 | 13649.0918 | 13282.66 | 13200.4 | 366.4327 | 38.53247 | 28.94114 | 11.69661 | 3.086524
22.040001 | 14090.752 | 13274.58 | 13192.13 | 816.1759 | 38.57798 | 29.06718 | 11.70949 | 3.089315
22.049999 | 14181.7158 | 13266.51 | 13183.88 | 915.2082 | 38.62359 | 29.19414 | 11.7224 | 3.09211
22.059999 | 14011.0928 | 13258.45 | 13175.63 | 752.6425 | 38.66931 | 29.32204 | 11.73534 | 3.094909
22.07 | 14141.0039 | 13250.4 | 13167.39 | 890.5989 | 38.71514 | 29.45091 | 11.74829 | 3.097712
22.08 | 14016.6973 | 13242.37 | 13159.17 | 774.324 | 38.76108 | 29.58073 | 11.76127 | 3.10052
22.09 | 13685.7754 | 13234.35 | 13150.96 | 451.4209 | 38.80713 | 29.71151 | 11.77428 | 3.103331
22.1 | 13688.7832 | 13226.35 | 13142.76 | 462.4347 | 38.85329 | 29.84328 | 11.78731 | 3.106147
22.110001 | 13735.8721 | 13218.35 | 13134.57 | 517.5175 | 38.89956 | 29.97603 | 11.80036 | 3.108967
22.120001 | 13681.0654 | 13210.37 | 13126.39 | 470.6911 | 38.94594 | 30.10977 | 11.81344 | 3.11179
22.129999 | 13924.7568 | 13202.41 | 13118.23 | 722.3484 | 38.99243 | 30.24452 | 11.82654 | 3.114618
22.139999 | 13856.3271 | 13194.45 | 13110.08 | 661.8732 | 39.03904 | 30.38029 | 11.83966 | 3.11745
22.15 | 13487.7588 | 13186.51 | 13101.94 | 301.2475 | 39.08576 | 30.51711 | 11.85281 | 3.120287
22.16 | 13603.1992 | 13178.58 | 13093.81 | 424.6167 | 39.1326 | 30.65495 | 11.86599 | 3.123127
22.17 | 13678.7373 | 13170.67 | 13085.69 | 508.0708 | 39.17956 | 30.79384 | 11.87918 | 3.125971
22.18 | 13622.8594 | 13162.76 | 13077.58 | 460.096 | 39.22663 | 30.9338 | 11.8924 | 3.12882
22.190001 | 13661.5713 | 13154.87 | 13069.49 | 506.6989 | 39.27382 | 31.07482 | 11.90565 | 3.131673
22.200001 | 13709.2559 | 13147 | 13061.4 | 562.2608 | 39.32114 | 31.21693 | 11.91892 | 3.13453
22.209999 | 13787.0107 | 13139.13 | 13053.33 | 647.8785 | 39.36856 | 31.36012 | 11.93221 | 3.137392
22.219999 | 13770.2842 | 13131.28 | 13045.27 | 639.0035 | 39.4161 | 31.50443 | 11.94553 | 3.140257
22.23 | 13641.8613 | 13123.44 | 13037.23 | 518.42 | 39.46378 | 31.64987 | 11.95888 | 3.143127
22.24 | 13598.8965 | 13115.62 | 13029.19 | 483.2809 | 39.51158 | 31.79642 | 11.97225 | 3.146
22.25 | 13542.5088 | 13107.8 | 13021.16 | 434.7059 | 39.5595 | 31.94412 | 11.98564 | 3.148879
22.26 | 13722.8574 | 13100 | 13013.15 | 622.8544 | 39.60754 | 32.09297 | 11.99906 | 3.151761
22.27 | 13780.1777 | 13092.22 | 13005.15 | 687.9616 | 39.65571 | 32.24298 | 12.0125 | 3.154648
22.280001 | 13700.0547 | 13084.44 | 12997.16 | 615.6133 | 39.70402 | 32.39417 | 12.02597 | 3.157539
22.290001 | 13728.0938 | 13076.68 | 12989.18 | 651.4134 | 39.75244 | 32.54655 | 12.03947 | 3.160434
22.299999 | 13456.3154 | 13068.93 | 12981.22 | 387.3815 | 39.80099 | 32.70013 | 12.05298 | 3.163333
22.309999 | 13494.3291 | 13061.2 | 12973.26 | 433.1303 | 39.84968 | 32.85492 | 12.06653 | 3.166237
22.32 | 13789.0469 | 13053.48 | 12965.32 | 735.571 | 39.8985 | 33.01096 | 12.0801 | 3.169145
22.33 | 13515.0508 | 13045.77 | 12957.39 | 469.284 | 39.94746 | 33.16823 | 12.09369 | 3.172057
22.34 | 13609.8525 | 13038.07 | 12949.47 | 571.7818 | 39.99655 | 33.32675 | 12.10731 | 3.174974
22.35 | 13464.7373 | 13030.39 | 12941.56 | 434.3497 | 40.04577 | 33.48655 | 12.12096 | 3.177895
22.360001 | 13478.0244 | 13022.72 | 12933.66 | 455.3077 | 40.09514 | 33.64762 | 12.13463 | 3.180821
22.370001 | 13654.3467 | 13015.06 | 12925.77 | 639.2871 | 40.14464 | 33.80999 | 12.14832 | 3.18375
22.379999 | 13615.7617 | 13007.42 | 12917.9 | 608.3446 | 40.19428 | 33.97366 | 12.16204 | 3.186684
22.389999 | 13415.8574 | 12999.79 | 12910.04 | 416.0714 | 40.24406 | 34.13867 | 12.17579 | 3.189622
22.4 | 13423.6963 | 12992.17 | 12902.19 | 431.529 | 40.29399 | 34.30503 | 12.18956 | 3.192565
22.41 | 13353.5771 | 12984.56 | 12894.35 | 369.0147 | 40.34407 | 34.47273 | 12.20336 | 3.195511
22.42 | 13254.6562 | 12976.97 | 12886.52 | 277.6857 | 40.3943 | 34.6418 | 12.21719 | 3.198463
22.43 | 13133.7061 | 12969.39 | 12878.7 | 164.3144 | 40.44467 | 34.81225 | 12.23104 | 3.201419
22.440001 | 13311.5439 | 12961.83 | 12870.9 | 349.7186 | 40.49519 | 34.9841 | 12.24491 | 3.204379
22.450001 | 13480.041 | 12954.27 | 12863.1 | 525.7683 | 40.54586 | 35.15737 | 12.25882 | 3.207344
22.459999 | 13339.1113 | 12946.73 | 12855.32 | 392.3766 | 40.59668 | 35.33205 | 12.27274 | 3.210313
22.469999 | 13457.9248 | 12939.21 | 12847.55 | 518.7164 | 40.64766 | 35.5082 | 12.2867 | 3.213286
22.48 | 13701.1846 | 12931.69 | 12839.79 | 769.4902 | 40.6988 | 35.68582 | 12.30068 | 3.216264
22.49 | 13510.1465 | 12924.19 | 12832.05 | 585.9522 | 40.7501 | 35.8649 | 12.31469 | 3.219246
22.5 | 13345.96 | 12916.71 | 12824.31 | 429.2526 | 40.80156 | 36.04549 | 12.32872 | 3.222233
22.51 | 13544.0098 | 12909.23 | 12816.58 | 634.7762 | 40.85319 | 36.22758 | 12.34279 | 3.225224
22.52 | 13664.1865 | 12901.77 | 12808.87 | 762.4134 | 40.90498 | 36.41121 | 12.35687 | 3.22822
22.530001 | 13468.3389 | 12894.32 | 12801.17 | 574.014 | 40.95694 | 36.59638 | 12.37099 | 3.231221
22.540001 | 12994.5723 | 12886.89 | 12793.48 | 107.6815 | 41.00907 | 36.78312 | 12.38513 | 3.234225
22.549999 | 12992.9561 | 12879.47 | 12785.8 | 113.4848 | 41.06136 | 36.97143 | 12.39929 | 3.237234
22.559999 | 13230.8682 | 12872.06 | 12778.13 | 358.8046 | 41.11384 | 37.16135 | 12.41349 | 3.240247
22.57 | 13472.0742 | 12864.67 | 12770.48 | 607.4058 | 41.1665 | 37.35291 | 12.42771 | 3.243266
22.58 | 13469.9023 | 12857.29 | 12762.83 | 612.615 | 41.21934 | 37.54609 | 12.44196 | 3.246288
22.59 | 13592.4316 | 12849.92 | 12755.2 | 742.5122 | 41.27236 | 37.74093 | 12.45623 | 3.249316
22.6 | 13366.667 | 12842.56 | 12747.58 | 524.1022 | 41.32556 | 37.93745 | 12.47054 | 3.252347
22.610001 | 13402.1719 | 12835.22 | 12739.97 | 566.9492 | 41.37896 | 38.13566 | 12.48487 | 3.255384
22.620001 | 13552.8828 | 12827.89 | 12732.37 | 724.988 | 41.43255 | 38.33559 | 12.49922 | 3.258425
22.629999 | 13708.333 | 12820.58 | 12724.78 | 887.7514 | 41.48632 | 38.53724 | 12.51361 | 3.26147
22.639999 | 13675.7227 | 12813.28 | 12717.21 | 862.4423 | 41.5403 | 38.74066 | 12.52802 | 3.26452
22.65 | 13612.5176 | 12805.99 | 12709.64 | 806.5258 | 41.59448 | 38.94587 | 12.54246 | 3.267575
22.66 | 13618.2783 | 12798.72 | 12702.09 | 819.561 | 41.64887 | 39.15287 | 12.55692 | 3.270634
22.67 | 13448.126 | 12791.46 | 12694.55 | 656.6697 | 41.70346 | 39.36169 | 12.57142 | 3.273698
22.68 | 13410.8203 | 12784.21 | 12687.02 | 626.6116 | 41.75826 | 39.57235 | 12.58594 | 3.276766
22.690001 | 13648.3975 | 12776.97 | 12679.5 | 871.4237 | 41.81329 | 39.78487 | 12.60049 | 3.279839
22.700001 | 13604.8623 | 12769.75 | 12671.99 | 835.1092 | 41.86853 | 39.99928 | 12.61507 | 3.282917
22.709999 | 13220.2314 | 12762.55 | 12664.49 | 457.684 | 41.92398 | 40.21557 | 12.62967 | 3.286
22.719999 | 13228.1025 | 12755.35 | 12657.01 | 472.7488 | 41.97967 | 40.43382 | 12.64431 | 3.289086
22.73 | 13531.1172 | 12748.17 | 12649.53 | 782.9444 | 42.03559 | 40.65404 | 12.65897 | 3.292178
22.74 | 13474.3184 | 12741.01 | 12642.07 | 733.3122 | 42.09176 | 40.87622 | 12.67366 | 3.295275
22.75 | 13418.7803 | 12733.85 | 12634.62 | 684.9271 | 42.14816 | 41.1004 | 12.68838 | 3.298376
22.76 | 13612.5879 | 12726.71 | 12627.18 | 885.8741 | 42.2048 | 41.3266 | 12.70313 | 3.301482
22.77 | 13440.0186 | 12719.59 | 12619.75 | 720.4305 | 42.2617 | 41.55486 | 12.7179 | 3.304592
22.780001 | 13290.8291 | 12712.48 | 12612.33 | 578.3539 | 42.31886 | 41.7852 | 12.7327 | 3.307708
22.790001 | 13255.1973 | 12705.38 | 12604.92 | 549.8206 | 42.37627 | 42.01764 | 12.74754 | 3.310827
22.799999 | 13258.1406 | 12698.29 | 12597.53 | 559.8472 | 42.43394 | 42.25219 | 12.7624 | 3.313952
22.809999 | 13051.665 | 12691.22 | 12590.15 | 360.4426 | 42.4919 | 42.48891 | 12.77729 | 3.317081
22.82 | 13417.0547 | 12684.16 | 12582.77 | 732.8903 | 42.55013 | 42.72783 | 12.7922 | 3.320215
22.83 | 13353.5537 | 12677.12 | 12575.41 | 676.4328 | 42.60865 | 42.96894 | 12.80715 | 3.323354
22.84 | 12766.7363 | 12670.09 | 12568.06 | 96.64511 | 42.66747 | 43.21228 | 12.82213 | 3.326498
22.85 | 12846.5361 | 12663.08 | 12560.72 | 183.4608 | 42.72658 | 43.45789 | 12.83713 | 3.329647
22.860001 | 13359.7656 | 12656.07 | 12553.4 | 703.693 | 42.786 | 43.7058 | 12.85217 | 3.3328
22.870001 | 13469.2305 | 12649.08 | 12546.08 | 820.146 | 42.84573 | 43.95602 | 12.86723 | 3.335958
22.879999 | 13503.3809 | 12642.11 | 12538.78 | 861.2692 | 42.90577 | 44.20858 | 12.88232 | 3.339121
22.889999 | 13810.8984 | 12635.15 | 12531.48 | 1175.747 | 42.96614 | 44.46353 | 12.89744 | 3.342289
22.9 | 13702.6074 | 12628.2 | 12524.2 | 1074.403 | 43.02687 | 44.72092 | 12.9126 | 3.345461
22.91 | 13416.4531 | 12621.27 | 12516.93 | 795.1809 | 43.08793 | 44.98073 | 12.92778 | 3.348639
22.92 | 13201.3916 | 12614.35 | 12509.67 | 587.0376 | 43.14935 | 45.24301 | 12.94299 | 3.351821
22.93 | 13362.7383 | 12607.45 | 12502.42 | 755.2884 | 43.21114 | 45.50779 | 12.95823 | 3.355008
22.940001 | 13225.1143 | 12600.56 | 12495.18 | 624.5551 | 43.2733 | 45.77512 | 12.9735 | 3.3582
22.950001 | 12942.6826 | 12593.68 | 12487.95 | 348.9993 | 43.33585 | 46.04501 | 12.9888 | 3.361397
22.959999 | 13342.9248 | 12586.82 | 12480.74 | 756.1017 | 43.39878 | 46.31749 | 13.00412 | 3.364599
22.969999 | 13406.4727 | 12579.98 | 12473.53 | 826.4971 | 43.46213 | 46.59262 | 13.01949 | 3.367806
22.98 | 13751.75 | 12573.14 | 12466.34 | 1178.608 | 43.52591 | 46.87045 | 13.03488 | 3.371018
22.99 | 13560.0215 | 12566.32 | 12459.16 | 993.6985 | 43.59011 | 47.15097 | 13.05029 | 3.374234
23 | 13355.4131 | 12559.52 | 12451.99 | 795.8946 | 43.65477 | 47.43422 | 13.06574 | 3.377455
23.01 | 13424.7129 | 12552.73 | 12444.83 | 871.9845 | 43.71987 | 47.72026 | 13.08123 | 3.380682
23.02 | 13696.3877 | 12545.95 | 12437.68 | 1150.435 | 43.78546 | 48.00911 | 13.09674 | 3.383913
23.030001 | 13333.333 | 12539.19 | 12430.54 | 794.1421 | 43.85154 | 48.30081 | 13.11228 | 3.38715
23.040001 | 13388.0811 | 12532.44 | 12423.41 | 855.6368 | 43.91811 | 48.59541 | 13.12785 | 3.390391
23.049999 | 13528.9648 | 12525.71 | 12416.3 | 1003.251 | 43.9852 | 48.89291 | 13.14345 | 3.393637
23.059999 | 13237.9531 | 12519 | 12409.19 | 718.9569 | 44.05284 | 49.1934 | 13.15908 | 3.396889
23.07 | 12925.6191 | 12512.29 | 12402.1 | 413.3263 | 44.12105 | 49.49693 | 13.17475 | 3.400145
23.08 | 13115.6494 | 12505.6 | 12395.02 | 610.0446 | 44.18983 | 49.80348 | 13.19044 | 3.403407
23.09 | 13349.5254 | 12498.93 | 12387.95 | 850.5938 | 44.2592 | 50.11313 | 13.20617 | 3.406673
23.1 | 13353.3955 | 12492.27 | 12380.89 | 861.1222 | 44.3292 | 50.42591 | 13.22192 | 3.409945
23.110001 | 13476.04 | 12485.63 | 12373.84 | 990.4108 | 44.39984 | 50.74186 | 13.23771 | 3.413222
23.120001 | 13413.2197 | 12479 | 12366.8 | 934.219 | 44.47115 | 51.06104 | 13.25353 | 3.416503
23.129999 | 13379.4678 | 12472.39 | 12359.77 | 907.0792 | 44.54314 | 51.38345 | 13.26938 | 3.41979
23.139999 | 13357.7432 | 12465.79 | 12352.76 | 891.9529 | 44.61586 | 51.7092 | 13.28526 | 3.423081
23.15 | 13531.0781 | 12459.21 | 12345.75 | 1071.872 | 44.68933 | 52.03832 | 13.30118 | 3.426378
23.16 | 13246.3691 | 12452.64 | 12338.76 | 793.7306 | 44.76358 | 52.37083 | 13.31712 | 3.42968
23.17 | 13056.1963 | 12446.09 | 12331.77 | 610.1104 | 44.83864 | 52.70678 | 13.3331 | 3.432987
23.18 | 13502.2188 | 12439.55 | 12324.8 | 1062.67 | 44.91456 | 53.04623 | 13.34911 | 3.4363
23.190001 | 13311.6035 | 12433.03 | 12317.84 | 878.5773 | 44.99135 | 53.38923 | 13.36515 | 3.439617
23.200001 | 13258.4863 | 12426.52 | 12310.89 | 831.9664 | 45.06907 | 53.73582 | 13.38122 | 3.44294
23.209999 | 13047.7168 | 12420.03 | 12303.95 | 627.6861 | 45.14773 | 54.08603 | 13.39732 | 3.446267
23.219999 | 13374.1553 | 12413.56 | 12297.03 | 960.5995 | 45.22742 | 54.43997 | 13.41346 | 3.4496
23.23 | 13670.5303 | 12407.1 | 12290.11 | 1263.434 | 45.30818 | 54.79768 | 13.42963 | 3.452938
23.24 | 13966.0049 | 12400.65 | 12283.2 | 1565.352 | 45.39004 | 55.15918 | 13.44583 | 3.456282
23.25 | 14196.999 | 12394.23 | 12276.31 | 1802.773 | 45.47306 | 55.52453 | 13.46206 | 3.45963
23.26 | 13958.9355 | 12387.81 | 12269.42 | 1571.121 | 45.5573 | 55.8938 | 13.47833 | 3.462984
23.27 | 13948.002 | 12381.42 | 12262.55 | 1566.582 | 45.64283 | 56.26704 | 13.49462 | 3.466343
23.280001 | 13996.7734 | 12375.04 | 12255.69 | 1621.733 | 45.72972 | 56.64432 | 13.51095 | 3.469707
23.290001 | 13808.0996 | 12368.68 | 12248.83 | 1439.421 | 45.81803 | 57.02568 | 13.52732 | 3.473076
23.299999 | 14058.7549 | 12362.33 | 12242 | 1696.42 | 45.90782 | 57.41115 | 13.54371 | 3.476451
23.309999 | 14078.627 | 12356.01 | 12235.17 | 1722.621 | 45.99923 | 57.80087 | 13.56014 | 3.479831
23.32 | 13698.0117 | 12349.69 | 12228.35 | 1348.318 | 46.09233 | 58.19489 | 13.5766 | 3.483216
23.33 | 13982.5127 | 12343.4 | 12221.54 | 1639.114 | 46.1872 | 58.59322 | 13.5931 | 3.486607
23.34 | 13872.5537 | 12337.12 | 12214.74 | 1535.432 | 46.28396 | 58.99593 | 13.60963 | 3.490002
23.35 | 13743.0986 | 12330.86 | 12207.96 | 1412.237 | 46.38272 | 59.40311 | 13.62619 | 3.493404
23.360001 | 13779.8018 | 12324.62 | 12201.18 | 1455.184 | 46.48362 | 59.81483 | 13.64278 | 3.496811
23.370001 | 13885.6201 | 12318.39 | 12194.42 | 1567.227 | 46.58676 | 60.23114 | 13.65941 | 3.500222
23.379999 | 13712.5723 | 12312.19 | 12187.66 | 1400.384 | 46.69229 | 60.65209 | 13.67607 | 3.503639
23.389999 | 13823.5713 | 12306 | 12180.92 | 1517.572 | 46.80038 | 61.07781 | 13.69277 | 3.507062
23.4 | 13859.7012 | 12299.83 | 12174.19 | 1559.873 | 46.91121 | 61.50837 | 13.7095 | 3.51049
23.41 | 13808.3779 | 12293.68 | 12167.47 | 1514.701 | 47.02493 | 61.94377 | 13.72626 | 3.513923
23.42 | 13563.3896 | 12287.54 | 12160.76 | 1275.845 | 47.14175 | 62.38414 | 13.74306 | 3.517362
23.43 | 13839.3594 | 12281.43 | 12154.06 | 1557.929 | 47.26185 | 62.82954 | 13.75989 | 3.520806
23.440001 | 13778.0635 | 12275.34 | 12147.37 | 1502.727 | 47.38547 | 63.28012 | 13.77676 | 3.524256
23.450001 | 13688.6807 | 12269.26 | 12140.69 | 1419.419 | 47.51283 | 63.73582 | 13.79366 | 3.527711
23.459999 | 13379.0039 | 12263.21 | 12134.03 | 1115.795 | 47.64415 | 64.19668 | 13.81059 | 3.531172
23.469999 | 13481.4326 | 12257.18 | 12127.37 | 1224.257 | 47.77975 | 64.66301 | 13.82756 | 3.534637
23.48 | 13389.5391 | 12251.16 | 12120.72 | 1138.377 | 47.91989 | 65.1348 | 13.84456 | 3.538109
23.49 | 13166.5918 | 12245.17 | 12114.09 | 921.4215 | 48.06486 | 65.61208 | 13.8616 | 3.541586
23.5 | 13037.4102 | 12239.2 | 12107.47 | 798.2101 | 48.21498 | 66.09498 | 13.87867 | 3.545068
23.51 | 13124.3008 | 12233.25 | 12100.85 | 891.0489 | 48.37057 | 66.58357 | 13.89578 | 3.548556
23.52 | 13247.0547 | 12227.33 | 12094.25 | 1019.729 | 48.53198 | 67.07794 | 13.91292 | 3.552049
23.530001 | 13394.9307 | 12221.42 | 12087.66 | 1173.508 | 48.69961 | 67.5782 | 13.9301 | 3.555549
23.540001 | 13194.0557 | 12215.54 | 12081.08 | 978.5127 | 48.87378 | 68.08443 | 13.94731 | 3.559053
23.549999 | 13086.5879 | 12209.69 | 12074.51 | 876.8995 | 49.05488 | 68.59669 | 13.96456 | 3.562563
23.559999 | 13259.498 | 12203.86 | 12067.95 | 1055.641 | 49.24339 | 69.11516 | 13.98184 | 3.566079
23.57 | 13264.3633 | 12198.05 | 12061.4 | 1066.314 | 49.43973 | 69.63994 | 13.99916 | 3.5696
23.58 | 13240.8877 | 12192.27 | 12054.86 | 1048.619 | 49.6443 | 70.17104 | 14.01652 | 3.573127
23.59 | 13192.3438 | 12186.51 | 12048.34 | 1005.831 | 49.85756 | 70.70862 | 14.03391 | 3.576659
23.6 | 13188.7549 | 12180.78 | 12041.82 | 1007.971 | 50.07998 | 71.25278 | 14.05133 | 3.580197
23.610001 | 12854.4111 | 12175.08 | 12035.31 | 679.3296 | 50.31206 | 71.80364 | 14.06879 | 3.583741
23.620001 | 13203.5605 | 12169.41 | 12028.82 | 1034.153 | 50.55419 | 72.36128 | 14.08629 | 3.58729
23.629999 | 12766.1289 | 12163.76 | 12022.34 | 602.3666 | 50.80682 | 72.9258 | 14.10382 | 3.590845
23.639999 | 12707.375 | 12158.14 | 12015.86 | 549.2301 | 51.07051 | 73.49739 | 14.12139 | 3.594406
23.65 | 13110.4971 | 12152.56 | 12009.4 | 957.9408 | 51.34568 | 74.07616 | 14.139 | 3.597972
23.66 | 13161.5566 | 12147 | 12002.94 | 1014.559 | 51.6327 | 74.66216 | 14.15664 | 3.601544
23.67 | 12969.4131 | 12141.47 | 11996.5 | 827.943 | 51.93198 | 75.25555 | 14.17432 | 3.605122
23.68 | 12724.0332 | 12135.97 | 11990.07 | 588.0602 | 52.24385 | 75.85645 | 14.19203 | 3.608706
23.690001 | 13015.2578 | 12130.51 | 11983.65 | 884.7513 | 52.56865 | 76.46509 | 14.20978 | 3.612295
23.700001 | 13425.4463 | 12125.07 | 11977.24 | 1300.374 | 52.90647 | 77.0814 | 14.22757 | 3.61589
23.709999 | 13351.0967 | 12119.67 | 11970.84 | 1231.426 | 53.25737 | 77.70547 | 14.24539 | 3.61949
23.719999 | 13209.3242 | 12114.3 | 11964.45 | 1095.025 | 53.62147 | 78.33773 | 14.26326 | 3.623097
23.73 | 13045.8467 | 12108.96 | 11958.07 | 936.8871 | 53.99854 | 78.97821 | 14.28116 | 3.626709
23.74 | 13168.1367 | 12103.65 | 11951.71 | 1064.485 | 54.38815 | 79.62697 | 14.29909 | 3.630327
23.75 | 12833.4033 | 12098.38 | 11945.35 | 735.028 | 54.7897 | 80.2842 | 14.31707 | 3.633951
23.76 | 12730.9141 | 12093.13 | 11939 | 637.7852 | 55.20232 | 80.95005 | 14.33508 | 3.63758
23.77 | 12945.6816 | 12087.91 | 11932.67 | 857.7698 | 55.6248 | 81.62466 | 14.35313 | 3.641216
23.780001 | 12649.2393 | 12082.72 | 11926.34 | 566.5173 | 56.05569 | 82.30819 | 14.37121 | 3.644858
23.790001 | 12782.4629 | 12077.56 | 11920.03 | 704.9042 | 56.49288 | 83.00081 | 14.38934 | 3.648504
23.799999 | 12750.1152 | 12072.42 | 11913.72 | 677.6948 | 56.93394 | 83.70262 | 14.4075 | 3.652157
23.809999 | 12543.4775 | 12067.3 | 11907.43 | 476.1754 | 57.37625 | 84.41389 | 14.4257 | 3.655816
23.82 | 12669.9639 | 12062.2 | 11901.15 | 607.7627 | 57.81642 | 85.1348 | 14.44394 | 3.659481
23.83 | 13004.0986 | 12057.12 | 11894.87 | 946.9834 | 58.25059 | 85.8654 | 14.46221 | 3.663152
23.84 | 13021.4932 | 12052.04 | 11888.61 | 969.4537 | 58.67457 | 86.60593 | 14.48053 | 3.666829
23.85 | 12846.0391 | 12046.97 | 11882.36 | 799.0694 | 59.08378 | 87.35658 | 14.49888 | 3.670511
23.860001 | 12915.8799 | 12041.9 | 11876.12 | 873.9793 | 59.47343 | 88.11752 | 14.51727 | 3.6742
23.870001 | 12446.5195 | 12036.83 | 11869.89 | 409.6912 | 59.8384 | 88.88895 | 14.5357 | 3.677894
23.879999 | 12670.4248 | 12031.75 | 11863.67 | 638.676 | 60.17372 | 89.67099 | 14.55417 | 3.681595
23.889999 | 12796.124 | 12026.66 | 11857.46 | 769.4687 | 60.47477 | 90.46397 | 14.57268 | 3.685301
23.9 | 12841.667 | 12021.54 | 11851.26 | 820.1229 | 60.73713 | 91.2681 | 14.59122 | 3.689014
23.91 | 12834.4932 | 12016.41 | 11845.07 | 818.0805 | 60.95693 | 92.08346 | 14.60981 | 3.692732
23.92 | 12766.7871 | 12011.26 | 11838.89 | 755.5295 | 61.13116 | 92.91032 | 14.62843 | 3.696457
23.93 | 12845.8828 | 12006.08 | 11832.72 | 839.8057 | 61.25766 | 93.74889 | 14.6471 | 3.700187
23.940001 | 12733.4521 | 12000.87 | 11826.57 | 732.5825 | 61.33526 | 94.59956 | 14.6658 | 3.703924
23.950001 | 13023.3271 | 11995.64 | 11820.42 | 1027.691 | 61.36382 | 95.46226 | 14.68454 | 3.707667
23.959999 | 13085.6279 | 11990.38 | 11814.28 | 1095.249 | 61.34426 | 96.33715 | 14.70332 | 3.711415
23.969999 | 12919.2285 | 11985.1 | 11808.16 | 934.1319 | 61.27841 | 97.22489 | 14.72215 | 3.71517
23.98 | 12949.3721 | 11979.79 | 11802.04 | 969.5781 | 61.16902 | 98.12558 | 14.74101 | 3.718931
23.99 | 12969.9482 | 11974.48 | 11795.93 | 995.4729 | 61.01955 | 99.03936 | 14.75991 | 3.722698
24 | 13278.0449 | 11969.14 | 11789.84 | 1308.9 | 60.83407 | 99.96653 | 14.77885 | 3.726472
24.01 | 12663.8057 | 11963.81 | 11783.75 | 699.9994 | 60.61707 | 100.9074 | 14.79784 | 3.730251
24.02 | 12525.3115 | 11958.47 | 11777.68 | 566.8459 | 60.37326 | 101.8621 | 14.81686 | 3.734037
24.030001 | 12640.54 | 11953.13 | 11771.61 | 687.4131 | 60.10741 | 102.8311 | 14.83592 | 3.737829
24.040001 | 12634.3613 | 11947.8 | 11765.56 | 686.5649 | 59.82436 | 103.8146 | 14.85503 | 3.741626
24.049999 | 12765.0527 | 11942.48 | 11759.52 | 822.5731 | 59.52871 | 104.8127 | 14.87417 | 3.74543
24.059999 | 12722.7656 | 11937.18 | 11753.49 | 785.5869 | 59.22458 | 105.826 | 14.89336 | 3.749241
24.07 | 12438.5938 | 11931.9 | 11747.46 | 506.6953 | 58.91591 | 106.8548 | 14.91258 | 3.753057
24.08 | 12380.6807 | 11926.64 | 11741.45 | 454.0369 | 58.60624 | 107.8992 | 14.93185 | 3.75688
24.09 | 12198.1162 | 11921.42 | 11735.45 | 276.6986 | 58.29862 | 108.9596 | 14.95116 | 3.760709
24.1 | 12076.9131 | 11916.22 | 11729.46 | 160.6903 | 57.99567 | 110.0364 | 14.97051 | 3.764544
24.110001 | 12819.8164 | 11911.06 | 11723.47 | 908.7552 | 57.69953 | 111.1299 | 14.9899 | 3.768387
24.120001 | 13140.8613 | 11905.94 | 11717.5 | 1234.925 | 57.41209 | 112.2404 | 15.00934 | 3.772234
24.129999 | 12818.9727 | 11900.85 | 11711.54 | 918.1225 | 57.13481 | 113.3682 | 15.02881 | 3.776088
24.139999 | 12552.4209 | 11895.8 | 11705.59 | 656.6186 | 56.86861 | 114.5138 | 15.04833 | 3.779949
24.15 | 12454.7705 | 11890.79 | 11699.65 | 563.9763 | 56.61438 | 115.6777 | 15.06789 | 3.783816
24.16 | 12700.4004 | 11885.83 | 11693.72 | 814.5724 | 56.37269 | 116.8599 | 15.08749 | 3.787689
24.17 | 12544.7373 | 11880.9 | 11687.8 | 663.8334 | 56.14387 | 118.0611 | 15.10713 | 3.791569
24.18 | 12613.5264 | 11876.02 | 11681.89 | 737.504 | 55.92806 | 119.2816 | 15.12681 | 3.795455
24.190001 | 12716.7637 | 11871.18 | 11675.99 | 845.5802 | 55.72526 | 120.522 | 15.14654 | 3.799348
24.200001 | 12542.6543 | 11866.39 | 11670.1 | 676.266 | 55.53542 | 121.7824 | 15.16631 | 3.803247
24.209999 | 12747.6973 | 11861.64 | 11664.22 | 886.0596 | 55.35833 | 123.0631 | 15.18612 | 3.807152
24.219999 | 12483.998 | 11856.93 | 11658.35 | 627.0682 | 55.19362 | 124.3651 | 15.20598 | 3.811064
24.23 | 12310.0664 | 11852.27 | 11652.49 | 457.8011 | 55.041 | 125.6887 | 15.22588 | 3.814982
24.24 | 12784.3213 | 11847.65 | 11646.65 | 936.6761 | 54.90009 | 127.0342 | 15.24582 | 3.818907
24.25 | 12570.6904 | 11843.07 | 11640.81 | 727.6213 | 54.77048 | 128.4022 | 15.26581 | 3.822838
24.26 | 12202.7031 | 11838.54 | 11634.98 | 364.166 | 54.65172 | 129.7932 | 15.28584 | 3.826776
24.27 | 12029.7607 | 11834.05 | 11629.16 | 195.7116 | 54.54335 | 131.2076 | 15.30591 | 3.83072
24.280001 | 11923.4521 | 11829.6 | 11623.35 | 93.84741 | 54.4449 | 132.6461 | 15.32602 | 3.834672
24.290001 | 12147.0166 | 11825.21 | 11617.56 | 321.8115 | 54.35594 | 134.1091 | 15.34618 | 3.838629
24.299999 | 12048.5986 | 11820.85 | 11611.77 | 227.7477 | 54.27602 | 135.5972 | 15.36638 | 3.842592
24.309999 | 12318.5205 | 11816.54 | 11605.99 | 501.9804 | 54.20463 | 137.111 | 15.38663 | 3.846562
24.32 | 12718.7012 | 11812.27 | 11600.22 | 906.4278 | 54.14136 | 138.6513 | 15.40692 | 3.85054
24.33 | 12446.6182 | 11808.05 | 11594.47 | 638.5662 | 54.08579 | 140.2184 | 15.42726 | 3.854524
24.34 | 12285.0615 | 11803.88 | 11588.72 | 481.186 | 54.03748 | 141.813 | 15.44764 | 3.858514
24.35 | 11966.707 | 11799.74 | 11582.98 | 166.9628 | 53.99603 | 143.4358 | 15.46807 | 3.862511
24.360001 | 12419.5938 | 11795.66 | 11577.25 | 623.936 | 53.96105 | 145.0875 | 15.48853 | 3.866515
24.370001 | 12592.8057 | 11791.62 | 11571.54 | 801.188 | 53.93217 | 146.7687 | 15.50905 | 3.870525
24.379999 | 12669.8477 | 11787.62 | 11565.83 | 882.223 | 53.90904 | 148.48 | 15.52961 | 3.874542
24.389999 | 12898.5898 | 11783.68 | 11560.13 | 1114.913 | 53.8913 | 150.2225 | 15.55021 | 3.878566
24.4 | 12782.1914 | 11779.78 | 11554.45 | 1002.415 | 53.87864 | 151.9968 | 15.57086 | 3.882596
24.41 | 12673.4258 | 11775.92 | 11548.77 | 897.5028 | 53.87076 | 153.8034 | 15.59156 | 3.886633
24.42 | 12501.3662 | 11772.12 | 11543.1 | 729.2485 | 53.86736 | 155.6434 | 15.6123 | 3.890677
24.43 | 12683.7266 | 11768.36 | 11537.45 | 915.3659 | 53.86817 | 157.5175 | 15.63308 | 3.894728
24.440001 | 12748.8379 | 11764.65 | 11531.8 | 984.1854 | 53.87293 | 159.4268 | 15.65392 | 3.898785
24.450001 | 12483.3096 | 11760.99 | 11526.16 | 722.3154 | 53.8814 | 161.3717 | 15.67479 | 3.90285
24.459999 | 12475.4844 | 11757.39 | 11520.54 | 718.0977 | 53.89336 | 163.3528 | 15.69571 | 3.906921
24.469999 | 12858.2246 | 11753.83 | 11514.92 | 1104.395 | 53.90859 | 165.372 | 15.71669 | 3.910998
24.48 | 12375.8848 | 11750.32 | 11509.31 | 625.561 | 53.9269 | 167.43 | 15.7377 | 3.915083
24.49 | 11968.0459 | 11746.87 | 11503.72 | 221.1749 | 53.9481 | 169.5275 | 15.75877 | 3.919175
24.5 | 12273.4814 | 11743.47 | 11498.13 | 530.01 | 53.97201 | 171.6656 | 15.77988 | 3.923273
24.51 | 12548.2197 | 11740.13 | 11492.55 | 808.0935 | 53.99849 | 173.8453 | 15.80103 | 3.927379
24.52 | 12508.668 | 11736.84 | 11486.99 | 771.8319 | 54.02736 | 176.0678 | 15.82224 | 3.931491
24.530001 | 12029.626 | 11733.6 | 11481.43 | 296.0245 | 54.05851 | 178.3342 | 15.84349 | 3.935611
24.540001 | 12140.3691 | 11730.42 | 11475.88 | 409.9444 | 54.0918 | 180.6456 | 15.86478 | 3.939736
24.549999 | 12470.7773 | 11727.31 | 11470.35 | 743.4703 | 54.12711 | 183.0031 | 15.88613 | 3.94387
24.559999 | 12392.8516 | 11724.25 | 11464.82 | 668.6039 | 54.16432 | 185.4081 | 15.90752 | 3.948009
24.57 | 12112.7998 | 11721.25 | 11459.3 | 391.5512 | 54.20336 | 187.8621 | 15.92896 | 3.952157
24.58 | 12116.5225 | 11718.31 | 11453.79 | 398.211 | 54.2441 | 190.366 | 15.95045 | 3.956311
24.59 | 11879.5586 | 11715.44 | 11448.3 | 164.1211 | 54.28647 | 192.9213 | 15.97198 | 3.960472
24.6 | 12185.2031 | 11712.63 | 11442.81 | 472.5754 | 54.33038 | 195.5294 | 15.99357 | 3.96464
24.610001 | 12485.0781 | 11709.88 | 11437.33 | 775.195 | 54.37575 | 198.1918 | 16.0152 | 3.968816
24.620001 | 12125.4834 | 11707.21 | 11431.86 | 418.2773 | 54.42252 | 200.9099 | 16.03688 | 3.972998
24.629999 | 11994.7998 | 11704.6 | 11426.41 | 290.2013 | 54.47061 | 203.6852 | 16.05861 | 3.977187
24.639999 | 12527.0303 | 11702.06 | 11420.96 | 824.9701 | 54.51997 | 206.5197 | 16.08039 | 3.981383
24.65 | 12517.3711 | 11699.59 | 11415.52 | 817.7777 | 54.57056 | 209.415 | 16.10221 | 3.985587
24.66 | 12298.3516 | 11697.2 | 11410.09 | 601.1514 | 54.62229 | 212.3724 | 16.12409 | 3.989797
24.67 | 12582.2881 | 11694.88 | 11404.67 | 887.4059 | 54.67514 | 215.394 | 16.14602 | 3.994015
24.68 | 12180.6123 | 11692.64 | 11399.26 | 487.9712 | 54.72905 | 218.4816 | 16.16799 | 3.99824
24.690001 | 12182.7607 | 11690.48 | 11393.86 | 492.2819 | 54.78399 | 221.6377 | 16.19001 | 4.002472
24.700001 | 12327.9463 | 11688.4 | 11388.48 | 639.549 | 54.83991 | 224.8631 | 16.21209 | 4.006711
24.709999 | 12397.502 | 11686.4 | 11383.1 | 711.1032 | 54.89675 | 228.1598 | 16.23421 | 4.010958
24.719999 | 12199.7949 | 11684.48 | 11377.73 | 515.31 | 54.95451 | 231.5313 | 16.25638 | 4.015212
24.73 | 12063.7422 | 11682.66 | 11372.37 | 381.0844 | 55.01316 | 234.9795 | 16.27861 | 4.019472
24.74 | 12122.1924 | 11680.92 | 11367.02 | 441.2722 | 55.07265 | 238.506 | 16.30088 | 4.023742
24.75 | 12491.5918 | 11679.27 | 11361.68 | 812.3175 | 55.13295 | 242.1135 | 16.3232 | 4.028017
24.76 | 12707.2451 | 11677.72 | 11356.35 | 1029.523 | 55.19404 | 245.8045 | 16.34558 | 4.0323
24.77 | 12637.2314 | 11676.27 | 11351.03 | 960.964 | 55.25589 | 249.5817 | 16.368 | 4.03659
24.780001 | 12324.04 | 11674.91 | 11345.71 | 649.129 | 55.31849 | 253.4476 | 16.39048 | 4.040888
24.790001 | 12268.7451 | 11673.66 | 11340.41 | 595.088 | 55.38179 | 257.4051 | 16.41301 | 4.045193
24.799999 | 12148.0957 | 11672.51 | 11335.12 | 475.5869 | 55.44577 | 261.4566 | 16.43558 | 4.049505
24.809999 | 12189.0176 | 11671.47 | 11329.84 | 517.55 | 55.51045 | 265.6058 | 16.45821 | 4.053824
24.82 | 12286.2129 | 11670.54 | 11324.57 | 615.6757 | 55.57578 | 269.8559 | 16.4809 | 4.058152
24.83 | 12315.2646 | 11669.72 | 11319.3 | 645.5435 | 55.64175 | 274.2094 | 16.50363 | 4.062486
24.84 | 12104.6367 | 11669.02 | 11314.05 | 435.6142 | 55.70833 | 278.6701 | 16.52641 | 4.066828
24.85 | 12319.0264 | 11668.44 | 11308.81 | 650.5816 | 55.77552 | 283.2413 | 16.54925 | 4.071177
24.860001 | 11981.1162 | 11667.99 | 11303.57 | 313.1241 | 55.84329 | 287.9278 | 16.57214 | 4.075535
24.870001 | 12489.6924 | 11667.67 | 11298.35 | 822.0251 | 55.91163 | 292.7314 | 16.59508 | 4.079898
24.879999 | 12798.041 | 11667.47 | 11293.14 | 1130.566 | 55.98052 | 297.6559 | 16.61807 | 4.08427
24.889999 | 12209.1865 | 11667.42 | 11287.93 | 541.7678 | 56.04996 | 302.7078 | 16.64112 | 4.08865
24.9 | 12011.1611 | 11667.5 | 11282.74 | 343.6579 | 56.11995 | 307.8904 | 16.66422 | 4.093037
24.91 | 11953.4258 | 11667.73 | 11277.55 | 285.6928 | 56.19045 | 313.2076 | 16.68737 | 4.097432
24.92 | 12422.71 | 11668.11 | 11272.37 | 754.5976 | 56.26146 | 318.6644 | 16.71058 | 4.101834
24.93 | 12589.8525 | 11668.65 | 11267.21 | 921.206 | 56.33296 | 324.2656 | 16.73384 | 4.106244
24.940001 | 12476.4248 | 11669.34 | 11262.05 | 807.084 | 56.40496 | 330.0174 | 16.75715 | 4.110661
24.950001 | 12320.168 | 11670.2 | 11256.9 | 649.9686 | 56.47744 | 335.923 | 16.78051 | 4.115086
24.959999 | 12069.71 | 11671.23 | 11251.77 | 398.4819 | 56.55037 | 341.9875 | 16.80393 | 4.119518
24.969999 | 12203.6914 | 11672.43 | 11246.64 | 531.2579 | 56.62376 | 348.2196 | 16.82741 | 4.123959
24.98 | 12347.084 | 11673.82 | 11241.52 | 673.263 | 56.69762 | 354.6242 | 16.85094 | 4.128407
24.99 | 12166.8672 | 11675.4 | 11236.41 | 491.4701 | 56.77192 | 361.207 | 16.87452 | 4.132863
25 | 12065.8975 | 11677.17 | 11231.31 | 388.7292 | 56.84666 | 367.9748 | 16.89816 | 4.137326
25.01 | 12310.2129 | 11679.14 | 11226.22 | 631.0713 | 56.92182 | 374.9346 | 16.92185 | 4.141797
25.02 | 12295.2344 | 11681.32 | 11221.14 | 613.9103 | 56.9974 | 382.0937 | 16.94559 | 4.146276
25.030001 | 12314.4873 | 11683.72 | 11216.07 | 630.7644 | 57.07341 | 389.4596 | 16.9694 | 4.150763
25.040001 | 12400.1982 | 11686.35 | 11211.01 | 713.8501 | 57.14982 | 397.0414 | 16.99325 | 4.155257
25.049999 | 12233.9746 | 11689.2 | 11205.96 | 544.7704 | 57.22661 | 404.8432 | 17.01716 | 4.15976
25.059999 | 12140.9883 | 11692.3 | 11200.92 | 448.6854 | 57.30382 | 412.8786 | 17.04113 | 4.164269
25.07 | 12231.5469 | 11695.65 | 11195.88 | 535.8943 | 57.38143 | 421.1555 | 17.06516 | 4.168788
25.08 | 11985.2412 | 11699.26 | 11190.86 | 285.9786 | 57.45942 | 429.6825 | 17.08924 | 4.173314
25.09 | 12349.8379 | 11703.14 | 11185.84 | 646.6947 | 57.53779 | 438.4701 | 17.11338 | 4.177848
25.1 | 12557.0176 | 11707.31 | 11180.84 | 849.7126 | 57.61654 | 447.529 | 17.13757 | 4.182389
25.110001 | 12169.8389 | 11711.76 | 11175.84 | 458.0786 | 57.69566 | 456.872 | 17.16182 | 4.18694
25.120001 | 11885.3193 | 11716.52 | 11170.86 | 168.8007 | 57.77515 | 466.5077 | 17.18612 | 4.191496
25.129999 | 12351.8174 | 11721.59 | 11165.88 | 630.2254 | 57.85499 | 476.4477 | 17.21048 | 4.196062
25.139999 | 12497.9023 | 11727 | 11160.92 | 770.9061 | 57.9352 | 486.7096 | 17.23491 | 4.200636
25.15 | 12307.1543 | 11732.74 | 11155.96 | 574.4102 | 58.01577 | 497.3058 | 17.25938 | 4.205217
25.16 | 12119.6953 | 11738.85 | 11151.01 | 380.8457 | 58.0967 | 508.2495 | 17.28392 | 4.209807
25.17 | 12040.5996 | 11745.33 | 11146.07 | 295.2712 | 58.17798 | 519.5565 | 17.30851 | 4.214405
25.18 | 12277.9326 | 11752.2 | 11141.14 | 525.7358 | 58.2596 | 531.2435 | 17.33316 | 4.21901
25.190001 | 12345.3291 | 11759.47 | 11136.22 | 585.8555 | 58.34157 | 543.3295 | 17.35787 | 4.223624
25.200001 | 12187.5049 | 11767.17 | 11131.31 | 420.3331 | 58.42388 | 555.8266 | 17.38263 | 4.228246
25.209999 | 12100.3086 | 11775.32 | 11126.41 | 324.9922 | 58.5065 | 568.7595 | 17.40746 | 4.232876
25.219999 | 11929.7432 | 11783.93 | 11121.52 | 145.8172 | 58.58948 | 582.1486 | 17.43234 | 4.237514
25.23 | 12025.8877 | 11793.02 | 11116.63 | 232.8647 | 58.6728 | 596.0158 | 17.45728 | 4.242161
25.24 | 12078.3379 | 11802.63 | 11111.76 | 275.7084 | 58.75644 | 610.3824 | 17.48229 | 4.246815
25.25 | 12200.4717 | 11812.77 | 11106.9 | 387.701 | 58.84042 | 625.274 | 17.50735 | 4.251478
25.26 | 12172.8174 | 11823.47 | 11102.04 | 349.3443 | 58.92472 | 640.717 | 17.53247 | 4.256149
25.27 | 12356.3418 | 11834.76 | 11097.2 | 521.5772 | 59.00934 | 656.7395 | 17.55765 | 4.260828
25.280001 | 12325.0762 | 11846.67 | 11092.36 | 478.4014 | 59.0943 | 673.3715 | 17.58288 | 4.265516
25.290001 | 11924.1309 | 11859.24 | 11087.53 | 64.89167 | 59.17956 | 690.6476 | 17.60818 | 4.270211
25.299999 | 12011.79 | 11872.48 | 11082.72 | 139.3074 | 59.26513 | 708.592 | 17.63354 | 4.274915
25.309999 | 12105.7656 | 11886.45 | 11077.91 | 219.3149 | 59.35103 | 727.2524 | 17.65896 | 4.279627
25.32 | 12355.2627 | 11901.18 | 11073.11 | 454.0826 | 59.43727 | 746.6651 | 17.68444 | 4.284348
25.33 | 12305.0605 | 11916.71 | 11068.32 | 388.3495 | 59.5238 | 766.8691 | 17.70998 | 4.289078
25.34 | 12378.1172 | 11933.09 | 11063.54 | 445.0286 | 59.61065 | 787.9101 | 17.73558 | 4.293815
25.35 | 12283.7988 | 11950.36 | 11058.77 | 333.4381 | 59.69781 | 809.8362 | 17.76125 | 4.298561
25.360001 | 12173.3506 | 11968.58 | 11054 | 204.7688 | 59.78529 | 832.7021 | 17.78697 | 4.303316
25.370001 | 12301.6367 | 11987.8 | 11049.25 | 313.8372 | 59.87307 | 856.5546 | 17.81276 | 4.308078
25.379999 | 12196.2617 | 12008.07 | 11044.51 | 188.191 | 59.96115 | 881.45 | 17.8386 | 4.312849
25.389999 | 12382.0352 | 12029.47 | 11039.77 | 352.5672 | 60.04954 | 907.4629 | 17.86452 | 4.317629
25.4 | 12153 | 12052.05 | 11035.05 | 100.9456 | 60.13825 | 934.6558 | 17.89049 | 4.322417
25.41 | 12158.125 | 12075.9 | 11030.33 | 82.22602 | 60.22727 | 963.097 | 17.91652 | 4.327214
25.42 | 12202.167 | 12101.08 | 11025.62 | 101.0874 | 60.31659 | 992.8646 | 17.94262 | 4.332019
25.43 | 12392.5977 | 12127.68 | 11020.93 | 264.9203 | 60.40621 | 1024.04 | 17.96878 | 4.336833
25.440001 | 12297.667 | 12155.79 | 11016.24 | 141.8819 | 60.49614 | 1056.716 | 17.995 | 4.341655
25.450001 | 12084.3516 | 12185.48 | 11011.56 | -101.1331 | 60.58638 | 1090.974 | 18.02129 | 4.346486
25.459999 | 11979.5195 | 12216.87 | 11006.89 | -237.3527 | 60.67689 | 1126.91 | 18.04763 | 4.351326
25.469999 | 12044.0518 | 12250.07 | 11002.22 | -206.0164 | 60.76772 | 1164.645 | 18.07405 | 4.356174
25.48 | 12114.5098 | 12285.18 | 10997.57 | -170.6692 | 60.85886 | 1204.287 | 18.10052 | 4.361031
25.49 | 12195.0898 | 12322.32 | 10992.93 | -127.2289 | 60.95031 | 1245.947 | 18.12707 | 4.365897
25.5 | 12103.3945 | 12361.61 | 10988.29 | -258.2202 | 61.04205 | 1289.754 | 18.15367 | 4.370771
25.51 | 12153.1631 | 12403.2 | 10983.67 | -250.0368 | 61.13409 | 1335.841 | 18.18034 | 4.375655
25.52 | 12103.9375 | 12447.21 | 10979.05 | -343.2767 | 61.22643 | 1384.348 | 18.20708 | 4.380547
25.530001 | 12008.1846 | 12493.81 | 10974.44 | -485.6299 | 61.31908 | 1435.431 | 18.23388 | 4.385447
25.540001 | 12352.7471 | 12543.14 | 10969.85 | -190.3916 | 61.41202 | 1489.229 | 18.26074 | 4.390357
25.549999 | 12459.6543 | 12595.35 | 10965.26 | -135.6908 | 61.50525 | 1545.898 | 18.28766 | 4.395275
25.559999 | 12646.5293 | 12650.63 | 10960.68 | -4.100826 | 61.59879 | 1605.638 | 18.31466 | 4.400202
25.57 | 12959.5244 | 12709.16 | 10956.11 | 250.3609 | 61.69264 | 1668.617 | 18.34173 | 4.405139
25.58 | 13244.0938 | 12771.12 | 10951.54 | 472.9697 | 61.78679 | 1735.014 | 18.36885 | 4.410083
25.59 | 13154.0928 | 12836.71 | 10946.99 | 317.3846 | 61.88123 | 1805.024 | 18.39605 | 4.415038
25.6 | 13111.2686 | 12906.12 | 10942.45 | 205.1525 | 61.97598 | 1878.849 | 18.42331 | 4.42
25.610001 | 13019.249 | 12979.57 | 10937.91 | 39.68162 | 62.07103 | 1956.709 | 18.45063 | 4.424972
25.620001 | 12692.2178 | 13057.25 | 10933.39 | -365.0292 | 62.16638 | 2038.787 | 18.47803 | 4.429953
25.629999 | 13082.3799 | 13139.36 | 10928.87 | -56.98391 | 62.26201 | 2125.292 | 18.50548 | 4.434942
25.639999 | 13421.8066 | 13226.18 | 10924.36 | 195.6288 | 62.35795 | 2216.486 | 18.53302 | 4.439941
25.65 | 13345.79 | 13317.9 | 10919.86 | 27.89253 | 62.4542 | 2312.576 | 18.56061 | 4.444949
25.66 | 13174.1299 | 13414.73 | 10915.37 | -240.6043 | 62.55076 | 2413.774 | 18.58828 | 4.449966
25.67 | 13033.2764 | 13516.91 | 10910.89 | -483.6382 | 62.64761 | 2520.306 | 18.61601 | 4.454992
25.68 | 13495.1523 | 13624.66 | 10906.42 | -129.5035 | 62.74477 | 2632.39 | 18.64381 | 4.460027
25.690001 | 13365.3936 | 13738.19 | 10901.95 | -372.7953 | 62.84223 | 2750.257 | 18.67168 | 4.465071
25.700001 | 12789.7158 | 13857.67 | 10897.5 | -1067.957 | 62.93999 | 2874.065 | 18.69962 | 4.470124
25.709999 | 13164.1133 | 13983.28 | 10893.05 | -819.1679 | 63.03803 | 3003.987 | 18.72762 | 4.475187
25.719999 | 13759.6875 | 14115.24 | 10888.62 | -355.5547 | 63.13639 | 3140.254 | 18.7557 | 4.480259
25.73 | 13640.6338 | 14253.68 | 10884.19 | -613.0429 | 63.23507 | 3282.985 | 18.78384 | 4.48534
25.74 | 13342.7412 | 14398.68 | 10879.77 | -1055.937 | 63.33405 | 3432.274 | 18.81206 | 4.49043
25.75 | 13816.9385 | 14550.33 | 10875.36 | -733.3897 | 63.43333 | 3588.201 | 18.84034 | 4.49553
25.76 | 13843.4873 | 14708.65 | 10870.96 | -865.1658 | 63.53292 | 3750.795 | 18.8687 | 4.500639
25.77 | 13697.0752 | 14873.62 | 10866.56 | -1176.548 | 63.63281 | 3920.025 | 18.89713 | 4.505757
25.780001 | 13786.0234 | 15045.17 | 10862.18 | -1259.151 | 63.73302 | 4095.826 | 18.92562 | 4.510884
25.790001 | 13849.7559 | 15223.07 | 10857.8 | -1373.314 | 63.83352 | 4277.963 | 18.95419 | 4.516021
25.799999 | 14036.6631 | 15407.03 | 10853.44 | -1370.365 | 63.93431 | 4466.152 | 18.98282 | 4.521167
25.809999 | 14070.1494 | 15596.76 | 10849.08 | -1526.615 | 64.03543 | 4660.111 | 19.01154 | 4.526323
25.82 | 14264.0283 | 15791.75 | 10844.73 | -1527.723 | 64.13688 | 4859.311 | 19.04032 | 4.531488
25.83 | 14369.1924 | 15991.33 | 10840.39 | -1622.133 | 64.23862 | 5063.09 | 19.06917 | 4.536663
25.84 | 14357.123 | 16194.71 | 10836.06 | -1837.582 | 64.34067 | 5270.665 | 19.0981 | 4.541847
25.85 | 14212.6699 | 16400.92 | 10831.74 | -2188.252 | 64.44304 | 5481.068 | 19.1271 | 4.54704
25.860001 | 14148.8945 | 16608.85 | 10827.42 | -2459.96 | 64.54572 | 5693.178 | 19.15617 | 4.552243
25.870001 | 14317.5293 | 16817.08 | 10823.12 | -2499.546 | 64.64871 | 5905.566 | 19.18531 | 4.557456
25.879999 | 14613.6807 | 17024 | 10818.82 | -2410.324 | 64.75199 | 6116.654 | 19.21453 | 4.562678
25.889999 | 15092.0342 | 17227.97 | 10814.53 | -2135.94 | 64.8556 | 6324.773 | 19.24382 | 4.56791
25.9 | 14761.6104 | 17426.99 | 10810.25 | -2665.377 | 64.95955 | 6527.927 | 19.27319 | 4.573152
25.91 | 14743.1738 | 17618.87 | 10805.98 | -2875.698 | 65.0638 | 6723.943 | 19.30262 | 4.578402
25.92 | 15155.4395 | 17801.37 | 10801.72 | -2645.93 | 65.16837 | 6910.562 | 19.33214 | 4.583664
25.93 | 15472.5889 | 17972.11 | 10797.47 | -2499.524 | 65.27325 | 7085.419 | 19.36173 | 4.588933
25.940001 | 15700.3047 | 18128.73 | 10793.23 | -2428.421 | 65.37846 | 7246.136 | 19.39139 | 4.594214
25.950001 | 15359.0557 | 18268.81 | 10788.99 | -2909.753 | 65.48399 | 7390.315 | 19.42113 | 4.599504
25.959999 | 15574.251 | 18390.12 | 10784.76 | -2815.868 | 65.58981 | 7515.711 | 19.45093 | 4.604804
25.969999 | 15917.5459 | 18490.67 | 10780.54 | -2573.128 | 65.69597 | 7620.343 | 19.48082 | 4.610113
25.98 | 15577.6348 | 18568.69 | 10776.33 | -2991.058 | 65.80247 | 7702.429 | 19.51079 | 4.615433
25.99 | 16034.8125 | 18622.72 | 10772.13 | -2587.91 | 65.90928 | 7760.518 | 19.54083 | 4.620762
26 | 16318.1641 | 18651.76 | 10767.94 | -2333.598 | 66.01642 | 7793.608 | 19.57094 | 4.626101
26.01 | 16343.6699 | 18655.23 | 10763.76 | -2311.563 | 66.12388 | 7801.119 | 19.60114 | 4.63145
26.02 | 16183.7305 | 18633.02 | 10759.58 | -2449.29 | 66.23167 | 7782.938 | 19.63141 | 4.636809
26.030001 | 16322.4639 | 18585.45 | 10755.41 | -2262.985 | 66.3398 | 7739.39 | 19.66175 | 4.642178
26.040001 | 16364.459 | 18513.35 | 10751.26 | -2148.887 | 66.44825 | 7671.302 | 19.69218 | 4.647557
26.049999 | 16100.9268 | 18417.92 | 10747.11 | -2316.992 | 66.557 | 7579.879 | 19.72267 | 4.652945
26.059999 | 15834.9775 | 18300.67 | 10742.97 | -2465.695 | 66.6661 | 7466.629 | 19.75326 | 4.658345
26.07 | 15781.252 | 18163.47 | 10738.83 | -2382.22 | 66.77556 | 7333.415 | 19.78391 | 4.663753
26.08 | 15546.252 | 18008.4 | 10734.71 | -2462.146 | 66.88533 | 7182.319 | 19.81465 | 4.669172
26.09 | 15093.1123 | 17837.68 | 10730.59 | -2744.567 | 66.99544 | 7015.57 | 19.84547 | 4.674602
26.1 | 14985.3047 | 17653.64 | 10726.49 | -2668.332 | 67.10589 | 6835.487 | 19.87636 | 4.680041
26.110001 | 15047.4648 | 17458.57 | 10722.39 | -2411.108 | 67.21668 | 6644.376 | 19.90734 | 4.68549
26.120001 | 14998.6133 | 17254.86 | 10718.3 | -2256.247 | 67.3278 | 6444.606 | 19.93839 | 4.69095
26.129999 | 14888.5693 | 17044.72 | 10714.22 | -2156.155 | 67.43924 | 6238.403 | 19.96952 | 4.696419
26.139999 | 14544.1475 | 16830.14 | 10710.14 | -2285.993 | 67.55103 | 6027.744 | 20.00073 | 4.701899
26.15 | 14052.1934 | 16613.06 | 10706.08 | -2560.865 | 67.66318 | 5814.577 | 20.03203 | 4.70739
26.16 | 14137.5029 | 16395.24 | 10702.02 | -2257.738 | 67.77567 | 5600.667 | 20.0634 | 4.712891
26.17 | 14339.0918 | 16178.21 | 10697.97 | -1839.117 | 67.8885 | 5387.532 | 20.09486 | 4.718401
26.18 | 13876.3555 | 15963.3 | 10693.94 | -2086.941 | 68.00168 | 5176.51 | 20.1264 | 4.723922
26.190001 | 13289.3916 | 15751.61 | 10689.9 | -2462.223 | 68.11521 | 4968.708 | 20.15802 | 4.729454
26.200001 | 13251.1426 | 15544.18 | 10685.88 | -2293.035 | 68.22908 | 4765.142 | 20.18972 | 4.734996
26.209999 | 13358.4248 | 15341.78 | 10681.87 | -1983.353 | 68.34328 | 4566.604 | 20.2215 | 4.740549
26.219999 | 13316.7197 | 15144.94 | 10677.86 | -1828.215 | 68.45785 | 4373.615 | 20.25336 | 4.746111
26.23 | 13255.4102 | 14954.15 | 10673.86 | -1698.742 | 68.57279 | 4186.678 | 20.28531 | 4.751685
26.24 | 13078.8662 | 14769.81 | 10669.88 | -1690.946 | 68.68807 | 4006.174 | 20.31735 | 4.757268
26.25 | 12836.1699 | 14592.13 | 10665.9 | -1755.96 | 68.8037 | 3832.319 | 20.34946 | 4.762863
26.26 | 13174.9014 | 14421.24 | 10661.92 | -1246.343 | 68.9197 | 3665.252 | 20.38166 | 4.768467
26.27 | 13201.5449 | 14257.22 | 10657.96 | -1055.671 | 69.03605 | 3505.033 | 20.41394 | 4.774083
26.280001 | 13102.1816 | 14100.01 | 10654 | -997.8307 | 69.15277 | 3351.631 | 20.44631 | 4.779709
26.290001 | 12844.7666 | 13949.62 | 10650.06 | -1104.849 | 69.26984 | 3205.026 | 20.47876 | 4.785346
26.299999 | 12482.2012 | 13805.93 | 10646.12 | -1323.728 | 69.38725 | 3065.122 | 20.51129 | 4.790993
26.309999 | 12369.0625 | 13668.74 | 10642.19 | -1299.675 | 69.50505 | 2931.705 | 20.54392 | 4.796651
26.32 | 12544.4131 | 13537.89 | 10638.26 | -993.4802 | 69.62323 | 2804.627 | 20.57663 | 4.80232
26.33 | 12403.8418 | 13413.23 | 10634.35 | -1009.387 | 69.74176 | 2683.719 | 20.60942 | 4.808
26.34 | 12487.7285 | 13294.52 | 10630.44 | -806.7915 | 69.86066 | 2568.759 | 20.6423 | 4.81369
26.35 | 12287.5957 | 13181.55 | 10626.55 | -893.9537 | 69.97994 | 2459.528 | 20.67527 | 4.819391
26.360001 | 12456.8799 | 13074.07 | 10622.66 | -617.1946 | 70.0996 | 2355.785 | 20.70832 | 4.825103
26.370001 | 12076.9512 | 12971.89 | 10618.78 | -894.9424 | 70.21961 | 2257.326 | 20.74146 | 4.830826
26.379999 | 12199.9053 | 12874.78 | 10614.9 | -674.8774 | 70.33998 | 2163.928 | 20.77468 | 4.836559
26.389999 | 12236.6689 | 12782.46 | 10611.04 | -545.7951 | 70.46075 | 2075.314 | 20.808 | 4.842304
26.4 | 12517.5918 | 12694.72 | 10607.18 | -177.1327 | 70.58191 | 1991.271 | 20.84141 | 4.848059
26.41 | 12698.9824 | 12611.36 | 10603.33 | 87.62487 | 70.70345 | 1911.591 | 20.8749 | 4.853826
26.42 | 12450.1484 | 12532.13 | 10599.49 | -81.98638 | 70.82537 | 1836.047 | 20.90848 | 4.859604
26.43 | 12206.1562 | 12456.84 | 10595.66 | -250.6869 | 70.94767 | 1764.425 | 20.94215 | 4.865392
26.440001 | 12034.6465 | 12385.27 | 10591.84 | -350.6202 | 71.07036 | 1696.511 | 20.97591 | 4.871192
26.450001 | 12081.1611 | 12317.23 | 10588.02 | -236.0643 | 71.19344 | 1632.122 | 21.00976 | 4.877002
26.459999 | 12056.1025 | 12252.53 | 10584.22 | -196.4304 | 71.31687 | 1571.073 | 21.04369 | 4.882824
26.469999 | 12002.0869 | 12190.97 | 10580.42 | -188.8878 | 71.44072 | 1513.15 | 21.07772 | 4.888657
26.48 | 11814.4941 | 12132.38 | 10576.63 | -317.8901 | 71.56497 | 1458.187 | 21.11185 | 4.894501
26.49 | 11419.7158 | 12076.61 | 10572.84 | -656.89 | 71.68962 | 1406.027 | 21.14606 | 4.900356
26.5 | 11377.4023 | 12023.47 | 10569.07 | -646.0707 | 71.81466 | 1356.504 | 21.18036 | 4.906223
26.51 | 11623.6572 | 11972.83 | 10565.3 | -349.1767 | 71.9401 | 1309.466 | 21.21476 | 4.912101
26.52 | 11750.6436 | 11924.54 | 10561.54 | -173.9005 | 72.06593 | 1264.768 | 21.24924 | 4.91799
26.530001 | 11811.8643 | 11878.47 | 10557.79 | -66.60215 | 72.19218 | 1222.275 | 21.28382 | 4.92389
26.540001 | 11664.2363 | 11834.47 | 10554.05 | -170.2311 | 72.31883 | 1181.851 | 21.31849 | 4.929802
26.549999 | 11487.7344 | 11792.44 | 10550.32 | -304.7106 | 72.44585 | 1143.394 | 21.35325 | 4.935725
26.559999 | 11598.7568 | 11752.26 | 10546.59 | -153.5021 | 72.57331 | 1106.766 | 21.38811 | 4.94166
26.57 | 11591.041 | 11713.81 | 10542.87 | -122.7661 | 72.7012 | 1071.865 | 21.42307 | 4.947606
26.58 | 11667.2666 | 11677 | 10539.16 | -9.72922 | 72.82948 | 1038.594 | 21.45811 | 4.953564
26.59 | 11769.5684 | 11641.73 | 10535.46 | 127.8431 | 72.95818 | 1006.856 | 21.49325 | 4.959532
26.6 | 11430.4043 | 11607.91 | 10531.76 | -177.5017 | 73.08729 | 976.5607 | 21.52849 | 4.965513
26.610001 | 11172.373 | 11575.45 | 10528.08 | -403.0764 | 73.21684 | 947.6198 | 21.56382 | 4.971505
26.620001 | 11210.7764 | 11544.29 | 10524.4 | -333.5094 | 73.34678 | 919.9631 | 21.59925 | 4.977509
26.629999 | 11288.6299 | 11514.34 | 10520.73 | -225.714 | 73.47713 | 893.5188 | 21.63476 | 4.983524
26.639999 | 11181.709 | 11485.54 | 10517.07 | -303.8317 | 73.60793 | 868.2054 | 21.67038 | 4.989551
26.65 | 11495.6348 | 11457.82 | 10513.41 | 37.81851 | 73.73916 | 843.9627 | 21.7061 | 4.995589
26.66 | 11472.5 | 11431.12 | 10509.77 | 41.38393 | 73.87083 | 820.7353 | 21.74191 | 5.00164
26.67 | 11358.333 | 11405.38 | 10506.13 | -47.04794 | 74.00292 | 798.4645 | 21.77782 | 5.007702
26.68 | 11456.4863 | 11380.56 | 10502.5 | 75.92785 | 74.13544 | 777.0979 | 21.81383 | 5.013776
26.690001 | 11307.0605 | 11356.6 | 10498.87 | -49.53567 | 74.26842 | 756.5833 | 21.84993 | 5.019861
26.700001 | 11210.8535 | 11333.46 | 10495.26 | -122.6041 | 74.40182 | 736.8837 | 21.88614 | 5.025959
26.709999 | 11373.6602 | 11311.09 | 10491.65 | 62.56641 | 74.53562 | 717.9497 | 21.92244 | 5.032068
26.719999 | 11614.9463 | 11289.46 | 10488.06 | 325.4841 | 74.6699 | 699.7401 | 21.95884 | 5.03819
26.73 | 11247.4648 | 11268.53 | 10484.46 | -21.06117 | 74.80464 | 682.2178 | 21.99534 | 5.044323
26.74 | 11231.0898 | 11248.25 | 10480.88 | -17.16452 | 74.93981 | 665.3513 | 22.03194 | 5.050468
26.75 | 11352.9727 | 11228.61 | 10477.31 | 124.3604 | 75.07544 | 649.106 | 22.06865 | 5.056625
26.76 | 11189.5615 | 11209.57 | 10473.74 | -20.00779 | 75.21152 | 633.4513 | 22.10545 | 5.062794
26.77 | 11265.3789 | 11191.1 | 10470.18 | 74.28234 | 75.34805 | 618.3585 | 22.14235 | 5.068976
26.780001 | 11310.4385 | 11173.17 | 10466.63 | 137.2718 | 75.48506 | 603.8004 | 22.17936 | 5.075169
26.790001 | 11166.5449 | 11155.75 | 10463.08 | 10.79166 | 75.62251 | 589.7501 | 22.21647 | 5.081375
26.799999 | 11137.0684 | 11138.84 | 10459.55 | -1.771524 | 75.76039 | 576.1908 | 22.25367 | 5.087593
26.809999 | 11433.0127 | 11122.39 | 10456.02 | 310.6183 | 75.89877 | 563.0917 | 22.29098 | 5.093822
26.82 | 11185.9404 | 11106.4 | 10452.5 | 79.54207 | 76.03763 | 550.4338 | 22.3284 | 5.100065
26.83 | 10902.6953 | 11090.83 | 10448.99 | -188.1395 | 76.17695 | 538.1999 | 22.36592 | 5.106319
26.84 | 11042.7734 | 11075.68 | 10445.48 | -32.91021 | 76.31675 | 526.3699 | 22.40354 | 5.112585
26.85 | 11152.126 | 11060.93 | 10441.98 | 91.19879 | 76.45701 | 514.9264 | 22.44127 | 5.118865
26.860001 | 11022.7002 | 11046.55 | 10438.49 | -23.84679 | 76.59778 | 503.851 | 22.4791 | 5.125156
26.870001 | 11061.3477 | 11032.53 | 10435.01 | 28.81657 | 76.73899 | 493.1313 | 22.51704 | 5.13146
26.879999 | 11382.4717 | 11018.87 | 10431.54 | 363.6057 | 76.88068 | 482.7534 | 22.55507 | 5.137776
26.889999 | 11367.6611 | 11005.53 | 10428.07 | 362.1301 | 77.02288 | 472.6979 | 22.59322 | 5.144104
26.9 | 11349.292 | 10992.52 | 10424.61 | 356.777 | 77.16557 | 462.9534 | 22.63148 | 5.150446
26.91 | 11441.208 | 10979.81 | 10421.16 | 461.4002 | 77.30876 | 453.5091 | 22.66984 | 5.156799
26.92 | 11456.3906 | 10967.4 | 10417.72 | 488.9946 | 77.45244 | 444.3518 | 22.70831 | 5.163166
26.93 | 11388.5039 | 10955.27 | 10414.28 | 433.2357 | 77.59662 | 435.4703 | 22.74688 | 5.169544
26.940001 | 11252.8799 | 10943.41 | 10410.86 | 309.4677 | 77.74131 | 426.8526 | 22.78557 | 5.175935
26.950001 | 10855.1699 | 10931.82 | 10407.44 | -76.65191 | 77.88649 | 418.4919 | 22.82436 | 5.182339
26.959999 | 10768.7988 | 10920.48 | 10404.02 | -151.686 | 78.03215 | 410.3757 | 22.86325 | 5.188757
26.969999 | 11260.8447 | 10909.39 | 10400.62 | 351.4545 | 78.17835 | 402.4942 | 22.90226 | 5.195186
26.98 | 11241.6953 | 10898.53 | 10397.22 | 343.1659 | 78.32507 | 394.8386 | 22.94139 | 5.201628
26.99 | 11123.9297 | 10887.9 | 10393.83 | 236.0336 | 78.47231 | 387.4019 | 22.98062 | 5.208084
27 | 10990.5205 | 10877.48 | 10390.45 | 113.0393 | 78.62006 | 380.1753 | 23.01996 | 5.214551
27.01 | 10885.0391 | 10867.28 | 10387.08 | 17.76222 | 78.76833 | 373.1511 | 23.05941 | 5.221032
27.02 | 11071.8994 | 10857.28 | 10383.71 | 214.6236 | 78.91713 | 366.3219 | 23.09897 | 5.227526
27.030001 | 11121.7607 | 10847.47 | 10380.35 | 274.2901 | 79.06649 | 359.6806 | 23.13864 | 5.234032
27.040001 | 10791.1299 | 10837.86 | 10377 | -46.72527 | 79.21635 | 353.2207 | 23.17843 | 5.240552
27.049999 | 10793.7139 | 10828.42 | 10373.66 | -34.71019 | 79.36672 | 346.9361 | 23.21832 | 5.247084
27.059999 | 11073.6162 | 10819.17 | 10370.32 | 254.4476 | 79.51766 | 340.8196 | 23.25833 | 5.25363
27.07 | 11115.7109 | 10810.08 | 10366.99 | 305.6276 | 79.66917 | 334.8654 | 23.29846 | 5.260189
27.08 | 11341.0908 | 10801.16 | 10363.67 | 539.9266 | 79.8212 | 329.0689 | 23.3387 | 5.266761
27.09 | 11377.5664 | 10792.41 | 10360.35 | 585.1613 | 79.97379 | 323.4241 | 23.37905 | 5.273346
27.1 | 11191.6777 | 10783.8 | 10357.05 | 407.8769 | 80.12692 | 317.926 | 23.41952 | 5.279944
27.110001 | 11348.4131 | 10775.35 | 10353.75 | 573.0678 | 80.28064 | 312.5687 | 23.46011 | 5.286556
27.120001 | 11568.25 | 10767.04 | 10350.46 | 801.214 | 80.4349 | 307.3492 | 23.50081 | 5.29318
27.129999 | 11446.501 | 10758.87 | 10347.17 | 687.632 | 80.5897 | 302.2632 | 23.54161 | 5.299818
27.139999 | 11155.2949 | 10750.84 | 10343.9 | 404.4586 | 80.74509 | 297.304 | 23.58255 | 5.306469
27.15 | 11188.0723 | 10742.93 | 10340.63 | 445.1374 | 80.90107 | 292.4682 | 23.6236 | 5.313134
27.16 | 11391.626 | 10735.16 | 10337.37 | 656.4639 | 81.05762 | 287.7526 | 23.66477 | 5.319812
27.17 | 11597.8027 | 10727.51 | 10334.11 | 870.2892 | 81.21475 | 283.1529 | 23.70605 | 5.326504
27.18 | 11455.3965 | 10719.99 | 10330.87 | 735.4113 | 81.37246 | 278.6655 | 23.74746 | 5.333209
27.190001 | 11294.1318 | 10712.57 | 10327.63 | 581.559 | 81.53078 | 274.2861 | 23.78898 | 5.339927
27.200001 | 11289.2539 | 10705.27 | 10324.4 | 583.9793 | 81.68968 | 270.0125 | 23.83062 | 5.346659
27.209999 | 11341.5938 | 10698.09 | 10321.17 | 643.5056 | 81.84913 | 265.8419 | 23.87237 | 5.353405
27.219999 | 11424.8711 | 10691.01 | 10317.95 | 733.8641 | 82.00923 | 261.769 | 23.91426 | 5.360164
27.23 | 11677.0586 | 10684.03 | 10314.74 | 993.0297 | 82.16994 | 257.7915 | 23.95627 | 5.366937
27.24 | 11901.8896 | 10677.15 | 10311.54 | 1224.737 | 82.33126 | 253.9072 | 23.99839 | 5.373724
27.25 | 12158.0547 | 10670.37 | 10308.35 | 1487.681 | 82.49318 | 250.1129 | 24.04064 | 5.380524
27.26 | 12376.6006 | 10663.69 | 10305.16 | 1712.909 | 82.65573 | 246.4058 | 24.08301 | 5.387339
27.27 | 12196.8105 | 10657.1 | 10301.98 | 1539.71 | 82.8189 | 242.7833 | 24.1255 | 5.394166
27.280001 | 12220.9141 | 10650.6 | 10298.81 | 1570.313 | 82.98272 | 239.243 | 24.16811 | 5.401008
27.290001 | 12523.8477 | 10644.19 | 10295.64 | 1879.659 | 83.14715 | 235.7824 | 24.21086 | 5.407864
27.299999 | 12507.1553 | 10637.86 | 10292.48 | 1869.293 | 83.31219 | 232.3995 | 24.25371 | 5.414733
27.309999 | 12474.0029 | 10631.62 | 10289.33 | 1842.384 | 83.4779 | 229.0913 | 24.2967 | 5.421618
27.32 | 12745.4863 | 10625.46 | 10286.19 | 2120.031 | 83.64428 | 225.8559 | 24.33982 | 5.428515
27.33 | 12852.2822 | 10619.37 | 10283.05 | 2232.91 | 83.8113 | 222.6915 | 24.38306 | 5.435427
27.34 | 12735.7998 | 10613.37 | 10279.92 | 2122.435 | 83.97897 | 219.596 | 24.42642 | 5.442353
27.35 | 12591.8818 | 10607.43 | 10276.8 | 1984.449 | 84.14731 | 216.5673 | 24.46992 | 5.449293
27.360001 | 12525.7852 | 10601.57 | 10273.68 | 1924.211 | 84.31633 | 213.6036 | 24.51354 | 5.456247
27.370001 | 12074.1631 | 10595.79 | 10270.58 | 1478.377 | 84.486 | 210.7031 | 24.55729 | 5.463215
27.379999 | 11755.1299 | 10590.07 | 10267.48 | 1165.061 | 84.65633 | 207.8643 | 24.60115 | 5.470198
27.389999 | 11871.6123 | 10584.42 | 10264.38 | 1287.194 | 84.82737 | 205.0849 | 24.64516 | 5.477194
27.4 | 12145.832 | 10578.83 | 10261.3 | 1566.998 | 84.99911 | 202.3634 | 24.6893 | 5.484206
27.41 | 11928.9082 | 10573.31 | 10258.22 | 1355.594 | 85.17154 | 199.6986 | 24.73356 | 5.491232
27.42 | 11628.1377 | 10567.86 | 10255.15 | 1060.28 | 85.34467 | 197.0887 | 24.77796 | 5.498271
27.43 | 11747.0781 | 10562.46 | 10252.08 | 1184.616 | 85.5185 | 194.5324 | 24.82249 | 5.505326
27.440001 | 11919.1123 | 10557.13 | 10249.03 | 1361.986 | 85.69307 | 192.0278 | 24.86714 | 5.512395
27.450001 | 11844.0166 | 10551.85 | 10245.98 | 1292.167 | 85.86834 | 189.5742 | 24.91194 | 5.519478
27.459999 | 11553.8818 | 10546.63 | 10242.93 | 1007.25 | 86.04429 | 187.1705 | 24.95685 | 5.526576
27.469999 | 11469.1465 | 10541.47 | 10239.9 | 927.678 | 86.22101 | 184.8143 | 25.0019 | 5.533689
27.48 | 11481.9248 | 10536.36 | 10236.87 | 945.5651 | 86.39848 | 182.5047 | 25.0471 | 5.540816
27.49 | 11348.625 | 10531.31 | 10233.85 | 817.32 | 86.57669 | 180.2409 | 25.09243 | 5.547958
27.5 | 11263.126 | 10526.3 | 10230.83 | 736.8232 | 86.75564 | 178.0215 | 25.13788 | 5.555115
27.51 | 11388.4121 | 10521.35 | 10227.83 | 867.0604 | 86.93536 | 175.8454 | 25.18348 | 5.562286
27.52 | 11230.7354 | 10516.45 | 10224.82 | 714.2845 | 87.11583 | 173.7114 | 25.22921 | 5.569472
27.530001 | 10948.3096 | 10511.6 | 10221.83 | 436.7107 | 87.2971 | 171.6186 | 25.27508 | 5.576674
27.540001 | 10942.9141 | 10506.8 | 10218.85 | 436.1189 | 87.47912 | 169.5659 | 25.32108 | 5.58389
27.549999 | 10806.9346 | 10502.04 | 10215.87 | 304.8953 | 87.66189 | 167.5524 | 25.36721 | 5.591121
27.559999 | 10804.6631 | 10497.33 | 10212.89 | 307.3343 | 87.84548 | 165.5769 | 25.41349 | 5.598367
27.57 | 10941.4336 | 10492.66 | 10209.93 | 448.7706 | 88.0299 | 163.6383 | 25.45992 | 5.605628
27.58 | 10796.6973 | 10488.04 | 10206.97 | 308.6554 | 88.21511 | 161.7363 | 25.50648 | 5.612904
27.59 | 10649.6396 | 10483.46 | 10204.02 | 166.1755 | 88.40113 | 159.8695 | 25.55317 | 5.620195
27.6 | 10637.5771 | 10478.93 | 10201.08 | 158.6483 | 88.58797 | 158.0373 | 25.60001 | 5.627502
27.610001 | 10595.1328 | 10474.43 | 10198.14 | 120.6978 | 88.77567 | 156.2389 | 25.64699 | 5.634823
27.620001 | 10541.5654 | 10469.98 | 10195.21 | 71.58322 | 88.96418 | 154.4732 | 25.69412 | 5.64216
27.629999 | 10449.252 | 10465.57 | 10192.29 | -16.31822 | 89.1535 | 152.7399 | 25.74137 | 5.649512
27.639999 | 10534.3027 | 10461.2 | 10189.37 | 73.10586 | 89.34371 | 151.0378 | 25.78878 | 5.656879
27.65 | 10758.4883 | 10456.86 | 10186.46 | 301.6267 | 89.5348 | 149.3661 | 25.83633 | 5.664262
27.66 | 10895.7939 | 10452.56 | 10183.56 | 443.2292 | 89.72675 | 147.7244 | 25.88403 | 5.671661
27.67 | 10995.7568 | 10448.3 | 10180.66 | 547.4519 | 89.91959 | 146.112 | 25.93186 | 5.679074
27.68 | 10751.8193 | 10444.08 | 10177.77 | 307.7377 | 90.11331 | 144.5281 | 25.97985 | 5.686503
27.690001 | 10619.4609 | 10439.89 | 10174.89 | 179.5673 | 90.30795 | 142.9718 | 26.02798 | 5.693948
27.700001 | 10770.6689 | 10435.74 | 10172.02 | 334.9275 | 90.50348 | 141.443 | 26.07626 | 5.701408
27.709999 | 10705.457 | 10431.62 | 10169.15 | 273.8324 | 90.69988 | 139.9411 | 26.12467 | 5.708884
27.719999 | 10522.8604 | 10427.54 | 10166.29 | 95.31957 | 90.89727 | 138.465 | 26.17324 | 5.716376
27.73 | 10323.001 | 10423.49 | 10163.43 | -100.4891 | 91.09559 | 137.0141 | 26.22197 | 5.723884
27.74 | 10322.4219 | 10419.47 | 10160.59 | -97.05067 | 91.29486 | 135.5882 | 26.27084 | 5.731406
27.75 | 10687.9941 | 10415.49 | 10157.75 | 272.5068 | 91.49508 | 134.1866 | 26.31986 | 5.738945
27.76 | 10845.6797 | 10411.53 | 10154.91 | 434.1459 | 91.69627 | 132.8087 | 26.36903 | 5.7465
27.77 | 10567.9365 | 10407.61 | 10152.09 | 160.325 | 91.89845 | 131.4541 | 26.41835 | 5.754071
27.780001 | 10284.1299 | 10403.72 | 10149.27 | -119.5897 | 92.10164 | 130.1223 | 26.46782 | 5.761658
27.790001 | 10229.8682 | 10399.86 | 10146.45 | -169.99 | 92.3058 | 128.8127 | 26.51744 | 5.76926
27.799999 | 10603.2432 | 10396.03 | 10143.65 | 207.216 | 92.51095 | 127.525 | 26.56721 | 5.776879
27.809999 | 10825.4238 | 10392.22 | 10140.85 | 433.199 | 92.71715 | 126.2585 | 26.61714 | 5.784514
27.82 | 10756.6309 | 10388.45 | 10138.05 | 368.1801 | 92.92442 | 125.0126 | 26.66723 | 5.792165
27.83 | 10689.208 | 10384.71 | 10135.27 | 304.5024 | 93.13272 | 123.7873 | 26.71747 | 5.799832
27.84 | 10472.8838 | 10380.99 | 10132.49 | 91.89551 | 93.3421 | 122.582 | 26.76786 | 5.807515
27.85 | 10397.4775 | 10377.3 | 10129.72 | 20.17898 | 93.55254 | 121.3962 | 26.81841 | 5.815215
27.860001 | 10375.3457 | 10373.64 | 10126.95 | 1.710077 | 93.7641 | 120.2295 | 26.86912 | 5.822931
27.870001 | 10459.4102 | 10370 | 10124.19 | 89.4105 | 93.97673 | 119.0816 | 26.91999 | 5.830664
27.879999 | 10571.9189 | 10366.39 | 10121.44 | 205.5282 | 94.19045 | 117.9521 | 26.971 | 5.838412
27.889999 | 10526.4219 | 10362.81 | 10118.69 | 163.6148 | 94.40534 | 116.8405 | 27.02218 | 5.846177
27.9 | 10474.3018 | 10359.25 | 10115.95 | 115.0531 | 94.62138 | 115.7464 | 27.07353 | 5.853959
27.91 | 10562.2705 | 10355.72 | 10113.22 | 206.5545 | 94.83859 | 114.6696 | 27.12503 | 5.861758
27.92 | 10818.4219 | 10352.21 | 10110.5 | 466.2138 | 95.05697 | 113.6097 | 27.17669 | 5.869572
27.93 | 10739.5381 | 10348.72 | 10107.78 | 390.8133 | 95.27654 | 112.5664 | 27.22851 | 5.877404
27.940001 | 10441.3164 | 10345.27 | 10105.06 | 96.05102 | 95.49734 | 111.5391 | 27.2805 | 5.885252
27.950001 | 10434.583 | 10341.83 | 10102.36 | 92.75274 | 95.71935 | 110.5279 | 27.33265 | 5.893118
27.959999 | 10704.3613 | 10338.42 | 10099.66 | 365.9418 | 95.94256 | 109.5325 | 27.38495 | 5.901
27.969999 | 10708.6807 | 10335.03 | 10096.97 | 373.6494 | 96.16707 | 108.5521 | 27.43743 | 5.908898
27.98 | 10549.7812 | 10331.67 | 10094.28 | 218.1154 | 96.39287 | 107.5866 | 27.49008 | 5.916814
27.99 | 10412.9365 | 10328.32 | 10091.6 | 84.61318 | 96.61997 | 106.6358 | 27.54289 | 5.924746
28 | 10237.3594 | 10325 | 10088.93 | -87.64393 | 96.84837 | 105.6994 | 27.59586 | 5.932696
28.01 | 10084.2588 | 10321.71 | 10086.26 | -237.4467 | 97.07811 | 104.7772 | 27.649 | 5.940663
28.02 | 10217.3809 | 10318.43 | 10083.6 | -101.0488 | 97.3092 | 103.8688 | 27.70231 | 5.948646
28.030001 | 10299.0215 | 10315.18 | 10080.95 | -16.15374 | 97.5417 | 102.9739 | 27.75579 | 5.956648
28.040001 | 10301.0049 | 10311.94 | 10078.3 | -10.93757 | 97.77556 | 102.0923 | 27.80944 | 5.964666
28.049999 | 10273.4121 | 10308.73 | 10075.66 | -35.31932 | 98.0108 | 101.2239 | 27.86324 | 5.9727
28.059999 | 10260.9131 | 10305.54 | 10073.03 | -44.62766 | 98.24752 | 100.3682 | 27.91724 | 5.980754
28.07 | 10347.4922 | 10302.37 | 10070.4 | 45.12166 | 98.48573 | 99.52503 | 27.9714 | 5.988824
28.08 | 10495.8379 | 10299.22 | 10067.78 | 196.6168 | 98.7254 | 98.69423 | 28.02574 | 5.996911
28.09 | 10534.2822 | 10296.09 | 10065.16 | 238.1903 | 98.96658 | 97.87553 | 28.08024 | 6.005016
28.1 | 10545.4434 | 10292.98 | 10062.56 | 252.4605 | 99.2093 | 97.06872 | 28.13492 | 6.013139
28.110001 | 10538.085 | 10289.89 | 10059.96 | 248.1916 | 99.45361 | 96.27354 | 28.18978 | 6.021278
28.120001 | 10476.0381 | 10286.82 | 10057.36 | 189.2142 | 99.69947 | 95.48982 | 28.24481 | 6.029436
28.129999 | 10444.6943 | 10283.77 | 10054.77 | 160.92 | 99.94691 | 94.71738 | 28.3 | 6.037611
28.139999 | 10353.2588 | 10280.74 | 10052.19 | 72.51526 | 100.196 | 93.95591 | 28.35539 | 6.045804
28.15 | 10381.1094 | 10277.73 | 10049.61 | 103.3778 | 100.4468 | 93.2052 | 28.41096 | 6.054015
28.16 | 10412.2451 | 10274.74 | 10047.05 | 137.5063 | 100.6993 | 92.46519 | 28.4667 | 6.062243
28.17 | 10338.7783 | 10271.76 | 10044.48 | 67.01346 | 100.9535 | 91.73561 | 28.52262 | 6.07049
28.18 | 10136.0811 | 10268.81 | 10041.93 | -132.7284 | 101.2095 | 91.01629 | 28.57872 | 6.078754
28.190001 | 10231.0615 | 10265.87 | 10039.38 | -34.81067 | 101.4673 | 90.30693 | 28.635 | 6.087037
28.200001 | 10453.8271 | 10262.95 | 10036.83 | 190.8736 | 101.7269 | 89.60756 | 28.69146 | 6.095337
28.209999 | 10586.3887 | 10260.05 | 10034.3 | 326.3351 | 101.9883 | 88.91809 | 28.74809 | 6.103655
28.219999 | 10574.6064 | 10257.17 | 10031.76 | 317.4354 | 102.2517 | 88.23798 | 28.80492 | 6.111992
28.23 | 10347.1826 | 10254.31 | 10029.24 | 92.87657 | 102.517 | 87.56719 | 28.86195 | 6.120347
28.24 | 10263.417 | 10251.46 | 10026.72 | 11.95795 | 102.7843 | 86.90569 | 28.91914 | 6.12872
28.25 | 10462.8037 | 10248.63 | 10024.21 | 214.1741 | 103.0536 | 86.25324 | 28.97653 | 6.137112
28.26 | 10401.3262 | 10245.82 | 10021.7 | 155.5085 | 103.3249 | 85.60969 | 29.0341 | 6.145521
28.27 | 10339.834 | 10243.02 | 10019.2 | 96.81094 | 103.5983 | 84.97488 | 29.09186 | 6.153949
28.280001 | 10631.7686 | 10240.25 | 10016.71 | 391.5232 | 103.8739 | 84.34867 | 29.1498 | 6.162396
28.290001 | 10533.2754 | 10237.49 | 10014.22 | 295.7903 | 104.1517 | 83.7309 | 29.20794 | 6.170861
28.299999 | 10366.5498 | 10234.74 | 10011.74 | 131.8075 | 104.4316 | 83.12151 | 29.26626 | 6.179345
28.309999 | 10410.0498 | 10232.02 | 10009.27 | 178.0339 | 104.7138 | 82.52022 | 29.32477 | 6.187847
28.32 | 10459.3145 | 10229.31 | 10006.8 | 230.0084 | 104.9984 | 81.92691 | 29.38349 | 6.196368
28.33 | 10589.3848 | 10226.61 | 10004.34 | 362.7716 | 105.2853 | 81.34155 | 29.44239 | 6.204907
28.34 | 10411.3701 | 10223.94 | 10001.88 | 187.4331 | 105.5747 | 80.76396 | 29.50149 | 6.213467
28.35 | 10070.9678 | 10221.28 | 9999.434 | -150.3094 | 105.8666 | 80.194 | 29.56078 | 6.222044
28.360001 | 10184.7607 | 10218.63 | 9996.99 | -33.87305 | 106.161 | 79.63155 | 29.62026 | 6.23064
28.370001 | 10223.8496 | 10216.01 | 9994.553 | 7.842727 | 106.458 | 79.07648 | 29.67995 | 6.239255
28.379999 | 10187.4229 | 10213.4 | 9992.123 | -25.97389 | 106.7576 | 78.52873 | 29.73981 | 6.24789
28.389999 | 10178.2852 | 10210.8 | 9989.698 | -32.51727 | 107.06 | 77.98808 | 29.79989 | 6.256543
28.4 | 9945.0547 | 10208.22 | 9987.279 | -263.1694 | 107.3652 | 77.45442 | 29.86017 | 6.265216
28.41 | 10077.1104 | 10205.66 | 9984.867 | -128.5517 | 107.6732 | 76.92773 | 29.92065 | 6.273908
28.42 | 10451.7734 | 10203.12 | 9982.46 | 248.6572 | 107.9842 | 76.40782 | 29.98132 | 6.282618
28.43 | 10376.7324 | 10200.59 | 9980.06 | 176.146 | 108.2981 | 75.89463 | 30.0422 | 6.291349
28.440001 | 10022.6494 | 10198.07 | 9977.666 | -175.4229 | 108.6152 | 75.38794 | 30.10328 | 6.300098
28.450001 | 10067.6562 | 10195.57 | 9975.278 | -127.9182 | 108.9354 | 74.88782 | 30.16457 | 6.308868
28.459999 | 10386.2168 | 10193.09 | 9972.896 | 193.1238 | 109.2588 | 74.39421 | 30.22605 | 6.317657
28.469999 | 10357.29 | 10190.63 | 9970.52 | 166.663 | 109.5856 | 73.90677 | 30.28774 | 6.326464
28.48 | 10167.5869 | 10188.18 | 9968.15 | -20.58974 | 109.9158 | 73.42547 | 30.34965 | 6.335293
28.49 | 10229.4023 | 10185.74 | 9965.787 | 43.65987 | 110.2495 | 72.95029 | 30.41176 | 6.34414
28.5 | 10225.7646 | 10183.32 | 9963.429 | 42.4405 | 110.5869 | 72.48112 | 30.47407 | 6.353007
28.51 | 10095.5127 | 10180.92 | 9961.077 | -85.40895 | 110.9279 | 72.01784 | 30.5366 | 6.361894
28.52 | 10192.4609 | 10178.54 | 9958.732 | 13.92581 | 111.2728 | 71.56038 | 30.59933 | 6.370801
28.530001 | 10291.7959 | 10176.16 | 9956.392 | 115.6317 | 111.6217 | 71.10863 | 30.66228 | 6.379728
28.540001 | 10164.209 | 10173.81 | 9954.058 | -9.600497 | 111.9745 | 70.66253 | 30.72544 | 6.388675
28.549999 | 10077.5732 | 10171.47 | 9951.731 | -93.89793 | 112.3315 | 70.22201 | 30.7888 | 6.397641
28.559999 | 10284.6611 | 10169.15 | 9949.41 | 115.5128 | 112.6928 | 69.78692 | 30.85239 | 6.406628
28.57 | 10544.6328 | 10166.84 | 9947.094 | 377.7915 | 113.0586 | 69.35718 | 30.9162 | 6.415635
28.58 | 10511.6152 | 10164.55 | 9944.784 | 347.0646 | 113.4289 | 68.93278 | 30.98021 | 6.424663
28.59 | 10482.8203 | 10162.28 | 9942.48 | 320.5443 | 113.8039 | 68.5136 | 31.04445 | 6.433711
28.6 | 10473.4688 | 10160.02 | 9940.183 | 313.4512 | 114.1838 | 68.09958 | 31.1089 | 6.442778
28.610001 | 10147.7021 | 10157.78 | 9937.89 | -10.07318 | 114.5688 | 67.69062 | 31.17357 | 6.451867
28.620001 | 9969.6338 | 10155.55 | 9935.604 | -185.9157 | 114.9589 | 67.28665 | 31.23847 | 6.460975
28.629999 | 10219.2266 | 10153.34 | 9933.325 | 65.88603 | 115.3544 | 66.88764 | 31.30357 | 6.470104
28.639999 | 10096.2607 | 10151.15 | 9931.051 | -54.88708 | 115.7554 | 66.49345 | 31.3689 | 6.479254
28.65 | 9886.1934 | 10148.97 | 9928.782 | -262.778 | 116.1622 | 66.10401 | 31.43447 | 6.488425
28.66 | 9982.7812 | 10146.81 | 9926.52 | -164.0309 | 116.575 | 65.7193 | 31.50025 | 6.497616
28.67 | 10155.499 | 10144.67 | 9924.263 | 10.82934 | 116.9939 | 65.33924 | 31.56626 | 6.506828
28.68 | 10141.5371 | 10142.54 | 9922.013 | -1.007222 | 117.4192 | 64.96377 | 31.6325 | 6.516061
28.690001 | 10169.9248 | 10140.44 | 9919.768 | 29.48876 | 117.8512 | 64.59279 | 31.69896 | 6.525315
28.700001 | 10157.7266 | 10138.35 | 9917.529 | 19.38123 | 118.2901 | 64.22627 | 31.76565 | 6.53459
28.709999 | 9972.2402 | 10136.27 | 9915.296 | -164.0325 | 118.736 | 63.86416 | 31.83256 | 6.543885
28.719999 | 10000 | 10134.22 | 9913.069 | -134.2175 | 119.1894 | 63.50634 | 31.89971 | 6.553203
28.73 | 9950.4082 | 10132.18 | 9910.847 | -181.7718 | 119.6506 | 63.15276 | 31.9671 | 6.56254
28.74 | 9841.7744 | 10130.16 | 9908.631 | -288.3867 | 120.1198 | 62.8034 | 32.03472 | 6.5719
28.75 | 9882.3037 | 10128.16 | 9906.421 | -245.8571 | 120.5974 | 62.45819 | 32.10257 | 6.581281
28.76 | 10035.3027 | 10126.18 | 9904.217 | -90.87663 | 121.0837 | 62.11707 | 32.17066 | 6.590682
28.77 | 10186.7031 | 10124.22 | 9902.019 | 62.48611 | 121.5792 | 61.77997 | 32.23898 | 6.600106
28.780001 | 10347.3105 | 10122.27 | 9899.826 | 225.0365 | 122.0842 | 61.44684 | 32.30754 | 6.609551
28.790001 | 10296.1738 | 10120.35 | 9897.639 | 175.8229 | 122.599 | 61.11764 | 32.37634 | 6.619017
28.799999 | 10144.0791 | 10118.45 | 9895.458 | 25.6306 | 123.1241 | 60.79233 | 32.44537 | 6.628505
28.809999 | 10080.6445 | 10116.57 | 9893.283 | -35.92181 | 123.6601 | 60.47081 | 32.51465 | 6.638016
28.82 | 10239.5488 | 10114.7 | 9891.113 | 124.8438 | 124.2075 | 60.15302 | 32.58418 | 6.647547
28.83 | 10343.3633 | 10112.87 | 9888.949 | 230.498 | 124.7667 | 59.83897 | 32.65394 | 6.6571
28.84 | 10286.7549 | 10111.05 | 9886.79 | 175.7072 | 125.3383 | 59.52859 | 32.72395 | 6.666676
28.85 | 9991.8945 | 10109.25 | 9884.638 | -117.3582 | 125.9229 | 59.22181 | 32.79421 | 6.676273
28.860001 | 9865.1787 | 10107.48 | 9882.49 | -242.3019 | 126.5211 | 58.9186 | 32.86471 | 6.685892
28.870001 | 10081.6416 | 10105.73 | 9880.349 | -24.0908 | 127.1336 | 58.61891 | 32.93546 | 6.695534
28.879999 | 10224.5098 | 10104.01 | 9878.214 | 120.5009 | 127.761 | 58.32272 | 33.00645 | 6.705197
28.889999 | 9933.916 | 10102.31 | 9876.083 | -168.3941 | 128.4042 | 58.02992 | 33.07769 | 6.714884
28.9 | 9658.5293 | 10100.64 | 9873.959 | -442.1076 | 129.0639 | 57.74049 | 33.14921 | 6.724592
28.91 | 9860.0723 | 10098.99 | 9871.84 | -238.9182 | 129.741 | 57.45441 | 33.22096 | 6.734322
28.92 | 9868.3047 | 10097.37 | 9869.727 | -229.0668 | 130.4362 | 57.17163 | 33.29297 | 6.744076
28.93 | 9955.4258 | 10095.78 | 9867.619 | -140.3549 | 131.1506 | 56.89211 | 33.36523 | 6.753851
28.940001 | 10278.8447 | 10094.22 | 9865.517 | 184.6257 | 131.8852 | 56.61579 | 33.43775 | 6.763649
28.950001 | 10297.6367 | 10092.69 | 9863.42 | 204.9491 | 132.6409 | 56.34265 | 33.51054 | 6.77347
28.959999 | 10170.1162 | 10091.19 | 9861.33 | 78.92843 | 133.4187 | 56.07265 | 33.58355 | 6.783314
28.969999 | 10285.1621 | 10089.72 | 9859.244 | 195.4422 | 134.2201 | 55.80573 | 33.65685 | 6.79318
28.98 | 10286.9277 | 10088.29 | 9857.164 | 198.6424 | 135.046 | 55.54182 | 33.73042 | 6.80307
28.99 | 10063.3662 | 10086.89 | 9855.09 | -23.51938 | 135.8978 | 55.28096 | 33.80424 | 6.812982
29 | 10050.0342 | 10085.52 | 9853.021 | -35.48763 | 136.7767 | 55.02307 | 33.87833 | 6.822917
29.01 | 10348.5996 | 10084.2 | 9850.957 | 264.4042 | 137.6843 | 54.76812 | 33.95268 | 6.832876
29.02 | 10078.6963 | 10082.91 | 9848.9 | -4.211354 | 138.6218 | 54.51607 | 34.0273 | 6.842857
29.030001 | 9992.7734 | 10081.66 | 9846.847 | -88.88664 | 139.5911 | 54.26689 | 34.10218 | 6.852863
29.040001 | 9995.5449 | 10080.45 | 9844.8 | -84.90938 | 140.5934 | 54.02054 | 34.17734 | 6.86289
29.049999 | 9836.6514 | 10079.29 | 9842.759 | -242.6408 | 141.6303 | 53.777 | 34.25275 | 6.872942
29.059999 | 9643.2432 | 10078.17 | 9840.723 | -434.9316 | 142.7039 | 53.53621 | 34.32845 | 6.883017
29.07 | 9938.5752 | 10077.1 | 9838.692 | -138.5289 | 143.8159 | 53.29813 | 34.40444 | 6.893115
29.08 | 10260.4922 | 10076.08 | 9836.667 | 184.4101 | 144.9681 | 53.06277 | 34.48068 | 6.903238
29.09 | 10263.748 | 10075.11 | 9834.648 | 188.6373 | 146.1623 | 52.83007 | 34.55721 | 6.913384
29.1 | 9859.7021 | 10074.19 | 9832.633 | -214.4895 | 147.4007 | 52.6 | 34.63401 | 6.923554
29.110001 | 10057.4492 | 10073.33 | 9830.624 | -15.87776 | 148.6852 | 52.37253 | 34.71109 | 6.933747
29.120001 | 10093.2754 | 10072.52 | 9828.621 | 20.75661 | 150.0178 | 52.14764 | 34.78845 | 6.943965
29.129999 | 10001.4648 | 10071.77 | 9826.623 | -70.3046 | 151.4006 | 51.9253 | 34.86608 | 6.954206
29.139999 | 9819.9365 | 10071.08 | 9824.631 | -251.1439 | 152.8359 | 51.70546 | 34.944 | 6.964471
29.15 | 9879.4043 | 10070.45 | 9822.643 | -191.0496 | 154.3259 | 51.48808 | 35.02222 | 6.974761
29.16 | 9909.1777 | 10069.89 | 9820.661 | -160.7148 | 155.8726 | 51.27318 | 35.10072 | 6.985075
29.17 | 9923.5225 | 10069.4 | 9818.684 | -145.8756 | 157.4782 | 51.06069 | 35.1795 | 6.995414
29.18 | 9853.1133 | 10068.97 | 9816.713 | -215.8594 | 159.1448 | 50.85061 | 35.25858 | 7.005776
29.190001 | 10004.2627 | 10068.62 | 9814.747 | -64.35557 | 160.8746 | 50.64289 | 35.33794 | 7.016163
29.200001 | 10142.1113 | 10068.34 | 9812.786 | 73.77454 | 162.6691 | 50.43752 | 35.4176 | 7.026575
29.209999 | 9988.2148 | 10068.13 | 9810.831 | -79.9152 | 164.5301 | 50.23449 | 35.49753 | 7.037011
29.219999 | 10059.9121 | 10068 | 9808.881 | -8.08709 | 166.4595 | 50.03372 | 35.57777 | 7.047473
29.23 | 9971.0205 | 10067.95 | 9806.936 | -96.92506 | 168.4584 | 49.83521 | 35.65833 | 7.057958
29.24 | 10077.085 | 10067.97 | 9804.996 | 9.114578 | 170.5278 | 49.63895 | 35.73916 | 7.068469
29.25 | 10007.0391 | 10068.07 | 9803.062 | -61.03504 | 172.6682 | 49.44491 | 35.8203 | 7.079004
29.26 | 9639.4004 | 10068.26 | 9801.133 | -428.8564 | 174.8798 | 49.25306 | 35.90173 | 7.089565
29.27 | 9789.625 | 10068.52 | 9799.209 | -278.8928 | 177.162 | 49.06337 | 35.98348 | 7.10015
29.280001 | 10043.5537 | 10068.86 | 9797.29 | -25.30227 | 179.514 | 48.87583 | 36.06552 | 7.110762
29.290001 | 9806.5781 | 10069.27 | 9795.376 | -262.6912 | 181.9332 | 48.69041 | 36.14787 | 7.121398
29.299999 | 9797.0508 | 10069.75 | 9793.469 | -272.7041 | 184.4167 | 48.50711 | 36.23051 | 7.132059
29.309999 | 9926.4102 | 10070.31 | 9791.565 | -143.8984 | 186.961 | 48.32586 | 36.31347 | 7.142746
29.32 | 10023.6875 | 10070.93 | 9789.667 | -47.23759 | 189.5608 | 48.14665 | 36.39677 | 7.153459
29.33 | 9772.1631 | 10071.6 | 9787.775 | -299.4352 | 192.2096 | 47.96949 | 36.48035 | 7.164196
29.34 | 9965.9912 | 10072.32 | 9785.887 | -106.3289 | 194.8995 | 47.79434 | 36.56425 | 7.17496
29.35 | 10020.5088 | 10073.08 | 9784.005 | -52.57236 | 197.6211 | 47.62118 | 36.64847 | 7.18575
29.360001 | 9756.4072 | 10073.87 | 9782.127 | -317.4634 | 200.3638 | 47.44999 | 36.733 | 7.196566
29.370001 | 9772.9502 | 10074.68 | 9780.255 | -301.7254 | 203.1145 | 47.28074 | 36.81785 | 7.207407
29.379999 | 9863.2949 | 10075.48 | 9778.388 | -212.1874 | 205.8591 | 47.11344 | 36.90301 | 7.218275
29.389999 | 9921.5361 | 10076.28 | 9776.526 | -154.7389 | 208.5829 | 46.94804 | 36.9885 | 7.229168
29.4 | 9962.9209 | 10077.04 | 9774.669 | -114.116 | 211.2685 | 46.78451 | 37.07433 | 7.240087
29.41 | 9938.8408 | 10077.75 | 9772.818 | -138.9096 | 213.8984 | 46.62286 | 37.16047 | 7.251033
29.42 | 9851.9854 | 10078.4 | 9770.971 | -226.4114 | 216.4538 | 46.46306 | 37.24693 | 7.262005
29.43 | 9679.666 | 10078.96 | 9769.129 | -399.2912 | 218.916 | 46.3051 | 37.33373 | 7.273005
29.440001 | 9755.8662 | 10079.41 | 9767.293 | -323.5468 | 221.2666 | 46.14895 | 37.42086 | 7.28403
29.450001 | 10187.0488 | 10079.75 | 9765.461 | 107.303 | 223.4867 | 45.9946 | 37.50832 | 7.295082
29.459999 | 10478.6387 | 10079.94 | 9763.635 | 398.7002 | 225.5593 | 45.84204 | 37.59609 | 7.30616
29.469999 | 9993.6484 | 10079.98 | 9761.813 | -86.32762 | 227.4699 | 45.69123 | 37.68422 | 7.317265
29.48 | 9769.1943 | 10079.84 | 9759.997 | -310.6504 | 229.2046 | 45.54216 | 37.7727 | 7.328398
29.49 | 9891.2217 | 10079.53 | 9758.185 | -188.3123 | 230.7528 | 45.39483 | 37.8615 | 7.339557
29.5 | 9686.3135 | 10079.04 | 9756.379 | -392.7222 | 232.1063 | 45.2492 | 37.95064 | 7.350743
29.51 | 9527.3447 | 10078.34 | 9754.577 | -551 | 233.26 | 45.10528 | 38.04013 | 7.361957
29.52 | 9624.0127 | 10077.46 | 9752.781 | -453.4463 | 234.212 | 44.96303 | 38.12996 | 7.373198
29.530001 | 9740.4951 | 10076.38 | 9750.989 | -335.8845 | 234.9635 | 44.82245 | 38.22013 | 7.384465
29.540001 | 9878.9326 | 10075.11 | 9749.202 | -196.1774 | 235.5176 | 44.68351 | 38.31066 | 7.395761
29.549999 | 10110.2812 | 10073.66 | 9747.421 | 36.62461 | 235.8807 | 44.54622 | 38.40152 | 7.407084
29.559999 | 10240.1885 | 10072.03 | 9745.644 | 168.1606 | 236.062 | 44.41054 | 38.49274 | 7.418435
29.57 | 10017.4541 | 10070.23 | 9743.872 | -52.77998 | 236.0713 | 44.27645 | 38.58434 | 7.429812
29.58 | 10320.6992 | 10068.29 | 9742.105 | 252.4123 | 235.9202 | 44.14397 | 38.67627 | 7.441218
29.59 | 10129.335 | 10066.2 | 9740.343 | 63.13621 | 235.6213 | 44.01305 | 38.76856 | 7.452653
29.6 | 9957.29 | 10063.98 | 9738.586 | -106.6925 | 235.1874 | 43.88371 | 38.86121 | 7.464115
29.610001 | 9868.9619 | 10061.65 | 9736.834 | -192.6887 | 234.6314 | 43.7559 | 38.95422 | 7.475604
29.620001 | 9811.501 | 10059.22 | 9735.086 | -247.7146 | 233.9652 | 43.62963 | 39.0476 | 7.487122
29.629999 | 9876.8281 | 10056.69 | 9733.344 | -179.8611 | 233.2005 | 43.5049 | 39.14132 | 7.498668
29.639999 | 10081.3115 | 10054.08 | 9731.606 | 27.2299 | 232.3482 | 43.38166 | 39.23543 | 7.510243
29.65 | 9993.8232 | 10051.4 | 9729.873 | -57.57884 | 231.4174 | 43.2599 | 39.32992 | 7.521846
29.66 | 9972.791 | 10048.66 | 9728.145 | -75.86805 | 230.4163 | 43.13964 | 39.42476 | 7.533478
29.67 | 9930.1738 | 10045.86 | 9726.422 | -115.6856 | 229.3519 | 43.02085 | 39.51998 | 7.545138
29.68 | 9670.8398 | 10043.01 | 9724.703 | -372.1691 | 228.2299 | 42.90351 | 39.61558 | 7.556828
29.690001 | 9962.9082 | 10040.11 | 9722.989 | -77.20388 | 227.0552 | 42.78762 | 39.71155 | 7.568545
29.700001 | 10067.0674 | 10037.17 | 9721.28 | 29.89393 | 225.8319 | 42.67317 | 39.80791 | 7.580292
29.709999 | 9609.1631 | 10034.2 | 9719.576 | -425.0335 | 224.5634 | 42.56015 | 39.90461 | 7.592068
29.719999 | 9862.0664 | 10031.18 | 9717.877 | -169.1177 | 223.253 | 42.44853 | 40.00173 | 7.603873
29.73 | 10100.8369 | 10028.14 | 9716.182 | 72.69782 | 221.9037 | 42.3383 | 40.09924 | 7.615707
29.74 | 9922.3301 | 10025.06 | 9714.492 | -102.7348 | 220.5185 | 42.22947 | 40.19713 | 7.627571
29.75 | 9440.541 | 10021.96 | 9712.807 | -581.4238 | 219.1009 | 42.12202 | 40.2954 | 7.639462
29.76 | 9585.251 | 10018.84 | 9711.127 | -433.5914 | 217.6545 | 42.01593 | 40.39407 | 7.651385
29.77 | 9915.2939 | 10015.7 | 9709.451 | -100.4079 | 216.1834 | 41.9112 | 40.49313 | 7.663338
29.780001 | 9848.8125 | 10012.55 | 9707.779 | -163.7345 | 214.6918 | 41.80782 | 40.59259 | 7.675319
29.790001 | 9728.4072 | 10009.38 | 9706.113 | -280.9766 | 213.1852 | 41.70577 | 40.69245 | 7.68733
29.799999 | 9603.29 | 10006.22 | 9704.452 | -402.9274 | 211.6686 | 41.60506 | 40.79268 | 7.699371
29.809999 | 9736.6602 | 10003.05 | 9702.795 | -266.3924 | 210.1476 | 41.50565 | 40.89334 | 7.711443
29.82 | 9697.0469 | 9999.895 | 9701.142 | -302.8485 | 208.6279 | 41.40755 | 40.99442 | 7.723545
29.83 | 9803.4092 | 9996.752 | 9699.494 | -193.3427 | 207.1154 | 41.31075 | 41.09589 | 7.735676
29.84 | 9523.8682 | 9993.628 | 9697.851 | -469.7597 | 205.6159 | 41.21525 | 41.19777 | 7.747838
29.85 | 9617.3037 | 9990.529 | 9696.213 | -373.2252 | 204.1353 | 41.12102 | 41.30006 | 7.76003
29.860001 | 9744.0342 | 9987.46 | 9694.578 | -243.426 | 202.6787 | 41.02806 | 41.40276 | 7.772253
29.870001 | 10167.4688 | 9984.428 | 9692.949 | 183.0413 | 201.2517 | 40.93637 | 41.50588 | 7.784507
29.879999 | 10056.6875 | 9981.436 | 9691.325 | 75.25168 | 199.859 | 40.84593 | 41.6094 | 7.796792
29.889999 | 9669.124 | 9978.488 | 9689.705 | -309.3643 | 198.5045 | 40.75674 | 41.71336 | 7.809107
29.9 | 9676.0391 | 9975.589 | 9688.089 | -299.5499 | 197.1922 | 40.66877 | 41.81776 | 7.821451
29.91 | 9644.1572 | 9972.741 | 9686.478 | -328.5842 | 195.9252 | 40.58204 | 41.92256 | 7.833829
29.92 | 9742.8291 | 9969.948 | 9684.871 | -227.119 | 194.7062 | 40.49653 | 42.02779 | 7.846238
29.93 | 9920.5898 | 9967.211 | 9683.269 | -46.62138 | 193.5375 | 40.41224 | 42.13346 | 7.858678
29.940001 | 9638.1367 | 9964.532 | 9681.672 | -326.3952 | 192.4203 | 40.32915 | 42.23956 | 7.871148
29.950001 | 9080.5088 | 9961.912 | 9680.079 | -881.4033 | 191.3562 | 40.24726 | 42.3461 | 7.88365
29.959999 | 9536.7168 | 9959.352 | 9678.491 | -422.6357 | 190.3459 | 40.16656 | 42.45304 | 7.896184
29.969999 | 9284.374 | 9956.853 | 9676.907 | -672.4786 | 189.3895 | 40.08705 | 42.56045 | 7.90875
29.98 | 9567.2197 | 9954.413 | 9675.327 | -387.1928 | 188.4869 | 40.00871 | 42.66832 | 7.921347
29.99 | 9604.1455 | 9952.032 | 9673.752 | -347.8867 | 187.6378 | 39.93154 | 42.77661 | 7.933976
30 | 9477.5117 | 9949.711 | 9672.182 | -472.1992 | 186.8416 | 39.85554 | 42.88535 | 7.946638
30.01 | 9559.6426 | 9947.448 | 9670.616 | -387.8051 | 186.0973 | 39.78069 | 42.99455 | 7.959332
30.02 | 9627.1162 | 9945.241 | 9669.054 | -318.1253 | 185.404 | 39.70699 | 43.10419 | 7.972057
30.030001 | 9607.1777 | 9943.091 | 9667.497 | -335.9131 | 184.7603 | 39.63445 | 43.21429 | 7.984815
30.040001 | 9402.7861 | 9940.995 | 9665.944 | -538.2087 | 184.1652 | 39.56301 | 43.32485 | 7.997606
30.049999 | 9667.5029 | 9938.952 | 9664.396 | -271.4494 | 183.6171 | 39.49276 | 43.43585 | 8.010429
30.059999 | 9715.2305 | 9936.961 | 9662.852 | -221.7304 | 183.1145 | 39.4236 | 43.54733 | 8.023284
30.07 | 9597.2305 | 9935.02 | 9661.313 | -337.789 | 182.6559 | 39.35557 | 43.6593 | 8.036173
30.08 | 9716.6514 | 9933.127 | 9659.777 | -216.4752 | 182.2398 | 39.28865 | 43.77171 | 8.049095
30.09 | 9797.2139 | 9931.281 | 9658.247 | -134.0667 | 181.8646 | 39.22285 | 43.8846 | 8.062048
30.1 | 9462.1465 | 9929.48 | 9656.72 | -467.3335 | 181.5287 | 39.15815 | 43.99796 | 8.075037
30.110001 | 9493.5469 | 9927.723 | 9655.198 | -434.1761 | 181.2307 | 39.09455 | 44.11179 | 8.088057
30.120001 | 9510.1875 | 9926.009 | 9653.68 | -415.821 | 180.9691 | 39.03203 | 44.22611 | 8.101111
30.129999 | 9560.6416 | 9924.335 | 9652.167 | -363.6936 | 180.7424 | 38.97063 | 44.34088 | 8.114199
30.139999 | 9827.4805 | 9922.701 | 9650.658 | -95.2204 | 180.5491 | 38.9103 | 44.45616 | 8.127321
30.15 | 9646.1045 | 9921.104 | 9649.153 | -275 | 180.388 | 38.85105 | 44.57195 | 8.140475
30.16 | 9660.5947 | 9919.545 | 9647.653 | -258.9501 | 180.2575 | 38.79288 | 44.68821 | 8.153665
30.17 | 9454.6064 | 9918.021 | 9646.156 | -463.4141 | 180.1566 | 38.73578 | 44.80496 | 8.166887
30.18 | 9393.2637 | 9916.53 | 9644.664 | -523.2666 | 180.0838 | 38.67975 | 44.92221 | 8.180144
30.190001 | 9768.3184 | 9915.073 | 9643.177 | -146.7543 | 180.038 | 38.62479 | 45.03996 | 8.193436
30.200001 | 9669.6953 | 9913.647 | 9641.693 | -243.9518 | 180.0181 | 38.57088 | 45.15822 | 8.206761
30.209999 | 9348.2168 | 9912.252 | 9640.214 | -564.0354 | 180.0229 | 38.51803 | 45.27694 | 8.220121
30.219999 | 9655.9922 | 9910.887 | 9638.739 | -254.8945 | 180.0514 | 38.46624 | 45.3962 | 8.233515
30.23 | 9798.7109 | 9909.55 | 9637.268 | -110.8388 | 180.1028 | 38.41549 | 45.51599 | 8.246944
30.24 | 9822.7979 | 9908.24 | 9635.802 | -85.44237 | 180.1758 | 38.36579 | 45.63627 | 8.260408
30.25 | 9375.7793 | 9906.958 | 9634.34 | -531.1783 | 180.2698 | 38.31713 | 45.75707 | 8.273906
30.26 | 9253.8369 | 9905.701 | 9632.882 | -651.8638 | 180.3837 | 38.26952 | 45.8784 | 8.287441
30.27 | 9655.2422 | 9904.469 | 9631.428 | -249.2265 | 180.5169 | 38.22294 | 46.00024 | 8.30101
30.280001 | 9879.7471 | 9903.261 | 9629.978 | -23.51371 | 180.6684 | 38.17739 | 46.12261 | 8.314614
30.290001 | 9793.7891 | 9902.076 | 9628.532 | -108.2874 | 180.8377 | 38.13287 | 46.24551 | 8.328254
30.299999 | 9249.4336 | 9900.915 | 9627.091 | -651.4815 | 181.0238 | 38.0894 | 46.36892 | 8.341929
30.309999 | 8955.8203 | 9899.776 | 9625.654 | -943.9553 | 181.2264 | 38.04694 | 46.49288 | 8.35564
30.32 | 8886.5146 | 9898.658 | 9624.22 | -1012.143 | 181.4448 | 38.00551 | 46.6174 | 8.369386
30.33 | 9526.7178 | 9897.56 | 9622.791 | -370.8425 | 181.6782 | 37.9651 | 46.74245 | 8.38317
30.34 | 9821.2324 | 9896.483 | 9621.366 | -75.251 | 181.9262 | 37.92571 | 46.86805 | 8.396989
30.35 | 9542.4766 | 9895.426 | 9619.946 | -352.9496 | 182.1882 | 37.88734 | 46.99418 | 8.410843
30.360001 | 9137.3799 | 9894.388 | 9618.529 | -757.0083 | 182.4639 | 37.84999 | 47.12087 | 8.424734
30.370001 | 9100.1123 | 9893.369 | 9617.116 | -793.2567 | 182.7525 | 37.81364 | 47.24812 | 8.438661
30.379999 | 9342.457 | 9892.368 | 9615.708 | -549.9114 | 183.0538 | 37.77833 | 47.3759 | 8.452625
30.389999 | 9666.1416 | 9891.385 | 9614.303 | -225.2439 | 183.3674 | 37.74402 | 47.50426 | 8.466626
30.4 | 9408.6953 | 9890.42 | 9612.903 | -481.7247 | 183.6928 | 37.71072 | 47.63321 | 8.480665
30.41 | 9083.6191 | 9889.472 | 9611.506 | -805.8526 | 184.0297 | 37.67843 | 47.76271 | 8.494739
30.42 | 9341.0127 | 9888.54 | 9610.114 | -547.5275 | 184.3777 | 37.64716 | 47.89278 | 8.50885
30.43 | 9561.9834 | 9887.625 | 9608.725 | -325.6417 | 184.7366 | 37.61689 | 48.02343 | 8.522999
30.440001 | 9373.2646 | 9886.726 | 9607.341 | -513.4615 | 185.1059 | 37.58763 | 48.15465 | 8.537186
30.450001 | 9481.9229 | 9885.843 | 9605.96 | -403.9201 | 185.4855 | 37.55937 | 48.28646 | 8.55141
30.459999 | 9568.0801 | 9884.976 | 9604.584 | -316.8955 | 185.8748 | 37.53213 | 48.41882 | 8.56567
30.469999 | 9180.0557 | 9884.123 | 9603.212 | -704.0677 | 186.274 | 37.50589 | 48.5518 | 8.57997
30.48 | 9140.4756 | 9883.286 | 9601.843 | -742.8105 | 186.6827 | 37.48066 | 48.68539 | 8.594308
30.49 | 9407.0068 | 9882.464 | 9600.479 | -475.457 | 187.1005 | 37.45644 | 48.81956 | 8.608683
30.5 | 9363.1709 | 9881.656 | 9599.118 | -518.4852 | 187.5274 | 37.43323 | 48.95433 | 8.623096
30.51 | 9003.3115 | 9880.863 | 9597.761 | -877.5512 | 187.9632 | 37.41102 | 49.0897 | 8.637548
30.52 | 9235.876 | 9880.084 | 9596.409 | -644.2076 | 188.4075 | 37.38983 | 49.22568 | 8.652037
30.530001 | 9452.7285 | 9879.318 | 9595.06 | -426.59 | 188.8603 | 37.36964 | 49.36227 | 8.666566
30.540001 | 9507.2031 | 9878.567 | 9593.715 | -371.3642 | 189.3214 | 37.35046 | 49.49948 | 8.681134
30.549999 | 9485.5146 | 9877.83 | 9592.374 | -392.3153 | 189.7906 | 37.3323 | 49.63728 | 8.695739
30.559999 | 9522.8193 | 9877.106 | 9591.037 | -354.2867 | 190.2678 | 37.31515 | 49.77573 | 8.710385
30.57 | 9291.7676 | 9876.395 | 9589.703 | -584.6278 | 190.753 | 37.29902 | 49.91482 | 8.725069
30.58 | 9488.748 | 9875.698 | 9588.374 | -386.9502 | 191.2459 | 37.2839 | 50.05453 | 8.739792
30.59 | 9403.9072 | 9875.014 | 9587.049 | -471.107 | 191.7464 | 37.2698 | 50.19487 | 8.754556
30.6 | 9071.4229 | 9874.343 | 9585.727 | -802.9203 | 192.2545 | 37.25672 | 50.33584 | 8.769358
30.610001 | 8990.6768 | 9873.685 | 9584.409 | -883.0084 | 192.77 | 37.24466 | 50.47746 | 8.7842
30.620001 | 9458.3525 | 9873.04 | 9583.095 | -414.6875 | 193.2928 | 37.23361 | 50.61973 | 8.799083
30.629999 | 10187.0566 | 9872.408 | 9581.785 | 314.6488 | 193.8227 | 37.22361 | 50.76262 | 8.814005
30.639999 | 9780.1377 | 9871.788 | 9580.478 | -91.65036 | 194.3599 | 37.21462 | 50.90619 | 8.828967
30.65 | 9657.5479 | 9871.181 | 9579.176 | -213.633 | 194.9043 | 37.20668 | 51.05044 | 8.84397
30.66 | 9054.832 | 9870.586 | 9577.877 | -815.7544 | 195.4555 | 37.19976 | 51.19533 | 8.859012
30.67 | 9230.2354 | 9870.004 | 9576.582 | -639.7689 | 196.0138 | 37.19389 | 51.34088 | 8.874096
30.68 | 9114.5244 | 9869.435 | 9575.29 | -754.9102 | 196.5789 | 37.18905 | 51.48712 | 8.88922
30.690001 | 9379.1494 | 9868.877 | 9574.003 | -489.7278 | 197.151 | 37.18526 | 51.63402 | 8.904385
30.700001 | 9563.3203 | 9868.332 | 9572.719 | -305.0118 | 197.7297 | 37.18251 | 51.78161 | 8.919591
30.709999 | 9394.293 | 9867.799 | 9571.439 | -473.5064 | 198.315 | 37.18082 | 51.92984 | 8.934839
30.719999 | 9091.1016 | 9867.279 | 9570.162 | -776.1772 | 198.9072 | 37.18018 | 52.07879 | 8.950128
30.73 | 9059.7422 | 9866.77 | 9568.89 | -807.0281 | 199.5061 | 37.18061 | 52.22846 | 8.965459
30.74 | 9150.9199 | 9866.274 | 9567.621 | -715.354 | 200.1115 | 37.1821 | 52.37881 | 8.98083
30.75 | 9219.623 | 9865.79 | 9566.355 | -646.1667 | 200.7236 | 37.18465 | 52.52985 | 8.996244
30.76 | 9456.7334 | 9865.318 | 9565.094 | -408.5841 | 201.3422 | 37.18829 | 52.6816 | 9.0117
30.77 | 9306.5898 | 9864.857 | 9563.836 | -558.2676 | 201.9673 | 37.193 | 52.83406 | 9.027196
30.780001 | 9115.2861 | 9864.409 | 9562.581 | -749.1231 | 202.599 | 37.19879 | 52.98724 | 9.042738
30.790001 | 8932.7373 | 9863.973 | 9561.331 | -931.2357 | 203.2372 | 37.20567 | 53.14113 | 9.05832
30.799999 | 8835.0898 | 9863.549 | 9560.084 | -1028.459 | 203.8817 | 37.21365 | 53.29572 | 9.073945
30.809999 | 9234.3213 | 9863.137 | 9558.841 | -628.8155 | 204.5328 | 37.22273 | 53.45106 | 9.089614
30.82 | 9582.8096 | 9862.737 | 9557.601 | -279.927 | 205.1904 | 37.23293 | 53.60717 | 9.105324
30.83 | 9166.7969 | 9862.348 | 9556.365 | -695.5515 | 205.8545 | 37.24424 | 53.76399 | 9.121077
30.84 | 9374.6084 | 9861.972 | 9555.132 | -487.3637 | 206.525 | 37.25667 | 53.92155 | 9.136875
30.85 | 9399.9141 | 9861.608 | 9553.903 | -461.6937 | 207.2019 | 37.27022 | 54.07986 | 9.152715
30.860001 | 9482.915 | 9861.255 | 9552.678 | -378.3404 | 207.8854 | 37.28491 | 54.23892 | 9.168599
30.870001 | 9301.207 | 9860.915 | 9551.456 | -559.708 | 208.5753 | 37.30074 | 54.39874 | 9.184526
30.879999 | 8886.7285 | 9860.587 | 9550.238 | -973.8581 | 209.2714 | 37.31772 | 54.5593 | 9.200497
30.889999 | 9081.3906 | 9860.27 | 9549.023 | -778.8796 | 209.9743 | 37.33586 | 54.72065 | 9.216513
30.9 | 9503.5381 | 9859.966 | 9547.812 | -356.4277 | 210.6836 | 37.35518 | 54.88279 | 9.232572
30.91 | 9064.1152 | 9859.673 | 9546.604 | -795.5582 | 211.3994 | 37.37567 | 55.04569 | 9.248677
30.92 | 9000.8408 | 9859.393 | 9545.4 | -858.5523 | 212.1217 | 37.39734 | 55.20937 | 9.264824
30.93 | 9032.8008 | 9859.125 | 9544.199 | -826.324 | 212.8505 | 37.4202 | 55.37384 | 9.281018
30.940001 | 9057.8945 | 9858.869 | 9543.002 | -800.9741 | 213.586 | 37.44427 | 55.53911 | 9.297256
30.950001 | 9319.9023 | 9858.625 | 9541.808 | -538.7222 | 214.328 | 37.46955 | 55.70518 | 9.313539
30.959999 | 9357.6436 | 9858.393 | 9540.618 | -500.749 | 215.0763 | 37.49604 | 55.872 | 9.329866
30.969999 | 9627.2148 | 9858.173 | 9539.432 | -230.958 | 215.8315 | 37.52378 | 56.03967 | 9.346241
30.98 | 9421.8262 | 9857.965 | 9538.248 | -436.139 | 216.5933 | 37.55277 | 56.20819 | 9.36266
30.99 | 9546.6162 | 9857.77 | 9537.068 | -311.1537 | 217.3618 | 37.58301 | 56.37749 | 9.379124
31 | 9541.8916 | 9857.587 | 9535.892 | -315.6952 | 218.137 | 37.61451 | 56.54763 | 9.395636
31.01 | 9314.9863 | 9857.416 | 9534.719 | -542.4298 | 218.9189 | 37.64729 | 56.71859 | 9.412192
31.02 | 9203.2588 | 9857.258 | 9533.55 | -653.9989 | 219.7075 | 37.68136 | 56.89039 | 9.428795
31.030001 | 9603.4824 | 9857.112 | 9532.383 | -253.6293 | 220.5031 | 37.71674 | 57.06302 | 9.445444
31.040001 | 9705.2891 | 9856.978 | 9531.221 | -151.689 | 221.3054 | 37.75342 | 57.23651 | 9.46214
31.049999 | 9201.5898 | 9856.857 | 9530.062 | -655.2672 | 222.1143 | 37.79144 | 57.41082 | 9.478883
31.059999 | 9167.2725 | 9856.748 | 9528.906 | -689.476 | 222.9304 | 37.8308 | 57.58602 | 9.495673
31.07 | 9567.54 | 9856.653 | 9527.753 | -289.1125 | 223.7535 | 37.87154 | 57.76211 | 9.512509
31.08 | 9391.2275 | 9856.569 | 9526.604 | -465.3417 | 224.5836 | 37.91364 | 57.93904 | 9.529392
31.09 | 9327.3936 | 9856.499 | 9525.458 | -529.105 | 225.4207 | 37.95712 | 58.11685 | 9.546324
31.1 | 9516.4805 | 9856.441 | 9524.315 | -339.9603 | 226.2649 | 38.00201 | 58.29554 | 9.563303
31.110001 | 9118.7695 | 9856.396 | 9523.176 | -737.6263 | 227.1163 | 38.04831 | 58.47512 | 9.580331
31.120001 | 9282.9023 | 9856.364 | 9522.04 | -573.4614 | 227.9748 | 38.09606 | 58.6556 | 9.597406
31.129999 | 9450.4512 | 9856.344 | 9520.907 | -405.8932 | 228.8403 | 38.14523 | 58.83693 | 9.614529
31.139999 | 9315.6621 | 9856.338 | 9519.778 | -540.6762 | 229.7134 | 38.19589 | 59.01922 | 9.631699
31.15 | 9245.0283 | 9856.345 | 9518.652 | -611.3169 | 230.5938 | 38.24806 | 59.20244 | 9.64892
31.16 | 9486.5713 | 9856.365 | 9517.529 | -369.7939 | 231.4816 | 38.30172 | 59.38656 | 9.666189
31.17 | 9358.0322 | 9856.399 | 9516.41 | -498.3663 | 232.3769 | 38.3569 | 59.57158 | 9.683507
31.18 | 9712.207 | 9856.445 | 9515.293 | -144.2381 | 233.2796 | 38.41363 | 59.75756 | 9.700874
31.190001 | 9466.0576 | 9856.505 | 9514.18 | -390.4475 | 234.1901 | 38.47192 | 59.94446 | 9.71829
31.200001 | 9300.8877 | 9856.579 | 9513.071 | -555.6908 | 235.1081 | 38.5318 | 60.13233 | 9.735755
31.209999 | 9252.4922 | 9856.665 | 9511.964 | -604.1732 | 236.0336 | 38.59328 | 60.32109 | 9.75327
31.219999 | 9390.7949 | 9856.766 | 9510.861 | -465.9711 | 236.967 | 38.65639 | 60.51084 | 9.770836
31.23 | 9165.7324 | 9856.88 | 9509.761 | -691.1479 | 237.9084 | 38.72118 | 60.7016 | 9.788452
31.24 | 9157.7959 | 9857.008 | 9508.664 | -699.2125 | 238.8576 | 38.78763 | 60.89329 | 9.806117
31.25 | 9150.5508 | 9857.15 | 9507.57 | -706.5996 | 239.8148 | 38.85577 | 61.08596 | 9.823834
31.26 | 9429.7148 | 9857.306 | 9506.479 | -427.5916 | 240.78 | 38.92565 | 61.27962 | 9.841601
31.27 | 9162.9971 | 9857.476 | 9505.392 | -694.4793 | 241.7534 | 38.99727 | 61.47426 | 9.859418
31.280001 | 9141.667 | 9857.661 | 9504.308 | -715.9936 | 242.7351 | 39.07067 | 61.66991 | 9.877286
31.290001 | 9365.8604 | 9857.859 | 9503.227 | -491.9987 | 243.7249 | 39.14588 | 61.86656 | 9.895206
31.299999 | 9321.5908 | 9858.072 | 9502.149 | -536.4812 | 244.7228 | 39.22289 | 62.06419 | 9.913178
31.309999 | 9278.1426 | 9858.299 | 9501.074 | -580.1567 | 245.7294 | 39.30179 | 62.26288 | 9.931201
31.32 | 9136.5488 | 9858.541 | 9500.002 | -721.9925 | 246.7446 | 39.3826 | 62.46262 | 9.949276
31.33 | 9032.8555 | 9858.798 | 9498.934 | -825.9425 | 247.7684 | 39.46531 | 62.66336 | 9.967402
31.34 | 9346.96 | 9859.07 | 9497.868 | -512.1095 | 248.8007 | 39.54998 | 62.86514 | 9.985581
31.35 | 9497.4434 | 9859.356 | 9496.806 | -361.9126 | 249.8419 | 39.63663 | 63.06797 | 10.00381
31.360001 | 9256.2236 | 9859.658 | 9495.746 | -603.4339 | 250.892 | 39.7253 | 63.27186 | 10.0221
31.370001 | 9027.4131 | 9859.974 | 9494.69 | -832.5611 | 251.951 | 39.81603 | 63.47681 | 10.04043
31.379999 | 9312.8809 | 9860.306 | 9493.637 | -547.4252 | 253.0187 | 39.90882 | 63.68281 | 10.05883
31.389999 | 9250.459 | 9860.653 | 9492.587 | -610.1945 | 254.0958 | 40.00376 | 63.8899 | 10.07727
31.4 | 9416.1826 | 9861.017 | 9491.539 | -444.8339 | 255.1823 | 40.10089 | 64.09812 | 10.09577
31.41 | 8978.8535 | 9861.395 | 9490.495 | -882.5417 | 256.2779 | 40.20019 | 64.3074 | 10.11432
31.42 | 9288.7305 | 9861.79 | 9489.454 | -573.0593 | 257.383 | 40.30174 | 64.51779 | 10.13292
31.43 | 9317.4512 | 9862.2 | 9488.416 | -544.7491 | 258.4976 | 40.40558 | 64.72928 | 10.15158
31.440001 | 9422.166 | 9862.627 | 9487.381 | -440.461 | 259.622 | 40.51174 | 64.9419 | 10.17029
31.450001 | 9207.6543 | 9863.07 | 9486.349 | -655.4156 | 260.756 | 40.62028 | 65.15565 | 10.18906
31.459999 | 9333.5264 | 9863.529 | 9485.32 | -530.0026 | 261.8995 | 40.7312 | 65.37047 | 10.20788
31.469999 | 9132.5977 | 9864.005 | 9484.294 | -731.4072 | 263.0533 | 40.84461 | 65.58648 | 10.22676
31.48 | 9392.7119 | 9864.498 | 9483.271 | -471.7857 | 264.2172 | 40.96057 | 65.80369 | 10.24569
31.49 | 9469.8242 | 9865.007 | 9482.25 | -395.1829 | 265.3911 | 41.07906 | 66.02201 | 10.26468
31.5 | 9236.3555 | 9865.534 | 9481.233 | -629.1782 | 266.5754 | 41.20016 | 66.2415 | 10.28372
31.51 | 9141.3311 | 9866.078 | 9480.219 | -724.7465 | 267.7701 | 41.32394 | 66.46217 | 10.30282
31.52 | 9319.125 | 9866.639 | 9479.207 | -547.5138 | 268.9752 | 41.45043 | 66.68402 | 10.32198
31.530001 | 9445.5283 | 9867.218 | 9478.198 | -421.6893 | 270.1912 | 41.57971 | 66.90707 | 10.34119
31.540001 | 9376.8711 | 9867.814 | 9477.193 | -490.9431 | 271.4178 | 41.71182 | 67.13132 | 10.36046
31.549999 | 9285.3467 | 9868.429 | 9476.19 | -583.0818 | 272.655 | 41.8468 | 67.35673 | 10.37978
31.559999 | 9193.8232 | 9869.061 | 9475.19 | -675.238 | 273.9035 | 41.98477 | 67.58342 | 10.39917
31.57 | 9301.2012 | 9869.712 | 9474.193 | -568.5111 | 275.1632 | 42.1258 | 67.81137 | 10.41861
31.58 | 9257.8369 | 9870.382 | 9473.199 | -612.5449 | 276.4342 | 42.26989 | 68.04051 | 10.4381
31.59 | 9183.9336 | 9871.07 | 9472.208 | -687.1364 | 277.7165 | 42.41715 | 68.2709 | 10.45766
31.6 | 9233.6221 | 9871.777 | 9471.219 | -638.1551 | 279.0104 | 42.56763 | 68.50256 | 10.47727
31.610001 | 9270.9258 | 9872.504 | 9470.234 | -601.5779 | 280.3162 | 42.72143 | 68.73547 | 10.49694
31.620001 | 9304.207 | 9873.249 | 9469.251 | -569.0425 | 281.6337 | 42.87861 | 68.96967 | 10.51667
31.629999 | 9053.2246 | 9874.015 | 9468.271 | -820.79 | 282.9628 | 43.03921 | 69.2051 | 10.53646
31.639999 | 9402.2861 | 9874.8 | 9467.294 | -472.5137 | 284.3044 | 43.2034 | 69.44188 | 10.5563
31.65 | 9400.2305 | 9875.605 | 9466.319 | -475.3746 | 285.6584 | 43.37125 | 69.67999 | 10.57621
31.66 | 9108.9219 | 9876.431 | 9465.348 | -767.5088 | 287.0246 | 43.54278 | 69.91938 | 10.59617
31.67 | 9052.1924 | 9877.277 | 9464.379 | -825.0844 | 288.4035 | 43.71812 | 70.16009 | 10.6162
31.68 | 9230.5977 | 9878.144 | 9463.413 | -647.546 | 289.7951 | 43.89736 | 70.40213 | 10.63628
31.690001 | 9409.7637 | 9879.032 | 9462.449 | -469.2682 | 291.2 | 44.08061 | 70.64552 | 10.65643
31.700001 | 9447.7295 | 9879.941 | 9461.489 | -432.2118 | 292.6176 | 44.26794 | 70.89029 | 10.67663
31.709999 | 9464.3701 | 9880.872 | 9460.531 | -416.5019 | 294.0482 | 44.45944 | 71.13635 | 10.69689
31.719999 | 9273.0215 | 9881.825 | 9459.576 | -608.8034 | 295.4925 | 44.65529 | 71.38382 | 10.71722
31.73 | 9105.6445 | 9882.8 | 9458.624 | -777.1555 | 296.9505 | 44.85561 | 71.63273 | 10.73761
31.74 | 9211.9629 | 9883.798 | 9457.674 | -671.8347 | 298.4222 | 45.06042 | 71.883 | 10.75806
31.75 | 9247.5996 | 9884.818 | 9456.727 | -637.2183 | 299.9079 | 45.2699 | 72.13467 | 10.77857
31.76 | 9171.6777 | 9885.861 | 9455.783 | -714.1836 | 301.4077 | 45.48416 | 72.38776 | 10.79914
31.77 | 9200.9766 | 9886.928 | 9454.841 | -685.9515 | 302.9218 | 45.70333 | 72.64228 | 10.81977
31.780001 | 9392.7842 | 9888.019 | 9453.902 | -495.2345 | 304.4506 | 45.92756 | 72.89824 | 10.84047
31.790001 | 9509.9756 | 9889.133 | 9452.966 | -379.1578 | 305.994 | 46.15697 | 73.15564 | 10.86122
31.799999 | 9517.9316 | 9890.272 | 9452.032 | -372.3405 | 307.5519 | 46.39165 | 73.41447 | 10.88204
31.809999 | 9206.2305 | 9891.436 | 9451.101 | -685.2054 | 309.1253 | 46.63188 | 73.67481 | 10.90293
31.82 | 9135.915 | 9892.625 | 9450.173 | -756.71 | 310.7141 | 46.87781 | 73.93668 | 10.92388
31.83 | 9266.8926 | 9893.839 | 9449.247 | -626.9469 | 312.3184 | 47.12948 | 74.2 | 10.94489
31.84 | 8968.9082 | 9895.08 | 9448.324 | -926.1717 | 313.9384 | 47.38713 | 74.46483 | 10.96596
31.85 | 8964.3613 | 9896.346 | 9447.403 | -931.9852 | 315.5743 | 47.65092 | 74.73118 | 10.9871
31.860001 | 9261.6143 | 9897.64 | 9446.485 | -636.0257 | 317.2267 | 47.92104 | 74.99908 | 11.0083
31.870001 | 9623.6826 | 9898.961 | 9445.57 | -275.2779 | 318.8952 | 48.19769 | 75.26848 | 11.02957
31.879999 | 9537.0752 | 9900.308 | 9444.657 | -363.233 | 320.58 | 48.48098 | 75.53941 | 11.0509
31.889999 | 8980.001 | 9901.684 | 9443.747 | -921.6832 | 322.2821 | 48.77127 | 75.81196 | 11.0723
31.9 | 8798.6729 | 9903.089 | 9442.839 | -1104.416 | 324.0014 | 49.06877 | 76.08613 | 11.09376
31.91 | 9081.1445 | 9904.522 | 9441.934 | -823.3778 | 325.7379 | 49.37356 | 76.36185 | 11.11529
31.92 | 9245.3604 | 9905.985 | 9441.031 | -660.6247 | 327.4921 | 49.68596 | 76.63917 | 11.13688
31.93 | 9211.4668 | 9907.478 | 9440.131 | -696.011 | 329.2641 | 50.00619 | 76.91811 | 11.15855
31.940001 | 9200 | 9909.001 | 9439.233 | -709.0012 | 331.0545 | 50.33452 | 77.19868 | 11.18027
31.950001 | 9200 | 9910.555 | 9438.338 | -710.5554 | 332.8631 | 50.67121 | 77.48092 | 11.20207
31.959999 | 9186.2773 | 9912.141 | 9437.446 | -725.8633 | 334.6898 | 51.01646 | 77.76472 | 11.22393
31.969999 | 9197.0293 | 9913.758 | 9436.556 | -716.729 | 336.5359 | 51.37071 | 78.05026 | 11.24586
31.98 | 9015.4482 | 9915.409 | 9435.668 | -899.9607 | 338.4014 | 51.73428 | 78.33753 | 11.26785
31.99 | 8906.7764 | 9917.093 | 9434.783 | -1010.316 | 340.2862 | 52.10732 | 78.62646 | 11.28992
32 | 9252.5645 | 9918.81 | 9433.9 | -666.2456 | 342.1908 | 52.49023 | 78.91708 | 11.31205
32.009998 | 9611.9883 | 9920.562 | 9433.02 | -308.5736 | 344.1151 | 52.88327 | 79.20938 | 11.33424
32.02 | 9485.0615 | 9922.35 | 9432.142 | -437.288 | 346.0605 | 53.28709 | 79.50354 | 11.35652
32.029999 | 9313.0254 | 9924.173 | 9431.267 | -611.1471 | 348.026 | 53.70169 | 79.79933 | 11.37886
32.040001 | 9283.333 | 9926.033 | 9430.393 | -642.6998 | 350.0133 | 54.12785 | 80.097 | 11.40126
32.049999 | 9121.459 | 9927.93 | 9429.523 | -806.4705 | 352.0208 | 54.56559 | 80.39634 | 11.42374
32.060001 | 9170.8467 | 9929.865 | 9428.655 | -759.0187 | 354.0511 | 55.01576 | 80.69758 | 11.44629
32.07 | 9245.418 | 9931.839 | 9427.789 | -686.4215 | 356.1025 | 55.47851 | 81.00059 | 11.46891
32.080002 | 9372.335 | 9933.854 | 9426.925 | -561.5189 | 358.1769 | 55.95447 | 81.30544 | 11.4916
32.09 | 9212.5947 | 9935.908 | 9426.065 | -723.3135 | 360.2732 | 56.44401 | 81.61208 | 11.51435
32.099998 | 9193.3867 | 9938.004 | 9425.206 | -744.6174 | 362.3926 | 56.94769 | 81.92053 | 11.53718
32.110001 | 9320.0098 | 9940.143 | 9424.35 | -620.1336 | 364.5364 | 57.46639 | 82.23101 | 11.56008
32.119999 | 8957.3965 | 9942.325 | 9423.496 | -984.9284 | 366.7028 | 58.00019 | 82.54322 | 11.58305
32.130001 | 8957.9541 | 9944.552 | 9422.644 | -986.5979 | 368.8943 | 58.55022 | 82.85747 | 11.6061
32.139999 | 8989.9619 | 9946.823 | 9421.795 | -956.8615 | 371.1093 | 59.11663 | 83.1735 | 11.62922
32.150002 | 9004.8975 | 9949.143 | 9420.948 | -944.2452 | 373.3505 | 59.70067 | 83.4916 | 11.65241
32.16 | 9127.1807 | 9951.509 | 9420.103 | -824.3278 | 375.6157 | 60.30254 | 83.81155 | 11.67567
32.169998 | 9276.9482 | 9953.923 | 9419.261 | -676.9751 | 377.907 | 60.9231 | 84.13342 | 11.699
32.18 | 9400.4092 | 9956.389 | 9418.421 | -555.9797 | 380.2249 | 61.56359 | 84.45742 | 11.72241
32.189999 | 9234.6465 | 9958.905 | 9417.583 | -724.2587 | 382.5689 | 62.22422 | 84.78329 | 11.7459
32.200001 | 9301.251 | 9961.475 | 9416.747 | -660.2242 | 384.9408 | 62.90653 | 85.11131 | 11.76945
32.209999 | 9444.4814 | 9964.098 | 9415.914 | -519.6166 | 387.3389 | 63.61081 | 85.44121 | 11.79308
32.220001 | 9246.6182 | 9966.778 | 9415.083 | -720.1595 | 389.7661 | 64.3387 | 85.77331 | 11.81679
32.23 | 8968.4277 | 9969.513 | 9414.254 | -1001.086 | 392.2207 | 65.09076 | 86.10738 | 11.84057
32.240002 | 9233.3027 | 9972.309 | 9413.427 | -739.006 | 394.7051 | 65.86831 | 86.44358 | 11.86444
32.25 | 9487.1621 | 9975.163 | 9412.603 | -488.0013 | 397.2177 | 66.67234 | 86.78182 | 11.88836
32.259998 | 9539.8066 | 9978.08 | 9411.781 | -438.2735 | 399.7603 | 67.50405 | 87.12213 | 11.91237
32.27 | 9186.3281 | 9981.062 | 9410.961 | -794.7335 | 402.334 | 68.36527 | 87.46476 | 11.93646
32.279999 | 9231.6328 | 9984.108 | 9410.143 | -752.4752 | 404.938 | 69.25653 | 87.80939 | 11.96062
32.290001 | 9332.9141 | 9987.223 | 9409.328 | -654.3092 | 407.5743 | 70.18013 | 88.15631 | 11.98486
32.299999 | 9279.3574 | 9990.407 | 9408.515 | -711.0495 | 410.2412 | 71.13667 | 88.50532 | 12.00918
32.310001 | 9091.6963 | 9993.664 | 9407.703 | -901.9676 | 412.9419 | 72.12865 | 88.85664 | 12.03357
32.32 | 8996.8926 | 9996.994 | 9406.894 | -1000.101 | 415.6745 | 73.15706 | 89.21015 | 12.05804
32.330002 | 9002.4834 | 10000.4 | 9406.087 | -997.9181 | 418.4418 | 74.22394 | 89.56592 | 12.0826
32.34 | 9116.6309 | 10003.89 | 9405.283 | -887.2558 | 421.2421 | 75.33091 | 89.92392 | 12.10722
32.349998 | 9308.9395 | 10007.45 | 9404.48 | -698.5139 | 424.0774 | 76.47984 | 90.28414 | 12.13193
32.360001 | 9358.333 | 10011.11 | 9403.679 | -652.7731 | 426.9496 | 77.67355 | 90.64689 | 12.15672
32.369999 | 9529.292 | 10014.84 | 9402.881 | -485.5516 | 429.8562 | 78.913 | 91.01176 | 12.18159
32.380001 | 9469.5928 | 10018.67 | 9402.085 | -549.0801 | 432.801 | 80.20162 | 91.37915 | 12.20654
32.389999 | 9143.2549 | 10022.59 | 9401.291 | -879.3382 | 435.7817 | 81.54051 | 91.74873 | 12.23156
32.400002 | 8999.6543 | 10026.61 | 9400.498 | -1026.957 | 438.8021 | 82.9335 | 92.1209 | 12.25668
32.41 | 8977.0527 | 10030.73 | 9399.708 | -1053.675 | 441.8597 | 84.38187 | 92.49534 | 12.28186
32.419998 | 9175.5576 | 10034.95 | 9398.921 | -859.3879 | 444.9571 | 85.88853 | 92.87217 | 12.30713
32.43 | 9191.6299 | 10039.27 | 9398.134 | -847.6415 | 448.0955 | 87.45732 | 93.25163 | 12.33249
32.439999 | 8944.0576 | 10043.71 | 9397.351 | -1099.648 | 451.2742 | 89.0896 | 93.63342 | 12.35793
32.450001 | 8810.6074 | 10048.26 | 9396.569 | -1237.648 | 454.4957 | 90.78999 | 94.01786 | 12.38345
32.459999 | 9034.0879 | 10052.92 | 9395.789 | -1018.833 | 457.758 | 92.56 | 94.40463 | 12.40905
32.470001 | 9129.0732 | 10057.71 | 9395.011 | -928.6367 | 461.0653 | 94.40458 | 94.79414 | 12.43473
32.48 | 9455.2236 | 10062.62 | 9394.235 | -607.3997 | 464.4154 | 96.32586 | 95.1861 | 12.4605
32.490002 | 9381.3467 | 10067.67 | 9393.462 | -686.3215 | 467.8117 | 98.32789 | 95.5807 | 12.48636
32.5 | 9205.7061 | 10072.85 | 9392.69 | -867.1402 | 471.2524 | 100.4139 | 95.97785 | 12.51229
32.509998 | 9092.8477 | 10078.16 | 9391.92 | -985.3159 | 474.74 | 102.5875 | 96.37758 | 12.53831
32.52 | 9287.6621 | 10083.63 | 9391.152 | -795.965 | 478.2762 | 104.854 | 96.78016 | 12.56442
32.529999 | 9311.5332 | 10089.24 | 9390.387 | -777.7045 | 481.8601 | 107.2152 | 97.18526 | 12.59061
32.540001 | 9352.7969 | 10095 | 9389.622 | -742.2078 | 485.4948 | 109.6773 | 97.59322 | 12.61689
32.549999 | 9295.6973 | 10100.93 | 9388.861 | -805.2306 | 489.1781 | 112.2422 | 98.00375 | 12.64326
32.560001 | 9291.0156 | 10107.02 | 9388.1 | -816.0028 | 492.9146 | 114.9163 | 98.41719 | 12.66971
32.57 | 9160.2871 | 10113.28 | 9387.342 | -952.9893 | 496.7022 | 117.7022 | 98.83333 | 12.69625
32.580002 | 9047.7168 | 10119.71 | 9386.586 | -1071.994 | 500.5447 | 120.6047 | 99.25233 | 12.72288
32.59 | 9254.8535 | 10126.32 | 9385.832 | -871.4698 | 504.44 | 123.6275 | 99.67409 | 12.74959
32.599998 | 9359.7744 | 10133.12 | 9385.08 | -773.3465 | 508.3914 | 126.7745 | 100.0986 | 12.77639
32.610001 | 9270.2969 | 10140.11 | 9384.329 | -869.8154 | 512.4014 | 130.0521 | 100.5263 | 12.80328
32.619999 | 9125.1484 | 10147.3 | 9383.581 | -1022.147 | 516.4672 | 133.4607 | 100.9567 | 12.83026
32.630001 | 9071.3389 | 10154.68 | 9382.834 | -1083.344 | 520.5941 | 137.0075 | 101.3902 | 12.85733
32.639999 | 9312.0342 | 10162.27 | 9382.089 | -850.2378 | 524.7795 | 140.6924 | 101.8265 | 12.88449
32.650002 | 9509.8525 | 10170.07 | 9381.346 | -660.2223 | 529.0288 | 144.5222 | 102.2659 | 12.91175
32.66 | 9454.6582 | 10178.09 | 9380.605 | -723.4291 | 533.3387 | 148.4961 | 102.7083 | 12.93908
32.669998 | 9268.0156 | 10186.32 | 9379.866 | -918.3006 | 537.7135 | 152.6167 | 103.1536 | 12.96651
32.68 | 9149.001 | 10194.77 | 9379.128 | -1045.766 | 542.1548 | 156.8881 | 103.6023 | 12.99404
32.689999 | 9154.6016 | 10203.44 | 9378.393 | -1048.835 | 546.6623 | 161.3065 | 104.0538 | 13.02165
32.700001 | 9166.667 | 10212.33 | 9377.659 | -1045.665 | 551.2398 | 165.8758 | 104.5087 | 13.04936
32.709999 | 9148.9824 | 10221.45 | 9376.927 | -1072.463 | 555.8848 | 170.5897 | 104.9665 | 13.07716
32.720001 | 9312.2412 | 10230.78 | 9376.197 | -918.5415 | 560.6036 | 175.4497 | 105.4278 | 13.10505
32.73 | 9447.8926 | 10240.33 | 9375.468 | -792.4418 | 565.3934 | 180.4476 | 105.8921 | 13.13304
32.740002 | 9275.8877 | 10250.1 | 9374.741 | -974.2128 | 570.2598 | 185.5785 | 106.3598 | 13.16113
32.75 | 9191.667 | 10260.07 | 9374.017 | -1068.402 | 575.2 | 190.8326 | 106.8307 | 13.1893
32.759998 | 9471.5352 | 10270.23 | 9373.294 | -798.6983 | 580.2187 | 196.1988 | 107.3048 | 13.21756
32.77 | 9533.4893 | 10280.59 | 9372.572 | -747.0969 | 585.3182 | 201.6674 | 107.7825 | 13.24593
32.779999 | 9548.9678 | 10291.11 | 9371.853 | -742.1376 | 590.498 | 207.217 | 108.2634 | 13.27439
32.790001 | 9340.7734 | 10301.78 | 9371.134 | -961.0087 | 595.7629 | 212.8339 | 108.7479 | 13.30295
32.799999 | 9339.915 | 10312.59 | 9370.418 | -972.6714 | 601.1102 | 218.4904 | 109.2357 | 13.3316
32.810001 | 9481.3643 | 10323.51 | 9369.704 | -842.1409 | 606.5472 | 224.1667 | 109.7271 | 13.36036
32.82 | 9605.5518 | 10334.5 | 9368.991 | -728.9515 | 612.071 | 229.83 | 110.222 | 13.3892
32.830002 | 9486.6631 | 10345.56 | 9368.28 | -858.8938 | 617.6881 | 235.4503 | 110.7205 | 13.41816
32.84 | 9502.5879 | 10356.63 | 9367.571 | -854.0394 | 623.3959 | 240.9912 | 111.2224 | 13.44719
32.849998 | 9541.667 | 10367.68 | 9366.863 | -826.0148 | 629.1994 | 246.4151 | 111.7279 | 13.47633
32.860001 | 9250.8408 | 10378.69 | 9366.157 | -1127.847 | 635.1031 | 251.6852 | 112.2374 | 13.50558
32.869999 | 9082.5283 | 10389.6 | 9365.453 | -1307.067 | 641.1035 | 256.7544 | 112.7502 | 13.53492
32.880001 | 9271.0332 | 10400.37 | 9364.75 | -1129.341 | 647.2091 | 261.5841 | 113.2671 | 13.56436
32.889999 | 9225.0654 | 10410.97 | 9364.049 | -1185.907 | 653.4165 | 266.1259 | 113.7874 | 13.59391
32.900002 | 9090.5186 | 10421.36 | 9363.349 | -1330.842 | 659.7345 | 270.3412 | 114.3119 | 13.62356
32.91 | 8928.6484 | 10431.49 | 9362.651 | -1502.838 | 666.1589 | 274.1832 | 114.84 | 13.6533
32.919998 | 9176.0781 | 10441.32 | 9361.955 | -1265.243 | 672.6965 | 277.6138 | 115.3718 | 13.68314
32.93 | 9515.8379 | 10450.83 | 9361.261 | -934.9928 | 679.3509 | 280.5982 | 115.9079 | 13.7131
32.939999 | 9462.7314 | 10459.98 | 9360.568 | -997.2506 | 686.122 | 283.1014 | 116.4477 | 13.74315
32.950001 | 9179.3496 | 10468.76 | 9359.876 | -1289.406 | 693.0164 | 285.0983 | 116.9917 | 13.77331
32.959999 | 9442.917 | 10477.13 | 9359.187 | -1034.21 | 700.0313 | 286.5657 | 117.5395 | 13.80356
32.970001 | 9669.4941 | 10485.09 | 9358.498 | -815.5962 | 707.1768 | 287.4898 | 118.0916 | 13.83393
32.98 | 9708.3135 | 10492.63 | 9357.812 | -784.3211 | 714.4498 | 287.8612 | 118.6478 | 13.8644
32.990002 | 9473.0762 | 10499.77 | 9357.126 | -1026.691 | 721.8592 | 287.6788 | 119.2081 | 13.89498
33 | 9272.6729 | 10506.49 | 9356.443 | -1233.818 | 729.4023 | 286.9473 | 119.7726 | 13.92566
33.009998 | 9194.7598 | 10512.82 | 9355.761 | -1318.065 | 737.0867 | 285.6795 | 120.3412 | 13.95644
33.02 | 9488.374 | 10518.79 | 9355.08 | -1030.417 | 744.9172 | 283.8919 | 120.9144 | 13.98734
33.029999 | 9699.3652 | 10524.42 | 9354.401 | -825.0505 | 752.8941 | 281.6103 | 121.4916 | 14.01834
33.040001 | 9577.249 | 10529.73 | 9353.724 | -952.484 | 761.0254 | 278.8608 | 122.0735 | 14.04945
33.049999 | 9625.5674 | 10534.78 | 9353.048 | -909.2086 | 769.3086 | 275.6792 | 122.6596 | 14.08067
33.060001 | 9702.5605 | 10539.59 | 9352.373 | -837.0298 | 777.7559 | 272.0987 | 123.2504 | 14.112
33.07 | 9713.7676 | 10544.21 | 9351.7 | -830.4465 | 786.364 | 268.1608 | 123.8455 | 14.14343
33.080002 | 9597.4014 | 10548.7 | 9351.029 | -951.2969 | 795.1442 | 263.9051 | 124.4453 | 14.17499
33.09 | 9295.3643 | 10553.08 | 9350.359 | -1257.718 | 804.0936 | 259.3736 | 125.0495 | 14.20664
33.099998 | 9522.7783 | 10557.42 | 9349.69 | -1034.64 | 813.2218 | 254.6089 | 125.6584 | 14.2384
33.110001 | 9662.8379 | 10561.75 | 9349.023 | -898.9132 | 822.5368 | 249.6486 | 126.2723 | 14.27029
33.119999 | 9515.1914 | 10566.12 | 9348.358 | -1050.931 | 832.0347 | 244.5375 | 126.8906 | 14.30228
33.130001 | 9648.2217 | 10570.58 | 9347.693 | -922.359 | 841.7304 | 239.3087 | 127.514 | 14.33438
33.139999 | 9763.6777 | 10575.16 | 9347.031 | -811.4848 | 851.62 | 234.0034 | 128.142 | 14.3666
33.150002 | 9921.29 | 10579.91 | 9346.369 | -658.6218 | 861.7192 | 228.6495 | 128.7752 | 14.39894
33.16 | 9965.7803 | 10584.86 | 9345.709 | -619.0789 | 872.0228 | 223.2828 | 129.4132 | 14.43137
33.169998 | 10031.874 | 10590.04 | 9345.051 | -558.17 | 882.5436 | 217.9298 | 130.056 | 14.46393
33.18 | 9659.8477 | 10595.5 | 9344.393 | -935.6476 | 893.2892 | 212.6119 | 130.7043 | 14.49661
33.189999 | 9590.9336 | 10601.24 | 9343.738 | -1010.308 | 904.2613 | 207.3562 | 131.3573 | 14.5294
33.200001 | 9733.8115 | 10607.31 | 9343.083 | -873.4984 | 915.4723 | 202.1765 | 132.0158 | 14.56231
33.209999 | 9732.0566 | 10613.72 | 9342.43 | -881.6622 | 926.92 | 197.094 | 132.6793 | 14.59533
33.220001 | 9748.1221 | 10620.5 | 9341.778 | -872.3732 | 938.6228 | 192.1174 | 133.3483 | 14.62847
33.23 | 9829.4248 | 10627.65 | 9341.128 | -798.2269 | 950.5778 | 187.2617 | 134.0226 | 14.66173
33.240002 | 9710.1533 | 10635.21 | 9340.479 | -925.0591 | 962.8022 | 182.534 | 134.7023 | 14.69512
33.25 | 9387.6748 | 10643.18 | 9339.831 | -1255.509 | 975.2934 | 177.9427 | 135.3873 | 14.72861
33.259998 | 9416.1318 | 10651.58 | 9339.185 | -1235.453 | 988.0669 | 173.4927 | 136.0778 | 14.76222
33.27 | 9604.708 | 10660.43 | 9338.54 | -1055.72 | 1001.133 | 169.1849 | 136.7742 | 14.79596
33.279999 | 9709.9951 | 10669.72 | 9337.896 | -959.728 | 1014.496 | 165.0256 | 137.4759 | 14.82982
33.290001 | 9798.3545 | 10679.48 | 9337.254 | -881.1284 | 1028.17 | 161.0117 | 138.1836 | 14.8638
33.299999 | 9977.2725 | 10689.71 | 9336.613 | -712.4377 | 1042.156 | 157.1471 | 138.8967 | 14.89791
33.310001 | 9846.1641 | 10700.42 | 9335.973 | -854.2599 | 1056.476 | 153.4272 | 139.6161 | 14.93213
33.32 | 9754.3701 | 10711.62 | 9335.334 | -957.2529 | 1071.128 | 149.853 | 140.3411 | 14.96648
33.330002 | 9574.1299 | 10723.33 | 9334.697 | -1149.197 | 1086.136 | 146.4211 | 141.0721 | 15.00096
33.34 | 9599.4502 | 10735.53 | 9334.061 | -1136.082 | 1101.497 | 143.1295 | 141.8091 | 15.03555
33.349998 | 9832.0039 | 10748.26 | 9333.426 | -916.2512 | 1117.232 | 139.9751 | 142.552 | 15.07026
33.360001 | 9405.166 | 10761.51 | 9332.792 | -1356.343 | 1133.358 | 136.9523 | 143.3016 | 15.10512
33.369999 | 9292.2207 | 10775.29 | 9332.16 | -1483.069 | 1149.872 | 134.0604 | 144.0569 | 15.14009
33.380001 | 9549.2285 | 10789.62 | 9331.529 | -1240.394 | 1166.806 | 131.2926 | 144.8189 | 15.17519
33.389999 | 9660.1836 | 10804.5 | 9330.899 | -1144.317 | 1184.157 | 128.6478 | 145.5869 | 15.21042
33.400002 | 9598.1035 | 10819.95 | 9330.27 | -1221.849 | 1201.956 | 126.1189 | 146.3617 | 15.24578
33.41 | 9531.665 | 10835.97 | 9329.643 | -1304.307 | 1220.2 | 123.7045 | 147.1428 | 15.28126
33.419998 | 9779.3926 | 10852.58 | 9329.017 | -1073.187 | 1238.916 | 121.3996 | 147.9304 | 15.31686
33.43 | 10099.2617 | 10869.79 | 9328.392 | -770.5309 | 1258.125 | 119.1989 | 148.725 | 15.35262
33.439999 | 10140.4482 | 10887.62 | 9327.768 | -747.1673 | 1277.833 | 117.1003 | 149.526 | 15.38849
33.450001 | 9807.9512 | 10906.07 | 9327.145 | -1098.12 | 1298.07 | 115.0979 | 150.3341 | 15.4245
33.459999 | 9707.0791 | 10925.16 | 9326.523 | -1218.082 | 1318.839 | 113.1897 | 151.1489 | 15.46064
33.470001 | 9848.8682 | 10944.92 | 9325.903 | -1096.051 | 1340.179 | 111.3701 | 151.9709 | 15.49691
33.48 | 9841.0576 | 10965.34 | 9325.283 | -1124.287 | 1362.091 | 109.6367 | 152.7998 | 15.53332
33.490002 | 9907.7822 | 10986.47 | 9324.665 | -1078.691 | 1384.617 | 107.9854 | 153.6359 | 15.56986
33.5 | 9924.6953 | 11008.3 | 9324.048 | -1083.609 | 1407.757 | 106.413 | 154.4791 | 15.60653
33.509998 | 9751.7402 | 11030.87 | 9323.432 | -1279.132 | 1431.55 | 104.9163 | 155.3295 | 15.64333
33.52 | 9804.167 | 11054.2 | 9322.817 | -1250.033 | 1456.024 | 103.4908 | 156.1877 | 15.68028
33.529999 | 9947.1211 | 11078.3 | 9322.204 | -1131.182 | 1481.194 | 102.1351 | 157.053 | 15.71736
33.540001 | 10081.3867 | 11103.22 | 9321.591 | -1021.831 | 1507.101 | 100.8447 | 157.9263 | 15.75458
33.549999 | 10235.502 | 11128.95 | 9320.979 | -893.4466 | 1533.752 | 99.618 | 158.8068 | 15.79194
33.560001 | 10556.2373 | 11155.55 | 9320.369 | -599.312 | 1561.205 | 98.45102 | 159.6955 | 15.82943
33.57 | 10481.3291 | 11183.02 | 9319.759 | -701.6957 | 1589.465 | 97.34201 | 160.5917 | 15.86707
33.580002 | 10273.7637 | 11211.43 | 9319.151 | -937.6653 | 1618.589 | 96.28806 | 161.496 | 15.90485
33.59 | 10218.9434 | 11240.77 | 9318.544 | -1021.825 | 1648.587 | 95.28698 | 162.4082 | 15.94276
33.599998 | 10273.7666 | 11271.1 | 9317.938 | -997.3287 | 1679.512 | 94.33645 | 163.3284 | 15.9808
33.610001 | 10384.3896 | 11302.46 | 9317.332 | -918.0672 | 1711.415 | 93.43368 | 164.2573 | 16.01901
33.619999 | 10165.7471 | 11334.86 | 9316.728 | -1169.113 | 1744.303 | 92.57742 | 165.194 | 16.05736
33.630001 | 10059.9902 | 11368.38 | 9316.125 | -1308.389 | 1778.254 | 91.76479 | 166.1396 | 16.09584
33.639999 | 10360.4502 | 11403.03 | 9315.523 | -1042.576 | 1813.28 | 90.99477 | 167.0933 | 16.13447
33.650002 | 10485.3105 | 11438.88 | 9314.921 | -953.57 | 1849.465 | 90.26463 | 168.0561 | 16.17326
33.66 | 10455.7178 | 11475.95 | 9314.321 | -1020.234 | 1886.818 | 89.57343 | 169.0273 | 16.21217
33.669998 | 10490.0215 | 11514.31 | 9313.722 | -1024.293 | 1925.415 | 88.91932 | 170.0072 | 16.25123
33.68 | 10517.6504 | 11554.03 | 9313.124 | -1036.379 | 1965.318 | 88.30033 | 170.9965 | 16.29045
33.689999 | 10710.8281 | 11595.13 | 9312.527 | -884.3043 | 2006.566 | 87.71561 | 171.9945 | 16.32982
33.700001 | 11043.6553 | 11637.71 | 9311.93 | -594.0507 | 2049.241 | 87.16312 | 173.002 | 16.36933
33.709999 | 11113.1201 | 11681.78 | 9311.335 | -568.658 | 2093.373 | 86.64215 | 174.0184 | 16.40899
33.720001 | 10897.9443 | 11727.46 | 9310.741 | -829.5129 | 2139.072 | 86.15085 | 175.0446 | 16.4488
33.73 | 10935.8281 | 11774.77 | 9310.147 | -838.9437 | 2186.367 | 85.68845 | 176.0802 | 16.48877
33.740002 | 11181.2275 | 11823.83 | 9309.555 | -642.6064 | 2235.371 | 85.25369 | 177.1254 | 16.52889
33.75 | 11110.4873 | 11874.68 | 9308.963 | -764.1888 | 2286.118 | 84.84551 | 178.1803 | 16.56915
33.759998 | 10924.8711 | 11927.41 | 9308.373 | -1002.538 | 2338.719 | 84.46297 | 179.2449 | 16.60956
33.77 | 10856.0664 | 11982.12 | 9307.783 | -1126.058 | 2393.267 | 84.10483 | 180.32 | 16.65015
33.779999 | 10769.8867 | 12038.89 | 9307.194 | -1269 | 2449.827 | 83.77059 | 181.4048 | 16.69088
33.790001 | 10825.1289 | 12097.82 | 9306.606 | -1272.692 | 2508.524 | 83.45897 | 182.5003 | 16.73176
33.799999 | 11029.332 | 12158.97 | 9306.019 | -1129.643 | 2569.408 | 83.16956 | 183.6058 | 16.77281
33.810001 | 11003.6631 | 12222.51 | 9305.432 | -1218.848 | 2632.641 | 82.90122 | 184.7222 | 16.81401
33.82 | 10850.7051 | 12288.48 | 9304.847 | -1437.776 | 2698.276 | 82.65348 | 185.849 | 16.85537
33.830002 | 10920.0508 | 12357.05 | 9304.263 | -1436.999 | 2766.478 | 82.42561 | 186.9868 | 16.8969
33.84 | 11181.542 | 12428.28 | 9303.679 | -1246.733 | 2837.305 | 82.21691 | 188.1353 | 16.93856
33.849998 | 11196.1396 | 12502.32 | 9303.096 | -1306.179 | 2910.92 | 82.02685 | 189.2947 | 16.98039
33.860001 | 10972.5625 | 12579.34 | 9302.514 | -1606.774 | 2987.48 | 81.85471 | 190.4661 | 17.0224
33.869999 | 10932.4365 | 12659.39 | 9301.933 | -1726.949 | 3067.04 | 81.70012 | 191.6481 | 17.06457
33.880001 | 10992.1445 | 12742.69 | 9301.353 | -1750.544 | 3149.824 | 81.56235 | 192.8423 | 17.10689
33.889999 | 11000 | 12829.31 | 9300.773 | -1829.308 | 3235.896 | 81.44114 | 194.0475 | 17.14938
33.900002 | 10763.46 | 12919.49 | 9300.194 | -2156.026 | 3325.498 | 81.33583 | 195.2652 | 17.19205
33.91 | 10777.124 | 13013.28 | 9299.617 | -2236.154 | 3418.686 | 81.24608 | 196.4945 | 17.23486
33.919998 | 11096.5674 | 13110.91 | 9299.04 | -2014.339 | 3515.682 | 81.17152 | 197.7357 | 17.27783
33.93 | 11221.7129 | 13212.56 | 9298.463 | -1990.846 | 3616.673 | 81.11168 | 198.9899 | 17.321
33.939999 | 11233.0068 | 13318.36 | 9297.888 | -2085.351 | 3721.784 | 81.06627 | 200.256 | 17.36432
33.950001 | 11155.9229 | 13428.54 | 9297.313 | -2272.618 | 3831.25 | 81.03483 | 201.5352 | 17.40782
33.959999 | 11117.4951 | 13543.2 | 9296.739 | -2425.706 | 3945.167 | 81.01716 | 202.8267 | 17.45148
33.970001 | 11231.8018 | 13662.64 | 9296.165 | -2430.84 | 4063.836 | 81.01283 | 204.1317 | 17.49532
33.98 | 11286.71 | 13786.95 | 9295.593 | -2500.237 | 4187.344 | 81.02163 | 205.4496 | 17.53932
33.990002 | 11271.1338 | 13916.42 | 9295.021 | -2645.285 | 4315.99 | 81.04332 | 206.781 | 17.58351
34 | 11402.4551 | 14051.14 | 9294.45 | -2648.687 | 4449.861 | 81.07751 | 208.1257 | 17.62785
34.009998 | 11512.4248 | 14191.4 | 9293.88 | -2678.97 | 4589.235 | 81.12405 | 209.4839 | 17.67237
34.02 | 11626.75 | 14337.41 | 9293.31 | -2710.663 | 4734.346 | 81.18272 | 210.8567 | 17.71709
34.029999 | 11695.2842 | 14489.33 | 9292.741 | -2794.045 | 4885.33 | 81.25329 | 212.243 | 17.76197
34.040001 | 11864.4033 | 14647.43 | 9292.173 | -2783.027 | 5042.471 | 81.33551 | 213.6441 | 17.80702
34.049999 | 11903.1523 | 14811.79 | 9291.605 | -2908.638 | 5205.845 | 81.42925 | 215.0591 | 17.85226
34.060001 | 11967.3477 | 14982.77 | 9291.038 | -3015.419 | 5375.807 | 81.53428 | 216.4894 | 17.89768
34.07 | 12224.9971 | 15160.4 | 9290.472 | -2935.399 | 5552.397 | 81.65047 | 217.9342 | 17.94327
34.080002 | 12486.7588 | 15345.01 | 9289.906 | -2858.247 | 5735.939 | 81.77772 | 219.3943 | 17.98906
34.09 | 12836.8096 | 15536.6 | 9289.341 | -2699.787 | 5926.435 | 81.91571 | 220.8694 | 18.03501
34.099998 | 12954.1289 | 15735.43 | 9288.777 | -2781.297 | 6124.143 | 82.06442 | 222.3599 | 18.08114
34.110001 | 12867.7822 | 15941.7 | 9288.213 | -3073.915 | 6329.266 | 82.22382 | 223.8669 | 18.12748
34.119999 | 12733.9658 | 16155.31 | 9287.65 | -3421.34 | 6541.699 | 82.39363 | 225.3891 | 18.17399
34.130001 | 12957.5693 | 16376.54 | 9287.088 | -3418.973 | 6761.732 | 82.57383 | 226.9282 | 18.22069
34.139999 | 13278.1943 | 16605.22 | 9286.526 | -3327.029 | 6989.182 | 82.76427 | 228.483 | 18.26758
34.150002 | 13333.1318 | 16841.57 | 9285.965 | -3508.442 | 7224.274 | 82.96497 | 230.0553 | 18.31467
34.16 | 13487.5791 | 17085.26 | 9285.405 | -3597.683 | 7466.676 | 83.17564 | 231.6439 | 18.36192
34.169998 | 13758.8428 | 17336.32 | 9284.845 | -3577.474 | 7716.416 | 83.39634 | 233.2495 | 18.40936
34.18 | 14084.7344 | 17594.58 | 9284.285 | -3509.848 | 7973.34 | 83.62711 | 234.8732 | 18.45702
34.189999 | 14625.252 | 17859.65 | 9283.727 | -3234.401 | 8237.04 | 83.86771 | 236.5139 | 18.50486
34.200001 | 14995.0146 | 18131.29 | 9283.168 | -3136.28 | 8507.282 | 84.11819 | 238.1731 | 18.55289
34.209999 | 15343.876 | 18408.81 | 9282.611 | -3064.937 | 8783.372 | 84.37842 | 239.8499 | 18.60112
34.220001 | 16101.7588 | 18691.89 | 9282.053 | -2590.13 | 9064.991 | 84.64849 | 241.5458 | 18.64954
34.23 | 16359.2646 | 18979.55 | 9281.497 | -2620.29 | 9351.171 | 84.92824 | 243.26 | 18.69816
34.240002 | 16257.1514 | 19271.21 | 9280.941 | -3014.057 | 9641.309 | 85.2178 | 244.9935 | 18.74699
34.25 | 16811.9082 | 19565.6 | 9280.386 | -2753.694 | 9934.158 | 85.51689 | 246.7459 | 18.79599
34.259998 | 17748.2305 | 19861.77 | 9279.831 | -2113.544 | 10228.76 | 85.82567 | 248.5176 | 18.8452
34.27 | 18527.4688 | 20158.5 | 9279.276 | -1631.032 | 10523.88 | 86.14428 | 250.31 | 18.89463
34.279999 | 18994.3945 | 20454.2 | 9278.722 | -1459.807 | 10817.94 | 86.47246 | 252.1219 | 18.94424
34.290001 | 19348.9453 | 20747.45 | 9278.169 | -1398.501 | 11109.52 | 86.8104 | 253.955 | 18.99407
34.299999 | 19551.1562 | 21036.28 | 9277.616 | -1485.127 | 11396.66 | 87.15795 | 255.808 | 19.04409
34.310001 | 20105.3516 | 21319.14 | 9277.064 | -1213.789 | 11677.78 | 87.51531 | 257.683 | 19.09432
34.32 | 21205.8477 | 21593.8 | 9276.512 | -387.9543 | 11950.68 | 87.88236 | 259.5788 | 19.14476
34.330002 | 21812.6641 | 21858.46 | 9275.96 | -45.79448 | 12213.55 | 88.25928 | 261.4967 | 19.19542
34.34 | 22200.5742 | 22110.77 | 9275.409 | 89.80606 | 12464.03 | 88.64582 | 263.4364 | 19.24627
34.349998 | 22750.0781 | 22348.76 | 9274.859 | 401.3176 | 12700.16 | 89.04221 | 265.3981 | 19.29732
34.360001 | 23111.7266 | 22570.42 | 9274.309 | 541.3101 | 12919.93 | 89.44871 | 267.3838 | 19.34861
34.369999 | 23293.2168 | 22773.45 | 9273.759 | 519.7701 | 13121.03 | 89.865 | 269.3915 | 19.4001
34.380001 | 23435.4375 | 22956.12 | 9273.21 | 479.315 | 13301.75 | 90.29141 | 271.4236 | 19.4518
34.389999 | 23854.6992 | 23116.47 | 9272.661 | 738.2303 | 13460.1 | 90.72777 | 273.4786 | 19.50372
34.400002 | 24233.7246 | 23253.03 | 9272.113 | 980.6995 | 13594.62 | 91.17451 | 275.5589 | 19.55586
34.41 | 24605.9336 | 23364.26 | 9271.565 | 1241.669 | 13703.8 | 91.6312 | 277.6631 | 19.6082
34.419998 | 25020.6348 | 23449.13 | 9271.018 | 1571.501 | 13786.57 | 92.09818 | 279.7921 | 19.66076
34.43 | 24761.6484 | 23506.8 | 9270.471 | 1254.845 | 13842.1 | 92.57579 | 281.9474 | 19.71356
34.439999 | 24674.0469 | 23536.69 | 9269.924 | 1137.358 | 13869.81 | 93.0637 | 284.1277 | 19.76657
34.450001 | 24600.625 | 23538.56 | 9269.377 | 1062.06 | 13869.47 | 93.56234 | 286.3352 | 19.8198
34.459999 | 24115.8672 | 23512.53 | 9268.832 | 603.3328 | 13841.19 | 94.07149 | 288.5682 | 19.87326
34.470001 | 23759.3379 | 23458.97 | 9268.286 | 300.3635 | 13785.34 | 94.59162 | 290.8294 | 19.92694
34.48 | 23461.4648 | 23378.63 | 9267.741 | 82.83943 | 13702.66 | 95.12256 | 293.1175 | 19.98084
34.490002 | 23044.3477 | 23272.41 | 9267.196 | -228.0636 | 13594.08 | 95.66467 | 295.4339 | 20.03499
34.5 | 22827.3555 | 23141.66 | 9266.652 | -314.3006 | 13460.92 | 96.2177 | 297.7784 | 20.08934
34.509998 | 22531.0137 | 22987.74 | 9266.108 | -456.726 | 13304.55 | 96.78202 | 300.1514 | 20.14392
34.52 | 22368.707 | 22812.28 | 9265.564 | -443.5728 | 13126.6 | 97.35805 | 302.555 | 20.19875
34.529999 | 21961.2637 | 22617.13 | 9265.02 | -655.8702 | 12928.93 | 97.94545 | 304.9875 | 20.2538
34.540001 | 21302.0625 | 22404.1 | 9264.477 | -1102.034 | 12713.31 | 98.54476 | 307.4514 | 20.30909
34.549999 | 20818.2754 | 22175.32 | 9263.934 | -1357.049 | 12481.93 | 99.15579 | 309.945 | 20.36462
34.560001 | 20206.3711 | 21932.61 | 9263.392 | -1726.239 | 12236.55 | 99.77908 | 312.4712 | 20.42038
34.57 | 19700.8789 | 21678.19 | 9262.85 | -1977.314 | 11979.42 | 100.4145 | 315.0285 | 20.47637
34.580002 | 19605.4707 | 21413.85 | 9262.308 | -1808.382 | 11712.33 | 101.0625 | 317.6188 | 20.53262
34.59 | 19419.3066 | 21141.77 | 9261.766 | -1722.464 | 11437.45 | 101.7228 | 320.2416 | 20.58909
34.599998 | 18874.502 | 20863.64 | 9261.225 | -1989.143 | 11156.48 | 102.3959 | 322.8977 | 20.64579
34.610001 | 18397 | 20581.13 | 9260.684 | -2184.135 | 10871.08 | 103.0824 | 325.5894 | 20.70277
34.619999 | 17871.7812 | 20296.17 | 9260.143 | -2424.393 | 10583.17 | 103.7818 | 328.3144 | 20.75998
34.630001 | 17486.7988 | 20009.98 | 9259.602 | -2523.184 | 10293.99 | 104.4949 | 331.0762 | 20.81743
34.639999 | 17312.1211 | 19724.23 | 9259.062 | -2412.105 | 10005.2 | 105.2214 | 333.8725 | 20.87513
34.650002 | 16972.3242 | 19439.86 | 9258.522 | -2467.532 | 9717.732 | 105.9622 | 336.7069 | 20.93309
34.66 | 16692.3164 | 19158.3 | 9257.982 | -2465.979 | 9433.028 | 106.7167 | 339.5776 | 20.99128
34.669998 | 16394.9414 | 18880.33 | 9257.443 | -2485.391 | 9151.869 | 107.4856 | 342.4858 | 21.04972
34.68 | 16366.5332 | 18606.76 | 9256.903 | -2240.225 | 8875.043 | 108.2695 | 345.434 | 21.10844
34.689999 | 16346.1582 | 18338.43 | 9256.364 | -1992.268 | 8603.406 | 109.068 | 348.4202 | 21.1674
34.700001 | 15955.6445 | 18075.8 | 9255.825 | -2120.159 | 8337.422 | 109.882 | 351.4477 | 21.22661
34.709999 | 15628.042 | 17819.59 | 9255.286 | -2191.546 | 8077.79 | 110.7112 | 354.5144 | 21.28608
34.720001 | 15579.9805 | 17569.92 | 9254.748 | -1989.942 | 7824.648 | 111.5566 | 357.624 | 21.34582
34.73 | 15528.2285 | 17327.34 | 9254.21 | -1799.112 | 7578.533 | 112.4178 | 360.7749 | 21.40581
34.740002 | 15471.6465 | 17091.85 | 9253.671 | -1620.208 | 7339.453 | 113.2957 | 363.9692 | 21.46608
34.75 | 15405.4512 | 16863.84 | 9253.133 | -1458.384 | 7107.779 | 114.1901 | 367.2067 | 21.52659
34.759998 | 15275 | 16643.23 | 9252.596 | -1368.231 | 6883.458 | 115.1014 | 370.4882 | 21.58736
34.77 | 15258.5439 | 16430.04 | 9252.058 | -1171.492 | 6666.483 | 116.0307 | 373.8166 | 21.64843
34.779999 | 15292.3496 | 16224.35 | 9251.52 | -931.9982 | 6456.95 | 116.9775 | 377.19 | 21.70975
34.790001 | 15141.6279 | 16026.01 | 9250.983 | -884.3832 | 6254.702 | 117.9428 | 380.6117 | 21.77134
34.799999 | 14597.4658 | 15835.1 | 9250.446 | -1237.63 | 6059.81 | 118.9264 | 384.0797 | 21.8332
34.810001 | 14414.3701 | 15651.3 | 9249.909 | -1236.929 | 5871.968 | 119.9293 | 387.5983 | 21.89534
34.82 | 14519.0635 | 15474.66 | 9249.372 | -955.5946 | 5691.212 | 120.9515 | 391.1655 | 21.95775
34.830002 | 14415.7842 | 15304.86 | 9248.835 | -889.0767 | 5517.228 | 121.9938 | 394.7839 | 22.02045
34.84 | 14375.6221 | 15141.9 | 9248.298 | -766.2757 | 5350.007 | 123.0561 | 398.4535 | 22.08341
34.849998 | 14524.8271 | 14985.49 | 9247.762 | -460.6591 | 5189.264 | 124.139 | 402.1751 | 22.14664
34.860001 | 14499.4639 | 14835.38 | 9247.225116 | -335.917 | 5034.749 | 125.2439 | 405.9523 | 22.21018
34.869999 | 14413.3408 | 14691.55 | 9246.689 | -278.2089 | 4886.435 | 126.37 | 409.7823 | 22.27399
34.880001 | 14478.8115 | 14553.64 | 9246.152 | -74.82721 | 4743.96 | 127.5189 | 413.6698 | 22.33809
34.889999 | 14297.2617 | 14421.58 | 9245.616 | -124.3203 | 4607.261 | 128.6901 | 417.6123 | 22.40247
34.900002 | 14071.8311 | 14295.04 | 9245.08 | -223.2123 | 4475.996 | 129.8855 | 421.6146 | 22.46716
34.91 | 13993.8252 | 14173.96 | 9244.544 | -180.1377 | 4350.108 | 131.1041 | 425.6747 | 22.5321
34.919998 | 14016.1885 | 14058.06 | 9244.008 | -41.8712 | 4229.313 | 132.3473 | 429.7944 | 22.59734
34.93 | 14268.4658 | 13947.12 | 9243.472 | 321.345 | 4113.392 | 133.6163 | 433.9777 | 22.6629
34.939999 | 14267.7129 | 13841.01 | 9242.936 | 426.7019 | 4002.214 | 134.9106 | 438.2217 | 22.72874
34.950001 | 13774.2158 | 13739.49 | 9242.4 | 34.72244 | 3895.535 | 136.232 | 442.5316 | 22.79489
34.959999 | 13701.9434 | 13642.46 | 9241.864 | 59.4792 | 3793.254 | 137.5799 | 446.9045 | 22.86132
34.970001 | 14096.0713 | 13549.65 | 9241.328 | 546.4192 | 3695.093 | 138.9564 | 451.3462 | 22.92806
34.98 | 14149.9688 | 13460.97 | 9240.792 | 688.9957 | 3600.97 | 140.3613 | 455.8542 | 22.99511
34.990002 | 13944.8838 | 13376.18 | 9240.256 | 568.7025 | 3510.634 | 141.7958 | 460.4323 | 23.06247
35 | 14028.6553 | 13295.2 | 9239.721 | 733.4563 | 3424.008 | 143.2601 | 465.0803 | 23.1301
35.009998 | 13865.7031 | 13217.82 | 9239.185 | 647.8838 | 3340.881 | 144.7554 | 469.7997 | 23.19805
35.02 | 14223.9941 | 13143.88 | 9238.649 | 1080.112 | 3261.088 | 146.2833 | 474.595 | 23.26634
35.029999 | 14324.6289 | 13073.28 | 9238.113 | 1251.35 | 3184.523 | 147.8434 | 479.4636 | 23.33492
35.040001 | 14255.9014 | 13005.84 | 9237.577 | 1250.061 | 3111.011 | 149.4379 | 484.411 | 23.40382
35.049999 | 14215.46 | 12941.49 | 9237.041 | 1273.972 | 3040.473 | 151.0665 | 489.4342 | 23.47303
35.060001 | 13790.2793 | 12880.03 | 9236.505 | 910.2486 | 2972.711 | 152.7314 | 494.54 | 23.54256
35.07 | 13893.4824 | 12821.41 | 9235.969 | 1072.076 | 2907.666 | 154.4329 | 499.7259 | 23.61241
35.080002 | 14079.0625 | 12765.45 | 9235.433 | 1313.616 | 2845.162 | 156.1725 | 504.996 | 23.6826
35.09 | 13804.4707 | 12712.1 | 9234.897 | 1092.375 | 2785.144 | 157.9505 | 510.3506 | 23.75308
35.099998 | 13682.6494 | 12661.21 | 9234.361 | 1021.437 | 2727.467 | 159.7686 | 515.7914 | 23.82389
35.110001 | 13788.7969 | 12612.68 | 9233.825 | 1176.117 | 2672.007 | 161.629 | 521.3243 | 23.89506
35.119999 | 13826.2002 | 12566.46 | 9233.289 | 1259.744 | 2618.725 | 163.5313 | 526.945 | 23.96654
35.130001 | 13973.7793 | 12522.4 | 9232.752 | 1451.38 | 2567.469 | 165.4784 | 532.6613 | 24.03835
35.139999 | 14252.9893 | 12480.47 | 9232.216 | 1772.524 | 2518.199 | 167.4702 | 538.4698 | 24.11049
35.150002 | 14490.7627 | 12440.53 | 9231.679 | 2050.233 | 2470.779 | 169.51 | 544.3783 | 24.18299
35.16 | 14352.5322 | 12402.56 | 9231.143 | 1949.973 | 2425.18 | 171.5971 | 550.3842 | 24.25579
35.169998 | 14210.4678 | 12366.45 | 9230.606 | 1844.017 | 2381.291 | 173.734 | 556.4904 | 24.32894
35.18 | 13955.4219 | 12332.13 | 9230.069 | 1623.291 | 2339.033 | 175.9236 | 562.7033 | 24.40246
35.189999 | 13819.4756 | 12299.55 | 9229.532 | 1519.927 | 2298.354 | 178.1656 | 569.0199 | 24.4763
35.200001 | 13844.0918 | 12268.63 | 9228.995 | 1575.465 | 2259.17 | 180.4637 | 575.4475 | 24.5505
35.209999 | 14103.8252 | 12239.33 | 9228.458 | 1864.497 | 2221.445 | 182.8178 | 581.9829 | 24.62504
35.220001 | 14454.9502 | 12211.57 | 9227.92 | 2243.38 | 2185.082 | 185.232 | 588.6351 | 24.69993
35.23 | 14410.832 | 12185.32 | 9227.383 | 2225.508 | 2150.058 | 187.7066 | 595.4014 | 24.77518
35.240002 | 14188.1426 | 12160.52 | 9226.845 | 2027.628 | 2116.286 | 190.2451 | 602.2876 | 24.8508
35.25 | 14069.2588 | 12137.12 | 9226.308 | 1932.136 | 2083.746 | 192.848 | 609.2943 | 24.92674
35.259998 | 13758.7998 | 12115.08 | 9225.77 | 1643.717 | 2052.367 | 195.5186 | 616.4242 | 25.00304
35.27 | 14004.248 | 12094.36 | 9225.231 | 1909.891 | 2022.1 | 198.2608 | 623.6851 | 25.07975
35.279999 | 14222.3389 | 12074.91 | 9224.693 | 2147.43 | 1992.911 | 201.0747 | 631.0735 | 25.15679
35.290001 | 14269.6357 | 12056.7 | 9224.154 | 2212.938 | 1964.745 | 203.9652 | 638.5986 | 25.23421
35.299999 | 14330.6104 | 12039.7 | 9223.616 | 2290.91 | 1937.583 | 206.933 | 646.2567 | 25.31199
35.310001 | 14156.3184 | 12023.87 | 9223.077 | 2132.45 | 1911.359 | 209.9834 | 654.0587 | 25.39015
35.32 | 14173.8594 | 12009.19 | 9222.538 | 2164.671 | 1886.063 | 213.1176 | 662.0017 | 25.46868
35.330002 | 14502.5996 | 11995.61 | 9221.998 | 2506.986 | 1861.635 | 216.3402 | 670.0929 | 25.54761
35.34 | 14570.4209 | 11983.14 | 9221.459 | 2587.283 | 1838.066 | 219.6526 | 678.3335 | 25.62687
35.349998 | 14713.4824 | 11971.72 | 9220.919 | 2741.76 | 1815.31 | 223.0595 | 686.727 | 25.70652
35.360001 | 14714.75 | 11961.34 | 9220.379 | 2753.406 | 1793.328 | 226.5666 | 695.2834 | 25.78659
35.369999 | 14645.7637 | 11951.99 | 9219.839 | 2693.769 | 1772.117 | 230.1744 | 703.9972 | 25.86703
35.380001 | 14462.9922 | 11943.64 | 9219.299 | 2519.351 | 1751.624 | 233.8901 | 712.8814 | 25.94785
35.389999 | 14328.7939 | 11936.28 | 9218.758 | 2392.516 | 1731.844 | 237.7151 | 721.9316 | 26.02907
35.400002 | 14491.1406 | 11929.88 | 9218.217 | 2561.261 | 1712.734 | 241.6576 | 731.1611 | 26.1107
35.41 | 14627.501 | 11924.44 | 9217.676 | 2703.059 | 1694.288 | 245.7178 | 740.5669 | 26.19269
35.419998 | 14673.1543 | 11919.94 | 9217.134 | 2753.213 | 1676.474 | 249.9025 | 750.1548 | 26.27507
35.43 | 14994.5098 | 11916.37 | 9216.593 | 3078.138 | 1659.266 | 254.2194 | 759.9361 | 26.3579
35.439999 | 15516.083 | 11913.72 | 9216.051 | 3602.363 | 1642.652 | 258.6698 | 769.9067 | 26.44111
35.450001 | 15345.042 | 11911.98 | 9215.508 | 3433.061 | 1626.605 | 263.2632 | 780.0803 | 26.52473
35.459999 | 14947.9404 | 11911.15 | 9214.966 | 3036.793 | 1611.119 | 268.0016 | 790.4526 | 26.60876
35.470001 | 14761.0869 | 11911.21 | 9214.423 | 2849.876 | 1596.16 | 272.8953 | 801.0392 | 26.6932
35.48 | 15003.9727 | 11912.17 | 9213.88 | 3091.803 | 1581.727 | 277.9474 | 811.8373 | 26.77806
35.490002 | 15524.1855 | 11914.01 | 9213.336 | 3610.173 | 1567.789 | 283.167 | 822.8576 | 26.86336
35.5 | 15491.1143 | 11916.75 | 9212.792 | 3574.367 | 1554.345 | 288.558 | 834.1029 | 26.94903
35.509998 | 15160.7119 | 11920.36 | 9212.248 | 3240.35 | 1541.37 | 294.1294 | 845.5789 | 27.03513
35.52 | 15289.7158 | 11924.87 | 9211.704 | 3364.848 | 1528.85 | 299.892 | 857.2996 | 27.12169
35.529999 | 15618.833 | 11930.25 | 9211.159 | 3688.579 | 1516.776 | 305.8484 | 869.2611 | 27.20866
35.540001 | 15676.0342 | 11936.53 | 9210.614 | 3739.501 | 1505.131 | 312.012 | 881.4803 | 27.29606
35.549999 | 15683.6924 | 11943.7 | 9210.069 | 3739.991 | 1493.909 | 318.3864 | 893.9529 | 27.38391
35.560001 | 15560.5576 | 11951.77 | 9209.523 | 3608.789 | 1483.09 | 324.9859 | 906.6985 | 27.47218
35.57 | 15340.7793 | 11960.74 | 9208.977 | 3380.041 | 1472.67 | 331.8157 | 919.7146 | 27.5609
35.580002 | 15449.6592 | 11970.61 | 9208.43 | 3479.045 | 1462.631 | 338.8884 | 933.0146 | 27.65009
35.59 | 15861.5801 | 11981.41 | 9207.883 | 3880.173 | 1452.971 | 346.2099 | 946.6032 | 27.73967
35.599998 | 16038.6113 | 11993.12 | 9207.336 | 4045.491 | 1443.674 | 353.7929 | 960.4879 | 27.82971
35.610001 | 15993.7725 | 12005.78 | 9206.788 | 3987.996 | 1434.727 | 361.6525 | 974.6877 | 27.92023
35.619999 | 15671.7705 | 12019.37 | 9206.24 | 3652.398 | 1426.132 | 369.7922 | 989.1961 | 28.0112
35.630001 | 15248.8242 | 12033.93 | 9205.692 | 3214.892 | 1417.869 | 378.2311 | 1004.037 | 28.10263
35.639999 | 15007.0537 | 12049.46 | 9205.143 | 2957.598 | 1409.938 | 386.9735 | 1019.206 | 28.19451
35.650002 | 15610.9268 | 12065.97 | 9204.594 | 3544.953 | 1402.324 | 396.0412 | 1034.728 | 28.28688
35.66 | 16134.6328 | 12083.49 | 9204.044 | 4051.145 | 1395.027 | 405.4354 | 1050.601 | 28.37968
35.669998 | 15956.3145 | 12102.01 | 9203.494 | 3854.302 | 1388.033 | 415.1739 | 1066.837 | 28.47294
35.68 | 15561.9746 | 12121.58 | 9202.944 | 3440.393 | 1381.337 | 425.2752 | 1083.46 | 28.56673
35.689999 | 15501.2539 | 12142.19 | 9202.393 | 3359.061 | 1374.932 | 435.7429 | 1100.464 | 28.66097
35.700001 | 15454.7988 | 12163.88 | 9201.842 | 3290.914 | 1368.81 | 446.6001 | 1117.877 | 28.75569
35.709999 | 15565.7568 | 12186.66 | 9201.29 | 3379.1 | 1362.97 | 457.8507 | 1135.695 | 28.85089
35.720001 | 15740.166 | 12210.55 | 9200.738 | 3529.614 | 1357.4 | 469.5185 | 1153.95 | 28.94659
35.73 | 15850.2129 | 12235.57 | 9200.185 | 3614.639 | 1352.099 | 481.6093 | 1172.638 | 29.04278
35.740002 | 15929.3691 | 12261.75 | 9199.632 | 3667.616 | 1347.056 | 494.1417 | 1191.784 | 29.13948
35.75 | 16039.6084 | 12289.11 | 9199.079 | 3750.502 | 1342.272 | 507.1219 | 1211.397 | 29.23663
35.759998 | 16093.8193 | 12317.65 | 9198.525 | 3776.166 | 1337.738 | 520.5665 | 1231.49 | 29.33428
35.77 | 15988.1611 | 12347.44 | 9197.97 | 3640.72 | 1333.449 | 534.4954 | 1252.094 | 29.43248
35.779999 | 15814.3438 | 12378.46 | 9197.415 | 3435.883 | 1329.402 | 548.9073 | 1273.205 | 29.53117
35.790001 | 15923.5156 | 12410.77 | 9196.86 | 3512.749 | 1325.591 | 563.8259 | 1294.86 | 29.63037
35.799999 | 16110.8262 | 12444.35 | 9196.304 | 3666.475 | 1322.014 | 579.2474 | 1317.056 | 29.73009
35.810001 | 16046.54 | 12479.27 | 9195.747 | 3567.271 | 1318.665 | 595.1939 | 1339.833 | 29.83033
35.82 | 16099.3613 | 12515.52 | 9195.19 | 3583.844 | 1315.542 | 611.6611 | 1363.193 | 29.93108
35.830002 | 16448.7715 | 12553.13 | 9194.633 | 3895.642 | 1312.637 | 628.6601 | 1387.166 | 30.03239
35.84 | 16312.6201 | 12592.11 | 9194.075 | 3720.507 | 1309.953 | 646.1831 | 1411.768 | 30.13417
35.849998 | 16178.1387 | 12632.49 | 9193.517 | 3545.652 | 1307.481 | 664.234 | 1437.019 | 30.23649
35.860001 | 16531.5332 | 12674.29 | 9192.957 | 3857.239 | 1305.219 | 682.8185 | 1462.961 | 30.3394
35.869999 | 16403.0879 | 12717.51 | 9192.398 | 3685.582 | 1303.167 | 701.91 | 1489.588 | 30.44283
35.880001 | 16421.9434 | 12762.17 | 9191.838 | 3659.773 | 1301.317 | 721.5136 | 1516.955 | 30.54679
35.889999 | 16650.5723 | 12808.25 | 9191.277 | 3842.319 | 1299.671 | 741.593 | 1545.061 | 30.65131
35.900002 | 16767.3359 | 12855.8 | 9190.716 | 3911.533 | 1298.224 | 762.1465 | 1573.96 | 30.7564
35.91 | 16998.8164 | 12904.77 | 9190.154 | 4094.048 | 1296.974 | 783.119 | 1603.659 | 30.862
35.919998 | 17040.6875 | 12955.15 | 9189.592 | 4085.536 | 1295.917 | 804.4838 | 1634.19 | 30.96816
35.93 | 16800.8652 | 13006.97 | 9189.029 | 3793.891 | 1295.054 | 826.2085 | 1665.607 | 31.07494
35.939999 | 16745.3223 | 13060.16 | 9188.466 | 3685.162 | 1294.38 | 848.2191 | 1697.913 | 31.18225
35.950001 | 16713.5312 | 13114.73 | 9187.902 | 3598.8 | 1293.894 | 870.4749 | 1731.17 | 31.29015
35.959999 | 16994.125 | 13170.6 | 9187.337 | 3823.525 | 1293.595 | 892.885 | 1765.385 | 31.39861
35.970001 | 17133.4922 | 13227.78 | 9186.772 | 3905.716 | 1293.479 | 915.3898 | 1800.627 | 31.50766
35.98 | 17243.5938 | 13286.17 | 9186.207 | 3957.429 | 1293.548 | 937.885 | 1836.909 | 31.61728
35.990002 | 17143.0625 | 13345.73 | 9185.64 | 3797.33 | 1293.796 | 960.2811 | 1874.288 | 31.72754
36 | 17266.1387 | 13406.39 | 9185.073 | 3859.746 | 1294.224 | 982.4596 | 1912.797 | 31.83832
36.009998 | 17175.2969 | 13468.08 | 9184.506 | 3707.22 | 1294.831 | 1004.311 | 1952.48 | 31.94971
36.02 | 17458.2148 | 13530.75 | 9183.938 | 3927.466 | 1295.615 | 1025.724 | 1993.411 | 32.06175
36.029999 | 18067.459 | 13594.27 | 9183.369 | 4473.189 | 1296.574 | 1046.55 | 2035.602 | 32.17436
36.040001 | 17991.166 | 13658.61 | 9182.8 | 4332.552 | 1297.709 | 1066.675 | 2079.143 | 32.28759
36.049999 | 17529.1953 | 13723.64 | 9182.23 | 3805.555 | 1299.017 | 1085.946 | 2124.046 | 32.40144
36.060001 | 17811.1094 | 13789.33 | 9181.659 | 4021.777 | 1300.499 | 1104.243 | 2170.415 | 32.5159
36.07 | 17745.3691 | 13855.57 | 9181.088 | 3889.803 | 1302.154 | 1121.42 | 2218.273 | 32.63099
36.080002 | 17740.7305 | 13922.3 | 9180.516 | 3818.431 | 1303.98 | 1137.355 | 2267.702 | 32.74673
36.09 | 17498.6914 | 13989.46 | 9179.943 | 3509.233 | 1305.977 | 1151.919 | 2318.756 | 32.86305
36.099998 | 17833.4141 | 14057 | 9179.37 | 3776.415 | 1308.145 | 1165.003 | 2371.501 | 32.98001
36.110001 | 17787.7559 | 14124.94 | 9178.796 | 3662.815 | 1310.484 | 1176.515 | 2426.049 | 33.09767
36.119999 | 17954.3086 | 14193.2 | 9178.222 | 3761.108 | 1312.991 | 1186.358 | 2482.414 | 33.21594
36.130001 | 17739.834 | 14261.86 | 9177.646 | 3477.976 | 1315.671 | 1194.471 | 2540.735 | 33.33487
36.139999 | 17840.8633 | 14330.88 | 9177.07 | 3509.985 | 1318.518 | 1200.798 | 2601.037 | 33.45446
36.150002 | 18143.5957 | 14400.38 | 9176.494 | 3743.213 | 1321.537 | 1205.31 | 2663.467 | 33.57473
36.16 | 18096.0117 | 14470.4 | 9175.917 | 3625.616 | 1324.725 | 1207.993 | 2728.065 | 33.69561
36.169998 | 18017.793 | 14541.02 | 9175.339 | 3476.768 | 1328.082 | 1208.854 | 2794.933 | 33.81717
36.18 | 18088.0625 | 14612.45 | 9174.76 | 3475.616 | 1331.611 | 1207.921 | 2864.215 | 33.93946
36.189999 | 18264.7988 | 14684.74 | 9174.181 | 3580.056 | 1335.309 | 1205.238 | 2935.953 | 34.0624
36.200001 | 18559.7344 | 14758.15 | 9173.6 | 3801.588 | 1339.18 | 1200.866 | 3010.314 | 34.18603
36.209999 | 18850.791 | 14832.78 | 9173.02 | 4018.01 | 1343.22 | 1194.887 | 3087.343 | 34.31035
36.220001 | 18448.4531 | 14908.93 | 9172.438 | 3539.523 | 1347.435 | 1187.388 | 3167.233 | 34.43536
36.23 | 18339.8105 | 14986.76 | 9171.856 | 3353.049 | 1351.822 | 1178.479 | 3250.044 | 34.56108
36.240002 | 18667.2812 | 15066.55 | 9171.273 | 3600.731 | 1356.382 | 1168.27 | 3335.937 | 34.68754
36.25 | 19095.6074 | 15148.53 | 9170.689 | 3947.073 | 1361.116 | 1156.89 | 3425.024 | 34.81465
36.259998 | 18749.0469 | 15232.97 | 9170.105 | 3516.074 | 1366.025 | 1144.463 | 3517.437 | 34.94247
36.27 | 18768.6113 | 15320.2 | 9169.52 | 3448.412 | 1371.113 | 1131.114 | 3613.381 | 35.07109
36.279999 | 19237.002 | 15410.42 | 9168.934 | 3826.584 | 1376.376 | 1116.988 | 3712.919 | 35.2004
36.290001 | 19175 | 15503.99 | 9168.347 | 3671.011 | 1381.82 | 1102.202 | 3816.289 | 35.33044
36.299999 | 19091.2031 | 15601.12 | 9167.76 | 3490.082 | 1387.442 | 1086.902 | 3923.557 | 35.46122
36.310001 | 18794.5859 | 15702.2 | 9167.171 | 3092.386 | 1393.248 | 1071.195 | 4034.992 | 35.59276
36.32 | 19341.666 | 15807.44 | 9166.583 | 3534.228 | 1399.236 | 1055.216 | 4150.678 | 35.72503
36.330002 | 19343.0508 | 15917.17 | 9165.993 | 3425.878 | 1405.409 | 1039.071 | 4270.841 | 35.85811
36.34 | 19466.6387 | 16031.67 | 9165.402 | 3434.972 | 1411.768 | 1022.875 | 4395.63 | 35.99188
36.349998 | 19953.5957 | 16151.2 | 9164.811 | 3802.397 | 1418.313 | 1006.721 | 4525.226 | 36.12642
36.360001 | 19401.8359 | 16276.14 | 9164.219 | 3125.693 | 1425.052 | 990.6928 | 4659.917 | 36.2618
36.369999 | 19327.6719 | 16406.64 | 9163.626 | 2921.031 | 1431.98 | 974.887 | 4799.749 | 36.39791
36.380001 | 19405.2285 | 16543.1 | 9163.032 | 2862.126 | 1439.105 | 959.3601 | 4945.07 | 36.53483
36.389999 | 19767.9121 | 16685.67 | 9162.438 | 3082.243 | 1446.424 | 944.1959 | 5095.939 | 36.67253
36.400002 | 19964.2441 | 16834.74 | 9161.842 | 3129.5 | 1453.946 | 929.4318 | 5252.713 | 36.81107
36.41 | 20243.4785 | 16990.48 | 9161.246 | 3253.003 | 1461.665 | 915.137 | 5415.476 | 36.95035
36.419998 | 20088.5898 | 17153.13 | 9160.65 | 2935.461 | 1469.586 | 901.3475 | 5584.455 | 37.09044
36.43 | 19929.541 | 17323.07 | 9160.052 | 2606.472 | 1477.719 | 888.0915 | 5759.976 | 37.23142
36.439999 | 19895.8105 | 17500.38 | 9159.453 | 2395.427 | 1486.057 | 875.4133 | 5942.087 | 37.37318
36.450001 | 19869.6523 | 17685.45 | 9158.854 | 2184.203 | 1494.611 | 863.3222 | 6131.147 | 37.51578
36.459999 | 20125 | 17878.33 | 9158.253 | 2246.673 | 1503.375 | 851.8538 | 6327.186 | 37.65921
36.470001 | 20194.334 | 18079.41 | 9157.652 | 2114.923 | 1512.363 | 841.0085 | 6530.584 | 37.80349
36.48 | 20699.9668 | 18288.74 | 9157.05 | 2411.223 | 1521.569 | 830.8092 | 6741.367 | 37.94861
36.490002 | 21285.7051 | 18506.6 | 9156.447 | 2779.108 | 1531.003 | 821.2603 | 6959.792 | 38.09463
36.5 | 21162.6445 | 18733.07 | 9155.844 | 2429.571 | 1540.662 | 812.3694 | 7185.957 | 38.24145
36.509998 | 20622.8164 | 18968.3 | 9155.239 | 1654.517 | 1550.552 | 804.1398 | 7419.979 | 38.38913
36.52 | 20547.9238 | 19212.55 | 9154.634 | 1335.379 | 1560.683 | 796.5675 | 7662.123 | 38.53776
36.529999 | 20549.7207 | 19465.67 | 9154.028 | 1084.048 | 1571.05 | 789.6611 | 7912.246 | 38.68723
36.540001 | 20985.9219 | 19727.94 | 9153.42 | 1257.987 | 1581.666 | 783.4083 | 8170.603 | 38.83762
36.549999 | 21150.9219 | 19999.1 | 9152.812 | 1151.825 | 1592.526 | 777.8177 | 8436.953 | 38.98888
36.560001 | 21433.8711 | 20279.37 | 9152.203 | 1154.504 | 1603.644 | 772.8756 | 8711.504 | 39.14107
36.57 | 21478.5039 | 20568.42 | 9151.593 | 910.0821 | 1615.016 | 768.5855 | 8993.933 | 39.29416
36.580002 | 21453.5059 | 20866.21 | 9150.983 | 587.2933 | 1626.654 | 764.9419 | 9284.186 | 39.44821
36.59 | 21952.5039 | 21172.41 | 9150.371 | 780.0946 | 1638.555 | 761.9393 | 9581.941 | 39.60311
36.599998 | 22524.8457 | 21486.67 | 9149.759 | 1038.174 | 1650.728 | 759.5752 | 9886.85 | 39.75896
36.610001 | 22443.5859 | 21808.81 | 9149.145 | 634.78 | 1663.185 | 757.8445 | 10198.72 | 39.91581
36.619999 | 22258.4414 | 22137.93 | 9148.531 | 120.5067 | 1675.92 | 756.7451 | 10516.66 | 40.07358
36.630001 | 22115.1172 | 22473.76 | 9147.915 | -358.6431 | 1688.951 | 756.2697 | 10840.39 | 40.23232
36.639999 | 22356.8672 | 22815.21 | 9147.299 | -458.3381 | 1702.271 | 756.422 | 11168.82 | 40.39201
36.650002 | 22457.6543 | 23161.71 | 9146.682 | -704.0595 | 1715.901 | 757.1944 | 11501.38 | 40.55272
36.66 | 22403.541 | 23511.98 | 9146.064 | -1108.444 | 1729.833 | 758.5877 | 11836.79 | 40.71433
36.669998 | 22517.084 | 23864.91 | 9145.445 | -1347.827 | 1744.077 | 760.6022 | 12173.91 | 40.87693
36.68 | 22681.293 | 24219.42 | 9144.825 | -1538.126 | 1758.651 | 763.2385 | 12511.66 | 41.04062
36.689999 | 22495.9844 | 24573.74 | 9144.204 | -2077.757 | 1773.548 | 766.4979 | 12848.29 | 41.20526
36.700001 | 22712.0215 | 24926.57 | 9143.582 | -2214.549 | 1788.788 | 770.3784 | 13182.45 | 41.37093
36.709999 | 23136.123 | 25275.87 | 9142.959 | -2139.746 | 1804.365 | 774.8878 | 13512.12 | 41.53761
36.720001 | 23168.4316 | 25620.12 | 9142.336 | -2451.687 | 1820.303 | 780.0258 | 13835.75 | 41.70533
36.73 | 23315.248 | 25957.08 | 9141.711 | -2641.83 | 1836.597 | 785.7997 | 14151.1 | 41.87409
36.740002 | 23789.1855 | 26284.88 | 9141.085 | -2495.691 | 1853.264 | 792.2176 | 14456.27 | 42.04394
36.75 | 23328.3379 | 26601.27 | 9140.458 | -3272.931 | 1870.304 | 799.2792 | 14749.01 | 42.21476
36.759998 | 23735.3203 | 26904.14 | 9139.831 | -3168.821 | 1887.731 | 806.9972 | 15027.2 | 42.38665
36.77 | 23986.416 | 27191.52 | 9139.202 | -3205.109 | 1905.563 | 815.3843 | 15288.82 | 42.5597
36.779999 | 24232.8516 | 27461.07 | 9138.572 | -3228.214 | 1923.796 | 824.4459 | 15531.52 | 42.73377
36.790001 | 24866.6191 | 27710.93 | 9137.942 | -2844.307 | 1942.455 | 834.1926 | 15753.43 | 42.90898
36.799999 | 24607.9219 | 27938.98 | 9137.31 | -3331.063 | 1961.534 | 844.6389 | 15952.42 | 43.08525
36.810001 | 24290.2656 | 28143.69 | 9136.677 | -3853.424 | 1981.063 | 855.7973 | 16126.89 | 43.26266
36.82 | 24193.6055 | 28323.29 | 9136.044 | -4129.686 | 2001.039 | 867.6826 | 16275.08 | 43.44118
36.830002 | 24158.5332 | 28476.58 | 9135.409 | -4318.045 | 2021.484 | 880.3152 | 16395.75 | 43.62088
36.84 | 24411.6348 | 28602.34 | 9134.773 | -4190.704 | 2042.398 | 893.7008 | 16487.66 | 43.80162
36.849998 | 24519.6543 | 28699.83 | 9134.137 | -4180.177 | 2063.803 | 907.8648 | 16550.04 | 43.98352
36.860001 | 24537.3457 | 28768.59 | 9133.499 | -4231.243 | 2085.721 | 922.8354 | 16582.37 | 44.16667
36.869999 | 25289.2227 | 28808.29 | 9132.86 | -3519.064 | 2108.146 | 938.6181 | 16584.31 | 44.35094
36.880001 | 25646.5176 | 28819.07 | 9132.22 | -3172.554 | 2131.116 | 955.243 | 16555.96 | 44.53639
36.889999 | 25146.3457 | 28801.34 | 9131.579 | -3654.993 | 2154.624 | 972.7283 | 16497.68 | 44.72303
36.900002 | 24904.3711 | 28755.75 | 9130.937 | -3851.378 | 2178.711 | 991.1062 | 16410.08 | 44.91092
36.91 | 25623.5098 | 28683.27 | 9130.295 | -3059.757 | 2203.366 | 1010.386 | 16294.12 | 45.09993
36.919998 | 26022.4102 | 28585.16 | 9129.651 | -2562.75 | 2228.62 | 1030.604 | 16151 | 45.29016
36.93 | 25514.2949 | 28462.76 | 9129.006 | -2948.466 | 2254.502 | 1051.797 | 15981.97 | 45.4817
36.939999 | 25402.8398 | 28317.83 | 9128.359 | -2914.987 | 2281.009 | 1073.979 | 15788.81 | 45.67445
36.950001 | 25550.1133 | 28151.99 | 9127.712 | -2601.878 | 2308.185 | 1097.182 | 15573.04 | 45.86845
36.959999 | 25744.9316 | 27967.36 | 9127.064 | -2222.432 | 2336.024 | 1121.434 | 15336.78 | 46.06371
36.970001 | 25693.9023 | 27765.76 | 9126.415 | -2071.858 | 2364.576 | 1146.77 | 15081.74 | 46.26025
36.98 | 25814.0215 | 27549.43 | 9125.764 | -1735.405 | 2393.841 | 1173.215 | 14810.15 | 46.45807
36.990002 | 25716.2715 | 27320.4 | 9125.113 | -1604.132 | 2423.857 | 1200.81 | 14523.97 | 46.65725
37 | 26252.3457 | 27080.81 | 9124.46 | -828.467 | 2454.631 | 1229.565 | 14225.3 | 46.85763
37.009998 | 26325.8477 | 26832.79 | 9123.807 | -506.9428 | 2486.198 | 1259.524 | 13916.2 | 47.05933
37.02 | 26870.1758 | 26578.18 | 9123.152 | 291.9975 | 2518.601 | 1290.731 | 13598.43 | 47.26246
37.029999 | 26464.9453 | 26319.16 | 9122.496 | 145.7839 | 2551.838 | 1323.195 | 13274.16 | 47.46687
37.040001 | 26563.1855 | 26057.36 | 9121.839 | 505.821 | 2585.97 | 1356.953 | 12944.93 | 47.67267
37.049999 | 26677.6289 | 25794.8 | 9121.181 | 882.8334 | 2620.994 | 1392.026 | 12612.72 | 47.8798
37.060001 | 27326.6309 | 25532.8 | 9120.522 | 1793.832 | 2656.976 | 1428.448 | 12278.77 | 48.08834
37.07 | 27207.3691 | 25273.1 | 9119.861 | 1934.264 | 2693.922 | 1466.228 | 11944.8 | 48.29826
37.080002 | 26890.0391 | 25016.96 | 9119.2 | 1873.083 | 2731.885 | 1505.406 | 11611.95 | 48.50963
37.09 | 26197.5996 | 24765.64 | 9118.538 | 1431.964 | 2770.88 | 1545.964 | 11281.53 | 48.72233
37.099998 | 26216.418 | 24520.26 | 9117.874 | 1696.153 | 2810.956 | 1587.931 | 10954.57 | 48.93645
37.110001 | 27191.2109 | 24281.62 | 9117.209 | 2909.596 | 2852.174 | 1631.335 | 10631.74 | 49.15211
37.119999 | 27177.9941 | 24050.81 | 9116.543 | 3127.179 | 2894.536 | 1676.138 | 10314.23 | 49.36918
37.130001 | 27065.5762 | 23828.3 | 9115.876 | 3237.275 | 2938.127 | 1722.351 | 10002.36 | 49.58772
37.139999 | 26770.3184 | 23614.92 | 9115.208 | 3155.401 | 2982.95 | 1769.94 | 9697.012 | 49.80773
37.150002 | 27327.9941 | 23410.93 | 9114.538 | 3917.061 | 3029.103 | 1818.906 | 9398.357 | 50.0293
37.16 | 27688.8398 | 23216.88 | 9113.868 | 4471.955 | 3076.58 | 1869.167 | 9107.017 | 50.25227
37.169998 | 27261.0059 | 23033.05 | 9113.197 | 4227.953 | 3125.457 | 1920.699 | 8823.224 | 50.47676
37.18 | 26498.0137 | 22859.51 | 9112.524 | 3638.5 | 3175.812 | 1973.464 | 8547.011 | 50.7029
37.189999 | 27335.1406 | 22696.56 | 9111.85 | 4638.583 | 3227.658 | 2027.345 | 8278.775 | 50.93054
37.200001 | 27190.2637 | 22544.09 | 9111.174 | 4646.169 | 3281.101 | 2082.27 | 8018.39 | 51.15974
37.209999 | 27149.5156 | 22402.27 | 9110.498 | 4747.246 | 3336.151 | 2138.111 | 7766.12 | 51.39051
37.220001 | 26969.8203 | 22270.84 | 9109.821 | 4698.977 | 3392.927 | 2194.764 | 7521.709 | 51.62288
37.23 | 27650.4414 | 22149.82 | 9109.142 | 5500.618 | 3451.453 | 2252.063 | 7285.309 | 51.85686
37.240002 | 27445.1367 | 22038.97 | 9108.462 | 5406.168 | 3511.827 | 2309.875 | 7056.712 | 52.09252
37.25 | 27313.1602 | 21938.07 | 9107.781 | 5375.094 | 3574.09 | 2367.972 | 6835.894 | 52.3297
37.259998 | 27227.8848 | 21846.89 | 9107.099 | 5380.993 | 3638.334 | 2426.183 | 6622.707 | 52.56855
37.27 | 27551.3438 | 21765.08 | 9106.415 | 5786.261 | 3704.673 | 2484.321 | 6416.865 | 52.80916
37.279999 | 27578.8145 | 21692.4 | 9105.731 | 5886.411 | 3773.131 | 2542.11 | 6218.381 | 53.05139
37.290001 | 27179.1699 | 21628.44 | 9105.045 | 5550.727 | 3843.855 | 2599.327 | 6026.921 | 53.29536
37.299999 | 27316.1992 | 21572.92 | 9104.358 | 5743.279 | 3916.87 | 2655.693 | 5842.459 | 53.54101
37.310001 | 27293.7871 | 21525.39 | 9103.669 | 5768.402 | 3992.339 | 2710.968 | 5664.62 | 53.78842
37.32 | 27074.2344 | 21485.52 | 9102.98 | 5588.712 | 4070.304 | 2764.852 | 5493.349 | 54.03758
37.330002 | 27372.2246 | 21452.93 | 9102.289 | 5919.293 | 4150.903 | 2817.101 | 5328.35 | 54.28855
37.34 | 27600.9336 | 21427.21 | 9101.597 | 6173.726 | 4234.194 | 2867.396 | 5169.48 | 54.54117696
37.349998 | 27631.3359 | 21408.03 | 9100.904 | 6223.308 | 4320.312 | 2915.492 | 5016.524 | 54.79561
37.360001 | 27160.6211 | 21395 | 9100.21 | 5765.619 | 4409.415 | 2961.158 | 4869.167 | 55.05199
37.369999 | 27686.0527 | 21387.83 | 9099.514 | 6298.223 | 4501.535 | 3004.089 | 4727.381 | 55.31013
37.380001 | 27379.5527 | 21386.18 | 9098.817 | 5993.375 | 4596.884 | 3044.094 | 4590.813 | 55.57013
37.389999 | 27153.7129 | 21389.77 | 9098.119 | 5763.938 | 4695.493 | 3080.931 | 4459.401 | 55.83199
37.400002 | 26864.4004 | 21398.38 | 9097.42 | 5466.017 | 4797.604 | 3114.441 | 4332.823 | 56.09581
37.41 | 27297.4414 | 21411.74 | 9096.719 | 5885.706 | 4903.226 | 3144.427 | 4211.002 | 56.3614
37.419998 | 27747.293 | 21429.69 | 9096.018 | 6317.602 | 5012.55 | 3170.772 | 4093.723 | 56.62891
37.43 | 27508.4961 | 21452.1 | 9095.314 | 6056.393 | 5125.772 | 3193.378 | 3980.74 | 56.8985
37.439999 | 27521.8496 | 21478.85 | 9094.61 | 6043.003 | 5242.936 | 3212.151 | 3871.979 | 57.16998
37.450001 | 27149.8242 | 21509.89 | 9093.904 | 5639.93 | 5364.297 | 3227.059 | 3767.19 | 57.44344
37.459999 | 27124.8125 | 21545.18 | 9093.198 | 5579.631 | 5489.889 | 3238.073 | 3666.303 | 57.71891
37.470001 | 27092.1562 | 21584.77 | 9092.489 | 5507.389 | 5619.991 | 3245.228 | 3569.062 | 57.99639
37.48 | 27208.4961 | 21628.68 | 9091.78 | 5579.819 | 5754.661 | 3248.561 | 3475.399 | 58.27591
37.490002 | 27266.6074 | 21677.02 | 9091.069 | 5589.587 | 5894.119 | 3248.157 | 3385.118 | 58.55755
37.5 | 27224.998 | 21729.88 | 9090.357 | 5495.117 | 6038.444 | 3244.124 | 3298.115 | 58.84114
37.509998 | 27116.8164 | 21787.45 | 9089.644 | 5329.363 | 6187.838 | 3236.596 | 3214.248 | 59.12683
37.52 | 27224.6992 | 21849.95 | 9088.929 | 5374.751 | 6342.537 | 3225.729 | 3133.337 | 59.41477
37.529999 | 27382.6719 | 21917.52 | 9088.214 | 5465.157 | 6502.556 | 3211.71 | 3055.331 | 59.70477
37.540001 | 27217.5957 | 21990.48 | 9087.496 | 5227.113 | 6668.199 | 3194.743 | 2980.048 | 59.99697
37.549999 | 27175.291 | 22069.01 | 9086.778 | 5106.282 | 6839.453 | 3175.047 | 2907.44 | 60.29132
37.560001 | 27274.1641 | 22153.46 | 9086.058 | 5120.708 | 7016.627 | 3152.857 | 2837.326 | 60.58791
37.57 | 28256.9902 | 22244.03 | 9085.337 | 6012.955 | 7199.725 | 3128.424 | 2769.661 | 60.8867
37.580002 | 28011.2148 | 22341.05 | 9084.615 | 5670.163 | 7388.952 | 3101.99 | 2704.307 | 61.18783
37.59 | 27975.418 | 22444.72 | 9083.891 | 5530.695 | 7584.31 | 3073.839 | 2641.192 | 61.49107
37.599998 | 28681.6777 | 22555.35 | 9083.166 | 6126.325 | 7785.948 | 3044.221 | 2580.221 | 61.79662
37.610001 | 27887.5215 | 22673.23 | 9082.44 | 5214.29 | 7994.047 | 3013.378 | 2521.262 | 62.10463
37.619999 | 28104.4316 | 22798.49 | 9081.712 | 5305.942 | 8208.457 | 2981.606 | 2464.3 | 62.41491
37.630001 | 28231.0684 | 22931.45 | 9080.983 | 5299.623 | 8429.405 | 2949.137 | 2409.192 | 62.72755
37.639999 | 27816.623 | 23072.11 | 9080.253 | 4744.517 | 8656.665 | 2916.23 | 2355.916 | 63.04259
37.650002 | 27889.9258 | 23220.78 | 9079.521 | 4669.148 | 8890.443 | 2883.107 | 2304.346 | 63.36012
37.66 | 28315.3418 | 23377.3 | 9078.788 | 4938.046 | 9130.361 | 2850.012 | 2254.455 | 63.67993
37.669998 | 28365.6797 | 23541.76 | 9078.054 | 4823.923 | 9376.395 | 2817.142 | 2206.164 | 64.00221
37.68 | 28545.4043 | 23714.18 | 9077.318 | 4831.225 | 9628.478 | 2784.677 | 2159.379 | 64.32713
37.689999 | 28971.8672 | 23894.25 | 9076.581 | 5077.62 | 9886.115 | 2752.815 | 2114.082 | 64.65449
37.700001 | 28197.5098 | 24081.94 | 9075.843 | 4115.572 | 10149.22 | 2721.716 | 2070.177 | 64.98439
37.709999 | 28328.7051 | 24276.72 | 9075.103 | 4051.984 | 10417.13 | 2691.525 | 2027.648 | 65.31687
37.720001 | 29052.2871 | 24478.39 | 9074.362 | 4573.896 | 10689.62 | 2662.359 | 1986.4 | 65.65194
37.73 | 29292.7969 | 24686.27 | 9073.62 | 4606.524 | 10965.91 | 2634.336 | 1946.415 | 65.98962
37.740002 | 29783.3008 | 24899.81 | 9072.876 | 4883.49 | 11245.46 | 2607.519 | 1907.625 | 66.33004
37.75 | 30242.3887 | 25118.15 | 9072.131 | 5124.241 | 11527.35 | 2582.001 | 1869.998 | 66.67298
37.759998 | 30049.5039 | 25340.48 | 9071.385 | 4709.022 | 11810.78 | 2557.814 | 1833.487 | 67.01861
37.77 | 30571.0078 | 25565.93 | 9070.636 | 5005.073 | 12094.93 | 2534.977 | 1798.027 | 67.36716
37.779999 | 30984.0977 | 25793.18 | 9069.887 | 5190.916 | 12378.46 | 2513.511 | 1763.61 | 67.71837
37.790001 | 31655.7734 | 26021.23 | 9069.136 | 5634.546 | 12660.44 | 2493.409 | 1730.169 | 68.07238
37.799999 | 32050.6758 | 26248.49 | 9068.385 | 5802.182 | 12939.34 | 2474.644 | 1697.698 | 68.42921
37.810001 | 31811.4941 | 26473.77 | 9067.631 | 5337.723 | 13214.05 | 2457.17 | 1666.13 | 68.7889
37.82 | 31561.1211 | 26695.35 | 9066.876 | 4865.776 | 13482.92 | 2440.936 | 1635.457 | 69.15146
37.830002 | 32217.8926 | 26911.69 | 9066.12 | 5306.205 | 13744.56 | 2425.857 | 1605.631 | 69.51704
37.84 | 33250.3867 | 27121.03 | 9065.362 | 6129.352 | 13997.29 | 2411.864 | 1576.633 | 69.88537
37.849998 | 33815.3242 | 27321.73 | 9064.604 | 6493.592 | 14239.58 | 2398.856 | 1548.431 | 70.25667
37.860001 | 34324.5742 | 27512.16 | 9063.843 | 6812.414 | 14469.99 | 2386.72 | 1520.978 | 70.63117
37.869999 | 34476.4805 | 27690.44 | 9063.081 | 6786.036 | 14686.72 | 2375.358 | 1494.278 | 71.00862
37.880001 | 34617.5234 | 27855.1 | 9062.318 | 6762.419 | 14888.47 | 2364.65 | 1468.278 | 71.38914
37.889999 | 35271.3242 | 28004.39 | 9061.553 | 7266.934 | 15073.61 | 2354.475 | 1442.978 | 71.77277
37.900002 | 35749.082 | 28136.99 | 9060.787 | 7612.091 | 15241 | 2344.712 | 1418.329 | 72.15964
37.91 | 36293.6914 | 28251.41 | 9060.02 | 8042.28 | 15389.27 | 2335.239 | 1394.331 | 72.54949
37.919998 | 36152.3555 | 28346.52 | 9059.251 | 7805.831 | 15517.44 | 2325.935 | 1370.956 | 72.94254
37.93 | 36078.9805 | 28421.36 | 9058.481 | 7657.625 | 15624.69 | 2316.679 | 1348.169 | 73.33905
37.939999 | 35762.0195 | 28475.04 | 9057.709 | 7286.982 | 15710.26 | 2307.363 | 1325.971 | 73.73872
37.950001 | 35897.9258 | 28507.03 | 9056.936 | 7390.897 | 15773.74 | 2297.884 | 1304.325 | 74.14172
37.959999 | 35783.5078 | 28516.92 | 9056.161 | 7266.593 | 15814.84 | 2288.139 | 1283.231 | 74.54808
37.970001 | 36374.832 | 28504.57 | 9055.385 | 7870.263 | 15833.54 | 2278.035 | 1262.653 | 74.95782
37.98 | 36805.5938 | 28470.06 | 9054.608 | 8335.532 | 15830 | 2267.491 | 1242.589 | 75.37099
37.990002 | 36025.5586 | 28413.68 | 9053.829 | 7611.881 | 15804.63 | 2256.419 | 1223.013 | 75.78773
38 | 35671.9531 | 28335.98 | 9053.048 | 7335.968 | 15758.05 | 2244.761 | 1203.917 | 76.20779
38.009998 | 35564.8125 | 28237.66 | 9052.267 | 7327.156 | 15691.03 | 2232.447 | 1185.286 | 76.63137
38.02 | 36060.957 | 28119.5 | 9051.483 | 7941.46 | 15604.45 | 2219.413 | 1167.093 | 77.05876
38.029999 | 35613.5625 | 27982.68 | 9050.699 | 7630.884 | 15499.53 | 2205.618 | 1149.34 | 77.48966
38.040001 | 34765.4766 | 27828.23 | 9049.912 | 6937.243 | 15377.38 | 2191.011 | 1132.001 | 77.92424
38.049999 | 33398.9844 | 27657.59 | 9049.125 | 5741.39 | 15239.47 | 2175.557 | 1115.078 | 78.36253
38.060001 | 33245.5469 | 27471.98 | 9048.336 | 5773.566 | 15087.09 | 2159.212 | 1098.541 | 78.80456
38.07 | 33541.0078 | 27272.95 | 9047.545 | 6268.056 | 14921.81 | 2141.955 | 1082.394 | 79.25038
38.080002 | 32616.334 | 27061.92 | 9046.753 | 5554.417 | 14745.1 | 2123.748 | 1066.616 | 79.70016
38.09 | 31469.6309 | 26840.5 | 9045.96 | 4629.134 | 14558.6 | 2104.585 | 1051.202 | 80.1536
38.099998 | 31161.0488 | 26610.13 | 9045.165 | 4550.915 | 14363.78 | 2084.44 | 1036.141 | 80.61096
38.110001 | 30630.4785 | 26372.16 | 9044.368 | 4258.316 | 14162.02 | 2063.29 | 1021.411 | 81.07253
38.119999 | 29722.4727 | 26128.27 | 9043.57 | 3594.199 | 13954.99 | 2041.151 | 1007.021 | 81.53799
38.130001 | 28926.627 | 25879.63 | 9042.771 | 3046.996 | 13743.9 | 2018.005 | 992.9452 | 82.00751
38.139999 | 28911.502 | 25627.8 | 9041.97 | 3283.7 | 13530.29 | 1993.871 | 979.188 | 82.48117
38.150002 | 28059.6777 | 25373.77 | 9041.167 | 2685.91 | 13315.17 | 1968.743 | 965.7275 | 82.95908
38.16 | 27248.0352 | 25119.03 | 9040.364 | 2129.003 | 13099.99 | 1942.668 | 952.5662 | 83.44098
38.169998 | 26895.2383 | 24864.58 | 9039.559 | 2030.663 | 12885.74 | 1915.659 | 939.6933 | 83.92713
38.18 | 26504.2793 | 24611.25 | 9038.751 | 1893.029 | 12673.25 | 1887.735 | 927.0931 | 84.41782
38.189999 | 26300.8242 | 24360.26 | 9037.943 | 1940.564 | 12463.67 | 1858.962 | 914.7687 | 84.91275
38.200001 | 25982.2559 | 24112.2 | 9037.133 | 1870.059 | 12257.58 | 1829.371 | 902.7031 | 85.41211
38.209999 | 24935.4023 | 23868.06 | 9036.322 | 1067.346 | 12055.89 | 1799.033 | 890.8998 | 85.91592
38.220001 | 24907.5449 | 23628.29 | 9035.509 | 1279.252 | 11859.03 | 1767.993 | 879.3405 | 86.42425
38.23 | 25096.4922 | 23393.67 | 9034.695 | 1702.82 | 11667.68 | 1736.333 | 868.0278 | 86.93715
38.240002 | 23732.6113 | 23164.65 | 9033.879 | 567.9632 | 11482.25 | 1704.111 | 856.9496 | 87.45481
38.25 | 23545.1191 | 22941.78 | 9033.061 | 603.3398 | 11303.21 | 1671.428 | 846.1036 | 87.97689
38.259998 | 23966.8086 | 22725.42 | 9032.243 | 1241.387 | 11130.84 | 1638.348 | 835.4835 | 88.50371
38.27 | 23830.4863 | 22515.77 | 9031.422 | 1314.716 | 10965.3 | 1604.937 | 825.0765 | 89.03559
38.279999 | 23198.5918 | 22313.35 | 9030.6 | 885.2436 | 10806.98 | 1571.307 | 814.8863 | 89.57218
38.290001 | 22894.8398 | 22118.18 | 9029.776 | 776.6578 | 10655.87 | 1537.519 | 804.8993 | 90.11368
38.299999 | 22496.0098 | 21930.65 | 9028.952 | 565.3569 | 10512.24 | 1503.677 | 795.1191 | 90.66017
38.310001 | 22642.4473 | 21750.75 | 9028.125 | 891.6983 | 10376.04 | 1469.842 | 785.5309 | 91.21169
38.32 | 22733.1797 | 21578.71 | 9027.297 | 1154.473 | 10247.4 | 1436.107 | 776.1378 | 91.76829
38.330002 | 22844.9746 | 21414.57 | 9026.467 | 1430.403 | 10126.31 | 1402.536 | 766.93 | 92.33021
38.34 | 22740.4492 | 21258.47 | 9025.636 | 1481.981 | 10012.81 | 1369.224 | 757.9062 | 92.89706
38.349998 | 22261.5488 | 21110.41 | 9024.804 | 1151.137 | 9906.855 | 1336.222 | 749.0616 | 93.4692
38.360001 | 22200 | 20970.32 | 9023.969 | 1229.683 | 9808.338 | 1303.578 | 740.3853 | 94.04697
38.369999 | 22295.3379 | 20838.33 | 9023.133 | 1457.008 | 9717.306 | 1271.378 | 731.8833 | 94.63003
38.380001 | 22366.9121 | 20714.31 | 9022.296 | 1652.6 | 9633.605 | 1239.651 | 723.5422 | 95.21857
38.389999 | 22323.8223 | 20598.35 | 9021.457 | 1725.476 | 9557.25 | 1208.461 | 715.3662 | 95.81267
38.400002 | 21805.6875 | 20490.26 | 9020.617 | 1315.425 | 9488.066 | 1177.824 | 707.3436 | 96.41254
38.41 | 21492.8164 | 20390.16 | 9019.775 | 1102.661 | 9426.076 | 1147.81 | 699.4771 | 97.01781
38.419998 | 21531.1035 | 20297.92 | 9018.931 | 1233.179 | 9371.174 | 1118.429 | 691.7615 | 97.62886
38.43 | 22144.7246 | 20213.42 | 9018.086 | 1931.307 | 9323.206 | 1089.691 | 684.1885 | 98.24604
38.439999 | 22276.8594 | 20136.71 | 9017.239 | 2140.153 | 9282.197 | 1061.64 | 676.7615 | 98.86899
38.450001 | 21696.6387 | 20067.62 | 9016.391 | 1629.023 | 9247.982 | 1034.273 | 669.4711 | 99.49792
38.459999 | 21658.957 | 20006.15 | 9015.541 | 1652.81 | 9220.538 | 1007.614 | 662.3204 | 100.1329
38.470001 | 21753.3125 | 19952.19 | 9014.69 | 1801.127 | 9199.767 | 981.6553 | 655.2994 | 100.7741
38.48 | 21334.1133 | 19905.68 | 9013.837 | 1428.429 | 9185.605 | 956.4103 | 648.4109 | 101.4215
38.490002 | 21101.1133 | 19866.6 | 9012.982 | 1234.512 | 9178.026 | 931.8686 | 641.6484 | 102.0753
38.5 | 21657.1191 | 19834.87 | 9012.126 | 1822.25 | 9176.951 | 908.0443 | 635.0113 | 102.7353
38.509998 | 21563.4395 | 19810.45 | 9011.269 | 1752.993 | 9182.36 | 884.9196 | 628.4967 | 103.4017
38.52 | 21461.6934 | 19793.22 | 9010.409 | 1668.47 | 9194.166 | 862.4753 | 622.0977 | 104.075
38.529999 | 21650.2793 | 19783.24 | 9009.549 | 1867.039 | 9212.399 | 840.7205 | 615.8174 | 104.7547
38.540001 | 21219.1328 | 19780.4 | 9008.686 | 1438.728 | 9236.999 | 819.6299 | 609.6482 | 105.4412
38.549999 | 21063.2344 | 19784.7 | 9007.822 | 1278.534 | 9267.949 | 799.2019 | 603.593 | 106.1345
38.560001 | 21156.7852 | 19796.12 | 9006.957 | 1360.665 | 9305.274 | 779.411 | 597.6436 | 106.8348
38.57 | 21558.8184 | 19814.62 | 9006.089 | 1744.202 | 9348.933 | 760.2504 | 591.8024 | 107.542
38.580002 | 21646.2891 | 19840.24 | 9005.22 | 1806.046 | 9399.005 | 741.697 | 586.0642 | 108.2565
38.59 | 21876.7266 | 19872.96 | 9004.35 | 2003.769 | 9455.453 | 723.7481 | 580.4288 | 108.9779
38.599998 | 21860.0742 | 19912.81 | 9003.478 | 1947.262 | 9518.356 | 706.3779 | 574.8939 | 109.7065
38.610001 | 21595.7422 | 19959.82 | 9002.605 | 1635.927 | 9587.754 | 689.5614 | 569.4533 | 110.4428
38.619999 | 21239.7344 | 20013.97 | 9001.73 | 1225.763 | 9663.647 | 673.2968 | 564.1113 | 111.1865
38.630001 | 21647.9883 | 20075.38 | 9000.853 | 1572.604 | 9746.177 | 657.5565 | 558.8601 | 111.9378
38.639999 | 21916.0879 | 20144.05 | 8999.974 | 1772.04 | 9835.342 | 642.3317 | 553.703 | 112.6967
38.650002 | 21739.4668 | 20220.09 | 8999.094 | 1519.378 | 9931.304 | 627.5947 | 548.633 | 113.4637
38.66 | 21146.4844 | 20303.54 | 8998.213 | 842.9477 | 10034.09 | 613.3449 | 543.6525 | 114.2381
38.669998 | 21664.25 | 20394.53 | 8997.33 | 1269.723 | 10143.86 | 599.5571 | 538.7586 | 115.0206
38.68 | 22272.2188 | 20493.13 | 8996.445 | 1779.084 | 10260.72 | 586.2091 | 533.9467 | 115.8116
38.689999 | 22143.5352 | 20599.49 | 8995.558 | 1544.043 | 10384.81 | 573.2967 | 529.2192 | 116.6106
38.700001 | 21842.418 | 20713.74 | 8994.67 | 1128.676 | 10516.29 | 560.7968 | 524.5708 | 117.418
38.709999 | 21798.6172 | 20835.94 | 8993.78 | 962.6765 | 10655.22 | 548.7009 | 520.0039 | 118.2338
38.720001 | 21605.7012 | 20966.37 | 8992.889 | 639.3353 | 10801.92 | 536.9884 | 515.5125 | 119.0582
38.73 | 21691.3711 | 21105.05 | 8991.996 | 586.3201 | 10956.41 | 525.6501 | 511.0987 | 119.8913
38.740002 | 22200.8457 | 21252.31 | 8991.101 | 948.5351 | 11119.05 | 514.6679 | 506.7589 | 120.7335
38.75 | 22624.5645 | 21408.22 | 8990.205 | 1216.349 | 11289.9 | 504.0368 | 502.4931 | 121.5841
38.759998 | 22471.0449 | 21573.05 | 8989.307 | 897.9907 | 11469.26 | 493.7386 | 498.2997 | 122.4439
38.77 | 22349.2832 | 21747.04 | 8988.408 | 602.2481 | 11657.38 | 483.7563 | 494.1748 | 123.3133
38.779999 | 22443.2871 | 21930.38 | 8987.507 | 512.9079 | 11854.47 | 474.0865 | 490.1206 | 124.1917
38.790001 | 22418.6406 | 22123.39 | 8986.604 | 295.2461 | 12060.87 | 464.712 | 486.1326 | 125.0797
38.799999 | 22552.1777 | 22326.2 | 8985.7 | 225.9784 | 12276.68 | 455.6264 | 482.2129 | 125.9773
38.810001 | 22918.4219 | 22539.27 | 8984.793 | 379.1471 | 12502.43 | 446.8144 | 478.3568 | 126.8846
38.82 | 22684.4336 | 22762.71 | 8983.886 | -78.28102 | 12738.19 | 438.2694 | 474.5659 | 127.8018
38.830002 | 22834.7852 | 22997.02 | 8982.976 | -162.239 | 12984.5 | 429.9781 | 470.8372 | 128.7293
38.84 | 22958.1895 | 23242.35 | 8982.065 | -284.1575 | 13241.51 | 421.9372 | 467.1709 | 129.6665
38.849998 | 23477.75 | 23499.15 | 8981.153 | -21.39989 | 13509.68 | 414.1335 | 463.5657 | 130.614
38.860001 | 23523.8398 | 23767.85 | 8980.238 | -244.0058 | 13789.46 | 406.5544 | 460.0181 | 131.5724
38.869999 | 23345.8145 | 24048.58 | 8979.323 | -702.7674 | 14080.99 | 399.1984 | 456.5308 | 132.5412
38.880001 | 23666.6387 | 24342.03 | 8978.405 | -675.3951 | 14384.96 | 392.0526 | 453.0992 | 133.5209
38.889999 | 24249.4492 | 24648.32 | 8977.486 | -398.8666 | 14701.48 | 385.1129 | 449.7256 | 134.5114
38.900002 | 24023.0195 | 24968.15 | 8976.565 | -945.1285 | 15031.3 | 378.3669 | 446.4058 | 135.5133
38.91 | 23975.3027 | 25301.68 | 8975.642 | -1326.378 | 15374.56 | 371.8146 | 443.1414 | 136.5261
38.919998 | 24265.4023 | 25649.54 | 8974.718 | -1384.14 | 15731.9 | 365.4451 | 439.931 | 137.5502
38.93 | 23857.293 | 26012.2 | 8973.792 | -2154.91 | 16103.8 | 359.2489 | 436.7716 | 138.5864
38.939999 | 23688.1172 | 26390.06 | 8972.864 | -2701.939 | 16490.67 | 353.2249 | 433.665 | 139.6343
38.950001 | 24430.1289 | 26783.75 | 8971.935 | -2353.619 | 16893.15 | 347.3634 | 430.6079 | 140.694
38.959999 | 24770.1094 | 27193.47 | 8971.004 | -2423.361 | 17311.44 | 341.6616 | 427.6022 | 141.766
38.970001 | 25281.2168 | 27620.13 | 8970.072 | -2338.918 | 17746.46 | 336.1111 | 424.6441 | 142.8502
38.98 | 25413.2988 | 28063.87 | 8969.137 | -2650.569 | 18198.34 | 330.7086 | 421.7351 | 143.947
38.990002 | 25337.0098 | 28525.56 | 8968.201 | -3188.551 | 18667.98 | 325.4469 | 418.8731 | 145.0568
39 | 25985.9961 | 29005.39 | 8967.264 | -3019.396 | 19155.57 | 320.3251 | 416.0582 | 146.1789
39.009998 | 26422.9707 | 29504.12 | 8966.325 | -3081.153 | 19661.86 | 315.3357 | 413.2896 | 147.3142
39.02 | 26967.2148 | 30022.3 | 8965.384 | -3055.087 | 20187.42 | 310.472 | 410.5648 | 148.4633
39.029999 | 27282.8848 | 30560.31 | 8964.441 | -3277.427 | 20732.63 | 305.7338 | 407.8856 | 149.6257
39.040001 | 27201.6797 | 31118.89 | 8963.497 | -3917.215 | 21298.23 | 301.1141 | 405.2489 | 150.8018
39.049999 | 27482.1035 | 31698.1 | 8962.551 | -4215.997 | 21884.29 | 296.6111 | 402.6565 | 151.9919
39.060001 | 28065.2656 | 32298.97 | 8961.603 | -4233.701 | 22491.84 | 292.2189 | 400.1051 | 153.1961
39.07 | 28311.3398 | 32921.38 | 8960.654 | -4610.043 | 23120.78 | 287.9354 | 397.5963 | 154.4148
39.080002 | 28825.5078 | 33566.26 | 8959.702 | -4740.751 | 23772.02 | 283.7555 | 395.1281 | 155.6484
39.09 | 28468.7852 | 34233.47 | 8958.75 | -5764.682 | 24445.44 | 279.6789 | 392.7006 | 156.8962
39.099998 | 28763.4062 | 34923.62 | 8957.795 | -6160.218 | 25141.66 | 275.7003 | 390.3133 | 158.1591
39.110001 | 29273.6465 | 35637.14 | 8956.839 | -6363.493 | 25861.08 | 271.8146 | 387.9638 | 159.4381
39.119999 | 29779.4766 | 36373.55 | 8955.881 | -6594.078 | 26603.26 | 268.0224 | 385.6543 | 160.7322
39.130001 | 30099.127 | 37133.66 | 8954.922 | -7034.534 | 27369 | 264.3183 | 383.3816 | 162.0423
39.139999 | 30714.9316 | 37916.67 | 8953.961 | -7201.739 | 28157.49 | 260.7015 | 381.1475 | 163.3684
39.150002 | 31773.082 | 38723.17 | 8952.997 | -6950.085 | 28969.34 | 257.1668 | 378.9492 | 164.7113
39.16 | 32736.3828 | 39552.1 | 8952.033 | -6815.714 | 29803.49 | 253.7152 | 376.7879 | 166.0701
39.169998 | 33701.4648 | 40403.41 | 8951.067 | -6701.949 | 30659.9 | 250.3424 | 374.6629 | 167.4458
39.18 | 34394.2383 | 41276.5 | 8950.098 | -6882.261 | 31537.94 | 247.0444 | 372.572 | 168.8394
39.189999 | 35033.8516 | 42170.23 | 8949.129 | -7136.375 | 32436.51 | 243.8216 | 370.5169 | 170.25
39.200001 | 35926.418 | 43083.9 | 8948.157 | -7157.477 | 33354.89 | 240.6701 | 368.4953 | 171.6785
39.209999 | 36981.332 | 44015.42 | 8947.184 | -7034.092 | 34291.02 | 237.5892 | 366.5086 | 173.125
39.220001 | 37935.5586 | 44964.11 | 8946.209 | -7028.553 | 35244.18 | 234.5755 | 364.5542 | 174.59
39.23 | 39399.0781 | 45927.17 | 8945.232 | -6528.088 | 36211.6 | 231.6281 | 362.6335 | 176.0736
39.240002 | 40642.1836 | 46903.15 | 8944.254 | -6260.969 | 37191.83 | 228.7441 | 360.745 | 177.5766
39.25 | 42146.75 | 47888.77 | 8943.274 | -5742.023 | 38181.59 | 225.9238 | 358.8887 | 179.0981
39.259998 | 43966.1406 | 48881.62 | 8942.293 | -4915.476 | 39178.46 | 223.164 | 357.0645 | 180.6393
39.27 | 45530.5469 | 49878.48 | 8941.309 | -4347.929 | 40179.23 | 220.4619 | 355.2706 | 182.2012
39.279999 | 47146.9102 | 50875.47 | 8940.324 | -3728.557 | 41180.03 | 217.8179 | 353.5083 | 183.7831
39.290001 | 49574.5156 | 51869.04 | 8939.337 | -2294.529 | 42177.32 | 215.2292 | 351.7756 | 185.3856
39.299999 | 51931.1953 | 52854.12 | 8938.348 | -922.9245 | 43165.99 | 212.6954 | 350.0739 | 187.0092
39.310001 | 53979.1484 | 53827.02 | 8937.358 | 152.1298 | 44142.39 | 210.2138 | 348.401 | 188.6542
39.32 | 55319.9258 | 54781.9 | 8936.366 | 538.0264 | 45100.67 | 207.7841 | 346.7579 | 190.321
39.330002 | 57967.418 | 55714.36 | 8935.372 | 2253.06 | 46036.43 | 205.4039 | 345.1436 | 192.0104
39.34 | 61163.2891 | 56618.24 | 8934.376 | 4545.049 | 46943.51 | 203.0737 | 343.558 | 193.7215
39.349998 | 63907.6445 | 57488.46 | 8933.379 | 6419.186 | 47816.83 | 200.791 | 342.001 | 195.4555
39.360001 | 65760.75 | 58319.51 | 8932.38 | 7441.239 | 48650.89 | 198.5537 | 340.471 | 197.2137
39.369999 | 68312.2812 | 59105.01 | 8931.38 | 9207.268 | 49439.31 | 196.3624 | 338.9695 | 198.9954
39.380001 | 70388.8516 | 59840.13 | 8930.377 | 10548.72 | 50177.25 | 194.2148 | 337.4944 | 200.8012
39.389999 | 71730.0156 | 60518.71 | 8929.373 | 11211.31 | 50858.54 | 192.1107 | 336.0471 | 202.6317
39.400002 | 73685.0859 | 61136.17 | 8928.367 | 12548.92 | 51478.64 | 190.0477 | 334.6258 | 204.4877
39.41 | 75048.7891 | 61687.06 | 8927.359 | 13361.73 | 52032.07 | 188.0269 | 333.2312 | 206.3684
39.419998 | 76175.6953 | 62167.3 | 8926.35 | 14008.4 | 52514.76 | 186.0462 | 331.863 | 208.2751
39.43 | 77398.0312 | 62572.88 | 8925.339 | 14825.15 | 52922.71 | 184.1035 | 330.5198 | 210.2092
39.439999 | 78935.1016 | 62900.38 | 8924.326 | 16034.72 | 53252.48 | 182.1997 | 329.2028 | 212.1697
39.450001 | 78416.25 | 63147.1 | 8923.311 | 15269.15 | 53501.38 | 180.3328 | 327.9104 | 214.158
39.459999 | 78650.3594 | 63310.85 | 8922.295 | 15339.51 | 53667.24 | 178.5027 | 326.6437 | 216.174
39.470001 | 79365.4531 | 63390.46 | 8921.277 | 15974.99 | 53748.86 | 176.708 | 325.4011 | 218.2188
39.48 | 79501.2109 | 63385.24 | 8920.257 | 16115.97 | 53745.56 | 174.9483 | 324.1833 | 220.2925
39.490002 | 78515.3281 | 63295.42 | 8919.235 | 15219.91 | 53657.58 | 173.2222 | 322.9897 | 222.3963
39.5 | 77246.7578 | 63121.86 | 8918.212 | 14124.9 | 53485.77 | 171.5303 | 321.8202 | 224.5293
39.509998 | 76119.7188 | 62866.19 | 8917.187 | 13253.53 | 53231.76 | 169.871 | 320.6747 | 226.693
39.52 | 74716.8594 | 62530.58 | 8916.16 | 12186.28 | 52897.74 | 168.2427 | 319.5522 | 228.889
39.529999 | 73544.4375 | 62118.07 | 8915.132 | 11426.37 | 52486.72 | 166.6463 | 318.4536 | 231.1165
39.540001 | 71086.2266 | 61631.87 | 8914.101 | 9454.361 | 52001.93 | 165.0802 | 317.3776 | 233.3766
39.549999 | 69668.1016 | 61076.34 | 8913.069 | 8591.76 | 51447.73 | 163.5443 | 316.325 | 235.6698
39.560001 | 67535.8984 | 60455.35 | 8912.035 | 7080.546 | 50827.99 | 162.0375 | 315.2947 | 237.9968
39.57 | 64789.6602 | 59774.18 | 8911 | 5015.477 | 50147.98 | 160.5597 | 314.2872 | 240.3584
39.580002 | 62882.1836 | 59037.32 | 8909.962 | 3844.86 | 49412.19 | 159.1097 | 313.302 | 242.7556
39.59 | 60755.5078 | 58250.51 | 8908.923 | 2505 | 48626.37 | 157.688 | 312.339 | 245.1876
39.599998 | 58038.5234 | 57418.73 | 8907.883 | 619.79 | 47795.5 | 156.2935 | 311.3982 | 247.656
39.610001 | 55944.1211 | 56547.15 | 8906.84 | -603.0288 | 46924.74 | 154.9249 | 310.4786 | 250.1631
39.619999 | 54035.8516 | 55641.87 | 8905.796 | -1606.018 | 46020.2 | 153.583 | 309.5813 | 252.7075
39.630001 | 51112.5156 | 54707.28 | 8904.75 | -3594.761 | 45086.27 | 152.2664 | 308.7049 | 255.2908
39.639999 | 49459.1758 | 53749.45 | 8903.702 | -4290.271 | 44129.01 | 150.9753 | 307.8504 | 257.9136
39.650002 | 48193.2422 | 52772.4 | 8902.652 | -4579.16 | 43152.45 | 149.7084 | 307.0166 | 260.5775
39.66 | 45707.7734 | 51781.79 | 8901.601 | -6074.012 | 42162.23 | 148.4665 | 306.204 | 263.2813
39.669998 | 43865.9453 | 50781.54 | 8900.548 | -6915.591 | 41162.3 | 147.2486 | 305.4126 | 266.0272
39.68 | 41946.7266 | 49775.8 | 8899.493 | -7829.07 | 40156.79 | 146.0535 | 304.6413 | 268.8173
39.689999 | 41099.4414 | 48768.73 | 8898.436 | -7669.293 | 39149.87 | 144.882 | 303.8912 | 271.6506
39.700001 | 39707.3906 | 47763.49 | 8897.377 | -8056.103 | 38144.69 | 143.733 | 303.1612 | 274.5286
39.709999 | 38310.1875 | 46764.1 | 8896.317 | -8453.909 | 37145.27 | 142.6067 | 302.4518 | 277.4523
39.720001 | 36472.8633 | 45772.49 | 8895.255 | -9299.623 | 36153.54 | 141.5023 | 301.7625 | 280.4226
39.73 | 35212.2773 | 44792.18 | 8894.192 | -9579.9 | 35173.03 | 140.4197 | 301.0933 | 283.4405
39.740002 | 34511.2188 | 43824.64 | 8893.126 | -9313.42 | 34205.2 | 139.3583 | 300.4443 | 286.5077
39.75 | 33848.9023 | 42872.62 | 8892.059 | -9023.722 | 33252.81 | 138.3185 | 299.815 | 289.6232
39.759998 | 32969.4141 | 41937.34 | 8890.99 | -8967.925 | 32317.05 | 137.2996 | 299.2058 | 292.7893
39.77 | 31402.4082 | 41020.21 | 8889.919 | -9617.798 | 31399.36 | 136.3007 | 298.616 | 296.0089
39.779999 | 30524.1113 | 40122.67 | 8888.847 | -9598.562 | 30501.18 | 135.3225 | 298.0462 | 299.2805
39.790001 | 30049.082 | 39245.34 | 8887.772 | -9196.26 | 29623.1 | 134.3642 | 297.4956 | 302.6062
39.799999 | 29359.2949 | 38389.65 | 8886.696 | -9030.358 | 28766.58 | 133.4259 | 296.9647 | 305.9872
39.810001 | 28904.2344 | 37555.34 | 8885.618 | -8651.109 | 27931.34 | 132.507 | 296.4529 | 309.4247
39.82 | 28040.4277 | 36743.6 | 8884.538 | -8703.172 | 27118.57 | 131.6077 | 295.9606 | 312.92
39.830002 | 27228.3555 | 35953.99 | 8883.457 | -8725.632 | 26327.84 | 130.7273 | 295.4876 | 316.4751
39.84 | 27050.9219 | 35187.26 | 8882.374 | -8136.343 | 25559.9 | 129.8663 | 295.0336 | 320.0888
39.849998 | 26781.748 | 34443.02 | 8881.289 | -7661.269 | 24814.34 | 129.0242 | 294.5988 | 323.7641
39.860001 | 26507.8086 | 33721 | 8880.202 | -7213.191 | 24090.91 | 128.2004 | 294.183 | 327.5043
39.869999 | 26055.6387 | 33021.65 | 8879.113 | -6966.011 | 23390.05 | 127.3954 | 293.7863 | 331.3081
39.880001 | 25478.3711 | 32344 | 8878.023 | -6865.627 | 22710.78 | 126.6086 | 293.4083 | 335.1779
39.889999 | 25376.498 | 31688.39 | 8876.931 | -6311.893 | 22053.45 | 125.8402 | 293.0495 | 339.1152
39.900002 | 24948.1582 | 31053.8 | 8875.837 | -6105.64 | 21417.04 | 125.0897 | 292.7094 | 343.1224
39.91 | 24499.6426 | 30440.4 | 8874.741 | -5940.76 | 20801.72 | 124.3577 | 292.388 | 347.1984
39.919998 | 24020.5332 | 29847.38 | 8873.644 | -5826.851 | 20206.66 | 123.6437 | 292.0857 | 351.3466
39.93 | 23836.0547 | 29274.25 | 8872.545 | -5438.2 | 19631.39 | 122.9471 | 291.8017 | 355.5707
39.939999 | 23822.1289 | 28720.66 | 8871.444 | -4898.535 | 19075.55 | 122.2687 | 291.5369 | 359.8696
39.950001 | 23369.3809 | 28185.87 | 8870.341 | -4816.485 | 18538.38 | 121.6079 | 291.2906 | 364.246
39.959999 | 22937.9453 | 27669.74 | 8869.236 | -4731.794 | 18019.77 | 120.9649 | 291.0629 | 368.7017
39.970001 | 22772.0664 | 27171.24 | 8868.13 | -4399.175 | 17518.68 | 120.3396 | 290.854 | 373.2386
39.98 | 22758.3438 | 26690.3 | 8867.022 | -3931.953 | 17035.02 | 119.7321 | 290.6636 | 377.8588
39.990002 | 22583.5723 | 26225.95 | 8865.912 | -3642.38 | 16567.84 | 119.1421 | 290.4921 | 382.5652
40 | 22231.4004 | 25778.04 | 8864.8 | -3546.644 | 16116.98 | 118.5702 | 290.339 | 387.3567
40.009998 | 22376.3457 | 25345.79 | 8863.687 | -2969.448 | 15681.65 | 118.0161 | 290.2047 | 392.2375
40.02 | 22356.6953 | 24928.67 | 8862.571 | -2571.977 | 15261.32 | 117.4794 | 290.0891 | 397.2123
40.029999 | 21856.5781 | 24526.27 | 8861.455 | -2669.696 | 14855.59 | 116.9609 | 289.9922 | 402.2798
40.040001 | 21509.7891 | 24137.93 | 8860.335 | -2628.14 | 14463.78 | 116.4602 | 289.9139 | 407.4434
40.049999 | 21650.0664 | 23763.44 | 8859.215 | -2113.373 | 14085.69 | 115.9776 | 289.8544 | 412.7056
40.060001 | 21626.9688 | 23401.95 | 8858.092 | -1774.981 | 13720.46 | 115.5131 | 289.8136 | 418.069
40.07 | 21061.209 | 23053.33 | 8856.968 | -1992.121 | 13367.97 | 115.0669 | 289.7915 | 423.536
40.080002 | 20647.3379 | 22716.82 | 8855.842 | -2069.484 | 13027.44 | 114.639 | 289.7884 | 429.1106
40.09 | 20833.3047 | 22392.25 | 8854.715 | -1558.945 | 12698.71 | 114.2299 | 289.8038 | 434.7915
40.099998 | 20877.2422 | 22079.01 | 8853.585 | -1201.763 | 12381.16 | 113.8396 | 289.8382 | 440.5842
40.110001 | 20884.623 | 21776.61 | 8852.454 | -891.9822 | 12074.3 | 113.468 | 289.8917 | 446.4944
40.119999 | 20565.0371 | 21484.91 | 8851.321 | -919.8684 | 11777.98 | 113.1156 | 289.964 | 452.5208
40.130001 | 20434.3887 | 21203.22 | 8850.185 | -768.8309 | 11491.53 | 112.7827 | 290.0554 | 458.668
40.139999 | 20148.75 | 20931.45 | 8849.049 | -782.6953 | 11214.82 | 112.4693 | 290.1658 | 464.9392
40.150002 | 20120.2012 | 20668.95 | 8847.91 | -548.7473 | 10947.23 | 112.1757 | 290.2954 | 471.3392
40.16 | 20301.9766 | 20415.63 | 8846.77 | -113.65 | 10688.64 | 111.9025 | 290.444 | 477.8667
40.169998 | 20197.6367 | 20170.99 | 8845.628 | 26.64622 | 10438.57 | 111.6497 | 290.6121 | 484.5283
40.18 | 19851.7285 | 19934.71 | 8844.484 | -82.98574 | 10196.68 | 111.4176 | 290.7993 | 491.331
40.189999 | 19761.6875 | 19706.55 | 8843.339 | 55.13851 | 9962.724 | 111.2067 | 291.0062 | 498.2735
40.200001 | 19722.4453 | 19486.1 | 8842.191 | 236.3473 | 9736.296 | 111.0174 | 291.2325 | 505.3614
40.209999 | 19438.8828 | 19273.25 | 8841.042 | 165.6361 | 9517.278 | 110.8499 | 291.4782 | 512.5988
40.220001 | 19342.4277 | 19067.51 | 8839.891 | 274.9217 | 9305.177 | 110.7048 | 291.7439 | 519.9897
40.23 | 19239.6348 | 18868.81 | 8838.738 | 370.8296 | 9099.917 | 110.5824 | 292.029 | 527.5385
40.240002 | 19404.373 | 18676.72 | 8837.583 | 727.654 | 8901.067 | 110.4832 | 292.3344 | 535.2514
40.25 | 19141.0098 | 18491.16 | 8836.427 | 649.8536 | 8708.535 | 110.4078 | 292.6594 | 543.1274
40.259998 | 18808.3711 | 18311.78 | 8835.269 | 496.5889 | 8521.977 | 110.3567 | 293.0046 | 551.1751
40.27 | 19180.5527 | 18138.37 | 8834.109 | 1042.179 | 8341.161 | 110.3301 | 293.3702 | 559.4032
40.279999 | 19559.0957 | 17970.76 | 8832.947 | 1588.336 | 8165.917 | 110.3289 | 293.756 | 567.8109
40.290001 | 19303.873 | 17808.67 | 8831.783 | 1495.206 | 7995.962 | 110.3537 | 294.1624 | 576.4055
40.299999 | 18617.752 | 17652.03 | 8830.618 | 965.7227 | 7831.225 | 110.4047 | 294.5892 | 585.1926
40.310001 | 18522.9199 | 17500.5 | 8829.451 | 1022.423 | 7671.348 | 110.4831 | 295.0369 | 594.1777
40.32 | 18948.3398 | 17354.04 | 8828.282 | 1594.299 | 7516.298 | 110.589 | 295.5053 | 603.3669
40.330002 | 18936.2148 | 17212.36 | 8827.111 | 1723.854 | 7365.763 | 110.7235 | 295.995 | 612.7683
40.34 | 18728.6621 | 17075.4 | 8825.938 | 1653.257 | 7219.692 | 110.887 | 296.5054 | 622.3816
40.349998 | 18659.502 | 16942.94 | 8824.764 | 1716.557 | 7077.845 | 111.0805 | 297.0373 | 632.2175
40.360001 | 18387.0586 | 16814.81 | 8823.588 | 1572.252 | 6940.036 | 111.3046 | 297.5911 | 642.2881
40.369999 | 18183.8379 | 16690.96 | 8822.41 | 1492.878 | 6806.231 | 111.5598 | 298.1661 | 652.5932
40.380001 | 18235.3535 | 16571.14 | 8821.23 | 1664.217 | 6676.153 | 111.8474 | 298.7632 | 663.1423
40.389999 | 18221.8438 | 16455.33 | 8820.049 | 1766.512 | 6549.79 | 112.1677 | 299.3821 | 673.9432
40.400002 | 18050.3789 | 16343.31 | 8818.865 | 1707.074 | 6426.888 | 112.5218 | 300.0235 | 685.0065
40.41 | 18175.8945 | 16235.05 | 8817.68 | 1940.849 | 6307.435 | 112.9105 | 300.6868 | 696.3323
40.419998 | 18562.9629 | 16130.38 | 8816.494 | 2432.587 | 6191.24 | 113.3345 | 301.3731 | 707.9344
40.43 | 18760.5742 | 16029.19 | 8815.305 | 2731.38 | 6078.185 | 113.7947 | 302.082 | 719.8274
40.439999 | 18529.7539 | 15931.42 | 8814.114 | 2598.331 | 5968.19 | 114.2919 | 302.814 | 732.0123
40.450001 | 18240.1387 | 15836.92 | 8812.922 | 2403.215 | 5861.104 | 114.8271 | 303.5695 | 744.5013
40.459999 | 17981.5605 | 15745.69 | 8811.728 | 2235.873 | 5756.907 | 115.4006 | 304.3479 | 757.3045
40.470001 | 17952.3496 | 15657.53 | 8810.532 | 2294.821 | 5655.4 | 116.0139 | 305.1505 | 770.4321
40.48 | 17756.8496 | 15572.46 | 8809.334 | 2184.394 | 5556.583 | 116.667 | 305.9765 | 783.8952
40.490002 | 17586.6484 | 15490.31 | 8808.135 | 2096.334 | 5460.283 | 117.3613 | 306.8273 | 797.7082
40.5 | 17443.0898 | 15411.1 | 8806.934 | 2031.993 | 5366.492 | 118.0968 | 307.7018 | 811.8728
40.509998 | 17834.8301 | 15334.69 | 8805.731 | 2500.141 | 5275.075 | 118.8746 | 308.6011 | 826.4075
40.52 | 17859.0664 | 15261.03 | 8804.526 | 2598.035 | 5185.952 | 119.695 | 309.5258 | 841.3327
40.529999 | 17683.2207 | 15190.08 | 8803.319 | 2493.145 | 5099.073 | 120.5584 | 310.4754 | 856.6496
40.540001 | 17863.9082 | 15121.73 | 8802.111 | 2742.176 | 5014.327 | 121.4655 | 311.4508 | 872.3787
40.549999 | 18113.7812 | 15056.01 | 8800.901 | 3057.772 | 4931.711 | 122.4155 | 312.4516 | 888.5314
40.560001 | 17797.8164 | 14992.78 | 8799.688 | 2805.041 | 4851.075 | 123.4096 | 313.4789 | 905.1233
40.57 | 17590.6992 | 14932.06 | 8798.475 | 2658.644 | 4772.432 | 124.4466 | 314.5321 | 922.1701
40.580002 | 17602.2656 | 14873.74 | 8797.259 | 2728.522 | 4695.652 | 125.527 | 315.6126 | 939.6924
40.59 | 17457.0469 | 14817.84 | 8796.042 | 2639.204 | 4620.738 | 126.6495 | 316.7194 | 957.694
40.599998 | 17296.5312 | 14764.28 | 8794.823 | 2532.25 | 4547.591 | 127.8136 | 317.8537 | 976.2007
40.610001 | 17349.332 | 14713.02 | 8793.602 | 2636.314 | 4476.141 | 129.0186 | 319.0165 | 995.2406
40.619999 | 17385.9316 | 14664.06 | 8792.379 | 2721.868 | 4406.397 | 130.2618 | 320.2065 | 1014.819
40.630001 | 17309.6035 | 14617.32 | 8791.154 | 2692.284 | 4338.237 | 131.543 | 321.4255 | 1034.96
40.639999 | 17323.627 | 14572.82 | 8789.928 | 2750.805 | 4271.679 | 132.8583 | 322.6727 | 1055.684
40.650002 | 17571.8301 | 14530.49 | 8788.7 | 3041.344 | 4206.611 | 134.2067 | 323.9498 | 1077.019
40.66 | 17555.5371 | 14490.33 | 8787.47 | 3065.211 | 4143.047 | 135.584 | 325.2556 | 1098.97
40.669998 | 17351.1992 | 14452.3 | 8786.239 | 2898.902 | 4080.907 | 136.9871 | 326.5917 | 1121.572
40.68 | 17359.1621 | 14416.38 | 8785.005 | 2942.778 | 4020.149 | 138.4121 | 327.9582 | 1144.86
40.689999 | 17235.1504 | 14382.57 | 8783.77 | 2852.581 | 3960.747 | 139.8542 | 329.3554 | 1168.843
40.700001 | 17012.3281 | 14350.82 | 8782.532 | 2661.511 | 3902.638 | 141.309 | 330.7843 | 1193.553
40.709999 | 17123.6836 | 14321.15 | 8781.294 | 2802.529 | 3845.83 | 142.7696 | 332.244 | 1219.017
40.720001 | 17114.9473 | 14293.52 | 8780.053 | 2821.431 | 3790.231 | 144.2314 | 333.7367 | 1245.264
40.73 | 16879.5664 | 14267.94 | 8778.811 | 2611.628 | 3735.856 | 145.6864 | 335.2611 | 1272.324
40.740002 | 17145.002 | 14244.38 | 8777.566 | 2900.627 | 3682.627 | 147.1286 | 336.8194 | 1300.234
40.75 | 17468.9004 | 14222.84 | 8776.32 | 3246.061 | 3630.554 | 148.5494 | 338.4104 | 1329.005
40.759998 | 17389.8809 | 14203.31 | 8775.073 | 3186.569 | 3579.576 | 149.9415 | 340.0354 | 1358.686
40.77 | 17162.8945 | 14185.8 | 8773.823 | 2977.092 | 3529.662 | 151.2967 | 341.6958 | 1389.325
40.779999 | 16921.5293 | 14170.3 | 8772.572 | 2751.227 | 3480.798 | 152.6059 | 343.3908 | 1420.936
40.790001 | 16990.8281 | 14156.8 | 8771.319 | 2834.029 | 3432.933 | 153.8612 | 345.1219 | 1453.564
40.799999 | 16815.0156 | 14145.33 | 8770.064 | 2669.684 | 3386.077 | 155.0525 | 346.8884 | 1487.249
40.810001 | 16804.6328 | 14135.86 | 8768.807 | 2668.771 | 3340.159 | 156.1725 | 348.6926 | 1522.031
40.82 | 16735.502 | 14128.44 | 8767.549 | 2607.063 | 3295.195 | 157.2115 | 350.5333 | 1557.95
40.830002 | 16863.6035 | 14123.05 | 8766.288 | 2740.556 | 3251.123 | 158.162 | 352.4128 | 1595.061
40.84 | 16828.0293 | 14119.71 | 8765.026 | 2708.324 | 3207.954 | 159.0156 | 354.3298 | 1633.38
40.849998 | 16697.5469 | 14118.43 | 8763.763 | 2579.12 | 3165.64 | 159.7652 | 356.2866 | 1672.972
40.860001 | 16765.7305 | 14119.24 | 8762.497 | 2646.489 | 3124.152 | 160.4044 | 358.2837 | 1713.905
40.869999 | 16679.7168 | 14122.18 | 8761.23 | 2557.538 | 3083.503 | 160.9266 | 360.3203 | 1756.199
40.880001 | 16616.666 | 14127.23 | 8759.96 | 2489.433 | 3043.63 | 161.3274 | 362.3993 | 1799.916
40.889999 | 16768.5957 | 14134.47 | 8758.689 | 2634.124 | 3004.553 | 161.6022 | 364.519 | 1845.108
40.900002 | 16882.4785 | 14143.9 | 8757.416 | 2738.576 | 2966.213 | 161.748 | 366.6828 | 1891.842
40.91 | 16728.332 | 14155.56 | 8756.142 | 2572.772 | 2928.627 | 161.7628 | 368.8885 | 1940.14
40.919998 | 16507.7246 | 14169.49 | 8754.866 | 2338.239 | 2891.755 | 161.645 | 371.1384 | 1990.081
40.93 | 16484.3164 | 14185.75 | 8753.588 | 2298.57 | 2855.578 | 161.395 | 373.4344 | 2041.751
40.939999 | 16592.5156 | 14204.36 | 8752.308 | 2388.156 | 2820.089 | 161.0135 | 375.7754 | 2095.174
40.950001 | 16705.2578 | 14225.37 | 8751.026 | 2479.886 | 2785.255 | 160.5025 | 378.1637 | 2150.424
40.959999 | 16545.3281 | 14248.86 | 8749.743 | 2296.468 | 2751.088 | 159.8654 | 380.5982 | 2207.566
40.970001 | 16244.5791 | 14274.85 | 8748.458 | 1969.73 | 2717.541 | 159.1055 | 383.0823 | 2266.664
40.98 | 16313.1035 | 14303.42 | 8747.171 | 2009.688 | 2684.618 | 158.2277 | 385.6148 | 2327.785
40.990002 | 16579.8672 | 14334.61 | 8745.882 | 2245.261 | 2652.295 | 157.237 | 388.1974 | 2390.995
41 | 16723.752 | 14368.5 | 8744.592 | 2355.257 | 2620.569 | 156.141 | 390.8311 | 2456.363
41.009998 | 16695.6016 | 14405.14 | 8743.3 | 2290.46 | 2589.424 | 154.9449 | 393.5158 | 2523.958
41.02 | 16753.4297 | 14444.58 | 8742.005 | 2308.847 | 2558.819 | 153.6563 | 396.2553 | 2593.847
41.029999 | 16546.6973 | 14486.91 | 8740.71 | 2059.785 | 2528.774 | 152.2828 | 399.0468 | 2666.099
41.040001 | 16381.2354 | 14532.18 | 8739.412 | 1849.051 | 2499.261 | 150.8324 | 401.8955 | 2740.783
41.049999 | 16404.5078 | 14580.46 | 8738.113 | 1824.044 | 2470.274 | 149.313 | 404.7981 | 2817.965
41.060001 | 16341.1406 | 14631.81 | 8736.811 | 1709.33 | 2441.794 | 147.7327 | 407.7602 | 2897.712
41.07 | 16412.8828 | 14686.29 | 8735.509 | 1726.594 | 2413.815 | 146.0997 | 410.7795 | 2980.086
41.080002 | 16214.3691 | 14743.95 | 8734.204 | 1470.419 | 2386.319 | 144.4214 | 413.8583 | 3065.148
41.09 | 16018.9902 | 14804.87 | 8732.898 | 1214.125 | 2359.306 | 142.7074 | 416.9978 | 3152.957
41.099998 | 15992.5 | 14869.08 | 8731.59 | 1123.421 | 2332.764 | 140.964 | 420.1981 | 3243.563
41.110001 | 16117.2373 | 14936.62 | 8730.279 | 1180.622 | 2306.658 | 139.1983 | 423.4639 | 3337.016
41.119999 | 16567.2852 | 15007.54 | 8728.968 | 1559.745 | 2281.007 | 137.4183 | 426.7918 | 3433.355
41.130001 | 16716.043 | 15081.87 | 8727.654 | 1634.169 | 2255.788 | 135.6302 | 430.1881 | 3532.614
41.139999 | 16464.4824 | 15159.64 | 8726.339 | 1304.841 | 2230.996 | 133.8405 | 433.649 | 3634.816
41.150002 | 16281.6201 | 15240.85 | 8725.022 | 1040.772 | 2206.614 | 132.0545 | 437.1812 | 3739.976
41.16 | 16155.1113 | 15325.51 | 8723.703 | 829.6062 | 2182.646 | 130.2793 | 440.7822 | 3848.094
41.169998 | 16264.9756 | 15413.59 | 8722.383 | 851.3838 | 2159.08 | 128.5186 | 444.4534 | 3959.157
41.18 | 16480.4336 | 15505.06 | 8721.06 | 975.3755 | 2135.887 | 126.7767 | 448.2003 | 4073.134
41.189999 | 16563.9375 | 15599.88 | 8719.737 | 964.0615 | 2113.083 | 125.0586 | 452.0192 | 4189.979
41.200001 | 16402.5488 | 15697.97 | 8718.411 | 704.5813 | 2090.648 | 123.3678 | 455.9174 | 4309.624
41.209999 | 16199.7793 | 15799.24 | 8717.083 | 400.541 | 2068.581 | 121.7076 | 459.8905 | 4431.976
41.220001 | 16319.6729 | 15903.57 | 8715.754 | 416.1046 | 2046.867 | 120.081 | 463.9464 | 4556.921
41.23 | 16441.666 | 16010.81 | 8714.423 | 430.8527 | 2025.503 | 118.4906 | 468.0823 | 4684.315
41.240002 | 16284.542 | 16120.79 | 8713.09 | 163.7527 | 2004.478 | 116.9381 | 472.3015 | 4813.982
41.25 | 16213.8271 | 16233.3 | 8711.755 | -19.47052 | 1983.792 | 115.4268 | 476.606 | 4945.717
41.259998 | 16156.4229 | 16348.09 | 8710.419 | -191.6655 | 1963.438 | 113.9572 | 480.9959 | 5079.278
41.27 | 15991.2695 | 16464.87 | 8709.081 | -473.5956 | 1943.39 | 112.5305 | 485.4782 | 5214.385
41.279999 | 16092.9307 | 16583.32 | 8707.741 | -490.3924 | 1923.664 | 111.1484 | 490.0483 | 5350.721
41.290001 | 16090.7266 | 16703.09 | 8706.4 | -612.3683 | 1904.243 | 109.8114 | 494.7152 | 5487.925
41.299999 | 15966.7051 | 16823.78 | 8705.056 | -857.0705 | 1885.126 | 108.5203 | 499.4741 | 5625.599
41.310001 | 16029.2861 | 16944.92 | 8703.711 | -915.6339 | 1866.301 | 107.2755 | 504.3342 | 5763.298
41.32 | 16174.9805 | 17066.04 | 8702.365 | -891.059 | 1847.767 | 106.0774 | 509.2926 | 5900.538
41.330002 | 16220.9541 | 17186.6 | 8701.016 | -965.646 | 1829.513 | 104.9257 | 514.3535 | 6036.793
41.34 | 16121.1074 | 17306.04 | 8699.666 | -1184.935 | 1811.541 | 103.8214 | 519.5191 | 6171.496
41.349998 | 16099.751 | 17423.76 | 8698.314 | -1324.009 | 1793.845 | 102.7636 | 524.7904 | 6304.047
41.360001 | 16075.5771 | 17539.1 | 8696.96 | -1463.525 | 1776.402 | 101.7521 | 530.1753 | 6433.812
41.369999 | 16041.3594 | 17651.42 | 8695.605 | -1610.059 | 1759.229 | 100.7869 | 535.6691 | 6560.129
41.380001 | 16140.5625 | 17760.02 | 8694.247 | -1619.458 | 1742.309 | 99.86758 | 541.2824 | 6682.315
41.389999 | 16507.4297 | 17864.21 | 8692.888 | -1356.779 | 1725.643 | 98.9938 | 547.01 | 6799.673
41.400002 | 16616.3281 | 17963.28 | 8691.527 | -1346.947 | 1709.219 | 98.16471 | 552.8631 | 6911.501
41.41 | 16371.8398 | 18056.52 | 8690.165 | -1684.685 | 1693.041 | 97.38071 | 558.8385 | 7017.099
41.419998 | 16414.4336 | 18143.27 | 8688.801 | -1728.834 | 1677.104 | 96.6404 | 564.9392 | 7115.783
41.43 | 16447.5078 | 18222.83 | 8687.435 | -1775.319 | 1661.388 | 95.94348 | 571.175 | 7206.885
41.439999 | 16177.0361 | 18294.58 | 8686.067 | -2117.544 | 1645.906 | 95.28934 | 577.5404 | 7289.777
41.450001 | 16095.5244 | 18357.94 | 8684.698 | -2262.413 | 1630.646 | 94.67737 | 584.0482 | 7363.869
41.459999 | 16189.3418 | 18412.36 | 8683.327 | -2223.018 | 1615.607 | 94.10693 | 590.6923 | 7428.627
41.470001 | 15876.375 | 18457.37 | 8681.954 | -2580.999 | 1600.781 | 93.57735 | 597.4863 | 7483.576
41.48 | 15640.0498 | 18492.58 | 8680.579 | -2852.525 | 1586.167 | 93.08793 | 604.4265 | 7528.314
41.490002 | 15839.1367 | 18517.63 | 8679.203 | -2678.493 | 1571.759 | 92.63768 | 611.5194 | 7562.511
41.5 | 15948.5586 | 18532.3 | 8677.825 | -2583.741 | 1557.558 | 92.2265 | 618.7691 | 7585.921
41.509998 | 15835.6338 | 18536.42 | 8676.445 | -2700.784 | 1543.56 | 91.85287 | 626.1771 | 7598.383
41.52 | 16005.3711 | 18529.9 | 8675.064 | -2524.533 | 1529.748 | 91.51649 | 633.7558 | 7599.821
41.529999 | 16131.3506 | 18512.78 | 8673.681 | -2381.428 | 1516.134 | 91.2161 | 641.4989 | 7590.25
41.540001 | 15976.3301 | 18485.15 | 8672.295 | -2508.816 | 1502.707 | 90.95106 | 649.4223 | 7569.771
41.549999 | 15918.5195 | 18447.18 | 8670.909 | -2528.662 | 1489.468 | 90.72027 | 657.5194 | 7538.565
41.560001 | 16036.4092 | 18399.16 | 8669.52 | -2362.749 | 1476.409 | 90.52274 | 665.8067 | 7496.899
41.57 | 16098.7119 | 18341.41 | 8668.13 | -2242.697 | 1463.53 | 90.35739 | 674.2809 | 7445.11
41.580002 | 16060.9121 | 18274.34 | 8666.738 | -2213.43 | 1450.826 | 90.22284 | 682.95 | 7383.606
41.59 | 16181.7041 | 18198.43 | 8665.345 | -2016.73 | 1438.297 | 90.11832 | 691.8197 | 7312.854
41.599998 | 16153.9404 | 18114.2 | 8663.95 | -1960.262 | 1425.941 | 90.04187 | 700.8927 | 7233.377
41.610001 | 15839.7773 | 18022.21 | 8662.553 | -2182.437 | 1413.742 | 89.99267 | 710.1844 | 7145.742
41.619999 | 15499.751 | 17923.07 | 8661.154 | -2423.324 | 1401.713 | 89.96871 | 719.688 | 7050.55
41.630001 | 15549.6162 | 17817.43 | 8659.754 | -2267.809 | 1389.844 | 89.96855 | 729.4235 | 6948.436
41.639999 | 15832.6611 | 17705.91 | 8658.352 | -1873.25 | 1378.136 | 89.99031 | 739.3836 | 6840.048
41.650002 | 15939.957 | 17589.2 | 8656.948 | -1649.241 | 1366.577 | 90.03227 | 749.5896 | 6726.051
41.66 | 15804.0938 | 17467.96 | 8655.543 | -1663.865 | 1355.177 | 90.09256 | 760.0377 | 6607.11
41.669998 | 15833.9434 | 17342.85 | 8654.136 | -1508.91 | 1343.929 | 90.16865 | 770.7352 | 6483.884
41.68 | 15708.7969 | 17214.53 | 8652.727 | -1505.737 | 1332.821 | 90.25912 | 781.7013 | 6357.026
41.689999 | 15437.8711 | 17083.64 | 8651.316 | -1645.765 | 1321.864 | 90.36105 | 792.9284 | 6227.167
41.700001 | 15656.7002 | 16950.78 | 8649.904 | -1294.084 | 1311.048 | 90.47248 | 804.4411 | 6094.919
41.709999 | 15819.2725 | 16816.55 | 8648.49 | -997.2785 | 1300.374 | 90.59082 | 816.2312 | 5960.865
41.720001 | 15646.4736 | 16681.51 | 8647.074 | -1035.033 | 1289.837 | 90.714 | 828.3249 | 5825.557
41.73 | 15595.4229 | 16546.17 | 8645.657 | -950.7425 | 1279.437 | 90.83936 | 840.7186 | 5689.513
41.740002 | 15588.7607 | 16411.01 | 8644.237 | -822.2534 | 1269.17 | 90.96443 | 853.4263 | 5553.216
41.75 | 15545.1084 | 16276.51 | 8642.817 | -731.403 | 1259.037 | 91.08724 | 866.4579 | 5417.112
41.759998 | 15497.1533 | 16143.06 | 8641.395 | -645.9093 | 1249.036 | 91.20497 | 879.8195 | 5281.607
41.77 | 15650.584 | 16011.05 | 8639.97 | -360.4639 | 1239.156 | 91.31621 | 893.5358 | 5147.07
41.779999 | 15839.7988 | 15880.8 | 8638.545 | -40.99864 | 1229.405 | 91.41818 | 907.5991 | 5013.831
41.790001 | 15750.1221 | 15752.63 | 8637.117 | -2.506705 | 1219.776 | 91.50961 | 922.0411 | 4882.185
41.799999 | 15637.1699 | 15626.79 | 8635.688 | 10.38028 | 1210.271 | 91.58846 | 936.8533 | 4752.389
41.810001 | 15478.6514 | 15503.53 | 8634.257 | -24.88144 | 1200.884 | 91.65352 | 952.0697 | 4624.669
41.82 | 15222.3135 | 15383.05 | 8632.824 | -160.7332 | 1191.616 | 91.7035 | 967.6876 | 4499.215
41.830002 | 15172.1328 | 15265.51 | 8631.39 | -93.37422 | 1182.463 | 91.73741 | 983.7258 | 4376.191
41.84 | 15450.0898 | 15151.07 | 8629.954 | 299.0236 | 1173.427 | 91.75484 | 1000.199 | 4255.731
41.849998 | 15835.0664 | 15039.84 | 8628.517 | 795.2295 | 1164.505 | 91.7551 | 1017.116 | 4137.944
41.860001 | 15831.2402 | 14931.93 | 8627.077 | 899.3116 | 1155.688 | 91.73845 | 1034.51 | 4022.915
41.869999 | 15554.7148 | 14827.4 | 8625.636 | 727.3102 | 1146.985 | 91.70481 | 1052.372 | 3910.706
41.880001 | 15719.5947 | 14726.35 | 8624.194 | 993.2483 | 1138.388 | 91.65476 | 1070.746 | 3801.364
41.889999 | 15876.8916 | 14628.78 | 8622.75 | 1248.116 | 1129.899 | 91.58902 | 1089.622 | 3694.915
41.900002 | 15493.7979 | 14534.74 | 8621.303 | 959.0591 | 1121.51 | 91.5085 | 1109.046 | 3591.371
41.91 | 15368.4238 | 14444.24 | 8619.856 | 924.1796 | 1113.228 | 91.41458 | 1129.015 | 3490.73
41.919998 | 15710.7236 | 14357.29 | 8618.407 | 1353.429 | 1105.05 | 91.30844 | 1149.549 | 3392.98
41.93 | 15410.4746 | 14273.9 | 8616.956 | 1136.574 | 1096.966 | 91.19179 | 1170.691 | 3298.097
41.939999 | 14944.5938 | 14194.03 | 8615.503 | 750.562 | 1088.983 | 91.0663 | 1192.431 | 3206.048
41.950001 | 14994.9111 | 14117.7 | 8614.049 | 877.2146 | 1081.097 | 90.93373 | 1214.824 | 3116.794
41.959999 | 15239.1201 | 14044.84 | 8612.593 | 1194.278 | 1073.307 | 90.79612 | 1237.859 | 3030.287
41.970001 | 15332.2588 | 13975.47 | 8611.135 | 1356.786 | 1065.611 | 90.65526 | 1261.593 | 2946.478
41.98 | 15377.165 | 13909.53 | 8609.676 | 1467.63 | 1058.008 | 90.51325 | 1286.028 | 2865.31
41.990002 | 15233.4863 | 13847 | 8608.215 | 1386.485 | 1050.496 | 90.37195 | 1311.196 | 2786.723
42 | 15138.1758 | 13787.84 | 8606.752 | 1350.335 | 1043.075 | 90.23343 | 1337.124 | 2710.656
42.009998 | 15053.2646 | 13732.01 | 8605.289 | 1321.257 | 1035.745 | 90.09938 | 1363.831 | 2637.044
42.02 | 14827.1074 | 13679.49 | 8603.822 | 1147.62 | 1028.497 | 89.97159 | 1391.375 | 2565.823
42.029999 | 14735.9014 | 13630.21 | 8602.355 | 1105.687 | 1021.338 | 89.85176 | 1419.746 | 2496.924
42.040001 | 15002.4814 | 13584.19 | 8600.886 | 1418.294 | 1014.262 | 89.74115 | 1449.016 | 2430.283
42.049999 | 15334.6074 | 13541.33 | 8599.415 | 1793.274 | 1007.271 | 89.64139 | 1479.177 | 2365.83
42.060001 | 15549.0479 | 13501.66 | 8597.942 | 2047.389 | 1000.36 | 89.55329 | 1510.304 | 2303.499
42.07 | 15440.7607 | 13465.1 | 8596.468 | 1975.66 | 993.5301 | 89.47806 | 1542.4 | 2243.224
42.080002 | 15191.7549 | 13431.64 | 8594.992 | 1760.118 | 986.7782 | 89.4163 | 1575.511 | 2184.939
42.09 | 15129.8311 | 13401.24 | 8593.515 | 1728.587 | 980.1055 | 89.36867 | 1609.676 | 2128.579
42.099998 | 14900.3018 | 13373.88 | 8592.037 | 1526.421 | 973.5103 | 89.33535 | 1644.919 | 2074.079
42.110001 | 14989.2959 | 13349.56 | 8590.556 | 1639.739 | 966.9847 | 89.31658 | 1681.321 | 2021.378
42.119999 | 15039.4678 | 13328.21 | 8589.074 | 1711.261 | 960.535 | 89.31224 | 1718.871 | 1970.415
42.130001 | 15008.6455 | 13309.86 | 8587.589 | 1698.786 | 954.1558 | 89.32174 | 1757.664 | 1921.128
42.139999 | 14907.3633 | 13294.45 | 8586.104 | 1612.916 | 947.8473 | 89.34492 | 1797.691 | 1873.46
42.150002 | 14629.8096 | 13282.01 | 8584.617 | 1347.799 | 941.6056 | 89.38062 | 1839.054 | 1827.354
42.16 | 14790.1592 | 13272.5 | 8583.128 | 1517.659 | 935.4325 | 89.42825 | 1881.757 | 1782.754
42.169998 | 15289.6865 | 13265.9 | 8581.638 | 2023.782 | 929.3258 | 89.48637 | 1925.847 | 1739.608
42.18 | 15188.2773 | 13262.26 | 8580.146 | 1926.015 | 923.2782 | 89.55391 | 1971.423 | 1697.861
42.189999 | 14680.2949 | 13261.51 | 8578.652 | 1418.783 | 917.2949 | 89.62917 | 2018.471 | 1657.465
42.200001 | 14892.0479 | 13263.72 | 8577.157 | 1628.328 | 911.371 | 89.71027 | 2067.112 | 1618.37
42.209999 | 15168.5107 | 13268.82 | 8575.66 | 1899.689 | 905.5065 | 89.79568 | 2117.33 | 1580.529
42.220001 | 14901.1152 | 13276.89 | 8574.162 | 1624.222 | 899.6981 | 89.883 | 2169.254 | 1543.896
42.23 | 14868.627 | 13287.89 | 8572.662 | 1580.737 | 893.9454 | 89.97032 | 2222.886 | 1508.427
42.240002 | 15036.9082 | 13301.84 | 8571.16 | 1735.066 | 888.2458 | 90.05519 | 2278.302 | 1474.08
42.25 | 14951.4072 | 13318.77 | 8569.657 | 1632.641 | 882.5998 | 90.13526 | 2335.562 | 1440.812
42.259998 | 14543.583 | 13338.66 | 8568.152 | 1204.927 | 877.0061 | 90.20782 | 2394.705 | 1408.586
42.27 | 14517.9307 | 13361.59 | 8566.645 | 1156.339 | 871.4576 | 90.27051 | 2455.857 | 1377.361
42.279999 | 14870.2686 | 13387.51 | 8565.137 | 1482.758 | 865.9595 | 90.32045 | 2518.992 | 1347.102
42.290001 | 14947.3398 | 13416.53 | 8563.627 | 1530.814 | 860.5077 | 90.35479 | 2584.264 | 1317.772
42.299999 | 14725.1768 | 13448.57 | 8562.116 | 1276.608 | 855.1022 | 90.37104 | 2651.641 | 1289.339
42.310001 | 14556.9102 | 13483.76 | 8560.603 | 1073.15 | 849.7405 | 90.36619 | 2721.283 | 1261.768
42.32 | 14506.5283 | 13522.06 | 8559.089 | 984.472 | 844.4231 | 90.33775 | 2793.178 | 1235.028
42.330002 | 14439.9932 | 13563.51 | 8557.572 | 876.4871 | 839.1476 | 90.28301 | 2867.414 | 1209.089
42.34 | 14726.4893 | 13608.14 | 8556.055 | 1118.348 | 833.9154 | 90.19951 | 2944.048 | 1183.922
42.349998 | 14914.417 | 13655.96 | 8554.536 | 1258.459 | 828.7258 | 90.08485 | 3023.113 | 1159.499
42.360001 | 14817.3291 | 13707.07 | 8553.015 | 1110.262 | 823.5731 | 89.93685 | 3104.75 | 1135.792
42.369999 | 14592.3936 | 13761.38 | 8551.493 | 831.0131 | 818.463 | 89.75362 | 3188.896 | 1112.776
42.380001 | 14340.6455 | 13819.04 | 8549.969 | 521.6055 | 813.3921 | 89.53328 | 3275.721 | 1090.425
42.389999 | 14198.0654 | 13879.94 | 8548.443 | 318.1239 | 808.3614 | 89.27459 | 3365.146 | 1068.716
42.400002 | 14218.1445 | 13944.23 | 8546.916 | 273.9182 | 803.3688 | 88.97618 | 3457.34 | 1047.625
42.41 | 14170.7119 | 14011.81 | 8545.387 | 158.9002 | 798.4171 | 88.63744 | 3552.238 | 1027.132
42.419998 | 13970.0293 | 14082.7 | 8543.857 | -112.6675 | 793.5055 | 88.25787 | 3649.863 | 1007.214
42.43 | 14361.248 | 14156.98 | 8542.325 | 204.2681 | 788.6296 | 87.83693 | 3750.338 | 987.8504
42.439999 | 14467.2666 | 14234.51 | 8540.792 | 232.7566 | 783.7948 | 87.37523 | 3853.525 | 969.0228
42.450001 | 14179.1426 | 14315.41 | 8539.257 | -136.2676 | 778.9984 | 86.87301 | 3959.57 | 950.7121
42.459999 | 14249.333 | 14399.49 | 8537.72 | -150.1613 | 774.2421 | 86.33126 | 4068.301 | 932.9001
42.470001 | 14490.1045 | 14486.87 | 8536.182 | 3.23869 | 769.5243 | 85.75095 | 4179.839 | 915.5696
42.48 | 14303.876 | 14577.34 | 8534.642 | -273.4678 | 764.8464 | 85.13362 | 4294.018 | 898.704
42.490002 | 14027.2949 | 14670.88 | 8533.101 | -643.5885 | 760.2073 | 84.4809 | 4410.807 | 882.2875
42.5 | 14122.002 | 14767.38 | 8531.558 | -645.3805 | 755.6091 | 83.79478 | 4530.116 | 866.3045
42.509998 | 14323.334 | 14866.67 | 8530.014 | -543.3381 | 751.0517 | 83.07763 | 4651.788 | 850.7405
42.52 | 14290.1885 | 14968.73 | 8528.468 | -678.5385 | 746.5309 | 82.33091 | 4775.816 | 835.5815
42.529999 | 14025.335 | 15073.2 | 8526.921 | -1047.868 | 742.0519 | 81.55799 | 4901.859 | 820.8137
42.540001 | 13818.9287 | 15180.07 | 8525.371 | -1361.138 | 737.6122 | 80.76107 | 5029.898 | 806.4243
42.549999 | 13830.9619 | 15288.91 | 8523.821 | -1457.944 | 733.2132 | 79.94296 | 5159.528 | 792.4007
42.560001 | 13824.4023 | 15399.63 | 8522.269 | -1575.229 | 728.8534 | 79.10621 | 5290.671 | 778.731
42.57 | 14227.4473 | 15511.8 | 8520.715 | -1284.355 | 724.5341 | 78.25368 | 5422.896 | 765.4035
42.580002 | 14199.0645 | 15625.13 | 8519.16 | -1426.061 | 720.2539 | 77.38804 | 5555.916 | 752.4074
42.59 | 14143.2725 | 15739.23 | 8517.604 | -1595.955 | 716.0146 | 76.51201 | 5689.366 | 739.7317
42.599998 | 14027.1289 | 15853.65 | 8516.046 | -1826.522 | 711.816 | 75.62855 | 5822.794 | 727.3664
42.610001 | 13943.9639 | 15968.07 | 8514.485 | -2024.107 | 707.6537 | 74.73907 | 5955.891 | 715.3016
42.619999 | 13948.9961 | 16081.84 | 8512.924 | -2132.839 | 703.5326 | 73.84718 | 6088.003 | 703.5277
42.630001 | 13806.752 | 16194.59 | 8511.361 | -2387.839 | 699.45 | 72.95472 | 6218.79 | 692.0359
42.639999 | 13906.9463 | 16305.62 | 8509.797 | -2398.674 | 695.4068 | 72.06397 | 6347.535 | 680.8172
42.650002 | 13983.333 | 16414.5 | 8508.231 | -2431.168 | 691.4011 | 71.17684 | 6473.828 | 669.8633
42.66 | 13834.7041 | 16520.51 | 8506.664 | -2685.805 | 687.4351 | 70.29533 | 6596.948 | 659.1659
42.669998 | 13575.6396 | 16623.02 | 8505.095 | -3047.384 | 683.5078 | 69.42146 | 6716.281 | 648.7175
42.68 | 13548.3359 | 16721.5 | 8503.525 | -3173.167 | 679.6155 | 68.5557 | 6831.297 | 638.5103
42.689999 | 13564.1416 | 16815.17 | 8501.953 | -3251.033 | 675.762 | 67.70057 | 6941.222 | 628.5374
42.700001 | 13920.001 | 16903.51 | 8500.379 | -2983.512 | 671.945 | 66.8569 | 7045.54 | 618.7914
42.709999 | 13893.2734 | 16985.77 | 8498.805 | -3092.495 | 668.1653 | 66.02586 | 7143.507 | 609.2658
42.720001 | 13758.8389 | 17061.42 | 8497.228 | -3302.583 | 664.4211 | 65.20831 | 7234.611 | 599.9542
42.73 | 13766.0938 | 17129.81 | 8495.65 | -3363.716 | 660.7131 | 64.40514 | 7318.191 | 590.8502
42.740002 | 13430.3271 | 17190.39 | 8494.07 | -3760.068 | 657.04 | 63.61697 | 7393.719 | 581.948
42.75 | 13383.0527 | 17242.66 | 8492.49 | -3859.612 | 653.403 | 62.84441 | 7460.686 | 573.2416
42.759998 | 13570.3975 | 17286.15 | 8490.908 | -3715.75 | 649.8015 | 62.08817 | 7518.624 | 564.7255
42.77 | 13224.5898 | 17320.45 | 8489.323 | -4095.862 | 646.2315 | 61.34765 | 7567.155 | 556.3942
42.779999 | 13399.1318 | 17345.22 | 8487.738 | -3946.09 | 642.697 | 60.62407 | 7605.92 | 548.2427
42.790001 | 13443.2852 | 17360.19 | 8486.151 | -3916.905 | 639.1954 | 59.91719 | 7634.661 | 540.2657
42.799999 | 13268.6309 | 17365.17 | 8484.563 | -4096.537 | 635.7274 | 59.22718 | 7653.192 | 532.4585
42.810001 | 13426.2734 | 17360.01 | 8482.973 | -3933.733 | 632.2915 | 58.55396 | 7661.372 | 524.8164
42.82 | 13569.375 | 17344.69 | 8481.382 | -3775.315 | 628.8882 | 57.89754 | 7659.188 | 517.3348
42.830002 | 13526.4189 | 17319.24 | 8479.788 | -3792.82 | 625.5162 | 57.25775 | 7646.667 | 510.0094
42.84 | 13449.207 | 17283.77 | 8478.194 | -3834.558 | 622.1765 | 56.6345 | 7623.924 | 502.8359
42.849998 | 13510.7217 | 17238.48 | 8476.599 | -3727.758 | 618.8686 | 56.02779 | 7591.174 | 495.8103
42.860001 | 13431.8359 | 17183.55 | 8475.001 | -3751.714 | 615.5889 | 55.43663 | 7548.595 | 488.9285
42.869999 | 13206.0195 | 17119.41 | 8473.403 | -3913.389 | 612.3411 | 54.86155 | 7496.616 | 482.1868
42.880001 | 13175.376 | 17046.31 | 8471.802 | -3870.932 | 609.1226 | 54.30194 | 7435.5 | 475.5815
42.889999 | 13187.4072 | 16964.81 | 8470.201 | -3777.405 | 605.9341 | 53.75758 | 7365.811 | 469.1089
42.900002 | 13184.1553 | 16875.25 | 8468.597 | -3691.099 | 602.774 | 53.22804 | 7287.889 | 462.7655
42.91 | 13078.4102 | 16778.26 | 8466.993 | -3699.851 | 599.6437 | 52.71308 | 7202.363 | 456.5482
42.919998 | 13134.7959 | 16674.39 | 8465.388 | -3539.589 | 596.5424 | 52.21249 | 7109.789 | 450.4535
42.93 | 13182.3594 | 16564.07 | 8463.78 | -3381.713 | 593.4672 | 51.72533 | 7010.621 | 444.4785
42.939999 | 13288.3428 | 16448.08 | 8462.171 | -3159.738 | 590.4209 | 51.25186 | 6905.617 | 438.6198
42.950001 | 12969.2188 | 16326.84 | 8460.56 | -3357.62 | 587.4015 | 50.79146 | 6795.211 | 432.8747
42.959999 | 13004.2734 | 16201.13 | 8458.949 | -3196.855 | 584.4098 | 50.34385 | 6680.185 | 427.2404
42.970001 | 13503.3203 | 16071.37 | 8457.335 | -2568.046 | 581.4442 | 49.90858 | 6560.965 | 421.7139
42.98 | 13426.6553 | 15938.28 | 8455.721 | -2511.627 | 578.5054 | 49.48537 | 6438.279 | 416.2927
42.990002 | 12816.6963 | 15802.41 | 8454.104 | -2985.71 | 575.5922 | 49.07381 | 6312.662 | 410.9741
43 | 12540.957 | 15664.3 | 8452.487 | -3123.343 | 572.7055 | 48.67359 | 6184.678 | 405.7555
43.009998 | 12581.1211 | 15524.54 | 8450.868 | -2943.42 | 569.845 | 48.2845 | 6054.909 | 400.6347
43.02 | 12779.6514 | 15383.5 | 8449.248 | -2603.85 | 567.0075 | 47.90573 | 5923.731 | 395.6091
43.029999 | 13008.5859 | 15241.84 | 8447.626 | -2233.256 | 564.1962 | 47.5375 | 5791.806 | 390.6764
43.040001 | 12665.6748 | 15099.83 | 8446.002 | -2434.157 | 561.409 | 47.17909 | 5659.407 | 385.8344
43.049999 | 12587.2295 | 14958.06 | 8444.378 | -2370.835 | 558.6465 | 46.83045 | 5527.128 | 381.081
43.060001 | 12880.9883 | 14816.74 | 8442.752 | -1935.756 | 555.9076 | 46.49114 | 5395.18 | 376.414
43.07 | 12655.6826 | 14676.35 | 8441.124 | -2020.671 | 553.1927 | 46.1609 | 5264.044 | 371.8315
43.080002 | 12462.5283 | 14537.16 | 8439.495 | -2074.631 | 550.5008 | 45.83942 | 5133.993 | 367.3313
43.09 | 12910.792 | 14399.45 | 8437.865 | -1488.654 | 547.8327 | 45.52644 | 5005.311 | 362.9116
43.099998 | 12860.3369 | 14263.5 | 8436.233 | -1403.166 | 545.1883 | 45.22177 | 4878.289 | 358.5705
43.110001 | 12622.5234 | 14129.43 | 8434.6 | -1506.903 | 542.5645 | 44.92481 | 4753.031 | 354.3061
43.119999 | 12484.3838 | 13997.56 | 8432.966 | -1513.181 | 539.9643 | 44.63566 | 4629.883 | 350.1168
43.130001 | 12747.5781 | 13867.93 | 8431.329 | -1120.351 | 537.3858 | 44.35392 | 4508.859 | 346.0007
43.139999 | 12649.9941 | 13740.8 | 8429.692 | -1090.807 | 534.8297 | 44.07944 | 4390.243 | 341.9563
43.150002 | 12304.8359 | 13616.15 | 8428.053 | -1311.313 | 532.2946 | 43.81179 | 4274.008 | 337.9818
43.16 | 12113.6748 | 13494.17 | 8426.413 | -1380.496 | 529.7817 | 43.55094 | 4160.349 | 334.0757
43.169998 | 12370.2305 | 13374.93 | 8424.772 | -1004.703 | 527.2905 | 43.29669 | 4049.338 | 330.2366
43.18 | 12289.4336 | 13258.39 | 8423.129 | -968.954 | 524.8186 | 43.04854 | 3940.929 | 326.4627
43.189999 | 12114.2998 | 13144.7 | 8421.485 | -1030.401 | 522.3685 | 42.8066 | 3835.288 | 322.7529
43.200001 | 12113.0488 | 13033.76 | 8419.839 | -920.7159 | 519.9385 | 42.57053 | 3732.312 | 319.1055
43.209999 | 12211.8926 | 12925.71 | 8418.192 | -713.8178 | 517.5292 | 42.34023 | 3632.13 | 315.5192
43.220001 | 12454.3877 | 12820.41 | 8416.543 | -366.026 | 515.1397 | 42.11536 | 3534.623 | 311.9928
43.23 | 12492.0215 | 12717.95 | 8414.893 | -225.9258 | 512.7702 | 41.89589 | 3439.863 | 308.5248
43.240002 | 12512.6699 | 12618.26 | 8413.242 | -105.5873 | 510.4202 | 41.68158 | 3347.8 | 305.114
43.25 | 12651.8799 | 12521.31 | 8411.59 | 130.5666 | 508.0902 | 41.47231 | 3258.402 | 301.7592
43.259998 | 12435.0684 | 12427.1 | 8409.936 | 7.966322 | 505.7801 | 41.26795 | 3171.659 | 298.4593
43.27 | 12162.6299 | 12335.5 | 8408.28 | -172.8728 | 503.4874 | 41.06815 | 3087.454 | 295.2129
43.279999 | 12490.7285 | 12246.57 | 8406.624 | 244.1615 | 501.2145 | 40.87302 | 3005.836 | 292.019
43.290001 | 12318.0762 | 12160.15 | 8404.966 | 157.9283 | 498.9602 | 40.68223 | 2926.663 | 288.8765
43.299999 | 12124.9326 | 12076.28 | 8403.307 | 48.65143 | 496.7246 | 40.49577 | 2849.97 | 285.7843
43.310001 | 12272.9375 | 11994.82 | 8401.646 | 278.1172 | 494.5072 | 40.31344 | 2775.613 | 282.7413
43.32 | 12518.6484 | 11915.77 | 8399.984 | 602.8775 | 492.308 | 40.13514 | 2703.597 | 279.7465
43.330002 | 12652.1309 | 11839.05 | 8398.32 | 813.0809 | 490.1267 | 39.96074 | 2633.844 | 276.7989
43.34 | 12560.1768 | 11764.6 | 8396.656 | 795.5798 | 487.9637 | 39.79013 | 2566.29 | 273.8975
43.349998 | 11889.4316 | 11692.37 | 8394.99 | 197.0643 | 485.8189 | 39.62325 | 2500.894 | 271.0415
43.360001 | 12003.7598 | 11622.24 | 8393.322 | 381.519 | 483.69 | 39.45981 | 2437.539 | 268.2298
43.369999 | 12098.7559 | 11554.23 | 8391.654 | 544.5253 | 481.5794 | 39.2999 | 2376.236 | 265.4616
43.380001 | 12082.4229 | 11488.2 | 8389.983 | 594.2204 | 479.4858 | 39.14334 | 2316.854 | 262.7359
43.389999 | 11853.2969 | 11424.16 | 8388.312 | 429.1323 | 477.4095 | 38.99007 | 2259.401 | 260.052
43.400002 | 11651.0625 | 11361.99 | 8386.639 | 289.0741 | 475.3496 | 38.83992 | 2203.751 | 257.4089
43.41 | 11511.8174 | 11301.66 | 8384.965 | 210.1527 | 473.307 | 38.69287 | 2149.894 | 254.8059
43.419998 | 11407.6074 | 11243.13 | 8383.29 | 164.4744 | 471.2816 | 38.54887 | 2097.77 | 252.2422
43.43 | 11773.334 | 11186.29 | 8381.613 | 587.0449 | 469.2711 | 38.40767 | 2047.28 | 249.717
43.439999 | 11976.2314 | 11131.14 | 8379.935 | 845.0938 | 467.2779 | 38.26937 | 1998.425 | 247.2295
43.450001 | 11806.6123 | 11077.57 | 8378.256 | 729.0468 | 465.3005 | 38.1338 | 1951.096 | 244.779
43.459999 | 11602.4326 | 11025.58 | 8376.576 | 576.8575 | 463.3396 | 38.00094 | 1905.294 | 242.3648
43.470001 | 11651.9941 | 10975.06 | 8374.893 | 676.9339 | 461.3942 | 37.87064 | 1860.916 | 239.9861
43.48 | 11599.666 | 10926.01 | 8373.21 | 673.6563 | 459.4649 | 37.74291 | 1817.949 | 237.6424
43.490002 | 11554.4766 | 10878.36 | 8371.526 | 676.1166 | 457.5509 | 37.61764 | 1776.333 | 235.3328
43.5 | 11710.4082 | 10832.07 | 8369.84 | 878.3426 | 455.653 | 37.49478 | 1736.021 | 233.0568
43.509998 | 11654.2754 | 10787.09 | 8368.153 | 867.1856 | 453.7711 | 37.37431 | 1696.977 | 230.8138
43.52 | 11576.8291 | 10743.35 | 8366.465 | 833.4766 | 451.903 | 37.25604 | 1659.126 | 228.603
43.529999 | 11658.6201 | 10700.86 | 8364.775 | 957.7638 | 450.051 | 37.14004 | 1622.466 | 226.4239
43.540001 | 11568.9795 | 10659.52 | 8363.084 | 909.4638 | 448.2139 | 37.02621 | 1586.916 | 224.2759
43.549999 | 11594.4121 | 10619.33 | 8361.392 | 975.0804 | 446.3919 | 36.9145 | 1552.475 | 222.1584
43.560001 | 11816.4639 | 10580.22 | 8359.698 | 1236.24 | 444.5848 | 36.80485 | 1519.065 | 220.0708
43.57 | 11752.624 | 10542.18 | 8358.004 | 1210.439 | 442.7926 | 36.69723 | 1486.679 | 218.0126
43.580002 | 11428.6602 | 10505.17 | 8356.307 | 923.4937 | 441.0147 | 36.59157 | 1455.27 | 215.9833
43.59 | 11405.6904 | 10469.14 | 8354.61 | 936.5547 | 439.252 | 36.48784 | 1424.803 | 213.9823
43.599998 | 11741.7432 | 10434.07 | 8352.912 | 1307.678 | 437.5042 | 36.38601 | 1395.254 | 212.009
43.610001 | 11617.1299 | 10399.9 | 8351.212 | 1217.235 | 435.7695 | 36.28596 | 1366.565 | 210.063
43.619999 | 11697.292 | 10366.63 | 8349.511 | 1330.661 | 434.05 | 36.18774 | 1338.738 | 208.1439
43.630001 | 11543.3145 | 10334.21 | 8347.808 | 1209.109 | 432.3445 | 36.09124 | 1311.71 | 206.251
43.639999 | 11350.9854 | 10302.62 | 8346.105 | 1048.361 | 430.6535 | 35.99648 | 1285.485 | 204.384
43.650002 | 11382.9512 | 10271.83 | 8344.4 | 1111.126 | 428.9761 | 35.90338 | 1260.003 | 202.5423
43.66 | 11216.4238 | 10241.81 | 8342.694 | 974.6177 | 427.3133 | 35.81192 | 1235.261 | 200.7255
43.669998 | 10949.4053 | 10212.54 | 8340.987 | 736.8657 | 425.6649 | 35.7221 | 1211.232 | 198.9332
43.68 | 11086.7021 | 10183.98 | 8339.278 | 902.725 | 424.0292 | 35.63378 | 1187.871 | 197.165
43.689999 | 11450.665 | 10156.12 | 8337.569 | 1294.541 | 422.4081 | 35.54704 | 1165.18 | 195.4203
43.700001 | 11447.8984 | 10128.93 | 8335.857 | 1318.969 | 420.8006 | 35.46177 | 1143.111 | 193.6989
43.709999 | 11456.623 | 10102.4 | 8334.146 | 1354.225 | 419.207 | 35.378 | 1121.667 | 192.0002
43.720001 | 11223.1094 | 10076.48 | 8332.432 | 1146.629 | 417.6269 | 35.29564 | 1100.803 | 190.324
43.73 | 11184.6777 | 10051.18 | 8330.717 | 1133.501 | 416.0606 | 35.21471 | 1080.515 | 188.6697
43.740002 | 11061.8896 | 10026.46 | 8329.001 | 1035.431 | 414.5076 | 35.13516 | 1060.778 | 187.0371
43.75 | 11020.3945 | 10002.31 | 8327.284 | 1018.086 | 412.9687 | 35.05696 | 1041.573 | 185.4258
43.759998 | 11076.0029 | 9978.714 | 8325.566 | 1097.289 | 411.4436 | 34.98012 | 1022.888 | 183.8353
43.77 | 11165.915 | 9955.636 | 8323.846 | 1210.279 | 409.9309 | 34.90453 | 1004.689 | 182.2654
43.779999 | 10995.085 | 9933.085 | 8322.126 | 1062 | 408.4323 | 34.83025 | 986.9806 | 180.7156
43.790001 | 11165.2334 | 9911.019 | 8320.403 | 1254.214 | 406.947 | 34.7572 | 969.7256 | 179.1858
43.799999 | 11264.6533 | 9889.446 | 8318.681 | 1375.208 | 405.4753 | 34.68541 | 952.9289 | 177.6754
43.810001 | 11139.124 | 9868.328 | 8316.956 | 1270.796 | 404.0168 | 34.61479 | 936.5559 | 176.1842
43.82 | 11185.1123 | 9847.667 | 8315.231 | 1337.446 | 402.5719 | 34.54537 | 920.6068 | 174.7118
43.830002 | 10969.7305 | 9827.442 | 8313.504 | 1142.289 | 401.1401 | 34.47712 | 905.0629 | 173.2581
43.84 | 11063.085 | 9807.642 | 8311.776 | 1255.443 | 399.7221 | 34.41 | 889.9112 | 171.8225
43.849998 | 11120.3535 | 9788.257 | 8310.047 | 1332.096 | 398.3178 | 34.34403 | 875.1431 | 170.405
43.860001 | 10940.9277 | 9769.26 | 8308.316 | 1171.668 | 396.9259 | 34.27911 | 860.7335 | 169.005
43.869999 | 10617.666 | 9750.659 | 8306.585 | 867.0075 | 395.5479 | 34.21531 | 846.6875 | 167.6224
43.880001 | 10958.8203 | 9732.422 | 8304.852 | 1226.398 | 394.1832 | 34.15255 | 832.9775 | 166.2569
43.889999 | 11474.5078 | 9714.558 | 8303.119 | 1759.949 | 392.8322 | 34.09084 | 819.6083 | 164.9082
43.900002 | 11193.25 | 9697.038 | 8301.383 | 1496.212 | 391.4942 | 34.03016 | 806.5541 | 163.576
43.91 | 10867.2363 | 9679.865 | 8299.648 | 1187.372 | 390.1701 | 33.97049 | 793.8162 | 162.2601
43.919998 | 10890.4609 | 9663.027 | 8297.911 | 1227.434 | 388.86 | 33.91183 | 781.3847 | 160.9601
43.93 | 10748.8867 | 9646.504 | 8296.172 | 1102.383 | 387.5623 | 33.85411 | 769.2395 | 159.676
43.939999 | 10845.0615 | 9630.302 | 8294.432 | 1214.76 | 386.2788 | 33.79738 | 757.3858 | 158.4072
43.950001 | 10880.2871 | 9614.397 | 8292.691 | 1265.891 | 385.0088 | 33.74157 | 745.8009 | 157.1538
43.959999 | 10939.7852 | 9598.795 | 8290.95 | 1340.99 | 383.7527 | 33.68671 | 734.4903 | 155.9153
43.970001 | 10798.2344 | 9583.473 | 8289.206 | 1214.761 | 382.5102 | 33.63275 | 723.4324 | 154.6917
43.98 | 10691.5869 | 9568.436 | 8287.462 | 1123.151 | 381.2815 | 33.5797 | 712.6296 | 153.4825
43.990002 | 10823.3457 | 9553.669 | 8285.717 | 1269.676 | 380.0666 | 33.52754 | 702.0709 | 152.2877
44 | 10806.7949 | 9539.169 | 8283.971 | 1267.626 | 378.8659 | 33.47625 | 691.7492 | 151.1069
44.009998 | 10843.5889 | 9524.929 | 8282.223 | 1318.659 | 377.6795 | 33.42584 | 681.6606 | 149.94
44.02 | 11125.7734 | 9510.933 | 8280.474 | 1614.84 | 376.5063 | 33.37624 | 671.7895 | 148.7868
44.029999 | 10884.792 | 9497.188 | 8278.725 | 1387.604 | 375.3477 | 33.3275 | 662.141 | 147.647
44.040001 | 10456.1621 | 9483.674 | 8276.973 | 972.4877 | 374.2034 | 33.27957 | 652.6977 | 146.5205
44.049999 | 10569.5332 | 9470.399 | 8275.222 | 1099.134 | 373.0734 | 33.23247 | 643.4645 | 145.407
44.060001 | 10755.0195 | 9457.343 | 8273.468 | 1297.676 | 371.9577 | 33.18614 | 634.425 | 144.3063
44.07 | 10496.9932 | 9444.511 | 8271.714 | 1052.482 | 370.8566 | 33.14062 | 625.5814 | 143.2182
44.080002 | 10050.4531 | 9431.893 | 8269.958 | 618.5606 | 369.7699 | 33.09588 | 616.9258 | 142.1426
44.09 | 10055.8535 | 9419.484 | 8268.202 | 636.369 | 368.6982 | 33.0519 | 608.4529 | 141.0793
44.099998 | 10282.6768 | 9407.283 | 8266.445 | 875.3935 | 367.6416 | 33.00868 | 600.1602 | 140.0281
44.110001 | 10524.0322 | 9395.275 | 8264.686 | 1128.757 | 366.5988 | 32.96619 | 592.0354 | 138.9887
44.119999 | 10489.5 | 9383.467 | 8262.926 | 1106.033 | 365.5715 | 32.92446 | 584.0835 | 137.961
44.130001 | 10554.9922 | 9371.843 | 8261.165 | 1183.149 | 364.5591 | 32.88344 | 576.2906 | 136.9449
44.139999 | 10708.2314 | 9360.41 | 8259.403 | 1347.822 | 363.5619 | 32.84314 | 568.6613 | 135.9402
44.150002 | 10583.3115 | 9349.152 | 8257.64 | 1234.159 | 362.5795 | 32.80355 | 561.1826 | 134.9467
44.16 | 10361.3477 | 9338.074 | 8255.876 | 1023.273 | 361.6126 | 32.76465 | 553.8568 | 133.9643
44.169998 | 10430.4502 | 9327.172 | 8254.111 | 1103.279 | 360.6612 | 32.72646 | 546.6802 | 132.9927
44.18 | 10631.1807 | 9316.432 | 8252.345 | 1314.749 | 359.7243 | 32.68893 | 539.6422 | 132.0318
44.189999 | 10243.5156 | 9305.862 | 8250.577 | 937.654 | 358.803 | 32.65209 | 532.7477 | 131.0815
44.200001 | 9711.5195 | 9295.448 | 8248.809 | 416.0717 | 357.8969 | 32.61589 | 525.9848 | 130.1416
44.209999 | 10420.6064 | 9285.196 | 8247.039 | 1135.41 | 357.0061 | 32.58038 | 519.3582 | 129.212
44.220001 | 10416.0146 | 9275.093 | 8245.269 | 1140.921 | 356.1303 | 32.54549 | 512.8564 | 128.2925
44.23 | 10441.0117 | 9265.143 | 8243.497 | 1175.869 | 355.2696 | 32.51126 | 506.482 | 127.383
44.240002 | 10241.7236 | 9255.339 | 8241.724 | 986.3847 | 354.4237 | 32.47765 | 500.2302 | 126.4832
44.25 | 10444.5273 | 9245.679 | 8239.951 | 1198.848 | 353.5928 | 32.44468 | 494.0976 | 125.5932
44.259998 | 10500.9844 | 9236.161 | 8238.177 | 1264.823 | 352.7768 | 32.41233 | 488.0829 | 124.7127
44.27 | 10667.3516 | 9226.775 | 8236.4 | 1440.576 | 351.9743 | 32.38057 | 482.1783 | 123.8417
44.279999 | 10427.3369 | 9217.527 | 8234.624 | 1209.81 | 351.1861 | 32.34944 | 476.3878 | 122.9799
44.290001 | 10213.7871 | 9208.405 | 8232.846 | 1005.382 | 350.4116 | 32.3189 | 470.7017 | 122.1273
44.299999 | 10129.1553 | 9199.414 | 8231.067 | 929.7409 | 349.6503 | 32.28896 | 465.1244 | 121.2837
44.310001 | 10216.4912 | 9190.544 | 8229.287 | 1025.948 | 348.9018 | 32.25959 | 459.6463 | 120.449
44.32 | 10295.0645 | 9181.796 | 8227.506 | 1113.269 | 348.1654 | 32.23081 | 454.2703 | 119.6231
44.330002 | 10024.2793 | 9173.165 | 8225.724 | 851.1146 | 347.4404 | 32.20261 | 448.992 | 118.8058
44.34 | 9851.3535 | 9164.649 | 8223.941 | 686.7043 | 346.7265 | 32.17497 | 443.8094 | 117.9971
44.349998 | 9932.3193 | 9156.247 | 8222.158 | 776.0728 | 346.0227 | 32.1479 | 438.7214 | 117.1968
44.360001 | 10348.748 | 9147.947 | 8220.372 | 1200.801 | 345.3275 | 32.12138 | 433.7215 | 116.4048
44.369999 | 10413.0625 | 9139.757 | 8218.587 | 1273.305 | 344.6407 | 32.09542 | 428.8134 | 115.621
44.380001 | 9874.5859 | 9131.665 | 8216.799 | 742.9213 | 343.9609 | 32.06999 | 423.9893 | 114.8452
44.389999 | 9885.1943 | 9123.674 | 8215.012 | 761.5202 | 343.2871 | 32.04511 | 419.2529 | 114.0774
44.400002 | 9797.4473 | 9115.775 | 8213.222 | 681.6726 | 342.6178 | 32.02077 | 414.5965 | 113.3175
44.41 | 10184.1436 | 9107.969 | 8211.432 | 1076.174 | 341.9521 | 31.99696 | 410.0224 | 112.5653
44.419998 | 9912.8086 | 9100.254 | 8209.642 | 812.5549 | 341.2884 | 31.97368 | 405.5288 | 111.8208
44.43 | 9940.2158 | 9092.619 | 8207.85 | 847.5969 | 340.6246 | 31.9509 | 401.1099 | 111.0839
44.439999 | 10189.2959 | 9085.069 | 8206.057 | 1104.227 | 339.9601 | 31.92866 | 396.7691 | 110.3544
44.450001 | 10150.1543 | 9077.594 | 8204.263 | 1072.56 | 339.2927 | 31.90692 | 392.4996 | 109.6322
44.459999 | 10498.7002 | 9070.197 | 8202.468 | 1428.503 | 338.6211 | 31.88569 | 388.3049 | 108.9172
44.470001 | 10311.4375 | 9062.868 | 8200.672 | 1248.569 | 337.9434 | 31.86496 | 384.1783 | 108.2095
44.48 | 10065.7197 | 9055.609 | 8198.875 | 1010.111 | 337.2581 | 31.84473 | 380.1219 | 107.5088
44.490002 | 9930.165 | 9048.414 | 8197.077 | 881.7512 | 336.5633 | 31.825 | 376.1331 | 106.815
44.5 | 9998.583 | 9041.281 | 8195.279 | 957.302 | 335.8579 | 31.80575 | 372.2103 | 106.1281
44.509998 | 9895.6719 | 9034.208 | 8193.48 | 861.4638 | 335.1401 | 31.787 | 368.3532 | 105.4481
44.52 | 9694.7168 | 9027.187 | 8191.679 | 667.5299 | 334.4077 | 31.76871 | 364.5572 | 104.7747
44.529999 | 10064.168 | 9020.221 | 8189.877 | 1043.947 | 333.6601 | 31.75092 | 360.8251 | 104.1079
44.540001 | 9770.3682 | 9013.303 | 8188.075 | 757.0651 | 332.8959 | 31.73359 | 357.1514 | 103.4476
44.549999 | 9597.5518 | 9006.435 | 8186.271 | 591.1169 | 332.1138 | 31.71674 | 353.539 | 102.7938
44.560001 | 9635.6709 | 8999.609 | 8184.467 | 636.0621 | 331.3128 | 31.70035 | 349.9825 | 102.1464
44.57 | 9661.6025 | 8992.827 | 8182.662 | 668.7753 | 330.4921 | 31.68443 | 346.4838 | 101.5052
44.580002 | 9728.7256 | 8986.086 | 8180.855 | 742.64 | 329.6508 | 31.66897 | 343.0405 | 100.8702
44.59 | 9705.7178 | 8979.384 | 8179.048 | 726.3337 | 328.7888 | 31.65396 | 339.6517 | 100.2413
44.599998 | 9759.8301 | 8972.721 | 8177.241 | 787.1088 | 327.9056 | 31.63942 | 336.3172 | 99.61853
44.610001 | 9885.1426 | 8966.091 | 8175.431 | 919.0514 | 327.0004 | 31.62531 | 333.0327 | 99.00167
44.619999 | 9938.8145 | 8959.499 | 8173.622 | 979.3151 | 326.0742 | 31.61166 | 329.8013 | 98.3907
44.630001 | 9878.8799 | 8952.939 | 8171.81 | 925.9409 | 325.1268 | 31.59845 | 326.6179 | 97.78555
44.639999 | 10003.5146 | 8946.415 | 8169.999 | 1057.1 | 324.1587 | 31.58568 | 323.4854 | 97.18614
44.650002 | 10182.9756 | 8939.921 | 8168.186 | 1243.055 | 323.1702 | 31.57335 | 320.3991 | 96.5924
44.66 | 9371.4297 | 8933.462 | 8166.373 | 437.9679 | 322.1626 | 31.56146 | 317.3607 | 96.00426
44.669998 | 9221.9395 | 8927.036 | 8164.559 | 294.9031 | 321.1367 | 31.55 | 314.3694 | 95.42164
44.68 | 9893.1699 | 8920.64 | 8162.743 | 972.5294 | 320.0926 | 31.53896 | 311.4213 | 94.8445
44.689999 | 9994.3945 | 8914.28 | 8160.927 | 1080.115 | 319.0325 | 31.52836 | 308.5192 | 94.27273
44.700001 | 9831.1436 | 8907.95 | 8159.11 | 923.1934 | 317.9572 | 31.51818 | 305.6588 | 93.7063
44.709999 | 9789.6543 | 8901.657 | 8157.292 | 887.9977 | 316.8683 | 31.50842 | 302.8427 | 93.14514
44.720001 | 9982.4395 | 8895.394 | 8155.473 | 1087.045 | 315.7668 | 31.49908 | 300.0665 | 92.58917
44.73 | 9774.3115 | 8889.168 | 8153.653 | 885.1432 | 314.6543 | 31.49016 | 297.332 | 92.03835
44.740002 | 9617.1484 | 8882.977 | 8151.833 | 734.1717 | 313.5323 | 31.48166 | 294.6376 | 91.49258
44.75 | 9771.6904 | 8876.822 | 8150.011 | 894.8686 | 312.4025 | 31.47356 | 291.9824 | 90.95184
44.759998 | 9600.7627 | 8870.705 | 8148.19 | 730.0581 | 311.2665 | 31.46588 | 289.3666 | 90.41604
44.77 | 9879.8379 | 8864.622 | 8146.366 | 1015.216 | 310.1247 | 31.45859 | 286.787 | 89.88514
44.779999 | 10099.0137 | 8858.579 | 8144.542 | 1240.435 | 308.9798 | 31.45172 | 284.246 | 89.35906
44.790001 | 9993.8506 | 8852.573 | 8142.717 | 1141.278 | 307.8327 | 31.44525 | 281.7398 | 88.83776
44.799999 | 9262.2129 | 8846.608 | 8140.892 | 415.605 | 306.6849 | 31.43919 | 279.2708 | 88.32117
44.810001 | 9344.5635 | 8840.681 | 8139.065 | 503.8829 | 305.5375 | 31.43352 | 276.8353 | 87.80925
44.82 | 9771.9316 | 8834.795 | 8137.238 | 937.1366 | 304.3921 | 31.42825 | 274.4349 | 87.30194
44.830002 | 9878.3271 | 8828.95 | 8135.409 | 1049.378 | 303.2496 | 31.42338 | 272.0682 | 86.79917
44.84 | 9397.3916 | 8823.146 | 8133.581 | 574.2455 | 302.1112 | 31.41889 | 269.7345 | 86.3009
44.849998 | 9521.3398 | 8817.385 | 8131.751 | 703.9545 | 300.9782 | 31.4148 | 267.434 | 85.80708
44.860001 | 9597.375 | 8811.663 | 8129.92 | 785.7116 | 299.8507 | 31.4111 | 265.164 | 85.31765
44.869999 | 9395.9912 | 8805.986 | 8128.089 | 590.0056 | 298.7305 | 31.40778 | 262.9259 | 84.83256
44.880001 | 9561.2393 | 8800.349 | 8126.256 | 760.8901 | 297.6178 | 31.40486 | 260.7186 | 84.35176
44.889999 | 9475.4336 | 8794.756 | 8124.424 | 680.6775 | 296.5137 | 31.40231 | 258.5414 | 83.8752
44.900002 | 9108.4629 | 8789.204 | 8122.589 | 319.2587 | 295.4184 | 31.40016 | 256.3937 | 83.40283
44.91 | 8922.8818 | 8783.696 | 8120.755 | 139.1859 | 294.3329 | 31.39837 | 254.2752 | 82.93461
44.919998 | 9114.0508 | 8778.231 | 8118.92 | 335.8198 | 293.2578 | 31.39698 | 252.1861 | 82.47048
44.93 | 9095.1221 | 8772.805 | 8117.083 | 322.3172 | 292.1925 | 31.39595 | 250.1231 | 82.01041
44.939999 | 9145.5371 | 8767.423 | 8115.246 | 378.1138 | 291.1384 | 31.39531 | 248.0892 | 81.55432
44.950001 | 9303.8105 | 8762.081 | 8113.408 | 541.729 | 290.0952 | 31.39504 | 246.0811 | 81.1022
44.959999 | 9135.1348 | 8756.783 | 8111.57 | 378.3517 | 289.0635 | 31.39515 | 244.1008 | 80.65399
44.970001 | 9291.6865 | 8751.524 | 8109.73 | 540.1627 | 288.0432 | 31.39563 | 242.1455 | 80.20964
44.98 | 9205.1406 | 8746.306 | 8107.89 | 458.8342 | 287.0346 | 31.39648 | 240.2163 | 79.76912
44.990002 | 9114.6729 | 8741.129 | 8106.049 | 373.5442 | 286.0377 | 31.3977 | 238.3123 | 79.33238
45 | 9262.1064 | 8735.992 | 8104.207 | 526.1147 | 285.0528 | 31.39928 | 236.4331 | 78.89936
45.009998 | 9352.6279 | 8730.895 | 8102.365 | 621.7329 | 284.0799 | 31.40124 | 234.5788 | 78.47005
45.02 | 9165.3955 | 8725.835 | 8100.521 | 439.5607 | 283.1182 | 31.40356 | 232.7472 | 78.0444
45.029999 | 9370.5293 | 8720.815 | 8098.678 | 649.7142 | 282.1686 | 31.40625 | 230.9403 | 77.62235
45.040001 | 9173.6396 | 8715.832 | 8096.833 | 457.8079 | 281.2307 | 31.4093 | 229.1553 | 77.20388
45.049999 | 9237.0664 | 8710.888 | 8094.987 | 526.1788 | 280.3044 | 31.41272 | 227.3941 | 76.78893
45.060001 | 9166.6289 | 8705.979 | 8093.141 | 460.6503 | 279.3896 | 31.41649 | 225.6542 | 76.37749
45.07 | 8912.1631 | 8701.107 | 8091.294 | 211.0559 | 278.4863 | 31.42063 | 223.9368 | 75.9695
45.080002 | 8851.0713 | 8696.271 | 8089.446 | 154.8002 | 277.5942 | 31.42514 | 222.2409 | 75.56492
45.09 | 8718.8477 | 8691.471 | 8087.598 | 27.37656 | 276.7133 | 31.42998 | 220.5663 | 75.16372
45.099998 | 9041.415 | 8686.707 | 8085.749 | 354.7082 | 275.8437 | 31.4352 | 218.9129 | 74.76586
45.110001 | 9444.8203 | 8681.974 | 8083.899 | 762.8461 | 274.9843 | 31.44077 | 217.2792 | 74.37131
45.119999 | 9137.79 | 8677.277 | 8082.048 | 460.5128 | 274.136 | 31.4467 | 215.666 | 73.98003
45.130001 | 9275 | 8672.613 | 8080.197 | 602.3874 | 273.2981 | 31.45299 | 214.0728 | 73.59198
45.139999 | 9252.7744 | 8667.982 | 8078.345 | 584.7928 | 272.4707 | 31.45962 | 212.499 | 73.20713
45.150002 | 9012.4531 | 8663.382 | 8076.492 | 349.0715 | 271.6532 | 31.46662 | 210.9444 | 72.82545
45.16 | 9087.5117 | 8658.814 | 8074.639 | 428.6973 | 270.846 | 31.47396 | 209.4088 | 72.44689
45.169998 | 9394.5371 | 8654.279 | 8072.785 | 740.2578 | 270.0488 | 31.48166 | 207.8924 | 72.07143
45.18 | 9152.2686 | 8649.772 | 8070.93 | 502.4964 | 269.2608 | 31.48971 | 206.3928 | 71.69905
45.189999 | 9269.1084 | 8645.297 | 8069.074 | 623.8111 | 268.4826 | 31.49811 | 204.9124 | 71.32968
45.200001 | 9187.0664 | 8640.851 | 8067.218 | 546.2157 | 267.7137 | 31.50687 | 203.4489 | 70.96331
45.209999 | 9043.5527 | 8636.435 | 8065.361 | 407.1178 | 266.954 | 31.51597 | 202.0036 | 70.59991
45.220001 | 9143.958 | 8632.046 | 8063.503 | 511.9118 | 266.2033 | 31.52543 | 200.5746 | 70.23945
45.23 | 8865.4209 | 8627.687 | 8061.645 | 237.734 | 265.4614 | 31.53523 | 199.1629 | 69.88188
45.240002 | 8838.3164 | 8623.355 | 8059.786 | 214.9616 | 264.7282 | 31.54538 | 197.7678 | 69.52719
45.25 | 8716.5527 | 8619.051 | 8057.927 | 97.50177 | 264.0037 | 31.55587 | 196.389 | 69.17534
45.259998 | 9033.333 | 8614.775 | 8056.067 | 418.5583 | 263.2878 | 31.56672 | 195.0268 | 68.82631
45.27 | 9036.2891 | 8610.523 | 8054.206 | 425.7661 | 262.5796 | 31.57791 | 193.6796 | 68.48006
45.279999 | 9090.7471 | 8606.299 | 8052.344 | 484.448 | 261.8799 | 31.58945 | 192.3487 | 68.13656
45.290001 | 9268.3574 | 8602.1 | 8050.482 | 666.2578 | 261.1881 | 31.60134 | 191.0324 | 67.7958
45.299999 | 8839.3965 | 8597.927 | 8048.619 | 241.4695 | 260.5042 | 31.61357 | 189.7321 | 67.45772
45.310001 | 8825.6787 | 8593.778 | 8046.756 | 231.9009 | 259.8279 | 31.62615 | 188.4458 | 67.12231
45.32 | 9068.873 | 8589.654 | 8044.892 | 479.2188 | 259.1593 | 31.63907 | 187.1746 | 66.78955
45.330002 | 9088.5811 | 8585.554 | 8043.027 | 503.0268 | 258.4982 | 31.65235 | 185.9178 | 66.4594
45.34 | 8930.3594 | 8581.479 | 8041.162 | 348.8804 | 257.8444 | 31.66595 | 184.6752 | 66.13183
45.349998 | 9003.5811 | 8577.428 | 8039.296 | 426.1533 | 257.1981 | 31.67991 | 183.447 | 65.80684
45.360001 | 8918.249 | 8573.398 | 8037.429 | 344.8512 | 256.5586 | 31.69422 | 182.2318 | 65.48437
45.369999 | 8704.4746 | 8569.392 | 8035.562 | 135.0824 | 255.9263 | 31.70887 | 181.0306 | 65.16441
45.380001 | 8897.4775 | 8565.408 | 8033.694 | 332.0693 | 255.3009 | 31.72386 | 179.8428 | 64.84694
45.389999 | 8851.3809 | 8561.447 | 8031.826 | 289.9335 | 254.6825 | 31.73919 | 178.6682 | 64.53192
45.400002 | 8742.1553 | 8557.507 | 8029.956 | 184.6479 | 254.0706 | 31.75488 | 177.5065 | 64.21934
45.41 | 8731.7236 | 8553.59 | 8028.087 | 178.1335 | 253.4656 | 31.77089 | 176.3577 | 63.90916
45.419998 | 8441.8496 | 8549.695 | 8026.217 | -107.8452 | 252.8673 | 31.78726 | 175.2219 | 63.60138
45.43 | 8611.252 | 8545.818 | 8024.346 | 65.43369 | 252.2751 | 31.80397 | 174.0976 | 63.29594
45.439999 | 9074.6406 | 8541.964 | 8022.474 | 532.6766 | 251.6897 | 31.82103 | 172.986 | 62.99285
45.450001 | 8926.3486 | 8538.13 | 8020.602 | 388.2191 | 251.1105 | 31.83843 | 171.8865 | 62.69207
45.459999 | 8949.1162 | 8534.316 | 8018.73 | 414.8002 | 250.5376 | 31.85617 | 170.7988 | 62.39357
45.470001 | 8938.9766 | 8530.522 | 8016.856 | 408.4548 | 249.971 | 31.87426 | 169.7229 | 62.09735
45.48 | 9023.7617 | 8526.748 | 8014.983 | 497.0139 | 249.4105 | 31.89269 | 168.6585 | 61.80336
45.490002 | 8689.5742 | 8522.993 | 8013.108 | 166.5814 | 248.856 | 31.91147 | 167.6055 | 61.51162
45.5 | 8652.875 | 8519.258 | 8011.234 | 133.6172 | 248.3078 | 31.93059 | 166.5638 | 61.22206
45.509998 | 8720.8262 | 8515.542 | 8009.359 | 205.2839 | 247.7656 | 31.95005 | 165.5334 | 60.93468
45.52 | 8968.248 | 8511.844 | 8007.482 | 456.4042 | 247.229 | 31.96986 | 164.5133 | 60.64946
45.529999 | 8991.4756 | 8508.165 | 8005.606 | 483.3103 | 246.6985 | 31.99001 | 163.5045 | 60.36637
45.540001 | 8812.8691 | 8504.504 | 8003.728 | 308.3651 | 246.1738 | 32.01051 | 162.5058 | 60.08541
45.549999 | 8733.7051 | 8500.862 | 8001.851 | 232.843 | 245.655 | 32.03136 | 161.518 | 59.80653
45.560001 | 8760.6074 | 8497.237 | 7999.973 | 263.3705 | 245.1418 | 32.05255 | 160.5401 | 59.52974
45.57 | 9182.4873 | 8493.63 | 7998.094 | 688.8571 | 244.6344 | 32.07409 | 159.5725 | 59.25499
45.580002 | 9346.1631 | 8490.041 | 7996.215 | 856.1226 | 244.1327 | 32.09598 | 158.615 | 58.98228
45.59 | 9236.8447 | 8486.469 | 7994.335 | 750.3757 | 243.6366 | 32.1182 | 157.6673 | 58.71158
45.599998 | 8743.001 | 8482.915 | 7992.455 | 260.086 | 243.1462 | 32.14077 | 156.7297 | 58.44288
45.610001 | 8973.0459 | 8479.376 | 7990.574 | 493.6697 | 242.6611 | 32.1637 | 155.8012 | 58.17616
45.619999 | 8917.0508 | 8475.856 | 7988.693 | 441.1953 | 242.1817 | 32.18697 | 154.8823 | 57.91138
45.630001 | 8730.3193 | 8472.351 | 7986.811 | 257.9686 | 241.7077 | 32.21059 | 153.9729 | 57.64855
45.639999 | 9073.0449 | 8468.863 | 7984.929 | 604.1818 | 241.2392 | 32.23456 | 153.0727 | 57.38764
45.650002 | 8802.9492 | 8465.391 | 7983.046 | 337.5584 | 240.776 | 32.25889 | 152.1815 | 57.12863
45.66 | 8875.8652 | 8461.936 | 7981.163 | 413.9297 | 240.3183 | 32.28355 | 151.2994 | 56.87151
45.669998 | 8666.3867 | 8458.497 | 7979.279 | 207.8901 | 239.866 | 32.30857 | 150.4263 | 56.61624
45.68 | 8654.5264 | 8455.072 | 7977.395 | 199.4546 | 239.4187 | 32.33394 | 149.5615 | 56.36283
45.689999 | 8544.3096 | 8451.664 | 7975.51 | 92.64604 | 238.9768 | 32.35966 | 148.7055 | 56.11125
45.700001 | 8629.6191 | 8448.27 | 7973.625 | 181.349 | 238.5401 | 32.38573 | 147.8581 | 55.86148
45.709999 | 8770.7676 | 8444.893 | 7971.739 | 325.875 | 238.1085 | 32.41216 | 147.019 | 55.61351
45.720001 | 8631.6436 | 8441.529 | 7969.853 | 190.1142 | 237.682 | 32.43894 | 146.1883 | 55.36732
45.73 | 8578.2725 | 8438.181 | 7967.966 | 140.091 | 237.2605 | 32.46607 | 145.3657 | 55.12289
45.740002 | 8693.4756 | 8434.848 | 7966.079 | 258.6279 | 236.8439 | 32.49357 | 144.5512 | 54.8802
45.75 | 8757.0225 | 8431.529 | 7964.192 | 325.4933 | 236.4322 | 32.5214 | 143.7446 | 54.63925
45.759998 | 8706.0137 | 8428.225 | 7962.304 | 277.7884 | 236.0255 | 32.5496 | 142.9461 | 54.4
45.77 | 8617.6826 | 8424.934 | 7960.415 | 192.7487 | 235.6231 | 32.57815 | 142.1549 | 54.16246
45.779999 | 8660.6816 | 8421.658 | 7958.527 | 239.024 | 235.2255 | 32.60707 | 141.3718 | 53.92661
45.790001 | 8764.3525 | 8418.394 | 7956.637 | 345.9587 | 234.8323 | 32.63634 | 140.5958 | 53.69241
45.799999 | 9027.5273 | 8415.145 | 7954.748 | 612.3827 | 234.4435 | 32.66597 | 139.8277 | 53.45987
45.810001 | 9132.6738 | 8411.907 | 7952.857 | 720.7664 | 234.0589 | 32.69596 | 139.0666 | 53.22896
45.82 | 8704.8604 | 8408.684 | 7950.967 | 296.1766 | 233.6784 | 32.72632 | 138.3129 | 52.99968
45.830002 | 8537.1201 | 8405.472 | 7949.075 | 131.6477 | 233.3019 | 32.75704 | 137.5664 | 52.772
45.84 | 8735.1367 | 8402.274 | 7947.184 | 332.8626 | 232.9291 | 32.78811 | 136.827 | 52.54592
45.849998 | 8826.3418 | 8399.088 | 7945.293 | 427.2535 | 232.56 | 32.81955 | 136.0948 | 52.32142
45.860001 | 8432.7031 | 8395.913 | 7943.4 | 36.79049 | 232.1941 | 32.85136 | 135.369 | 52.09847
45.869999 | 8899.2344 | 8392.75 | 7941.507 | 506.4846 | 231.8315 | 32.88353 | 134.6503 | 51.87708
45.880001 | 8848.4385 | 8389.597 | 7939.614 | 458.8411 | 231.4718 | 32.91607 | 133.9384 | 51.65721
45.889999 | 8739.1904 | 8386.457 | 7937.721 | 352.7338 | 231.1149 | 32.94898 | 133.2331 | 51.43887
45.900002 | 8562.8496 | 8383.325 | 7935.826 | 179.5242 | 230.7604 | 32.98226 | 132.5343 | 51.22204
45.91 | 8914.1309 | 8380.205 | 7933.932 | 533.9254 | 230.4083 | 33.0159 | 131.8421 | 51.00671
45.919998 | 8696.0391 | 8377.096 | 7932.038 | 318.9434 | 230.0584 | 33.04991 | 131.1564 | 50.79285
45.93 | 8334.6533 | 8373.994 | 7930.143 | -39.34074 | 229.7098 | 33.0843 | 130.4766 | 50.58047
45.939999 | 8466.8916 | 8370.902 | 7928.248 | 95.98911 | 229.3629 | 33.11906 | 129.8034 | 50.36954
45.950001 | 8490.7881 | 8367.819 | 7926.351 | 122.9689 | 229.0173 | 33.1542 | 129.1362 | 50.16004
45.959999 | 8385.9766 | 8364.745 | 7924.456 | 21.23143 | 228.6726 | 33.18971 | 128.4752 | 49.95198
45.970001 | 8749.2109 | 8361.679 | 7922.559 | 387.5324 | 228.3285 | 33.2256 | 127.8202 | 49.74533
45.98 | 8623.4658 | 8358.62 | 7920.662 | 264.8456 | 227.9849 | 33.26187 | 127.1712 | 49.54009
45.990002 | 8340.7627 | 8355.569 | 7918.765 | -14.80614 | 227.6415 | 33.29853 | 126.528 | 49.33623
46 | 8143.6309 | 8352.525 | 7916.867 | -208.8945 | 227.2981 | 33.33555 | 125.8906 | 49.13376
46.009998 | 8683.3564 | 8349.489 | 7914.97 | 333.8672 | 226.9545 | 33.37295 | 125.2592 | 48.93265
46.02 | 8692.0039 | 8346.458 | 7913.071 | 345.5458 | 226.6102 | 33.41075 | 124.633 | 48.7329
46.029999 | 8874.8262 | 8343.435 | 7911.173 | 531.3917 | 226.2653 | 33.44893 | 124.0129 | 48.5345
46.040001 | 8691.6592 | 8340.416 | 7909.274 | 351.2431 | 225.9197 | 33.4875 | 123.3978 | 48.33742
46.049999 | 8566.7705 | 8337.405 | 7907.375 | 229.3659 | 225.5731 | 33.52645 | 122.7887 | 48.14166
46.060001 | 8491.7959 | 8334.398 | 7905.475 | 157.3981 | 225.2254 | 33.5658 | 122.1845 | 47.94722
46.07 | 8416.8623 | 8331.397 | 7903.575 | 85.4651 | 224.8766 | 33.60553 | 121.5859 | 47.75407
46.080002 | 8383.4502 | 8328.402 | 7901.675 | 55.04866 | 224.5265 | 33.64567 | 120.9926 | 47.5622
46.09 | 9154.9326 | 8325.412 | 7899.774 | 829.5207 | 224.1753 | 33.68618 | 120.4044 | 47.37161
46.099998 | 8727.2852 | 8322.428 | 7897.874 | 404.8573 | 223.8228 | 33.7271 | 119.8216 | 47.18229
46.110001 | 8459.9756 | 8319.448 | 7895.972 | 140.5281 | 223.469 | 33.76841 | 119.2435 | 46.99422
46.119999 | 8565.9033 | 8316.474 | 7894.071 | 249.4297 | 223.1141 | 33.81013 | 118.6707 | 46.80739
46.130001 | 8558.3994 | 8313.504 | 7892.169 | 244.8953 | 222.758 | 33.85224 | 118.1028 | 46.62179
46.139999 | 8186.6382 | 8310.541 | 7890.268 | -123.9025 | 222.401 | 33.89476 | 117.5399 | 46.43741
46.150002 | 8307.1211 | 8307.582 | 7888.365 | -0.4604695 | 222.043 | 33.93769 | 116.9818 | 46.25425
46.16 | 8192.9004 | 8304.629 | 7886.463 | -111.7285 | 221.6844 | 33.981 | 116.4285 | 46.07228
46.169998 | 8241.0938 | 8301.682 | 7884.56 | -60.58808 | 221.3253 | 34.02473 | 115.8801 | 45.89151
46.18 | 8291.0498 | 8298.739 | 7882.657 | -7.689386 | 220.9655 | 34.06888 | 115.3361 | 45.71192
46.189999 | 8727.4951 | 8295.803 | 7880.754 | 431.692 | 220.6056 | 34.11343 | 114.7969 | 45.53349
46.200001 | 8610.0957 | 8292.872 | 7878.85 | 317.2234 | 220.2457 | 34.1584 | 114.2623 | 45.35623
46.209999 | 8444.1621 | 8289.948 | 7876.946 | 154.2138 | 219.886 | 34.20378 | 113.7322 | 45.18012
46.220001 | 8671.3018 | 8287.03 | 7875.042 | 384.2721 | 219.5267 | 34.24958 | 113.2066 | 45.00515
46.23 | 8371.8242 | 8284.118 | 7873.138 | 87.70611 | 219.168 | 34.2958 | 112.6854 | 44.83132
46.240002 | 8481.2793 | 8281.212 | 7871.233 | 200.0669 | 218.8101 | 34.34245 | 112.1687 | 44.6586
46.25 | 8614.2031 | 8278.314 | 7869.328 | 335.889 | 218.4533 | 34.3895 | 111.6563 | 44.48699
46.259998 | 8804.624 | 8275.423 | 7867.423 | 529.201 | 218.0978 | 34.43698 | 111.1483 | 44.31649
46.27 | 8775.6738 | 8272.538 | 7865.518 | 503.1362 | 217.7436 | 34.4849 | 110.6442 | 44.14709
46.279999 | 8375.2812 | 8269.66 | 7863.612 | 105.6209 | 217.3912 | 34.53324 | 110.1447 | 43.97877
46.290001 | 8130.3091 | 8266.789 | 7861.706 | -136.4804 | 217.0407 | 34.58202 | 109.649 | 43.81153
46.299999 | 8662.4385 | 8263.927 | 7859.801 | 398.5113 | 216.6923 | 34.63123 | 109.1577 | 43.64536
46.310001 | 8455.335 | 8261.071 | 7857.894 | 194.2636 | 216.3461 | 34.68087 | 108.6702 | 43.48025
46.32 | 8547.542 | 8258.224 | 7855.988 | 289.3179 | 216.0023 | 34.73095 | 108.1868 | 43.31619
46.330002 | 8623.0918 | 8255.384 | 7854.081 | 367.7077 | 215.6611 | 34.78149 | 107.7074 | 43.15316
46.34 | 8616.8857 | 8252.553 | 7852.175 | 364.333 | 215.3226 | 34.83244 | 107.2319 | 42.99118
46.349998 | 8551.8125 | 8249.73 | 7850.268 | 302.083 | 214.9871 | 34.88385 | 106.7604 | 42.83021
46.360001 | 8347.5098 | 8246.913 | 7848.36 | 100.5967 | 214.6544 | 34.93571 | 106.2926 | 42.67027
46.369999 | 8535.8838 | 8244.106 | 7846.453 | 291.7777 | 214.3249 | 34.98802 | 105.8286 | 42.51133
46.380001 | 8266.7705 | 8241.306 | 7844.545 | 25.46405 | 213.9986 | 35.04079 | 105.3684 | 42.35339
46.389999 | 8589.5312 | 8238.516 | 7842.638 | 351.0152 | 213.6756 | 35.094 | 104.9119 | 42.19645
46.400002 | 8511.2207 | 8235.733 | 7840.729 | 275.488 | 213.3559 | 35.1477 | 104.4592 | 42.04048
46.41 | 8330.9336 | 8232.959 | 7838.822 | 97.97473 | 213.0398 | 35.20181 | 104.01 | 41.8855
46.419998 | 8711.71 | 8230.194 | 7836.914 | 481.5164 | 212.7272 | 35.25641 | 103.5646 | 41.73148
46.43 | 8821.5918 | 8227.435 | 7835.005 | 594.1563 | 212.4179 | 35.31148 | 103.1225 | 41.57843
46.439999 | 8752.6211 | 8224.687 | 7833.097 | 527.9345 | 212.1124 | 35.36701 | 102.684 | 41.42633
46.450001 | 8300.042 | 8221.945 | 7831.188 | 78.09653 | 211.8104 | 35.42302 | 102.249 | 41.27517
46.459999 | 8500.084 | 8219.214 | 7829.279 | 280.8705 | 211.5122 | 35.47949 | 101.8175 | 41.12495
46.470001 | 8283.7549 | 8216.489 | 7827.37 | 67.26578 | 211.2176 | 35.53645 | 101.3894 | 40.97566
46.48 | 8202.8779 | 8213.774 | 7825.461 | -10.89574 | 210.9267 | 35.59389 | 100.9647 | 40.8273
46.490002 | 7879.7441 | 8211.066 | 7823.551 | -331.3218 | 210.6394 | 35.65182 | 100.5433 | 40.67985
46.5 | 7906.6631 | 8208.367 | 7821.642 | -301.7041 | 210.3559 | 35.71021 | 100.1253 | 40.53331
46.509998 | 8108.1372 | 8205.677 | 7819.733 | -97.53971 | 210.0762 | 35.76909 | 99.7106 | 40.38767
46.52 | 8643.6797 | 8202.994 | 7817.823 | 440.686 | 209.7999 | 35.82848 | 99.29893 | 40.24292
46.529999 | 8594.8652 | 8200.319 | 7815.914 | 394.5457 | 209.5275 | 35.88836 | 98.89072 | 40.09906
46.540001 | 8185.1533 | 8197.653 | 7814.004 | -12.49928 | 209.2586 | 35.94874 | 98.48544 | 39.95609
46.549999 | 8110.9204 | 8194.995 | 7812.094 | -84.07435 | 208.9935 | 36.00962 | 98.08353 | 39.81398
46.560001 | 8060.5933 | 8192.344 | 7810.184 | -131.7506 | 208.732 | 36.071 | 97.68451 | 39.67275
46.57 | 8034.4844 | 8189.702 | 7808.274 | -155.2174 | 208.474 | 36.13289 | 97.28868 | 39.53237
46.580002 | 8176.2988 | 8187.067 | 7806.363 | -10.76815 | 208.2197 | 36.19531 | 96.8959 | 39.39285
46.59 | 8492.8164 | 8184.441 | 7804.453 | 308.3757 | 207.969 | 36.25822 | 96.50613 | 39.25417
46.599998 | 8349.7646 | 8181.823 | 7802.543 | 167.9421 | 207.7218 | 36.32165 | 96.11947 | 39.11634
46.610001 | 7826.7778 | 8179.211 | 7800.632 | -352.4329 | 207.478 | 36.38561 | 95.73555 | 38.97933
46.619999 | 7728.771 | 8176.608 | 7798.722 | -447.8368 | 207.2378 | 36.45009 | 95.35466 | 38.84315
46.630001 | 8072.9204 | 8174.012 | 7796.811 | -101.0913 | 207.0011 | 36.51511 | 94.97666 | 38.7078
46.639999 | 8202.2705 | 8171.424 | 7794.901 | 30.84652 | 206.7678 | 36.58065 | 94.60153 | 38.57326
46.650002 | 7995.2158 | 8168.843 | 7792.989 | -173.627 | 206.5378 | 36.64675 | 94.22925 | 38.43954
46.66 | 8283.0098 | 8166.27 | 7791.079 | 116.7396 | 206.3114 | 36.71335 | 93.85978 | 38.30661
46.669998 | 8292.1211 | 8163.705 | 7789.169 | 128.416 | 206.0883 | 36.78051 | 93.4932 | 38.17447
46.68 | 8031.8838 | 8161.146 | 7787.257 | -129.2624 | 205.8684 | 36.84823 | 93.12915 | 38.04313
46.689999 | 8008.8013 | 8158.596 | 7785.347 | -149.7942 | 205.6519 | 36.9165 | 92.76796 | 37.91258
46.700001 | 8267.6543 | 8156.051 | 7783.435 | 111.6028 | 205.4387 | 36.98532 | 92.40945 | 37.7828
46.709999 | 8393.251 | 8153.515 | 7781.525 | 239.7355 | 205.2287 | 37.0547 | 92.05363 | 37.65379
46.720001 | 8415.6885 | 8150.986 | 7779.613 | 264.7026 | 205.022 | 37.12465 | 91.70046 | 37.52555
46.73 | 7821.0322 | 8148.464 | 7777.702 | -327.4318 | 204.8184 | 37.19516 | 91.3499 | 37.39807
46.740002 | 7783.3335 | 8145.949 | 7775.791 | -362.6151 | 204.6181 | 37.26627 | 91.00195 | 37.27134
46.75 | 7924.1543 | 8143.441 | 7773.88 | -219.2867 | 204.4209 | 37.33791 | 90.65658 | 37.14537
46.759998 | 7941.1499 | 8140.941 | 7771.97 | -199.7907 | 204.2269 | 37.41014 | 90.31385 | 37.02014
46.77 | 7980.7144 | 8138.446 | 7770.058 | -157.7317 | 204.0359 | 37.48298 | 89.97343 | 36.89565
46.779999 | 8123.7793 | 8135.959 | 7768.147 | -12.18001 | 203.8481 | 37.5564 | 89.63574 | 36.77189
46.790001 | 8172.3115 | 8133.479 | 7766.236 | 38.83286 | 203.6634 | 37.63042 | 89.30031 | 36.64885
46.799999 | 8159.4224 | 8131.006 | 7764.325 | 28.41665 | 203.4817 | 37.70503 | 88.96752 | 36.52654
46.810001 | 7963.7886 | 8128.539 | 7762.414 | -164.7501 | 203.303 | 37.78026 | 88.63698 | 36.40495
46.82 | 7856.7012 | 8126.079 | 7760.503 | -269.3779 | 203.1274 | 37.85608 | 88.30893 | 36.28407
46.830002 | 8051.9678 | 8123.626 | 7758.591 | -71.65789 | 202.9547 | 37.93254 | 87.98327 | 36.16389
46.84 | 8214.1279 | 8121.18 | 7756.681 | 92.94824 | 202.7851 | 38.00959 | 87.65996 | 36.04442
46.849998 | 7976.8652 | 8118.74 | 7754.77 | -141.8753 | 202.6184 | 38.08726 | 87.3391 | 35.92564
46.860001 | 8213.9951 | 8116.307 | 7752.859 | 97.68846 | 202.4546 | 38.16559 | 87.02036 | 35.80755
46.869999 | 8194.6309 | 8113.881 | 7750.948 | 80.75039 | 202.2938 | 38.24454 | 86.704 | 35.69015
46.880001 | 7951.9253 | 8111.46 | 7749.037 | -159.5348 | 202.1359 | 38.32413 | 86.38992 | 35.57342
46.889999 | 8389.21 | 8109.047 | 7747.126 | 280.1629 | 201.9809 | 38.40436 | 86.07809 | 35.45738
46.900002 | 8147.0845 | 8106.64 | 7745.215 | 40.44492 | 201.8288 | 38.48527 | 85.76849 | 35.342
46.91 | 8194.417 | 8104.239 | 7743.305 | 90.17751 | 201.6796 | 38.56679 | 85.46109 | 35.22729
46.919998 | 8238.5312 | 8101.846 | 7741.394 | 136.6852 | 201.5333 | 38.64898 | 85.15599 | 35.11324
46.93 | 8164.6729 | 8099.458 | 7739.484 | 65.21506 | 201.3898 | 38.73186 | 84.85286 | 34.99985
46.939999 | 8081.4082 | 8097.077 | 7737.573 | -15.6687 | 201.2491 | 38.8154 | 84.55207 | 34.8871
46.950001 | 7982.7715 | 8094.702 | 7735.662 | -111.9301 | 201.1113 | 38.89962 | 84.25323 | 34.77501
46.959999 | 8105.5415 | 8092.334 | 7733.752 | 13.20796 | 200.9763 | 38.98453 | 83.95667 | 34.66355
46.970001 | 8139.6831 | 8089.971 | 7731.842 | 49.71222 | 200.8442 | 39.07013 | 83.66202 | 34.55274
46.98 | 7957.6992 | 8087.615 | 7729.932 | -129.916 | 200.7148 | 39.15642 | 83.36954 | 34.44256
46.990002 | 8048.8857 | 8085.265 | 7728.021 | -36.37949 | 200.5882 | 39.24345 | 83.07911 | 34.333
47 | 8280.2334 | 8082.922 | 7726.112 | 197.3112 | 200.4645 | 39.33113 | 82.79071 | 34.22407
47.009998 | 8185.3257 | 8080.586 | 7724.202 | 104.7401 | 200.3435 | 39.41954 | 82.50441 | 34.11577
47.02 | 7602.1367 | 8078.254 | 7722.292 | -476.1175 | 200.2253 | 39.5087 | 82.21995 | 34.00807
47.029999 | 7763.6797 | 8075.93 | 7720.383 | -312.2501 | 200.1098 | 39.59858 | 81.93762 | 33.90099
47.040001 | 8271.3115 | 8073.611 | 7718.473 | 197.7007 | 199.9972 | 39.68919 | 81.65709 | 33.79451
47.049999 | 8194.7803 | 8071.299 | 7716.564 | 123.4814 | 199.8872 | 39.78054 | 81.37868 | 33.68864
47.060001 | 8091.9995 | 8068.992 | 7714.654 | 23.00718 | 199.7801 | 39.87266 | 81.10202 | 33.58336
47.07 | 8334.2793 | 8066.692 | 7712.745 | 267.5868 | 199.6757 | 39.96552 | 80.82736 | 33.47868
47.080002 | 8138 | 8064.398 | 7710.836 | 73.60177 | 199.574 | 40.05917 | 80.55459 | 33.37458
47.09 | 7858.5732 | 8062.111 | 7708.927 | -203.5376 | 199.4751 | 40.15355 | 80.28369 | 33.27108
47.099998 | 7825.749 | 8059.83 | 7707.019 | -234.0806 | 199.379 | 40.24872 | 80.01473 | 33.16815
47.110001 | 8090.2144 | 8057.553 | 7705.11 | 32.66104 | 199.2855 | 40.3447 | 79.74745 | 33.0658
47.119999 | 8184.8042 | 8055.284 | 7703.202 | 129.5199 | 199.1949 | 40.44146 | 79.48209 | 32.96403
47.130001 | 7873.9722 | 8053.02 | 7701.293 | -179.0483 | 199.1069 | 40.53903 | 79.21853 | 32.86282
47.139999 | 7569.5977 | 8050.764 | 7699.385 | -481.1658 | 199.0217 | 40.6374 | 78.95676 | 32.76218
47.150002 | 7753.0889 | 8048.512 | 7697.477 | -295.4228 | 198.9392 | 40.73662 | 78.69678 | 32.6621
47.16 | 7767.4561 | 8046.267 | 7695.57 | -278.8107 | 198.8595 | 40.83661 | 78.43855 | 32.56258
47.169998 | 7721.4419 | 8044.028 | 7693.662 | -322.5862 | 198.7825 | 40.93746 | 78.18215 | 32.46361
47.18 | 8108.2681 | 8041.795 | 7691.755 | 66.4736 | 198.7082 | 41.03917 | 77.92734 | 32.3652
47.189999 | 8044.6621 | 8039.568 | 7689.848 | 5.094424 | 198.6366 | 41.14172 | 77.67438 | 32.26732
47.200001 | 7860.4312 | 8037.346 | 7687.94 | -176.915 | 198.5678 | 41.24514 | 77.42299 | 32.16999
47.209999 | 7909.2642 | 8035.132 | 7686.034 | -125.8674 | 198.5018 | 41.34942 | 77.17343 | 32.0732
47.220001 | 8006.7173 | 8032.922 | 7684.127 | -26.20487 | 198.4385 | 41.4546 | 76.9254 | 31.97695
47.23 | 7949.1885 | 8030.719 | 7682.221 | -81.53088 | 198.3779 | 41.56065 | 76.6791 | 31.88123
47.240002 | 7941.6665 | 8028.522 | 7680.314 | -86.85559 | 198.32 | 41.66763 | 76.43444 | 31.78603
47.25 | 7844.3701 | 8026.332 | 7678.408 | -181.9614 | 198.265 | 41.77546 | 76.19142 | 31.69136
47.259998 | 7751.0781 | 8024.147 | 7676.503 | -273.069 | 198.2127 | 41.88423 | 75.95008 | 31.59721
47.27 | 7629.5991 | 8021.968 | 7674.597 | -392.3687 | 198.1631 | 41.99395 | 75.71021 | 31.50357
47.279999 | 7683.8477 | 8019.795 | 7672.692 | -335.9475 | 198.1163 | 42.1046 | 75.47206 | 31.41045
47.290001 | 7907.9487 | 8017.628 | 7670.786 | -109.6793 | 198.0723 | 42.21619 | 75.23536 | 31.31785
47.299999 | 7896.0762 | 8015.468 | 7668.882 | -119.3915 | 198.031 | 42.32874 | 75.00036 | 31.22574
47.310001 | 8077.7881 | 8013.313 | 7666.977 | 64.47554 | 197.9925 | 42.44227 | 74.76677 | 31.13414
47.32 | 8062.8086 | 8011.164 | 7665.073 | 51.64452 | 197.9568 | 42.55677 | 74.53479 | 31.04304
47.330002 | 7872.54 | 8009.021 | 7663.168 | -136.4811 | 197.9239 | 42.6723 | 74.30433 | 30.95244
47.34 | 7597.5439 | 8006.885 | 7661.265 | -409.341 | 197.8937 | 42.78877 | 74.07538 | 30.86233
47.349998 | 7737.2954 | 8004.755 | 7659.361 | -267.4595 | 197.8664 | 42.90627 | 73.848 | 30.77272
47.360001 | 7980.6963 | 8002.63 | 7657.458 | -21.93354 | 197.8419 | 43.02482 | 73.62198 | 30.68358
47.369999 | 7845.4106 | 8000.512 | 7655.555 | -155.1013 | 197.8202 | 43.1444 | 73.39749 | 30.59493
47.380001 | 7773.2065 | 7998.399 | 7653.652 | -225.1928 | 197.8013 | 43.26504 | 73.17446 | 30.50676
47.389999 | 7700.1338 | 7996.293 | 7651.75 | -296.1597 | 197.7852 | 43.38672 | 72.95289 | 30.41907
47.400002 | 8156.9868 | 7994.193 | 7649.847 | 162.7939 | 197.772 | 43.50953 | 72.73276 | 30.33186
47.41 | 8010.0396 | 7992.099 | 7647.945 | 17.94025 | 197.7617 | 43.63335 | 72.51405 | 30.24512
47.419998 | 7776.8882 | 7990.012 | 7646.044 | -213.1238 | 197.7541 | 43.7583 | 72.29682 | 30.15883
47.43 | 7668.9678 | 7987.93 | 7644.142 | -318.9621 | 197.7495 | 43.88439 | 72.08087 | 30.07302
47.439999 | 7466.9717 | 7985.855 | 7642.241 | -518.883 | 197.7477 | 44.01159 | 71.86643 | 29.98768
47.450001 | 7588.7388 | 7983.785 | 7640.34 | -395.0462 | 197.7489 | 44.13994 | 71.65326 | 29.90278
47.459999 | 7902.2188 | 7981.722 | 7638.44 | -79.50351 | 197.7529 | 44.26944 | 71.44157 | 29.81835
47.470001 | 8051.7769 | 7979.665 | 7636.54 | 72.11192 | 197.7598 | 44.40012 | 71.23112 | 29.73436
47.48 | 8235.3535 | 7977.614 | 7634.64 | 257.739 | 197.7697 | 44.53197 | 71.02208 | 29.65083
47.490002 | 7855.3057 | 7975.57 | 7632.74 | -120.264 | 197.7825 | 44.66507 | 70.81438 | 29.56774
47.5 | 7785.3574 | 7973.532 | 7630.841 | -188.1745 | 197.7982 | 44.79931 | 70.608 | 29.4851
47.509998 | 7783.3335 | 7971.5 | 7628.943 | -188.1669 | 197.8169 | 44.93481 | 70.403 | 29.4029
47.52 | 7520.228 | 7969.474 | 7627.044 | -449.2464 | 197.8385 | 45.07158 | 70.19919 | 29.32114
47.529999 | 7870.3423 | 7967.455 | 7625.146 | -97.11307 | 197.8632 | 45.2096 | 69.99679 | 29.23981
47.540001 | 8297.0781 | 7965.442 | 7623.248 | 331.6361 | 197.8908 | 45.34891 | 69.79555 | 29.15892
47.549999 | 8138.6123 | 7963.436 | 7621.351 | 175.1764 | 197.9215 | 45.4895 | 69.59571 | 29.07845
47.560001 | 7773.3228 | 7961.435 | 7619.453 | -188.1125 | 197.9551 | 45.63143 | 69.39702 | 28.99842
47.57 | 8030.6108 | 7959.442 | 7617.557 | 71.16913 | 197.9918 | 45.77467 | 69.19963 | 28.9188
47.580002 | 8067.73 | 7957.454 | 7615.66 | 110.276 | 198.0316 | 45.91931 | 69.0035 | 28.83961
47.59 | 7899.6021 | 7955.473 | 7613.764 | -55.87138 | 198.0744 | 46.06524 | 68.80859 | 28.76084
47.599998 | 7954.8306 | 7953.5 | 7611.869 | 1.331079 | 198.1204 | 46.21258 | 68.61497 | 28.68249
47.610001 | 7836.1494 | 7951.531 | 7609.973 | -115.3817 | 198.1694 | 46.36136 | 68.42246 | 28.60455
47.619999 | 7664.5303 | 7949.57 | 7608.079 | -285.0399 | 198.2216 | 46.51155 | 68.2312 | 28.52702
47.630001 | 7706.8105 | 7947.615 | 7606.184 | -240.8046 | 198.2769 | 46.66319 | 68.04114 | 28.4499
47.639999 | 8034.8696 | 7945.667 | 7604.29 | 89.20226 | 198.3353 | 46.81629 | 67.85227 | 28.37318
47.650002 | 8170.04 | 7943.725 | 7602.396 | 226.3146 | 198.397 | 46.97092 | 67.66458 | 28.29687
47.66 | 7995.6338 | 7941.791 | 7600.503 | 53.84289 | 198.4618 | 47.12697 | 67.47806 | 28.22096
47.669998 | 7815.1958 | 7939.863 | 7598.611 | -124.6674 | 198.5298 | 47.2846 | 67.29274 | 28.14545
47.68 | 8051.1035 | 7937.942 | 7596.718 | 113.162 | 198.6011 | 47.44379 | 67.10848 | 28.07034
47.689999 | 7724.4536 | 7936.027 | 7594.826 | -211.5737 | 198.6757 | 47.60454 | 66.92547 | 27.99562
47.700001 | 7673.8608 | 7934.119 | 7592.934 | -260.2583 | 198.7535 | 47.76691 | 66.74348 | 27.92129
47.709999 | 7976.8813 | 7932.219 | 7591.043 | 44.66262 | 198.8346 | 47.93088 | 66.56272 | 27.84734
47.720001 | 7701.8389 | 7930.324 | 7589.152 | -228.4854 | 198.9191 | 48.09651 | 66.38298 | 27.77379
47.73 | 7434.7476 | 7928.437 | 7587.262 | -493.6899 | 199.0069 | 48.26381 | 66.2044 | 27.70062
47.740002 | 7572.0513 | 7926.557 | 7585.372 | -354.5059 | 199.0981 | 48.43285 | 66.02691 | 27.62783
47.75 | 7664.4629 | 7924.685 | 7583.482 | -260.2216 | 199.1926 | 48.60352 | 65.85052 | 27.55542
47.759998 | 7968.4067 | 7922.819 | 7581.594 | 45.5877 | 199.2906 | 48.77597 | 65.67526 | 27.48338
47.77 | 7616.2666 | 7920.96 | 7579.705 | -304.6932 | 199.392 | 48.95023 | 65.50098 | 27.41172
47.779999 | 7842.8936 | 7919.108 | 7577.817 | -76.2149 | 199.4969 | 49.12627 | 65.32787 | 27.34044
47.790001 | 7706.0918 | 7917.264 | 7575.929 | -211.1719 | 199.6054 | 49.30416 | 65.15571 | 27.26952
47.799999 | 7539.5063 | 7915.427 | 7574.042 | -375.9207 | 199.7173 | 49.48389 | 64.9847 | 27.19897
47.810001 | 7260.166 | 7913.597 | 7572.155 | -653.4308 | 199.8328 | 49.66553 | 64.81465 | 27.12879
47.82 | 7537.0122 | 7911.775 | 7570.269 | -374.7624 | 199.9518 | 49.84908 | 64.64567 | 27.05897
47.830002 | 7620.1172 | 7909.959 | 7568.383 | -289.8422 | 200.0745 | 50.03464 | 64.47773 | 26.98951
47.84 | 7532.6172 | 7908.152 | 7566.498 | -375.535 | 200.2009 | 50.22208 | 64.3108 | 26.92041
47.849998 | 7665.77 | 7906.353 | 7564.614 | -240.5827 | 200.3308 | 50.41156 | 64.14493 | 26.85166
47.860001 | 7663.291 | 7904.56 | 7562.729 | -241.2689 | 200.4646 | 50.60315 | 63.97998 | 26.78328
47.869999 | 7431.5254 | 7902.776 | 7560.845 | -471.2502 | 200.6021 | 50.79679 | 63.81607 | 26.71524
47.880001 | 7674.9292 | 7900.998 | 7558.962 | -226.0692 | 200.7433 | 50.99256 | 63.65316 | 26.64755
47.889999 | 7866.5078 | 7899.23 | 7557.079 | -32.72189 | 200.8884 | 51.19047 | 63.49123 | 26.58022
47.900002 | 7912.8745 | 7897.468 | 7555.197 | 15.40649 | 201.0373 | 51.39065 | 63.33027 | 26.51323
47.91 | 7888.4146 | 7895.715 | 7553.315 | -7.300494 | 201.1901 | 51.59294 | 63.17028 | 26.44658
47.919998 | 7629.2856 | 7893.97 | 7551.434 | -264.6846 | 201.3467 | 51.79754 | 63.01131 | 26.38027
47.93 | 7569.2319 | 7892.233 | 7549.553 | -323.0009 | 201.5074 | 52.00448 | 62.85319 | 26.31431
47.939999 | 7580.7559 | 7890.504 | 7547.673 | -309.7482 | 201.6722 | 52.21375 | 62.69612 | 26.24868
47.950001 | 7463.6802 | 7888.783 | 7545.793 | -425.1028 | 201.8409 | 52.42543 | 62.5399 | 26.18339
47.959999 | 7610.4414 | 7887.071 | 7543.915 | -276.6296 | 202.0137 | 52.63953 | 62.38471 | 26.11843
47.970001 | 7880.5562 | 7885.367 | 7542.036 | -4.810475 | 202.1906 | 52.85612 | 62.23035 | 26.05381
47.98 | 7812.6797 | 7883.671 | 7540.158 | -70.99166 | 202.3717 | 53.07522 | 62.07696 | 25.98951
47.990002 | 7721.5273 | 7881.984 | 7538.28 | -160.4569 | 202.5571 | 53.29697 | 61.92449 | 25.92555
48 | 7736.3647 | 7880.306 | 7536.404 | -143.9416 | 202.7466 | 53.5212 | 61.77292 | 25.8619
48.009998 | 8147.7651 | 7878.637 | 7534.528 | 269.1279 | 202.9405 | 53.74814 | 61.6223 | 25.79859
48.02 | 8071.0967 | 7876.976 | 7532.652 | 194.1204 | 203.1388 | 53.97785 | 61.47249 | 25.73559
48.029999 | 7692.1914 | 7875.325 | 7530.777 | -183.1336 | 203.3415 | 54.2103 | 61.32362 | 25.67292
48.040001 | 8002.1045 | 7873.682 | 7528.902 | 128.4224 | 203.5487 | 54.44558 | 61.17563 | 25.61057
48.049999 | 8137.7959 | 7872.049 | 7527.028 | 265.7469 | 203.7603 | 54.68373 | 61.02851 | 25.54853
48.060001 | 7759.6094 | 7870.425 | 7525.154 | -110.8152 | 203.9765 | 54.92482 | 60.88227 | 25.4868
48.07 | 7780.8462 | 7868.81 | 7523.282 | -87.96389 | 204.1974 | 55.16889 | 60.7369 | 25.42539
48.080002 | 7806.959 | 7867.205 | 7521.409 | -60.24563 | 204.4229 | 55.41609 | 60.59238 | 25.3643
48.09 | 7558.0225 | 7865.609 | 7519.538 | -307.5868 | 204.6532 | 55.66625 | 60.44871 | 25.30351
48.099998 | 7563.9097 | 7864.024 | 7517.667 | -300.1141 | 204.8882 | 55.91963 | 60.30593 | 25.24303
48.110001 | 7720.7607 | 7862.447 | 7515.796 | -141.6866 | 205.1282 | 56.1763 | 60.16392 | 25.18285
48.119999 | 7590.4961 | 7860.882 | 7513.927 | -270.3855 | 205.3731 | 56.43624 | 60.02278 | 25.12298
48.130001 | 7301.9634 | 7859.325 | 7512.057 | -557.362 | 205.623 | 56.69957 | 59.88247 | 25.06341
48.139999 | 7561.5303 | 7857.78 | 7510.189 | -296.2498 | 205.8778 | 56.96632 | 59.74298 | 25.00415
48.150002 | 7583.4985 | 7856.244 | 7508.32 | -272.7458 | 206.1379 | 57.23666 | 59.60432 | 24.94518
48.16 | 7519.7129 | 7854.72 | 7506.453 | -335.0069 | 206.4031 | 57.51044 | 59.46646 | 24.88651
48.169998 | 7639.5254 | 7853.206 | 7504.587 | -213.6806 | 206.6735 | 57.78793 | 59.32946 | 24.82814
48.18 | 7770.1494 | 7851.702 | 7502.721 | -81.553 | 206.9494 | 58.06922 | 59.19317 | 24.77006
48.189999 | 7846.8096 | 7850.21 | 7500.855 | -3.400764 | 207.2307 | 58.35429 | 59.05777 | 24.71227
48.200001 | 7734.3696 | 7848.729 | 7498.99 | -114.3591 | 207.5174 | 58.64328 | 58.92308 | 24.65477
48.209999 | 7316.1226 | 7847.259 | 7497.127 | -531.1366 | 207.8096 | 58.93625 | 58.78925 | 24.59756
48.220001 | 7412.0811 | 7845.8 | 7495.263 | -433.7192 | 208.1075 | 59.23331 | 58.65612 | 24.54064
48.23 | 7765.9717 | 7844.354 | 7493.4 | -78.38188 | 208.4111 | 59.53452 | 58.5238 | 24.48401
48.240002 | 7517.6357 | 7842.918 | 7491.538 | -325.2826 | 208.7206 | 59.84009 | 58.39226 | 24.42766
48.25 | 7587.1406 | 7841.495 | 7489.677 | -254.3548 | 209.0359 | 60.14984 | 58.26149 | 24.37159
48.259998 | 7719.4331 | 7840.085 | 7487.816 | -120.6516 | 209.3571 | 60.46411 | 58.1315 | 24.31581
48.27 | 7577.3833 | 7838.686 | 7485.956 | -261.3024 | 209.6845 | 60.78299 | 58.0022 | 24.2603
48.279999 | 7582.7017 | 7837.3 | 7484.097 | -254.5981 | 210.018 | 61.10652 | 57.87369 | 24.20507
48.290001 | 7803.498 | 7835.926 | 7482.237 | -32.42804 | 210.3577 | 61.43481 | 57.74593 | 24.15012
48.299999 | 7658.8345 | 7834.566 | 7480.38 | -175.7314 | 210.7037 | 61.76799 | 57.6189 | 24.09544
48.310001 | 7541.6309 | 7833.218 | 7478.522 | -291.5872 | 211.0561 | 62.10618 | 57.49261 | 24.04104
48.32 | 7477.2915 | 7831.884 | 7476.666 | -354.5927 | 211.415 | 62.44947 | 57.36704 | 23.98691
48.330002 | 7541.5723 | 7830.563 | 7474.81 | -288.9912 | 211.7806 | 62.79811 | 57.24221 | 23.93305
48.34 | 7762.4443 | 7829.257 | 7472.955 | -66.8126 | 212.1527 | 63.15193 | 57.1181 | 23.87946
48.349998 | 7849.1201 | 7827.964 | 7471.101 | 21.15573 | 212.5316 | 63.5113 | 56.99473 | 23.82613
48.360001 | 7824.374 | 7826.685 | 7469.246 | -2.311356 | 212.9176 | 63.87638 | 56.87201 | 23.77307
48.369999 | 7728.4482 | 7825.421 | 7467.394 | -96.9733 | 213.3103 | 64.24719 | 56.75003 | 23.72028
48.380001 | 7572.7305 | 7824.172 | 7465.541 | -251.4412 | 213.7102 | 64.62393 | 56.62876 | 23.66775
48.389999 | 7670.3779 | 7822.937 | 7463.69 | -152.5594 | 214.1171 | 65.00671 | 56.50818 | 23.61548
48.400002 | 7679.6948 | 7821.717 | 7461.839 | -142.0227 | 214.5314 | 65.39583 | 56.38829 | 23.56347
48.41 | 7492.4111 | 7820.514 | 7459.989 | -328.1024 | 214.9528 | 65.79109 | 56.2691 | 23.51172
48.419998 | 7537.8369 | 7819.325 | 7458.14 | -281.4883 | 215.3815 | 66.19296 | 56.15061 | 23.46023
48.43 | 7558.3335 | 7818.152 | 7456.291 | -259.8188 | 215.818 | 66.6016 | 56.03275 | 23.409
48.439999 | 7666.2534 | 7816.996 | 7454.443 | -150.7426 | 216.2619 | 67.01707 | 55.91564 | 23.35802
48.450001 | 7718.6235 | 7815.855 | 7452.596 | -97.23195 | 216.7135 | 67.43961 | 55.79911 | 23.30729
48.459999 | 7846.2002 | 7814.732 | 7450.75 | 31.46801 | 217.1726 | 67.86935 | 55.68334 | 23.25682
48.470001 | 7841.3623 | 7813.625 | 7448.904 | 27.73721 | 217.6396 | 68.30653 | 55.56815 | 23.20659
48.48 | 7698.8994 | 7812.536 | 7447.06 | -113.6361 | 218.1143 | 68.75131 | 55.45365 | 23.15662
48.490002 | 7747.2573 | 7811.463 | 7445.215 | -64.20573 | 218.5969 | 69.20403 | 55.33981 | 23.10689
48.5 | 7739.8262 | 7810.408 | 7443.373 | -70.58221 | 219.0872 | 69.66452 | 55.22662 | 23.05741
48.509998 | 7632.769 | 7809.372 | 7441.531 | -176.6027 | 219.5854 | 70.13332 | 55.11411 | 23.00818
48.52 | 7655.2227 | 7808.352 | 7439.689 | -153.1298 | 220.0918 | 70.61065 | 55.00218 | 22.95918
48.529999 | 7720.208 | 7807.352 | 7437.848 | -87.144 | 220.6059 | 71.09662 | 54.89092 | 22.91044
48.540001 | 7619.6558 | 7806.37 | 7436.008 | -186.7137 | 221.128 | 71.59151 | 54.78029 | 22.86194
48.549999 | 7471.4062 | 7805.406 | 7434.169 | -334.0001 | 221.6578 | 72.09553 | 54.67029 | 22.81367
48.560001 | 7541.7974 | 7804.461 | 7432.33 | -262.664 | 222.1955 | 72.60896 | 54.56093 | 22.76565
48.57 | 7539.9883 | 7803.536 | 7430.493 | -263.5476 | 222.7408 | 73.13202 | 54.45218 | 22.71786
48.580002 | 7240.1245 | 7802.629 | 7428.656 | -562.505 | 223.294 | 73.66514 | 54.34405 | 22.67031
48.59 | 7339.7769 | 7801.743 | 7426.82 | -461.9658 | 223.8545 | 74.20816 | 54.23654 | 22.62299
48.599998 | 7489.771 | 7800.876 | 7424.986 | -311.1045 | 224.4225 | 74.76171 | 54.12967 | 22.57591
48.610001 | 7689.478 | 7800.028 | 7423.151 | -110.5495 | 224.998 | 75.32611 | 54.02335 | 22.52906
48.619999 | 7759.897 | 7799.2 | 7421.318 | -39.30293 | 225.5803 | 75.90148 | 53.91766 | 22.48245
48.630001 | 7627.3291 | 7798.392 | 7419.485 | -171.0626 | 226.1697 | 76.4882 | 53.81258 | 22.43606
48.639999 | 7425.9316 | 7797.604 | 7417.654 | -371.6723 | 226.7656 | 77.08651 | 53.70808 | 22.3899
48.650002 | 7476.0649 | 7796.836 | 7415.822 | -320.7708 | 227.368 | 77.69697 | 53.60418 | 22.34398
48.66 | 7691.9214 | 7796.088 | 7413.993 | -104.1664 | 227.9764 | 78.31936 | 53.50088 | 22.29827
48.669998 | 7411.0532 | 7795.36 | 7412.164 | -384.307 | 228.5905 | 78.95447 | 53.39818 | 22.2528
48.68 | 7258.9346 | 7794.652 | 7410.336 | -535.7176 | 229.2105 | 79.60263 | 53.29601 | 22.20755
48.689999 | 7301.0747 | 7793.965 | 7408.508 | -492.8901 | 229.8354 | 80.26402 | 53.19449 | 22.16252
48.700001 | 7527.7124 | 7793.297 | 7406.682 | -265.5844 | 230.465 | 80.93906 | 53.09347 | 22.11772
48.709999 | 7754.6602 | 7792.649 | 7404.856 | -37.98924 | 231.0988 | 81.62808 | 52.99309 | 22.07314
48.720001 | 7846.0869 | 7792.021 | 7403.031 | 54.06549 | 231.7367 | 82.3315 | 52.89322 | 22.02878
48.73 | 7404.4414 | 7791.414 | 7401.208 | -386.9722 | 232.3778 | 83.04964 | 52.79393 | 21.98463
48.740002 | 7066.4414 | 7790.825 | 7399.384 | -724.3841 | 233.0221 | 83.7831 | 52.69522 | 21.94071
48.75 | 7165.937 | 7790.257 | 7397.563 | -624.3201 | 233.6687 | 84.53168 | 52.59706 | 21.897
48.759998 | 7405.168 | 7789.708 | 7395.742 | -384.5404 | 234.3173 | 85.2963 | 52.49949 | 21.85351
48.77 | 7563.2217 | 7789.179 | 7393.921 | -225.9572 | 234.9677 | 86.07732 | 52.40241 | 21.81023
48.779999 | 7729.2139 | 7788.669 | 7392.102 | -59.45531 | 235.619 | 86.87498 | 52.30591 | 21.76717
48.790001 | 7459.0879 | 7788.178 | 7390.283 | -329.0905 | 236.271 | 87.68976 | 52.20995 | 21.72432
48.799999 | 7191.9194 | 7787.707 | 7388.466 | -595.7881 | 236.923 | 88.52198 | 52.11454 | 21.68168
48.810001 | 7324.5898 | 7787.255 | 7386.649 | -462.6655 | 237.5749 | 89.37215 | 52.01967 | 21.63925
48.82 | 7355.418 | 7786.823 | 7384.834 | -431.4048 | 238.226 | 90.24058 | 51.92533 | 21.59703
48.830002 | 7402.1738 | 7786.41 | 7383.019 | -384.2357 | 238.8761 | 91.12795 | 51.83153 | 21.55503
48.84 | 7586.0854 | 7786.016 | 7381.205 | -199.9303 | 239.5248 | 92.03395 | 51.73826 | 21.51322
48.849998 | 7307.8076 | 7785.641 | 7379.393 | -477.8338 | 240.1716 | 92.95958 | 51.64554 | 21.47163
48.860001 | 7405.3091 | 7785.286 | 7377.581 | -379.9773 | 240.817 | 93.90523 | 51.55329 | 21.43024
48.869999 | 7594.8188 | 7784.952 | 7375.77 | -190.1329 | 241.46 | 94.87101 | 51.46159 | 21.38905
48.880001 | 7828.145 | 7784.636 | 7373.96 | 43.50853 | 242.1008 | 95.8574 | 51.37041 | 21.34807
48.889999 | 7571.9023 | 7784.342 | 7372.151 | -212.4397 | 242.7392 | 96.86468 | 51.27974 | 21.30729
48.900002 | 7548.1592 | 7784.068 | 7370.343 | -235.9085 | 243.3753 | 97.8935 | 51.18959 | 21.26671
48.91 | 7722.1147 | 7783.814 | 7368.536 | -61.69977 | 244.009 | 98.94332 | 51.09994 | 21.22634
48.919998 | 7695.481 | 7783.583 | 7366.73 | -88.10156 | 244.6403 | 100.0151 | 51.01083 | 21.18616
48.93 | 7610.3413 | 7783.372 | 7364.925 | -173.0308 | 245.2699 | 101.1092 | 50.92217 | 21.14618
48.939999 | 7507.6826 | 7783.184 | 7363.121 | -275.5015 | 245.8974 | 102.2254 | 50.83406 | 21.1064
48.950001 | 7502.6978 | 7783.018 | 7361.317 | -280.3202 | 246.5234 | 103.3642 | 50.7464 | 21.06682
48.959999 | 7701.8101 | 7782.876 | 7359.515 | -81.06542 | 247.1479 | 104.5254 | 50.65929 | 21.02743
48.970001 | 7668.1216 | 7782.756 | 7357.714 | -114.6343 | 247.7716 | 105.7095 | 50.57261 | 20.98823
48.98 | 7442.084 | 7782.66 | 7355.914 | -340.5764 | 248.3945 | 106.9162 | 50.48645 | 20.94923
48.990002 | 7434.7944 | 7782.589 | 7354.115 | -347.7948 | 249.0175 | 108.146 | 50.40079 | 20.91043
49 | 7687.8027 | 7782.543 | 7352.317 | -94.74002 | 249.6408 | 109.3977 | 50.3156 | 20.87181
49.009998 | 7610.6367 | 7782.521 | 7350.52 | -171.8847 | 250.2648 | 110.6723 | 50.23092 | 20.83339
49.02 | 7354.936 | 7782.525 | 7348.724 | -427.5894 | 250.8906 | 111.9694 | 50.14667 | 20.79516
49.029999 | 7618.6055 | 7782.555 | 7346.929 | -163.95 | 251.5183 | 113.2885 | 50.06292 | 20.75712
49.040001 | 7703.8564 | 7782.611 | 7345.134 | -78.7547 | 252.1485 | 114.6295 | 49.97965 | 20.71926
49.049999 | 7226.4316 | 7782.693 | 7343.342 | -556.2619 | 252.7817 | 115.9917 | 49.89684 | 20.6816
49.060001 | 7262.3677 | 7782.802 | 7341.549 | -520.434 | 253.4189 | 117.375 | 49.81451 | 20.64412
49.07 | 7489.1587 | 7782.937 | 7339.758 | -293.778 | 254.0602 | 118.7786 | 49.73264 | 20.60683
49.080002 | 7509.751 | 7783.098 | 7337.968 | -273.3471 | 254.7067 | 120.2023 | 49.65124 | 20.56972
49.09 | 7404.3354 | 7783.286 | 7336.18 | -378.9503 | 255.3586 | 121.6443 | 49.5703 | 20.53279
49.099998 | 7591.6543 | 7783.499 | 7334.392 | -191.8452 | 256.0164 | 123.1049 | 49.48983 | 20.49605
49.110001 | 7728.3672 | 7783.739 | 7332.605 | -55.3718 | 256.6815 | 124.5832 | 49.40979 | 20.45949
49.119999 | 7762.7227 | 7784.004 | 7330.82 | -21.28175 | 257.3535 | 126.0779 | 49.33021 | 20.42312
49.130001 | 7658.6182 | 7784.294 | 7329.035 | -125.6763 | 258.0334 | 127.5883 | 49.25109 | 20.38692
49.139999 | 7656.752 | 7784.61 | 7327.252 | -127.8577 | 258.7215 | 129.1133 | 49.17241 | 20.35091
49.150002 | 7780.875 | 7784.949 | 7325.469 | -4.07366 | 259.4185 | 130.6523 | 49.09419 | 20.31507
49.16 | 7702.5562 | 7785.311 | 7323.687 | -82.7548 | 260.1248 | 132.2028 | 49.0164 | 20.27941
49.169998 | 7482.979 | 7785.696 | 7321.908 | -302.7172 | 260.8406 | 133.7651 | 48.93909 | 20.24394
49.18 | 7532.5869 | 7786.104 | 7320.128 | -253.5168 | 261.5671 | 135.3378 | 48.86216 | 20.20864
49.189999 | 7857.5342 | 7786.533 | 7318.35 | 71.00157 | 262.304 | 136.9194 | 48.78573 | 20.17351
49.200001 | 7836.2798 | 7786.982 | 7316.573 | 49.29812 | 263.0518 | 138.509 | 48.70967 | 20.13856
49.209999 | 7629.5654 | 7787.451 | 7314.797 | -157.8858 | 263.8108 | 140.1054 | 48.6341 | 20.10378
49.220001 | 7556.0791 | 7787.939 | 7313.022 | -231.8601 | 264.5817 | 141.7076 | 48.55892 | 20.06918
49.23 | 7902.8887 | 7788.446 | 7311.248 | 114.4427 | 265.3643 | 143.3144 | 48.48418 | 20.03475
49.240002 | 7859.2617 | 7788.971 | 7309.475 | 70.29104 | 266.1594 | 144.9255 | 48.40987 | 20.00049
49.25 | 7695.0991 | 7789.512 | 7307.704 | -94.41259 | 266.9669 | 146.538 | 48.33599 | 19.96641
49.259998 | 8098.3125 | 7790.069 | 7305.934 | 308.2432 | 267.7871 | 148.1529 | 48.26254 | 19.93249
49.27 | 8059.5454 | 7790.643 | 7304.165 | 268.9027 | 268.6209 | 149.7689 | 48.18948 | 19.89875
49.279999 | 7861.957 | 7791.231 | 7302.397 | 70.7255 | 269.4678 | 151.3849 | 48.11685 | 19.86517
49.290001 | 8029.8228 | 7791.835 | 7300.63 | 237.9883 | 270.3282 | 153.0004 | 48.04464 | 19.83177
49.299999 | 8181.4312 | 7792.452 | 7298.864 | 388.9789 | 271.2024 | 154.6145 | 47.97284 | 19.79853
49.310001 | 8139.4888 | 7793.083 | 7297.099 | 346.4054 | 272.0907 | 156.2267 | 47.90146 | 19.76545
49.32 | 8179.1992 | 7793.728 | 7295.336 | 385.471 | 272.9931 | 157.8364 | 47.83048 | 19.73255
49.330002 | 8112.5298 | 7794.386 | 7293.573 | 318.1434 | 273.9101 | 159.4437 | 47.75991 | 19.69981
49.34 | 8083.3335 | 7795.057 | 7291.812 | 288.277 | 274.8416 | 161.0458 | 47.68975 | 19.66723
49.349998 | 7883.7427 | 7795.739 | 7290.052 | 88.00337 | 275.7878 | 162.6443 | 47.62 | 19.63482
49.360001 | 7922.6084 | 7796.434 | 7288.293 | 126.1743 | 276.7498 | 164.2381 | 47.55062 | 19.60258
49.369999 | 7964.5601 | 7797.141 | 7286.536 | 167.4194 | 277.7267 | 165.8263 | 47.48166 | 19.57049
49.380001 | 7823.5781 | 7797.858 | 7284.779 | 25.72026 | 278.7193 | 167.4082 | 47.4131 | 19.53857
49.389999 | 7862.0229 | 7798.586 | 7283.024 | 63.43704 | 279.7274 | 168.983 | 47.34492 | 19.50681
49.400002 | 7928.9302 | 7799.324 | 7281.269 | 129.6064 | 280.7518 | 170.5507 | 47.27715 | 19.47521
49.41 | 7966.4878 | 7800.07 | 7279.516 | 166.4179 | 281.7923 | 172.1077 | 47.20976 | 19.44376
49.419998 | 7813.7998 | 7800.824 | 7277.765 | 12.9754 | 282.8489 | 173.6553 | 47.14278 | 19.41248
49.43 | 7907.0063 | 7801.586 | 7276.014 | 105.4203 | 283.9231 | 175.1914 | 47.07616 | 19.38136
49.439999 | 7902.6284 | 7802.353 | 7274.265 | 100.275 | 285.0139 | 176.7144 | 47.00996 | 19.3504
49.450001 | 7765.835 | 7803.124 | 7272.516 | -37.28946 | 286.122 | 178.2226 | 46.9441 | 19.31959
49.459999 | 7792.9673 | 7803.899 | 7270.77 | -10.93126 | 287.2474 | 179.714 | 46.87866 | 19.28894
49.470001 | 7940.1382 | 7804.673 | 7269.023 | 135.4654 | 288.3909 | 181.1865 | 46.81356 | 19.25845
49.48 | 8260.9072 | 7805.446 | 7267.279 | 455.4612 | 289.5522 | 182.6378 | 46.74886 | 19.22811
49.490002 | 7963.8984 | 7806.216 | 7265.535 | 157.6825 | 290.7321 | 184.066 | 46.68454 | 19.19793
49.5 | 7880.4199 | 7806.979 | 7263.794 | 73.4414 | 291.9304 | 185.4661 | 46.62059 | 19.16789
49.509998 | 8010.7456 | 7807.733 | 7262.053 | 203.0128 | 293.1473 | 186.8374 | 46.55703 | 19.13802
49.52 | 7908.6123 | 7808.475 | 7260.313 | 100.1368 | 294.3842 | 188.1761 | 46.49381 | 19.1083
49.529999 | 7618.7939 | 7809.204 | 7258.575 | -190.4097 | 295.6403 | 189.4788 | 46.43098 | 19.07873
49.540001 | 7533.3335 | 7809.914 | 7256.837 | -276.5801 | 296.9163 | 190.7423 | 46.36851 | 19.04931
49.549999 | 7533.3335 | 7810.603 | 7255.102 | -277.2696 | 298.2121 | 191.9628 | 46.30641 | 19.02004
49.560001 | 7588.4702 | 7811.268 | 7253.367 | -222.7979 | 299.5287 | 193.1372 | 46.24467 | 18.99092
49.57 | 7657.3022 | 7811.906 | 7251.633 | -154.6037 | 300.8656 | 194.2616 | 46.1833 | 18.96196
49.580002 | 7852.3608 | 7812.513 | 7249.901 | 39.84733 | 302.2238 | 195.3333 | 46.12228 | 18.93314
49.59 | 7825.0063 | 7813.087 | 7248.17 | 11.91967 | 303.6032 | 196.347 | 46.06163 | 18.90447
49.599998 | 7730.6118 | 7813.623 | 7246.441 | -83.01162 | 305.0038 | 197.3012 | 46.00135 | 18.87595
49.610001 | 7860.8398 | 7814.121 | 7244.712 | 46.71879 | 306.4274 | 198.1924 | 45.94139 | 18.84757
49.619999 | 7892.2866 | 7814.577 | 7242.986 | 77.70996 | 307.8725 | 199.0174 | 45.8818 | 18.81935
49.630001 | 7761.5361 | 7814.988 | 7241.259 | -53.45155 | 309.3405 | 199.7739 | 45.82257 | 18.79127
49.639999 | 7546.2954 | 7815.353 | 7239.535 | -269.0573 | 310.831 | 200.4595 | 45.76368 | 18.76333
49.650002 | 7623.1616 | 7815.67 | 7237.812 | -192.5081 | 312.345 | 201.0725 | 45.70514 | 18.73554
49.66 | 7681.0742 | 7815.937 | 7236.09 | -134.8631 | 313.8821 | 201.6104 | 45.64696 | 18.7079
49.669998 | 7513.3975 | 7816.155 | 7234.37 | -302.7574 | 315.4426 | 202.0731 | 45.58913 | 18.6804
49.68 | 7492.4478 | 7816.322 | 7232.65 | -323.8745 | 317.0282 | 202.4594 | 45.53162 | 18.65304
49.689999 | 7811.2734 | 7816.439 | 7230.932 | -5.165934 | 318.6377 | 202.7692 | 45.47448 | 18.62582
49.700001 | 7737.3369 | 7816.506 | 7229.215 | -79.16914 | 320.2719 | 203.0027 | 45.41765 | 18.59875
49.709999 | 7636.4243 | 7816.524 | 7227.5 | -180.0997 | 321.9306 | 203.1603 | 45.3612 | 18.57182
49.720001 | 7631.0435 | 7816.494 | 7225.786 | -185.4505 | 323.6149 | 203.2434 | 45.30505 | 18.54504
49.73 | 7597.104 | 7816.418 | 7224.073 | -219.3143 | 325.3242 | 203.2534 | 45.24925 | 18.51839
49.740002 | 7553.168 | 7816.299 | 7222.361 | -263.1308 | 327.0596 | 203.1923 | 45.19379 | 18.49188
49.75 | 7433.1641 | 7816.139 | 7220.652 | -382.9746 | 328.8205 | 203.0625 | 45.13866 | 18.46551
49.759998 | 7439.8491 | 7815.94 | 7218.943 | -376.0911 | 330.6072 | 202.8667 | 45.08388 | 18.43929
49.77 | 7729.1279 | 7815.708 | 7217.235 | -86.57973 | 332.4214 | 202.6083 | 45.02941 | 18.4132
49.779999 | 7628.9072 | 7815.444 | 7215.529 | -186.5369 | 334.2615 | 202.2906 | 44.97527 | 18.38725
49.790001 | 7303.6958 | 7815.153 | 7213.824 | -511.4576 | 336.1287 | 201.9175 | 44.92146 | 18.36143
49.799999 | 7376.3979 | 7814.84 | 7212.121 | -438.4424 | 338.0223 | 201.4929 | 44.86799 | 18.33576
49.810001 | 7633.5771 | 7814.509 | 7210.419 | -180.9315 | 339.9434 | 201.0212 | 44.81484 | 18.31022
49.82 | 7486.6255 | 7814.163 | 7208.718 | -327.5379 | 341.8913 | 200.5068 | 44.76201 | 18.28481
49.830002 | 7214.4028 | 7813.809 | 7207.019 | -599.406 | 343.867 | 199.954 | 44.70951 | 18.25955
49.84 | 7225.4136 | 7813.451 | 7205.321 | -588.0374 | 345.8696 | 199.3684 | 44.65732 | 18.23441
49.849998 | 7300.1709 | 7813.093 | 7203.625 | -512.9222 | 347.8993 | 198.7539 | 44.60547 | 18.20942
49.860001 | 7394.2993 | 7812.742 | 7201.929 | -418.4423 | 349.9581 | 198.1157 | 44.55391 | 18.18455
49.869999 | 7317.6001 | 7812.4 | 7200.236 | -494.8 | 352.0433 | 197.4585 | 44.50268 | 18.15982
49.880001 | 7364.4238 | 7812.074 | 7198.543 | -447.65 | 354.1565 | 196.7872 | 44.45177 | 18.13523
49.889999 | 7185.5654 | 7811.767 | 7196.852 | -626.202 | 356.2967 | 196.1064 | 44.40117 | 18.11076
49.900002 | 7314.252 | 7811.485 | 7195.162 | -497.2329 | 358.4649 | 195.4204 | 44.35088 | 18.08643
49.91 | 7542.7134 | 7811.233 | 7193.474 | -268.5191 | 360.66 | 194.735 | 44.30091 | 18.06223
49.919998 | 7635.6479 | 7811.012 | 7191.788 | -175.3646 | 362.882 | 194.0532 | 44.25126 | 18.03816
49.93 | 7317.5679 | 7810.831 | 7190.102 | -493.2628 | 365.1325 | 193.3799 | 44.20189 | 18.01423
49.939999 | 7479.895 | 7810.69 | 7188.418 | -330.795 | 367.4095 | 192.719 | 44.15287 | 17.99042
49.950001 | 7682.9668 | 7810.594 | 7186.735 | -127.6273 | 369.7136 | 192.0744 | 44.10411 | 17.96674
49.959999 | 7509.4263 | 7810.547 | 7185.054 | -301.1206 | 372.0439 | 191.4496 | 44.0557 | 17.94319
49.970001 | 7413.168 | 7810.551 | 7183.374 | -397.3835 | 374.4013 | 190.8484 | 44.00755 | 17.91978
49.98 | 7414.2446 | 7810.611 | 7181.696 | -396.3665 | 376.7848 | 190.274 | 43.95973 | 17.89649
49.990002 | 7434.3848 | 7810.728 | 7180.019 | -376.3435 | 379.1949 | 189.7289 | 43.91221 | 17.87333
50 | 7359.0518 | 7810.907 | 7178.344 | -451.8553 | 381.6307 | 189.2173 | 43.86499 | 17.85029
50.009998 | 7354.4805 | 7811.148 | 7176.67 | -456.6676 | 384.092 | 188.7406 | 43.81808 | 17.82739
50.02 | 7319.5386 | 7811.456 | 7174.997 | -491.9172 | 386.5807 | 188.3019 | 43.77144 | 17.80461
50.029999 | 7270.5698 | 7811.831 | 7173.326 | -541.2611 | 389.0945 | 187.9032 | 43.72511 | 17.78196
50.040001 | 7264.2144 | 7812.276 | 7171.656 | -548.0613 | 391.6343 | 187.5468 | 43.67908 | 17.75943
50.049999 | 7354.8071 | 7812.792 | 7169.988 | -457.9853 | 394.1993 | 187.2345 | 43.63335 | 17.73703
50.060001 | 7397.5376 | 7813.383 | 7168.321 | -415.8449 | 396.7906 | 186.9682 | 43.58791 | 17.71475
50.07 | 7388.2681 | 7814.048 | 7166.656 | -425.7798 | 399.4073 | 186.7494 | 43.54276 | 17.6926
50.080002 | 7371.6113 | 7814.79 | 7164.992 | -443.1788 | 402.0505 | 186.5794 | 43.49791 | 17.67058
50.09 | 7606.7671 | 7815.611 | 7163.33 | -208.8443 | 404.7195 | 186.4603 | 43.45333 | 17.64867
50.099998 | 7755.1426 | 7816.512 | 7161.669 | -61.36918 | 407.4145 | 186.3923 | 43.40907 | 17.62689
50.110001 | 7529.4609 | 7817.495 | 7160.009 | -288.0343 | 410.1384 | 186.3774 | 43.36507 | 17.60524
50.119999 | 7699.5366 | 7818.561 | 7158.351 | -119.0243 | 412.8884 | 186.416 | 43.32136 | 17.5837
50.130001 | 7536.5273 | 7819.711 | 7156.695 | -283.1836 | 415.6667 | 186.5093 | 43.27795 | 17.5623
50.139999 | 7463.3169 | 7820.947 | 7155.04 | -357.6301 | 418.4732 | 186.658 | 43.23482 | 17.54101
50.150002 | 7331.8486 | 7822.27 | 7153.386 | -490.4216 | 421.3094 | 186.863 | 43.19197 | 17.51984
50.16 | 7284.1309 | 7823.683 | 7151.734 | -539.5519 | 424.1751 | 187.1251 | 43.1494 | 17.49879
50.169998 | 7594.1221 | 7825.185 | 7150.084 | -231.0627 | 427.071 | 187.4447 | 43.10713 | 17.47787
50.18 | 7817.9844 | 7826.781 | 7148.435 | -8.796266 | 430.0008 | 187.8228 | 43.06512 | 17.45707
50.189999 | 7649.2964 | 7828.469 | 7146.788 | -179.1731 | 432.9625 | 188.2596 | 43.02341 | 17.43638
50.200001 | 7482.9116 | 7830.253 | 7145.141 | -347.3418 | 435.9585 | 188.7559 | 42.98195 | 17.41581
50.209999 | 7536.9512 | 7832.135 | 7143.497 | -295.1834 | 438.9893 | 189.3121 | 42.94079 | 17.39537
50.220001 | 7511.29 | 7834.115 | 7141.854 | -322.8245 | 442.0569 | 189.9288 | 42.89989 | 17.37505
50.23 | 7587.4976 | 7836.195 | 7140.213 | -248.6975 | 445.162 | 190.6064 | 42.85927 | 17.35484
50.240002 | 7500.3477 | 7838.379 | 7138.572 | -338.0308 | 448.3067 | 191.3457 | 42.81894 | 17.33475
50.25 | 7360.7876 | 7840.666 | 7136.934 | -479.8787 | 451.4916 | 192.1466 | 42.77886 | 17.31478
50.259998 | 7434.6714 | 7843.06 | 7135.298 | -408.3882 | 454.7178 | 193.0098 | 42.73908 | 17.29492
50.27 | 7587.1445 | 7845.563 | 7133.662 | -258.419 | 457.99 | 193.9364 | 42.69955 | 17.27518
50.279999 | 7529.6104 | 7848.177 | 7132.029 | -318.5668 | 461.3064 | 194.9261 | 42.66029 | 17.25557
50.290001 | 7523.6357 | 7850.903 | 7130.396 | -327.2678 | 464.67 | 195.9798 | 42.62131 | 17.23606
50.299999 | 7737.2559 | 7853.745 | 7128.766 | -116.4889 | 468.0818 | 197.0977 | 42.5826 | 17.21668
50.310001 | 7543.3608 | 7856.703 | 7127.137 | -313.3424 | 471.5444 | 198.2806 | 42.54415 | 17.1974
50.32 | 7393.6953 | 7859.781 | 7125.509 | -466.0855 | 475.0586 | 199.5288 | 42.50597 | 17.17825
50.330002 | 7440.7134 | 7862.981 | 7123.883 | -422.2671 | 478.6271 | 200.8432 | 42.46806 | 17.15921
50.34 | 7449.4673 | 7866.304 | 7122.259 | -416.8363 | 482.2507 | 202.2232 | 42.43041 | 17.14028
50.349998 | 7361.4707 | 7869.752 | 7120.637 | -508.2811 | 485.9306 | 203.6702 | 42.39303 | 17.12147
50.360001 | 7450.915 | 7873.331 | 7119.015 | -422.4164 | 489.6727 | 205.1851 | 42.3559 | 17.10277
50.369999 | 7462.585 | 7877.04 | 7117.396 | -414.4552 | 493.4739 | 206.7675 | 42.31904 | 17.08419
50.380001 | 7590.2231 | 7880.882 | 7115.777 | -290.6591 | 497.3385 | 208.4184 | 42.28244 | 17.06572
50.389999 | 7589.8271 | 7884.86 | 7114.161 | -295.0324 | 501.2672 | 210.1378 | 42.2461 | 17.04736
50.400002 | 7666.71 | 7888.975 | 7112.546 | -222.265 | 505.263 | 211.9272 | 42.21003 | 17.02912
50.41 | 7733.7642 | 7893.229 | 7110.933 | -159.4653 | 509.3266 | 213.785 | 42.17421 | 17.01099
50.419998 | 7798.6104 | 7897.625 | 7109.321 | -99.01468 | 513.4591 | 215.713 | 42.13865 | 16.99297
50.43 | 7625.8667 | 7902.168 | 7107.711 | -276.3014 | 517.6667 | 217.712 | 42.10334 | 16.97506
50.439999 | 7533.3335 | 7906.856 | 7106.103 | -373.5227 | 521.9468 | 219.7811 | 42.06831 | 16.95726
50.450001 | 7663.9707 | 7911.693 | 7104.496 | -247.7221 | 526.303 | 221.9211 | 42.0335 | 16.93958
50.459999 | 7605.8237 | 7916.68 | 7102.891 | -310.8562 | 530.7363 | 224.132 | 41.99897 | 16.922
50.470001 | 7430.9248 | 7921.82 | 7101.287 | -490.8948 | 535.2499 | 226.4138 | 41.96468 | 16.90454
50.48 | 7578.9561 | 7927.113 | 7099.685 | -348.1573 | 539.8444 | 228.7664 | 41.93064 | 16.88719
50.490002 | 7748.5884 | 7932.564 | 7098.084 | -183.9761 | 544.523 | 231.1905 | 41.89686 | 16.86995
50.5 | 7460.9502 | 7938.172 | 7096.486 | -477.2214 | 549.2864 | 233.6834 | 41.86333 | 16.85282
50.509998 | 7195.3125 | 7943.937 | 7094.889 | -748.6244 | 554.1357 | 236.2465 | 41.83006 | 16.83579
50.52 | 7220.7144 | 7949.867 | 7093.293 | -729.1523 | 559.078 | 238.8797 | 41.79703 | 16.81888
50.529999 | 7421.936 | 7955.957 | 7091.699 | -534.0206 | 564.11 | 241.5809 | 41.76425 | 16.80207
50.540001 | 7505.6367 | 7962.209 | 7090.107 | -456.5728 | 569.2359 | 244.3495 | 41.73172 | 16.78538
50.549999 | 7497.0693 | 7968.626 | 7088.517 | -471.5565 | 574.4566 | 247.1842 | 41.69943 | 16.76879
50.560001 | 7362.2422 | 7975.207 | 7086.928 | -612.9645 | 579.7759 | 250.0835 | 41.6674 | 16.75231
50.57 | 7249.3984 | 7981.952 | 7085.34 | -732.5536 | 585.1943 | 253.0457 | 41.6356 | 16.73594
50.580002 | 7410.3813 | 7988.864 | 7083.755 | -578.4823 | 590.7157 | 256.0695 | 41.60406 | 16.71968
50.59 | 7612.2568 | 7995.938 | 7082.171 | -383.681 | 596.3406 | 259.1498 | 41.57275 | 16.70352
50.599998 | 7436.7349 | 8003.175 | 7080.589 | -566.4402 | 602.0707 | 262.2862 | 41.5417 | 16.68747
50.610001 | 7336.2065 | 8010.581 | 7079.008 | -674.3745 | 607.9145 | 265.4761 | 41.51088 | 16.67153
50.619999 | 7487.23 | 8018.147 | 7077.43 | -530.9166 | 613.8667 | 268.7144 | 41.4803 | 16.65569
50.630001 | 7563.9272 | 8025.874 | 7075.852 | -461.9467 | 619.934 | 271.9979 | 41.44997 | 16.63996
50.639999 | 7477.2412 | 8033.76 | 7074.277 | -556.5187 | 626.1169 | 275.322 | 41.41988 | 16.62434
50.650002 | 7366.3208 | 8041.804 | 7072.703 | -675.4837 | 632.4199 | 278.6832 | 41.39003 | 16.60882
50.66 | 7578.8374 | 8050.001 | 7071.131 | -471.164 | 638.8438 | 282.0731 | 41.36041 | 16.59341
50.669998 | 7811.498 | 8058.349 | 7069.561 | -246.8506 | 645.3905 | 285.4885 | 41.33104 | 16.5781
50.68 | 7671.7104 | 8066.849 | 7067.991 | -395.1391 | 652.0694 | 288.9238 | 41.3019 | 16.5629
50.689999 | 7441.4287 | 8075.492 | 7066.425 | -634.0638 | 658.8764 | 292.3707 | 41.27301 | 16.5478
50.700001 | 7575.187 | 8084.276 | 7064.859 | -509.0891 | 665.8172 | 295.8227 | 41.24434 | 16.53281
50.709999 | 7619.4395 | 8093.195 | 7063.296 | -473.7556 | 672.8935 | 299.2721 | 41.21592 | 16.51792
50.720001 | 7547.2559 | 8102.246 | 7061.733 | -554.99 | 680.1106 | 302.711 | 41.18772 | 16.50314
50.73 | 7463.9873 | 8111.422 | 7060.173 | -647.4346 | 687.4696 | 306.1308 | 41.15976 | 16.48846
50.740002 | 7555.2554 | 8120.72 | 7058.615 | -565.4647 | 694.976 | 309.5237 | 41.13204 | 16.47388
50.75 | 7505.9224 | 8130.131 | 7057.058 | -624.2081 | 702.631 | 312.8775 | 41.10455 | 16.45941
50.759998 | 7344.8818 | 8139.648 | 7055.503 | -794.7662 | 710.4372 | 316.1851 | 41.0773 | 16.44504
50.77 | 7413.2793 | 8149.275 | 7053.95 | -735.9953 | 718.4061 | 319.4377 | 41.05026 | 16.43077
50.779999 | 7557.8472 | 8158.995 | 7052.398 | -601.1478 | 726.5331 | 322.6234 | 41.02347 | 16.41661
50.790001 | 7605.5186 | 8168.806 | 7050.848 | -563.2878 | 734.8257 | 325.7331 | 40.99691 | 16.40254
50.799999 | 7619.3608 | 8178.702 | 7049.3 | -559.341 | 743.2857 | 328.7565 | 40.97057 | 16.38859
50.810001 | 7338.5254 | 8188.677 | 7047.754 | -850.1516 | 751.9201 | 331.6839 | 40.94447 | 16.37473
50.82 | 7384.3228 | 8198.725 | 7046.209 | -814.4019 | 760.7305 | 334.5053 | 40.91859 | 16.36097
50.830002 | 7571.3301 | 8208.843 | 7044.666 | -637.5125 | 769.7243 | 337.2119 | 40.89295 | 16.34732
50.84 | 7583.6958 | 8219.022 | 7043.125 | -635.3263 | 778.9028 | 339.7926 | 40.86753 | 16.33376
50.849998 | 7544.7046 | 8229.259 | 7041.586 | -684.5543 | 788.2699 | 342.24 | 40.84234 | 16.32031
50.860001 | 7451.0459 | 8239.56 | 7040.048 | -788.5143 | 797.8405 | 344.547 | 40.81737 | 16.30697
50.869999 | 7397.3711 | 8249.91 | 7038.513 | -852.5393 | 807.6072 | 346.704 | 40.79264 | 16.29371
50.880001 | 7479.291 | 8260.314 | 7036.979 | -781.0231 | 817.5818 | 348.7051 | 40.76812 | 16.28057
50.889999 | 7700.1001 | 8270.768 | 7035.447 | -570.6678 | 827.7664 | 350.5437 | 40.74382 | 16.26752
50.900002 | 7808.0684 | 8281.275 | 7033.916 | -473.2063 | 838.1698 | 352.215 | 40.71976 | 16.25457
50.91 | 7445.209 | 8291.833 | 7032.387 | -846.6242 | 848.7943 | 353.714 | 40.69592 | 16.24172
50.919998 | 7342.7856 | 8302.444 | 7030.861 | -959.6582 | 859.6446 | 355.0373 | 40.6723 | 16.22898
50.93 | 7789.7612 | 8313.122 | 7029.335 | -523.3605 | 870.7376 | 356.1836 | 40.6489 | 16.21633
50.939999 | 7831.0894 | 8323.86 | 7027.812 | -492.7702 | 882.0679 | 357.1501 | 40.62573 | 16.20378
50.950001 | 7523.9023 | 8334.668 | 7026.29 | -810.7656 | 893.6467 | 357.9368 | 40.60277 | 16.19133
50.959999 | 7353.9385 | 8345.552 | 7024.771 | -991.6137 | 905.4781 | 358.5442 | 40.58005 | 16.17898
50.970001 | 7520.6558 | 8356.524 | 7023.253 | -835.8677 | 917.5727 | 358.9739 | 40.55753 | 16.16673
50.98 | 7603.2788 | 8367.589 | 7021.737 | -764.3099 | 929.9339 | 359.2284 | 40.53524 | 16.15458
50.990002 | 7472.3018 | 8378.761 | 7020.222 | -906.4595 | 942.5729 | 359.3106 | 40.51317 | 16.14252
51 | 7440.8599 | 8390.051 | 7018.71 | -949.1914 | 955.4933 | 359.2263 | 40.49131 | 16.13057
51.009998 | 7555.8301 | 8401.468 | 7017.199 | -845.6381 | 968.7014 | 358.9789 | 40.46968 | 16.11871
51.02 | 7575.8618 | 8413.04 | 7015.69 | -837.178 | 982.2185 | 358.5758 | 40.44826 | 16.10695
51.029999 | 7606.999 | 8424.767 | 7014.183 | -817.7681 | 996.0387 | 358.0227 | 40.42706 | 16.09529
51.040001 | 7595.5142 | 8436.672 | 7012.678 | -841.1574 | 1010.177 | 357.3273 | 40.40607 | 16.08373
51.049999 | 7440.0469 | 8448.767 | 7011.175 | -1008.721 | 1024.638 | 356.4973 | 40.38531 | 16.07226
51.060001 | 7474.5376 | 8461.076 | 7009.673 | -986.5383 | 1039.436 | 355.5413 | 40.36476 | 16.0609
51.07 | 7371.6641 | 8473.611 | 7008.173 | -1101.947 | 1054.576 | 354.4678 | 40.34442 | 16.04962
51.080002 | 7272.5645 | 8486.396 | 7006.675 | -1213.832 | 1070.073 | 353.2853 | 40.3243 | 16.03845
51.09 | 7471.1006 | 8499.448 | 7005.18 | -1028.347 | 1085.931 | 352.0053 | 40.30439 | 16.02737
51.099998 | 7690.8389 | 8512.782 | 7003.686 | -821.9432 | 1102.16 | 350.6352 | 40.2847 | 16.01639
51.110001 | 7750 | 8526.437 | 7002.193 | -776.4366 | 1118.788 | 349.1853 | 40.26522 | 16.00551
51.119999 | 7835.8584 | 8540.412 | 7000.703 | -704.5535 | 1135.803 | 347.6651 | 40.24597 | 15.99472
51.130001 | 7926.2261 | 8554.74 | 6999.214 | -628.5135 | 1153.23 | 346.0846 | 40.2269 | 15.98404
51.139999 | 8142.854 | 8569.436 | 6997.727 | -426.5822 | 1171.074 | 344.4528 | 40.20806 | 15.97344
51.150002 | 7955.6118 | 8584.527 | 6996.242 | -628.9156 | 1189.354 | 342.7787 | 40.18944 | 15.96295
51.16 | 7962.8018 | 8600.033 | 6994.759 | -637.231 | 1208.076 | 341.0735 | 40.17101 | 15.95254
51.169998 | 7780.4746 | 8615.969 | 6993.279 | -835.4942 | 1227.251 | 339.3441 | 40.15281 | 15.94224
51.18 | 7795.8447 | 8632.377 | 6991.799 | -836.532 | 1246.912 | 337.5991 | 40.13481 | 15.93203
51.189999 | 7555.6016 | 8649.259 | 6990.322 | -1093.657 | 1267.051 | 335.8473 | 40.11702 | 15.92191
51.200001 | 7633.1587 | 8666.646 | 6988.846 | -1033.487 | 1287.692 | 334.0966 | 40.09945 | 15.9119
51.209999 | 7730.0801 | 8684.555 | 6987.373 | -954.4752 | 1308.844 | 332.3542 | 40.08209 | 15.90197
51.220001 | 7715.9624 | 8703.015 | 6985.901 | -987.0529 | 1330.53 | 330.6273 | 40.06493 | 15.89215
51.23 | 7650.5723 | 8722.042 | 6984.431 | -1071.47 | 1352.758 | 328.9223 | 40.04797 | 15.88241
51.240002 | 7688.0098 | 8741.664 | 6982.963 | -1053.654 | 1375.552 | 327.245 | 40.03123 | 15.87277
51.25 | 7664.3389 | 8761.899 | 6981.497 | -1097.56 | 1398.921 | 325.6029 | 40.01469 | 15.86323
51.259998 | 7640.9082 | 8782.763 | 6980.033 | -1141.855 | 1422.878 | 323.9999 | 39.99837 | 15.85378
51.27 | 7777.1582 | 8804.304 | 6978.571 | -1027.146 | 1447.466 | 322.4405 | 39.98225 | 15.84443
51.279999 | 7918.8188 | 8826.519 | 6977.111 | -907.6999 | 1472.677 | 320.93 | 39.96634 | 15.83517
51.290001 | 7815.5234 | 8849.441 | 6975.652 | -1033.917 | 1498.54 | 319.4725 | 39.95063 | 15.82601
51.299999 | 7812.605 | 8873.087 | 6974.196 | -1060.482 | 1525.068 | 318.0712 | 39.93512 | 15.81694
51.310001 | 7884.7349 | 8897.488 | 6972.741 | -1012.753 | 1552.289 | 316.7301 | 39.91983 | 15.80796
51.32 | 7884.1729 | 8922.659 | 6971.288 | -1038.486 | 1580.216 | 315.4515 | 39.90474 | 15.79908
51.330002 | 7643.062 | 8948.632 | 6969.837 | -1305.57 | 1608.877 | 314.238 | 39.88985 | 15.79029
51.34 | 7687.4058 | 8975.423 | 6968.389 | -1288.018 | 1638.285 | 313.0931 | 39.87517 | 15.7816
51.349998 | 7849.5527 | 9003.051 | 6966.942 | -1153.498 | 1668.457 | 312.0178 | 39.86069 | 15.77299
51.360001 | 7641.4702 | 9031.571 | 6965.497 | -1390.101 | 1699.45 | 311.0136 | 39.84642 | 15.76449
51.369999 | 7699.6304 | 9060.971 | 6964.054 | -1361.34 | 1731.246 | 310.0824 | 39.83235 | 15.75608
51.380001 | 8063.3677 | 9091.294 | 6962.613 | -1027.926 | 1763.888 | 309.2259 | 39.81848 | 15.74776
51.389999 | 8161.1328 | 9122.556 | 6961.174 | -961.4229 | 1797.393 | 308.4444 | 39.80481 | 15.73953
51.400002 | 8028.5327 | 9154.791 | 6959.737 | -1126.259 | 1831.793 | 307.739 | 39.79135 | 15.7314
51.41 | 8123.7344 | 9188.018 | 6958.302 | -1064.284 | 1867.104 | 307.1111 | 39.77809 | 15.72336
51.419998 | 8064.9639 | 9222.255 | 6956.869 | -1157.291 | 1903.346 | 306.5605 | 39.76503 | 15.71542
51.43 | 8037.7202 | 9257.566 | 6955.437 | -1219.846 | 1940.581 | 306.0874 | 39.75217 | 15.70756
51.439999 | 8085.4443 | 9293.938 | 6954.008 | -1208.494 | 1978.798 | 305.6925 | 39.73951 | 15.6998
51.450001 | 8190.8052 | 9331.414 | 6952.581 | -1140.609 | 2018.038 | 305.3761 | 39.72706 | 15.69214
51.459999 | 8218.7197 | 9370.014 | 6951.155 | -1151.294 | 2058.321 | 305.1377 | 39.71481 | 15.68456
51.470001 | 7955.1797 | 9409.775 | 6949.732 | -1454.595 | 2099.685 | 304.978 | 39.70275 | 15.67708
51.48 | 7896.8101 | 9450.714 | 6948.311 | -1553.904 | 2142.147 | 304.8962 | 39.69089 | 15.66969
51.490002 | 8080.002 | 9492.872 | 6946.891 | -1412.87 | 2185.747 | 304.8925 | 39.67924 | 15.6624
51.5 | 8179.1157 | 9536.263 | 6945.474 | -1357.147 | 2230.499 | 304.9669 | 39.66778 | 15.65519
51.509998 | 8061.8857 | 9580.909 | 6944.058 | -1519.023 | 2276.427 | 305.119 | 39.65653 | 15.64808
51.52 | 8061.1357 | 9626.883 | 6942.645 | -1565.748 | 2323.604 | 305.3484 | 39.64546 | 15.64107
51.529999 | 8310.4473 | 9674.166 | 6941.233 | -1363.718 | 2372.009 | 305.6548 | 39.6346 | 15.63414
51.540001 | 8288.3496 | 9722.803 | 6939.824 | -1434.453 | 2421.69 | 306.0385 | 39.62394 | 15.62731
51.549999 | 8200 | 9772.812 | 6938.416 | -1572.812 | 2472.663 | 306.4982 | 39.61348 | 15.62057
51.560001 | 8355.0752 | 9824.234 | 6937.011 | -1469.159 | 2524.972 | 307.0347 | 39.60322 | 15.61392
51.57 | 8258.9033 | 9877.08 | 6935.607 | -1618.176 | 2578.625 | 307.6467 | 39.59314 | 15.60736
51.580002 | 8549.3369 | 9931.39 | 6934.205 | -1382.054 | 2633.666 | 308.3347 | 39.58328 | 15.6009
51.59 | 8743.2842 | 9987.175 | 6932.806 | -1243.89 | 2690.102 | 309.0978 | 39.5736 | 15.59453
51.599998 | 8528.0273 | 10044.45 | 6931.409 | -1516.418 | 2747.948 | 309.9362 | 39.56412 | 15.58825
51.610001 | 8483.5801 | 10103.29 | 6930.013 | -1619.709 | 2807.29 | 310.8496 | 39.55484 | 15.58206
51.619999 | 8761.5703 | 10163.65 | 6928.62 | -1402.079 | 2868.071 | 311.8375 | 39.54577 | 15.57596
51.630001 | 8841.5332 | 10225.58 | 6927.228 | -1384.049 | 2930.347 | 312.9002 | 39.53687 | 15.56996
51.639999 | 8661.3799 | 10289.09 | 6925.839 | -1627.706 | 2994.117 | 314.0367 | 39.52817 | 15.56405
51.650002 | 8390.3311 | 10354.19 | 6924.452 | -1963.86 | 3059.413 | 315.2482 | 39.51968 | 15.55823
51.66 | 8505.6396 | 10420.89 | 6923.066 | -1915.25 | 3126.226 | 316.5333 | 39.51137 | 15.5525
51.669998 | 8726.8145 | 10489.18 | 6921.683 | -1762.362 | 3194.55 | 317.8927 | 39.50327 | 15.54686
51.68 | 8775 | 10559.13 | 6920.302 | -1784.126 | 3264.461 | 319.3264 | 39.49536 | 15.54132
51.689999 | 8734.1025 | 10630.66 | 6918.923 | -1896.559 | 3335.881 | 320.8342 | 39.48764 | 15.53586
51.700001 | 8846.2461 | 10703.81 | 6917.545 | -1857.562 | 3408.835 | 322.4165 | 39.48012 | 15.5305
51.709999 | 8974.1611 | 10778.54 | 6916.171 | -1804.375 | 3483.295 | 324.0728 | 39.4728 | 15.52523
51.720001 | 9061.1904 | 10854.85 | 6914.797 | -1793.662 | 3559.265 | 325.8042 | 39.46566 | 15.52006
51.73 | 9191.707 | 10932.71 | 6913.426 | -1741.002 | 3636.699 | 327.6099 | 39.45872 | 15.51497
51.740002 | 9112.5576 | 11012.1 | 6912.057 | -1899.545 | 3715.592 | 329.4912 | 39.45198 | 15.50998
51.75 | 9080.9473 | 11092.97 | 6910.691 | -2012.019 | 3795.878 | 331.4471 | 39.44542 | 15.50507
51.759998 | 9213.2207 | 11175.25 | 6909.326 | -1962.027 | 3877.504 | 333.4788 | 39.43907 | 15.50026
51.77 | 9229.3027 | 11258.97 | 6907.963 | -2029.669 | 3960.493 | 335.5872 | 39.4329 | 15.49554
51.779999 | 9286.2432 | 11343.99 | 6906.603 | -2057.742 | 4044.693 | 337.7718 | 39.42693 | 15.49091
51.790001 | 9296.0479 | 11430.25 | 6905.244 | -2134.206 | 4130.068 | 340.034 | 39.42115 | 15.48638
51.799999 | 9433.7939 | 11517.67 | 6903.887 | -2083.875 | 4216.51 | 342.3733 | 39.41556 | 15.48193
51.810001 | 9521.4258 | 11606.16 | 6902.533 | -2084.738 | 4303.952 | 344.7914 | 39.41017 | 15.47758
51.82 | 9599.3379 | 11695.6 | 6901.18 | -2096.263 | 4392.254 | 347.2882 | 39.40497 | 15.47331
51.830002 | 9703.7969 | 11785.89 | 6899.83 | -2082.095 | 4481.328 | 349.8654 | 39.39996 | 15.46915
51.84 | 9718.1914 | 11876.87 | 6898.482 | -2158.68 | 4571.007 | 352.5219 | 39.39514 | 15.46507
51.849998 | 9783.9766 | 11968.39 | 6897.136 | -2184.41 | 4661.139 | 355.2601 | 39.39051 | 15.46108
51.860001 | 9908.9111 | 12060.37 | 6895.792 | -2151.46 | 4751.655 | 358.0815 | 39.38609 | 15.45718
51.869999 | 9872.751 | 12152.54 | 6894.45 | -2279.785 | 4842.266 | 360.9853 | 39.38185 | 15.45338
51.880001 | 9871.9961 | 12244.76 | 6893.11 | -2372.762 | 4932.847 | 363.974 | 39.3778 | 15.44967
51.889999 | 10285.2559 | 12336.8 | 6891.772 | -2051.548 | 5023.164 | 367.0475 | 39.37394 | 15.44605
51.900002 | 10528.3115 | 12428.5 | 6890.436 | -1900.184 | 5113.038 | 370.2088 | 39.37028 | 15.44252
51.91 | 10454.7617 | 12519.57 | 6889.103 | -2064.81 | 5202.207 | 373.4562 | 39.3668 | 15.43908
51.919998 | 10679.0225 | 12609.8 | 6887.772 | -1930.773 | 5290.431 | 376.7929 | 39.36351 | 15.43573
51.93 | 11073.6973 | 12698.99 | 6886.442 | -1625.294 | 5377.535 | 380.2209 | 39.36042 | 15.43248
51.939999 | 11211.6621 | 12786.82 | 6885.115 | -1575.156 | 5463.176 | 383.7403 | 39.35752 | 15.42932
51.950001 | 11288.332 | 12873.05 | 6883.79 | -1584.716 | 5547.123 | 387.3533 | 39.35481 | 15.42625
51.959999 | 11446.5742 | 12957.38 | 6882.467 | -1510.801 | 5629.071 | 391.0607 | 39.3523 | 15.42327
51.970001 | 11841.1035 | 13039.56 | 6881.146 | -1198.456 | 5708.778 | 394.8652 | 39.34996 | 15.42038
51.98 | 11988.5146 | 13119.28 | 6879.828 | -1130.766 | 5785.92 | 398.7674 | 39.34782 | 15.41759
51.990002 | 12205.7549 | 13196.29 | 6878.511 | -990.5379 | 5860.25 | 402.7708 | 39.34587 | 15.41489
52 | 12453.0322 | 13270.27 | 6877.197 | -817.2397 | 5931.445 | 406.8741 | 39.34411 | 15.41227
52.009998 | 12664.1504 | 13340.95 | 6875.885 | -676.8009 | 5999.233 | 411.0816 | 39.34255 | 15.40975
52.02 | 12988.71 | 13408.1 | 6874.574 | -419.3897 | 6063.381 | 415.396 | 39.34117 | 15.40733
52.029999 | 13480.9346 | 13471.4 | 6873.266 | 9.536563 | 6123.569 | 419.8177 | 39.33998 | 15.40499
52.040001 | 13850.627 | 13530.62 | 6871.96 | 320.0085 | 6179.567 | 424.3499 | 39.33899 | 15.40275
52.049999 | 14016.0254 | 13585.49 | 6870.657 | 430.5327 | 6231.103 | 428.9938 | 39.33818 | 15.4006
52.060001 | 14408.4219 | 13635.83 | 6869.355 | 772.5921 | 6277.986 | 433.7532 | 39.33756 | 15.39854
52.07 | 14503.1025 | 13681.39 | 6868.056 | 821.7133 | 6319.971 | 438.6291 | 39.33714 | 15.39657
52.080002 | 14546.7793 | 13722.02 | 6866.758 | 824.7614 | 6356.902 | 443.6261 | 39.3369 | 15.3947
52.09 | 14829.3955 | 13757.52 | 6865.463 | 1071.879 | 6388.58 | 448.743 | 39.33685 | 15.39292
52.099998 | 15140.9648 | 13787.77 | 6864.171 | 1353.194 | 6414.886 | 453.9854 | 39.33699 | 15.39123
52.110001 | 15666.1396 | 13812.66 | 6862.88 | 1853.476 | 6435.699 | 459.3574 | 39.33733 | 15.38963
52.119999 | 16005.7246 | 13832.09 | 6861.591 | 2173.639 | 6450.91 | 464.8587 | 39.33785 | 15.38813
52.130001 | 15971.2275 | 13846 | 6860.304 | 2125.223 | 6460.48 | 470.4947 | 39.33856 | 15.38672
52.139999 | 15985.5332 | 13854.36 | 6859.02 | 2131.174 | 6464.347 | 476.2667 | 39.33946 | 15.3854
52.150002 | 16215.1826 | 13857.17 | 6857.738 | 2358.011 | 6462.528 | 482.181 | 39.34055 | 15.38417
52.16 | 16228.7227 | 13854.44 | 6856.458 | 2374.285 | 6455.019 | 488.2356 | 39.34182 | 15.38304
52.169998 | 16464.0098 | 13846.24 | 6855.181 | 2617.769 | 6441.897 | 494.4378 | 39.34329 | 15.382
52.18 | 16776.4746 | 13832.61 | 6853.905 | 2943.863 | 6423.188 | 500.7921 | 39.34495 | 15.38105
52.189999 | 16792.6875 | 13813.69 | 6852.632 | 2978.995 | 6399.035 | 507.2996 | 39.3468 | 15.38019
52.200001 | 16748.5449 | 13789.6 | 6851.36 | 2958.943 | 6369.547 | 513.9657 | 39.34884 | 15.37943
52.209999 | 16521.6367 | 13760.48 | 6850.092 | 2761.157 | 6334.866 | 520.7927 | 39.35107 | 15.37877
52.220001 | 16537.6543 | 13726.51 | 6848.825 | 2811.145 | 6295.166 | 527.7866 | 39.35349 | 15.37819
52.23 | 16345.9414 | 13687.87 | 6847.56 | 2658.068 | 6250.63 | 534.9497 | 39.35609 | 15.37771
52.240002 | 16046.9688 | 13644.79 | 6846.298 | 2402.18 | 6201.466 | 542.2895 | 39.35889 | 15.37732
52.25 | 15889.3389 | 13597.47 | 6845.038 | 2291.867 | 6147.892 | 549.8041 | 39.36187 | 15.37703
52.259998 | 15724.1641 | 13546.19 | 6843.78 | 2177.97 | 6090.17 | 557.5029 | 39.36505 | 15.37683
52.27 | 15629.1475 | 13491.13 | 6842.524 | 2138.022 | 6028.465 | 565.3918 | 39.36841 | 15.37672
52.279999 | 15564.5918 | 13432.6 | 6841.27 | 2131.99 | 5963.111 | 573.4722 | 39.37196 | 15.37671
52.290001 | 15441.0703 | 13370.86 | 6840.019 | 2070.208 | 5894.34 | 581.7512 | 39.37571 | 15.37679
52.299999 | 15229.4463 | 13306.19 | 6838.77 | 1923.261 | 5822.427 | 590.2318 | 39.37964 | 15.37696
52.310001 | 14897.1631 | 13238.83 | 6837.523 | 1658.329 | 5747.629 | 598.9216 | 39.38376 | 15.37723
52.32 | 14491.1631 | 13169.1 | 6836.278 | 1322.065 | 5670.23 | 607.8238 | 39.38808 | 15.37759
52.330002 | 14292.4707 | 13097.24 | 6835.035 | 1195.233 | 5590.484 | 616.9476 | 39.39258 | 15.37806
52.34 | 14163.7939 | 13023.54 | 6833.795 | 1140.255 | 5508.676 | 626.2912 | 39.39726 | 15.3786
52.349998 | 13880.4365 | 12948.29 | 6832.558 | 932.1481 | 5425.083 | 635.8659 | 39.40214 | 15.37925
52.360001 | 13554.7451 | 12871.66 | 6831.322 | 683.0867 | 5339.87 | 645.6798 | 39.40722 | 15.38
52.369999 | 13169.4053 | 12794.01 | 6830.088 | 375.3944 | 5253.396 | 655.7335 | 39.41248 | 15.38083
52.380001 | 12819.5078 | 12715.54 | 6828.857 | 103.9696 | 5165.845 | 666.0369 | 39.41793 | 15.38176
52.389999 | 12473.7314 | 12636.51 | 6827.628 | -162.7739 | 5077.478 | 676.5934 | 39.42356 | 15.38279
52.400002 | 12587.3174 | 12557.11 | 6826.401 | 30.20279 | 4988.486 | 687.4147 | 39.4294 | 15.38391
52.41 | 12690.7422 | 12477.61 | 6825.176 | 213.1366 | 4899.111 | 698.4975 | 39.43542 | 15.38513
52.419998 | 12290.1475 | 12398.2 | 6823.954 | -108.0488 | 4809.559 | 709.8556 | 39.44162 | 15.38644
52.43 | 11714.168 | 12319 | 6822.734 | -604.8334 | 4719.934 | 721.4977 | 39.44803 | 15.38785
52.439999 | 11634.4375 | 12240.29 | 6821.516 | -605.851 | 4630.503 | 733.4255 | 39.45462 | 15.38935
52.450001 | 11672.126 | 12162.19 | 6820.3 | -490.0644 | 4541.389 | 745.6489 | 39.46141 | 15.39096
52.459999 | 11402.5713 | 12084.89 | 6819.087 | -682.319 | 4452.77 | 758.1722 | 39.46838 | 15.39265
52.470001 | 10972.7012 | 12008.5 | 6817.876 | -1035.798 | 4364.748 | 771.0057 | 39.47554 | 15.39444
52.48 | 10823.9893 | 11933.19 | 6816.667 | -1109.198 | 4277.487 | 784.1534 | 39.48289 | 15.39633
52.490002 | 10728.2568 | 11859.04 | 6815.46 | -1130.785 | 4191.065 | 797.6278 | 39.49043 | 15.39832
52.5 | 10491.4795 | 11786.2 | 6814.256 | -1294.724 | 4105.623 | 811.4249 | 39.49816 | 15.4004
52.509998 | 10191.5586 | 11714.78 | 6813.054 | -1523.217 | 4021.252 | 825.5604 | 39.50609 | 15.40258
52.52 | 10179.7168 | 11644.78 | 6811.854 | -1465.066 | 3937.965 | 840.0437 | 39.51421 | 15.40485
52.529999 | 10226.2588 | 11576.38 | 6810.657 | -1350.117 | 3855.913 | 854.8755 | 39.52251 | 15.40722
52.540001 | 10121.5566 | 11509.59 | 6809.462 | -1388.036 | 3775.124 | 870.0665 | 39.53102 | 15.4097
52.549999 | 10089.2441 | 11444.52 | 6808.269 | -1355.276 | 3695.679 | 885.62 | 39.53971 | 15.41226
52.560001 | 9829.6006 | 11381.18 | 6807.078 | -1551.575 | 3617.587 | 901.5466 | 39.54859 | 15.41493
52.57 | 9539.6846 | 11319.64 | 6805.89 | -1779.953 | 3540.923 | 917.8492 | 39.55766 | 15.41769
52.580002 | 9612.333 | 11259.91 | 6804.704 | -1647.58 | 3465.682 | 934.5402 | 39.56693 | 15.42055
52.59 | 9986.3623 | 11202.06 | 6803.52 | -1215.693 | 3391.923 | 951.612 | 39.57638 | 15.42351
52.599998 | 9988.3887 | 11146.09 | 6802.339 | -1157.703 | 3319.659 | 969.0807 | 39.58603 | 15.42657
52.610001 | 9649.125 | 11091.98 | 6801.159 | -1442.855 | 3248.84 | 986.955 | 39.59588 | 15.42973
52.619999 | 9489.457 | 11039.81 | 6799.982 | -1550.355 | 3179.561 | 1005.23 | 39.60591 | 15.43298
52.630001 | 9385.4141 | 10989.55 | 6798.808 | -1604.131 | 3111.769 | 1023.916 | 39.61614 | 15.43634
52.639999 | 9109.3838 | 10941.21 | 6797.636 | -1831.827 | 3045.497 | 1043.012 | 39.62655 | 15.43978
52.650002 | 8869.9834 | 10894.78 | 6796.465 | -2024.8 | 2980.707 | 1062.531 | 39.63717 | 15.44334
52.66 | 8850.6582 | 10850.27 | 6795.298 | -1999.612 | 2917.421 | 1082.456 | 39.64797 | 15.44699
52.669998 | 8925.6211 | 10807.67 | 6794.133 | -1882.046 | 2855.622 | 1102.803 | 39.65896 | 15.45074
52.68 | 8826.8848 | 10766.92 | 6792.969 | -1940.034 | 2795.25 | 1123.575 | 39.67016 | 15.45459
52.689999 | 8917.3105 | 10728.05 | 6791.809 | -1810.742 | 2736.341 | 1144.763 | 39.68154 | 15.45854
52.700001 | 9080.7256 | 10691.03 | 6790.65 | -1610.303 | 2678.851 | 1166.372 | 39.69312 | 15.46259
52.709999 | 9236.8184 | 10655.84 | 6789.494 | -1419.022 | 2622.782 | 1188.392 | 39.7049 | 15.46674
52.720001 | 9293.8613 | 10622.44 | 6788.34 | -1328.577 | 2568.083 | 1210.828 | 39.71686 | 15.471
52.73 | 9119.123 | 10590.82 | 6787.188 | -1471.696 | 2514.758 | 1233.669 | 39.72902 | 15.47535
52.740002 | 8941.9453 | 10560.93 | 6786.039 | -1618.987 | 2462.755 | 1256.917 | 39.74138 | 15.4798
52.75 | 9102.6357 | 10532.75 | 6784.892 | -1430.117 | 2412.076 | 1280.547 | 39.75392 | 15.48436
52.759998 | 9251.6904 | 10506.25 | 6783.748 | -1254.564 | 2362.688 | 1304.563 | 39.76666 | 15.48901
52.77 | 9116.8867 | 10481.37 | 6782.606 | -1364.483 | 2314.53 | 1328.961 | 39.7796 | 15.49377
52.779999 | 8824.8867 | 10458.09 | 6781.466 | -1633.203 | 2267.617 | 1353.716 | 39.79274 | 15.49863
52.790001 | 8666.667 | 10436.36 | 6780.328 | -1769.693 | 2221.901 | 1378.822 | 39.80607 | 15.5036
52.799999 | 8685.249 | 10416.15 | 6779.193 | -1730.902 | 2177.372 | 1404.257 | 39.81959 | 15.50866
52.810001 | 8644.3008 | 10397.4 | 6778.06 | -1753.1 | 2133.981 | 1430.013 | 39.83332 | 15.51383
52.82 | 8971.0029 | 10380.08 | 6776.93 | -1409.078 | 2091.721 | 1456.064 | 39.84723 | 15.5191
52.830002 | 9294.4678 | 10364.13 | 6775.801 | -1069.663 | 2050.543 | 1482.4 | 39.86134 | 15.52448
52.84 | 9367.5898 | 10349.5 | 6774.676 | -981.915 | 2010.442 | 1508.982 | 39.87565 | 15.52995
52.849998 | 9292.6992 | 10336.16 | 6773.552 | -1043.463 | 1971.386 | 1535.799 | 39.89015 | 15.53553
52.860001 | 9149.166 | 10324.03 | 6772.431 | -1174.861 | 1933.315 | 1562.836 | 39.90486 | 15.54122
52.869999 | 8789.7422 | 10313.08 | 6771.312 | -1523.337 | 1896.25 | 1590.05 | 39.91976 | 15.54701
52.880001 | 8644.0508 | 10303.25 | 6770.196 | -1659.196 | 1860.136 | 1617.427 | 39.93486 | 15.55291
52.889999 | 8816.2988 | 10294.49 | 6769.082 | -1478.188 | 1824.965 | 1644.931 | 39.95015 | 15.5589
52.900002 | 9049.1182 | 10286.74 | 6767.97 | -1237.623 | 1790.695 | 1672.546 | 39.96565 | 15.56501
52.91 | 9077.5088 | 10279.95 | 6766.861 | -1202.446 | 1757.317 | 1700.224 | 39.98133 | 15.57121
52.919998 | 8936.502 | 10274.08 | 6765.754 | -1337.58 | 1724.805 | 1727.949 | 39.99722 | 15.57753
52.93 | 8859.5156 | 10269.05 | 6764.649 | -1409.539 | 1693.11 | 1755.699 | 40.01331 | 15.58395
52.939999 | 9140.7949 | 10264.83 | 6763.547 | -1124.04 | 1662.238 | 1783.43 | 40.0296 | 15.59047
52.950001 | 9162.4199 | 10261.37 | 6762.447 | -1098.946 | 1632.152 | 1811.124 | 40.04609 | 15.59711
52.959999 | 8832.9922 | 10258.6 | 6761.349 | -1425.609 | 1602.842 | 1838.743 | 40.06278 | 15.60385
52.970001 | 8634.2832 | 10256.49 | 6760.254 | -1622.202 | 1574.272 | 1866.269 | 40.07966 | 15.6107
52.98 | 8799.8818 | 10254.98 | 6759.161 | -1455.095 | 1546.434 | 1893.667 | 40.09674 | 15.61765
52.990002 | 9297.7783 | 10254.03 | 6758.071 | -956.2467 | 1519.294 | 1920.921 | 40.11403 | 15.62471
53 | 9285.2412 | 10253.59 | 6756.983 | -968.3443 | 1492.846 | 1947.993 | 40.13151 | 15.63187
53.009998 | 9011.9375 | 10253.62 | 6755.897 | -1241.682 | 1467.067 | 1974.867 | 40.1492 | 15.63915
53.02 | 8984.8936 | 10254.08 | 6754.814 | -1269.186 | 1441.92 | 2001.532 | 40.16709 | 15.64654
53.029999 | 9004.5527 | 10254.93 | 6753.733 | -1250.379 | 1417.408 | 2027.952 | 40.18518 | 15.65403
53.040001 | 8826.3838 | 10256.14 | 6752.654 | -1429.757 | 1393.502 | 2054.119 | 40.20348 | 15.66164
53.049999 | 8874.9678 | 10257.67 | 6751.578 | -1382.702 | 1370.195 | 2080.005 | 40.22197 | 15.66934
53.060001 | 9146.1035 | 10259.49 | 6750.504 | -1113.384 | 1347.457 | 2105.608 | 40.24067 | 15.67717
53.07 | 9160.7461 | 10261.56 | 6749.433 | -1100.818 | 1325.284 | 2130.902 | 40.25957 | 15.6851
53.080002 | 9140.7939 | 10263.87 | 6748.364 | -1123.073 | 1303.647 | 2155.884 | 40.27868 | 15.69314
53.09 | 9369.7334 | 10266.37 | 6747.298 | -896.6399 | 1282.543 | 2180.533 | 40.29798 | 15.70129
53.099998 | 9270.9014 | 10269.06 | 6746.234 | -998.1542 | 1261.955 | 2204.84 | 40.31748 | 15.70955
53.110001 | 9113.29 | 10271.89 | 6745.172 | -1158.597 | 1241.849 | 2228.812 | 40.33721 | 15.71793
53.119999 | 9293.1338 | 10274.85 | 6744.113 | -981.7146 | 1222.237 | 2252.415 | 40.35712 | 15.72642
53.130001 | 9409.0254 | 10277.92 | 6743.056 | -868.8921 | 1203.089 | 2275.661 | 40.37725 | 15.73502
53.139999 | 9353.5449 | 10281.07 | 6742.001 | -927.5239 | 1184.402 | 2298.524 | 40.39757 | 15.74372
53.150002 | 9295.4951 | 10284.29 | 6740.949 | -988.7905 | 1166.153 | 2321.013 | 40.41811 | 15.75255
53.16 | 9206.1533 | 10287.54 | 6739.899 | -1081.391 | 1148.338 | 2343.106 | 40.43885 | 15.76148
53.169998 | 9061.3857 | 10290.82 | 6738.852 | -1229.438 | 1130.944 | 2364.797 | 40.45979 | 15.77053
53.18 | 9179.709 | 10294.1 | 6737.807 | -1114.394 | 1113.946 | 2386.089 | 40.48095 | 15.7797
53.189999 | 9454.5293 | 10297.36 | 6736.765 | -842.83 | 1097.348 | 2406.955 | 40.50231 | 15.78897
53.200001 | 9468.6377 | 10300.58 | 6735.725 | -831.9388 | 1081.131 | 2427.398 | 40.52388 | 15.79837
53.209999 | 9472.3203 | 10303.72 | 6734.687 | -831.4032 | 1065.291 | 2447.392 | 40.54565 | 15.80787
53.220001 | 9474.5146 | 10306.79 | 6733.652 | -832.272 | 1049.809 | 2466.941 | 40.56764 | 15.8175
53.23 | 9586.6338 | 10309.73 | 6732.619 | -723.1002 | 1034.683 | 2486.015 | 40.58983 | 15.82723
53.240002 | 9635.0186 | 10312.54 | 6731.588 | -677.5253 | 1019.895 | 2504.611 | 40.61224 | 15.83709
53.25 | 9585.7188 | 10315.19 | 6730.561 | -729.4735 | 1005.443 | 2522.706 | 40.63484 | 15.84705
53.259998 | 9804.0244 | 10317.65 | 6729.535 | -513.6266 | 991.3173 | 2540.283 | 40.65765 | 15.85714
53.27 | 9592.2852 | 10319.89 | 6728.512 | -727.6095 | 977.4979 | 2557.337 | 40.68069 | 15.86734
53.279999 | 9547.2031 | 10321.89 | 6727.492 | -774.6902 | 963.9884 | 2573.832 | 40.70393 | 15.87766
53.290001 | 9667.0947 | 10323.63 | 6726.473 | -656.5328 | 950.7747 | 2589.764 | 40.72739 | 15.8881
53.299999 | 9456.0977 | 10325.06 | 6725.458 | -868.9589 | 937.8535 | 2605.096 | 40.75105 | 15.89866
53.310001 | 9499.8984 | 10326.17 | 6724.444 | -826.269 | 925.2108 | 2619.828 | 40.77493 | 15.90934
53.32 | 9541.2363 | 10326.92 | 6723.433 | -785.6829 | 912.8449 | 2633.922 | 40.79902 | 15.92013
53.330002 | 9492.7324 | 10327.29 | 6722.425 | -834.5599 | 900.7426 | 2647.371 | 40.82332 | 15.93105
53.34 | 9583.6289 | 10327.26 | 6721.419 | -743.6279 | 888.9025 | 2660.146 | 40.84783 | 15.94208
53.349998 | 9623.4482 | 10326.79 | 6720.415 | -703.3394 | 877.3166 | 2672.23 | 40.87255 | 15.95323
53.360001 | 9511.5742 | 10325.86 | 6719.414 | -814.2877 | 865.9685 | 2683.617 | 40.89751 | 15.96451
53.369999 | 9393.5771 | 10324.45 | 6718.416 | -930.8697 | 854.8654 | 2694.267 | 40.92265 | 15.9759
53.380001 | 9398.0537 | 10322.54 | 6717.419 | -924.4822 | 843.9927 | 2704.189 | 40.94803 | 15.98743
53.389999 | 9583.2529 | 10320.09 | 6716.426 | -736.8363 | 833.3492 | 2713.342 | 40.97361 | 15.99906
53.400002 | 9950.1562 | 10317.11 | 6715.434 | -366.9495 | 822.9241 | 2721.737 | 40.99942 | 16.01083
53.41 | 9973.4697 | 10313.56 | 6714.445 | -340.0857 | 812.7165 | 2729.345 | 41.02543 | 16.02271
53.419998 | 9711.5869 | 10309.43 | 6713.459 | -597.8416 | 802.7202 | 2736.163 | 41.05166 | 16.03472
53.43 | 9611.8193 | 10304.71 | 6712.475 | -692.8905 | 792.9222 | 2742.188 | 41.07812 | 16.04686
53.439999 | 9626.3379 | 10299.39 | 6711.494 | -673.0492 | 783.3261 | 2747.404 | 41.10479 | 16.05911
53.450001 | 9663.1572 | 10293.46 | 6710.514 | -630.3053 | 773.9226 | 2751.822 | 41.13169 | 16.0715
53.459999 | 9872.1816 | 10286.91 | 6709.538 | -414.7292 | 764.7105 | 2755.42 | 41.15879 | 16.08401
53.470001 | 10137.5576 | 10279.75 | 6708.564 | -142.1922 | 755.6803 | 2758.223 | 41.18613 | 16.09665
53.48 | 10133.5615 | 10271.96 | 6707.592 | -138.3974 | 746.8318 | 2760.212 | 41.21367 | 16.1094
53.490002 | 10019.0029 | 10263.55 | 6706.623 | -244.548 | 738.1565 | 2761.408 | 41.24144 | 16.12229
53.5 | 10057.5566 | 10254.52 | 6705.656 | -196.9661 | 729.6539 | 2761.808 | 41.26942 | 16.13531
53.509998 | 10042.1191 | 10244.88 | 6704.692 | -202.7649 | 721.3194 | 2761.426 | 41.29762 | 16.14845
53.52 | 9918.7266 | 10234.64 | 6703.73 | -315.9096 | 713.1424 | 2760.276 | 41.32606 | 16.16172
53.529999 | 9953.377 | 10223.79 | 6702.771 | -270.4126 | 705.1265 | 2758.362 | 41.35472 | 16.17512
53.540001 | 10107.6562 | 10212.36 | 6701.814 | -104.7079 | 697.2644 | 2755.713 | 41.3836 | 16.18865
53.549999 | 10170.2939 | 10200.35 | 6700.86 | -30.05753 | 689.555 | 2752.321 | 41.4127 | 16.20231
53.560001 | 10062.7979 | 10187.79 | 6699.908 | -124.9889 | 681.9914 | 2748.229 | 41.44203 | 16.2161
53.57 | 9836.165 | 10174.66 | 6698.959 | -338.4988 | 674.5734 | 2743.43 | 41.47158 | 16.23002
53.580002 | 9764.6836 | 10161.01 | 6698.012 | -396.3251 | 667.294 | 2737.958 | 41.50135 | 16.24407
53.59 | 9994.2275 | 10146.83 | 6697.068 | -152.6035 | 660.1536 | 2731.82 | 41.53135 | 16.25825
53.599998 | 10067.4697 | 10132.15 | 6696.126 | -64.68127 | 653.1483 | 2725.043 | 41.56156 | 16.27257
53.610001 | 10069.792 | 10116.98 | 6695.186 | -47.18337 | 646.269 | 2717.641 | 41.59203 | 16.28702
53.619999 | 10167.2764 | 10101.32 | 6694.249 | 65.95898 | 639.5211 | 2709.623 | 41.62271 | 16.3016
53.630001 | 10101.3467 | 10085.21 | 6693.315 | 16.14068 | 632.8967 | 2701.025 | 41.65362 | 16.31632
53.639999 | 9818.0635 | 10068.63 | 6692.383 | -250.5709 | 626.3958 | 2691.84 | 41.68475 | 16.33117
53.650002 | 9616.3857 | 10051.63 | 6691.453 | -435.2463 | 620.0128 | 2682.104 | 41.71613 | 16.34616
53.66 | 9780.4678 | 10034.2 | 6690.526 | -253.7333 | 613.7478 | 2671.818 | 41.74772 | 16.36128
53.669998 | 9855.6777 | 10016.36 | 6689.602 | -160.6818 | 607.5979 | 2661.003 | 41.77953 | 16.37654
53.68 | 9624.6562 | 9998.103 | 6688.68 | -373.447 | 601.5558 | 2649.664 | 41.81161 | 16.39194
53.689999 | 9513.375 | 9979.454 | 6687.761 | -466.0785 | 595.6245 | 2637.817 | 41.8439 | 16.40747
53.700001 | 9558.8174 | 9960.42 | 6686.843 | -401.6024 | 589.7993 | 2625.477 | 41.87642 | 16.42315
53.709999 | 9463.6201 | 9940.998 | 6685.929 | -477.3783 | 584.0796 | 2612.642 | 41.90917 | 16.43895
53.720001 | 9546.6504 | 9921.207 | 6685.017 | -374.557 | 578.4607 | 2599.333 | 41.94217 | 16.45491
53.73 | 9703.6201 | 9901.043 | 6684.108 | -197.4228 | 572.9429 | 2585.546 | 41.97539 | 16.471
53.740002 | 9469.7256 | 9880.514 | 6683.2 | -410.7887 | 567.5215 | 2571.296 | 42.00885 | 16.48723
53.75 | 9223.9844 | 9859.629 | 6682.296 | -635.6442 | 562.197 | 2556.589 | 42.04254 | 16.5036
53.759998 | 9285.6777 | 9838.392 | 6681.394 | -552.7145 | 556.9671 | 2541.434 | 42.07646 | 16.52011
53.77 | 9438.7197 | 9816.795 | 6680.495 | -378.075 | 551.8256 | 2525.827 | 42.11063 | 16.53677
53.779999 | 9278.8379 | 9794.857 | 6679.598 | -516.0188 | 546.7755 | 2509.785 | 42.14504 | 16.55357
53.790001 | 8938.9141 | 9772.578 | 6678.703 | -833.6643 | 541.8127 | 2493.312 | 42.17969 | 16.57052
53.799999 | 8944.2949 | 9749.965 | 6677.812 | -805.6699 | 536.937 | 2476.414 | 42.21456 | 16.5876
53.810001 | 9028.3057 | 9727.022 | 6676.922 | -698.7158 | 532.1447 | 2459.1 | 42.24969 | 16.60484
53.82 | 9186.9023 | 9703.757 | 6676.035 | -516.8549 | 527.4359 | 2441.379 | 42.28505 | 16.62222
53.830002 | 9230.7959 | 9680.175 | 6675.151 | -449.3788 | 522.8071 | 2423.256 | 42.32065 | 16.63975
53.84 | 8973.2686 | 9656.292 | 6674.269 | -683.0231 | 518.2586 | 2404.75 | 42.35649 | 16.65742
53.849998 | 8892.043 | 9632.116 | 6673.39 | -740.0734 | 513.7886 | 2385.87 | 42.39256 | 16.67524
53.860001 | 9005.4023 | 9607.642 | 6672.513 | -602.24 | 509.3917 | 2366.616 | 42.42891 | 16.69321
53.869999 | 9024.1211 | 9582.906 | 6671.639 | -558.7849 | 505.0717 | 2347.019 | 42.46548 | 16.71132
53.880001 | 8730.5752 | 9557.905 | 6670.767 | -827.3301 | 500.8241 | 2327.082 | 42.5023 | 16.7296
53.889999 | 8512.5469 | 9532.667 | 6669.898 | -1020.12 | 496.6492 | 2306.833 | 42.53935 | 16.74801
53.900002 | 8609.2861 | 9507.193 | 6669.031 | -897.9066 | 492.5439 | 2286.275 | 42.57667 | 16.76659
53.91 | 8758.8857 | 9481.517 | 6668.167 | -722.6314 | 488.5084 | 2265.442 | 42.61422 | 16.78531
53.919998 | 8808.2617 | 9455.653 | 6667.305 | -647.3909 | 484.5415 | 2244.35 | 42.65201 | 16.80418
53.93 | 8854.5791 | 9429.605 | 6666.446 | -575.026 | 480.6385 | 2223.007 | 42.69007 | 16.82321
53.939999 | 8677.6357 | 9403.416 | 6665.59 | -725.78 | 476.802 | 2201.453 | 42.72837 | 16.84239
53.950001 | 8429.0469 | 9377.092 | 6664.735 | -948.0454 | 473.029 | 2179.699 | 42.76693 | 16.86174
53.959999 | 8379.0264 | 9350.676 | 6663.884 | -971.6494 | 469.3197 | 2157.785 | 42.80572 | 16.88123
53.970001 | 8442.0234 | 9324.169 | 6663.035 | -882.146 | 465.671 | 2135.718 | 42.84478 | 16.90088
53.98 | 8458.1113 | 9297.618 | 6662.189 | -839.507 | 462.0835 | 2113.542 | 42.88407 | 16.92069
53.990002 | 8404.209 | 9271.031 | 6661.344 | -866.8224 | 458.5546 | 2091.268 | 42.92364 | 16.94066
54 | 8425 | 9244.453 | 6660.503 | -819.4525 | 455.0846 | 2068.94 | 42.96344 | 16.96078
54.009998 | 8404.1631 | 9217.902 | 6659.665 | -813.7387 | 451.6724 | 2046.58 | 43.00349 | 16.98106
54.02 | 8312.5527 | 9191.392 | 6658.828 | -878.8392 | 448.314 | 2024.205 | 43.04382 | 17.00151
54.029999 | 8254.1455 | 9164.973 | 6657.994 | -910.8271 | 445.0116 | 2001.86 | 43.0844 | 17.02211
54.040001 | 8424.5889 | 9138.654 | 6657.163 | -714.0647 | 441.7629 | 1979.56 | 43.12524 | 17.04289
54.049999 | 8583.333 | 9112.485 | 6656.335 | -529.1521 | 438.5677 | 1957.353 | 43.16632 | 17.06381
54.060001 | 8438.1484 | 9086.468 | 6655.508 | -648.32 | 435.4237 | 1935.244 | 43.20768 | 17.08491
54.07 | 8188.0596 | 9060.655 | 6654.685 | -872.5951 | 432.3313 | 1913.283 | 43.24929 | 17.10617
54.080002 | 8054.3501 | 9035.052 | 6653.864 | -980.7021 | 429.2881 | 1891.482 | 43.29116 | 17.1276
54.09 | 8037.4097 | 9009.704 | 6653.045 | -972.2946 | 426.2945 | 1869.882 | 43.33328 | 17.14918
54.099998 | 8219.4414 | 8984.63 | 6652.229 | -765.1888 | 423.3495 | 1848.505 | 43.37565 | 17.17094
54.110001 | 8329.7334 | 8959.837 | 6651.416 | -630.1034 | 420.4493 | 1827.36 | 43.41833 | 17.19287
54.119999 | 8188.291 | 8935.381 | 6650.605 | -747.0904 | 417.5967 | 1806.503 | 43.46124 | 17.21496
54.130001 | 8198.999 | 8911.257 | 6649.797 | -712.2582 | 414.7886 | 1785.93 | 43.50444 | 17.23723
54.139999 | 8262.8457 | 8887.513 | 6648.991 | -624.6676 | 412.0252 | 1765.689 | 43.54787 | 17.25966
54.150002 | 8212.7656 | 8864.144 | 6648.188 | -651.3788 | 409.3045 | 1745.778 | 43.5916 | 17.28228
54.16 | 8183.4473 | 8841.194 | 6647.387 | -657.7469 | 406.6265 | 1726.24 | 43.63558 | 17.30505
54.169998 | 8195.5293 | 8818.674 | 6646.589 | -623.1445 | 403.9904 | 1707.086 | 43.67981 | 17.328
54.18 | 8110.0161 | 8796.587 | 6645.794 | -686.5708 | 401.3931 | 1688.325 | 43.72435 | 17.35113
54.189999 | 8081.9619 | 8774.971 | 6645.001 | -693.0087 | 398.8359 | 1669.99 | 43.76914 | 17.37443
54.200001 | 8092.9697 | 8753.822 | 6644.21 | -660.8527 | 396.3169 | 1652.083 | 43.81421 | 17.39792
54.209999 | 7971.6719 | 8733.177 | 6643.423 | -761.5055 | 393.836 | 1634.638 | 43.85953 | 17.42157
54.220001 | 7786.0562 | 8713.024 | 6642.637 | -926.9677 | 391.3912 | 1617.645 | 43.90515 | 17.44541
54.23 | 7751.9009 | 8693.394 | 6641.855 | -941.4933 | 388.9824 | 1601.137 | 43.95102 | 17.46941
54.240002 | 7854.4302 | 8674.284 | 6641.074 | -819.854 | 386.6077 | 1585.111 | 43.99719 | 17.49361
54.25 | 7731.6396 | 8655.712 | 6640.297 | -924.0725 | 384.2673 | 1569.586 | 44.04361 | 17.51798
54.259998 | 7588.168 | 8637.684 | 6639.522 | -1049.516 | 381.9601 | 1554.569 | 44.0903 | 17.54254
54.27 | 7590.8726 | 8620.191 | 6638.749 | -1029.318 | 379.6831 | 1540.054 | 44.13731 | 17.56727
54.279999 | 7746.9067 | 8603.257 | 6637.98 | -856.3507 | 377.4377 | 1526.063 | 44.18457 | 17.5922
54.290001 | 7944.0156 | 8586.87 | 6637.212 | -642.8544 | 375.222 | 1512.586 | 44.23213 | 17.61731
54.299999 | 7850.375 | 8571.049 | 6636.448 | -720.6736 | 373.0356 | 1499.643 | 44.27995 | 17.6426
54.310001 | 7723.625 | 8555.774 | 6635.685 | -832.1486 | 370.8768 | 1487.215 | 44.32807 | 17.66808
54.32 | 7746.6626 | 8541.061 | 6634.926 | -794.3984 | 368.7455 | 1475.32 | 44.37645 | 17.69375
54.330002 | 7850.1318 | 8526.899 | 6634.168 | -676.7668 | 366.6399 | 1463.946 | 44.42513 | 17.71961
54.34 | 7813.8813 | 8513.287 | 6633.414 | -699.4059 | 364.56 | 1453.093 | 44.47409 | 17.74565
54.349998 | 7612.8896 | 8500.224 | 6632.662 | -887.3344 | 362.5049 | 1442.761 | 44.52331 | 17.77189
54.360001 | 7430.6172 | 8487.688 | 6631.913 | -1057.071 | 360.4719 | 1432.933 | 44.57287 | 17.79833
54.369999 | 7515.9204 | 8475.694 | 6631.166 | -959.7735 | 358.4627 | 1423.617 | 44.62269 | 17.82495
54.380001 | 7667.166 | 8464.213 | 6630.422 | -797.0468 | 356.4749 | 1414.791 | 44.67281 | 17.85178
54.389999 | 7480.7642 | 8453.251 | 6629.68 | -972.4869 | 354.5088 | 1406.46 | 44.7232 | 17.87879
54.400002 | 7549.8442 | 8442.783 | 6628.941 | -892.9391 | 352.5627 | 1398.6 | 44.77391 | 17.90601
54.41 | 7602.7515 | 8432.804 | 6628.205 | -830.0523 | 350.6367 | 1391.204 | 44.82488 | 17.93341
54.419998 | 7549.0601 | 8423.301 | 6627.471 | -874.2409 | 348.7302 | 1384.263 | 44.87614 | 17.96102
54.43 | 7570.9937 | 8414.247 | 6626.74 | -843.2537 | 346.8409 | 1377.75 | 44.92774 | 17.98883
54.439999 | 7546.6548 | 8405.64 | 6626.011 | -858.9848 | 344.9701 | 1371.662 | 44.97961 | 18.01685
54.450001 | 7525 | 8397.448 | 6625.285 | -872.4483 | 343.1164 | 1365.97 | 45.03179 | 18.04507
54.459999 | 7592.9097 | 8389.665 | 6624.561 | -796.7557 | 341.28 | 1360.666 | 45.08424 | 18.07348
54.470001 | 7762.4478 | 8382.258 | 6623.84 | -619.81 | 339.4596 | 1355.719 | 45.13702 | 18.10211
54.48 | 7906.5371 | 8375.213 | 6623.122 | -468.6764 | 337.6556 | 1351.115 | 45.19008 | 18.13093
54.490002 | 7910.1675 | 8368.505 | 6622.406 | -458.3379 | 335.8667 | 1346.829 | 45.24346 | 18.15997
54.5 | 7751.2632 | 8362.106 | 6621.693 | -610.8432 | 334.0937 | 1342.834 | 45.29712 | 18.18922
54.509998 | 7692.5854 | 8355.998 | 6620.982 | -663.4124 | 332.336 | 1339.11 | 45.35108 | 18.21867
54.52 | 7631.6255 | 8350.142 | 6620.274 | -718.5166 | 330.592 | 1335.622 | 45.40538 | 18.24834
54.529999 | 7431.7495 | 8344.523 | 6619.569 | -912.7735 | 328.8632 | 1332.353 | 45.45996 | 18.27822
54.540001 | 7422.5698 | 8339.103 | 6618.866 | -916.5333 | 327.1487 | 1329.266 | 45.51487 | 18.30832
54.549999 | 7348.2686 | 8333.861 | 6618.165 | -985.5929 | 325.4488 | 1326.339 | 45.57007 | 18.33862
54.560001 | 7156.8984 | 8328.759 | 6617.468 | -1171.861 | 323.7629 | 1323.534 | 45.62559 | 18.36916
54.57 | 7281.8257 | 8323.772 | 6616.773 | -1041.947 | 322.0915 | 1320.827 | 45.6814 | 18.39989
54.580002 | 7629.4434 | 8318.868 | 6616.08 | -689.4247 | 320.4339 | 1318.186 | 45.73756 | 18.43086
54.59 | 7645.6973 | 8314.011 | 6615.39 | -668.314 | 318.7908 | 1315.575 | 45.794 | 18.46204
54.599998 | 7483.3335 | 8309.177 | 6614.703 | -825.8434 | 317.1621 | 1312.968 | 45.85075 | 18.49344
54.610001 | 7593.5835 | 8304.324 | 6614.018 | -710.7403 | 315.5465 | 1310.327 | 45.90786 | 18.52508
54.619999 | 7555.3853 | 8299.43 | 6613.336 | -744.0448 | 313.946 | 1307.626 | 45.96525 | 18.55693
54.630001 | 7351.4209 | 8294.457 | 6612.656 | -943.0364 | 312.3595 | 1304.83 | 46.02299 | 18.58901
54.639999 | 7332.8521 | 8289.38 | 6611.979 | -956.5282 | 310.7878 | 1301.911 | 46.08102 | 18.62131
54.650002 | 7298.5215 | 8284.164 | 6611.304 | -985.6426 | 309.2302 | 1298.836 | 46.1394 | 18.65385
54.66 | 7250 | 8278.782 | 6610.633 | -1028.782 | 307.6876 | 1295.577 | 46.19807 | 18.68661
54.669998 | 7328.293 | 8273.208 | 6609.964 | -944.9145 | 306.1599 | 1292.107 | 46.25706 | 18.71961
54.68 | 7588.7441 | 8267.407 | 6609.297 | -678.6634 | 304.6462 | 1288.395 | 46.31642 | 18.75284
54.689999 | 7658.3076 | 8261.364 | 6608.633 | -603.0564 | 303.1478 | 1284.421 | 46.37609 | 18.78631
54.700001 | 7380.0527 | 8255.048 | 6607.971 | -874.995 | 301.6642 | 1280.156 | 46.4361 | 18.82002
54.709999 | 7189.9048 | 8248.441 | 6607.313 | -1058.536 | 300.1961 | 1275.582 | 46.49641 | 18.85395
54.720001 | 7173.374 | 8241.519 | 6606.656 | -1068.145 | 298.7428 | 1270.675 | 46.55707 | 18.88813
54.73 | 7250.5938 | 8234.267 | 6606.002 | -983.6736 | 297.3052 | 1265.419 | 46.61805 | 18.92255
54.740002 | 7378.3179 | 8226.668 | 6605.351 | -848.35 | 295.8825 | 1259.797 | 46.67939 | 18.95722
54.75 | 7629.2402 | 8218.71 | 6604.703 | -589.4699 | 294.4757 | 1253.798 | 46.74103 | 18.99211
54.759998 | 7634.8584 | 8210.381 | 6604.057 | -575.523 | 293.0846 | 1247.409 | 46.80301 | 19.02726
54.77 | 7234.4644 | 8201.668 | 6603.414 | -967.2041 | 291.7081 | 1240.619 | 46.86536 | 19.06266
54.779999 | 7249.625 | 8192.571 | 6602.773 | -942.9465 | 290.3477 | 1233.424 | 46.92804 | 19.09831
54.790001 | 7512.2021 | 8183.082 | 6602.135 | -670.8796 | 289.0026 | 1225.819 | 46.99106 | 19.13421
54.799999 | 7617.1631 | 8173.202 | 6601.499 | -556.0386 | 287.6735 | 1217.804 | 47.05441 | 19.17036
54.810001 | 7575.0137 | 8162.928 | 6600.866 | -587.9145 | 286.3597 | 1209.377 | 47.11813 | 19.20677
54.82 | 7322.229 | 8152.268 | 6600.236 | -830.0388 | 285.0618 | 1200.544 | 47.18217 | 19.24342
54.830002 | 7322.5977 | 8141.221 | 6599.608 | -818.6238 | 283.779 | 1191.307 | 47.24658 | 19.28034
54.84 | 7459.0176 | 8129.806 | 6598.983 | -670.7888 | 282.5121 | 1181.682 | 47.31131 | 19.31751
54.849998 | 7466.0244 | 8118.025 | 6598.361 | -652.0003 | 281.2609 | 1171.671 | 47.37639 | 19.35494
54.860001 | 7320.605 | 8105.886 | 6597.741 | -785.2808 | 280.0242 | 1161.286 | 47.44187 | 19.39265
54.869999 | 7158.4307 | 8093.41 | 6597.124 | -934.9797 | 278.8035 | 1150.545 | 47.50766 | 19.4306
54.880001 | 7176.6978 | 8080.608 | 6596.509 | -903.9098 | 277.5978 | 1139.458 | 47.57383 | 19.46883
54.889999 | 7312.6396 | 8067.5 | 6595.897 | -754.8599 | 276.4075 | 1128.048 | 47.64033 | 19.50732
54.900002 | 7359.0122 | 8054.095 | 6595.287 | -695.0824 | 275.2321 | 1116.322 | 47.70722 | 19.54609
54.91 | 7342.353 | 8040.429 | 6594.68 | -698.0756 | 274.0718 | 1104.317 | 47.77444 | 19.58512
54.919998 | 7302.7759 | 8026.509 | 6594.076 | -723.7327 | 272.9267 | 1092.039 | 47.84201 | 19.62442
54.93 | 7213.2437 | 8012.356 | 6593.474 | -799.1122 | 271.7956 | 1079.512 | 47.90999 | 19.66401
54.939999 | 7218.6182 | 7997.997 | 6592.875 | -779.3788 | 270.6794 | 1066.76 | 47.97831 | 19.70387
54.950001 | 7334.2749 | 7983.449 | 6592.279 | -649.1744 | 269.5776 | 1053.802 | 48.04702 | 19.74401
54.959999 | 7420.6543 | 7968.741 | 6591.685 | -548.0871 | 268.4904 | 1040.666 | 48.11606 | 19.78442
54.970001 | 7452.1953 | 7953.888 | 6591.093 | -501.6932 | 267.4171 | 1027.367 | 48.1855 | 19.82513
54.98 | 7360.4517 | 7938.92 | 6590.505 | -578.4682 | 266.3582 | 1013.935 | 48.25529 | 19.86611
54.990002 | 7397.1284 | 7923.848 | 6589.919 | -526.7197 | 265.3129 | 1000.384 | 48.32548 | 19.90739
55 | 7359.022 | 7908.713 | 6589.335 | -549.6912 | 264.2817 | 986.7513 | 48.39601 | 19.94894
55.009998 | 7142.4287 | 7893.521 | 6588.754 | -751.0927 | 263.2643 | 973.0449 | 48.46692 | 19.99079
55.02 | 7277.0415 | 7878.296 | 6588.176 | -601.2542 | 262.2597 | 959.2888 | 48.53825 | 20.03294
55.029999 | 7381.9956 | 7863.061 | 6587.6 | -481.0654 | 261.2687 | 945.5065 | 48.60993 | 20.07538
55.040001 | 7152.8057 | 7847.833 | 6587.027 | -695.027 | 260.2908 | 931.7145 | 48.68201 | 20.11812
55.049999 | 7171.0625 | 7832.637 | 6586.457 | -661.5745 | 259.3261 | 917.9384 | 48.75445 | 20.16115
55.060001 | 7359.3672 | 7817.483 | 6585.889 | -458.1161 | 258.374 | 904.1886 | 48.8273 | 20.20449
55.07 | 7205.9287 | 7802.397 | 6585.324 | -596.4687 | 257.4349 | 890.4902 | 48.90051 | 20.24812
55.080002 | 7170.6069 | 7787.384 | 6584.761 | -616.7774 | 256.508 | 876.8492 | 48.97414 | 20.29207
55.09 | 7255.4009 | 7772.478 | 6584.201 | -517.0775 | 255.5938 | 863.2993 | 49.04813 | 20.33631
55.099998 | 7256.6729 | 7757.678 | 6583.644 | -501.0049 | 254.6919 | 849.8389 | 49.1225 | 20.38087
55.110001 | 7233.7754 | 7742.997 | 6583.089 | -509.2214 | 253.8014 | 836.4837 | 49.19733 | 20.42575
55.119999 | 7273.1875 | 7728.457 | 6582.536 | -455.2692 | 252.9233 | 823.2535 | 49.27251 | 20.47093
55.130001 | 7495.5371 | 7714.059 | 6581.987 | -218.5222 | 252.0568 | 810.1512 | 49.34811 | 20.51644
55.139999 | 7573.5518 | 7699.824 | 6581.44 | -126.2721 | 251.2021 | 797.1957 | 49.42409 | 20.56225
55.150002 | 7462.6743 | 7685.747 | 6580.895 | -223.0731 | 250.3587 | 784.3846 | 49.5005 | 20.60841
55.16 | 7450.2256 | 7671.858 | 6580.353 | -221.6319 | 249.5268 | 771.7452 | 49.57728 | 20.65486
55.169998 | 7365.0171 | 7658.146 | 6579.814 | -293.1287 | 248.7062 | 759.2693 | 49.65446 | 20.70165
55.18 | 7297.6421 | 7644.622 | 6579.278 | -346.9796 | 247.8961 | 746.9673 | 49.7321 | 20.74877
55.189999 | 7460.377 | 7631.294 | 6578.744 | -170.917 | 247.0971 | 734.847 | 49.81012 | 20.79622
55.200001 | 7398.7368 | 7618.164 | 6578.212 | -219.427 | 246.3088 | 722.9104 | 49.88857 | 20.84402
55.209999 | 7178.5996 | 7605.242 | 6577.683 | -426.6424 | 245.5313 | 711.1678 | 49.96741 | 20.89213
55.220001 | 7233.418 | 7592.523 | 6577.157 | -359.1054 | 244.7641 | 699.6151 | 50.04669 | 20.94059
55.23 | 7403.7021 | 7580.019 | 6576.633 | -176.3167 | 244.0073 | 688.2623 | 50.12636 | 20.98938
55.240002 | 7408.3335 | 7567.72 | 6576.112 | -159.3866 | 243.2606 | 677.1021 | 50.20649 | 21.03853
55.25 | 7419.4175 | 7555.645 | 6575.594 | -136.2271 | 242.5242 | 666.1514 | 50.287 | 21.08801
55.259998 | 7414.8789 | 7543.78 | 6575.078 | -128.9009 | 241.7978 | 655.3979 | 50.36792 | 21.13784
55.27 | 7391.6665 | 7532.128 | 6574.565 | -140.4618 | 241.0808 | 644.8452 | 50.44933 | 21.18802
55.279999 | 7494.8003 | 7520.693 | 6574.054 | -25.8927 | 240.3737 | 634.4952 | 50.53114 | 21.23856
55.290001 | 7658.1162 | 7509.47 | 6573.546 | 148.6464 | 239.6761 | 624.3446 | 50.6134 | 21.28947
55.299999 | 7692.6484 | 7498.464 | 6573.041 | 194.1844 | 238.988 | 614.3982 | 50.69606 | 21.34071
55.310001 | 7694.3491 | 7487.667 | 6572.538 | 206.6823 | 238.3092 | 604.6478 | 50.77919 | 21.39233
55.32 | 7491.9092 | 7477.084 | 6572.038 | 14.82562 | 237.6398 | 595.0987 | 50.86272 | 21.4443
55.330002 | 7180.0225 | 7466.704 | 6571.54 | -286.6812 | 236.9793 | 585.7407 | 50.94673 | 21.49666
55.34 | 7118.6909 | 7456.539 | 6571.045 | -337.8477 | 236.3279 | 576.5847 | 51.03115 | 21.54937
55.349998 | 7187.7642 | 7446.575 | 6570.553 | -258.8103 | 235.6856 | 567.6173 | 51.11599 | 21.60245
55.360001 | 7365.7554 | 7436.809 | 6570.063 | -71.0541 | 235.0515 | 558.8374 | 51.20136 | 21.65593
55.369999 | 7450 | 7427.247 | 6569.576 | 22.75255 | 234.4264 | 550.2479 | 51.28712 | 21.70976
55.380001 | 7501.0371 | 7417.878 | 6569.092 | 83.1587 | 233.8098 | 541.8397 | 51.37336 | 21.764
55.389999 | 7555.7417 | 7408.706 | 6568.61 | 147.0358 | 233.2018 | 533.6158 | 51.46002 | 21.8186
55.400002 | 7687.1836 | 7399.718 | 6568.13 | 287.4652 | 232.6021 | 525.5654 | 51.54717 | 21.8736
55.41 | 7638.7808 | 7390.925 | 6567.653 | 247.8559 | 232.0107 | 517.6971 | 51.63475 | 21.92898
55.419998 | 7380.5278 | 7382.313 | 6567.179 | -1.784822 | 231.4276 | 509.9981 | 51.72277 | 21.98476
55.43 | 7474.3057 | 7373.88 | 6566.708 | 100.4262 | 230.8522 | 502.4674 | 51.81132 | 22.04094
55.439999 | 7447.834 | 7365.624 | 6566.239 | 82.20951 | 230.285 | 495.1029 | 51.9003 | 22.09752
55.450001 | 7343.8574 | 7357.542 | 6565.772 | -13.68424 | 229.7256 | 487.8994 | 51.98977 | 22.15451
55.459999 | 7375.6128 | 7349.632 | 6565.309 | 25.98074 | 229.1742 | 480.8577 | 52.07967 | 22.21189
55.470001 | 7362.2153 | 7341.887 | 6564.847 | 20.32853 | 228.6303 | 473.9693 | 52.17008 | 22.26969
55.48 | 7305.2329 | 7334.308 | 6564.389 | -29.07471 | 228.0942 | 467.2357 | 52.26094 | 22.32789
55.490002 | 7377.478 | 7326.885 | 6563.933 | 50.59315 | 227.5656 | 460.6477 | 52.35231 | 22.38653
55.5 | 7276.4644 | 7319.625 | 6563.479 | -43.16025 | 227.0445 | 454.211 | 52.44412 | 22.44556
55.509998 | 7157.3667 | 7312.516 | 6563.029 | -155.1492 | 226.5309 | 447.9148 | 52.5364 | 22.50503
55.52 | 7354.4775 | 7305.556 | 6562.58 | 48.92125 | 226.0243 | 441.7573 | 52.62923 | 22.56492
55.529999 | 7572.688 | 7298.744 | 6562.135 | 273.9435 | 225.5251 | 435.7367 | 52.72251 | 22.62524
55.540001 | 7519.9683 | 7292.075 | 6561.692 | 227.893 | 225.033 | 429.8481 | 52.81631 | 22.68601
55.549999 | 7346.2148 | 7285.549 | 6561.252 | 60.66578 | 224.5481 | 424.0917 | 52.91056 | 22.74719
55.560001 | 7331.1006 | 7279.158 | 6560.814 | 51.94253 | 224.07 | 418.4602 | 53.00535 | 22.80884
55.57 | 7435.7056 | 7272.904 | 6560.378 | 162.8019 | 223.5991 | 412.9546 | 53.1006 | 22.8709
55.580002 | 7466.6436 | 7266.778 | 6559.946 | 199.8661 | 223.1349 | 407.5671 | 53.19638 | 22.93344
55.59 | 7301.5439 | 7260.784 | 6559.516 | 40.7595 | 222.6775 | 402.302 | 53.29264 | 22.9964
55.599998 | 7094.9707 | 7254.915 | 6559.088 | -159.9444 | 222.227 | 397.1504 | 53.38938 | 23.05983
55.610001 | 7297.3848 | 7249.167 | 6558.664 | 48.21798 | 221.7828 | 392.11 | 53.48672 | 23.12373
55.619999 | 7390.4424 | 7243.541 | 6558.241 | 146.9016 | 221.3455 | 387.1813 | 53.58451 | 23.18807
55.630001 | 7396.4492 | 7238.03 | 6557.822 | 158.4192 | 220.9146 | 382.3581 | 53.68284 | 23.2529
55.639999 | 7373.9316 | 7232.636 | 6557.405 | 141.2959 | 220.4902 | 377.6409 | 53.78166 | 23.31818
55.650002 | 7527.1631 | 7227.35 | 6556.99 | 299.8128 | 220.0722 | 373.023 | 53.88103 | 23.38395
55.66 | 7596.772 | 7222.178 | 6556.578 | 374.5938 | 219.6606 | 368.5083 | 53.98089 | 23.45018
55.669998 | 7334.8457 | 7217.112 | 6556.169 | 117.7341 | 219.2554 | 364.089 | 54.08127 | 23.5169
55.68 | 7270.4751 | 7212.149 | 6555.762 | 58.32649 | 218.8561 | 359.7638 | 54.18224 | 23.58411
55.689999 | 7301.6445 | 7207.288 | 6555.358 | 94.35624 | 218.4632 | 355.5313 | 54.28371 | 23.6518
55.700001 | 7393.9062 | 7202.527 | 6554.957 | 191.3795 | 218.0763 | 351.388 | 54.38573 | 23.72001
55.709999 | 7369.6074 | 7197.864 | 6554.558 | 171.7431 | 217.6956 | 347.334 | 54.48826 | 23.78869
55.720001 | 7221.7148 | 7193.296 | 6554.161 | 28.41918 | 217.3208 | 343.3642 | 54.59136 | 23.85789
55.73 | 7098.6924 | 7188.821 | 6553.768 | -90.1291 | 216.952 | 339.4793 | 54.69498 | 23.92758
55.740002 | 7101.3149 | 7184.436 | 6553.376 | -83.12132 | 216.5891 | 335.6738 | 54.79917 | 23.9978
55.75 | 7081.1504 | 7180.143 | 6552.988 | -98.99279 | 216.2321 | 331.9508 | 54.90388 | 24.06852
55.759998 | 7087.6763 | 7175.936 | 6552.602 | -88.2597 | 215.881 | 328.3042 | 55.00913 | 24.13976
55.77 | 7123.6621 | 7171.813 | 6552.218 | -48.15105 | 215.5353 | 324.7328 | 55.11501 | 24.21154
55.779999 | 7150.8032 | 7167.774 | 6551.838 | -16.9709 | 215.1955 | 321.2356 | 55.22141 | 24.28384
55.790001 | 7150.5688 | 7163.816 | 6551.459 | -13.24689 | 214.8614 | 317.8098 | 55.32839 | 24.35669
55.799999 | 7179.4219 | 7159.938 | 6551.084 | 19.48368 | 214.5329 | 314.4556 | 55.4359 | 24.43004
55.810001 | 7284.0796 | 7156.137 | 6550.711 | 127.9422 | 214.21 | 311.1688 | 55.54402 | 24.50398
55.82 | 7336.1636 | 7152.414 | 6550.34 | 183.7497 | 213.8926 | 307.9501 | 55.65267 | 24.57843
55.830002 | 7395.8501 | 7148.763 | 6549.972 | 247.0868 | 213.5807 | 304.7951 | 55.76195 | 24.65346
55.84 | 7407.644 | 7145.188 | 6549.607 | 262.4557 | 213.2742 | 301.7064 | 55.87176 | 24.72902
55.849998 | 7327.8545 | 7141.684 | 6549.244 | 186.1708 | 212.9732 | 298.679 | 55.98213 | 24.80516
55.860001 | 7149.5552 | 7138.248 | 6548.884 | 11.30718 | 212.6773 | 295.7118 | 56.09319 | 24.88187
55.869999 | 7136.3467 | 7134.882 | 6548.526 | 1.464523 | 212.3869 | 292.805 | 56.20476 | 24.95914
55.880001 | 7385.7871 | 7131.582 | 6548.171 | 254.2048 | 212.1017 | 289.9554 | 56.31696 | 25.03701
55.889999 | 7276.1992 | 7128.349 | 6547.819 | 147.8499 | 211.8218 | 287.1634 | 56.42972 | 25.11543
55.900002 | 7069.5439 | 7125.179 | 6547.469 | -55.63497 | 211.5471 | 284.4252 | 56.54312 | 25.19447
55.91 | 7284.6719 | 7122.074 | 6547.122 | 162.5981 | 211.2776 | 281.7434 | 56.65708 | 25.27408
55.919998 | 7275.5923 | 7119.03 | 6546.777 | 156.5626 | 211.0133 | 279.1135 | 56.77163 | 25.3543
55.93 | 7167.7998 | 7116.046 | 6546.435 | 51.75416 | 210.7538 | 276.535 | 56.88687 | 25.43512
55.939999 | 7289.7002 | 7113.121 | 6546.095 | 176.5789 | 210.4995 | 274.0073 | 57.00269 | 25.51655
55.950001 | 7340.1592 | 7110.255 | 6545.758 | 229.9045 | 210.2502 | 271.5285 | 57.11914 | 25.59861
55.959999 | 7464.1641 | 7107.446 | 6545.424 | 356.718 | 210.006 | 269.0988 | 57.23617 | 25.68126
55.970001 | 7463.8496 | 7104.693 | 6545.092 | 359.1571 | 209.7667 | 266.7156 | 57.35388 | 25.76457
55.98 | 7317.9673 | 7101.995 | 6544.763 | 215.9726 | 209.5323 | 264.3792 | 57.47216 | 25.84848
55.990002 | 7346.812 | 7099.35 | 6544.436 | 247.4625 | 209.3028 | 262.0868 | 57.59113 | 25.93306
56 | 7432.1475 | 7096.759 | 6544.112 | 335.3884 | 209.0782 | 259.8403 | 57.71069 | 26.01825
56.009998 | 7205.7139 | 7094.22 | 6543.79 | 111.4939 | 208.8585 | 257.6364 | 57.83087 | 26.1041
56.02 | 7185.9033 | 7091.731 | 6543.471 | 94.17203 | 208.6434 | 255.4745 | 57.95177 | 26.19061
56.029999 | 7358.7686 | 7089.293 | 6543.155 | 269.4756 | 208.4331 | 253.3542 | 58.07328 | 26.27778
56.040001 | 7489.5049 | 7086.903 | 6542.841 | 402.6015 | 208.2276 | 251.2741 | 58.19546 | 26.36564
56.049999 | 7436.4346 | 7084.563 | 6542.529 | 351.8717 | 208.0268 | 249.2343 | 58.31826 | 26.45414
56.060001 | 7481.0308 | 7082.269 | 6542.221 | 398.7617 | 207.8307 | 247.2328 | 58.44176 | 26.54334
56.07 | 7446.416 | 7080.023 | 6541.914 | 366.3934 | 207.6393 | 245.2699 | 58.56589 | 26.63321
56.080002 | 7258.3335 | 7077.821 | 6541.611 | 180.5125 | 207.4525 | 243.3433 | 58.69072 | 26.7238
56.09 | 7126.6626 | 7075.666 | 6541.31 | 50.99669 | 207.2703 | 241.4548 | 58.81618 | 26.81505
56.099998 | 7024.3872 | 7073.555 | 6541.011 | -49.16745 | 207.0928 | 239.6014 | 58.9423 | 26.90703
56.110001 | 7158.3335 | 7071.486 | 6540.715 | 86.84716 | 206.9196 | 237.7828 | 59.0692 | 26.99974
56.119999 | 7326.5703 | 7069.462 | 6540.422 | 257.1086 | 206.7511 | 235.9991 | 59.1967 | 27.09313
56.130001 | 7474.1719 | 7067.479 | 6540.131 | 406.6932 | 206.5871 | 234.2487 | 59.32494 | 27.18728
56.139999 | 7325 | 7065.538 | 6539.842 | 259.4621 | 206.4276 | 232.5319 | 59.45382 | 27.28214
56.150002 | 7217.6943 | 7063.637 | 6539.557 | 154.0573 | 206.2726 | 230.8466 | 59.58345 | 27.37776
56.16 | 7142.0708 | 7061.778 | 6539.273 | 80.29305 | 206.122 | 229.1945 | 59.71373 | 27.4741
56.169998 | 7303.4692 | 7059.958 | 6538.993 | 243.5114 | 205.9759 | 227.5731 | 59.8447 | 27.57121
56.18 | 7164.5049 | 7058.177 | 6538.715 | 106.3284 | 205.8341 | 225.9823 | 59.97646 | 27.66908
56.189999 | 6971.8037 | 7056.434 | 6538.439 | -84.63032 | 205.6966 | 224.4216 | 60.1089 | 27.76773
56.200001 | 7223.3623 | 7054.729 | 6538.166 | 168.6331 | 205.5636 | 222.8904 | 60.24207 | 27.86716
56.209999 | 7433.2896 | 7053.062 | 6537.896 | 380.2272 | 205.4349 | 221.3886 | 60.37593 | 27.96735
56.220001 | 7498.3535 | 7051.432 | 6537.628 | 446.9215 | 205.3106 | 219.9149 | 60.51056 | 28.06836
56.23 | 7519.8838 | 7049.838 | 6537.362 | 470.0454 | 205.1905 | 218.4696 | 60.64588 | 28.17013
56.240002 | 7465.4741 | 7048.28 | 6537.099 | 417.194 | 205.0747 | 217.0513 | 60.78198 | 28.27275
56.25 | 7329.8364 | 7046.758 | 6536.839 | 283.0781 | 204.9632 | 215.661 | 60.91877 | 28.37615
56.259998 | 7302.1509 | 7045.271 | 6536.581 | 256.8797 | 204.856 | 214.297 | 61.05629 | 28.48039
56.27 | 7228.0493 | 7043.818 | 6536.326 | 184.231 | 204.753 | 212.959 | 61.19465 | 28.58546
56.279999 | 7438.6069 | 7042.4 | 6536.074 | 396.2072 | 204.6541 | 211.6469 | 61.33372 | 28.69137
56.290001 | 7589.2031 | 7041.015 | 6535.823 | 548.1885 | 204.5596 | 210.36 | 61.47358 | 28.79814
56.299999 | 7323.1953 | 7039.663 | 6535.576 | 283.5321 | 204.4691 | 209.0984 | 61.61416 | 28.90574
56.310001 | 7182.5112 | 7038.344 | 6535.331 | 144.1668 | 204.3829 | 207.861 | 61.75555 | 29.01424
56.32 | 7434.6001 | 7037.058 | 6535.088 | 397.5417 | 204.3009 | 206.6481 | 61.89767 | 29.12357
56.330002 | 7709.3662 | 7035.804 | 6534.848 | 673.5622 | 204.223 | 205.4584 | 62.04062 | 29.23382
56.34 | 7565.0312 | 7034.582 | 6534.611 | 530.4489 | 204.1492 | 204.2931 | 62.18431 | 29.34493
56.349998 | 7287.5439 | 7033.392 | 6534.376 | 254.1522 | 204.0795 | 203.1506 | 62.32876 | 29.45695
56.360001 | 7440.1611 | 7032.232 | 6534.143 | 407.9292 | 204.0139 | 202.0306 | 62.47413 | 29.56991
56.369999 | 7553.5894 | 7031.103 | 6533.914 | 522.4861 | 203.9524 | 200.9334 | 62.62021 | 29.68374
56.380001 | 7507.2095 | 7030.005 | 6533.686 | 477.2045 | 203.895 | 199.8582 | 62.76713 | 29.79854
56.389999 | 7381.8643 | 7028.937 | 6533.461 | 352.9272 | 203.8417 | 198.805 | 62.91483 | 29.91424
56.400002 | 7377.0547 | 7027.899 | 6533.239 | 349.156 | 203.7925 | 197.7729 | 63.06339 | 30.03093
56.41 | 7669.3657 | 7026.891 | 6533.019 | 642.4751 | 203.7472 | 196.7629 | 63.21272 | 30.14853
56.419998 | 7780.915 | 7025.912 | 6532.802 | 755.0034 | 203.7061 | 195.7735 | 63.36285 | 30.26712
56.43 | 7650.3345 | 7024.962 | 6532.587 | 625.3729 | 203.6689 | 194.8048 | 63.51392 | 30.38668
56.439999 | 7643.5786 | 7024.041 | 6532.375 | 619.538 | 203.6357 | 193.8568 | 63.66577 | 30.50723
56.450001 | 7729.2227 | 7023.148 | 6532.165 | 706.0746 | 203.6066 | 192.9289 | 63.8185 | 30.6288
56.459999 | 7526.9697 | 7022.284 | 6531.958 | 504.6856 | 203.5814 | 192.0211 | 63.97202 | 30.75133
56.470001 | 7434.6929 | 7021.448 | 6531.754 | 413.2447 | 203.5603 | 191.133 | 64.12645 | 30.87493
56.48 | 7414.501 | 7020.64 | 6531.551 | 393.8607 | 203.5431 | 190.2646 | 64.28169 | 30.99951
56.490002 | 7368.0034 | 7019.86 | 6531.352 | 348.1434 | 203.53 | 189.4153 | 64.43785 | 31.12516
56.5 | 7386.5527 | 7019.108 | 6531.155 | 367.445 | 203.5207 | 188.5857 | 64.59483 | 31.25183
56.509998 | 7317.7061 | 7018.383 | 6530.96 | 299.3235 | 203.5155 | 187.7748 | 64.75266 | 31.37958
56.52 | 7158.2461 | 7017.685 | 6530.768 | 140.5615 | 203.5141 | 186.9827 | 64.91147 | 31.50841
56.529999 | 7142.9951 | 7017.014 | 6530.578 | 125.9814 | 203.5168 | 186.2092 | 65.07112 | 31.63831
56.540001 | 7266.6543 | 7016.37 | 6530.391 | 250.2846 | 203.5234 | 185.4541 | 65.2317 | 31.76933
56.549999 | 7394.1401 | 7015.752 | 6530.207 | 378.3877 | 203.5339 | 184.7173 | 65.39313 | 31.90142
56.560001 | 7456.5049 | 7015.162 | 6530.025 | 441.3432 | 203.5483 | 183.9986 | 65.55552 | 32.03466
56.57 | 7368.0732 | 7014.597 | 6529.845 | 353.4757 | 203.5667 | 183.298 | 65.71877 | 32.169
56.580002 | 7287.9668 | 7014.059 | 6529.668 | 273.9074 | 203.5891 | 182.615 | 65.88299 | 32.30452
56.59 | 7190.7065 | 7013.548 | 6529.493 | 177.1587 | 203.6152 | 181.9501 | 66.04809 | 32.44116
56.599998 | 7156.0508 | 7013.062 | 6529.321 | 142.9885 | 203.6453 | 181.3026 | 66.21409 | 32.57897
56.610001 | 7312.7666 | 7012.603 | 6529.152 | 300.164 | 203.6794 | 180.6724 | 66.38117 | 32.718
56.619999 | 7375.0229 | 7012.169 | 6528.985 | 362.8541 | 203.7173 | 180.0597 | 66.54908 | 32.85818
56.630001 | 7181.0859 | 7011.761 | 6528.82 | 169.325 | 203.7591 | 179.4642 | 66.718 | 32.9996
56.639999 | 7146.1387 | 7011.379 | 6528.658 | 134.7601 | 203.8049 | 178.8859 | 66.88782 | 33.1422
56.650002 | 7332.4766 | 7011.022 | 6528.498 | 321.4547 | 203.8546 | 178.3244 | 67.05868 | 33.28607
56.66 | 7320.4355 | 7010.691 | 6528.341 | 309.7445 | 203.9081 | 177.7803 | 67.23044 | 33.43115
56.669998 | 7248.8706 | 7010.386 | 6528.186 | 238.4851 | 203.9655 | 177.2529 | 67.40315 | 33.57751
56.68 | 7365.6528 | 7010.105 | 6528.034 | 355.5474 | 204.0269 | 176.7422 | 67.57696 | 33.72514
56.689999 | 7466.9082 | 7009.851 | 6527.885 | 457.0575 | 204.0921 | 176.2483 | 67.7517 | 33.87407
56.700001 | 7340.9985 | 7009.622 | 6527.737 | 331.3769 | 204.1612 | 175.7712 | 67.92749 | 34.02431
56.709999 | 7471.9727 | 7009.418 | 6527.593 | 462.5552 | 204.2342 | 175.3106 | 68.10421 | 34.17583
56.720001 | 7461.3066 | 7009.239 | 6527.45 | 452.0676 | 204.3111 | 174.8667 | 68.28201 | 34.32873
56.73 | 7370.8081 | 7009.086 | 6527.311 | 361.7226 | 204.3919 | 174.4393 | 68.46076 | 34.48292
56.740002 | 7293.7065 | 7008.957 | 6527.173 | 284.7491 | 204.4767 | 174.0282 | 68.64061 | 34.63853
56.75 | 7190.6294 | 7008.855 | 6527.039 | 181.7748 | 204.5653 | 173.6339 | 68.82143 | 34.79547
56.759998 | 7212.4365 | 7008.777 | 6526.906 | 203.6594 | 204.6578 | 173.2561 | 69.00326 | 34.95381
56.77 | 7222.0298 | 7008.725 | 6526.776 | 213.3048 | 204.7542 | 172.8946 | 69.18626 | 35.11358
56.779999 | 7201.7983 | 7008.698 | 6526.649 | 193.1004 | 204.8545 | 172.5495 | 69.37026 | 35.27476
56.790001 | 7413.0205 | 7008.696 | 6526.524 | 404.324 | 204.9587 | 172.221 | 69.55536 | 35.43741
56.799999 | 7373.2173 | 7008.72 | 6526.402 | 364.4972 | 205.0668 | 171.9088 | 69.74146 | 35.60147
56.810001 | 7110.8462 | 7008.769 | 6526.281 | 102.0768 | 205.1789 | 171.6132 | 69.92871 | 35.76705
56.82 | 7288.1167 | 7008.844 | 6526.164 | 279.2729 | 205.2948 | 171.3339 | 70.11699 | 35.93407
56.830002 | 7205.8403 | 7008.944 | 6526.049 | 196.8964 | 205.4148 | 171.0712 | 70.30642 | 36.10266
56.84 | 7029.0913 | 7009.069 | 6525.936 | 20.02181 | 205.5385 | 170.8251 | 70.49689 | 36.27272
56.849998 | 7200.9219 | 7009.221 | 6525.826 | 191.7013 | 205.6663 | 170.5954 | 70.68844 | 36.44434
56.860001 | 7185.854 | 7009.398 | 6525.718 | 176.4564 | 205.798 | 170.3824 | 70.88126 | 36.61756
56.869999 | 7210.269 | 7009.6 | 6525.613 | 200.669 | 205.9336 | 170.1859 | 71.07509 | 36.7923
56.880001 | 7203.356 | 7009.829 | 6525.51 | 193.5275 | 206.0732 | 170.0063 | 71.27012 | 36.9687
56.889999 | 7212.2446 | 7010.083 | 6525.41 | 202.162 | 206.2167 | 169.8431 | 71.46623 | 37.14665
56.900002 | 7486.1714 | 7010.363 | 6525.312 | 475.8084 | 206.3642 | 169.6969 | 71.66356 | 37.3263
56.91 | 7224.1475 | 7010.669 | 6525.217 | 213.4782 | 206.5156 | 169.5676 | 71.86197 | 37.50755
56.919998 | 7180.8096 | 7011.002 | 6525.124 | 169.8078 | 206.671 | 169.4551 | 72.06153 | 37.6905
56.93 | 7191.3657 | 7011.361 | 6525.033 | 180.005 | 206.8305 | 169.3597 | 72.26239 | 37.87515
56.939999 | 7221.5059 | 7011.746 | 6524.945 | 209.76 | 206.9938 | 169.2813 | 72.46437 | 38.06151
56.950001 | 7148.7461 | 7012.158 | 6524.859 | 136.5882 | 207.1612 | 169.2203 | 72.66758 | 38.24964
56.959999 | 7212.0342 | 7012.596 | 6524.776 | 199.4381 | 207.3326 | 169.1762 | 72.87193 | 38.43947
56.970001 | 7111.1826 | 7013.062 | 6524.695 | 98.12102 | 207.5081 | 169.1498 | 73.07756 | 38.63114
56.98 | 7094.0869 | 7013.554 | 6524.617 | 80.53333 | 207.6875 | 169.1405 | 73.28435 | 38.82454
56.990002 | 7212.8652 | 7014.073 | 6524.541 | 198.7923 | 207.8711 | 169.1489 | 73.49243 | 39.01983
57 | 7081.8682 | 7014.619 | 6524.467 | 67.24914 | 208.0585 | 169.1748 | 73.70169 | 39.2169
57.009998 | 6991.6665 | 7015.193 | 6524.396 | -23.52622 | 208.2501 | 169.2185 | 73.91215 | 39.41586
57.02 | 7067.1582 | 7015.794 | 6524.327 | 51.36414 | 208.4457 | 169.2802 | 74.12401 | 39.61672
57.029999 | 7224.1265 | 7016.423 | 6524.261 | 207.7038 | 208.6454 | 169.3596 | 74.33708 | 39.81949
57.040001 | 7263.6548 | 7017.08 | 6524.197 | 246.5751 | 208.8493 | 169.4574 | 74.55145 | 40.02422
57.049999 | 7141.0181 | 7017.764 | 6524.136 | 123.2542 | 209.0571 | 169.5729 | 74.76705 | 40.23086
57.060001 | 6909.2993 | 7018.477 | 6524.077 | -109.1775 | 209.2692 | 169.7071 | 74.984 | 40.43954
57.07 | 6932.6748 | 7019.217 | 6524.02 | -86.54256 | 209.4853 | 169.8593 | 75.20219 | 40.65016
57.080002 | 7044.0068 | 7019.987 | 6523.966 | 24.01993 | 209.7058 | 170.0303 | 75.42178 | 40.86289
57.09 | 7036.3262 | 7020.784 | 6523.914 | 15.54176 | 209.9301 | 170.2197 | 75.64262 | 41.07761
57.099998 | 7125.3535 | 7021.611 | 6523.865 | 103.7428 | 210.1587 | 170.4277 | 75.86475 | 41.29444
57.110001 | 7275 | 7022.466 | 6523.818 | 252.5337 | 210.3915 | 170.6548 | 76.08841 | 41.51342
57.119999 | 7337.603 | 7023.35 | 6523.774 | 314.2528 | 210.6285 | 170.9003 | 76.31329 | 41.73447
57.130001 | 7438.0908 | 7024.264 | 6523.732 | 413.827 | 210.8697 | 171.1652 | 76.53961 | 41.95776
57.139999 | 7327.4653 | 7025.206 | 6523.692 | 302.2593 | 211.1151 | 171.4486 | 76.76722 | 42.18316
57.150002 | 7110.2456 | 7026.178 | 6523.655 | 84.06737 | 211.3649 | 171.7516 | 76.9963 | 42.41086
57.16 | 6963.8481 | 7027.179 | 6523.62 | -63.33106 | 211.6187 | 172.0734 | 77.22671 | 42.64073
57.169998 | 7040.3091 | 7028.21 | 6523.587 | 12.09919 | 211.8769 | 172.4145 | 77.45849 | 42.87293
57.18 | 7342.7476 | 7029.271 | 6523.557 | 313.4771 | 212.1394 | 172.7749 | 77.69184 | 43.10742
57.189999 | 7377.9541 | 7030.361 | 6523.529 | 347.5935 | 212.4062 | 173.1544 | 77.92654 | 43.34425
57.200001 | 7365.6318 | 7031.481 | 6523.504 | 334.1508 | 212.6773 | 173.5536 | 78.16273 | 43.58349
57.209999 | 7380.4751 | 7032.63 | 6523.481 | 347.8448 | 212.9527 | 173.9712 | 78.4003 | 43.82505
57.220001 | 7469.6094 | 7033.81 | 6523.46 | 435.799 | 213.2326 | 174.4088 | 78.6394 | 44.06912
57.23 | 7510.2637 | 7035.019 | 6523.442 | 475.2444 | 213.5168 | 174.8648 | 78.87991 | 44.31557
57.240002 | 7522.1738 | 7036.259 | 6523.426 | 485.9148 | 213.8055 | 175.3404 | 79.12198 | 44.56459
57.25 | 7457.2402 | 7037.528 | 6523.413 | 419.7127 | 214.0984 | 175.8345 | 79.36547 | 44.81606
57.259998 | 7440.563 | 7038.826 | 6523.402 | 401.7369 | 214.3959 | 176.3476 | 79.61044 | 45.07013
57.27 | 7294.1538 | 7040.154 | 6523.393 | 253.9994 | 214.6979 | 176.8794 | 79.85709 | 45.32678
57.279999 | 7356.3169 | 7041.512 | 6523.387 | 314.8048 | 215.0043 | 177.4295 | 80.10519 | 45.58607
57.290001 | 7619.9478 | 7042.9 | 6523.383 | 577.0481 | 215.3153 | 177.9984 | 80.35489 | 45.84806
57.299999 | 7803.0127 | 7044.315 | 6523.382 | 758.6974 | 215.6306 | 178.5843 | 80.60607 | 46.11267
57.310001 | 7534.2583 | 7045.761 | 6523.382 | 488.4975 | 215.9507 | 179.1888 | 80.85889 | 46.38009
57.32 | 7355.6748 | 7047.234 | 6523.386 | 308.4408 | 216.2753 | 179.8098 | 81.11322 | 46.6502
57.330002 | 7568.0996 | 7048.737 | 6523.391 | 519.3631 | 216.6046 | 180.4484 | 81.36924 | 46.92321
57.34 | 7415.6562 | 7050.266 | 6523.399 | 365.3903 | 216.9382 | 181.103 | 81.62677 | 47.19897
57.349998 | 7212.7437 | 7051.823 | 6523.409 | 160.9204 | 217.2766 | 181.7739 | 81.8859 | 47.47767
57.360001 | 7247.875 | 7053.409 | 6523.422 | 194.4663 | 217.6198 | 182.4608 | 82.14686 | 47.75933
57.369999 | 7462.8198 | 7055.02 | 6523.437 | 407.8002 | 217.9676 | 183.162 | 82.40932 | 48.04387
57.380001 | 7524.0737 | 7056.658 | 6523.454 | 467.4159 | 218.3202 | 183.8785 | 82.67351 | 48.3315
57.389999 | 7377.1875 | 7058.321 | 6523.474 | 318.8669 | 218.6774 | 184.608 | 82.93931 | 48.6221
57.400002 | 7260.6182 | 7060.01 | 6523.496 | 200.6085 | 219.0396 | 185.3516 | 83.20687 | 48.91587
57.41 | 7334.2847 | 7061.722 | 6523.52 | 272.5626 | 219.4063 | 186.1069 | 83.47606 | 49.21268
57.419998 | 7164.8296 | 7063.459 | 6523.547 | 101.3709 | 219.778 | 186.8743 | 83.74691 | 49.51271
57.43 | 7124.396 | 7065.219 | 6523.576 | 59.17707 | 220.1546 | 187.6528 | 84.01968 | 49.81596
57.439999 | 7355.2495 | 7067.001 | 6523.607 | 288.2483 | 220.5359 | 188.4414 | 84.29411 | 50.12247
57.450001 | 7465.0732 | 7068.806 | 6523.641 | 396.2671 | 220.9223 | 189.24 | 84.57034 | 50.43235
57.459999 | 7387.0474 | 7070.631 | 6523.677 | 316.4168 | 221.3136 | 190.0462 | 84.84826 | 50.74549
57.470001 | 7415.6445 | 7072.477 | 6523.715 | 343.1678 | 221.7099 | 190.8612 | 85.12805 | 51.06212
57.48 | 7299.2285 | 7074.341 | 6523.756 | 224.8875 | 222.1111 | 191.682 | 85.40957 | 51.38211
57.490002 | 7230.4951 | 7076.225 | 6523.799 | 154.27 | 222.5176 | 192.5097 | 85.69299 | 51.7057
57.5 | 7290.1895 | 7078.126 | 6523.845 | 212.0635 | 222.9289 | 193.3417 | 85.97816 | 52.03275
57.509998 | 7425.1582 | 7080.044 | 6523.892 | 345.1138 | 223.3453 | 194.1784 | 86.26513 | 52.36345
57.52 | 7461.4526 | 7081.98 | 6523.942 | 379.4729 | 223.767 | 195.0186 | 86.55415 | 52.6978
57.529999 | 7440.7231 | 7083.93 | 6523.994 | 356.7927 | 224.1938 | 195.8614 | 86.84496 | 53.03586
57.540001 | 7327.8188 | 7085.897 | 6524.049 | 241.9218 | 224.6259 | 196.7065 | 87.13771 | 53.37773
57.549999 | 7378.373 | 7087.877 | 6524.106 | 290.4964 | 225.0631 | 197.5519 | 87.43229 | 53.72332
57.560001 | 7449.7998 | 7089.871 | 6524.165 | 359.9283 | 225.5057 | 198.3987 | 87.72889 | 54.07288
57.57 | 7371.751 | 7091.878 | 6524.227 | 279.8726 | 225.9535 | 199.2445 | 88.02734 | 54.42626
57.580002 | 7308.5635 | 7093.899 | 6524.291 | 214.664 | 226.4069 | 200.0903 | 88.32784 | 54.78373
57.59 | 7464.7144 | 7095.932 | 6524.357 | 368.7826 | 226.8653 | 200.9343 | 88.63024 | 55.14515
57.599998 | 7585.5396 | 7097.977 | 6524.425 | 487.5628 | 227.3293 | 201.7769 | 88.93456 | 55.51073
57.610001 | 7321.7886 | 7100.035 | 6524.496 | 221.7538 | 227.7989 | 202.6182 | 89.24116 | 55.88051
57.619999 | 7147.2119 | 7102.103 | 6524.569 | 45.10847 | 228.2738 | 203.4565 | 89.54959 | 56.25443
57.630001 | 7200.1313 | 7104.185 | 6524.644 | 95.94607 | 228.7545 | 204.2934 | 89.86015 | 56.63274
57.639999 | 7291.6455 | 7106.278 | 6524.722 | 185.3677 | 229.2405 | 205.1273 | 90.17269 | 57.01529
57.650002 | 7263.877 | 7108.384 | 6524.802 | 155.4929 | 229.7325 | 205.9598 | 90.48741 | 57.40238
57.66 | 7338.8301 | 7110.502 | 6524.884 | 228.3285 | 230.2298 | 206.7897 | 90.80413 | 57.79384
57.669998 | 7422.1484 | 7112.632 | 6524.969 | 309.516 | 230.7329 | 207.6181 | 91.12291 | 58.18992
57.68 | 7386.4912 | 7114.777 | 6525.055 | 271.7138 | 231.2419 | 208.4455 | 91.44405 | 58.59062
57.689999 | 7346.4756 | 7116.936 | 6525.144 | 229.5394 | 231.7566 | 209.272 | 91.76722 | 58.99601
57.700001 | 7555.8267 | 7119.111 | 6525.236 | 436.7159 | 232.2772 | 210.099 | 92.09263 | 59.40623
57.709999 | 7483.3335 | 7121.3 | 6525.329 | 362.0335 | 232.8036 | 210.9257 | 92.42013 | 59.82118
57.720001 | 7378.8643 | 7123.507 | 6525.425 | 255.357 | 233.3361 | 211.7549 | 92.74995 | 60.24115
57.73 | 7224.3184 | 7125.731 | 6525.523 | 98.58695 | 233.8745 | 212.5858 | 93.0819 | 60.66599
57.740002 | 7248.4575 | 7127.976 | 6525.624 | 120.4816 | 234.4191 | 213.4208 | 93.41619 | 61.09603
57.75 | 7099.397 | 7130.239 | 6525.726 | -30.84249 | 234.9694 | 214.26 | 93.75265 | 61.5311
57.759998 | 7306.3501 | 7132.525 | 6525.831 | 173.8249 | 235.5261 | 215.1052 | 94.09134 | 61.97145
57.77 | 7588.3613 | 7134.835 | 6525.938 | 453.5264 | 236.089 | 215.9579 | 94.43258 | 62.41711
57.779999 | 7658.1777 | 7137.169 | 6526.048 | 521.0088 | 236.6581 | 216.8189 | 94.77603 | 62.86817
57.790001 | 7707.665 | 7139.53 | 6526.159 | 568.1348 | 237.2335 | 217.6906 | 95.12189 | 63.32478
57.799999 | 7717.9175 | 7141.918 | 6526.273 | 575.9992 | 237.8152 | 218.573 | 95.47002 | 63.78681
57.810001 | 7529.4268 | 7144.338 | 6526.389 | 385.0891 | 238.4034 | 219.4695 | 95.82064 | 64.25464
57.82 | 7399.5962 | 7146.788 | 6526.508 | 252.8086 | 238.9979 | 220.3802 | 96.17359 | 64.72808
57.830002 | 7463.106 | 7149.272 | 6526.629 | 313.8338 | 239.5992 | 221.308 | 96.52907 | 65.20749
57.84 | 7557.4326 | 7151.791 | 6526.751 | 405.6416 | 240.2066 | 222.2534 | 96.88691 | 65.6927
57.849998 | 7600.7104 | 7154.348 | 6526.876 | 446.3629 | 240.8208 | 223.2191 | 97.24716 | 66.184
57.860001 | 7598.5098 | 7156.945 | 6527.004 | 441.5651 | 241.4419 | 224.2073 | 97.61021 | 66.68151
57.869999 | 7724.2202 | 7159.582 | 6527.133 | 564.6385 | 242.0695 | 225.2182 | 97.97556 | 67.18509
57.880001 | 7721.2554 | 7162.264 | 6527.265 | 558.9918 | 242.7041 | 226.2556 | 98.34358 | 67.69515
57.889999 | 7525.1489 | 7164.989 | 6527.399 | 360.1595 | 243.3453 | 227.3195 | 98.71404 | 68.21149
57.900002 | 7309.8076 | 7167.765 | 6527.535 | 142.043 | 243.9938 | 228.4137 | 99.08723 | 68.73452
57.91 | 7305.2686 | 7170.588 | 6527.674 | 134.681 | 244.6488 | 229.538 | 99.46292 | 69.26404
57.919998 | 7485.687 | 7173.463 | 6527.814 | 312.2244 | 245.311 | 230.6956 | 99.84118 | 69.8004
57.93 | 7465.6475 | 7176.392 | 6527.957 | 289.2552 | 245.9804 | 231.8885 | 100.2224 | 70.34363
57.939999 | 7212.4961 | 7179.377 | 6528.102 | 33.11895 | 246.6569 | 233.1178 | 100.6061 | 70.89384
57.950001 | 7047.5552 | 7182.421 | 6528.25 | -134.8658 | 247.3408 | 234.3866 | 100.9927 | 71.45124
57.959999 | 7422.7085 | 7185.523 | 6528.399 | 237.1854 | 248.0318 | 235.6946 | 101.3818 | 72.01569
57.970001 | 7392.043 | 7188.689 | 6528.551 | 203.354 | 248.7303 | 237.0463 | 101.7739 | 72.58766
57.98 | 7390.8911 | 7191.917 | 6528.705 | 198.9737 | 249.436 | 238.4411 | 102.1686 | 73.16691
57.990002 | 7372.1074 | 7195.213 | 6528.861 | 176.8939 | 250.1496 | 239.8828 | 102.5663 | 73.75394
58 | 7276.8188 | 7198.576 | 6529.019 | 78.24292 | 250.8702 | 241.3713 | 102.9667 | 74.34853
58.009998 | 7432.6895 | 7202.009 | 6529.18 | 230.6806 | 251.5987 | 242.9097 | 103.3699 | 74.95106
58.02 | 7620.1411 | 7205.515 | 6529.342 | 414.6261 | 252.335 | 244.5 | 103.7762 | 75.56158
58.029999 | 7470.1875 | 7209.095 | 6529.507 | 261.0929 | 253.079 | 246.143 | 104.1854 | 76.18024
58.040001 | 7423.29 | 7212.752 | 6529.674 | 210.5383 | 253.8309 | 247.8419 | 104.5976 | 76.80725
58.049999 | 7372.8477 | 7216.485 | 6529.843 | 156.3628 | 254.5905 | 249.5959 | 105.0126 | 77.44251
58.060001 | 7423.2905 | 7220.3 | 6530.015 | 202.9902 | 255.3583 | 251.41 | 105.4308 | 78.08653
58.07 | 7627.7651 | 7224.196 | 6530.188 | 403.5692 | 256.134 | 253.2827 | 105.8519 | 78.73907
58.080002 | 7610.1704 | 7228.178 | 6530.364 | 381.9928 | 256.9182 | 255.2186 | 106.2762 | 79.40067
58.09 | 7287.9741 | 7232.243 | 6530.542 | 55.73103 | 257.71 | 257.2168 | 106.7034 | 80.07111
58.099998 | 7229.6079 | 7236.397 | 6530.722 | -6.789204 | 258.5102 | 259.2805 | 107.1337 | 80.75084
58.110001 | 7548.1904 | 7240.643 | 6530.904 | 307.5471 | 259.319 | 261.4127 | 107.5675 | 81.44001
58.119999 | 7635.46 | 7244.979 | 6531.088 | 390.4814 | 260.136 | 263.6114 | 108.0043 | 82.13853
58.130001 | 7367.9126 | 7249.411 | 6531.275 | 118.502 | 260.9616 | 265.8827 | 108.4444 | 82.84693
58.139999 | 7515.519 | 7253.936 | 6531.464 | 261.5832 | 261.7955 | 268.2241 | 108.8876 | 83.565
58.150002 | 7593.9048 | 7258.562 | 6531.654 | 335.3427 | 262.6385 | 270.6415 | 109.3342 | 84.29332
58.16 | 7601.4097 | 7263.285 | 6531.847 | 338.1245 | 263.4896 | 273.1325 | 109.784 | 85.03168
58.169998 | 7389.7002 | 7268.111 | 6532.042 | 121.5892 | 264.3496 | 275.7013 | 110.2371 | 85.78056
58.18 | 7315.2461 | 7273.042 | 6532.24 | 42.20391 | 265.2187 | 278.3499 | 110.6939 | 86.54004
58.189999 | 7302.686 | 7278.078 | 6532.439 | 24.60764 | 266.0965 | 281.0786 | 111.1539 | 87.31034
58.200001 | 7502.5742 | 7283.225 | 6532.641 | 219.3495 | 266.9834 | 283.8915 | 111.6174 | 88.09176
58.209999 | 7456.3682 | 7288.478 | 6532.844 | 167.8903 | 267.8791 | 286.7861 | 112.0843 | 88.88417
58.220001 | 7528.7773 | 7293.847 | 6533.05 | 234.9306 | 268.784 | 289.7696 | 112.5548 | 89.68823
58.23 | 7511.2085 | 7299.327 | 6533.258 | 211.8816 | 269.698 | 292.8385 | 113.0288 | 90.5037
58.240002 | 7356.4756 | 7304.927 | 6533.468 | 51.54905 | 270.6216 | 295.9993 | 113.5064 | 91.33128
58.25 | 7424.9141 | 7310.641 | 6533.68 | 114.2727 | 271.5537 | 299.2493 | 113.9876 | 92.17069
58.259998 | 7605.3931 | 7316.478 | 6533.894 | 288.9153 | 272.4955 | 302.5933 | 114.4723 | 93.02254
58.27 | 7506.1606 | 7322.439 | 6534.111 | 183.722 | 273.4469 | 306.0331 | 114.9611 | 93.88694
58.279999 | 7397.145 | 7328.523 | 6534.329 | 68.62175 | 274.4076 | 309.5691 | 115.4534 | 94.76414
58.290001 | 7285.2935 | 7334.737 | 6534.55 | -49.444 | 275.3779 | 313.2059 | 115.9495 | 95.65449
58.299999 | 7225.4907 | 7341.077 | 6534.772 | -115.5862 | 276.3576 | 316.9398 | 116.4493 | 96.55789
58.310001 | 7286.2124 | 7347.552 | 6534.997 | -61.33945 | 277.3471 | 320.7794 | 116.9531 | 97.47508
58.32 | 7188.5347 | 7354.157 | 6535.224 | -165.6219 | 278.3461 | 324.7201 | 117.4606 | 98.40584
58.330002 | 7326.1821 | 7360.901 | 6535.453 | -34.7187 | 279.3553 | 328.7694 | 117.9723 | 99.35094
58.34 | 7525.9868 | 7367.778 | 6535.684 | 158.2084 | 280.3735 | 332.9231 | 118.4877 | 100.3101
58.349998 | 7599.9482 | 7374.797 | 6535.917 | 225.151 | 281.4018 | 337.1872 | 119.007 | 101.2841
58.360001 | 7481.6357 | 7381.961 | 6536.152 | 99.67433 | 282.4404 | 341.5647 | 119.5308 | 102.2732
58.369999 | 7329.1797 | 7389.264 | 6536.39 | -60.0846 | 283.4885 | 346.0506 | 120.0584 | 103.2772
58.380001 | 7362.3384 | 7396.718 | 6536.629 | -34.37951 | 284.5468 | 350.6548 | 120.5902 | 104.297
58.389999 | 7518.292 | 7404.314 | 6536.87 | 113.9777 | 285.615 | 355.3703 | 121.126 | 105.3324
58.400002 | 7521.7803 | 7412.066 | 6537.114 | 109.7146 | 286.6938 | 360.2073 | 121.6663 | 106.3843
58.41 | 7507.2651 | 7419.963 | 6537.36 | 87.30226 | 287.7819 | 365.1584 | 122.2106 | 107.4524
58.419998 | 7605.6357 | 7428.014 | 6537.607 | 177.6213 | 288.8804 | 370.2302 | 122.7591 | 108.5375
58.43 | 7641.0142 | 7436.223 | 6537.857 | 204.7917 | 289.9896 | 375.424 | 123.3123 | 109.6397
58.439999 | 7565.416 | 7444.585 | 6538.109 | 120.8312 | 291.1088 | 380.738 | 123.8698 | 110.7595
58.450001 | 7572.1245 | 7453.108 | 6538.363 | 119.0166 | 292.2386 | 386.1776 | 124.4318 | 111.8974
58.459999 | 7830.1221 | 7461.783 | 6538.618 | 368.3387 | 293.3786 | 391.7353 | 124.998 | 113.0532
58.470001 | 7890.0342 | 7470.624 | 6538.876 | 419.4099 | 294.5293 | 397.4217 | 125.569 | 114.2279
58.48 | 7661.1099 | 7479.62 | 6539.136 | 181.49 | 295.6904 | 403.2274 | 126.1444 | 115.4215
58.490002 | 7447.5483 | 7488.781 | 6539.398 | -41.23308 | 296.8626 | 409.1611 | 126.7246 | 116.6347
58.5 | 7612.6313 | 7498.098 | 6539.662 | 114.5332 | 298.0448 | 415.2141 | 127.3093 | 117.8675
58.509998 | 7761.3447 | 7507.578 | 6539.928 | 253.7671 | 299.2381 | 421.3918 | 127.8987 | 119.1208
58.52 | 7657.1079 | 7517.22 | 6540.196 | 139.8876 | 300.4426 | 427.6934 | 128.4932 | 120.3948
58.529999 | 7579.6069 | 7527.022 | 6540.467 | 52.58538 | 301.6579 | 434.1149 | 129.0923 | 121.6899
58.540001 | 7701.3931 | 7536.986 | 6540.739 | 164.4066 | 302.8846 | 440.66 | 129.6964 | 123.0068
58.549999 | 7734.7109 | 7547.103 | 6541.013 | 187.608 | 304.1222 | 447.3172 | 130.3052 | 124.3454
58.560001 | 7765.605 | 7557.383 | 6541.289 | 208.2219 | 305.3714 | 454.0963 | 130.9192 | 125.7069
58.57 | 7790.5933 | 7567.812 | 6541.567 | 222.7815 | 306.6319 | 460.9833 | 131.5381 | 127.0912
58.580002 | 7740.6831 | 7578.399 | 6541.848 | 162.2843 | 307.9046 | 467.9851 | 132.1623 | 128.4993
58.59 | 7669.0762 | 7589.129 | 6542.13 | 79.94769 | 309.1881 | 475.0881 | 132.7914 | 129.9311
58.599998 | 7813.2998 | 7600.006 | 6542.414 | 213.2936 | 310.4839 | 482.295 | 133.4256 | 131.3877
58.610001 | 7595.1909 | 7611.031 | 6542.7 | -15.84041 | 311.7922 | 489.6035 | 134.0656 | 132.8697
58.619999 | 7592.9355 | 7622.186 | 6542.988 | -29.25023 | 313.1123 | 496.9975 | 134.7105 | 134.3769
58.630001 | 7707.7422 | 7633.48 | 6543.279 | 74.26209 | 314.4452 | 504.4843 | 135.361 | 135.9109
58.639999 | 7916.5835 | 7644.893 | 6543.571 | 271.6905 | 315.7903 | 512.0437 | 136.0167 | 137.4713
58.650002 | 7853.499 | 7656.434 | 6543.865 | 197.0647 | 317.149 | 519.6824 | 136.6782 | 139.0596
58.66 | 7807.1553 | 7668.08 | 6544.161 | 139.0751 | 318.5196 | 527.3788 | 137.3449 | 140.6755
58.669998 | 7848.8125 | 7679.833 | 6544.459 | 168.9794 | 319.9038 | 535.1323 | 138.0172 | 142.3204
58.68 | 7829.8804 | 7691.685 | 6544.76 | 138.1949 | 321.3017 | 542.9338 | 138.6957 | 143.9947
58.689999 | 7628.5864 | 7703.622 | 6545.062 | -75.03575 | 322.7131 | 550.7688 | 139.3796 | 145.699
58.700001 | 7664.0591 | 7715.641 | 6545.366 | -51.58195 | 324.1385 | 558.6329 | 140.0695 | 147.4344
58.709999 | 7806.9907 | 7727.718 | 6545.672 | 79.27287 | 325.5777 | 566.5027 | 140.765 | 149.2007
58.720001 | 7833.6001 | 7739.858 | 6545.98 | 93.74258 | 327.0316 | 574.3797 | 141.4667 | 150.9997
58.73 | 7714.6299 | 7752.032 | 6546.29 | -37.40246 | 328.4997 | 582.2376 | 142.1742 | 152.8311
58.740002 | 7627.354 | 7764.243 | 6546.602 | -136.8891 | 329.9834 | 590.0732 | 142.888 | 154.6967
58.75 | 7633.3335 | 7776.462 | 6546.916 | -143.1286 | 331.4811 | 597.8614 | 143.6077 | 156.5963
58.759998 | 7659.144 | 7788.684 | 6547.231 | -129.5401 | 332.9944 | 605.5934 | 144.3335 | 158.5315
58.77 | 7769.5083 | 7800.896 | 6547.549 | -31.38739 | 334.5238 | 613.2538 | 145.0661 | 160.5028
58.779999 | 7883.3335 | 7813.075 | 6547.869 | 70.25877 | 336.0689 | 620.8211 | 145.8048 | 162.5111
58.790001 | 7918.3555 | 7825.213 | 6548.191 | 93.14214 | 337.6303 | 628.285 | 146.5501 | 164.5575
58.799999 | 8043.2974 | 7837.282 | 6548.514 | 206.0156 | 339.2078 | 635.6162 | 147.3016 | 166.6422
58.810001 | 8142.6416 | 7849.279 | 6548.84 | 293.3628 | 340.8023 | 642.8099 | 148.0599 | 168.7671
58.82 | 8108.5869 | 7861.173 | 6549.167 | 247.4141 | 342.4135 | 649.8355 | 148.8247 | 170.9321
58.830002 | 7949.0562 | 7872.959 | 6549.496 | 76.09754 | 344.0427 | 656.6837 | 149.5965 | 173.1393
58.84 | 7925 | 7884.607 | 6549.828 | 40.39322 | 345.6884 | 663.3274 | 150.3748 | 175.3886
58.849998 | 7927.3115 | 7896.107 | 6550.161 | 31.20437 | 347.3522 | 669.7525 | 151.1599 | 177.6818
58.860001 | 7979.4878 | 7907.447 | 6550.496 | 72.04088 | 349.0349 | 675.9434 | 151.9526 | 180.02
58.869999 | 8070.0498 | 7918.596 | 6550.833 | 151.454 | 350.7354 | 681.8721 | 152.7519 | 182.4035
58.880001 | 7943.3672 | 7929.551 | 6551.172 | 13.81628 | 352.4551 | 687.5309 | 153.5586 | 184.8345
58.889999 | 7805.186 | 7940.283 | 6551.513 | -135.0971 | 354.1934 | 692.892 | 154.3722 | 187.313
58.900002 | 7793.3379 | 7950.79 | 6551.855 | -157.4521 | 355.9519 | 697.948 | 155.1934 | 189.8414
58.91 | 7800.4756 | 7961.044 | 6552.2 | -160.5683 | 357.7288 | 702.6739 | 156.0218 | 192.4196
58.919998 | 7716.7964 | 7971.038 | 6552.546 | -254.2412 | 359.526 | 707.0579 | 156.8575 | 195.0498
58.93 | 7929.2949 | 7980.761 | 6552.895 | -51.46598 | 361.3441 | 711.0876 | 157.7013 | 197.733
58.939999 | 8291.6221 | 7990.196 | 6553.245 | 301.4265 | 363.1824 | 714.745 | 158.5525 | 200.4706
58.950001 | 8140.9019 | 7999.337 | 6553.597 | 141.5644 | 365.042 | 718.0224 | 159.4117 | 203.2642
58.959999 | 7896.2451 | 8008.169 | 6553.951 | -111.9242 | 366.9222 | 720.9034 | 160.2784 | 206.1141
58.970001 | 7880.1748 | 8016.692 | 6554.307 | -136.5171 | 368.8246 | 723.3836 | 161.1533 | 209.0232
58.98 | 8010.4692 | 8024.892 | 6554.665 | -14.42266 | 370.7483 | 725.4511 | 162.036 | 211.9915
58.990002 | 7977.2329 | 8032.769 | 6555.025 | -55.53614 | 372.6951 | 727.1002 | 162.9271 | 215.022
59 | 7691.6665 | 8040.316 | 6555.386 | -348.6497 | 374.6631 | 728.3262 | 163.8262 | 218.1146
59.009998 | 7727.6621 | 8047.533 | 6555.749 | -319.8713 | 376.6544 | 729.124 | 164.7335 | 221.2722
59.02 | 7865.4258 | 8054.424 | 6556.114 | -188.9982 | 378.6694 | 729.4942 | 165.6499 | 224.496
59.029999 | 7896.5298 | 8060.984 | 6556.481 | -164.4547 | 380.7077 | 729.4333 | 166.5745 | 227.7876
59.040001 | 7741.5249 | 8067.222 | 6556.85 | -325.697 | 382.7701 | 728.9444 | 167.5079 | 231.1491
59.049999 | 7855.3145 | 8073.138 | 6557.221 | -217.8239 | 384.8563 | 728.0302 | 168.4497 | 234.581
59.060001 | 7775.7109 | 8078.743 | 6557.594 | -303.0316 | 386.9675 | 726.6936 | 169.4008 | 238.0869
59.07 | 7844.9092 | 8084.042 | 6557.968 | -239.1324 | 389.1032 | 724.943 | 170.3605 | 241.6667
59.080002 | 7781.1245 | 8089.045 | 6558.344 | -307.9203 | 391.2653 | 722.7812 | 171.3296 | 245.3243
59.09 | 8011.585 | 8093.764 | 6558.722 | -82.17861 | 393.4514 | 720.2225 | 172.3077 | 249.0597
59.099998 | 8120.6792 | 8098.209 | 6559.102 | 22.47005 | 395.6641 | 717.2718 | 173.2949 | 252.8762
59.110001 | 8003.3999 | 8102.397 | 6559.484 | -98.99735 | 397.904 | 713.9411 | 174.2923 | 256.7759
59.119999 | 8006.397 | 8106.342 | 6559.867 | -99.945 | 400.1699 | 710.2465 | 175.2987 | 260.7595
59.130001 | 8079.2095 | 8110.057 | 6560.253 | -30.84783 | 402.4636 | 706.1949 | 176.3151 | 264.831
59.139999 | 7860.6255 | 8113.563 | 6560.64 | -252.9378 | 404.7843 | 701.8078 | 177.341 | 268.9905
59.150002 | 7532.8843 | 8116.874 | 6561.029 | -583.9901 | 407.1341 | 697.0919 | 178.3771 | 273.2424
59.16 | 7587.2378 | 8120.012 | 6561.419 | -532.7742 | 409.5106 | 692.0721 | 179.423 | 277.5868
59.169998 | 7863.0317 | 8122.993 | 6561.812 | -259.9612 | 411.9165 | 686.7579 | 180.4789 | 282.0277
59.18 | 8058.1641 | 8125.839 | 6562.206 | -67.67492 | 414.3522 | 681.1678 | 181.5458 | 286.5669
59.189999 | 8124.855 | 8128.569 | 6562.602 | -3.714447 | 416.8173 | 675.3201 | 182.6228 | 291.2068
59.200001 | 8005.0967 | 8131.203 | 6563 | -126.1063 | 419.3128 | 669.2287 | 183.7106 | 295.9506
59.209999 | 8120.979 | 8133.766 | 6563.4 | -12.78694 | 421.8383 | 662.9202 | 184.8088 | 300.7988
59.220001 | 8255.4824 | 8136.272 | 6563.801 | 119.2101 | 424.3953 | 656.4008 | 185.9182 | 305.7566
59.23 | 8176.1875 | 8138.75 | 6564.205 | 37.43758 | 426.9833 | 649.6997 | 187.0383 | 310.8241
59.240002 | 8032.7012 | 8141.215 | 6564.61 | -108.5134 | 429.6044 | 642.8242 | 188.1698 | 316.0066
59.25 | 7918.0488 | 8143.691 | 6565.016 | -225.6425 | 432.256 | 635.8025 | 189.3124 | 321.3041
59.259998 | 8296.6143 | 8146.198 | 6565.425 | 150.4163 | 434.9412 | 628.6446 | 190.4661 | 326.7214
59.27 | 8442.5322 | 8148.756 | 6565.835 | 293.7759 | 437.6605 | 621.3679 | 191.6323 | 332.2607
59.279999 | 8051.8047 | 8151.387 | 6566.247 | -99.5825 | 440.4133 | 613.9924 | 192.8099 | 337.9248
59.290001 | 7823.0918 | 8154.107 | 6566.661 | -331.0147 | 443.2009 | 606.5281 | 193.9995 | 343.7173
59.299999 | 7892.9731 | 8156.941 | 6567.076 | -263.968 | 446.0228 | 599.0021 | 195.2009 | 349.6391
59.310001 | 8065.1396 | 8159.901 | 6567.493 | -94.76123 | 448.8808 | 591.4157 | 196.4148 | 355.6961
59.32 | 8060.9111 | 8163.012 | 6567.912 | -102.1007 | 451.7743 | 583.7962 | 197.6409 | 361.8882
59.330002 | 7860.6309 | 8166.287 | 6568.333 | -305.6558 | 454.7056 | 576.1466 | 198.8798 | 368.2215
59.34 | 7874.688 | 8169.746 | 6568.755 | -295.0575 | 457.6722 | 568.4906 | 200.1312 | 374.6961
59.349998 | 7856.7773 | 8173.403 | 6569.18 | -316.6257 | 460.6771 | 560.8339 | 201.3952 | 381.3173
59.360001 | 7941.5415 | 8177.274 | 6569.606 | -235.7326 | 463.7215 | 553.1854 | 202.6733 | 388.0884
59.369999 | 7910.3345 | 8181.378 | 6570.033 | -271.0438 | 466.8037 | 545.5679 | 203.964 | 395.0098
59.380001 | 7944.3403 | 8185.723 | 6570.462 | -241.3828 | 469.9263 | 537.9779 | 205.2684 | 402.0881
59.389999 | 8184.1235 | 8190.33 | 6570.893 | -6.206475 | 473.0884 | 530.4391 | 206.5862 | 409.323
59.400002 | 8427.0352 | 8195.205 | 6571.326 | 231.8304 | 476.2928 | 522.9467 | 207.9181 | 416.7211
59.41 | 8397.8564 | 8200.365 | 6571.76 | 197.4919 | 479.5364 | 515.5222 | 209.2637 | 424.2818
59.419998 | 8379.2158 | 8205.819 | 6572.196 | 173.3963 | 482.823 | 508.166 | 210.6232 | 432.0109
59.43 | 8483.4727 | 8211.58 | 6572.634 | 271.8925 | 486.1532 | 500.8843 | 211.9981 | 439.9103
59.439999 | 8472.8672 | 8217.659 | 6573.074 | 255.2082 | 489.5266 | 493.6882 | 213.3872 | 447.9834
59.450001 | 7854.1465 | 8224.061 | 6573.515 | -369.9146 | 492.9447 | 486.5766 | 214.7912 | 456.2336
59.459999 | 7972.6357 | 8230.801 | 6573.958 | -258.1657 | 496.407 | 479.566 | 216.2099 | 464.6607
59.470001 | 8282.9795 | 8237.882 | 6574.402 | 45.09736 | 499.9159 | 472.648 | 217.6443 | 473.2717
59.48 | 8466.7861 | 8245.316 | 6574.848 | 221.4703 | 503.4705 | 465.8385 | 219.0937 | 482.0647
59.490002 | 8391.8916 | 8253.108 | 6575.296 | 138.7837 | 507.074 | 459.1318 | 220.5593 | 491.0466
59.5 | 8184.7803 | 8261.264 | 6575.746 | -76.48332 | 510.7231 | 452.5395 | 222.0403 | 500.2151
59.509998 | 7832.6982 | 8269.79 | 6576.197 | -437.0921 | 514.4218 | 446.0591 | 223.5371 | 509.5755
59.52 | 8075.7197 | 8278.693 | 6576.65 | -202.9732 | 518.1713 | 439.6917 | 225.0514 | 519.1289
59.529999 | 8309.1533 | 8287.977 | 6577.104 | 21.17646 | 521.9708 | 433.4437 | 226.5817 | 528.8766
59.540001 | 8172.6509 | 8297.643 | 6577.56 | -124.9923 | 525.8222 | 427.3103 | 228.1291 | 538.8213
59.549999 | 8245.2471 | 8307.699 | 6578.018 | -62.45187 | 529.725 | 421.3025 | 229.6932 | 548.9604
59.560001 | 8266.0908 | 8318.144 | 6578.477 | -52.05298 | 533.682 | 415.4099 | 231.275 | 559.2996
59.57 | 8062.4009 | 8328.981 | 6578.938 | -266.5806 | 537.6921 | 409.643 | 232.874 | 569.8341
59.580002 | 8113.5688 | 8340.215 | 6579.401 | -226.6465 | 541.7592 | 403.9944 | 234.4913 | 580.5694
59.59 | 8168.498 | 8351.841 | 6579.865 | -183.3434 | 545.8795 | 398.471 | 236.1263 | 591.4994
59.599998 | 8015.2007 | 8363.864 | 6580.331 | -348.663 | 550.0576 | 393.0685 | 237.7793 | 602.6274
59.610001 | 8200.9795 | 8376.282 | 6580.799 | -175.3028 | 554.2954 | 387.7838 | 239.4524 | 613.9522
59.619999 | 8199.5469 | 8389.093 | 6581.268 | -189.5465 | 558.5906 | 382.6246 | 241.1433 | 625.4673
59.630001 | 7898.5479 | 8402.296 | 6581.738 | -503.7482 | 562.947 | 377.5806 | 242.8539 | 637.1763
59.639999 | 8077.1787 | 8415.888 | 6582.211 | -338.7089 | 567.3635 | 372.6604 | 244.5836 | 649.0696
59.650002 | 8289.7393 | 8429.866 | 6582.685 | -140.1265 | 571.8443 | 367.8535 | 246.3335 | 661.1499
59.66 | 8429.6719 | 8444.222 | 6583.16 | -14.5499 | 576.3853 | 363.1675 | 248.1031 | 673.4058
59.669998 | 8295.8896 | 8458.955 | 6583.637 | -163.0656 | 580.9918 | 358.5966 | 249.8927 | 685.8371
59.68 | 8083.2764 | 8474.06 | 6584.116 | -390.7832 | 585.6653 | 354.1386 | 251.7043 | 698.4357
59.689999 | 8351.1475 | 8489.527 | 6584.596 | -138.3795 | 590.4049 | 349.7954 | 253.5362 | 711.1945
59.700001 | 8243.2588 | 8505.349 | 6585.078 | -262.0901 | 595.2132 | 345.5608 | 255.3898 | 724.1071
59.709999 | 8163.4468 | 8521.515 | 6585.561 | -358.0685 | 600.0898 | 341.4404 | 257.2646 | 737.1593
59.720001 | 8332.1406 | 8538.019 | 6586.046 | -205.8781 | 605.0381 | 337.4245 | 259.1619 | 750.348
59.73 | 8655.917 | 8554.844 | 6586.533 | 101.0727 | 610.0571 | 333.5187 | 261.081 | 763.6546
59.740002 | 8606.1035 | 8571.986 | 6587.021 | 34.11705 | 615.1519 | 329.7159 | 263.0233 | 777.0744
59.75 | 8448.166 | 8589.422 | 6587.51 | -141.2557 | 620.3176 | 326.0192 | 264.9882 | 790.5862
59.759998 | 8660.2939 | 8607.143 | 6588.002 | 53.15071 | 625.5605 | 322.4239 | 266.9761 | 804.1811
59.77 | 8658.8389 | 8625.135 | 6588.494 | 33.70407 | 630.8822 | 318.9278 | 268.9891 | 817.8413
59.779999 | 8617.708 | 8643.377 | 6588.989 | -25.66944 | 636.2821 | 315.5315 | 271.0256 | 831.5495
59.790001 | 8568.6162 | 8661.854 | 6589.485 | -93.23784 | 641.7631 | 312.2299 | 273.087 | 845.2894
59.799999 | 8576.9453 | 8680.541 | 6589.982 | -103.5961 | 647.3249 | 309.027 | 275.1727 | 859.0351
59.810001 | 8509.5518 | 8699.425 | 6590.481 | -189.873 | 652.9713 | 305.9144 | 277.2843 | 872.774
59.82 | 8264.7285 | 8718.475 | 6590.981 | -453.747 | 658.7016 | 302.8963 | 279.421 | 886.4754
59.830002 | 8327.9551 | 8737.68 | 6591.483 | -409.7248 | 664.5213 | 299.9668 | 281.5845 | 900.1241
59.84 | 8510.0801 | 8757.001 | 6591.986 | -246.921 | 670.4254 | 297.1279 | 283.774 | 913.6873
59.849998 | 8400.083 | 8776.423 | 6592.491 | -376.3404 | 676.4207 | 294.3757 | 285.99 | 927.1456
59.860001 | 8624.3398 | 8795.923 | 6592.998 | -171.5832 | 682.5103 | 291.7074 | 288.2353 | 940.4721
59.869999 | 8847.3643 | 8815.462 | 6593.506 | 31.90204 | 688.6914 | 289.1258 | 290.5071 | 953.6322
59.880001 | 8915.5342 | 8835.023 | 6594.015 | 80.51136 | 694.9694 | 286.624 | 292.8079 | 966.6062
59.889999 | 8773.2471 | 8854.568 | 6594.526 | -81.32081 | 701.3434 | 284.206 | 295.1368 | 979.3555
59.900002 | 8711.9404 | 8874.078 | 6595.039 | -162.1378 | 707.8197 | 281.865 | 297.4957 | 991.8591
59.91 | 8804.5264 | 8893.51 | 6595.553 | -88.98379 | 714.3927 | 279.6044 | 299.8836 | 1004.077
59.919998 | 8801.1641 | 8912.844 | 6596.068 | -111.6804 | 721.0704 | 277.4201 | 302.3013 | 1015.985
59.93 | 8827.6465 | 8932.051 | 6596.585 | -104.405 | 727.8552 | 275.3107 | 304.7515 | 1027.549
59.939999 | 8719.4189 | 8951.097 | 6597.103 | -231.6778 | 734.7466 | 273.2764 | 307.232 | 1038.739
59.950001 | 8411.0029 | 8969.954 | 6597.623 | -558.9507 | 741.7484 | 271.3133 | 309.7448 | 1049.524
59.959999 | 8489.6416 | 8988.586 | 6598.144 | -498.9441 | 748.8604 | 269.4242 | 312.2891 | 1059.868
59.970001 | 8875.7686 | 9006.974 | 6598.667 | -131.2058 | 756.0882 | 267.6035 | 314.8671 | 1069.749
59.98 | 9003.0879 | 9025.081 | 6599.191 | -21.99302 | 763.4307 | 265.8537 | 317.4777 | 1079.128
59.990002 | 8899.7188 | 9042.892 | 6599.717 | -143.1729 | 770.8954 | 264.1709 | 320.1232 | 1087.985
60 | 9071.9678 | 9060.364 | 6600.244 | 11.60394 | 778.476 | 262.5565 | 322.8024 | 1096.285
60.009998 | 9008.5703 | 9077.486 | 6600.772 | -68.91533 | 786.1819 | 261.0078 | 325.5163 | 1104.008
60.02 | 9084.0537 | 9094.235 | 6601.302 | -10.18143 | 794.016 | 259.5237 | 328.2679 | 1111.125
60.029999 | 8915.6641 | 9110.587 | 6601.833 | -194.9224 | 801.9779 | 258.1044 | 331.0549 | 1117.616
60.040001 | 8867.6309 | 9126.525 | 6602.366 | -258.8937 | 810.0721 | 256.7469 | 333.8793 | 1123.46
60.049999 | 9046.2617 | 9142.025 | 6602.9 | -95.76375 | 818.2986 | 255.4534 | 336.7406 | 1128.632
60.060001 | 9151.8457 | 9157.085 | 6603.436 | -5.239311 | 826.664 | 254.2197 | 339.6412 | 1133.124
60.07 | 9152.8076 | 9171.681 | 6603.973 | -18.87303 | 835.1671 | 253.0478 | 342.5799 | 1136.913
60.080002 | 9103.9219 | 9185.817 | 6604.512 | -81.89466 | 843.8171 | 251.9347 | 345.5591 | 1139.994
60.09 | 9121.0723 | 9199.468 | 6605.051 | -78.39564 | 852.6064 | 250.8817 | 348.578 | 1142.351
60.099998 | 9524.3711 | 9212.643 | 6605.592 | 311.7277 | 861.5465 | 249.8865 | 351.6373 | 1143.981
60.110001 | 9347.4746 | 9225.346 | 6606.135 | 122.1288 | 870.6417 | 248.9485 | 354.741 | 1144.879
60.119999 | 9094.5322 | 9237.562 | 6606.679 | -143.0301 | 879.8887 | 248.0686 | 357.8854 | 1145.04
60.130001 | 9214.2061 | 9249.308 | 6607.225 | -35.10236 | 889.2961 | 247.2437 | 361.0741 | 1144.47
60.139999 | 9004.7881 | 9260.582 | 6607.771 | -255.7941 | 898.8629 | 246.476 | 364.3061 | 1143.166
60.150002 | 9052.9023 | 9271.404 | 6608.32 | -218.502 | 908.5995 | 245.7622 | 367.5839 | 1141.139
60.16 | 8805.6406 | 9281.77 | 6608.869 | -476.1298 | 918.4975 | 245.1042 | 370.9066 | 1138.393
60.169998 | 9106.3516 | 9291.707 | 6609.42 | -185.3551 | 928.5699 | 244.5002 | 374.2753 | 1134.942
60.18 | 9167.1973 | 9301.233 | 6609.972 | -134.0361 | 938.8208 | 243.95 | 377.6937 | 1130.797
60.189999 | 8911.5732 | 9310.362 | 6610.526 | -398.7886 | 949.2498 | 243.4536 | 381.1593 | 1125.973
60.200001 | 9153.8672 | 9319.117 | 6611.081 | -165.2503 | 959.8637 | 243.0094 | 384.6747 | 1120.489
60.209999 | 9427.3574 | 9327.519 | 6611.637 | 99.83821 | 970.6624 | 242.619 | 388.2392 | 1114.362
60.220001 | 9307.1777 | 9335.599 | 6612.195 | -28.42129 | 981.6551 | 242.2801 | 391.8559 | 1107.613
60.23 | 9081.4863 | 9343.378 | 6612.754 | -261.8915 | 992.8408 | 241.9941 | 395.5237 | 1100.266
60.240002 | 9262.6348 | 9350.894 | 6613.314 | -88.25886 | 1004.232 | 241.7595 | 399.2455 | 1092.343
60.25 | 9503.1709 | 9358.162 | 6613.875 | 145.0086 | 1015.819 | 241.5773 | 403.0202 | 1083.871
60.259998 | 9173.5811 | 9365.225 | 6614.438 | -191.6441 | 1027.617 | 241.4462 | 406.8493 | 1074.875
60.27 | 9481.8467 | 9372.12 | 6615.003 | 109.7266 | 1039.631 | 241.3668 | 410.7371 | 1065.383
60.279999 | 9439.7148 | 9378.872 | 6615.568 | 60.84289 | 1051.862 | 241.3388 | 414.6808 | 1055.422
60.290001 | 9665.8232 | 9385.519 | 6616.135 | 280.3045 | 1064.317 | 241.3614 | 418.6834 | 1045.022
60.299999 | 9749.5605 | 9392.093 | 6616.703 | 357.4677 | 1076.997 | 241.4361 | 422.7442 | 1034.213
60.310001 | 9895.9326 | 9398.634 | 6617.273 | 497.2987 | 1089.912 | 241.5612 | 426.8667 | 1023.021
60.32 | 10035.3721 | 9405.174 | 6617.843 | 630.1978 | 1103.063 | 241.738 | 431.0499 | 1011.48
60.330002 | 9779.4668 | 9411.757 | 6618.416 | 367.7096 | 1116.463 | 241.9658 | 435.2971 | 999.6155
60.34 | 9748.9854 | 9418.405 | 6618.989 | 330.58 | 1130.103 | 242.2453 | 439.6074 | 987.4613
60.349998 | 9752.8047 | 9425.164 | 6619.563 | 327.641 | 1144 | 242.5759 | 443.9822 | 975.0428
60.360001 | 9526.083 | 9432.076 | 6620.139 | 94.007 | 1158.162 | 242.9584 | 448.4274 | 962.3886
60.369999 | 9516.7695 | 9439.165 | 6620.716 | 77.60472 | 1172.586 | 243.3929 | 452.9379 | 949.5313
60.380001 | 9763.4971 | 9446.472 | 6621.295 | 317.0256 | 1187.286 | 243.8789 | 457.5192 | 936.4925
60.389999 | 9954.3594 | 9454.029 | 6621.875 | 500.3307 | 1202.261 | 244.4176 | 462.1699 | 923.3055
60.400002 | 9868.1348 | 9461.876 | 6622.456 | 406.2585 | 1217.529 | 245.0083 | 466.8942 | 909.989
60.41 | 9857.0791 | 9470.035 | 6623.038 | 387.0444 | 1233.078 | 245.6523 | 471.6909 | 896.5759
60.419998 | 9873.9502 | 9478.545 | 6623.621 | 395.4049 | 1248.929 | 246.3489 | 476.5617 | 883.0845
60.43 | 9660.5967 | 9487.449 | 6624.206 | 173.1479 | 1265.091 | 247.0998 | 481.5127 | 869.5398
60.439999 | 9531.1348 | 9496.764 | 6624.792 | 34.3712 | 1281.563 | 247.9044 | 486.5404 | 855.9639
60.450001 | 9758.4863 | 9506.525 | 6625.379 | 251.9615 | 1298.359 | 248.763 | 491.6486 | 842.3754
60.459999 | 9849.2441 | 9516.761 | 6625.967 | 332.483 | 1315.479 | 249.6769 | 496.8369 | 828.8009
60.470001 | 10078.3789 | 9527.502 | 6626.557 | 550.8764 | 1332.94 | 250.6457 | 502.11 | 815.2501
60.48 | 10049.5195 | 9538.776 | 6627.148 | 510.7438 | 1350.741 | 251.6705 | 507.4666 | 801.7496
60.490002 | 9933.7959 | 9550.614 | 6627.74 | 383.1816 | 1368.905 | 252.7516 | 512.9114 | 788.3069
60.5 | 10133.333 | 9563.029 | 6628.333 | 570.3041 | 1387.417 | 253.8898 | 518.4433 | 774.9461
60.509998 | 10156.7764 | 9576.055 | 6628.927 | 580.7214 | 1406.303 | 255.0852 | 524.0644 | 761.6747
60.52 | 10161.4531 | 9589.728 | 6629.523 | 571.7256 | 1425.575 | 256.3397 | 529.7819 | 748.508
60.529999 | 9848.3389 | 9604.056 | 6630.12 | 244.2832 | 1445.234 | 257.6528 | 535.5917 | 735.458
60.540001 | 10011.6592 | 9619.068 | 6630.718 | 392.5907 | 1465.293 | 259.0254 | 541.4986 | 722.5333
60.549999 | 10049.8896 | 9634.786 | 6631.317 | 415.1037 | 1485.757 | 260.4586 | 547.5023 | 709.7509
60.560001 | 10087.0898 | 9651.234 | 6631.917 | 435.8561 | 1506.645 | 261.9528 | 553.6081 | 697.1104
60.57 | 9818.4678 | 9668.429 | 6632.519 | 150.0383 | 1527.958 | 263.5089 | 559.815 | 684.6291
60.580002 | 9840.7305 | 9686.404 | 6633.122 | 154.3266 | 1549.721 | 265.1281 | 566.1285 | 672.305
60.59 | 10211.1719 | 9705.156 | 6633.725 | 506.0156 | 1571.919 | 266.8109 | 572.5474 | 660.1536
60.599998 | 10318.9648 | 9724.721 | 6634.33 | 594.2442 | 1594.585 | 268.5577 | 579.0743 | 648.1734
60.610001 | 10163.2432 | 9745.13 | 6634.937 | 418.1136 | 1617.733 | 270.3715 | 585.7188 | 636.3693
60.619999 | 10142.5137 | 9766.38 | 6635.544 | 376.1338 | 1641.359 | 272.2511 | 592.4735 | 624.7521
60.630001 | 10012.4668 | 9788.503 | 6636.152 | 223.9642 | 1665.489 | 274.1982 | 599.347 | 613.3161
60.639999 | 10150.4141 | 9811.51 | 6636.762 | 338.9043 | 1690.123 | 276.2139 | 606.338 | 602.073
60.650002 | 10078.4688 | 9835.433 | 6637.373 | 243.0355 | 1715.292 | 278.2993 | 613.453 | 591.0162
60.66 | 10124.6572 | 9860.265 | 6637.984 | 264.3919 | 1740.979 | 280.4552 | 620.6911 | 580.1558
60.669998 | 10427.4355 | 9886.042 | 6638.597 | 541.3937 | 1767.22 | 282.6824 | 628.0552 | 569.4866
60.68 | 10557.7676 | 9912.793 | 6639.211 | 644.9747 | 1794.031 | 284.9841 | 635.5551 | 559.0114
60.689999 | 10600.9053 | 9940.517 | 6639.827 | 660.3886 | 1821.415 | 287.3593 | 643.1859 | 548.7302
60.700001 | 10516.0254 | 9969.24 | 6640.443 | 546.7853 | 1849.392 | 289.8099 | 650.9542 | 538.6411
60.709999 | 10588.1299 | 9998.974 | 6641.06 | 589.1562 | 1877.967 | 292.3369 | 658.8601 | 528.7493
60.720001 | 10625.8779 | 10029.75 | 6641.679 | 596.1318 | 1907.168 | 294.9421 | 666.9108 | 519.0463
60.73 | 10679.3145 | 10061.56 | 6642.298 | 617.7504 | 1936.996 | 297.626 | 675.1055 | 509.5384
60.740002 | 10548.8066 | 10094.47 | 6642.919 | 454.3407 | 1967.487 | 300.3909 | 683.4518 | 500.2167
60.75 | 10322.3252 | 10128.43 | 6643.541 | 193.8913 | 1998.62 | 303.237 | 691.9487 | 491.0871
60.759998 | 10078.0381 | 10163.51 | 6644.164 | -85.47281 | 2030.44 | 306.1656 | 700.6 | 482.1419
60.77 | 9926.7744 | 10199.73 | 6644.788 | -272.9553 | 2062.963 | 309.1806 | 709.4176 | 473.3812
60.779999 | 10327.8291 | 10237.08 | 6645.413 | 90.74544 | 2096.192 | 312.2806 | 718.3957 | 464.8025
60.790001 | 10533.5264 | 10275.6 | 6646.039 | 257.9223 | 2130.153 | 315.4679 | 727.5426 | 456.4017
60.799999 | 10714.0107 | 10315.3 | 6646.666 | 398.7122 | 2164.849 | 318.7434 | 736.8585 | 448.1816
60.810001 | 10500.5771 | 10356.2 | 6647.294 | 144.3753 | 2200.313 | 322.1094 | 746.3523 | 440.1327
60.82 | 10274.915 | 10398.32 | 6647.923 | -123.4015 | 2236.545 | 325.5662 | 756.0233 | 432.2588
60.830002 | 10389.5469 | 10441.69 | 6648.553 | -52.14167 | 2273.587 | 329.1165 | 765.8806 | 424.5508
60.84 | 10461.6074 | 10486.29 | 6649.185 | -24.68427 | 2311.411 | 332.7602 | 775.9234 | 417.012
60.849998 | 10655.2412 | 10532.18 | 6649.817 | 123.0641 | 2350.07 | 336.4987 | 786.1564 | 409.6348
60.860001 | 10664.7988 | 10579.39 | 6650.45 | 85.4132 | 2389.586 | 340.3369 | 796.5955 | 402.4165
60.869999 | 10760.5137 | 10627.89 | 6651.084 | 132.6223 | 2429.948 | 344.2714 | 807.2298 | 395.3582
60.880001 | 10773.2324 | 10677.75 | 6651.72 | 95.48717 | 2471.194 | 348.306 | 818.0736 | 388.4514
60.889999 | 10907.1367 | 10728.95 | 6652.356 | 178.1915 | 2513.324 | 352.4408 | 829.1261 | 381.6985
60.900002 | 10730.4102 | 10781.54 | 6652.994 | -51.13363 | 2556.382 | 356.6783 | 840.3983 | 375.0911
60.91 | 10831.2725 | 10835.51 | 6653.632 | -4.232726 | 2600.334 | 361.0181 | 851.8892 | 368.6315
60.919998 | 10984.0205 | 10890.89 | 6654.271 | 93.13383 | 2645.237 | 365.4612 | 863.6045 | 362.3126
60.93 | 10862.874 | 10947.73 | 6654.912 | -84.85155 | 2691.108 | 370.0123 | 875.561 | 356.1328
60.939999 | 10832.5254 | 11006.01 | 6655.553 | -173.48 | 2737.943 | 374.6683 | 887.7514 | 350.0892
60.950001 | 10947.6992 | 11065.76 | 6656.195 | -118.0637 | 2785.771 | 379.4318 | 900.1873 | 344.1774
60.959999 | 11009.6035 | 11127 | 6656.839 | -117.3926 | 2834.587 | 384.3021 | 912.8698 | 338.3983
60.970001 | 11180.1729 | 11189.75 | 6657.483 | -9.575338 | 2884.428 | 389.2818 | 925.8115 | 332.7441
60.98 | 11258.1328 | 11254.01 | 6658.128 | 4.123888 | 2935.283 | 394.3693 | 939.0117 | 327.2167
60.990002 | 11319.8945 | 11319.83 | 6658.774 | 0.05995997 | 2987.201 | 399.5673 | 952.4837 | 321.8085
61 | 11237.4814 | 11387.17 | 6659.421 | -149.6908 | 3040.129 | 404.8734 | 966.227 | 316.5214
61.009998 | 11183.2656 | 11456.08 | 6660.069 | -272.8169 | 3094.127 | 410.288 | 980.2485 | 311.3493
61.02 | 11394.2656 | 11526.6 | 6660.719 | -132.3333 | 3149.206 | 415.815 | 994.5685 | 306.2906
61.029999 | 11464.1172 | 11598.69 | 6661.369 | -134.5737 | 3205.352 | 421.4494 | 1009.179 | 301.3425
61.040001 | 11355.832 | 11672.39 | 6662.02 | -316.5586 | 3262.584 | 427.1925 | 1024.093 | 296.5016
61.049999 | 11306.375 | 11747.68 | 6662.671 | -441.3051 | 3320.886 | 433.0417 | 1039.313 | 291.7681
61.060001 | 11440.3242 | 11824.6 | 6663.324 | -384.2754 | 3380.287 | 438.9984 | 1054.854 | 287.1358
61.07 | 11255.6006 | 11903.12 | 6663.978 | -647.5178 | 3440.76 | 445.0586 | 1070.716 | 282.6059
61.080002 | 11452.4521 | 11983.29 | 6664.632 | -530.8367 | 3502.345 | 451.2234 | 1086.915 | 278.1724
61.09 | 11174.7461 | 12065.03 | 6665.288 | -890.2815 | 3564.965 | 457.4877 | 1103.451 | 273.8364
61.099998 | 11335.2246 | 12148.39 | 6665.944 | -813.1637 | 3628.671 | 463.8495 | 1120.331 | 269.593
61.110001 | 11559.0449 | 12233.4 | 6666.602 | -674.3542 | 3693.464 | 470.3118 | 1137.582 | 265.44
61.119999 | 11612.7783 | 12319.97 | 6667.26 | -707.1933 | 3759.282 | 476.8634 | 1155.189 | 261.3776
61.130001 | 11578.7285 | 12408.15 | 6667.919 | -829.4199 | 3826.149 | 483.5059 | 1173.175 | 257.4005
61.139999 | 12142.5361 | 12497.87 | 6668.579 | -355.3364 | 3894.013 | 490.232 | 1191.539 | 253.5097
61.150002 | 12425.1045 | 12589.18 | 6669.24 | -164.0763 | 3962.9 | 497.0406 | 1210.301 | 249.6999
61.16 | 12220.7119 | 12681.96 | 6669.901 | -461.2447 | 4032.701 | 503.9236 | 1229.459 | 245.9724
61.169998 | 12200 | 12776.23 | 6670.564 | -576.2327 | 4103.447 | 510.8762 | 1249.023 | 242.3227
61.18 | 12214.2197 | 12872.01 | 6671.227 | -657.7856 | 4175.108 | 517.8976 | 1269.023 | 238.7497
61.189999 | 12362.7539 | 12969.18 | 6671.891 | -606.4236 | 4247.613 | 524.9757 | 1289.446 | 235.2517
61.200001 | 12799.5068 | 13067.74 | 6672.556 | -268.2286 | 4320.934 | 532.1066 | 1310.312 | 231.8259
61.209999 | 13027.5596 | 13167.59 | 6673.222 | -140.0352 | 4394.996 | 539.28 | 1331.623 | 228.4728
61.220001 | 13087.7773 | 13268.75 | 6673.889 | -180.969 | 4469.776 | 546.492 | 1353.401 | 225.1878
61.23 | 13687.1123 | 13371.08 | 6674.557 | 316.0311 | 4545.178 | 553.7303 | 1375.644 | 221.972
61.240002 | 13459.4141 | 13474.6 | 6675.225 | -15.18247 | 4621.185 | 560.9902 | 1398.375 | 218.821
61.25 | 13284.8535 | 13579.12 | 6675.895 | -294.2633 | 4697.636 | 568.2581 | 1421.592 | 215.7357
61.259998 | 13497.4053 | 13684.63 | 6676.564 | -187.2231 | 4774.518 | 575.5256 | 1445.307 | 212.7129
61.27 | 13919.4365 | 13791.08 | 6677.235 | 128.3551 | 4851.753 | 582.7868 | 1469.554 | 209.7514
61.279999 | 14056.8193 | 13898.31 | 6677.907 | 158.5059 | 4929.213 | 590.0254 | 1494.318 | 206.8498
61.290001 | 14250.0479 | 14006.26 | 6678.58 | 243.7876 | 5006.819 | 597.2332 | 1519.622 | 204.0062
61.299999 | 14292.3379 | 14114.77 | 6679.253 | 177.5632 | 5084.439 | 604.3955 | 1545.467 | 201.2207
61.310001 | 14746.8809 | 14223.79 | 6679.927 | 523.0864 | 5161.995 | 611.5047 | 1571.878 | 198.4897
61.32 | 15039.7061 | 14333.15 | 6680.602 | 706.5594 | 5239.334 | 618.5441 | 1598.853 | 195.8142
61.330002 | 15628.4316 | 14442.77 | 6681.278 | 1185.659 | 5316.381 | 625.5061 | 1626.417 | 193.1906
61.34 | 15092.79 | 14552.44 | 6681.954 | 540.3542 | 5392.922 | 632.3731 | 1654.567 | 190.6198
61.349998 | 15598.3584 | 14662.06 | 6682.631 | 936.2969 | 5468.882 | 639.1347 | 1683.315 | 188.0989
61.360001 | 16040.0283 | 14771.56 | 6683.309 | 1268.466 | 5544.141 | 645.782 | 1712.703 | 185.6268
61.369999 | 16423.6367 | 14880.67 | 6683.988 | 1542.963 | 5618.487 | 652.2945 | 1742.701 | 183.2038
61.380001 | 16642.6641 | 14989.32 | 6684.667 | 1653.344 | 5691.815 | 658.6654 | 1773.345 | 180.8268
61.389999 | 16532.7734 | 15097.29 | 6685.348 | 1435.486 | 5763.935 | 664.8773 | 1804.631 | 178.4966
61.400002 | 16928.4629 | 15204.48 | 6686.029 | 1723.983 | 5834.735 | 670.9224 | 1836.584 | 176.2101
61.41 | 17482.4531 | 15310.64 | 6686.71 | 2171.812 | 5903.98 | 676.7835 | 1869.2 | 173.9683
61.419998 | 17876.6035 | 15415.66 | 6687.393 | 2460.948 | 5971.555 | 682.4515 | 1902.488 | 171.7686
61.43 | 18426.459 | 15519.41 | 6688.076 | 2907.051 | 6037.316 | 687.9156 | 1936.49 | 169.6106
61.439999 | 18760.2168 | 15621.65 | 6688.76 | 3138.567 | 6101.054 | 693.1626 | 1971.18 | 167.4932
61.450001 | 18891.3652 | 15722.25 | 6689.444 | 3169.113 | 6162.626 | 698.1836 | 2006.583 | 165.4151
61.459999 | 19181.293 | 15821.01 | 6690.129 | 3360.28 | 6221.848 | 702.9649 | 2042.694 | 163.3767
61.470001 | 19882.3223 | 15917.81 | 6690.816 | 3964.508 | 6278.583 | 707.5016 | 2079.539 | 161.3753
61.48 | 20341.7734 | 16012.45 | 6691.502 | 4329.325 | 6332.649 | 711.7802 | 2117.106 | 159.4117
61.490002 | 20310.2324 | 16104.81 | 6692.19 | 4205.419 | 6383.923 | 715.7969 | 2155.42 | 157.4835
61.5 | 20957.3379 | 16194.69 | 6692.878 | 4762.647 | 6432.215 | 719.5399 | 2194.468 | 155.5913
61.509998 | 21552.7188 | 16281.96 | 6693.566 | 5270.755 | 6477.405 | 723.006 | 2234.253 | 153.7333
61.52 | 21917.0098 | 16366.56 | 6694.256 | 5550.454 | 6519.386 | 726.1869 | 2274.818 | 151.909
61.529999 | 22265.3203 | 16448.26 | 6694.946 | 5817.064 | 6557.994 | 729.0787 | 2316.12 | 150.1176
61.540001 | 23176.9688 | 16526.98 | 6695.637 | 6649.988 | 6593.127 | 731.6772 | 2358.182 | 148.3582
61.549999 | 23221.7754 | 16602.59 | 6696.328 | 6619.186 | 6624.669 | 733.9761 | 2400.986 | 146.6308
61.560001 | 23192.9062 | 16675.02 | 6697.02 | 6517.891 | 6652.535 | 735.9761 | 2444.55 | 144.9336
61.57 | 23435.6797 | 16744.13 | 6697.713 | 6691.547 | 6676.631 | 737.6717 | 2488.85 | 143.267
61.580002 | 23783.5605 | 16809.89 | 6698.406 | 6973.669 | 6696.889 | 739.0647 | 2533.902 | 141.6292
61.59 | 24267 | 16872.2 | 6699.1 | 7394.804 | 6713.25 | 740.1513 | 2579.674 | 140.0209
61.599998 | 25195.5625 | 16930.98 | 6699.795 | 8264.581 | 6725.653 | 740.9351 | 2626.158 | 138.4402
61.610001 | 25520.668 | 16986.27 | 6700.49 | 8534.394 | 6734.091 | 741.4131 | 2673.392 | 136.8868
61.619999 | 25895.2773 | 17037.94 | 6701.186 | 8857.332 | 6738.518 | 741.5884 | 2721.292 | 135.3609
61.630001 | 25800.0898 | 17086.02 | 6701.883 | 8714.069 | 6738.93 | 741.4642 | 2769.883 | 133.8606
61.639999 | 25954.1758 | 17130.46 | 6702.58 | 8823.712 | 6735.339 | 741.0407 | 2819.118 | 132.3866
61.650002 | 25995.0684 | 17171.29 | 6703.278 | 8823.782 | 6727.746 | 740.3233 | 2869.001 | 130.9372
61.66 | 25803.8613 | 17208.5 | 6703.976 | 8595.361 | 6716.219 | 739.3139 | 2919.479 | 129.513
61.669998 | 25684.5723 | 17242.09 | 6704.675 | 8442.483 | 6700.76 | 738.0192 | 2970.523 | 128.1126
61.68 | 25696.6113 | 17272.15 | 6705.374 | 8424.46 | 6681.454 | 736.4387 | 3022.149 | 126.7358
61.689999 | 25823.5879 | 17298.65 | 6706.074 | 8524.934 | 6658.352 | 734.5824 | 3074.264 | 125.382
61.700001 | 26282.3164 | 17321.67 | 6706.775 | 8960.648 | 6631.534 | 732.4539 | 3126.854 | 124.0505
61.709999 | 25608.3516 | 17341.23 | 6707.476 | 8267.119 | 6601.104 | 730.0588 | 3179.852 | 122.7416
61.720001 | 25370.3301 | 17357.42 | 6708.178 | 8012.914 | 6567.141 | 727.4035 | 3233.24 | 121.4538
61.73 | 25319.8281 | 17370.27 | 6708.88 | 7949.558 | 6529.774 | 724.4941 | 3286.933 | 120.1877
61.740002 | 24873.2949 | 17379.85 | 6709.583 | 7493.441 | 6489.085 | 721.3375 | 3340.906 | 118.9418
61.75 | 24740.8711 | 17386.27 | 6710.287 | 7354.597 | 6445.265 | 717.9404 | 3395.065 | 117.7167
61.759998 | 24810.9414 | 17389.55 | 6710.991 | 7421.392 | 6398.385 | 714.3121 | 3449.351 | 116.5112
61.77 | 24299.1348 | 17389.81 | 6711.695 | 6909.324 | 6348.598 | 710.4539 | 3503.738 | 115.3252
61.779999 | 23831.1777 | 17387.09 | 6712.4 | 6444.089 | 6296.053 | 706.3792 | 3558.098 | 114.1582
61.790001 | 23971.2383 | 17381.47 | 6713.106 | 6589.765 | 6240.886 | 702.0935 | 3612.378 | 113.0096
61.799999 | 23590.3535 | 17373.04 | 6713.812 | 6217.315 | 6183.273 | 697.6055 | 3666.469 | 111.8798
61.810001 | 22989.1758 | 17361.86 | 6714.519 | 5627.318 | 6123.334 | 692.9218 | 3720.316 | 110.7675
61.82 | 23220.7695 | 17348 | 6715.226 | 5872.767 | 6061.258 | 688.0521 | 3773.793 | 109.6731
61.830002 | 22608.1973 | 17331.52 | 6715.934 | 5276.676 | 5997.15 | 683.0029 | 3826.84 | 108.5955
61.84 | 22681.2598 | 17312.53 | 6716.642 | 5368.728 | 5931.251 | 677.7842 | 3879.32 | 107.5352
61.849998 | 22496.7188 | 17291.04 | 6717.35 | 5205.68 | 5863.651 | 672.4049 | 3931.142 | 106.4912
61.860001 | 22231.123 | 17267.13 | 6718.06 | 4963.99 | 5794.496 | 666.8675 | 3982.247 | 105.4631
61.869999 | 21247.3867 | 17240.85 | 6718.769 | 4006.536 | 5723.99 | 661.1881 | 4032.452 | 104.4514
61.880001 | 20618.9922 | 17212.24 | 6719.479 | 3406.748 | 5652.242 | 655.3706 | 4081.697 | 103.4547
61.889999 | 20637.9688 | 17181.36 | 6720.19 | 3456.612 | 5579.433 | 649.4263 | 4129.834 | 102.4738
61.900002 | 20715.1777 | 17148.21 | 6720.901 | 3566.966 | 5505.658 | 643.3607 | 4176.785 | 101.5073
61.91 | 20868.1387 | 17112.9 | 6721.612 | 3755.244 | 5431.143 | 637.1853 | 4222.398 | 100.5559
61.919998 | 19820.0098 | 17075.38 | 6722.324 | 2744.626 | 5355.958 | 630.9081 | 4266.575 | 99.61871
61.93 | 19028.5879 | 17035.72 | 6723.037 | 1992.868 | 5280.228 | 624.5329 | 4309.227 | 98.69558
61.939999 | 18865.6152 | 16993.93 | 6723.749 | 1871.688 | 5204.112 | 618.0733 | 4350.207 | 97.78628
61.950001 | 18881.3984 | 16950.02 | 6724.463 | 1931.376 | 5127.712 | 611.5352 | 4389.422 | 96.89037
61.959999 | 18079.3867 | 16904.02 | 6725.176 | 1175.363 | 5051.172 | 604.9292 | 4426.738 | 96.00808
61.970001 | 18402.4121 | 16855.94 | 6725.891 | 1546.471 | 4974.566 | 598.2598 | 4462.086 | 95.13852
61.98 | 18229.0645 | 16805.79 | 6726.605 | 1423.277 | 4898.034 | 591.5389 | 4495.327 | 94.28207
61.990002 | 17996.7832 | 16753.55 | 6727.32 | 1243.23 | 4821.624 | 584.7705 | 4526.401 | 93.43788
62 | 17641.2285 | 16699.3 | 6728.036 | 941.9281 | 4745.512 | 577.9663 | 4555.18 | 92.60632
62.009998 | 17203.875 | 16643 | 6728.751 | 560.878 | 4669.726 | 571.1325 | 4581.601 | 91.78668
62.02 | 17110.5566 | 16584.64 | 6729.468 | 525.9188 | 4594.33 | 564.2728 | 4605.589 | 90.97892
62.029999 | 16688.3438 | 16524.26 | 6730.184 | 164.0803 | 4519.44 | 557.3993 | 4627.057 | 90.1828
62.040001 | 16577.2598 | 16461.88 | 6730.901 | 115.3837 | 4445.107 | 550.5164 | 4645.954 | 89.39796
62.049999 | 15935.5605 | 16397.49 | 6731.618 | -461.9332 | 4371.417 | 543.6343 | 4662.199 | 88.62465
62.060001 | 15613.8154 | 16331.13 | 6732.336 | -717.3114 | 4298.399 | 536.7553 | 4675.774 | 87.86206
62.07 | 15879.1016 | 16262.8 | 6733.054 | -383.7011 | 4226.138 | 529.8905 | 4686.61 | 87.11057
62.080002 | 15506.3818 | 16192.52 | 6733.773 | -686.1423 | 4154.637 | 523.0415 | 4694.703 | 86.36943
62.09 | 15071.71 | 16120.37 | 6734.492 | -1048.659 | 4084.015 | 516.219 | 4700.005 | 85.63899
62.099998 | 15161.4912 | 16046.34 | 6735.211 | -884.8496 | 4014.257 | 509.4267 | 4702.528 | 84.91865
62.110001 | 14783.041 | 15970.43 | 6735.93 | -1187.391 | 3945.376 | 502.6663 | 4702.25 | 84.20823
62.119999 | 14732.5225 | 15892.75 | 6736.65 | -1160.226 | 3877.463 | 495.9504 | 4699.178 | 83.50796
62.130001 | 14767.2695 | 15813.31 | 6737.37 | -1046.037 | 3810.502 | 489.2781 | 4693.339 | 82.81713
62.139999 | 14672.208 | 15732.17 | 6738.091 | -1059.962 | 3744.545 | 482.6589 | 4684.74 | 82.13609
62.150002 | 14737.9482 | 15649.37 | 6738.812 | -911.4208 | 3679.572 | 476.0928 | 4673.428 | 81.46415
62.16 | 14540.6064 | 15565.02 | 6739.533 | -1024.409 | 3615.663 | 469.5885 | 4659.43 | 80.80166
62.169998 | 14519.6006 | 15479.15 | 6740.254 | -959.5496 | 3552.786 | 463.1478 | 4642.814 | 80.14808
62.18 | 14350.2559 | 15391.79 | 6740.976 | -1041.531 | 3490.934 | 456.7722 | 4623.601 | 79.50339
62.189999 | 13832.2842 | 15303.07 | 6741.698 | -1470.787 | 3430.151 | 450.4685 | 4601.886 | 78.86741
62.200001 | 13848 | 15213.05 | 6742.421 | -1365.05 | 3370.424 | 444.2376 | 4577.728 | 78.2399
62.209999 | 13919.7783 | 15121.83 | 6743.143 | -1202.048 | 3311.773 | 438.0859 | 4551.203 | 77.62104
62.220001 | 13314.5342 | 15029.46 | 6743.866 | -1714.921 | 3254.175 | 432.0116 | 4522.392 | 77.01024
62.23 | 13427.0127 | 14936.06 | 6744.589 | -1509.043 | 3197.652 | 426.0216 | 4491.384 | 76.40781
62.240002 | 13496.9072 | 14841.68 | 6745.313 | -1344.77 | 3142.168 | 420.1136 | 4458.269 | 75.81315
62.25 | 13462.6729 | 14746.47 | 6746.037 | -1283.8 | 3087.771 | 414.2939 | 4423.145 | 75.22658
62.259998 | 13335.0771 | 14650.51 | 6746.761 | -1315.435 | 3034.417 | 408.562 | 4386.124 | 74.64763
62.27 | 12958.1963 | 14553.82 | 6747.485 | -1595.628 | 2982.083 | 402.9176 | 4347.262 | 74.07628
62.279999 | 12334.5576 | 14456.59 | 6748.21 | -2122.032 | 2930.792 | 397.3648 | 4306.71 | 73.51242
62.290001 | 12586.3721 | 14358.87 | 6748.935 | -1772.496 | 2880.518 | 391.9028 | 4264.557 | 72.95581
62.299999 | 12597.2324 | 14260.79 | 6749.659 | -1663.553 | 2831.265 | 386.5354 | 4220.92 | 72.40663
62.310001 | 12530.7441 | 14162.4 | 6750.385 | -1631.656 | 2783.001 | 381.2592 | 4175.891 | 71.86435
62.32 | 12650.3662 | 14063.85 | 6751.11 | -1413.482 | 2735.733 | 376.079 | 4129.597 | 71.32926
62.330002 | 12742.0566 | 13965.17 | 6751.836 | -1223.118 | 2689.42 | 370.9908 | 4082.127 | 70.80087
62.34 | 12464.1914 | 13866.54 | 6752.562 | -1402.348 | 2644.092 | 365.999 | 4033.607 | 70.27942
62.349998 | 12223.7852 | 13768.01 | 6753.288 | -1544.221 | 2599.705 | 361.1014 | 3984.148 | 69.76453
62.360001 | 12412.8369 | 13669.59 | 6754.014 | -1256.751 | 2556.225 | 356.2957 | 3933.797 | 69.25609
62.369999 | 12488.6572 | 13571.49 | 6754.741 | -1082.832 | 2513.677 | 351.5866 | 3882.73 | 68.75429
62.380001 | 12318.1416 | 13473.72 | 6755.468 | -1155.578 | 2472.021 | 346.9695 | 3831.003 | 68.25863
62.389999 | 12126.041 | 13376.41 | 6756.194 | -1250.367 | 2431.255 | 342.4474 | 3778.741 | 67.76939
62.400002 | 11981.0898 | 13279.58 | 6756.922 | -1298.486 | 2391.342 | 338.0164 | 3726.009 | 67.28611
62.41 | 11775 | 13183.37 | 6757.649 | -1408.37 | 2352.304 | 333.6791 | 3672.929 | 66.80904
62.419998 | 11801.0762 | 13087.83 | 6758.376 | -1286.75 | 2314.096 | 329.433 | 3619.583 | 66.33782
62.43 | 11981.7188 | 12992.96 | 6759.104 | -1011.236 | 2276.693 | 325.2762 | 3566.009 | 65.87245
62.439999 | 11816.7441 | 12898.9 | 6759.832 | -1082.151 | 2240.101 | 321.2096 | 3512.34 | 65.41283
62.450001 | 11638.3691 | 12805.67 | 6760.56 | -1167.302 | 2204.293 | 317.2311 | 3458.628 | 64.9588
62.459999 | 11783.5254 | 12713.37 | 6761.288 | -929.8471 | 2169.262 | 313.342 | 3404.97 | 64.5105
62.470001 | 12100.751 | 12622 | 6762.016 | -521.2506 | 2134.98 | 309.538 | 3351.4 | 64.06753
62.48 | 11969.9121 | 12531.66 | 6762.744 | -561.7452 | 2101.445 | 305.8213 | 3298.017 | 63.63013
62.490002 | 11445.9551 | 12442.32 | 6763.473 | -996.3698 | 2068.62 | 302.1876 | 3244.846 | 63.19789
62.5 | 11707.9365 | 12354.11 | 6764.201 | -646.1777 | 2036.523 | 298.6388 | 3191.981 | 62.77104
62.509998 | 11457.5332 | 12267.03 | 6764.93 | -809.4942 | 2005.115 | 295.172 | 3139.461 | 62.34927
62.52 | 11590.7715 | 12181.05 | 6765.659 | -590.2747 | 1974.373 | 291.7853 | 3087.297 | 61.93258
62.529999 | 11610.1758 | 12096.27 | 6766.388 | -486.0927 | 1944.299 | 288.479 | 3035.582 | 61.52089
62.540001 | 11290.7441 | 12012.68 | 6767.117 | -721.9396 | 1914.871 | 285.2508 | 2984.331 | 61.11404
62.549999 | 11267.7109 | 11930.35 | 6767.846 | -662.6403 | 1886.083 | 282.1012 | 2933.609 | 60.71221
62.560001 | 11116.0361 | 11849.24 | 6768.575 | -733.2039 | 1857.908 | 279.0267 | 2883.415 | 60.31499
62.57 | 10961.2168 | 11769.42 | 6769.305 | -808.1983 | 1830.344 | 276.0284 | 2833.815 | 59.92263
62.580002 | 11378.9521 | 11690.83 | 6770.034 | -311.8819 | 1803.362 | 273.1027 | 2784.801 | 59.53476
62.59 | 11298.5195 | 11613.57 | 6770.763 | -315.0507 | 1776.972 | 270.2507 | 2736.432 | 59.1516
62.599998 | 11468.2402 | 11537.6 | 6771.493 | -69.35953 | 1751.145 | 267.47 | 2688.719 | 58.77285
62.610001 | 11275 | 11462.87 | 6772.222 | -187.8731 | 1725.857 | 264.758 | 2641.637 | 58.39847
62.619999 | 11298.2402 | 11389.49 | 6772.952 | -91.24644 | 1701.118 | 262.1165 | 2595.271 | 58.02861
62.630001 | 11487.2148 | 11317.37 | 6773.682 | 169.8402 | 1676.901 | 259.5418 | 2549.587 | 57.66289
62.639999 | 11420.7393 | 11246.58 | 6774.411 | 174.1588 | 1653.203 | 257.0347 | 2504.63 | 57.30156
62.650002 | 11121.1309 | 11177.05 | 6775.141 | -55.92023 | 1629.998 | 254.5922 | 2460.375 | 56.94426
62.66 | 10718.5586 | 11108.84 | 6775.871 | -390.2793 | 1607.296 | 252.2149 | 2416.864 | 56.59122
62.669998 | 11109.2803 | 11041.9 | 6776.601 | 67.37547 | 1585.072 | 249.9008 | 2374.089 | 56.24216
62.68 | 10713.4766 | 10976.21 | 6777.331 | -262.731 | 1563.306 | 247.6482 | 2332.026 | 55.8971
62.689999 | 10849.6094 | 10911.79 | 6778.06 | -62.17756 | 1542.001 | 245.457 | 2290.712 | 55.55597
62.700001 | 10418.3975 | 10848.6 | 6778.79 | -430.2068 | 1521.14 | 243.3255 | 2250.129 | 55.21867
62.709999 | 10477.2783 | 10786.68 | 6779.52 | -309.4003 | 1500.719 | 241.2538 | 2210.3 | 54.88532
62.720001 | 10834.3066 | 10725.96 | 6780.25 | 108.3513 | 1480.719 | 239.2394 | 2171.191 | 54.55562
62.73 | 10637.8174 | 10666.46 | 6780.98 | -28.64329 | 1461.138 | 237.2828 | 2132.83 | 54.22976
62.740002 | 10767.0186 | 10608.14 | 6781.71 | 158.8829 | 1441.955 | 235.3816 | 2095.182 | 53.90744
62.75 | 10892.9395 | 10551.02 | 6782.439 | 341.9243 | 1423.179 | 233.5363 | 2058.272 | 53.58886
62.759998 | 10696.834 | 10495.06 | 6783.169 | 201.7773 | 1404.787 | 231.7451 | 2022.082 | 53.27378
62.77 | 10799.8613 | 10440.21 | 6783.899 | 359.6466 | 1386.766 | 230.0068 | 1986.581 | 52.96221
62.779999 | 10629.9189 | 10386.51 | 6784.628 | 243.4052 | 1369.116 | 228.3213 | 1951.794 | 52.65411
62.790001 | 10453.333 | 10333.91 | 6785.358 | 119.4193 | 1351.824 | 226.6872 | 1917.695 | 52.34937
62.799999 | 10499.0957 | 10282.42 | 6786.088 | 216.6728 | 1334.887 | 225.1045 | 1884.295 | 52.04811
62.810001 | 10614.4082 | 10231.99 | 6786.817 | 382.4198 | 1318.29 | 223.5715 | 1851.559 | 51.75006
62.82 | 10405.3223 | 10182.63 | 6787.547 | 222.6967 | 1302.031 | 222.0883 | 1819.504 | 51.4554
62.830002 | 10728.0342 | 10134.28 | 6788.276 | 593.7542 | 1286.093 | 220.6533 | 1788.093 | 51.16386
62.84 | 10426.3545 | 10086.97 | 6789.006 | 339.3803 | 1270.484 | 219.2666 | 1757.343 | 50.87561
62.849998 | 10230.252 | 10040.67 | 6789.735 | 189.584 | 1255.184 | 217.9271 | 1727.232 | 50.59045
62.860001 | 10407.4697 | 9995.312 | 6790.464 | 412.1579 | 1240.182 | 216.6335 | 1697.724 | 50.30834
62.869999 | 10163.4482 | 9950.944 | 6791.193 | 212.5043 | 1225.482 | 215.3865 | 1668.853 | 50.0294
62.880001 | 10110.9014 | 9907.505 | 6791.922 | 203.3964 | 1211.071 | 214.1844 | 1640.574 | 49.75337
62.889999 | 9921.5352 | 9865.005 | 6792.651 | 56.52984 | 1196.946 | 213.0274 | 1612.901 | 49.48041
62.900002 | 10151.2041 | 9823.396 | 6793.38 | 327.8083 | 1183.092 | 211.9143 | 1585.799 | 49.21031
62.91 | 10406.3242 | 9782.694 | 6794.108 | 623.6305 | 1169.517 | 210.845 | 1559.28 | 48.94319
62.919998 | 10444.6318 | 9742.862 | 6794.837 | 701.7696 | 1156.205 | 209.8188 | 1533.323 | 48.67888
62.93 | 10236.4668 | 9703.863 | 6795.565 | 532.6034 | 1143.145 | 208.8349 | 1507.901 | 48.41739
62.939999 | 10290.8428 | 9665.709 | 6796.293 | 625.1334 | 1130.34 | 207.8932 | 1483.025 | 48.15869
62.950001 | 10519.5654 | 9628.367 | 6797.022 | 891.1983 | 1117.779 | 206.9932 | 1458.67 | 47.90269
62.959999 | 10436.5273 | 9591.838 | 6797.749 | 844.6898 | 1105.462 | 206.1345 | 1434.842 | 47.64949
62.970001 | 10128.5889 | 9556.08 | 6798.477 | 572.5094 | 1093.376 | 205.3166 | 1411.51 | 47.39887
62.98 | 10016.8467 | 9521.1 | 6799.205 | 495.7464 | 1081.523 | 204.5392 | 1388.683 | 47.15099
62.990002 | 10138.3633 | 9486.858 | 6799.933 | 651.5057 | 1069.888 | 203.8017 | 1366.33 | 46.90563
63 | 9713.668 | 9453.365 | 6800.66 | 260.3028 | 1058.479 | 203.1039 | 1344.46 | 46.66292
63.009998 | 9965.0498 | 9420.592 | 6801.387 | 544.4582 | 1047.282 | 202.4457 | 1323.054 | 46.42272
63.02 | 10235.2295 | 9388.505 | 6802.114 | 846.7249 | 1036.289 | 201.8261 | 1302.09 | 46.18501
63.029999 | 9743.2676 | 9357.113 | 6802.841 | 386.1542 | 1025.503 | 201.2454 | 1281.575 | 45.94978
63.040001 | 9703.293 | 9326.39 | 6803.567 | 376.903 | 1014.914 | 200.7033 | 1261.489 | 45.71696
63.049999 | 9985.7383 | 9296.335 | 6804.294 | 689.4035 | 1004.521 | 200.1992 | 1241.834 | 45.48662
63.060001 | 9942.7002 | 9266.914 | 6805.02 | 675.7865 | 994.3164 | 199.7333 | 1222.585 | 45.25859
63.07 | 10126.4678 | 9238.132 | 6805.746 | 888.336 | 984.2991 | 199.305 | 1203.749 | 45.03299
63.080002 | 10132.9014 | 9209.954 | 6806.472 | 922.9475 | 974.4588 | 198.9142 | 1185.299 | 44.80963
63.09 | 10032.2158 | 9182.391 | 6807.197 | 849.8243 | 964.8011 | 198.5607 | 1167.244 | 44.58864
63.099998 | 9957.207 | 9155.418 | 6807.922 | 801.7888 | 955.315 | 198.2443 | 1149.567 | 44.36986
63.110001 | 10207.6133 | 9129.003 | 6808.648 | 1078.61 | 945.993 | 197.9648 | 1132.244 | 44.15329
63.119999 | 10175.6416 | 9103.167 | 6809.372 | 1072.475 | 936.8395 | 197.7221 | 1115.294 | 43.93901
63.130001 | 9927.3604 | 9077.873 | 6810.097 | 849.487 | 927.8452 | 197.5161 | 1098.688 | 43.72682
63.139999 | 10035.9912 | 9053.127 | 6810.821 | 982.8645 | 919.0098 | 197.3465 | 1082.432 | 43.51687
63.150002 | 9953.1182 | 9028.898 | 6811.546 | 924.2203 | 910.3248 | 197.2135 | 1066.505 | 43.30897
63.16 | 9728.6064 | 9005.196 | 6812.269 | 723.4108 | 901.7949 | 197.1165 | 1050.912 | 43.10324
63.169998 | 9844.3564 | 8981.998 | 6812.993 | 862.3585 | 893.4106 | 197.0558 | 1035.639 | 42.89954
63.18 | 9716.6992 | 8959.282 | 6813.716 | 757.4173 | 885.1665 | 197.031 | 1020.67 | 42.69789
63.189999 | 9966.7598 | 8937.054 | 6814.439 | 1029.706 | 877.0639 | 197.0422 | 1006.01 | 42.49827
63.200001 | 9662.7559 | 8915.295 | 6815.162 | 747.4605 | 869.0975 | 197.0894 | 991.6457 | 42.30062
63.209999 | 9364.2666 | 8894.005 | 6815.884 | 470.2614 | 861.2664 | 197.1721 | 977.5773 | 42.10501
63.220001 | 9644.6016 | 8873.161 | 6816.607 | 771.4411 | 853.5646 | 197.2909 | 963.7871 | 41.91127
63.23 | 9950.877 | 8852.765 | 6817.328 | 1098.112 | 845.9922 | 197.4449 | 950.2796 | 41.71954
63.240002 | 9858.5742 | 8832.794 | 6818.05 | 1025.78 | 838.5418 | 197.6348 | 937.0374 | 41.52964
63.25 | 9752.5791 | 8813.256 | 6818.771 | 939.3235 | 831.2182 | 197.8598 | 924.0648 | 41.34169
63.259998 | 9593.001 | 8794.132 | 6819.492 | 798.8686 | 824.0133 | 198.1203 | 911.3513 | 41.15557
63.27 | 9630.2412 | 8775.405 | 6820.213 | 854.8359 | 816.9228 | 198.4162 | 898.8825 | 40.97128
63.279999 | 9844.3711 | 8757.08 | 6820.933 | 1087.291 | 809.948 | 198.7471 | 886.6633 | 40.78881
63.290001 | 9405.4619 | 8739.141 | 6821.653 | 666.3206 | 803.0849 | 199.1135 | 874.6821 | 40.60811
63.299999 | 9581.042 | 8721.589 | 6822.372 | 859.4533 | 796.3327 | 199.5143 | 862.9403 | 40.42923
63.310001 | 9749.3496 | 8704.404 | 6823.092 | 1044.945 | 789.6868 | 199.9507 | 851.4231 | 40.25205
63.32 | 9724.2129 | 8687.59 | 6823.81 | 1036.623 | 783.1476 | 200.4212 | 840.1342 | 40.07667
63.330002 | 9507.0225 | 8671.127 | 6824.529 | 835.8957 | 776.7088 | 200.9269 | 829.0594 | 39.90293
63.34 | 9395.5039 | 8655.022 | 6825.247 | 740.4822 | 770.375 | 201.4664 | 818.2025 | 39.73094
63.349998 | 9420.6787 | 8639.26 | 6825.964 | 781.4187 | 764.1396 | 202.0405 | 807.5549 | 39.5606
63.360001 | 9178.0518 | 8623.824 | 6826.682 | 554.2278 | 757.9983 | 202.6489 | 797.1029 | 39.39188
63.369999 | 9337.4248 | 8608.726 | 6827.399 | 728.6988 | 751.9547 | 203.2906 | 786.8571 | 39.22485
63.380001 | 9602.3008 | 8593.947 | 6828.115 | 1008.354 | 746.0036 | 203.9667 | 776.8014 | 39.05938
63.389999 | 9694.1416 | 8579.487 | 6828.832 | 1114.654 | 740.1453 | 204.6754 | 766.9397 | 38.89557
63.400002 | 9216.9941 | 8565.333 | 6829.547 | 651.6611 | 734.3748 | 205.418 | 757.2594 | 38.73327
63.41 | 9323.1543 | 8551.488 | 6830.263 | 771.6659 | 728.6963 | 206.1925 | 747.7644 | 38.57259
63.419998 | 9287.7666 | 8537.941 | 6830.977 | 749.8251 | 723.1039 | 206.9997 | 738.447 | 38.41343
63.43 | 9135.7666 | 8524.679 | 6831.692 | 611.0876 | 717.5948 | 207.8389 | 729.2973 | 38.25579
63.439999 | 9180.5762 | 8511.705 | 6832.406 | 668.8709 | 712.1706 | 208.7095 | 720.3194 | 38.09966
63.450001 | 9342.7002 | 8499.01 | 6833.12 | 843.69 | 706.8284 | 209.6119 | 711.5049 | 37.945
63.459999 | 9156.6123 | 8486.592 | 6833.833 | 670.02 | 701.5683 | 210.5438 | 702.8554 | 37.79186
63.470001 | 9361.293 | 8474.44 | 6834.546 | 886.853 | 696.387 | 211.5067 | 694.3603 | 37.64013
63.48 | 9493.5605 | 8462.554 | 6835.258 | 1031.006 | 691.2851 | 212.4981 | 686.0227 | 37.4899
63.490002 | 9288.8389 | 8450.921 | 6835.97 | 837.9175 | 686.2584 | 213.5191 | 677.8327 | 37.34103
63.5 | 9144.5869 | 8439.546 | 6836.681 | 705.0407 | 681.3107 | 214.5671 | 669.7933 | 37.19364
63.509998 | 9215.2627 | 8428.418 | 6837.392 | 786.8444 | 676.4372 | 215.6427 | 661.8985 | 37.0476
63.52 | 9603.0029 | 8417.527 | 6838.103 | 1185.476 | 671.6356 | 216.745 | 654.1402 | 36.90295
63.529999 | 9095.3799 | 8406.874 | 6838.813 | 688.506 | 666.9073 | 217.8724 | 646.5219 | 36.75967
63.540001 | 9281.1406 | 8396.452 | 6839.522 | 884.6884 | 662.2501 | 219.0252 | 639.0368 | 36.61771
63.549999 | 9571.2646 | 8386.259 | 6840.231 | 1185.005 | 657.6642 | 220.2004 | 631.6865 | 36.47713
63.560001 | 9274.7686 | 8376.286 | 6840.94 | 898.483 | 653.1468 | 221.3992 | 624.462 | 36.33782
63.57 | 9051.7432 | 8366.531 | 6841.648 | 685.2123 | 648.6987 | 222.6183 | 617.3664 | 36.19988
63.580002 | 9178.3135 | 8356.984 | 6842.355 | 821.3293 | 644.3161 | 223.8584 | 610.3912 | 36.06318
63.59 | 9004.9375 | 8347.648 | 6843.062 | 657.2892 | 640.0027 | 225.1162 | 603.5395 | 35.9278
63.599998 | 9186.1719 | 8338.514 | 6843.768 | 847.6576 | 635.7541 | 226.3919 | 596.8062 | 35.79366
63.610001 | 9094.1357 | 8329.571 | 6844.475 | 764.565 | 631.5682 | 227.6841 | 590.1831 | 35.66075
63.619999 | 8888.4111 | 8320.824 | 6845.18 | 567.5876 | 627.4475 | 228.9897 | 583.6774 | 35.52912
63.630001 | 8852.9893 | 8312.261 | 6845.885 | 540.7279 | 623.389 | 230.3092 | 577.2797 | 35.39867
63.639999 | 9026.3105 | 8303.883 | 6846.589 | 722.4275 | 619.3931 | 231.6387 | 570.9928 | 35.26949
63.650002 | 9182.6367 | 8295.679 | 6847.293 | 886.9574 | 615.4569 | 232.9789 | 564.8091 | 35.14146
63.66 | 9391.2793 | 8287.651 | 6847.996 | 1103.629 | 611.5833 | 234.3254 | 558.7315 | 35.01465
63.669998 | 9024.0234 | 8279.79 | 6848.698 | 744.2338 | 607.7686 | 235.6778 | 552.7558 | 34.889
63.68 | 9124.9805 | 8272.086 | 6849.401 | 852.8941 | 604.0113 | 237.0342 | 546.8759 | 34.76451
63.689999 | 8981.3301 | 8264.542 | 6850.102 | 716.788 | 600.3124 | 238.3916 | 541.0949 | 34.64117
63.700001 | 8712.3643 | 8257.15 | 6850.803 | 455.2145 | 596.6706 | 239.7493 | 535.408 | 34.51895
63.709999 | 8901.5352 | 8249.906 | 6851.503 | 651.6292 | 593.0857 | 241.1029 | 529.8164 | 34.3979
63.720001 | 8933.1338 | 8242.803 | 6852.203 | 690.3305 | 589.5559 | 242.4526 | 524.314 | 34.27792
63.73 | 9045.2051 | 8235.84 | 6852.902 | 809.3656 | 586.0816 | 243.7938 | 518.903 | 34.15909
63.740002 | 8842.168 | 8229.005 | 6853.601 | 613.1625 | 582.6602 | 245.1259 | 513.5774 | 34.0413
63.75 | 8859.9619 | 8222.302 | 6854.298 | 637.66 | 579.2943 | 246.4448 | 508.3397 | 33.92464
63.759998 | 9026.0654 | 8215.721 | 6854.996 | 810.3445 | 575.9808 | 247.7491 | 503.1864 | 33.80903
63.77 | 9168.1221 | 8209.254 | 6855.692 | 958.8682 | 572.7182 | 249.0364 | 498.1124 | 33.69448
63.779999 | 9041.2588 | 8202.901 | 6856.388 | 838.3582 | 569.5075 | 250.3033 | 493.1205 | 33.58097
63.790001 | 8777.8086 | 8196.655 | 6857.084 | 581.1536 | 566.3476 | 251.5484 | 488.2066 | 33.46849
63.799999 | 8941.4971 | 8190.513 | 6857.778 | 750.9838 | 563.2382 | 252.7674 | 483.3721 | 33.35707
63.810001 | 8657.1143 | 8184.469 | 6858.473 | 472.6457 | 560.1779 | 253.9598 | 478.6116 | 33.24662
63.82 | 8518.4951 | 8178.519 | 6859.166 | 339.9764 | 557.167 | 255.1211 | 473.9272 | 33.13723
63.830002 | 8837.2412 | 8172.655 | 6859.859 | 664.5861 | 554.2031 | 256.2502 | 469.314 | 33.0288
63.84 | 9025.3066 | 8166.879 | 6860.551 | 858.4281 | 551.2887 | 257.3435 | 464.774 | 32.92139
63.849998 | 8785.2656 | 8161.182 | 6861.242 | 624.0839 | 548.4209 | 258.3991 | 460.3044 | 32.81493
63.860001 | 9380.1094 | 8155.556 | 6861.933 | 1224.553 | 545.5982 | 259.4152 | 455.8999 | 32.70943
63.869999 | 9296.1943 | 8150.005 | 6862.623 | 1146.189 | 542.8224 | 260.3883 | 451.5659 | 32.60493
63.880001 | 8805.4463 | 8144.52 | 6863.313 | 660.9267 | 540.0916 | 261.3176 | 447.2962 | 32.50133
63.889999 | 8906.3066 | 8139.099 | 6864.001 | 767.2081 | 537.4058 | 262.1996 | 443.0929 | 32.39872
63.900002 | 9018.0078 | 8133.735 | 6864.69 | 884.2724 | 534.7634 | 263.0338 | 438.9515 | 32.297
63.91 | 9011.498 | 8128.43 | 6865.377 | 883.0677 | 532.1661 | 263.8171 | 434.874 | 32.19623
63.919998 | 8491.7305 | 8123.178 | 6866.063 | 368.553 | 529.6116 | 264.5483 | 430.8579 | 32.09636
63.93 | 8802.5889 | 8117.971 | 6866.749 | 684.6176 | 527.0988 | 265.2263 | 426.8994 | 31.99739
63.939999 | 9008.2363 | 8112.812 | 6867.435 | 895.4241 | 524.6283 | 265.8491 | 423.0009 | 31.89932
63.950001 | 9170.8066 | 8107.696 | 6868.119 | 1063.11 | 522.1994 | 266.4162 | 419.1594 | 31.80213
63.959999 | 9380.3701 | 8102.622 | 6868.803 | 1277.748 | 519.8119 | 266.926 | 415.3759 | 31.70583
63.970001 | 8994.6523 | 8097.586 | 6869.486 | 897.0667 | 517.4647 | 267.3781 | 411.6466 | 31.61038
63.98 | 8586.2734 | 8092.587 | 6870.168 | 493.6865 | 515.158 | 267.772 | 407.9731 | 31.51582
63.990002 | 8641.667 | 8087.62 | 6870.85 | 554.0468 | 512.8899 | 268.1068 | 404.3518 | 31.42209
64 | 8641.667 | 8082.689 | 6871.53 | 558.978 | 510.6625 | 268.3827 | 400.7844 | 31.32924
64.010002 | 8646.585 | 8077.787 | 6872.21 | 568.7985 | 508.4723 | 268.5995 | 397.2673 | 31.23719
64.019997 | 8738.415 | 8072.918 | 6872.889 | 665.4975 | 506.3221 | 268.7573 | 393.803 | 31.14602
64.029999 | 8678.6279 | 8068.074 | 6873.568 | 610.5535 | 504.2082 | 268.8572 | 390.3858 | 31.05561
64.040001 | 8747.2021 | 8063.26 | 6874.245 | 683.942 | 502.1321 | 268.899 | 387.0177 | 30.96603
64.050003 | 8691.2705 | 8058.474 | 6874.922 | 632.796 | 500.0926 | 268.8842 | 383.6981 | 30.87724
64.059998 | 8669.1846 | 8053.719 | 6875.598 | 615.4657 | 498.091 | 268.8132 | 380.4272 | 30.78932
64.07 | 8402.0371 | 8048.987 | 6876.273 | 353.0498 | 496.1244 | 268.6875 | 377.1999 | 30.70215
64.080002 | 8771.3584 | 8044.283 | 6876.948 | 727.0753 | 494.193 | 268.508 | 374.0184 | 30.61576
64.089996 | 8544.1475 | 8039.611 | 6877.621 | 504.5369 | 492.299 | 268.2767 | 370.8835 | 30.53019
64.099998 | 8918.5117 | 8034.964 | 6878.294 | 883.5479 | 490.438 | 267.9954 | 367.7909 | 30.44533
64.110001 | 8435.5908 | 8030.344 | 6878.966 | 405.2469 | 488.6116 | 267.6649 | 364.7398 | 30.36125
64.120003 | 8492.2822 | 8025.756 | 6879.638 | 466.5261 | 486.8194 | 267.2887 | 361.7325 | 30.27791
64.129997 | 8678.5293 | 8021.201 | 6880.308 | 657.3285 | 485.0621 | 266.8677 | 358.768 | 30.19541
64.139999 | 8571.7041 | 8016.675 | 6880.977 | 555.0295 | 483.337 | 266.4047 | 355.842 | 30.11357
64.150002 | 8479.6816 | 8012.181 | 6881.646 | 467.5003 | 481.645 | 265.9013 | 352.9565 | 30.03248
64.160004 | 8047.353 | 8007.722 | 6882.314 | 39.63062 | 479.9856 | 265.3606 | 350.11 | 29.9521
64.169998 | 8369.374 | 8003.304 | 6882.981 | 366.0704 | 478.3601 | 264.7851 | 347.3053 | 29.87251
64.18 | 8607.1416 | 7998.918 | 6883.647 | 608.2239 | 476.7651 | 264.1767 | 344.5355 | 29.7936
64.190002 | 8394.8115 | 7994.571 | 6884.312 | 400.2409 | 475.2014 | 263.5382 | 341.8035 | 29.71539
64.199997 | 8472.2041 | 7990.267 | 6884.976 | 481.937 | 473.6702 | 262.8727 | 339.1101 | 29.63793
64.209999 | 8598.9717 | 7986.003 | 6885.64 | 612.9686 | 472.1688 | 262.1829 | 336.4506 | 29.56111
64.220001 | 8563.459 | 7981.783 | 6886.302 | 581.676 | 470.6984 | 261.4702 | 333.8269 | 29.48499
64.230003 | 8286.9609 | 7977.61 | 6886.964 | 309.351 | 469.2579 | 260.7394 | 331.2388 | 29.40955
64.239998 | 8178.3276 | 7973.486 | 6887.625 | 204.8413 | 467.8484 | 259.9922 | 328.6862 | 29.33486
64.25 | 8258.9922 | 7969.409 | 6888.285 | 289.5831 | 466.4676 | 259.2307 | 326.1653 | 29.2608
64.260002 | 8284.7832 | 7965.383 | 6888.944 | 319.4002 | 465.1157 | 258.4582 | 323.6779 | 29.1874
64.269997 | 8514.9932 | 7961.413 | 6889.602 | 553.5804 | 463.794 | 257.6778 | 321.2248 | 29.1147
64.279999 | 8267.9443 | 7957.495 | 6890.259 | 310.4491 | 462.4998 | 256.892 | 318.8019 | 29.04261
64.290001 | 8303.4775 | 7953.634 | 6890.915 | 349.8437 | 461.2345 | 256.1022 | 316.4108 | 28.97119
64.300003 | 8402.9287 | 7949.832 | 6891.571 | 453.0965 | 459.9969 | 255.3131 | 314.0513 | 28.90041
64.309998 | 8686.7148 | 7946.092 | 6892.225 | 740.6225 | 458.7879 | 254.5261 | 311.7234 | 28.83029
64.32 | 8555.5771 | 7942.412 | 6892.878 | 613.1656 | 457.6057 | 253.7432 | 309.4238 | 28.7608
64.330002 | 8477.8818 | 7938.794 | 6893.531 | 539.0877 | 456.4503 | 252.9673 | 307.154 | 28.69193
64.339996 | 8330.3379 | 7935.244 | 6894.182 | 395.0935 | 455.323 | 252.2011 | 304.9148 | 28.62372
64.349998 | 8245.5566 | 7931.76 | 6894.832 | 313.7968 | 454.2212 | 251.4469 | 302.7032 | 28.55608
64.360001 | 8130.5659 | 7928.341 | 6895.482 | 202.2248 | 453.1458 | 250.7054 | 300.5187 | 28.48906
64.370003 | 8282.1748 | 7924.994 | 6896.131 | 357.1808 | 452.0964 | 249.9812 | 298.363 | 28.42265
64.379997 | 8238.5469 | 7921.719 | 6896.778 | 316.8284 | 451.0734 | 249.2746 | 296.2355 | 28.35691
64.389999 | 7927.4214 | 7918.514 | 6897.425 | 8.907832 | 450.0751 | 248.5887 | 294.1332 | 28.2917
64.400002 | 8249.8369 | 7915.382 | 6898.071 | 334.4553 | 449.1022 | 247.924 | 292.0577 | 28.2271
64.410004 | 8717.5371 | 7912.324 | 6898.715 | 805.2131 | 448.154 | 247.2837 | 290.0079 | 28.16307
64.419998 | 8491.8066 | 7909.345 | 6899.359 | 582.4616 | 447.2315 | 246.6693 | 287.9859 | 28.09968
64.43 | 8247.8418 | 7906.439 | 6900.001 | 341.4025 | 446.3326 | 246.0816 | 285.9868 | 28.03684
64.440002 | 8176.6699 | 7903.611 | 6900.643 | 273.0589 | 445.4572 | 245.5232 | 284.0129 | 27.97457
64.449997 | 7977.3691 | 7900.863 | 6901.283 | 76.50625 | 444.6065 | 244.9953 | 282.0647 | 27.9129
64.459999 | 8066.3765 | 7898.193 | 6901.923 | 168.184 | 443.7785 | 244.5001 | 280.139 | 27.85176
64.470001 | 8571.6631 | 7895.601 | 6902.562 | 676.0616 | 442.9742 | 244.0371 | 278.2372 | 27.79118
64.480003 | 8466.4131 | 7893.092 | 6903.199 | 573.3209 | 442.1923 | 243.6103 | 276.3591 | 27.73115
64.489998 | 8450.3311 | 7890.665 | 6903.836 | 559.6663 | 441.4335 | 243.2192 | 274.5049 | 27.67173
64.5 | 8191.6665 | 7888.317 | 6904.471 | 303.3493 | 440.6966 | 242.8649 | 272.6718 | 27.61283
64.510002 | 8183.874 | 7886.052 | 6905.106 | 297.8221 | 439.9812 | 242.5495 | 270.8612 | 27.55446
64.519997 | 7932.6875 | 7883.87 | 6905.739 | 48.81714 | 439.288 | 242.2735 | 269.0737 | 27.49666
64.529999 | 8192.6143 | 7881.771 | 6906.371 | 310.8433 | 438.6153 | 242.039 | 267.3064 | 27.43936
64.540001 | 8224.7666 | 7879.754 | 6907.002 | 345.0122 | 437.9639 | 241.8451 | 265.5607 | 27.3826
64.550003 | 8210.9062 | 7877.823 | 6907.632 | 333.0837 | 437.3324 | 241.6951 | 263.8362 | 27.32638
64.559998 | 8019.6899 | 7875.975 | 6908.261 | 143.7152 | 436.7215 | 241.5883 | 262.1332 | 27.27068
64.57 | 8425.4473 | 7874.209 | 6908.889 | 551.2381 | 436.1298 | 241.5257 | 260.4492 | 27.2155
64.580002 | 8441.0049 | 7872.528 | 6909.516 | 568.4769 | 435.5569 | 241.5088 | 258.7854 | 27.16083
64.589996 | 8418.1875 | 7870.932 | 6910.141 | 547.2558 | 435.0034 | 241.5376 | 257.1425 | 27.1067
64.599998 | 8477.5684 | 7869.419 | 6910.766 | 608.149 | 434.4673 | 241.6146 | 255.5183 | 27.05304
64.610001 | 8573.9463 | 7867.989 | 6911.39 | 705.957 | 433.9491 | 241.738 | 253.9125 | 26.99989
64.620003 | 8521.5039 | 7866.645 | 6912.012 | 654.859 | 433.4477 | 241.9114 | 252.3263 | 26.94723
64.629997 | 8065.8916 | 7865.384 | 6912.633 | 200.508 | 432.9633 | 242.1324 | 250.7596 | 26.89513
64.639999 | 8365.8623 | 7864.206 | 6913.253 | 501.6563 | 432.4943 | 242.4049 | 249.2099 | 26.84346
64.650002 | 8331.3555 | 7863.112 | 6913.873 | 468.2439 | 432.0409 | 242.7273 | 247.6786 | 26.79229
64.660004 | 8249.8057 | 7862.1 | 6914.491 | 387.7056 | 431.6019 | 243.1011 | 246.1649 | 26.74159
64.669998 | 8235.9287 | 7861.173 | 6915.107 | 374.7558 | 431.1776 | 243.5266 | 244.6704 | 26.69143
64.68 | 7992.0425 | 7860.327 | 6915.723 | 131.7159 | 430.7662 | 244.0045 | 243.1916 | 26.64171
64.690002 | 8016.0933 | 7859.563 | 6916.337 | 156.5305 | 430.367 | 244.5361 | 241.7301 | 26.59246
64.699997 | 8361.9639 | 7858.881 | 6916.95 | 503.0832 | 429.9802 | 245.1203 | 240.2863 | 26.54371
64.709999 | 8520.543 | 7858.28 | 6917.562 | 662.2625 | 429.6041 | 245.7607 | 238.858 | 26.49539
64.720001 | 8319.4668 | 7857.761 | 6918.173 | 461.7061 | 429.2387 | 246.4548 | 237.4464 | 26.44754
64.730003 | 8451.2021 | 7857.323 | 6918.783 | 593.8795 | 428.8824 | 247.2058 | 236.0511 | 26.40015
64.739998 | 8507.6592 | 7856.964 | 6919.391 | 650.6952 | 428.5352 | 248.0119 | 234.6724 | 26.35326
64.75 | 8466.5693 | 7856.685 | 6919.999 | 609.8848 | 428.1957 | 248.8749 | 233.3082 | 26.3068
64.760002 | 8054.2139 | 7856.485 | 6920.605 | 197.7293 | 427.8629 | 249.7961 | 231.9598 | 26.26078
64.769997 | 8268.0967 | 7856.363 | 6921.21 | 411.7339 | 427.5366 | 250.7737 | 230.6275 | 26.21523
64.779999 | 8337.7764 | 7856.32 | 6921.814 | 481.4562 | 427.2153 | 251.812 | 229.3092 | 26.1701
64.790001 | 8129.6763 | 7856.355 | 6922.416 | 273.3216 | 426.8988 | 252.9083 | 228.0059 | 26.12542
64.800003 | 7934.5264 | 7856.468 | 6923.018 | 78.05851 | 426.5855 | 254.066 | 226.7175 | 26.08118
64.809998 | 8003.0645 | 7856.657 | 6923.617 | 146.4076 | 426.2752 | 255.2826 | 225.4442 | 26.03738
64.82 | 8181.4219 | 7856.922 | 6924.216 | 324.4999 | 425.9666 | 256.5608 | 224.1841 | 25.99401
64.830002 | 8549.8604 | 7857.264 | 6924.814 | 692.5965 | 425.6588 | 257.9016 | 222.9382 | 25.95107
64.839996 | 8539.4863 | 7857.68 | 6925.41 | 681.8059 | 425.3518 | 259.3028 | 221.707 | 25.90857
64.849998 | 8406.2041 | 7858.174 | 6926.005 | 548.0298 | 425.0436 | 260.7698 | 220.489 | 25.86647
64.860001 | 8274.0908 | 7858.741 | 6926.6 | 415.3494 | 424.7342 | 262.299 | 219.2838 | 25.8248
64.870003 | 8210.082 | 7859.385 | 6927.192 | 350.6967 | 424.4226 | 263.8944 | 218.0926 | 25.78354
64.879997 | 7780.1245 | 7860.101 | 6927.783 | -79.97672 | 424.1085 | 265.5517 | 216.915 | 25.74273
64.889999 | 7571.2344 | 7860.894 | 6928.373 | -289.6594 | 423.7905 | 267.2781 | 215.7495 | 25.70231
64.900002 | 7887.1943 | 7861.761 | 6928.962 | 25.43362 | 423.4685 | 269.0705 | 214.597 | 25.66229
64.910004 | 8159.9263 | 7862.701 | 6929.55 | 297.2251 | 423.1417 | 270.9298 | 213.4569 | 25.62267
64.919998 | 8272.8984 | 7863.716 | 6930.136 | 409.1822 | 422.8102 | 272.856 | 212.3306 | 25.58349
64.93 | 8118.707 | 7864.805 | 6930.721 | 253.9018 | 422.4726 | 274.8516 | 211.2154 | 25.54469
64.940002 | 8273.8535 | 7865.97 | 6931.305 | 407.8839 | 422.1286 | 276.9176 | 210.1124 | 25.50629
64.949997 | 8182.7275 | 7867.206 | 6931.887 | 315.521 | 421.7784 | 279.0508 | 209.0221 | 25.4683
64.959999 | 8131.1816 | 7868.521 | 6932.468 | 262.6607 | 421.4211 | 281.2583 | 207.9428 | 25.43069
64.970001 | 7950.4731 | 7869.909 | 6933.048 | 80.56375 | 421.0569 | 283.5358 | 206.8754 | 25.39346
64.980003 | 7992.0322 | 7871.375 | 6933.626 | 120.6571 | 420.6852 | 285.8873 | 205.8197 | 25.35663
64.989998 | 8024.7354 | 7872.915 | 6934.203 | 151.8207 | 420.3064 | 288.3092 | 204.7758 | 25.32021
65 | 7998.4692 | 7874.531 | 6934.779 | 123.9381 | 419.9198 | 290.8058 | 203.7424 | 25.28415
65.010002 | 7851.9644 | 7876.226 | 6935.353 | -24.26123 | 419.5256 | 293.3779 | 202.7202 | 25.24847
65.019997 | 8048.0332 | 7877.995 | 6935.926 | 170.0382 | 419.1243 | 296.0216 | 201.7097 | 25.21319
65.029999 | 7842.0439 | 7879.846 | 6936.498 | -37.80175 | 418.7152 | 298.745 | 200.7091 | 25.17826
65.040001 | 7881.3809 | 7881.774 | 6937.069 | -0.3928219 | 418.2991 | 301.5429 | 199.7194 | 25.14371
65.050003 | 7660.4766 | 7883.783 | 6937.638 | -223.3067 | 417.8759 | 304.4197 | 198.7404 | 25.10954
65.059998 | 7917.9858 | 7885.87 | 6938.205 | 32.11546 | 417.4463 | 307.3709 | 197.7724 | 25.07574
65.07 | 8084.5894 | 7888.039 | 6938.771 | 196.5505 | 417.0099 | 310.4015 | 196.8138 | 25.0423
65.080002 | 8250.3574 | 7890.291 | 6939.336 | 360.0668 | 416.5676 | 313.5118 | 195.8655 | 25.00923
65.089996 | 8299.21 | 7892.621 | 6939.9 | 406.5887 | 416.1201 | 316.6971 | 194.9279 | 24.97654
65.099998 | 8181.5215 | 7895.039 | 6940.462 | 286.4822 | 415.667 | 319.9665 | 193.9998 | 24.94418
65.110001 | 7901.1528 | 7897.539 | 6941.023 | 3.614153 | 415.2092 | 323.3135 | 193.081 | 24.91219
65.120003 | 8091.9956 | 7900.125 | 6941.582 | 191.8704 | 414.7475 | 326.7426 | 192.1723 | 24.88055
65.129997 | 8150.0874 | 7902.792 | 6942.14 | 247.2957 | 414.2825 | 330.2465 | 191.2736 | 24.8493
65.139999 | 8167.0732 | 7905.549 | 6942.696 | 261.5244 | 413.8142 | 333.8361 | 190.3837 | 24.81836
65.150002 | 8247.9756 | 7908.392 | 6943.252 | 339.5838 | 413.3437 | 337.5054 | 189.5032 | 24.78779
65.160004 | 7801.2705 | 7911.321 | 6943.805 | -110.0501 | 412.8715 | 341.2543 | 188.6318 | 24.75755
65.169998 | 8108.832 | 7914.335 | 6944.357 | 194.4968 | 412.3988 | 345.0808 | 187.7705 | 24.72769
65.18 | 8241.2744 | 7917.438 | 6944.908 | 323.8364 | 411.9254 | 348.9889 | 186.9172 | 24.69815
65.190002 | 8123.6064 | 7920.63 | 6945.458 | 202.9764 | 411.4524 | 352.9779 | 186.073 | 24.66896
65.199997 | 7659.4639 | 7923.905 | 6946.006 | -264.4414 | 410.9809 | 357.0407 | 185.238 | 24.64011
65.209999 | 8091.2388 | 7927.273 | 6946.552 | 163.9658 | 410.5108 | 361.1873 | 184.4111 | 24.61159
65.220001 | 7900.1543 | 7930.726 | 6947.097 | -30.57163 | 410.0434 | 365.4089 | 183.5929 | 24.5834
65.230003 | 7983.5674 | 7934.268 | 6947.641 | 49.29905 | 409.5794 | 369.7091 | 182.7833 | 24.55555
65.239998 | 8141.52 | 7937.893 | 6948.183 | 203.6271 | 409.1195 | 374.08 | 181.9825 | 24.52805
65.25 | 8008.3452 | 7941.604 | 6948.724 | 66.74081 | 408.664 | 378.5265 | 181.1893 | 24.50087
65.260002 | 8024.9736 | 7945.402 | 6949.263 | 79.57152 | 408.214 | 383.0467 | 180.4045 | 24.47402
65.269997 | 7950.002 | 7949.278 | 6949.8 | 0.7240753 | 407.7703 | 387.6316 | 179.6282 | 24.4475
65.279999 | 7800.0605 | 7953.241 | 6950.337 | -153.1807 | 407.3331 | 392.2908 | 178.8593 | 24.42129
65.290001 | 8083.1128 | 7957.282 | 6950.871 | 125.8308 | 406.9033 | 397.0134 | 178.0985 | 24.39542
65.300003 | 8000.0962 | 7961.404 | 6951.405 | 38.69258 | 406.4816 | 401.8018 | 177.3456 | 24.36986
65.309998 | 7883.5117 | 7965.596 | 6951.936 | -82.08451 | 406.0687 | 406.6458 | 176.6008 | 24.34462
65.32 | 7700.3486 | 7969.864 | 6952.467 | -269.5149 | 405.6647 | 411.5495 | 175.863 | 24.31971
65.330002 | 7791.458 | 7974.203 | 6952.995 | -182.7451 | 405.2709 | 416.5088 | 175.1328 | 24.29511
65.339996 | 8024.3818 | 7978.604 | 6953.522 | 45.77794 | 404.8876 | 421.5124 | 174.4107 | 24.27082
65.349998 | 7808.9883 | 7983.074 | 6954.048 | -174.0861 | 404.515 | 426.5689 | 173.6956 | 24.24685
65.360001 | 7991.0439 | 7987.601 | 6954.572 | 3.442588 | 404.1536 | 431.6647 | 172.9874 | 24.22318
65.370003 | 7559.9673 | 7992.186 | 6955.095 | -432.2192 | 403.8044 | 436.8003 | 172.2868 | 24.19984
65.379997 | 7981.5723 | 7996.814 | 6955.616 | -15.24212 | 403.4676 | 441.9604 | 171.5937 | 24.1768
65.389999 | 8074.5859 | 8001.495 | 6956.135 | 73.09082 | 403.1434 | 447.1551 | 170.9071 | 24.15406
65.400002 | 7685.248 | 8006.215 | 6956.654 | -320.9672 | 402.8325 | 452.3699 | 170.2276 | 24.13162
65.410004 | 7832.5444 | 8010.968 | 6957.17 | -178.4241 | 402.5351 | 457.5989 | 169.5548 | 24.10948
65.419998 | 7651.0327 | 8015.747 | 6957.685 | -364.7144 | 402.252 | 462.8331 | 168.8897 | 24.08767
65.43 | 7716.2666 | 8020.549 | 6958.198 | -304.2827 | 401.9828 | 468.0718 | 168.2306 | 24.06614
65.440002 | 7592.4634 | 8025.368 | 6958.71 | -432.9048 | 401.7282 | 473.307 | 167.5783 | 24.04492
65.449997 | 7798.5947 | 8030.189 | 6959.22 | -231.5942 | 401.4886 | 478.5236 | 166.933 | 24.02399
65.459999 | 7808.2739 | 8035.016 | 6959.728 | -226.7421 | 401.2639 | 483.7267 | 166.2937 | 24.00336
65.470001 | 7758.7075 | 8039.833 | 6960.235 | -281.1252 | 401.0547 | 488.8986 | 165.661 | 23.98301
65.480003 | 7890.6187 | 8044.636 | 6960.741 | -154.0175 | 400.8612 | 494.0363 | 165.0348 | 23.96296
65.489998 | 7858.6074 | 8049.41 | 6961.244 | -190.8024 | 400.6834 | 499.1235 | 164.4153 | 23.94322
65.5 | 7602.2212 | 8054.152 | 6961.747 | -451.9309 | 400.5213 | 504.1588 | 163.8014 | 23.92376
65.510002 | 7616.5171 | 8058.854 | 6962.247 | -442.3366 | 400.3757 | 509.1321 | 163.194 | 23.90459
65.519997 | 7674.4556 | 8063.498 | 6962.746 | -389.0426 | 400.2463 | 514.0272 | 162.593 | 23.8857
65.529999 | 7386.1641 | 8068.088 | 6963.243 | -681.9235 | 400.1331 | 518.8463 | 161.9976 | 23.8671
65.540001 | 7515.3232 | 8072.604 | 6963.739 | -557.2806 | 400.0365 | 523.5709 | 161.4083 | 23.84878
65.550003 | 7491.9277 | 8077.042 | 6964.233 | -585.1144 | 399.9566 | 528.1962 | 160.8251 | 23.83076
65.559998 | 7673.0181 | 8081.386 | 6964.726 | -408.3675 | 399.8934 | 532.7055 | 160.248 | 23.81301
65.57 | 7773.8818 | 8085.631 | 6965.217 | -311.7493 | 399.8468 | 537.0959 | 159.6763 | 23.79554
65.580002 | 7840.897 | 8089.768 | 6965.706 | -248.871 | 399.8171 | 541.3563 | 159.1105 | 23.77835
65.589996 | 7545.2412 | 8093.781 | 6966.193 | -548.54 | 399.8043 | 545.4718 | 158.5507 | 23.76144
65.599998 | 7953.2158 | 8097.671 | 6966.679 | -144.4549 | 399.8084 | 549.4423 | 157.9963 | 23.74481
65.610001 | 7859.5981 | 8101.419 | 6967.163 | -241.8214 | 399.8294 | 553.2513 | 157.4471 | 23.72845
65.620003 | 7973.4814 | 8105.023 | 6967.646 | -131.5413 | 399.8674 | 556.8932 | 156.9039 | 23.71238
65.629997 | 8048.9961 | 8108.464 | 6968.126 | -59.46814 | 399.9223 | 560.3527 | 156.3663 | 23.69657
65.639999 | 7902.0625 | 8111.746 | 6968.606 | -209.6831 | 399.9942 | 563.6309 | 155.8337 | 23.68103
65.650002 | 7875.353 | 8114.853 | 6969.083 | -239.5 | 400.0832 | 566.7141 | 155.3066 | 23.66577
65.660004 | 7833.9365 | 8117.779 | 6969.559 | -283.8428 | 400.1891 | 569.5956 | 154.7847 | 23.65077
65.669998 | 7751.2373 | 8120.515 | 6970.033 | -369.278 | 400.3119 | 572.2657 | 154.2686 | 23.63605
65.68 | 7782.8262 | 8123.057 | 6970.505 | -340.2312 | 400.4517 | 574.7215 | 153.7572 | 23.6216
65.690002 | 7914.5898 | 8125.398 | 6970.976 | -210.8086 | 400.6085 | 576.9553 | 153.251 | 23.60741
65.699997 | 7875.6641 | 8127.531 | 6971.445 | -251.8669 | 400.7821 | 578.9602 | 152.7502 | 23.59349
65.709999 | 7784.8276 | 8129.453 | 6971.912 | -344.6257 | 400.9725 | 580.7345 | 152.2541 | 23.57983
65.720001 | 7758.75 | 8131.158 | 6972.378 | -372.4085 | 401.18 | 582.271 | 151.7631 | 23.56643
65.730003 | 7856.6304 | 8132.644 | 6972.842 | -276.0137 | 401.4043 | 583.5675 | 151.2771 | 23.55329
65.739998 | 7923.8403 | 8133.905 | 6973.304 | -210.0645 | 401.6452 | 584.6192 | 150.7963 | 23.54042
65.75 | 7687.625 | 8134.94 | 6973.764 | -447.3154 | 401.9028 | 585.4257 | 150.3199 | 23.52782
65.760002 | 7380.5874 | 8135.749 | 6974.223 | -755.1613 | 402.1775 | 585.9844 | 149.8484 | 23.51547
65.769997 | 7424.0757 | 8136.329 | 6974.68 | -712.2533 | 402.4686 | 586.2955 | 149.382 | 23.50337
65.779999 | 7580.3491 | 8136.68 | 6975.135 | -556.3313 | 402.7764 | 586.3579 | 148.9199 | 23.49154
65.790001 | 7575.1602 | 8136.804 | 6975.588 | -561.644 | 403.1009 | 586.1725 | 148.4626 | 23.47995
65.800003 | 7811.937 | 8136.701 | 6976.04 | -324.7639 | 403.4421 | 585.7403 | 148.01 | 23.46864
65.809998 | 7522.6465 | 8136.373 | 6976.489 | -613.7264 | 403.7995 | 585.0641 | 147.5622 | 23.45756
65.82 | 7467.6812 | 8135.822 | 6976.938 | -668.1413 | 404.1738 | 584.1457 | 147.1186 | 23.44675
65.830002 | 7613.5684 | 8135.052 | 6977.384 | -521.4835 | 404.5645 | 582.9877 | 146.6795 | 23.43619
65.839996 | 7951.1533 | 8134.068 | 6977.828 | -182.9151 | 404.9714 | 581.5976 | 146.2452 | 23.42587
65.849998 | 7778.9189 | 8132.872 | 6978.271 | -353.9531 | 405.395 | 579.975 | 145.8152 | 23.41581
65.860001 | 7734.2388 | 8131.47 | 6978.712 | -397.2317 | 405.8351 | 578.1281 | 145.3892 | 23.406
65.870003 | 7619.2446 | 8129.868 | 6979.151 | -510.6232 | 406.2915 | 576.0606 | 144.9679 | 23.39644
65.879997 | 7518.9121 | 8128.074 | 6979.588 | -609.1617 | 406.764 | 573.7832 | 144.551 | 23.38713
65.889999 | 7557.3828 | 8126.089 | 6980.024 | -568.7061 | 407.2531 | 571.2956 | 144.1381 | 23.37806
65.900002 | 7533.9126 | 8123.923 | 6980.458 | -590.0109 | 407.7588 | 568.6081 | 143.7294 | 23.36924
65.910004 | 7622.8428 | 8121.586 | 6980.89 | -498.743 | 408.2805 | 565.7299 | 143.3249 | 23.36066
65.919998 | 7372.8389 | 8119.084 | 6981.32 | -746.2452 | 408.8183 | 562.6688 | 142.925 | 23.35234
65.93 | 7659.3916 | 8116.423 | 6981.748 | -457.0319 | 409.3727 | 559.4298 | 142.5287 | 23.34425
65.940002 | 7764.2061 | 8113.612 | 6982.174 | -349.4062 | 409.9435 | 556.0213 | 142.1366 | 23.33641
65.949997 | 7474.1562 | 8110.665 | 6982.599 | -636.5087 | 410.5301 | 552.4584 | 141.7488 | 23.32881
65.959999 | 7369.1992 | 8107.581 | 6983.022 | -738.3815 | 411.1331 | 548.7398 | 141.3646 | 23.32145
65.970001 | 7529.0532 | 8104.376 | 6983.443 | -575.3224 | 411.7528 | 544.8814 | 140.9845 | 23.31433
65.980003 | 7549.5659 | 8101.055 | 6983.862 | -551.4886 | 412.3886 | 540.8883 | 140.6084 | 23.30745
65.989998 | 7850.1953 | 8097.632 | 6984.279 | -247.4366 | 413.0403 | 536.7758 | 140.2364 | 23.30081
66 | 7979.9897 | 8094.112 | 6984.694 | -114.122 | 413.7085 | 532.5469 | 139.8678 | 23.29442
66.010002 | 7869.8291 | 8090.504 | 6985.108 | -220.6746 | 414.3934 | 528.2111 | 139.5033 | 23.28826
66.019997 | 7793.7266 | 8086.823 | 6985.519 | -293.0963 | 415.094 | 523.7849 | 139.1427 | 23.28233
66.029999 | 7443.3013 | 8083.068 | 6985.929 | -639.7663 | 415.8111 | 519.2655 | 138.7856 | 23.27664
66.040001 | 7813.9658 | 8079.255 | 6986.337 | -265.2894 | 416.5449 | 514.6701 | 138.4323 | 23.27118
66.050003 | 7978.8164 | 8075.39 | 6986.743 | -96.57327 | 417.295 | 510.0033 | 138.0828 | 23.26597
66.059998 | 8064.2598 | 8071.486 | 6987.146 | -7.225941 | 418.0609 | 505.2803 | 137.7371 | 23.26098
66.07 | 7629.8232 | 8067.546 | 6987.549 | -437.7231 | 418.8438 | 500.5027 | 137.3948 | 23.25624
66.080002 | 7503.4521 | 8063.58 | 6987.949 | -560.1275 | 419.6432 | 495.6796 | 137.0561 | 23.25172
66.089996 | 7799.1001 | 8059.6 | 6988.347 | -260.5003 | 420.4584 | 490.8263 | 136.7212 | 23.24743
66.099998 | 8075.0015 | 8055.606 | 6988.744 | 19.39563 | 421.2907 | 485.9385 | 136.3897 | 23.24338
66.110001 | 7744.0615 | 8051.611 | 6989.138 | -307.5499 | 422.1397 | 481.0324 | 136.0616 | 23.23956
66.120003 | 7967.5073 | 8047.62 | 6989.531 | -80.1126 | 423.0053 | 476.1107 | 135.7371 | 23.23597
66.129997 | 8209.0889 | 8043.647 | 6989.921 | 165.4421 | 423.8869 | 471.1898 | 135.4163 | 23.2326
66.139999 | 8168.252 | 8039.686 | 6990.31 | 128.5661 | 424.7857 | 466.2621 | 135.0985 | 23.22948
66.150002 | 8061.8066 | 8035.751 | 6990.697 | 26.05519 | 425.7017 | 461.3418 | 134.7844 | 23.22658
66.160004 | 8066.3965 | 8031.849 | 6991.082 | 34.54781 | 426.6341 | 456.4354 | 134.4734 | 23.2239
66.169998 | 7849.0391 | 8027.986 | 6991.465 | -178.9468 | 427.5829 | 451.5508 | 134.1663 | 23.22145
66.18 | 7898.0684 | 8024.164 | 6991.846 | -126.0956 | 428.5494 | 446.6877 | 133.862 | 23.21923
66.190002 | 7827.5103 | 8020.388 | 6992.225 | -192.8782 | 429.5328 | 441.8526 | 133.5612 | 23.21724
66.199997 | 7816.9487 | 8016.671 | 6992.601 | -199.7219 | 430.5327 | 437.0572 | 133.2638 | 23.21546
66.209999 | 8074.2217 | 8013.004 | 6992.977 | 61.21743 | 431.5501 | 432.2942 | 132.9694 | 23.21392
66.220001 | 8212.0645 | 8009.403 | 6993.35 | 202.662 | 432.5852 | 427.5767 | 132.6782 | 23.2126
66.230003 | 8152.3247 | 8005.864 | 6993.721 | 146.4603 | 433.6375 | 422.904 | 132.3904 | 23.21151
66.239998 | 8037.4424 | 8002.399 | 6994.09 | 35.04303 | 434.7065 | 418.2865 | 132.1058 | 23.21064
66.25 | 7872.5947 | 7999.006 | 6994.457 | -126.4111 | 435.7935 | 413.721 | 131.8242 | 23.20999
66.260002 | 7947.0068 | 7995.688 | 6994.822 | -48.6809 | 436.8985 | 409.2116 | 131.5457 | 23.20958
66.269997 | 7572.5376 | 7992.453 | 6995.185 | -419.9152 | 438.0202 | 404.7674 | 131.2705 | 23.20937
66.279999 | 7710.8696 | 7989.295 | 6995.547 | -278.425 | 439.1602 | 400.3803 | 130.9981 | 23.20939
66.290001 | 7989.5273 | 7986.224 | 6995.906 | 3.303579 | 440.3185 | 396.0609 | 130.7289 | 23.20963
66.300003 | 7919.7759 | 7983.238 | 6996.263 | -63.46168 | 441.4946 | 391.8071 | 130.4628 | 23.2101
66.309998 | 7780.335 | 7980.343 | 6996.618 | -200.0084 | 442.688 | 387.6269 | 130.1997 | 23.21077
66.32 | 7967.3989 | 7977.539 | 6996.971 | -10.13988 | 443.9005 | 383.516 | 129.9395 | 23.21168
66.330002 | 8031.0962 | 7974.825 | 6997.322 | 56.2708 | 445.1312 | 379.4768 | 129.6822 | 23.21281
66.339996 | 7696.8779 | 7972.209 | 6997.671 | -275.3312 | 446.3794 | 375.5163 | 129.428 | 23.21414
66.349998 | 7843.4927 | 7969.684 | 6998.018 | -126.1915 | 447.647 | 371.6264 | 129.1767 | 23.2157
66.360001 | 8226.2383 | 7967.257 | 6998.363 | 258.9808 | 448.9336 | 367.8149 | 128.9281 | 23.21748
66.370003 | 8137.6382 | 7964.927 | 6998.706 | 172.7117 | 450.2388 | 364.0792 | 128.6826 | 23.21949
66.379997 | 7693.3711 | 7962.698 | 6999.047 | -269.3269 | 451.5621 | 360.4271 | 128.44 | 23.22169
66.389999 | 7874.9106 | 7960.564 | 6999.386 | -85.65313 | 452.9052 | 356.8483 | 128.2 | 23.22413
66.400002 | 7963.269 | 7958.53 | 6999.723 | 4.73853 | 454.2681 | 353.3497 | 127.963 | 23.22679
66.410004 | 8118.4897 | 7956.597 | 7000.058 | 161.8926 | 455.6497 | 349.9313 | 127.7286 | 23.22965
66.419998 | 7997.1948 | 7954.766 | 7000.39 | 42.42919 | 457.0502 | 346.5951 | 127.4974 | 23.23273
66.43 | 7983.6816 | 7953.034 | 7000.721 | 30.64743 | 458.4714 | 343.3373 | 127.2686 | 23.23603
66.440002 | 7648.0859 | 7951.403 | 7001.049 | -303.3169 | 459.9123 | 340.1589 | 127.0426 | 23.23955
66.449997 | 7792.918 | 7949.875 | 7001.376 | -156.9568 | 461.3722 | 337.0641 | 126.8195 | 23.24326
66.459999 | 7935.5981 | 7948.444 | 7001.7 | -12.84639 | 462.8529 | 334.0453 | 126.5988 | 23.24721
66.470001 | 7917.7461 | 7947.117 | 7002.023 | -29.37123 | 464.3545 | 331.108 | 126.3809 | 23.25137
66.480003 | 7932.6079 | 7945.89 | 7002.343 | -13.28184 | 465.8764 | 328.2491 | 126.1658 | 23.25574
66.489998 | 8124.5605 | 7944.765 | 7002.661 | 179.796 | 467.4179 | 325.4723 | 125.9533 | 23.26033
66.5 | 8396.1768 | 7943.739 | 7002.977 | 452.4374 | 468.981 | 322.7732 | 125.7433 | 23.26513
66.510002 | 8201.3184 | 7942.815 | 7003.291 | 258.5036 | 470.5658 | 320.1522 | 125.536 | 23.27015
66.519997 | 8207.585 | 7941.992 | 7003.602 | 265.5932 | 472.1704 | 317.6123 | 125.3314 | 23.27536
66.529999 | 8017.3794 | 7941.266 | 7003.912 | 76.11338 | 473.7971 | 315.1469 | 125.1292 | 23.28081
66.540001 | 8151.4976 | 7940.642 | 7004.22 | 210.8558 | 475.4459 | 312.7602 | 124.9296 | 23.28646
66.550003 | 8476.3623 | 7940.116 | 7004.525 | 536.2466 | 477.1164 | 310.4492 | 124.7327 | 23.29233
66.559998 | 8118.1152 | 7939.689 | 7004.828 | 178.4258 | 478.8078 | 308.2169 | 124.5383 | 23.2984
66.57 | 7917.2637 | 7939.362 | 7005.129 | -22.09839 | 480.5227 | 306.0592 | 124.3463 | 23.30469
66.580002 | 7828.9111 | 7939.132 | 7005.428 | -110.2212 | 482.2598 | 303.9762 | 124.1568 | 23.3112
66.589996 | 7769.4243 | 7939.001 | 7005.725 | -169.5769 | 484.0183 | 301.9701 | 123.9699 | 23.3179
66.599998 | 8187.3057 | 7938.966 | 7006.02 | 248.3393 | 485.8008 | 300.0356 | 123.7854 | 23.32482
66.610001 | 8303.5381 | 7939.03 | 7006.312 | 364.5081 | 487.6068 | 298.1756 | 123.6032 | 23.33196
66.620003 | 8110.0601 | 7939.19 | 7006.603 | 170.8705 | 489.4359 | 296.3878 | 123.4236 | 23.33931
66.629997 | 7909.7251 | 7939.447 | 7006.891 | -29.72172 | 491.2874 | 294.6751 | 123.2466 | 23.34685
66.639999 | 8185.311 | 7939.798 | 7007.177 | 245.5126 | 493.1637 | 293.0314 | 123.0717 | 23.35463
66.650002 | 8001.9375 | 7940.247 | 7007.461 | 61.69038 | 495.0648 | 291.4594 | 122.8993 | 23.36261
66.660004 | 8086.7026 | 7940.791 | 7007.743 | 145.9118 | 496.9895 | 289.9585 | 122.7292 | 23.37079
66.669998 | 8115.4175 | 7941.429 | 7008.022 | 173.9881 | 498.9377 | 288.5287 | 122.5617 | 23.37918
66.68 | 8235.3779 | 7942.164 | 7008.3 | 293.2141 | 500.9122 | 287.1678 | 122.3964 | 23.38779
66.690002 | 8312.8682 | 7942.992 | 7008.575 | 369.8761 | 502.9117 | 285.8757 | 122.2334 | 23.39661
66.699997 | 8292.9414 | 7943.915 | 7008.848 | 349.0263 | 504.9352 | 284.6538 | 122.0729 | 23.40562
66.709999 | 8647.4219 | 7944.931 | 7009.118 | 702.4908 | 506.9854 | 283.498 | 121.9145 | 23.41486
66.720001 | 8840.5303 | 7946.043 | 7009.387 | 894.4876 | 509.0621 | 282.4107 | 121.7584 | 23.4243
66.730003 | 8755.1992 | 7947.247 | 7009.653 | 807.9521 | 511.1649 | 281.39 | 121.6048 | 23.43396
66.739998 | 8497.2871 | 7948.544 | 7009.917 | 548.7426 | 513.2927 | 280.4371 | 121.4534 | 23.44382
66.75 | 8364.916 | 7949.936 | 7010.179 | 414.98 | 515.4485 | 279.55 | 121.3041 | 23.45389
66.760002 | 8374.1172 | 7951.421 | 7010.439 | 422.6957 | 517.6324 | 278.7285 | 121.1572 | 23.46418
66.769997 | 8438.1113 | 7952.999 | 7010.697 | 485.1122 | 519.8415 | 277.9738 | 121.0125 | 23.47465
66.779999 | 8481.0977 | 7954.67 | 7010.952 | 526.4281 | 522.0796 | 277.2828 | 120.87 | 23.48536
66.790001 | 8144.3481 | 7956.435 | 7011.205 | 187.9134 | 524.3464 | 276.6574 | 120.7297 | 23.49626
66.800003 | 8148.6416 | 7958.292 | 7011.456 | 190.3493 | 526.6415 | 276.096 | 120.5917 | 23.50739
66.809998 | 8213.0225 | 7960.242 | 7011.704 | 252.7807 | 528.9636 | 275.5994 | 120.4558 | 23.51869
66.82 | 8279.667 | 7962.282 | 7011.951 | 317.3847 | 531.3167 | 275.1627 | 120.3221 | 23.53023
66.830002 | 8220.3545 | 7964.42 | 7012.195 | 255.9349 | 533.6991 | 274.7933 | 120.1905 | 23.54198
66.839996 | 7972.7109 | 7966.649 | 7012.436 | 6.062109 | 536.1093 | 274.488 | 120.0612 | 23.55391
66.849998 | 8178.603 | 7968.973 | 7012.676 | 209.6301 | 538.5514 | 274.2455 | 119.934 | 23.56607
66.860001 | 8238.8506 | 7971.391 | 7012.913 | 267.4594 | 541.0245 | 274.0662 | 119.8088 | 23.57843
66.870003 | 8343.8633 | 7973.903 | 7013.148 | 369.9602 | 543.5283 | 273.9497 | 119.6858 | 23.59102
66.879997 | 8161.396 | 7976.506 | 7013.381 | 184.8903 | 546.0615 | 273.8945 | 119.565 | 23.60378
66.889999 | 8307.1152 | 7979.205 | 7013.611 | 327.9098 | 548.6279 | 273.9032 | 119.4462 | 23.61678
66.900002 | 8348.0791 | 7982.001 | 7013.84 | 366.0781 | 551.2273 | 273.9746 | 119.3295 | 23.62998
66.910004 | 8216.5459 | 7984.891 | 7014.066 | 231.6551 | 553.8582 | 274.1088 | 119.2149 | 23.64339
66.919998 | 8137.7056 | 7987.874 | 7014.289 | 149.8315 | 556.5204 | 274.305 | 119.1025 | 23.657
66.93 | 8392.2109 | 7990.955 | 7014.51 | 401.2564 | 559.2175 | 274.5638 | 118.992 | 23.67081
66.940002 | 8306.3867 | 7994.132 | 7014.73 | 312.2547 | 561.9493 | 274.8848 | 118.8835 | 23.68485
66.949997 | 8323.5176 | 7997.404 | 7014.946 | 326.1141 | 564.7127 | 275.2683 | 118.7773 | 23.69907
66.959999 | 8332.8369 | 8000.773 | 7015.161 | 332.064 | 567.512 | 275.7139 | 118.6729 | 23.71353
66.970001 | 8254.9951 | 8004.241 | 7015.373 | 250.7544 | 570.3473 | 276.222 | 118.5705 | 23.72818
66.980003 | 8077.7158 | 8007.806 | 7015.583 | 69.90963 | 573.2177 | 276.7926 | 118.4703 | 23.74305
66.989998 | 7737.875 | 8011.467 | 7015.79 | -273.5922 | 576.122 | 277.4251 | 118.3721 | 23.75812
67 | 7841.877 | 8015.229 | 7015.995 | -173.3521 | 579.0643 | 278.1205 | 118.2757 | 23.7734
67.010002 | 7967.3438 | 8019.091 | 7016.198 | -51.74756 | 582.0446 | 278.8784 | 118.1815 | 23.7889
67.019997 | 7818.5957 | 8023.05 | 7016.398 | -204.4547 | 585.0594 | 279.6988 | 118.0892 | 23.80458
67.029999 | 8128.8506 | 8027.112 | 7016.597 | 101.739 | 588.1136 | 280.5821 | 117.9988 | 23.8205
67.040001 | 8306.2959 | 8031.275 | 7016.792 | 275.021 | 591.207 | 281.5284 | 117.9104 | 23.83661
67.050003 | 7855.7544 | 8035.54 | 7016.986 | -179.7853 | 594.339 | 282.5377 | 117.824 | 23.85295
67.059998 | 8020.2344 | 8039.903 | 7017.177 | -19.66906 | 597.5081 | 283.6092 | 117.7396 | 23.86947
67.07 | 7939.6533 | 8044.373 | 7017.366 | -104.7198 | 600.7196 | 284.7445 | 117.657 | 23.88622
67.080002 | 7761.646 | 8048.946 | 7017.552 | -287.3001 | 603.9711 | 285.9431 | 117.5764 | 23.90318
67.089996 | 7742.1987 | 8053.619 | 7017.736 | -311.4204 | 607.2606 | 287.2041 | 117.4978 | 23.92032
67.099998 | 7757.2637 | 8058.401 | 7017.918 | -301.1375 | 610.5945 | 288.5298 | 117.4211 | 23.9377
67.110001 | 7532.2529 | 8063.288 | 7018.097 | -531.0353 | 613.9707 | 289.9187 | 117.3461 | 23.95528
67.120003 | 7485.4941 | 8068.282 | 7018.274 | -582.7874 | 617.3892 | 291.3716 | 117.2733 | 23.97309
67.129997 | 7779.3721 | 8073.234 | 7018.449 | -293.8619 | 620.8483 | 292.7435 | 117.2023 | 23.99107
67.139999 | 7729.9097 | 8078.44 | 7018.621 | -348.5302 | 624.353 | 294.3234 | 117.1331 | 24.00929
67.150002 | 7701.6445 | 8083.755 | 7018.791 | -382.1103 | 627.9033 | 295.967 | 117.0658 | 24.02773
67.160004 | 8034.645 | 8089.177 | 7018.959 | -54.53196 | 631.4971 | 297.6746 | 117.0004 | 24.04636
67.169998 | 7793.8213 | 8094.704 | 7019.123 | -300.8828 | 635.1343 | 299.4443 | 116.937 | 24.06519
67.18 | 7650.5664 | 8100.344 | 7019.286 | -449.7772 | 638.8195 | 301.2785 | 116.8753 | 24.08425
67.190002 | 7890.4478 | 8106.094 | 7019.446 | -215.6466 | 642.5527 | 303.1763 | 116.8154 | 24.10352
67.199997 | 7970.5073 | 8111.879 | 7019.604 | -141.3722 | 646.3297 | 305.065 | 116.7575 | 24.12298
67.209999 | 7858.4639 | 8117.85 | 7019.76 | -259.3859 | 650.1566 | 307.0894 | 116.7014 | 24.14268
67.220001 | 7764.5693 | 8123.932 | 7019.913 | -359.3627 | 654.0331 | 309.1765 | 116.6471 | 24.16258
67.230003 | 7773.8608 | 8130.125 | 7020.063 | -356.2643 | 657.9577 | 311.3265 | 116.5947 | 24.1827
67.239998 | 7674.106 | 8136.425 | 7020.212 | -462.3194 | 661.9297 | 313.5369 | 116.5441 | 24.20302
67.25 | 7651.1499 | 8142.841 | 7020.357 | -491.6908 | 665.9542 | 315.8102 | 116.4953 | 24.22356
67.260002 | 7618.9771 | 8149.37 | 7020.501 | -530.3926 | 670.0313 | 318.145 | 116.4483 | 24.24432
67.269997 | 7345.3071 | 8156.005 | 7020.642 | -810.6982 | 674.1562 | 320.5391 | 116.4032 | 24.26526
67.279999 | 7782.2783 | 8162.752 | 7020.78 | -380.4739 | 678.3355 | 322.9903 | 116.3598 | 24.28645
67.290001 | 7700.4492 | 8169.616 | 7020.916 | -469.1669 | 682.569 | 325.5048 | 116.3182 | 24.30784
67.300003 | 7567.7437 | 8176.592 | 7021.05 | -608.8481 | 686.8557 | 328.0782 | 116.2785 | 24.32946
67.309998 | 7713.1846 | 8183.674 | 7021.181 | -470.4889 | 691.1938 | 330.7069 | 116.2406 | 24.35126
67.32 | 7933.9775 | 8190.871 | 7021.31 | -256.8935 | 695.5903 | 333.3933 | 116.2043 | 24.3733
67.330002 | 7857.1528 | 8198.179 | 7021.436 | -341.0262 | 700.0421 | 336.1353 | 116.1699 | 24.39556
67.339996 | 7811.3267 | 8205.59 | 7021.56 | -394.2636 | 704.5463 | 338.929 | 116.1373 | 24.41799
67.349998 | 8086.686 | 8213.116 | 7021.681 | -126.4299 | 709.1116 | 341.776 | 116.1064 | 24.44068
67.360001 | 7953.7456 | 8220.751 | 7021.8 | -267.0059 | 713.7351 | 344.6754 | 116.0773 | 24.46357
67.370003 | 8011.2075 | 8228.495 | 7021.917 | -217.2871 | 718.4168 | 347.6247 | 116.05 | 24.4867
67.379997 | 7893.0806 | 8236.337 | 7022.03 | -343.2569 | 723.1543 | 350.6184 | 116.0244 | 24.51
67.389999 | 7883.3335 | 8244.291 | 7022.142 | -360.9573 | 727.9544 | 353.6604 | 116.0005 | 24.53355
67.400002 | 7752.1118 | 8252.35 | 7022.251 | -500.2378 | 732.8171 | 356.7459 | 115.9784 | 24.55732
67.410004 | 7610.4897 | 8260.509 | 7022.357 | -650.0194 | 737.7393 | 359.8729 | 115.9581 | 24.5813
67.419998 | 7322.3071 | 8268.763 | 7022.461 | -946.4564 | 742.7209 | 363.0362 | 115.9395 | 24.60548
67.43 | 7770.3755 | 8277.121 | 7022.563 | -506.7458 | 747.7683 | 366.2375 | 115.9226 | 24.62989
67.440002 | 7715.8315 | 8285.578 | 7022.662 | -569.7468 | 752.8812 | 369.473 | 115.9075 | 24.65453
67.449997 | 7638.9805 | 8294.123 | 7022.759 | -655.1427 | 758.054 | 372.7372 | 115.8941 | 24.67935
67.459999 | 7895.2446 | 8302.766 | 7022.853 | -407.5209 | 763.2949 | 376.0312 | 115.8824 | 24.70444
67.470001 | 7754.9526 | 8311.499 | 7022.944 | -556.5467 | 768.6034 | 379.3496 | 115.8724 | 24.72972
67.480003 | 7733.9688 | 8320.32 | 7023.033 | -586.3513 | 773.9777 | 382.6897 | 115.8642 | 24.75523
67.489998 | 7617.9009 | 8329.22 | 7023.12 | -711.3188 | 779.4165 | 386.0449 | 115.8577 | 24.78095
67.5 | 8277.6152 | 8338.206 | 7023.204 | -60.59122 | 784.9269 | 389.4161 | 115.8528 | 24.8069
67.510002 | 8094.9336 | 8347.275 | 7023.285 | -252.3415 | 790.5088 | 392.7982 | 115.8498 | 24.83308
67.519997 | 7844.3682 | 8356.413 | 7023.364 | -512.0443 | 796.156 | 396.1846 | 115.8484 | 24.85944
67.529999 | 7947.9624 | 8365.628 | 7023.441 | -417.6659 | 801.8774 | 399.5757 | 115.8486 | 24.88607
67.540001 | 7950.6509 | 8374.915 | 7023.514 | -424.2642 | 807.6726 | 402.9645 | 115.8506 | 24.9129
67.550003 | 7819.4399 | 8384.27 | 7023.586 | -564.8296 | 813.5406 | 406.3487 | 115.8544 | 24.93997
67.559998 | 7969.5591 | 8393.68 | 7023.655 | -424.121 | 819.4788 | 409.7197 | 115.8598 | 24.96723
67.57 | 8067.7568 | 8403.157 | 7023.721 | -335.4005 | 825.4969 | 413.0779 | 115.8668 | 24.99474
67.580002 | 8443.2695 | 8412.691 | 7023.785 | 30.57831 | 831.5907 | 416.4177 | 115.8756 | 25.02248
67.589996 | 8160.541 | 8422.27 | 7023.846 | -261.7285 | 837.7566 | 419.7307 | 115.886 | 25.0504
67.599998 | 8179.3364 | 8431.907 | 7023.904 | -252.5706 | 844.0065 | 423.0192 | 115.8982 | 25.07858
67.610001 | 7984.0537 | 8441.59 | 7023.961 | -457.5366 | 850.3367 | 426.274 | 115.912 | 25.10699
67.620003 | 7974.3286 | 8451.317 | 7024.014 | -476.9887 | 856.7474 | 429.4925 | 115.9276 | 25.13563
67.629997 | 8097.5522 | 8461.076 | 7024.065 | -363.524 | 863.2358 | 432.6661 | 115.9448 | 25.16446
67.639999 | 7947.5371 | 8470.877 | 7024.113 | -523.3403 | 869.8112 | 435.7956 | 115.9636 | 25.19356
67.650002 | 7719.0098 | 8480.715 | 7024.159 | -761.7055 | 876.4741 | 438.8749 | 115.9841 | 25.22288
67.660004 | 7524.0073 | 8490.581 | 7024.203 | -966.5735 | 883.2208 | 441.8987 | 116.0064 | 25.25242
67.669998 | 7638.3716 | 8500.468 | 7024.243 | -862.0961 | 890.0512 | 444.8608 | 116.0303 | 25.28217
67.68 | 7978.8115 | 8510.385 | 7024.281 | -531.5738 | 896.9748 | 447.7612 | 116.0558 | 25.31216
67.690002 | 7794.2944 | 8520.329 | 7024.317 | -726.0345 | 903.9919 | 450.5947 | 116.083 | 25.3424
67.699997 | 7851.417 | 8530.284 | 7024.35 | -678.8672 | 911.095 | 453.3546 | 116.112 | 25.37282
67.709999 | 7759.0239 | 8540.263 | 7024.38 | -781.2391 | 918.296 | 456.0407 | 116.1425 | 25.40352
67.720001 | 8147.106 | 8550.26 | 7024.408 | -403.1536 | 925.5945 | 458.648 | 116.1747 | 25.43443
67.730003 | 8328.3818 | 8560.272 | 7024.433 | -231.8897 | 932.9904 | 461.1738 | 116.2087 | 25.46559
67.739998 | 8395.0879 | 8570.29 | 7024.456 | -175.2018 | 940.4805 | 463.6123 | 116.2442 | 25.49696
67.75 | 8316.0801 | 8580.326 | 7024.476 | -264.246 | 948.0764 | 465.9641 | 116.2814 | 25.52858
67.760002 | 8224.4414 | 8590.378 | 7024.493 | -365.9367 | 955.7787 | 468.2256 | 116.3203 | 25.56043
67.769997 | 8033.689 | 8600.432 | 7024.508 | -566.7435 | 963.5796 | 470.3918 | 116.3609 | 25.59248
67.779999 | 8009.0449 | 8610.503 | 7024.52 | -601.4584 | 971.4923 | 472.4633 | 116.403 | 25.62482
67.790001 | 7787.3809 | 8620.588 | 7024.529 | -833.2067 | 979.5167 | 474.4374 | 116.4469 | 25.65736
67.800003 | 7957.0801 | 8630.684 | 7024.536 | -673.6041 | 987.6531 | 476.3122 | 116.4925 | 25.69016
67.809998 | 7830.333 | 8640.786 | 7024.541 | -810.4534 | 995.8984 | 478.0847 | 116.5396 | 25.72317
67.82 | 7550.2627 | 8650.91 | 7024.542 | -1100.648 | 1004.267 | 479.756 | 116.5884 | 25.75643
67.830002 | 7806.5347 | 8661.05 | 7024.541 | -854.515 | 1012.755 | 481.3245 | 116.639 | 25.78995
67.839996 | 7985.4644 | 8671.196 | 7024.538 | -685.732 | 1021.357 | 482.7866 | 116.691 | 25.82365
67.849998 | 7916.3555 | 8681.372 | 7024.531 | -765.0161 | 1030.092 | 484.1455 | 116.7449 | 25.85764
67.860001 | 8098.3726 | 8691.569 | 7024.522 | -593.1969 | 1038.956 | 485.3993 | 116.8003 | 25.89186
67.870003 | 8283.8467 | 8701.791 | 7024.511 | -417.9438 | 1047.948 | 486.5473 | 116.8575 | 25.92633
67.879997 | 8026.522 | 8712.032 | 7024.497 | -685.5102 | 1057.068 | 487.5899 | 116.9163 | 25.96099
67.889999 | 7931.6528 | 8722.308 | 7024.48 | -790.6556 | 1066.329 | 488.5266 | 116.9767 | 25.99595
67.900002 | 7978.1416 | 8732.623 | 7024.461 | -754.4815 | 1075.733 | 489.3597 | 117.0388 | 26.03114
67.910004 | 7740.4795 | 8742.97 | 7024.438 | -1002.491 | 1085.276 | 490.0872 | 117.1025 | 26.06657
67.919998 | 7868.4009 | 8753.352 | 7024.414 | -884.9515 | 1094.958 | 490.7107 | 117.168 | 26.10222
67.93 | 7625.4688 | 8763.786 | 7024.386 | -1138.317 | 1104.795 | 491.2324 | 117.235 | 26.13813
67.940002 | 7607.5815 | 8774.274 | 7024.356 | -1166.692 | 1114.787 | 491.6523 | 117.3037 | 26.17431
67.949997 | 7858.4512 | 8784.805 | 7024.323 | -926.354 | 1124.926 | 491.9708 | 117.3742 | 26.21068
67.959999 | 7996.9863 | 8795.4 | 7024.288 | -798.4136 | 1135.229 | 492.1891 | 117.4462 | 26.24735
67.970001 | 7970.4614 | 8806.061 | 7024.25 | -835.5996 | 1145.697 | 492.31 | 117.5199 | 26.28425
67.980003 | 8057.5303 | 8816.789 | 7024.209 | -759.2591 | 1156.331 | 492.333 | 117.5953 | 26.3214
67.989998 | 8051.5278 | 8827.584 | 7024.166 | -776.0565 | 1167.127 | 492.2611 | 117.6723 | 26.35878
68 | 7671.647 | 8838.464 | 7024.119 | -1166.817 | 1178.102 | 492.0956 | 117.751 | 26.39644
68.010002 | 7761.9316 | 8849.433 | 7024.071 | -1087.502 | 1189.259 | 491.8378 | 117.8315 | 26.43435
68.019997 | 7911.1191 | 8860.481 | 7024.019 | -949.362 | 1200.587 | 491.4891 | 117.9135 | 26.47246
68.029999 | 7902.3208 | 8871.63 | 7023.965 | -969.3093 | 1212.106 | 491.0507 | 117.9971 | 26.51089
68.040001 | 7741.2964 | 8882.884 | 7023.908 | -1141.588 | 1223.818 | 490.5261 | 118.0825 | 26.54954
68.050003 | 7891.207 | 8894.244 | 7023.848 | -1003.037 | 1235.723 | 489.9151 | 118.1697 | 26.58846
68.059998 | 7772.3892 | 8905.711 | 7023.786 | -1133.322 | 1247.817 | 489.2218 | 118.2584 | 26.6276
68.07 | 7599.7832 | 8917.307 | 7023.721 | -1317.524 | 1260.123 | 488.4471 | 118.3488 | 26.66703
68.080002 | 7696.5474 | 8929.028 | 7023.653 | -1232.481 | 1272.635 | 487.5927 | 118.4409 | 26.70672
68.089996 | 8040.3208 | 8940.872 | 7023.583 | -900.5508 | 1285.346 | 486.6612 | 118.5346 | 26.74661
68.099998 | 8090.0854 | 8952.864 | 7023.51 | -862.7791 | 1298.285 | 485.6527 | 118.6301 | 26.78681
68.110001 | 7940.8599 | 8965.006 | 7023.434 | -1024.147 | 1311.445 | 484.5725 | 118.7272 | 26.82727
68.120003 | 7789.3174 | 8977.299 | 7023.355 | -1187.982 | 1324.83 | 483.4192 | 118.8261 | 26.868
68.129997 | 8114.0986 | 8989.745 | 7023.274 | -875.6467 | 1338.436 | 482.1996 | 118.9266 | 26.90893
68.139999 | 7939.0728 | 9002.364 | 7023.19 | -1063.291 | 1352.284 | 480.911 | 119.0287 | 26.95018
68.150002 | 7984.4429 | 9015.164 | 7023.104 | -1030.721 | 1366.378 | 479.5585 | 119.1326 | 26.99169
68.160004 | 7826.0439 | 9028.141 | 7023.014 | -1202.097 | 1380.712 | 478.1432 | 119.2382 | 27.03345
68.169998 | 8109.3701 | 9041.3 | 7022.922 | -931.9294 | 1395.288 | 476.669 | 119.3455 | 27.07544
68.18 | 8096.5254 | 9054.664 | 7022.827 | -958.139 | 1410.128 | 475.1373 | 119.4545 | 27.11774
68.190002 | 8001.4131 | 9068.241 | 7022.729 | -1066.827 | 1425.236 | 473.55 | 119.5652 | 27.16031
68.199997 | 7999.1855 | 9082.017 | 7022.629 | -1082.832 | 1440.596 | 471.9113 | 119.6776 | 27.20309
68.209999 | 7947.3853 | 9096.022 | 7022.526 | -1148.637 | 1456.238 | 470.221 | 119.7916 | 27.2462
68.220001 | 7949.1807 | 9110.263 | 7022.42 | -1161.082 | 1472.161 | 468.4847 | 119.9075 | 27.28955
68.230003 | 7912.4419 | 9124.739 | 7022.311 | -1212.297 | 1488.368 | 466.7016 | 120.0251 | 27.3332
68.239998 | 7938.3701 | 9139.454 | 7022.2 | -1201.084 | 1504.854 | 464.879 | 120.1443 | 27.37708
68.25 | 8091.8037 | 9154.434 | 7022.086 | -1062.63 | 1521.645 | 463.0165 | 120.2652 | 27.42125
68.260002 | 8446.0352 | 9169.685 | 7021.969 | -723.6502 | 1538.746 | 461.1169 | 120.388 | 27.46571
68.269997 | 8400.8105 | 9185.197 | 7021.849 | -784.3863 | 1556.14 | 459.1851 | 120.5124 | 27.51039
68.279999 | 7994.1797 | 9201 | 7021.727 | -1206.82 | 1573.858 | 457.2208 | 120.6385 | 27.55541
68.290001 | 8017.4766 | 9217.101 | 7021.602 | -1199.625 | 1591.903 | 455.2299 | 120.7664 | 27.60068
68.300003 | 7837.624 | 9233.503 | 7021.474 | -1395.879 | 1610.275 | 453.212 | 120.8961 | 27.64623
68.309998 | 7988.998 | 9250.208 | 7021.343 | -1261.21 | 1628.971 | 451.1747 | 121.0274 | 27.69203
68.32 | 7985.8623 | 9267.245 | 7021.21 | -1281.383 | 1648.019 | 449.1177 | 121.1605 | 27.73815
68.330002 | 8073.189 | 9284.622 | 7021.074 | -1211.433 | 1667.425 | 447.044 | 121.2955 | 27.78455
68.339996 | 7896.1924 | 9302.323 | 7020.935 | -1406.131 | 1687.166 | 444.9597 | 121.432 | 27.83117
68.349998 | 8047.1157 | 9320.392 | 7020.793 | -1273.276 | 1707.288 | 442.8619 | 121.5704 | 27.87813
68.360001 | 8291.0947 | 9338.828 | 7020.648 | -1047.734 | 1727.785 | 440.7593 | 121.7105 | 27.92537
68.370003 | 8211.9658 | 9357.636 | 7020.501 | -1145.671 | 1748.66 | 438.6504 | 121.8525 | 27.97291
68.379997 | 8110.2847 | 9376.819 | 7020.351 | -1266.534 | 1769.907 | 436.5438 | 121.9962 | 28.02066
68.389999 | 8137.3696 | 9396.406 | 7020.198 | -1259.036 | 1791.561 | 434.4366 | 122.1416 | 28.06878
68.400002 | 7790.5005 | 9416.41 | 7020.042 | -1625.91 | 1813.628 | 432.3345 | 122.2889 | 28.11717
68.410004 | 8175.75 | 9436.824 | 7019.884 | -1261.074 | 1836.097 | 430.2398 | 122.4379 | 28.16584
68.419998 | 8247.4014 | 9457.655 | 7019.722 | -1210.254 | 1858.972 | 428.157 | 122.5887 | 28.21477
68.43 | 8055.9189 | 9478.94 | 7019.558 | -1423.021 | 1882.29 | 426.0864 | 122.7413 | 28.26402
68.440002 | 8093.0322 | 9500.685 | 7019.391 | -1407.653 | 1906.054 | 424.031 | 122.8957 | 28.31358
68.449997 | 7980.6396 | 9522.873 | 7019.222 | -1542.233 | 1930.24 | 421.9955 | 123.052 | 28.36337
68.459999 | 7817.5122 | 9545.546 | 7019.049 | -1728.034 | 1954.895 | 419.979 | 123.2099 | 28.41352
68.470001 | 8075.8501 | 9568.712 | 7018.874 | -1492.862 | 1980.017 | 417.9873 | 123.3698 | 28.46394
68.480003 | 8041.2554 | 9592.373 | 7018.696 | -1551.117 | 2005.612 | 416.0188 | 123.5316 | 28.51469
68.489998 | 8003.5303 | 9616.526 | 7018.515 | -1612.996 | 2031.67 | 414.0806 | 123.695 | 28.56568
68.5 | 8379.874 | 9641.213 | 7018.331 | -1261.339 | 2058.233 | 412.1714 | 123.8603 | 28.61701
68.510002 | 8194.167 | 9666.442 | 7018.144 | -1472.275 | 2085.308 | 410.2934 | 124.0275 | 28.66865
68.519997 | 8218.7744 | 9692.19 | 7017.955 | -1473.415 | 2112.867 | 408.4503 | 124.1964 | 28.72053
68.529999 | 8091.0503 | 9718.505 | 7017.763 | -1627.454 | 2140.961 | 406.6409 | 124.3672 | 28.77279
68.540001 | 8015.4854 | 9745.395 | 7017.568 | -1729.91 | 2169.592 | 404.8698 | 124.54 | 28.82532
68.550003 | 8097.5781 | 9772.854 | 7017.37 | -1675.276 | 2198.757 | 403.1348 | 124.7146 | 28.87818
68.559998 | 8093.4639 | 9800.886 | 7017.169 | -1707.422 | 2228.453 | 401.4414 | 124.8909 | 28.9313
68.57 | 8225.4521 | 9829.531 | 7016.966 | -1604.079 | 2258.723 | 399.7878 | 125.0692 | 28.98476
68.580002 | 8642.8994 | 9858.798 | 7016.759 | -1215.899 | 2289.576 | 398.1752 | 125.2495 | 29.03855
68.589996 | 8297.9844 | 9888.653 | 7016.55 | -1590.669 | 2320.972 | 396.6068 | 125.4314 | 29.09258
68.599998 | 8138.6143 | 9919.165 | 7016.338 | -1780.55 | 2352.986 | 395.0782 | 125.6154 | 29.14699
68.610001 | 8199.2344 | 9950.323 | 7016.123 | -1751.088 | 2385.602 | 393.5947 | 125.8013 | 29.2017
68.620003 | 8594.2354 | 9982.129 | 7015.906 | -1387.894 | 2418.825 | 392.1527 | 125.9891 | 29.25675
68.629997 | 8671.3428 | 10014.58 | 7015.685 | -1343.234 | 2452.644 | 390.7566 | 126.1787 | 29.31204
68.639999 | 8445.083 | 10047.71 | 7015.462 | -1602.629 | 2487.111 | 389.4021 | 126.3702 | 29.36772
68.650002 | 8171.9907 | 10081.55 | 7015.235 | -1909.555 | 2522.232 | 388.0913 | 126.5638 | 29.42372
68.660004 | 8415.917 | 10116.06 | 7015.006 | -1700.139 | 2557.988 | 386.8227 | 126.7593 | 29.48003
68.669998 | 8509.2793 | 10151.25 | 7014.774 | -1641.968 | 2594.382 | 385.597 | 126.9566 | 29.53661
68.68 | 8242.582 | 10187.17 | 7014.54 | -1944.586 | 2631.467 | 384.4119 | 127.1559 | 29.59356
68.690002 | 8060.2241 | 10223.82 | 7014.302 | -2163.597 | 2669.245 | 383.2666 | 127.3572 | 29.65086
68.699997 | 8004.6504 | 10261.17 | 7014.061 | -2256.516 | 2707.675 | 382.161 | 127.5604 | 29.70841
68.709999 | 8177.6235 | 10299.26 | 7013.818 | -2121.641 | 2746.822 | 381.092 | 127.7656 | 29.76637
68.720001 | 8370.1709 | 10338.11 | 7013.572 | -1967.942 | 2786.684 | 380.0601 | 127.9728 | 29.82462
68.730003 | 8465.6318 | 10377.71 | 7013.323 | -1912.075 | 2827.257 | 379.0618 | 128.182 | 29.88323
68.739998 | 8652.4629 | 10418.03 | 7013.071 | -1765.566 | 2868.525 | 378.0973 | 128.3931 | 29.94213
68.75 | 8578.9033 | 10459.13 | 7012.816 | -1880.228 | 2910.545 | 377.1632 | 128.6063 | 30.00139
68.760002 | 8633.1758 | 10501.02 | 7012.558 | -1867.842 | 2953.319 | 376.2576 | 128.8215 | 30.06101
68.769997 | 8700.7676 | 10543.63 | 7012.298 | -1842.866 | 2996.797 | 375.3794 | 129.0386 | 30.12088
68.779999 | 8471.999 | 10587.05 | 7012.034 | -2115.047 | 3041.049 | 374.5244 | 129.2578 | 30.18119
68.790001 | 8271.8525 | 10631.25 | 7011.768 | -2359.394 | 3086.066 | 373.6927 | 129.479 | 30.2418
68.800003 | 8131.9033 | 10676.22 | 7011.498 | -2544.321 | 3131.842 | 372.8788 | 129.7024 | 30.30277
68.809998 | 8441.335 | 10721.95 | 7011.227 | -2280.618 | 3178.352 | 372.0831 | 129.9276 | 30.36404
68.82 | 8652.9961 | 10768.49 | 7010.951 | -2115.493 | 3225.655 | 371.3012 | 130.155 | 30.4257
68.830002 | 8815.1143 | 10815.83 | 7010.674 | -2000.712 | 3273.75 | 370.5306 | 130.3846 | 30.48771
68.839996 | 8973.4062 | 10863.89 | 7010.393 | -1890.486 | 3322.563 | 369.7699 | 130.6159 | 30.55
68.849998 | 8755.8252 | 10912.78 | 7010.109 | -2156.953 | 3372.193 | 369.0134 | 130.8496 | 30.61271
68.860001 | 8599.7461 | 10962.45 | 7009.823 | -2362.701 | 3422.602 | 368.261 | 131.0853 | 30.67577
68.870003 | 8568.6016 | 11012.88 | 7009.533 | -2444.282 | 3473.779 | 367.5085 | 131.3233 | 30.73919
68.879997 | 8596.1211 | 11064.05 | 7009.241 | -2467.93 | 3525.689 | 366.7546 | 131.5631 | 30.80289
68.889999 | 8695.6973 | 11116 | 7008.946 | -2420.307 | 3578.391 | 365.9945 | 131.8051 | 30.86704
68.900002 | 8796.6436 | 11168.73 | 7008.648 | -2372.087 | 3631.875 | 365.2268 | 132.0493 | 30.93154
68.910004 | 8845.1182 | 11222.18 | 7008.347 | -2377.058 | 3686.089 | 364.4484 | 132.2957 | 30.99638
68.919998 | 8695.5488 | 11276.32 | 7008.043 | -2580.771 | 3741.014 | 363.6573 | 132.5441 | 31.06153
68.93 | 8777.9375 | 11331.21 | 7007.736 | -2553.273 | 3796.702 | 362.85 | 132.7948 | 31.1271
68.940002 | 8879.873 | 11386.82 | 7007.426 | -2506.951 | 3853.133 | 362.0241 | 133.0476 | 31.19305
68.949997 | 8899.0146 | 11443.07 | 7007.114 | -2544.056 | 3910.216 | 361.1783 | 133.3026 | 31.25929
68.959999 | 8701.6523 | 11500.01 | 7006.798 | -2798.358 | 3968.017 | 360.309 | 133.5597 | 31.326
68.970001 | 8976.1064 | 11557.61 | 7006.48 | -2581.499 | 4026.499 | 359.4151 | 133.8192 | 31.39303
68.980003 | 9214.8984 | 11615.82 | 7006.158 | -2400.921 | 4085.626 | 358.494 | 134.0809 | 31.46047
68.989998 | 9043.4932 | 11674.59 | 7005.834 | -2631.095 | 4145.336 | 357.5449 | 134.3446 | 31.52822
69 | 8877.252 | 11733.95 | 7005.507 | -2856.702 | 4205.675 | 356.5651 | 134.6107 | 31.5964
69.010002 | 9027.0498 | 11793.88 | 7005.177 | -2766.83 | 4266.606 | 355.5529 | 134.8791 | 31.66497
69.019997 | 8932.666 | 11854.25 | 7004.844 | -2921.587 | 4328.017 | 354.5085 | 135.1496 | 31.73384
69.029999 | 9253.9023 | 11915.13 | 7004.508 | -2661.223 | 4389.962 | 353.4289 | 135.4224 | 31.80319
69.040001 | 9204.7217 | 11976.44 | 7004.169 | -2771.716 | 4452.384 | 352.3142 | 135.6976 | 31.87288
69.050003 | 9184.3398 | 12038.14 | 7003.827 | -2853.796 | 4515.227 | 351.1634 | 135.9751 | 31.94299
69.059998 | 9315.1807 | 12100.13 | 7003.483 | -2784.951 | 4578.404 | 349.9766 | 136.2547 | 32.01343
69.07 | 9574.9834 | 12162.46 | 7003.135 | -2587.472 | 4641.947 | 348.7522 | 136.5368 | 32.08431
69.080002 | 9549.7686 | 12225.05 | 7002.785 | -2675.279 | 4705.796 | 347.4899 | 136.8213 | 32.15559
69.089996 | 9534.3486 | 12287.76 | 7002.431 | -2753.409 | 4769.8 | 346.1918 | 137.1078 | 32.22718
69.099998 | 9291.8926 | 12350.66 | 7002.075 | -3058.764 | 4834.03 | 344.855 | 137.397 | 32.29926
69.110001 | 9346.1045 | 12413.63 | 7001.716 | -3067.527 | 4898.374 | 343.4812 | 137.6884 | 32.37172
69.120003 | 9709.3184 | 12476.61 | 7001.353 | -2767.292 | 4962.759 | 342.0713 | 137.9824 | 32.4446
69.129997 | 9772.9531 | 12539.49 | 7000.988 | -2766.533 | 5027.074 | 340.6265 | 138.2785 | 32.51779
69.139999 | 9928.4678 | 12602.27 | 7000.62 | -2673.798 | 5091.331 | 339.1459 | 138.5771 | 32.59149
69.150002 | 9855.0234 | 12664.87 | 7000.249 | -2809.842 | 5155.442 | 337.6308 | 138.8781 | 32.66559
69.160004 | 9958.5273 | 12727.16 | 6999.875 | -2768.635 | 5219.282 | 336.0833 | 139.1817 | 32.74008
69.169998 | 10194.0518 | 12789.06 | 6999.498 | -2595.011 | 5282.757 | 334.5051 | 139.4875 | 32.81493
69.18 | 10495.0869 | 12850.56 | 6999.118 | -2355.471 | 5345.858 | 332.8957 | 139.7959 | 32.89025
69.190002 | 10234.1328 | 12911.55 | 6998.735 | -2677.416 | 5408.483 | 331.2569 | 140.1067 | 32.966
69.199997 | 10432.418 | 12971.87 | 6998.35 | -2539.45 | 5470.463 | 329.5924 | 140.42 | 33.04208
69.209999 | 10736.5225 | 13031.51 | 6997.961 | -2294.991 | 5531.796 | 327.9016 | 140.7359 | 33.11868
69.220001 | 10906.2441 | 13090.37 | 6997.569 | -2184.125 | 5592.363 | 326.1867 | 141.0542 | 33.19567
69.230003 | 10844.8184 | 13148.33 | 6997.175 | -2303.513 | 5652.058 | 324.4502 | 141.3753 | 33.27311
69.239998 | 10622.0039 | 13205.26 | 6996.778 | -2583.259 | 5710.741 | 322.6949 | 141.6985 | 33.35092
69.25 | 10897.6436 | 13261.14 | 6996.377 | -2363.495 | 5768.387 | 320.9208 | 142.0245 | 33.4292
69.260002 | 11211.1416 | 13315.85 | 6995.974 | -2104.707 | 5824.883 | 319.1302 | 142.3532 | 33.50794
69.269997 | 11461.1504 | 13369.22 | 6995.567 | -1908.072 | 5880.056 | 317.3276 | 142.6842 | 33.58701
69.279999 | 11710.0361 | 13421.24 | 6995.158 | -1711.204 | 5933.885 | 315.5123 | 143.0179 | 33.66663
69.290001 | 11567.0205 | 13471.78 | 6994.746 | -1904.759 | 5986.246 | 313.6869 | 143.3543 | 33.74665
69.300003 | 11643.5156 | 13520.74 | 6994.33 | -1877.22 | 6037.03 | 311.8547 | 143.6934 | 33.82714
69.309998 | 11840.1543 | 13567.97 | 6993.912 | -1727.821 | 6086.101 | 310.0182 | 144.0349 | 33.90801
69.32 | 12070.25 | 13613.46 | 6993.491 | -1543.212 | 6133.425 | 308.1774 | 144.3792 | 33.98938
69.330002 | 12441.6328 | 13657.09 | 6993.067 | -1215.456 | 6178.889 | 306.3349 | 144.7263 | 34.07122
69.339996 | 12557.0674 | 13698.7 | 6992.64 | -1141.633 | 6222.335 | 304.4953 | 145.0757 | 34.1534
69.349998 | 12922.6377 | 13738.29 | 6992.21 | -815.657 | 6263.763 | 302.6573 | 145.4282 | 34.23614
69.360001 | 13098.4658 | 13775.75 | 6991.777 | -677.2851 | 6303.048 | 300.8237 | 145.7834 | 34.31932
69.370003 | 13138.4482 | 13810.97 | 6991.341 | -672.518 | 6340.083 | 298.9974 | 146.1414 | 34.40298
69.379997 | 14056.2568 | 13843.86 | 6990.902 | 212.4005 | 6374.784 | 297.1808 | 146.5018 | 34.487
69.389999 | 14061.0469 | 13874.39 | 6990.46 | 186.6617 | 6407.114 | 295.3737 | 146.8652 | 34.57161
69.400002 | 13889.3193 | 13902.47 | 6990.015 | -13.15047 | 6436.988 | 293.5778 | 147.2316 | 34.65666
69.410004 | 14200.2861 | 13928.03 | 6989.568 | 272.2557 | 6464.324 | 291.7963 | 147.6006 | 34.74217
69.419998 | 14801.0459 | 13951 | 6989.117 | 850.0461 | 6489.051 | 290.0313 | 147.9723 | 34.82808
69.43 | 14905.0791 | 13971.36 | 6988.663 | 933.7212 | 6511.151 | 288.2816 | 148.3471 | 34.91455
69.440002 | 15379.3623 | 13989.04 | 6988.206 | 1390.32 | 6530.561 | 286.5494 | 148.7248 | 35.0015
69.449997 | 15732.5391 | 14004 | 6987.747 | 1728.541 | 6547.22 | 284.8379 | 149.1051 | 35.08883
69.459999 | 16100.917 | 14016.21 | 6987.284 | 2084.703 | 6561.118 | 283.1459 | 149.4884 | 35.17677
69.470001 | 16005.1875 | 14025.65 | 6986.819 | 1979.542 | 6572.213 | 281.4745 | 149.8747 | 35.26515
69.480003 | 16453.8438 | 14032.28 | 6986.35 | 2421.56 | 6580.49 | 279.8262 | 150.2642 | 35.35405
69.489998 | 16669.7324 | 14036.1 | 6985.879 | 2633.628 | 6585.924 | 278.2017 | 150.6562 | 35.44336
69.5 | 17132.9805 | 14037.11 | 6985.404 | 3095.871 | 6588.521 | 276.6 | 151.0514 | 35.53323
69.510002 | 17525.4707 | 14035.29 | 6984.926 | 3490.181 | 6588.268 | 275.0223 | 151.4497 | 35.62362
69.519997 | 17611.1543 | 14030.66 | 6984.446 | 3580.491 | 6585.181 | 273.4708 | 151.8507 | 35.7144
69.529999 | 17146.8008 | 14023.24 | 6983.963 | 3123.563 | 6579.27 | 271.944 | 152.2549 | 35.8058
69.540001 | 17205.082 | 14013.03 | 6983.476 | 3192.057 | 6570.547 | 270.4418 | 152.6623 | 35.89767
69.550003 | 17781.3066 | 14000.07 | 6982.987 | 3781.238 | 6559.053 | 268.9662 | 153.0729 | 35.99008
69.559998 | 17938.8945 | 13984.4 | 6982.495 | 3954.491 | 6544.823 | 267.517 | 153.4861 | 36.08293
69.57 | 18043.8711 | 13966.05 | 6981.999 | 4077.817 | 6527.883 | 266.0926 | 153.9027 | 36.17635
69.580002 | 17913.9551 | 13945.06 | 6981.501 | 3968.895 | 6508.273 | 264.6933 | 154.3227 | 36.27031
69.589996 | 18353.5488 | 13921.51 | 6981 | 4432.036 | 6486.082 | 263.3209 | 154.7453 | 36.36468
69.599998 | 18865.1133 | 13895.42 | 6980.495 | 4969.689 | 6461.325 | 261.9727 | 155.1715 | 36.45969
69.610001 | 18320.2266 | 13866.87 | 6979.988 | 4453.361 | 6434.074 | 260.6484 | 155.6009 | 36.55521
69.620003 | 18116.834 | 13835.92 | 6979.477 | 4280.915 | 6404.407 | 259.3489 | 156.0336 | 36.65128
69.629997 | 18157.6738 | 13802.67 | 6978.965 | 4355.007 | 6372.412 | 258.0733 | 156.4692 | 36.74777
69.639999 | 18008.1094 | 13767.15 | 6978.448 | 4240.958 | 6338.13 | 256.8202 | 156.9083 | 36.84493
69.650002 | 18192.2852 | 13729.45 | 6977.929 | 4462.84 | 6301.634 | 255.5884 | 157.3509 | 36.94262
69.660004 | 17663.1426 | 13689.67 | 6977.407 | 3973.474 | 6263.046 | 254.3784 | 157.7966 | 37.04083
69.669998 | 17193.3281 | 13647.91 | 6976.882 | 3545.418 | 6222.454 | 253.1898 | 158.2454 | 37.13951
69.68 | 17162.1309 | 13604.21 | 6976.353 | 3557.917 | 6179.904 | 252.0197 | 158.6979 | 37.23883
69.690002 | 17656.0977 | 13558.67 | 6975.822 | 4097.427 | 6135.488 | 250.8677 | 159.1538 | 37.33871
69.699997 | 17409.5332 | 13511.44 | 6975.288 | 3898.097 | 6089.362 | 249.7342 | 159.6128 | 37.43904
69.709999 | 16545.4492 | 13462.54 | 6974.751 | 3082.913 | 6041.553 | 248.6166 | 160.0755 | 37.54006
69.720001 | 16308.791 | 13412.07 | 6974.211 | 2896.717 | 5992.166 | 247.5136 | 160.5417 | 37.6416
69.730003 | 16169.4395 | 13360.16 | 6973.668 | 2809.276 | 5941.315 | 246.4254 | 161.0115 | 37.74375
69.739998 | 15934.3633 | 13306.93 | 6973.122 | 2627.434 | 5889.126 | 245.3506 | 161.4844 | 37.84637
69.75 | 15634.1182 | 13252.4 | 6972.573 | 2381.714 | 5835.634 | 244.287 | 161.9611 | 37.94964
69.760002 | 15749.7168 | 13196.69 | 6972.02 | 2553.031 | 5780.937 | 243.2336 | 162.4415 | 38.05351
69.769997 | 15631.3564 | 13139.95 | 6971.466 | 2491.41 | 5725.207 | 242.1907 | 162.9251 | 38.15785
69.779999 | 15321.1221 | 13082.2 | 6970.908 | 2238.927 | 5668.457 | 241.1554 | 163.4126 | 38.2629
69.790001 | 15152.9678 | 13023.54 | 6970.346 | 2129.426 | 5610.796 | 240.1268 | 163.9037 | 38.3685
69.800003 | 14717.0977 | 12964.09 | 6969.782 | 1753.005 | 5552.333 | 239.1046 | 164.3987 | 38.47472
69.809998 | 14614.127 | 12903.97 | 6969.216 | 1710.152 | 5493.193 | 238.0876 | 164.8969 | 38.58145
69.82 | 14134.9355 | 12843.2 | 6968.645 | 1291.733 | 5433.395 | 237.0737 | 165.3991 | 38.68886
69.830002 | 14352.3359 | 12781.87 | 6968.072 | 1570.47 | 5373.03 | 236.0622 | 165.9053 | 38.79689
69.839996 | 14242.2842 | 12720.14 | 6967.497 | 1522.139 | 5312.275 | 235.0533 | 166.4146 | 38.9054
69.849998 | 13915.6514 | 12657.99 | 6966.918 | 1257.658 | 5251.088 | 234.0443 | 166.9283 | 39.01466
69.860001 | 13486.9141 | 12595.54 | 6966.335 | 891.3749 | 5189.599 | 233.0347 | 167.4457 | 39.12451
69.870003 | 13396.3467 | 12532.87 | 6965.75 | 863.4798 | 5127.89 | 232.0242 | 167.9672 | 39.235
69.879997 | 13019.2744 | 12470.09 | 6965.163 | 549.1867 | 5066.074 | 231.0123 | 168.4921 | 39.34599
69.889999 | 12478.6455 | 12407.19 | 6964.572 | 71.45196 | 5004.146 | 229.997 | 169.0211 | 39.45775
69.900002 | 12264.0049 | 12344.26 | 6963.978 | -80.2556 | 4942.18 | 228.978 | 169.5545 | 39.57013
69.910004 | 12341.8477 | 12281.4 | 6963.381 | 60.44772 | 4880.29 | 227.955 | 170.0915 | 39.68313
69.919998 | 12165.1777 | 12218.69 | 6962.781 | -53.5082 | 4818.548 | 226.9283 | 170.6323 | 39.79668
69.93 | 12183.3975 | 12156.1 | 6962.178 | 27.29639 | 4756.939 | 225.8957 | 171.1774 | 39.91096
69.940002 | 11912.8086 | 12093.71 | 6961.572 | -180.9041 | 4695.531 | 224.8574 | 171.7268 | 40.02591
69.949997 | 11595.0293 | 12031.65 | 6960.963 | -436.6244 | 4634.455 | 223.814 | 172.2798 | 40.14138
69.959999 | 11235.5547 | 11969.88 | 6960.351 | -734.3266 | 4573.671 | 222.7638 | 172.8372 | 40.25767
69.970001 | 11390.5283 | 11908.46 | 6959.736 | -517.9362 | 4513.248 | 221.707 | 173.3989 | 40.37455
69.980003 | 11410.7148 | 11847.46 | 6959.118 | -436.7412 | 4453.237 | 220.6439 | 173.9649 | 40.49216
69.989998 | 11086.9902 | 11786.94 | 6958.498 | -699.9472 | 4393.72 | 219.575 | 174.5347 | 40.61032
70 | 10676.3779 | 11726.87 | 6957.874 | -1050.493 | 4334.66 | 218.4989 | 175.1091 | 40.72924
70.010002 | 10266.9404 | 11667.3 | 6957.247 | -1400.36 | 4276.101 | 217.4163 | 175.688 | 40.84887
70.019997 | 10622.1885 | 11608.33 | 6956.617 | -986.1463 | 4218.15 | 216.3281 | 176.2707 | 40.96903
70.029999 | 10556.1279 | 11549.92 | 6955.984 | -993.7875 | 4160.75 | 215.2332 | 176.858 | 41.09004
70.040001 | 10297.9854 | 11492.09 | 6955.348 | -1194.108 | 4103.951 | 214.1322 | 177.4499 | 41.21169
70.050003 | 10365.2822 | 11434.9 | 6954.709 | -1069.618 | 4047.784 | 213.026 | 178.0464 | 41.33408
70.059998 | 10262.1553 | 11378.4 | 6954.068 | -1116.244 | 3992.312 | 211.9153 | 178.6468 | 41.45707
70.07 | 9935.2363 | 11322.54 | 6953.423 | -1387.302 | 3937.483 | 210.7993 | 179.252 | 41.58084
70.080002 | 10310.8008 | 11267.35 | 6952.775 | -956.5452 | 3883.324 | 209.679 | 179.8622 | 41.70535
70.089996 | 10055.6924 | 11212.92 | 6952.125 | -1157.228 | 3829.933 | 208.5559 | 180.4761 | 41.83043
70.099998 | 9950.1543 | 11159.16 | 6951.471 | -1209.008 | 3777.211 | 207.4288 | 181.0953 | 41.95639
70.110001 | 9735.2158 | 11106.13 | 6950.814 | -1370.916 | 3725.217 | 206.2992 | 181.7191 | 42.08304
70.120003 | 9764.0547 | 11053.85 | 6950.154 | -1289.79 | 3673.965 | 205.1676 | 182.3478 | 42.21044
70.129997 | 9668.2695 | 11002.34 | 6949.492 | -1334.075 | 3623.497 | 204.0359 | 182.9806 | 42.33844
70.139999 | 9749.5898 | 10951.57 | 6948.826 | -1201.981 | 3573.756 | 202.9027 | 183.6186 | 42.46735
70.150002 | 9347.0723 | 10901.54 | 6948.157 | -1554.469 | 3524.757 | 201.7694 | 184.2617 | 42.59698
70.160004 | 8976.3809 | 10852.3 | 6947.485 | -1875.916 | 3476.538 | 200.6371 | 184.9093 | 42.72734
70.169998 | 9244.8682 | 10803.85 | 6946.811 | -1558.983 | 3429.113 | 199.5074 | 185.5616 | 42.85835
70.18 | 9498.9785 | 10756.15 | 6946.133 | -1257.169 | 3382.426 | 198.3791 | 186.2192 | 42.99023
70.190002 | 9547.543 | 10709.2 | 6945.452 | -1161.656 | 3336.488 | 197.254 | 186.882 | 43.12291
70.199997 | 9486.0752 | 10663.07 | 6944.769 | -1176.99 | 3291.358 | 196.1334 | 187.5492 | 43.2562
70.209999 | 9105.748 | 10617.68 | 6944.082 | -1511.928 | 3246.966 | 195.0166 | 188.2218 | 43.39044
70.220001 | 9091.3613 | 10573.05 | 6943.392 | -1481.69 | 3203.329 | 193.905 | 188.8996 | 43.5254
70.230003 | 9454.8721 | 10529.19 | 6942.699 | -1074.32 | 3160.449 | 192.7996 | 189.5828 | 43.66119
70.239998 | 9332.1797 | 10486.13 | 6942.004 | -1153.946 | 3118.352 | 191.7017 | 190.2706 | 43.79767
70.25 | 9101.3711 | 10443.8 | 6941.305 | -1342.424 | 3076.98 | 190.6106 | 190.9641 | 43.93503
70.260002 | 9428.3643 | 10402.2 | 6940.603 | -973.8383 | 3036.335 | 189.5277 | 191.663 | 44.07323
70.269997 | 9307.3184 | 10361.4 | 6939.899 | -1054.078 | 2996.464 | 188.4543 | 192.3667 | 44.21207
70.279999 | 8941.8379 | 10321.31 | 6939.192 | -1379.472 | 2957.301 | 187.3897 | 193.0761 | 44.3519
70.290001 | 8947.1143 | 10281.95 | 6938.481 | -1334.84 | 2918.855 | 186.3351 | 193.791 | 44.4925
70.300003 | 8724.5273 | 10243.33 | 6937.767 | -1518.8 | 2881.123 | 185.2914 | 194.5116 | 44.63397
70.309998 | 8477.9189 | 10205.45 | 6937.051 | -1727.53 | 2844.125 | 184.2597 | 195.2371 | 44.77616
70.32 | 8420.4219 | 10168.26 | 6936.331 | -1747.842 | 2807.806 | 183.2392 | 195.9686 | 44.91928
70.330002 | 8671.5371 | 10131.77 | 6935.609 | -1460.236 | 2772.164 | 182.2312 | 196.706 | 45.06328
70.339996 | 8844.0703 | 10096.02 | 6934.884 | -1251.951 | 2737.245 | 181.2368 | 197.4481 | 45.20795
70.349998 | 8753.4473 | 10060.93 | 6934.155 | -1307.478 | 2702.965 | 180.255 | 198.1969 | 45.35365
70.360001 | 8648.4395 | 10026.51 | 6933.423 | -1378.071 | 2669.349 | 179.2871 | 198.9513 | 45.50019
70.370003 | 8640.4062 | 9992.77 | 6932.689 | -1352.363 | 2636.388 | 178.3334 | 199.7116 | 45.64762
70.379997 | 8733.5898 | 9959.716 | 6931.952 | -1226.126 | 2604.096 | 177.3953 | 200.4772 | 45.79576
70.389999 | 8778.2773 | 9927.299 | 6931.211 | -1149.021 | 2572.422 | 176.4713 | 201.2492 | 45.94498
70.400002 | 8952.9531 | 9895.515 | 6930.468 | -942.5624 | 2541.363 | 175.5625 | 202.0275 | 46.09505
70.410004 | 8679.5059 | 9864.38 | 6929.721 | -1184.874 | 2510.932 | 174.6694 | 202.8114 | 46.246
70.419998 | 8533.168 | 9833.89 | 6928.973 | -1300.722 | 2481.126 | 173.7929 | 203.6011 | 46.39774
70.43 | 8573.165 | 9803.999 | 6928.22 | -1230.834 | 2451.899 | 172.9319 | 204.3974 | 46.55049
70.440002 | 8420.9404 | 9774.706 | 6927.465 | -1353.765 | 2423.249 | 172.0873 | 205.2001 | 46.7042
70.449997 | 8589.3135 | 9746.037 | 6926.707 | -1156.724 | 2395.204 | 171.2597 | 206.0084 | 46.85865
70.459999 | 8596.7715 | 9717.942 | 6925.946 | -1121.171 | 2367.711 | 170.4482 | 206.8234 | 47.01422
70.470001 | 8485.8359 | 9690.424 | 6925.181 | -1204.588 | 2340.774 | 169.6534 | 207.6449 | 47.17066
70.480003 | 8699.4375 | 9663.476 | 6924.414 | -964.0383 | 2314.385 | 168.8756 | 208.4731 | 47.32809
70.489998 | 8657.043 | 9637.108 | 6923.644 | -980.0652 | 2288.555 | 168.1154 | 209.307 | 47.48634
70.5 | 8479.5117 | 9611.278 | 6922.871 | -1131.767 | 2263.242 | 167.3717 | 210.148 | 47.64564
70.510002 | 8590.9697 | 9585.982 | 6922.095 | -995.0127 | 2238.441 | 166.6451 | 210.9958 | 47.80594
70.519997 | 8778.7432 | 9561.243 | 6921.316 | -782.5 | 2214.174 | 165.9361 | 211.8496 | 47.96701
70.529999 | 8660.3867 | 9537.015 | 6920.534 | -876.6288 | 2190.398 | 165.2437 | 212.7106 | 48.12929
70.540001 | 8689.6807 | 9513.301 | 6919.749 | -823.6202 | 2167.113 | 164.5684 | 213.5784 | 48.29246
70.550003 | 8404.25 | 9490.093 | 6918.961 | -1085.843 | 2144.312 | 163.9101 | 214.4534 | 48.45668
70.559998 | 8561.1992 | 9467.4 | 6918.17 | -906.2012 | 2122.004 | 163.2694 | 215.3345 | 48.62176
70.57 | 8790.0332 | 9445.186 | 6917.376 | -655.1525 | 2100.153 | 162.6452 | 216.2231 | 48.78795
70.580002 | 8705.3789 | 9423.445 | 6916.58 | -718.0656 | 2078.753 | 162.0379 | 217.1192 | 48.95519
70.589996 | 8535.6016 | 9402.201 | 6915.78 | -866.5995 | 2057.829 | 161.4478 | 218.0212 | 49.12325
70.599998 | 8508.333 | 9381.403 | 6914.977 | -873.0699 | 2037.327 | 160.874 | 218.9315 | 49.29254
70.610001 | 8508.333 | 9361.061 | 6914.172 | -852.7281 | 2017.261 | 160.3167 | 219.8489 | 49.46283
70.620003 | 8438.0352 | 9341.169 | 6913.363 | -903.1343 | 1997.623 | 159.7759 | 220.7738 | 49.63421
70.629997 | 8544.4775 | 9321.733 | 6912.552 | -777.2555 | 1978.418 | 159.252 | 221.7054 | 49.80642
70.639999 | 8433.165 | 9302.719 | 6911.737 | -869.5544 | 1959.614 | 158.7439 | 222.6449 | 49.97994
70.650002 | 8197.5918 | 9284.125 | 6910.919 | -1086.533 | 1941.207 | 158.2517 | 223.5924 | 50.15449
70.660004 | 8102.1489 | 9265.956 | 6910.099 | -1163.807 | 1923.205 | 157.7756 | 224.547 | 50.33009
70.669998 | 8253.1582 | 9248.21 | 6909.276 | -995.0515 | 1905.603 | 157.3156 | 225.509 | 50.50662
70.68 | 8016.585 | 9230.857 | 6908.449 | -1214.272 | 1888.373 | 156.871 | 226.4793 | 50.6844
70.690002 | 8092.9912 | 9213.894 | 6907.62 | -1120.903 | 1871.511 | 156.4419 | 227.4577 | 50.86331
70.699997 | 8320.1406 | 9197.337 | 6906.788 | -877.1969 | 1855.035 | 156.0285 | 228.4432 | 51.04311
70.709999 | 8456.5391 | 9181.155 | 6905.953 | -724.6164 | 1838.911 | 155.6301 | 229.4371 | 51.22428
70.720001 | 8173.4404 | 9165.348 | 6905.114 | -991.9078 | 1823.141 | 155.2466 | 230.4393 | 51.40648
70.730003 | 8509.3018 | 9149.912 | 6904.273 | -640.6097 | 1807.72 | 154.8783 | 231.4499 | 51.58988
70.739998 | 8968.8662 | 9134.85 | 6903.43 | -165.9838 | 1792.653 | 154.525 | 232.4679 | 51.77427
70.75 | 8810.4023 | 9120.139 | 6902.583 | -309.7364 | 1777.915 | 154.1862 | 233.4947 | 51.95993
70.760002 | 8710.6162 | 9105.774 | 6901.732 | -395.1577 | 1763.502 | 153.862 | 234.5305 | 52.14679
70.769997 | 8749.0332 | 9091.769 | 6900.88 | -342.7356 | 1749.428 | 153.5525 | 235.5737 | 52.3346
70.779999 | 8548.2422 | 9078.097 | 6900.024 | -529.8544 | 1735.665 | 153.2572 | 236.626 | 52.52384
70.790001 | 8508.333 | 9064.755 | 6899.165 | -556.4225 | 1722.213 | 152.976 | 237.6872 | 52.71418
70.800003 | 8501.334 | 9051.748 | 6898.304 | -550.4144 | 1709.073 | 152.709 | 238.7573 | 52.90578
70.809998 | 8562.9834 | 9039.072 | 6897.439 | -476.089 | 1696.243 | 152.4564 | 239.8354 | 53.09843
70.82 | 8351.1133 | 9026.706 | 6896.572 | -675.5928 | 1683.701 | 152.2176 | 240.923 | 53.29242
70.830002 | 8595.1211 | 9014.655 | 6895.701 | -419.5338 | 1671.453 | 151.9926 | 242.0201 | 53.48768
70.839996 | 8482.1641 | 9002.924 | 6894.828 | -520.7597 | 1659.505 | 151.7818 | 243.1249 | 53.68394
70.849998 | 8142.3726 | 8991.486 | 6893.952 | -849.1137 | 1647.828 | 151.5845 | 244.2402 | 53.88167
70.860001 | 8439.8184 | 8980.348 | 6893.073 | -540.5299 | 1636.429 | 151.4011 | 245.3646 | 54.08063
70.870003 | 8627.1338 | 8969.507 | 6892.19 | -342.3728 | 1625.305 | 151.2314 | 246.4986 | 54.2809
70.879997 | 8538.2139 | 8958.963 | 6891.306 | -420.749 | 1614.458 | 151.0755 | 247.6412 | 54.48219
70.889999 | 8425.8613 | 8948.7 | 6890.418 | -522.8392 | 1603.87 | 150.9334 | 248.7939 | 54.68506
70.900002 | 8296.5996 | 8938.717 | 6889.527 | -642.1174 | 1593.54 | 150.8047 | 249.957 | 54.88918
70.910004 | 8407.6533 | 8929.016 | 6888.633 | -521.3628 | 1583.47 | 150.69 | 251.1292 | 55.09457
70.919998 | 8496.1543 | 8919.595 | 6887.737 | -423.4411 | 1573.658 | 150.5889 | 252.3108 | 55.30112
70.93 | 8292 | 8910.441 | 6886.837 | -618.4406 | 1564.09 | 150.5016 | 253.5031 | 55.50917
70.940002 | 8291.8613 | 8901.549 | 6885.934 | -609.6873 | 1554.762 | 150.428 | 254.7058 | 55.71859
70.949997 | 8460.4307 | 8892.929 | 6885.029 | -432.4985 | 1545.685 | 150.3683 | 255.9178 | 55.92911
70.959999 | 8449.8252 | 8884.565 | 6884.121 | -434.74 | 1536.84 | 150.3226 | 257.1406 | 56.14127
70.970001 | 8567.1631 | 8876.457 | 6883.209 | -309.2938 | 1528.228 | 150.2906 | 258.374 | 56.3547
70.980003 | 8424.377 | 8868.603 | 6882.295 | -444.2258 | 1519.847 | 150.2728 | 259.6183 | 56.56959
70.989998 | 8294.1035 | 8861.005 | 6881.378 | -566.9011 | 1511.699 | 150.269 | 260.8722 | 56.7857
71 | 8560.6553 | 8853.65 | 6880.458 | -292.9951 | 1503.772 | 150.2795 | 262.1375 | 57.00335
71.010002 | 8714.1846 | 8846.538 | 6879.535 | -132.3529 | 1496.061 | 150.3042 | 263.4143 | 57.22246
71.019997 | 8454.7744 | 8839.673 | 6878.61 | -384.899 | 1488.576 | 150.3434 | 264.7008 | 57.44274
71.029999 | 8601.9092 | 8833.045 | 6877.681 | -231.1357 | 1481.303 | 150.3972 | 265.9991 | 57.66475
71.040001 | 8481.5684 | 8826.652 | 6876.75 | -345.0838 | 1474.24 | 150.4653 | 267.3088 | 57.8881
71.050003 | 8791 | 8820.494 | 6875.815 | -29.49372 | 1467.387 | 150.5484 | 268.6302 | 58.113
71.059998 | 8301.7266 | 8814.571 | 6874.878 | -512.8446 | 1460.746 | 150.6463 | 269.962 | 58.33919
71.07 | 8511.6426 | 8808.873 | 6873.938 | -297.2309 | 1454.303 | 150.7593 | 271.306 | 58.56701
71.080002 | 8644.5439 | 8803.404 | 6872.995 | -158.8599 | 1448.063 | 150.8874 | 272.6625 | 58.79638
71.089996 | 8498.4189 | 8798.164 | 6872.049 | -299.745 | 1442.028 | 151.0308 | 274.029 | 59.02699
71.099998 | 8508.374 | 8793.142 | 6871.1 | -284.7683 | 1436.184 | 151.1898 | 275.4092 | 59.25941
71.110001 | 8349.875 | 8788.341 | 6870.148 | -438.4663 | 1430.534 | 151.3644 | 276.8012 | 59.49331
71.120003 | 8316.667 | 8783.76 | 6869.193 | -467.0934 | 1425.077 | 151.5548 | 278.2058 | 59.72882
71.129997 | 8212.4697 | 8779.399 | 6868.237 | -566.9296 | 1419.814 | 151.761 | 279.6216 | 59.9656
71.139999 | 7886.0913 | 8775.252 | 6867.276 | -889.1608 | 1414.737 | 151.9837 | 281.0506 | 60.20429
71.150002 | 7956.9229 | 8771.317 | 6866.313 | -814.3942 | 1409.844 | 152.2224 | 282.4931 | 60.44454
71.160004 | 8094.4009 | 8767.596 | 6865.346 | -673.1954 | 1405.138 | 152.4779 | 283.9477 | 60.68633
71.169998 | 8380.3926 | 8764.089 | 6864.378 | -383.6959 | 1400.617 | 152.7496 | 285.4145 | 60.92956
71.18 | 8579.0439 | 8760.789 | 6863.406 | -181.7451 | 1396.274 | 153.0385 | 286.8954 | 61.17462
71.190002 | 8497.3408 | 8757.695 | 6862.431 | -260.3539 | 1392.108 | 153.3443 | 288.3899 | 61.42137
71.199997 | 8218.3887 | 8754.811 | 6861.454 | -536.4226 | 1388.124 | 153.6672 | 289.8965 | 61.66949
71.209999 | 8249.873 | 8752.132 | 6860.474 | -502.2591 | 1384.313 | 154.0079 | 291.4175 | 61.91961
71.220001 | 8232.0049 | 8749.657 | 6859.49 | -517.652 | 1380.677 | 154.3658 | 292.9524 | 62.1713
71.230003 | 8398.2686 | 8747.386 | 6858.504 | -349.1173 | 1377.214 | 154.7417 | 294.5015 | 62.42478
71.239998 | 8301.6787 | 8745.319 | 6857.516 | -443.64 | 1373.925 | 155.1352 | 296.0633 | 62.67978
71.25 | 8593.6709 | 8743.453 | 6856.524 | -149.7819 | 1370.805 | 155.5472 | 297.6401 | 62.93666
71.260002 | 8575.2207 | 8741.786 | 6855.529 | -166.5652 | 1367.852 | 155.9774 | 299.2321 | 63.19535
71.269997 | 8447.541 | 8740.321 | 6854.532 | -292.7803 | 1365.071 | 156.4258 | 300.8371 | 63.45549
71.279999 | 8521.9219 | 8739.055 | 6853.532 | -217.1335 | 1362.455 | 156.8934 | 302.4575 | 63.71776
71.290001 | 8250.9668 | 8737.988 | 6852.528 | -487.0211 | 1360.005 | 157.3795 | 304.093 | 63.9817
71.300003 | 8309.3047 | 8737.119 | 6851.522 | -427.8142 | 1357.721 | 157.8848 | 305.744 | 64.24753
71.309998 | 8755.3506 | 8736.448 | 6850.514 | 18.90254 | 1355.602 | 158.4089 | 307.4088 | 64.51497
71.32 | 8634.1631 | 8735.974 | 6849.502 | -101.8104 | 1353.645 | 158.9527 | 309.0898 | 64.78443
71.330002 | 8467.1924 | 8735.697 | 6848.487 | -268.5043 | 1351.85 | 159.5158 | 310.7872 | 65.05579
71.339996 | 8503.8896 | 8735.616 | 6847.471 | -231.7266 | 1350.22 | 160.0983 | 312.4981 | 65.32872
71.349998 | 8385.3359 | 8735.732 | 6846.45 | -350.3961 | 1348.75 | 160.701 | 314.2271 | 65.60385
71.360001 | 8351.4229 | 8736.043 | 6845.427 | -384.6205 | 1347.44 | 161.3236 | 315.9718 | 65.88084
71.370003 | 8446.7266 | 8736.551 | 6844.401 | -289.8249 | 1346.291 | 161.9662 | 317.7332 | 66.15982
71.379997 | 8369.9609 | 8737.254 | 6843.373 | -367.293 | 1345.302 | 162.6284 | 319.5097 | 66.44039
71.389999 | 8446.6836 | 8738.153 | 6842.342 | -291.4695 | 1344.473 | 163.3116 | 321.3037 | 66.72331
71.400002 | 8397.6221 | 8739.248 | 6841.307 | -341.6257 | 1343.802 | 164.0149 | 323.1157 | 67.00816
71.410004 | 8272.8867 | 8740.538 | 6840.27 | -467.6517 | 1343.29 | 164.7389 | 324.9438 | 67.29494
71.419998 | 8394.9297 | 8742.024 | 6839.231 | -347.0939 | 1342.938 | 165.4826 | 326.7884 | 67.58353
71.43 | 8480.1992 | 8743.707 | 6838.188 | -263.5075 | 1342.745 | 166.2476 | 328.6518 | 67.87436
71.440002 | 8264.0205 | 8745.584 | 6837.143 | -481.5636 | 1342.708 | 167.0331 | 330.5333 | 68.1673
71.449997 | 8140.8013 | 8747.657 | 6836.095 | -606.8561 | 1342.83 | 167.8388 | 332.4312 | 68.46197
71.459999 | 8469.7656 | 8749.928 | 6835.044 | -280.1629 | 1343.111 | 168.6661 | 334.3482 | 68.75911
71.470001 | 8769.1621 | 8752.396 | 6833.99 | 16.76576 | 1343.551 | 169.5135 | 336.284 | 69.05821
71.480003 | 8244.6074 | 8755.062 | 6832.933 | -510.4547 | 1344.149 | 170.382 | 338.2388 | 69.35954
71.489998 | 8207.6895 | 8757.923 | 6831.874 | -550.2335 | 1344.905 | 171.2704 | 340.2108 | 69.66276
71.5 | 8796.8076 | 8760.984 | 6830.812 | 35.82336 | 1345.821 | 172.1801 | 342.203 | 69.96833
71.510002 | 8661.8203 | 8764.243 | 6829.747 | -102.4229 | 1346.894 | 173.1101 | 344.2155 | 70.27616
71.519997 | 8298.4531 | 8767.699 | 6828.68 | -469.2456 | 1348.127 | 174.0601 | 346.2456 | 70.58582
71.529999 | 8446.7598 | 8771.356 | 6827.609 | -324.5959 | 1349.52 | 175.0313 | 348.2966 | 70.89812
71.540001 | 8526.083 | 8775.212 | 6826.536 | -249.1293 | 1351.074 | 176.0222 | 350.368 | 71.21251
71.550003 | 8636.5586 | 8779.27 | 6825.46 | -142.7113 | 1352.788 | 177.0333 | 352.4601 | 71.52927
71.559998 | 8782.1768 | 8783.525 | 6824.381 | -1.34814 | 1354.661 | 178.0635 | 354.5711 | 71.84806
71.57 | 8718.9102 | 8787.983 | 6823.3 | -69.07324 | 1356.696 | 179.1141 | 356.704 | 72.16935
71.580002 | 8596.8418 | 8792.645 | 6822.215 | -195.8033 | 1358.894 | 180.1837 | 358.8591 | 72.49304
71.589996 | 8905.0332 | 8797.504 | 6821.129 | 107.5294 | 1361.252 | 181.2718 | 361.0327 | 72.81869
71.599998 | 9057.4902 | 8802.57 | 6820.039 | 254.9202 | 1363.774 | 182.3794 | 363.2306 | 73.14711
71.610001 | 8868.8193 | 8807.839 | 6818.946 | 60.98022 | 1366.46 | 183.5054 | 365.45 | 73.47785
71.620003 | 8653.2197 | 8813.313 | 6817.851 | -160.093 | 1369.31 | 184.6494 | 367.6921 | 73.81108
71.629997 | 8870.8457 | 8818.985 | 6816.753 | 51.86033 | 1372.321 | 185.8099 | 369.9548 | 74.14635
71.639999 | 8945.6045 | 8824.866 | 6815.652 | 120.738 | 1375.499 | 186.9889 | 372.2414 | 74.48453
71.650002 | 8853.8662 | 8830.954 | 6814.548 | 22.9119 | 1378.844 | 188.184 | 374.5524 | 74.82514
71.660004 | 8565.5889 | 8837.246 | 6813.442 | -271.657 | 1382.355 | 189.3956 | 376.8855 | 75.1682
71.669998 | 8364.1943 | 8843.739 | 6812.334 | -479.5448 | 1386.029 | 190.6214 | 379.2413 | 75.51354
71.68 | 8559.7881 | 8850.444 | 6811.222 | -290.6554 | 1389.874 | 191.8632 | 381.6225 | 75.86169
71.690002 | 8704.3848 | 8857.354 | 6810.107 | -152.9688 | 1393.886 | 193.1191 | 384.0286 | 76.21249
71.699997 | 8670.126 | 8864.466 | 6808.991 | -194.3398 | 1398.065 | 194.3878 | 386.4574 | 76.5655
71.709999 | 8548.6084 | 8871.789 | 6807.87 | -323.1801 | 1402.414 | 195.6706 | 388.9122 | 76.9216
71.720001 | 8435.8672 | 8879.318 | 6806.748 | -443.4508 | 1406.932 | 196.9649 | 391.3928 | 77.28018
71.730003 | 8910.2178 | 8887.056 | 6805.622 | 23.16139 | 1411.622 | 198.2708 | 393.8996 | 77.64157
71.739998 | 8907.0127 | 8894.995 | 6804.495 | 12.01784 | 1416.478 | 199.5861 | 396.4303 | 78.00536
71.75 | 8499.625 | 8903.145 | 6803.364 | -403.5204 | 1421.509 | 200.9118 | 398.9885 | 78.37214
71.760002 | 8690.6846 | 8911.503 | 6802.23 | -220.8179 | 1426.71 | 202.2459 | 401.5747 | 78.74174
71.769997 | 8818.4902 | 8920.06 | 6801.095 | -101.5694 | 1432.079 | 203.5869 | 404.1855 | 79.1137
71.779999 | 8826.4854 | 8928.827 | 6799.956 | -102.3417 | 1437.622 | 204.9357 | 406.8249 | 79.48896
71.790001 | 9153.6104 | 8937.8 | 6798.814 | 215.8103 | 1443.337 | 206.2894 | 409.4925 | 79.86688
71.800003 | 9279.7568 | 8946.979 | 6797.67 | 332.778 | 1449.225 | 207.648 | 412.1889 | 80.24781
71.809998 | 8997.4121 | 8956.354 | 6796.523 | 41.05811 | 1455.279 | 209.0089 | 414.9116 | 80.63131
71.82 | 8803.3418 | 8965.937 | 6795.373 | -162.5956 | 1461.509 | 210.3729 | 417.6645 | 81.018
71.830002 | 9096.4893 | 8975.725 | 6794.221 | 120.7646 | 1467.91 | 211.7377 | 420.4481 | 81.40771
71.839996 | 8975.1816 | 8985.702 | 6793.067 | -10.52037 | 1474.476 | 213.1015 | 423.2578 | 81.79995
71.849998 | 8878.6348 | 8995.889 | 6791.909 | -117.2538 | 1481.218 | 214.465 | 426.101 | 82.19567
71.860001 | 9187.9502 | 9006.272 | 6790.748 | 181.6782 | 1488.129 | 215.8257 | 428.9742 | 82.59436
71.870003 | 9060.1367 | 9016.853 | 6789.585 | 43.28396 | 1495.21 | 217.1825 | 431.8791 | 82.99621
71.879997 | 9009.834 | 9027.618 | 6788.42 | -17.78449 | 1502.452 | 218.5326 | 434.8129 | 83.40069
71.889999 | 8940.0186 | 9038.583 | 6787.252 | -98.56444 | 1509.865 | 219.8777 | 437.78 | 83.80884
71.900002 | 8849.8701 | 9049.741 | 6786.081 | -199.8713 | 1517.445 | 221.2144 | 440.781 | 84.22011
71.910004 | 8928.9336 | 9061.084 | 6784.907 | -132.1501 | 1525.187 | 222.5422 | 443.8133 | 84.6345
71.919998 | 9066.0605 | 9072.604 | 6783.732 | -6.543459 | 1533.085 | 223.8581 | 446.8773 | 85.05179
71.93 | 8907.374 | 9084.315 | 6782.552 | -176.9408 | 1541.15 | 225.163 | 449.9769 | 85.47268
71.940002 | 8921.2607 | 9096.205 | 6781.371 | -174.9444 | 1549.371 | 226.4545 | 453.1115 | 85.89696
71.949997 | 9042.498 | 9108.263 | 6780.187 | -65.76454 | 1557.743 | 227.7306 | 456.278 | 86.32407
71.959999 | 9305.4131 | 9120.499 | 6779 | 184.9144 | 1566.27 | 228.9918 | 459.4813 | 86.75511
71.970001 | 9283.3145 | 9132.904 | 6777.811 | 150.4102 | 1574.948 | 230.2351 | 462.7208 | 87.18934
71.980003 | 9321.2139 | 9145.477 | 6776.618 | 175.7374 | 1583.773 | 231.4603 | 465.9972 | 87.62717
71.989998 | 9156.0908 | 9158.199 | 6775.424 | -2.107838 | 1592.734 | 232.6644 | 469.3075 | 88.06809
72 | 9293.8721 | 9171.084 | 6774.227 | 122.7877 | 1601.84 | 233.848 | 472.6567 | 88.51281
72.010002 | 9333.333 | 9184.122 | 6773.027 | 149.2108 | 1611.08 | 235.0091 | 476.0453 | 88.96117
72.019997 | 9258.3936 | 9197.295 | 6771.825 | 61.09816 | 1620.443 | 236.1458 | 479.469 | 89.41255
72.029999 | 9323.4023 | 9210.616 | 6770.62 | 112.7866 | 1629.936 | 237.2584 | 482.9333 | 89.86818
72.040001 | 9287.1875 | 9224.071 | 6769.412 | 63.11616 | 1639.55 | 238.3446 | 486.4375 | 90.32723
72.050003 | 9240.958 | 9237.657 | 6768.201 | 3.301433 | 1649.278 | 239.404 | 489.9827 | 90.79013
72.059998 | 9526.0342 | 9251.353 | 6766.989 | 274.6814 | 1659.108 | 240.4341 | 493.5654 | 91.25638
72.07 | 9503.1943 | 9265.172 | 6765.773 | 238.0219 | 1669.046 | 241.4354 | 497.1912 | 91.7267
72.080002 | 9292.8174 | 9279.102 | 6764.555 | 13.71511 | 1679.079 | 242.4065 | 500.8607 | 92.20094
72.089996 | 9658.1631 | 9293.118 | 6763.335 | 365.0452 | 1689.191 | 243.3454 | 504.5678 | 92.67846
72.099998 | 9770.4043 | 9307.24 | 6762.112 | 463.1639 | 1699.392 | 244.2532 | 508.3225 | 93.16043
72.110001 | 9611.8027 | 9321.446 | 6760.886 | 290.3562 | 1709.667 | 245.1275 | 512.1201 | 93.64623
72.120003 | 9581.7988 | 9335.731 | 6759.657 | 246.0683 | 1720.006 | 245.9684 | 515.9631 | 94.13612
72.129997 | 9780.4473 | 9350.07 | 6758.427 | 430.377 | 1730.392 | 246.7737 | 519.8479 | 94.62944
72.139999 | 9485.2188 | 9364.477 | 6757.193 | 120.7414 | 1740.831 | 247.5447 | 523.7805 | 95.12748
72.150002 | 9517.041 | 9378.94 | 6755.957 | 138.1012 | 1751.312 | 248.2798 | 527.7615 | 95.62955
72.160004 | 9500.9102 | 9393.437 | 6754.718 | 107.4731 | 1761.817 | 248.9787 | 531.7878 | 96.13567
72.169998 | 9838.0273 | 9407.957 | 6753.478 | 430.0704 | 1772.333 | 249.6404 | 535.8602 | 96.64559
72.18 | 9685.8076 | 9422.507 | 6752.234 | 263.3007 | 1782.865 | 250.2652 | 539.9831 | 97.16013
72.190002 | 9755.5273 | 9437.07 | 6750.987 | 318.4571 | 1793.393 | 250.8528 | 544.1576 | 97.67907
72.199997 | 9946.2246 | 9451.622 | 6749.739 | 494.6025 | 1803.9 | 251.4025 | 548.3781 | 98.20173
72.209999 | 10207.2627 | 9466.172 | 6748.488 | 741.0908 | 1814.388 | 251.9147 | 552.6518 | 98.72945
72.220001 | 9973.3916 | 9480.703 | 6747.234 | 492.6886 | 1824.841 | 252.3892 | 556.9778 | 99.26135
72.230003 | 9955.8135 | 9495.204 | 6745.977 | 460.6094 | 1835.245 | 252.8262 | 561.3575 | 99.79789
72.239998 | 9932.7588 | 9509.652 | 6744.719 | 423.1065 | 1845.583 | 253.2251 | 565.7868 | 100.3385
72.25 | 9952.1201 | 9524.058 | 6743.457 | 428.0625 | 1855.857 | 253.5867 | 570.2725 | 100.884
72.260002 | 10154.916 | 9538.401 | 6742.193 | 616.5152 | 1866.046 | 253.9114 | 574.8156 | 101.4343
72.269997 | 10396.542 | 9552.659 | 6740.927 | 843.8826 | 1876.134 | 254.1991 | 579.4104 | 101.9886
72.279999 | 10319.7002 | 9566.841 | 6739.658 | 752.8593 | 1886.12 | 254.4506 | 584.0642 | 102.5483
72.290001 | 10406.833 | 9580.93 | 6738.387 | 825.9033 | 1895.988 | 254.6664 | 588.7764 | 103.1126
72.300003 | 10270.7783 | 9594.914 | 6737.112 | 675.8641 | 1905.724 | 254.8473 | 593.5485 | 103.6819
72.309998 | 10091.127 | 9608.774 | 6735.837 | 482.3534 | 1915.312 | 254.9934 | 598.3762 | 104.2556
72.32 | 10126.0371 | 9622.517 | 6734.558 | 503.5197 | 1924.753 | 255.1058 | 603.2669 | 104.8345
72.330002 | 10520.7275 | 9636.129 | 6733.276 | 884.5987 | 1934.027 | 255.1857 | 608.2218 | 105.4186
72.339996 | 10466.2148 | 9649.584 | 6731.993 | 816.631 | 1943.118 | 255.2334 | 613.2325 | 106.0071
72.349998 | 10446.8652 | 9662.901 | 6730.706 | 783.9645 | 1952.029 | 255.2506 | 618.313 | 106.6013
72.360001 | 10619.1191 | 9676.058 | 6729.417 | 943.061 | 1960.746 | 255.2376 | 623.457 | 107.2006
72.370003 | 10617.7529 | 9689.049 | 6728.126 | 928.7039 | 1969.254 | 255.1962 | 628.6681 | 107.8053
72.379997 | 10919.3848 | 9701.856 | 6726.833 | 1217.529 | 1977.54 | 255.1271 | 633.9414 | 108.4145
72.389999 | 10930.8213 | 9714.49 | 6725.536 | 1216.331 | 1985.607 | 255.0316 | 639.2853 | 109.0299
72.400002 | 10855.834 | 9726.944 | 6724.237 | 1128.89 | 1993.443 | 254.9115 | 644.701 | 109.6505
72.410004 | 11193.0742 | 9739.202 | 6722.936 | 1453.872 | 2001.037 | 254.7675 | 650.1843 | 110.2766
72.419998 | 10950.6904 | 9751.259 | 6721.633 | 1199.432 | 2008.38 | 254.6018 | 655.7362 | 110.9076
72.43 | 10665.5928 | 9763.126 | 6720.327 | 902.4669 | 2015.476 | 254.4148 | 661.3635 | 111.5447
72.440002 | 10697.7109 | 9774.793 | 6719.019 | 922.9182 | 2022.31 | 254.2089 | 667.0674 | 112.1877
72.449997 | 11135.3096 | 9786.248 | 6717.709 | 1349.061 | 2028.878 | 253.9852 | 672.8406 | 112.8355
72.459999 | 11152.3223 | 9797.506 | 6716.395 | 1354.816 | 2035.183 | 253.7449 | 678.6931 | 113.4901
72.470001 | 11079.3369 | 9808.563 | 6715.079 | 1270.774 | 2041.219 | 253.4905 | 684.624 | 114.1501
72.480003 | 11194.8818 | 9819.415 | 6713.761 | 1375.467 | 2046.98 | 253.2228 | 690.6352 | 114.8163
72.489998 | 11171.0254 | 9830.058 | 6712.441 | 1340.967 | 2052.464 | 252.9439 | 696.7216 | 115.488
72.5 | 11192.0605 | 9840.511 | 6711.118 | 1351.55 | 2057.679 | 252.6549 | 702.8926 | 116.1661
72.510002 | 11213.4883 | 9850.766 | 6709.793 | 1362.722 | 2062.615 | 252.358 | 709.1498 | 116.8505
72.519997 | 11243.6377 | 9860.823 | 6708.466 | 1382.815 | 2067.277 | 252.0548 | 715.4853 | 117.5403
72.529999 | 11007.3125 | 9870.698 | 6707.135 | 1136.614 | 2071.67 | 251.7462 | 721.9099 | 118.2373
72.540001 | 11286.9971 | 9880.394 | 6705.803 | 1406.603 | 2075.794 | 251.4349 | 728.4227 | 118.9403
72.550003 | 11737.2881 | 9889.916 | 6704.468 | 1847.372 | 2079.65 | 251.1219 | 735.0262 | 119.65
72.559998 | 11811.5254 | 9899.264 | 6703.131 | 1912.261 | 2083.244 | 250.8092 | 741.7145 | 120.3656
72.57 | 11309.8809 | 9908.462 | 6701.791 | 1401.419 | 2086.586 | 250.4979 | 748.4981 | 121.0882
72.580002 | 11272.4805 | 9917.509 | 6700.449 | 1354.972 | 2089.673 | 250.1902 | 755.3789 | 121.8176
72.589996 | 11284.9336 | 9926.409 | 6699.106 | 1358.524 | 2092.517 | 249.8877 | 762.3458 | 122.5529
72.599998 | 11572.7988 | 9935.188 | 6697.759 | 1637.611 | 2095.124 | 249.5914 | 769.4181 | 123.2959
72.610001 | 11385.9121 | 9943.851 | 6696.409 | 1442.061 | 2097.505 | 249.3032 | 776.5877 | 124.0457
72.620003 | 11109.6709 | 9952.407 | 6695.058 | 1157.264 | 2099.662 | 249.0247 | 783.8595 | 124.8026
72.629997 | 11031.4229 | 9960.863 | 6693.705 | 1070.56 | 2101.607 | 248.7576 | 791.2275 | 125.5657
72.639999 | 11354.5889 | 9969.244 | 6692.349 | 1385.344 | 2103.353 | 248.5028 | 798.7032 | 126.3369
72.650002 | 11614.9072 | 9977.561 | 6690.99 | 1637.346 | 2104.905 | 248.2623 | 806.2886 | 127.1153
72.660004 | 11275.0889 | 9985.825 | 6689.629 | 1289.264 | 2106.279 | 248.0372 | 813.9782 | 127.9009
72.669998 | 11297.6113 | 9994.044 | 6688.267 | 1303.567 | 2107.48 | 247.8295 | 821.7739 | 128.6933
72.68 | 11566.9512 | 10002.25 | 6686.901 | 1564.704 | 2108.527 | 247.6397 | 829.6853 | 129.4938
72.690002 | 11463.7314 | 10010.44 | 6685.534 | 1453.289 | 2109.422 | 247.4696 | 837.7144 | 130.302
72.699997 | 11512.3359 | 10018.64 | 6684.164 | 1493.696 | 2110.186 | 247.3205 | 845.8516 | 131.1171
72.709999 | 11660.9531 | 10026.87 | 6682.792 | 1634.086 | 2110.83 | 247.1933 | 854.1109 | 131.941
72.720001 | 11678.2354 | 10035.14 | 6681.417 | 1643.1 | 2111.365 | 247.0899 | 862.4914 | 132.7724
72.730003 | 11238.582 | 10043.46 | 6680.04 | 1195.122 | 2111.8 | 247.0108 | 870.9963 | 133.6121
72.739998 | 11287.7266 | 10051.85 | 6678.662 | 1235.874 | 2112.155 | 246.9575 | 879.6185 | 134.4592
72.75 | 11378.6914 | 10060.34 | 6677.28 | 1318.35 | 2112.444 | 246.9309 | 888.3719 | 135.315
72.760002 | 11291.0156 | 10068.94 | 6675.896 | 1222.08 | 2112.669 | 246.9323 | 897.2588 | 136.1793
72.769997 | 11776.5293 | 10077.65 | 6674.511 | 1698.88 | 2112.856 | 246.9625 | 906.2688 | 137.051
72.779999 | 11819.5117 | 10086.51 | 6673.123 | 1733.002 | 2113.015 | 247.0227 | 915.4173 | 137.9323
72.790001 | 11618.9375 | 10095.53 | 6671.732 | 1523.409 | 2113.157 | 247.114 | 924.7034 | 138.8219
72.800003 | 11487.8389 | 10104.72 | 6670.339 | 1383.119 | 2113.293 | 247.2369 | 934.1309 | 139.7204
72.809998 | 11413.04 | 10114.1 | 6668.945 | 1298.942 | 2113.442 | 247.3924 | 943.692 | 140.6271
72.82 | 11607.7617 | 10123.69 | 6667.548 | 1484.07 | 2113.617 | 247.5815 | 953.4021 | 141.5433
72.830002 | 11644.9316 | 10133.51 | 6666.148 | 1511.423 | 2113.823 | 247.8051 | 963.2641 | 142.4688
72.839996 | 11480.8828 | 10143.56 | 6664.747 | 1337.323 | 2114.084 | 248.0638 | 973.2626 | 143.4023
72.849998 | 11595.7207 | 10153.88 | 6663.343 | 1441.844 | 2114.403 | 248.3584 | 983.4257 | 144.3463
72.860001 | 11425.7373 | 10164.47 | 6661.937 | 1261.268 | 2114.801 | 248.6898 | 993.7421 | 145.2994
72.870003 | 11408.4766 | 10175.35 | 6660.528 | 1233.127 | 2115.281 | 249.0585 | 1004.219 | 146.2624
72.879997 | 11483.6064 | 10186.53 | 6659.119 | 1297.078 | 2115.862 | 249.4648 | 1014.849 | 147.2338
72.889999 | 11466.5371 | 10198.04 | 6657.706 | 1268.502 | 2116.555 | 249.9102 | 1025.648 | 148.2164
72.900002 | 11498.4814 | 10209.88 | 6656.29 | 1288.6 | 2117.367 | 250.3949 | 1036.62 | 149.2087
72.910004 | 11468.1934 | 10222.08 | 6654.873 | 1246.116 | 2118.316 | 250.9194 | 1047.757 | 150.211
72.919998 | 11645.6152 | 10234.63 | 6653.455 | 1410.985 | 2119.405 | 251.4841 | 1059.063 | 151.2226
72.93 | 11771.9141 | 10247.57 | 6652.033 | 1524.34 | 2120.654 | 252.0899 | 1070.552 | 152.2453
72.940002 | 11490.7988 | 10260.91 | 6650.609 | 1229.886 | 2122.061 | 252.7373 | 1082.226 | 153.2787
72.949997 | 11349.8203 | 10274.65 | 6649.184 | 1075.168 | 2123.647 | 253.4262 | 1094.074 | 154.3215
72.959999 | 11259.8174 | 10288.82 | 6647.756 | 970.9937 | 2125.419 | 254.158 | 1106.115 | 155.3764
72.970001 | 11081.2998 | 10303.43 | 6646.326 | 777.8676 | 2127.384 | 254.9328 | 1118.348 | 156.4417
72.980003 | 11068.3896 | 10318.49 | 6644.893 | 749.8985 | 2129.55 | 255.7509 | 1130.779 | 157.5184
72.989998 | 11368.8896 | 10334 | 6643.459 | 1034.887 | 2131.928 | 256.612 | 1143.398 | 158.6053
73 | 11555.1924 | 10350 | 6642.023 | 1205.191 | 2134.532 | 257.5176 | 1156.225 | 159.7043
73.010002 | 11483.1836 | 10366.49 | 6640.584 | 1116.695 | 2137.357 | 258.4677 | 1169.265 | 160.8151
73.019997 | 11545.1123 | 10383.47 | 6639.144 | 1161.647 | 2140.422 | 259.462 | 1182.502 | 161.9361
73.029999 | 11112.834 | 10400.97 | 6637.7 | 711.8679 | 2143.734 | 260.5022 | 1195.96 | 163.0704
73.040001 | 11433.7246 | 10418.99 | 6636.255 | 1014.731 | 2147.297 | 261.5877 | 1209.637 | 164.2162
73.050003 | 11788.5068 | 10437.56 | 6634.808 | 1350.95 | 2151.116 | 262.719 | 1223.54 | 165.3744
73.059998 | 11736.6094 | 10456.66 | 6633.359 | 1279.952 | 2155.2 | 263.8952 | 1237.658 | 166.544
73.07 | 11621.6396 | 10476.33 | 6631.908 | 1145.309 | 2159.564 | 265.1183 | 1252.014 | 167.7268
73.080002 | 11726.6807 | 10496.58 | 6630.454 | 1230.106 | 2164.199 | 266.3877 | 1266.612 | 168.9225
73.089996 | 11431.6953 | 10517.38 | 6628.999 | 914.3107 | 2169.123 | 267.703 | 1281.43 | 170.1296
73.099998 | 11476.6299 | 10538.81 | 6627.541 | 937.8242 | 2174.337 | 269.0659 | 1296.511 | 171.3511
73.110001 | 11521.6602 | 10560.83 | 6626.081 | 960.8275 | 2179.853 | 270.4756 | 1311.837 | 172.5855
73.120003 | 11498.3516 | 10583.47 | 6624.619 | 914.8781 | 2185.667 | 271.9324 | 1327.421 | 173.8336
73.129997 | 11624.8828 | 10606.72 | 6623.156 | 1018.16 | 2191.788 | 273.4346 | 1343.25 | 175.0937
73.139999 | 11518.4844 | 10630.62 | 6621.69 | 887.8596 | 2198.229 | 274.9856 | 1359.351 | 176.3692
73.150002 | 11802.9248 | 10655.18 | 6620.222 | 1147.745 | 2204.988 | 276.5836 | 1375.728 | 177.6585
73.160004 | 12029.7842 | 10680.39 | 6618.752 | 1349.399 | 2212.072 | 278.2289 | 1392.371 | 178.9616
73.169998 | 11986.7998 | 10706.24 | 6617.28 | 1280.559 | 2219.478 | 279.92 | 1409.285 | 180.2781
73.18 | 11800.3115 | 10732.8 | 6615.806 | 1067.516 | 2227.229 | 281.6591 | 1426.491 | 181.6101
73.190002 | 11771.6387 | 10760.04 | 6614.33 | 1011.599 | 2235.313 | 283.4452 | 1443.995 | 182.9572
73.199997 | 12140.8379 | 10787.96 | 6612.852 | 1352.876 | 2243.739 | 285.2771 | 1461.776 | 184.3176
73.209999 | 12353.0381 | 10816.61 | 6611.372 | 1536.427 | 2252.519 | 287.157 | 1479.867 | 185.695
73.220001 | 11917.9053 | 10845.98 | 6609.89 | 1071.924 | 2261.654 | 289.0832 | 1498.267 | 187.087
73.230003 | 11972.8389 | 10876.08 | 6608.405 | 1096.757 | 2271.143 | 291.0557 | 1516.982 | 188.4953
73.239998 | 12043.252 | 10906.9 | 6606.92 | 1136.35 | 2280.991 | 293.0725 | 1536 | 189.9181
73.25 | 11857.2939 | 10938.49 | 6605.431 | 918.8014 | 2291.218 | 295.1359 | 1555.35 | 191.358
73.260002 | 11808.333 | 10970.85 | 6603.941 | 837.4874 | 2301.807 | 297.2445 | 1575.039 | 192.8144
73.269997 | 11881.4004 | 11003.95 | 6602.45 | 877.4551 | 2312.769 | 299.3965 | 1595.044 | 194.2857
73.279999 | 11933.2051 | 11037.85 | 6600.955 | 895.3578 | 2324.121 | 301.5943 | 1615.4 | 195.7757
73.290001 | 12001.4248 | 11072.54 | 6599.459 | 928.8814 | 2335.859 | 303.8354 | 1636.107 | 197.282
73.300003 | 12049.8594 | 11108.04 | 6597.961 | 941.8162 | 2347.983 | 306.1196 | 1657.174 | 198.8062
73.309998 | 12270.7236 | 11144.33 | 6596.462 | 1126.393 | 2360.495 | 308.4443 | 1678.582 | 200.3466
73.32 | 12291.8203 | 11181.47 | 6594.96 | 1110.355 | 2373.42 | 310.8117 | 1700.368 | 201.9058
73.330002 | 12084.2959 | 11219.44 | 6593.455 | 864.8589 | 2386.74 | 313.2199 | 1722.539 | 203.4835
73.339996 | 12272.1309 | 11258.22 | 6591.951 | 1013.913 | 2400.465 | 315.6663 | 1745.059 | 205.0776
73.349998 | 12200.6943 | 11297.89 | 6590.443 | 902.8057 | 2414.608 | 318.1533 | 1767.993 | 206.6922
73.360001 | 12000.9004 | 11338.43 | 6588.933 | 662.4727 | 2429.177 | 320.6779 | 1791.315 | 208.3254
73.370003 | 11971.5918 | 11379.84 | 6587.421 | 591.7496 | 2444.161 | 323.2392 | 1815.043 | 209.9781
73.379997 | 12167.2139 | 11422.11 | 6585.908 | 745.1005 | 2459.566 | 325.8332 | 1839.157 | 211.6484
73.389999 | 12170.2793 | 11465.31 | 6584.393 | 704.9695 | 2475.415 | 328.464 | 1863.697 | 213.3407
73.400002 | 12092.0791 | 11509.43 | 6582.875 | 582.6502 | 2491.704 | 331.1272 | 1888.67 | 215.0529
73.410004 | 12081.624 | 11554.46 | 6581.356 | 527.1684 | 2508.435 | 333.8219 | 1914.058 | 216.7851
73.419998 | 12182.6758 | 11600.38 | 6579.836 | 582.2924 | 2525.6 | 336.5442 | 1939.867 | 218.5366
73.43 | 12459.9521 | 11647.29 | 6578.312 | 812.6624 | 2543.24 | 339.296 | 1966.131 | 220.3106
73.440002 | 12240.3291 | 11695.15 | 6576.787 | 545.1768 | 2561.328 | 342.0742 | 1992.856 | 222.1063
73.449997 | 12431.4248 | 11743.94 | 6575.262 | 687.4808 | 2579.876 | 344.8752 | 2020.01 | 223.9215
73.459999 | 12539.7061 | 11793.74 | 6573.733 | 745.9662 | 2598.906 | 347.7007 | 2047.639 | 225.7612
73.470001 | 12391.207 | 11844.53 | 6572.202 | 546.6794 | 2618.416 | 350.5467 | 2075.74 | 227.6224
73.480003 | 12204.4688 | 11896.31 | 6570.67 | 308.1541 | 2638.402 | 353.4112 | 2104.324 | 229.507
73.489998 | 12087.3018 | 11949.07 | 6569.137 | 138.2275 | 2658.868 | 356.2898 | 2133.367 | 231.4131
73.5 | 12450.1904 | 12002.89 | 6567.601 | 447.3012 | 2679.848 | 359.1838 | 2162.913 | 233.3438
73.510002 | 12490.499 | 12057.74 | 6566.063 | 432.7606 | 2701.317 | 362.0896 | 2192.97 | 235.2988
73.519997 | 12514.6592 | 12113.59 | 6564.524 | 401.0717 | 2723.285 | 365.0026 | 2223.5 | 237.2757
73.529999 | 12432.4795 | 12170.52 | 6562.982 | 261.9561 | 2745.783 | 367.9242 | 2254.554 | 239.2798
73.540001 | 12276.1875 | 12228.53 | 6561.439 | 47.66061 | 2768.803 | 370.8496 | 2286.127 | 241.3079
73.550003 | 12413.4229 | 12287.61 | 6559.894 | 125.8171 | 2792.343 | 373.7763 | 2318.23 | 243.3621
73.559998 | 12729.126 | 12347.73 | 6558.348 | 381.3989 | 2816.406 | 376.6991 | 2350.833 | 245.4404
73.57 | 12965.085 | 12408.98 | 6556.799 | 556.1018 | 2841.033 | 379.619 | 2383.985 | 247.5462
73.580002 | 13047.9463 | 12471.35 | 6555.249 | 576.5985 | 2866.195 | 382.5317 | 2417.693 | 249.6792
73.589996 | 12781.0986 | 12534.77 | 6553.698 | 246.3311 | 2891.901 | 385.432 | 2451.9 | 251.8366
73.599998 | 12635.7383 | 12599.37 | 6552.144 | 36.37045 | 2918.182 | 388.321 | 2486.697 | 254.0242
73.610001 | 12451.7109 | 12665.11 | 6550.588 | -213.3943 | 2945.044 | 391.1933 | 2522.041 | 256.2392
73.620003 | 12652.4199 | 12731.98 | 6549.03 | -79.56215 | 2972.471 | 394.046 | 2557.952 | 258.4832
73.629997 | 12993.6846 | 12799.96 | 6547.472 | 193.7248 | 3000.467 | 396.873 | 2594.394 | 260.7534
73.639999 | 12941.374 | 12869.14 | 6545.911 | 72.2336 | 3029.075 | 399.6766 | 2631.421 | 263.056
73.650002 | 13145.6836 | 12939.51 | 6544.349 | 206.1745 | 3058.285 | 402.4511 | 2669.036 | 265.3882
73.660004 | 13221.5166 | 13011.03 | 6542.784 | 210.4833 | 3088.101 | 405.1929 | 2707.205 | 267.7502
73.669998 | 13027.2852 | 13083.69 | 6541.219 | -56.40694 | 3118.505 | 407.8972 | 2745.93 | 270.1413
73.68 | 13245.1572 | 13157.6 | 6539.651 | 87.56 | 3149.567 | 410.5643 | 2785.249 | 272.5656
73.690002 | 13415.4854 | 13232.7 | 6538.082 | 182.7828 | 3181.243 | 413.1897 | 2825.166 | 275.0224
73.699997 | 13454.8398 | 13308.95 | 6536.512 | 145.8868 | 3213.544 | 415.7682 | 2865.621 | 277.5087
73.709999 | 13201.5049 | 13386.45 | 6534.939 | -184.9495 | 3246.511 | 418.3003 | 2906.673 | 280.0313
73.720001 | 12869.9717 | 13465.18 | 6533.364 | -595.2044 | 3280.137 | 420.7816 | 2948.307 | 282.5863
73.730003 | 13050.1455 | 13545.11 | 6531.788 | -494.9684 | 3314.415 | 423.2087 | 2990.526 | 285.1762
73.739998 | 13050.8516 | 13626.21 | 6530.211 | -575.362 | 3349.345 | 425.5773 | 3033.281 | 287.7988
73.75 | 12901.7295 | 13708.59 | 6528.631 | -806.8606 | 3384.987 | 427.8878 | 3076.625 | 290.4582
73.760002 | 12932.4561 | 13792.19 | 6527.05 | -859.7363 | 3421.296 | 430.1364 | 3120.556 | 293.1542
73.769997 | 13417.0107 | 13876.95 | 6525.468 | -459.9418 | 3458.281 | 432.3188 | 3165.001 | 295.8835
73.779999 | 13449.5977 | 13962.98 | 6523.884 | -513.3868 | 3495.992 | 434.4354 | 3210.02 | 298.6536
73.790001 | 13300.0742 | 14050.25 | 6522.298 | -750.1716 | 3534.415 | 436.4834 | 3255.589 | 301.4601
73.800003 | 13720.2559 | 14138.72 | 6520.71 | -418.4669 | 3573.542 | 438.4596 | 3301.705 | 304.3061
73.809998 | 14012.5508 | 14228.35 | 6519.122 | -215.7997 | 3613.373 | 440.3614 | 3348.306 | 307.1888
73.82 | 13716.6318 | 14319.25 | 6517.531 | -602.6142 | 3653.969 | 442.1895 | 3395.443 | 310.1132
73.830002 | 13618.4297 | 14411.35 | 6515.938 | -792.9165 | 3695.283 | 443.9414 | 3443.105 | 313.0787
73.839996 | 13616.667 | 14504.55 | 6514.345 | -887.8827 | 3737.32 | 445.6139 | 3491.189 | 316.0819
73.849998 | 13636.3691 | 14599.02 | 6512.749 | -962.6472 | 3780.127 | 447.2084 | 3539.801 | 319.1306
73.860001 | 13576.0059 | 14694.66 | 6511.152 | -1118.654 | 3823.708 | 448.7234 | 3588.855 | 322.2214
73.870003 | 13479.5557 | 14791.45 | 6509.553 | -1311.894 | 3868.03 | 450.157 | 3638.354 | 325.3562
73.879997 | 13589.6025 | 14889.31 | 6507.954 | -1299.707 | 3913.093 | 451.5085 | 3688.223 | 328.5316
73.889999 | 13979.3584 | 14988.35 | 6506.352 | -1008.994 | 3958.959 | 452.7785 | 3738.507 | 331.7561
73.900002 | 14094.6826 | 15088.53 | 6504.748 | -993.8438 | 4005.605 | 453.9674 | 3789.18 | 335.0261
73.910004 | 13922.8896 | 15189.75 | 6503.143 | -1266.862 | 4053.025 | 455.0731 | 3840.169 | 338.3419
73.919998 | 14019.2842 | 15291.97 | 6501.538 | -1272.682 | 4101.187 | 456.0968 | 3891.442 | 341.7027
73.93 | 14497.6572 | 15395.29 | 6499.929 | -897.6337 | 4150.187 | 457.0398 | 3943.021 | 345.1143
73.940002 | 14623.2227 | 15499.62 | 6498.32 | -876.398 | 4199.95 | 457.9019 | 3994.873 | 348.5759
73.949997 | 14651.2178 | 15604.84 | 6496.71 | -953.6248 | 4250.479 | 458.6832 | 4046.887 | 352.0833
73.959999 | 14179.9482 | 15711.06 | 6495.097 | -1531.113 | 4301.829 | 459.3851 | 4099.104 | 355.6464
73.970001 | 14017.2402 | 15818.19 | 6493.483 | -1800.952 | 4353.975 | 460.0101 | 4151.466 | 359.2596
73.980003 | 13883.8711 | 15926.18 | 6491.867 | -2042.309 | 4406.894 | 460.5573 | 4203.934 | 362.927
73.989998 | 14111.9756 | 16034.91 | 6490.251 | -1922.934 | 4460.571 | 461.0294 | 4256.413 | 366.645
74 | 14307.7471 | 16144.49 | 6488.632 | -1836.743 | 4515.083 | 461.4285 | 4308.926 | 370.4202
74.010002 | 14596.9922 | 16254.79 | 6487.012 | -1657.801 | 4570.348 | 461.7554 | 4361.426 | 374.2519
74.019997 | 14345.9355 | 16365.69 | 6485.392 | -2019.75 | 4626.36 | 462.0119 | 4413.787 | 378.1358
74.029999 | 14781.874 | 16477.26 | 6483.769 | -1695.387 | 4683.178 | 462.1999 | 4466.032 | 382.0826
74.040001 | 14898.8281 | 16589.41 | 6482.144 | -1690.581 | 4740.762 | 462.3232 | 4518.093 | 386.0865
74.050003 | 15336.502 | 16702.05 | 6480.519 | -1365.546 | 4799.084 | 462.3818 | 4569.912 | 390.1518
74.059998 | 15222.8789 | 16815.05 | 6478.892 | -1592.167 | 4858.117 | 462.3796 | 4621.383 | 394.2747
74.07 | 15066.7852 | 16928.49 | 6477.264 | -1861.705 | 4917.934 | 462.319 | 4672.511 | 398.4623
74.080002 | 14956.6748 | 17042.23 | 6475.634 | -2085.553 | 4978.441 | 462.2016 | 4723.237 | 402.7143
74.089996 | 15207.8691 | 17156.09 | 6474.003 | -1948.219 | 5039.621 | 462.03 | 4773.408 | 407.0255
74.099998 | 15270.2627 | 17270.18 | 6472.371 | -1999.921 | 5101.519 | 461.8066 | 4823.08 | 411.4078
74.110001 | 15214.3945 | 17384.36 | 6470.736 | -2169.968 | 5164.11 | 461.5355 | 4872.124 | 415.8559
74.120003 | 15507.0381 | 17498.5 | 6469.1 | -1991.464 | 5227.323 | 461.2174 | 4920.488 | 420.3733
74.129997 | 15454.5059 | 17612.46 | 6467.465 | -2157.956 | 5291.126 | 460.8573 | 4968.059 | 424.9546
74.139999 | 15658.2832 | 17726.3 | 6465.826 | -2068.017 | 5355.578 | 460.4546 | 5014.828 | 429.6128
74.150002 | 15627.0664 | 17839.88 | 6464.186 | -2212.818 | 5420.612 | 460.0152 | 5060.728 | 434.3425
74.160004 | 15802.3555 | 17953.06 | 6462.545 | -2150.705 | 5486.19 | 459.5387 | 5105.642 | 439.1446
74.169998 | 15656.0176 | 18065.68 | 6460.904 | -2409.667 | 5552.23 | 459.0304 | 5149.503 | 444.0177
74.18 | 15887.1025 | 18177.83 | 6459.26 | -2290.732 | 5618.83 | 458.4917 | 5192.282 | 448.9706
74.190002 | 16012.333 | 18289.3 | 6457.615 | -2276.971 | 5685.851 | 457.9245 | 5233.911 | 454.0023
74.199997 | 16475.0508 | 18399.92 | 6455.97 | -1924.873 | 5753.257 | 457.3318 | 5274.258 | 459.1069
74.209999 | 16710.8613 | 18509.73 | 6454.322 | -1798.873 | 5821.082 | 456.7146 | 5313.316 | 464.2989
74.220001 | 16617.7871 | 18618.58 | 6452.673 | -2000.792 | 5889.252 | 456.0774 | 5351.007 | 469.5704
74.230003 | 16622.4453 | 18726.32 | 6451.023 | -2103.874 | 5957.695 | 455.4202 | 5387.255 | 474.9274
74.239998 | 16516.0215 | 18832.8 | 6449.372 | -2316.781 | 6026.348 | 454.7468 | 5421.97 | 480.3649
74.25 | 16607.1387 | 18938.07 | 6447.72 | -2330.93 | 6095.263 | 454.0585 | 5455.135 | 485.8925
74.260002 | 16817.5664 | 19041.91 | 6446.065 | -2224.344 | 6164.294 | 453.3563 | 5486.685 | 491.5098
74.269997 | 17589.668 | 19144.17 | 6444.411 | -1554.5 | 6233.386 | 452.6427 | 5516.518 | 497.2102
74.279999 | 17466.0547 | 19244.87 | 6442.754 | -1778.816 | 6302.565 | 451.9176 | 5544.624 | 503.01
74.290001 | 17270.8242 | 19343.85 | 6441.097 | -2073.03 | 6371.73 | 451.1848 | 5570.942 | 508.9004
74.300003 | 17391.3887 | 19440.98 | 6439.437 | -2049.594 | 6440.802 | 450.4436 | 5595.412 | 514.8881
74.309998 | 17504.9258 | 19536.12 | 6437.778 | -2031.191 | 6509.698 | 449.6968 | 5617.976 | 520.9676
74.32 | 17960.9785 | 19629.28 | 6436.117 | -1668.304 | 6578.452 | 448.9446 | 5638.619 | 527.1496
74.330002 | 18714.4004 | 19720.28 | 6434.454 | -1005.884 | 6646.911 | 448.1871 | 5657.299 | 533.4338
74.339996 | 18735.5566 | 19808.98 | 6432.791 | -1073.423 | 6714.997 | 447.4255 | 5673.953 | 539.8126
74.349998 | 18242.9395 | 19895.38 | 6431.126 | -1652.445 | 6782.716 | 446.6598 | 5688.579 | 546.3036
74.360001 | 18214.1973 | 19979.38 | 6429.46 | -1765.187 | 6849.989 | 445.8915 | 5701.145 | 552.8994
74.370003 | 18729.2207 | 20060.82 | 6427.792 | -1331.6 | 6916.689 | 445.1195 | 5711.615 | 559.6051
74.379997 | 18983.6562 | 20139.59 | 6426.125 | -1155.935 | 6982.732 | 444.3461 | 5719.975 | 566.4129
74.389999 | 19361.0703 | 20215.72 | 6424.455 | -854.6482 | 7048.135 | 443.5677 | 5726.219 | 573.3423
74.400002 | 19783.1777 | 20289.06 | 6422.784 | -505.8862 | 7112.773 | 442.7873 | 5730.334 | 580.3853
74.410004 | 19550.2188 | 20359.54 | 6421.111 | -809.3194 | 7176.571 | 442.0019 | 5732.311 | 587.5432
74.419998 | 19815.5215 | 20427.02 | 6419.439 | -611.4973 | 7239.399 | 441.2137 | 5732.152 | 594.8142
74.43 | 20124.4434 | 20491.56 | 6417.765 | -367.1216 | 7301.307 | 440.4207 | 5729.86 | 602.2117
74.440002 | 20066.4824 | 20553.02 | 6416.089 | -486.5335 | 7362.129 | 439.6217 | 5725.442 | 609.7339
74.449997 | 20202.0859 | 20611.3 | 6414.414 | -409.2124 | 7421.781 | 438.817 | 5718.914 | 617.3722
74.459999 | 20386.2734 | 20666.45 | 6412.736 | -280.1764 | 7480.273 | 438.0039 | 5710.288 | 625.1484
74.470001 | 20853.2031 | 20718.37 | 6411.057 | 134.8357 | 7537.486 | 437.1834 | 5699.59 | 633.0505
74.480003 | 21286.3594 | 20766.99 | 6409.377 | 519.3703 | 7593.344 | 436.3531 | 5686.826 | 641.088
74.489998 | 21478.7656 | 20812.27 | 6407.698 | 666.4924 | 7647.752 | 435.5131 | 5672.057 | 649.2529
74.5 | 21560.2051 | 20854.26 | 6406.015 | 705.9461 | 7700.731 | 434.6613 | 5655.292 | 657.5599
74.510002 | 22164.9336 | 20892.84 | 6404.332 | 1272.093 | 7752.142 | 433.7962 | 5636.562 | 666.0083
74.519997 | 22456.4824 | 20928.02 | 6402.649 | 1528.466 | 7801.926 | 432.9172 | 5615.936 | 674.5882
74.529999 | 22342.6211 | 20959.82 | 6400.964 | 1382.798 | 7850.086 | 432.0213 | 5593.428 | 683.324
74.540001 | 22682.2578 | 20988.21 | 6399.278 | 1694.051 | 7896.525 | 431.1089 | 5569.093 | 692.2022
74.550003 | 23070.207 | 21013.16 | 6397.59 | 2057.046 | 7941.196 | 430.1779 | 5542.964 | 701.2333
74.559998 | 23564.4883 | 21034.7 | 6395.903 | 2529.79 | 7984.023 | 429.2278 | 5515.135 | 710.4084
74.57 | 24136.5898 | 21052.86 | 6394.214 | 3083.726 | 8025.031 | 428.2561 | 5485.619 | 719.7438
74.580002 | 24040.084 | 21067.62 | 6392.524 | 2972.46 | 8064.132 | 427.2615 | 5454.469 | 729.2384
74.589996 | 24033.252 | 21079.04 | 6390.834 | 2954.214 | 8101.276 | 426.2432 | 5421.804 | 738.8812
74.599998 | 24716.5371 | 21087.12 | 6389.141 | 3629.42 | 8136.487 | 425.1993 | 5387.592 | 748.698
74.610001 | 24824.2246 | 21091.92 | 6387.448 | 3732.302 | 8169.717 | 424.1288 | 5351.952 | 758.6775
74.620003 | 24981.123 | 21093.46 | 6385.754 | 3887.66 | 8200.931 | 423.0307 | 5314.92 | 768.8274
74.629997 | 24806.9746 | 21091.81 | 6384.06 | 3715.169 | 8230.098 | 421.9052 | 5276.608 | 779.1348
74.639999 | 24761.0645 | 21087.03 | 6382.364 | 3674.035 | 8257.26 | 420.7482 | 5237.028 | 789.6293
74.650002 | 25044.6543 | 21079.14 | 6380.667 | 3965.515 | 8282.371 | 419.5608 | 5196.243 | 800.2983
74.660004 | 25189.6348 | 21068.26 | 6378.969 | 4121.378 | 8305.446 | 418.3414 | 5154.358 | 811.1433
74.669998 | 25602.5312 | 21054.42 | 6377.271 | 4548.111 | 8326.457 | 417.0907 | 5111.441 | 822.1612
74.68 | 26084.9414 | 21037.72 | 6375.571 | 5047.224 | 8345.454 | 415.8061 | 5067.515 | 833.3708
74.690002 | 26056.0137 | 21018.2 | 6373.87 | 5037.81 | 8362.43 | 414.4879 | 5022.646 | 844.7699
74.699997 | 25952.082 | 20996.01 | 6372.17 | 4956.07 | 8377.397 | 413.1363 | 4976.965 | 856.3438
74.709999 | 25894.5898 | 20971.22 | 6370.467 | 4923.374 | 8390.403 | 411.7491 | 4930.471 | 868.125
74.720001 | 26373.9746 | 20943.88 | 6368.764 | 5430.099 | 8401.445 | 410.3272 | 4883.244 | 880.0949
74.730003 | 26548.9395 | 20914.12 | 6367.06 | 5634.819 | 8410.582 | 408.8707 | 4835.342 | 892.2661
74.739998 | 26384.0957 | 20882.06 | 6365.356 | 5502.036 | 8417.817 | 407.3803 | 4786.881 | 904.6261
74.75 | 25797.8223 | 20847.77 | 6363.65 | 4950.05 | 8423.215 | 405.8542 | 4737.858 | 917.1955
74.760002 | 25893.2422 | 20811.36 | 6361.943 | 5081.885 | 8426.815 | 404.2938 | 4688.333 | 929.9724
74.769997 | 25566.8047 | 20772.98 | 6360.236 | 4793.829 | 8428.662 | 402.7001 | 4638.437 | 942.9402
74.779999 | 25179.1797 | 20732.71 | 6358.528 | 4446.472 | 8428.819 | 401.0715 | 4588.155 | 956.1345
74.790001 | 25403 | 20690.63 | 6356.819 | 4712.365 | 8427.313 | 399.4096 | 4537.56 | 969.5335
74.800003 | 25369.2012 | 20646.92 | 6355.109 | 4722.285 | 8424.237 | 397.7157 | 4486.705 | 983.1509
74.809998 | 24920.9043 | 20601.67 | 6353.399 | 4319.231 | 8419.619 | 395.9912 | 4435.693 | 996.9719
74.82 | 24806.4434 | 20554.98 | 6351.687 | 4251.465 | 8413.528 | 394.2347 | 4384.51 | 1011.019
74.830002 | 24479.8105 | 20506.96 | 6349.975 | 3972.849 | 8406.046 | 392.4488 | 4333.204 | 1025.288
74.839996 | 24415.5352 | 20457.81 | 6348.263 | 3957.728 | 8397.235 | 390.6351 | 4281.914 | 1039.761
74.849998 | 24057.9746 | 20407.54 | 6346.549 | 3650.437 | 8387.162 | 388.7928 | 4230.56 | 1054.474
74.860001 | 23924.248 | 20356.29 | 6344.834 | 3567.956 | 8375.874 | 386.9239 | 4179.254 | 1069.407
74.870003 | 23189.3457 | 20304.22 | 6343.118 | 2885.125 | 8363.484 | 385.0305 | 4128.019 | 1084.568
74.879997 | 23251.7129 | 20251.44 | 6341.403 | 3000.277 | 8350.034 | 383.1152 | 4076.947 | 1099.938
74.889999 | 23217.5234 | 20198.04 | 6339.687 | 3019.487 | 8335.614 | 381.1762 | 4026.006 | 1115.554
74.900002 | 22778.0801 | 20144.09 | 6337.969 | 2633.993 | 8320.27 | 379.2165 | 3975.234 | 1131.397
74.910004 | 22979.8984 | 20089.78 | 6336.25 | 2890.114 | 8304.116 | 377.2382 | 3924.715 | 1147.464
74.919998 | 22779.2207 | 20035.21 | 6334.533 | 2744.007 | 8287.211 | 375.2439 | 3874.479 | 1163.747
74.93 | 22196.6562 | 19980.42 | 6332.813 | 2216.237 | 8269.594 | 373.2326 | 3824.508 | 1180.271
74.940002 | 21934.3066 | 19925.54 | 6331.092 | 2008.767 | 8251.382 | 371.2078 | 3774.831 | 1197.026
74.949997 | 22009.2441 | 19870.72 | 6329.372 | 2138.525 | 8232.641 | 369.1721 | 3725.546 | 1213.988
74.959999 | 21579.0801 | 19816.01 | 6327.651 | 1763.073 | 8213.428 | 367.1248 | 3676.605 | 1231.199
74.970001 | 21525.1719 | 19761.46 | 6325.928 | 1763.708 | 8193.794 | 365.0686 | 3628.047 | 1248.626
74.980003 | 20997.6895 | 19707.25 | 6324.205 | 1290.442 | 8173.857 | 363.0062 | 3579.896 | 1266.283
74.989998 | 20229.7676 | 19653.43 | 6322.483 | 576.3403 | 8153.642 | 360.9401 | 3532.216 | 1284.146
75 | 20011.4824 | 19600.03 | 6320.758 | 411.448 | 8133.205 | 358.8695 | 3484.963 | 1302.239
75.010002 | 19948.6543 | 19547.18 | 6319.033 | 401.4741 | 8112.643 | 356.798 | 3438.154 | 1320.552
75.019997 | 19670.2363 | 19494.97 | 6317.309 | 175.2616 | 8092.01 | 354.7283 | 3391.873 | 1339.055
75.029999 | 19392.7793 | 19443.44 | 6315.583 | -50.66565 | 8071.347 | 352.6597 | 3346.064 | 1357.792
75.040001 | 18903.5664 | 19392.62 | 6313.856 | -489.0546 | 8050.692 | 350.5948 | 3300.755 | 1376.723
75.050003 | 18653.1504 | 19342.63 | 6312.129 | -689.4836 | 8030.147 | 348.5362 | 3255.96 | 1395.862
75.059998 | 18847.4922 | 19293.51 | 6310.402 | -446.0223 | 8009.719 | 346.4866 | 3211.729 | 1415.178
75.07 | 18782.0449 | 19245.27 | 6308.674 | -463.2245 | 7989.443 | 344.4447574 | 3168.014 | 1434.695
75.080002 | 18530.1621 | 19197.98 | 6306.945 | -667.8155 | 7969.4 | 342.4142 | 3124.821 | 1454.397
75.089996 | 17889.9551 | 19151.72 | 6305.217 | -1261.765 | 7949.62 | 340.3976 | 3082.235 | 1474.251
75.099998 | 17486.0293 | 19106.46 | 6303.487 | -1620.435 | 7930.131 | 338.3939 | 3040.158 | 1494.295
75.110001 | 17698.5 | 19062.23 | 6301.756 | -1363.732 | 7910.931 | 336.4055 | 2998.646 | 1514.493
75.120003 | 17693.6777 | 19019.12 | 6300.025 | -1325.439 | 7892.116 | 334.4348 | 2957.696 | 1534.845
75.129997 | 17167.2578 | 18977.08 | 6298.295 | -1809.827 | 7873.651 | 332.4843 | 2917.343 | 1555.312
75.139999 | 17048.6738 | 18936.18 | 6296.562 | -1887.509 | 7855.594 | 330.5525 | 2877.539 | 1575.935
75.150002 | 17045.5332 | 18896.36 | 6294.83 | -1850.831 | 7837.936 | 328.6416 | 2838.285 | 1596.673
75.160004 | 16657.7402 | 18857.69 | 6293.097 | -2199.95 | 7820.707 | 326.7542 | 2799.62 | 1617.512
75.169998 | 16592.8457 | 18820.15 | 6291.365 | -2227.309 | 7803.927 | 324.8918 | 2761.544 | 1638.427
75.18 | 16256.5449 | 18783.7 | 6289.631 | -2527.151 | 7787.557 | 323.0533 | 2724.017 | 1659.437
75.190002 | 16156.3945 | 18748.34 | 6287.896 | -2591.948 | 7771.65 | 321.2414 | 2687.039 | 1680.516
75.199997 | 16337.3525 | 18714.09 | 6286.163 | -2376.742 | 7756.192 | 319.4581 | 2650.662 | 1701.619
75.209999 | 16251.0381 | 18680.91 | 6284.427 | -2429.877 | 7741.172 | 317.7022 | 2614.83 | 1722.783
75.220001 | 16054.9512 | 18648.73 | 6282.692 | -2593.779 | 7726.561 | 315.9755 | 2579.549 | 1743.953
75.230003 | 16270.3066 | 18617.58 | 6280.956 | -2347.277 | 7712.397 | 314.2795 | 2544.822 | 1765.129
75.239998 | 16260.5635 | 18587.4 | 6279.22 | -2326.835 | 7698.622 | 312.616 | 2510.674 | 1786.266
75.25 | 15971.4668 | 18558.11 | 6277.483 | -2586.646 | 7685.212 | 310.9834 | 2477.057 | 1807.378
75.260002 | 15866.124 | 18529.71 | 6275.746 | -2663.588 | 7672.181 | 309.384 | 2443.966 | 1828.434
75.269997 | 16113.707 | 18502.16 | 6274.01 | -2388.449 | 7659.495 | 307.8192 | 2411.447 | 1849.385
75.279999 | 15929.9619 | 18475.38 | 6272.272 | -2545.422 | 7647.118 | 306.2879 | 2379.445 | 1870.262
75.290001 | 15460.7148 | 18449.29 | 6270.533 | -2988.578 | 7635.001 | 304.7913 | 2347.965 | 1891.003
75.300003 | 16107.3154 | 18423.89 | 6268.795 | -2316.575 | 7623.156 | 303.3306 | 2317.005 | 1911.603
75.309998 | 16399.0781 | 18399.07 | 6267.057 | -1999.995 | 7611.507 | 301.9071 | 2286.586 | 1932.016
75.32 | 16225.333 | 18374.76 | 6265.318 | -2149.423 | 7600.011 | 300.5192 | 2256.663 | 1952.246
75.330002 | 16364.3369 | 18350.9 | 6263.578 | -1986.565 | 7588.668 | 299.1687 | 2227.23 | 1972.258
75.339996 | 15946.8652 | 18327.43 | 6261.84 | -2380.566 | 7577.401 | 297.8567 | 2198.333 | 1992.002
75.349998 | 16003.9619 | 18304.26 | 6260.099 | -2300.3 | 7566.188 | 296.5818 | 2169.897 | 2011.496
75.360001 | 16194.1162 | 18281.29 | 6258.359 | -2087.171 | 7554.944 | 295.3452 | 2141.951 | 2030.689
75.370003 | 16029.4561 | 18258.48 | 6256.618 | -2229.025 | 7543.675 | 294.1476 | 2114.481 | 2049.56
75.379997 | 16259.6797 | 18235.71 | 6254.878 | -1976.035 | 7532.282 | 292.9898 | 2087.506 | 2068.059
75.389999 | 16388.2109 | 18212.94 | 6253.137 | -1824.731 | 7520.748 | 291.8707 | 2060.984 | 2086.203
75.400002 | 16584.6484 | 18190.03 | 6251.395 | -1605.382 | 7508.999 | 290.7907 | 2034.909 | 2103.937
75.410004 | 16539.8125 | 18166.94 | 6249.653 | -1627.123 | 7496.994 | 289.751 | 2009.299 | 2121.237
75.419998 | 16355.584 | 18143.57 | 6247.913 | -1787.985 | 7484.693 | 288.7517 | 1984.149 | 2138.063
75.43 | 16391.0547 | 18119.81 | 6246.171 | -1728.753 | 7472.003 | 287.7919 | 1959.425 | 2154.417
75.440002 | 16792.0195 | 18095.6 | 6244.428 | -1303.581 | 7458.917 | 286.8727 | 1935.123 | 2170.259
75.449997 | 16876.5312 | 18070.86 | 6242.687 | -1194.328 | 7445.36 | 285.9945 | 1911.271 | 2185.547
75.459999 | 16955.6953 | 18045.5 | 6240.944 | -1089.804 | 7431.283 | 285.1563 | 1887.827 | 2200.288
75.470001 | 17244.0078 | 18019.41 | 6239.201 | -775.4 | 7416.624 | 284.3585 | 1864.791 | 2214.433
75.480003 | 17318.6426 | 17992.55 | 6237.458 | -673.9041 | 7401.359 | 283.6017 | 1842.16 | 2227.967
75.489998 | 17234.0488 | 17964.83 | 6235.716 | -730.777 | 7385.423 | 282.8861 | 1819.947 | 2240.854
75.5 | 17640.4004 | 17936.14 | 6233.973 | -295.7375 | 7368.749 | 282.2109 | 1798.116 | 2253.09
75.510002 | 17933.8145 | 17906.44 | 6232.229 | 27.3779 | 7351.327 | 281.5768 | 1776.661 | 2264.643
75.519997 | 17729.2832 | 17875.66 | 6230.487 | -146.3785 | 7333.1 | 280.9839 | 1755.608 | 2275.483
75.529999 | 17783.3496 | 17843.72 | 6228.743 | -60.37272 | 7314.017 | 280.4316 | 1734.918 | 2285.613
75.540001 | 18174.1738 | 17810.54 | 6226.999 | 363.6297 | 7294.036 | 279.92 | 1714.592 | 2294.997
75.550003 | 18600.6973 | 17776.09 | 6225.255 | 824.6028 | 7273.139 | 279.4496 | 1694.627 | 2303.623
75.559998 | 18427.125 | 17740.32 | 6223.512 | 686.8008 | 7251.288 | 279.0203 | 1675.033 | 2311.471
75.57 | 18271.877 | 17703.13 | 6221.768 | 568.7453 | 7228.416 | 278.6316 | 1655.778 | 2318.537
75.580002 | 18192.9102 | 17664.5 | 6220.024 | 528.4096 | 7204.535 | 278.2841 | 1636.858 | 2324.799
75.589996 | 18720.4062 | 17624.42 | 6218.281 | 1095.987 | 7179.615 | 277.9773 | 1618.299 | 2330.247
75.599998 | 18783.877 | 17582.78 | 6216.537 | 1201.092 | 7153.61 | 277.7114 | 1600.053 | 2334.874
75.610001 | 18876.7852 | 17539.58 | 6214.793 | 1337.206 | 7126.494 | 277.486 | 1582.133 | 2338.673
75.620003 | 19062.4395 | 17494.79 | 6213.048 | 1567.645 | 7098.279 | 277.3016 | 1564.534 | 2341.632
75.629997 | 19076.6504 | 17448.43 | 6211.305 | 1628.22 | 7068.954 | 277.1579 | 1547.262 | 2343.751
75.639999 | 18946.2969 | 17400.4 | 6209.561 | 1545.896 | 7038.469 | 277.0546 | 1530.292 | 2345.025
75.650002 | 19035.0117 | 17350.71 | 6207.817 | 1684.3 | 7006.837 | 276.9919 | 1513.617 | 2345.449
75.660004 | 19056.002 | 17299.38 | 6206.072 | 1756.621 | 6974.057 | 276.9698 | 1497.249 | 2345.032
75.669998 | 19056.332 | 17246.42 | 6204.329 | 1809.908 | 6940.157 | 276.9879 | 1481.182 | 2343.767
75.68 | 19077.3223 | 17191.76 | 6202.585 | 1885.56 | 6905.07 | 277.0464 | 1465.396 | 2341.664
75.690002 | 19159.2754 | 17135.44 | 6200.841 | 2023.834 | 6868.85 | 277.1455 | 1449.885 | 2338.72
75.699997 | 19063.1172 | 17077.53 | 6199.098 | 1985.592 | 6831.519 | 277.2844 | 1434.668 | 2334.956
75.709999 | 18790.9453 | 17017.93 | 6197.354 | 1773.019 | 6793.029 | 277.4636 | 1419.716 | 2330.364
75.720001 | 18963.3203 | 16956.72 | 6195.61 | 2006.602 | 6753.433 | 277.6827 | 1405.03 | 2324.962
75.730003 | 18953.1426 | 16893.91 | 6193.866 | 2059.229 | 6712.741 | 277.942 | 1390.607 | 2318.757
75.739998 | 18981.8965 | 16829.6 | 6192.124 | 2152.299 | 6671.007 | 278.2408 | 1376.454 | 2311.772
75.75 | 18443.8047 | 16763.7 | 6190.38 | 1680.104 | 6628.18 | 278.5794 | 1362.549 | 2304.012
75.760002 | 18803.7852 | 16696.3 | 6188.636 | 2107.481 | 6584.335 | 278.958 | 1348.887 | 2295.488
75.769997 | 18501.1738 | 16627.51 | 6186.894 | 1873.66 | 6539.522 | 279.3757 | 1335.485 | 2286.237
75.779999 | 18337.3672 | 16557.24 | 6185.151 | 1780.122 | 6493.695 | 279.833 | 1322.317 | 2276.249
75.790001 | 18428.0586 | 16485.61 | 6183.408 | 1942.444 | 6446.934 | 280.3294 | 1309.384 | 2265.56
75.800003 | 18344.6875 | 16412.65 | 6181.665 | 1932.033 | 6399.26 | 280.8653 | 1296.683 | 2254.181
75.809998 | 18516.6387 | 16338.49 | 6179.923 | 2178.153 | 6350.753 | 281.4398 | 1284.222 | 2242.148
75.82 | 18053.2188 | 16263.04 | 6178.181 | 1790.174 | 6301.364 | 282.0532 | 1271.979 | 2229.467
75.830002 | 17977.9766 | 16186.44 | 6176.438 | 1791.535 | 6251.186 | 282.7059 | 1259.952 | 2216.159
75.839996 | 17957.8672 | 16108.81 | 6174.697 | 1849.055 | 6200.289 | 283.396 | 1248.158 | 2202.273
75.849998 | 17733.541 | 16030.07 | 6172.955 | 1703.473 | 6148.63 | 284.1253 | 1236.564 | 2187.793
75.860001 | 17616.2227 | 15950.34 | 6171.213 | 1665.88 | 6096.286 | 284.8926 | 1225.182 | 2172.768
75.870003 | 17347.8359 | 15869.7 | 6169.472 | 1478.14 | 6043.308 | 285.698 | 1214.006 | 2157.212
75.879997 | 17014.5586 | 15788.28 | 6167.732 | 1226.276 | 5989.792 | 286.5405 | 1203.041 | 2141.177
75.889999 | 16832.5117 | 15705.99 | 6165.991 | 1126.518 | 5935.668 | 287.4208 | 1192.271 | 2124.643
75.900002 | 16989 | 15622.98 | 6164.25 | 1366.02 | 5881.039 | 288.3386 | 1181.692 | 2107.66
75.910004 | 16879.9375 | 15539.33 | 6162.51 | 1340.611 | 5825.954 | 289.293 | 1171.311 | 2090.258
75.919998 | 16755.7305 | 15455.15 | 6160.771 | 1300.585 | 5770.498 | 290.2833 | 1161.125 | 2072.468
75.93 | 16468.9062 | 15370.37 | 6159.031 | 1098.536 | 5714.615 | 291.3104 | 1151.121 | 2054.293
75.940002 | 16754.709 | 15285.14 | 6157.291 | 1469.566 | 5658.418 | 292.374 | 1141.295 | 2035.764
75.949997 | 16887.5859 | 15199.58 | 6155.553 | 1688.003 | 5601.963 | 293.472 | 1131.66 | 2016.935
75.959999 | 16369.4512 | 15113.62 | 6153.814 | 1255.834 | 5545.216 | 294.6058 | 1122.198 | 1997.783
75.970001 | 15740.8018 | 15027.4 | 6152.076 | 713.3978 | 5488.28 | 295.7742 | 1112.908 | 1978.366
75.980003 | 15522.4873 | 14940.98 | 6150.337 | 581.5121 | 5431.177 | 296.9772 | 1103.79 | 1958.694
75.989998 | 15393.1104 | 14854.48 | 6148.601 | 538.6306 | 5374.005 | 298.2128 | 1094.849 | 1938.813
76 | 15144.6006 | 14767.84 | 6146.863 | 376.7621 | 5316.705 | 299.4823 | 1086.069 | 1918.719
76.010002 | 15068.7148 | 14681.19 | 6145.126 | 387.5291 | 5259.384 | 300.7849 | 1077.449 | 1898.442
76.019997 | 15072.9502 | 14594.63 | 6143.39 | 478.3174 | 5202.091 | 302.1183 | 1068.999 | 1878.034
76.029999 | 15156.667 | 14508.09 | 6141.654 | 648.5723 | 5144.789 | 303.4839 | 1060.704 | 1857.464
76.040001 | 14699.7178 | 14421.73 | 6139.918049 | 277.9927 | 5087.571 | 304.88 | 1052.563 | 1836.793
76.050003 | 14014.2021 | 14335.54 | 6138.183 | -321.3406 | 5030.454 | 306.3065 | 1044.577 | 1816.023
76.059998 | 14306.2354 | 14249.69 | 6136.449 | 56.54955 | 4973.529 | 307.7609 | 1036.747 | 1795.2
76.07 | 14665.46 | 14164.06 | 6134.714 | 501.3964 | 4916.73 | 309.2445 | 1029.064 | 1774.311
76.080002 | 14199.9434 | 14078.79 | 6132.98 | 121.1524 | 4860.146 | 310.7561 | 1021.524 | 1753.385
76.089996 | 13717.584 | 13993.99 | 6131.247 | -276.4069 | 4803.843 | 312.2925 | 1014.139 | 1732.468
76.099998 | 13880.1074 | 13909.55 | 6129.514 | -29.44063 | 4747.759 | 313.8561 | 1006.889 | 1711.53
76.110001 | 14029.377 | 13825.58 | 6127.781 | 203.7953 | 4691.962 | 315.4442 | 999.78 | 1690.615
76.120003 | 13981.0342 | 13742.13 | 6126.049 | 238.905 | 4636.483 | 317.056 | 992.8102 | 1669.73
76.129997 | 13770.2861 | 13659.32 | 6124.319 | 110.9697 | 4581.406 | 318.6889 | 985.9824 | 1648.92
76.139999 | 13138.0518 | 13577 | 6122.587 | -438.949 | 4526.636 | 320.3441 | 979.2863 | 1628.147
76.150002 | 12918.6729 | 13495.31 | 6120.857 | -576.6418 | 4472.263 | 322.0197 | 972.7202 | 1607.455
76.160004 | 13202.7432 | 13414.28 | 6119.126 | -211.5334 | 4418.289 | 323.7137 | 966.2888 | 1586.858
76.169998 | 13024.4443 | 13333.99 | 6117.398 | -309.5433 | 4364.794 | 325.4239 | 959.99 | 1566.381
76.18 | 12614.0098 | 13254.34 | 6115.669 | -640.3256 | 4311.697 | 327.1514 | 953.8161 | 1546.002
76.190002 | 12646.0498 | 13175.42 | 6113.941 | -529.3731 | 4259.077 | 328.894 | 947.7654 | 1525.746
76.199997 | 12710.4424 | 13097.32 | 6112.214 | -386.8732 | 4206.961 | 330.6482 | 941.8452 | 1505.647
76.209999 | 12854.3213 | 13019.91 | 6110.487 | -165.5883 | 4155.294 | 332.4152 | 936.0452 | 1485.668
76.220001 | 12418.3164 | 12943.31 | 6108.76 | -524.9949 | 4104.14 | 334.1922 | 930.3652 | 1465.854
76.230003 | 11870.5713 | 12867.51 | 6107.034 | -996.9385 | 4053.498 | 335.9779 | 924.8053 | 1446.195
76.239998 | 12085.5713 | 12792.59 | 6105.31 | -707.0222 | 4003.426 | 337.769 | 919.3679 | 1426.721
76.25 | 12156.2402 | 12718.45 | 6103.585 | -562.2146 | 3953.847 | 339.5663 | 914.045 | 1407.411
76.260002 | 12229.167 | 12645.17 | 6101.861 | -416.0075 | 3904.829 | 341.3674 | 908.8352 | 1388.282
76.269997 | 12339.5654 | 12572.8 | 6100.139 | -233.2365 | 3856.387 | 343.1685 | 903.745 | 1369.363
76.279999 | 12148.0156 | 12501.23 | 6098.416 | -353.2155 | 3808.466 | 344.9704 | 898.7653 | 1350.614
76.290001 | 12043.7715 | 12430.55 | 6096.694 | -386.779 | 3761.118 | 346.7703 | 893.8962 | 1332.073
76.300003 | 11796.0479 | 12360.74 | 6094.972 | -564.6925 | 3714.334 | 348.5664 | 889.138 | 1313.73
76.309998 | 11741.6387 | 12291.87 | 6093.253 | -550.234 | 3668.164 | 350.3553 | 884.4927 | 1295.608
76.32 | 11600.2041 | 12223.84 | 6091.533 | -623.6357 | 3622.532 | 352.1377 | 879.9532 | 1277.684
76.330002 | 11699.7627 | 12156.71 | 6089.813 | -456.945 | 3577.493 | 353.9108 | 875.5187 | 1259.972
76.339996 | 11475.498 | 12090.51 | 6088.096 | -615.0153 | 3533.056 | 355.6707 | 871.1959 | 1242.495
76.349998 | 11751.3311 | 12025.16 | 6086.378 | -273.8276 | 3489.171 | 357.4187 | 866.9741 | 1225.217
76.360001 | 11781.4629 | 11960.69 | 6084.661 | -179.2306 | 3445.864 | 359.1516 | 862.8562 | 1208.161
76.370003 | 11394.6387 | 11897.12 | 6082.945 | -502.4827 | 3403.144 | 360.8672 | 858.8418 | 1191.324
76.379997 | 11412.126 | 11834.5 | 6081.23 | -422.369 | 3361.043 | 362.5626 | 854.9324 | 1174.727
76.389999 | 11321.2393 | 11772.69 | 6079.516 | -451.448 | 3319.478 | 364.2384 | 851.1223 | 1158.332
76.400002 | 11150.3975 | 11711.77 | 6077.802 | -561.3704 | 3278.499 | 365.8918 | 847.4109 | 1142.165
76.410004 | 11133.248 | 11651.72 | 6076.088 | -518.4735 | 3238.089 | 367.5208 | 843.801 | 1126.222
76.419998 | 11378.3027 | 11592.6 | 6074.378 | -214.2951 | 3198.289 | 369.1225 | 840.2917 | 1110.517
76.43 | 11221.752 | 11534.29 | 6072.666 | -312.535 | 3159.023 | 370.6979 | 836.8787 | 1095.022
76.440002 | 11079.4229 | 11476.84 | 6070.955 | -397.4198 | 3120.334 | 372.2444 | 833.5614 | 1079.748
76.449997 | 10877.8672 | 11420.29 | 6069.247 | -542.4198 | 3082.225 | 373.759 | 830.3441 | 1064.712
76.459999 | 10972.2051 | 11364.52 | 6067.538 | -392.319 | 3044.644 | 375.2428 | 827.2211 | 1049.878
76.470001 | 10925.4785 | 11309.61 | 6065.83 | -384.1302 | 3007.621 | 376.6931 | 824.1925 | 1035.272
76.480003 | 10568.2969 | 11255.51 | 6064.123 | -687.2177 | 2971.144 | 378.1088 | 821.2591 | 1020.88
76.489998 | 10383.7266 | 11202.29 | 6062.418 | -818.5594 | 2935.242 | 379.4879 | 818.4218 | 1006.717
76.5 | 10575.8857 | 11149.82 | 6060.712 | -573.937 | 2899.842 | 380.8314 | 815.6768 | 992.7597
76.510002 | 10892.3584 | 11098.17 | 6059.008 | -205.8138 | 2864.988 | 382.137 | 813.0236 | 979.0155
76.519997 | 10919.084 | 11047.35 | 6057.306 | -128.2655 | 2830.677 | 383.4033 | 810.4656 | 965.4978
76.529999 | 10893.7881 | 10997.27 | 6055.603 | -103.4778 | 2796.86 | 384.6313 | 807.9984 | 952.1735
76.540001 | 10873.0371 | 10947.97 | 6053.902 | -74.93212 | 2763.562 | 385.8194 | 805.6222 | 939.0641
76.550003 | 10785.9561 | 10899.44 | 6052.201 | -113.4795 | 2730.772 | 386.9671 | 803.338 | 926.1572
76.559998 | 10714.8838 | 10851.69 | 6050.502 | -136.8091 | 2698.507 | 388.0734 | 801.146 | 913.4641
76.57 | 10793.085 | 10804.67 | 6048.804 | -11.58042 | 2666.714 | 389.1399 | 799.0437 | 900.9641
76.580002 | 10465.1562 | 10758.38 | 6047.106 | -293.2278 | 2635.419 | 390.1651 | 797.0307 | 888.6626
76.589996 | 10546.3574 | 10712.86 | 6045.411 | -166.5058 | 2604.623 | 391.1488 | 795.1097 | 876.5707
76.599998 | 10709.6855 | 10668.03 | 6043.715 | 41.65719 | 2574.283 | 392.0921 | 793.2775 | 864.6608
76.610001 | 10679.668 | 10623.9 | 6042.02 | 55.76427 | 2544.41 | 392.9953 | 791.5341 | 852.944
76.620003 | 10577.7549 | 10580.49 | 6040.327 | -2.730308 | 2515.004 | 393.8577 | 789.881 | 841.416
76.629997 | 10642.9541 | 10537.8 | 6038.636 | 105.1535 | 2486.08 | 394.6801 | 788.3177 | 830.087
76.639999 | 10898.0361 | 10495.76 | 6036.944 | 402.2782 | 2457.578 | 395.4644 | 786.8428 | 818.9283
76.650002 | 10807.7617 | 10454.4 | 6035.254 | 353.3639 | 2429.524 | 396.2099 | 785.4562 | 807.954
76.660004 | 10582.8018 | 10413.71 | 6033.565 | 169.0961 | 2401.904 | 396.9184 | 784.1591 | 797.1599
76.669998 | 10698.3496 | 10373.71 | 6031.878 | 324.6403 | 2374.739 | 397.5893 | 782.9514 | 786.5519
76.68 | 10461.2324 | 10334.33 | 6030.191 | 126.9015 | 2347.974 | 398.2261 | 781.8319 | 776.1085
76.690002 | 9863.2822 | 10295.6 | 6028.505 | -432.3174 | 2321.63 | 398.828 | 780.8006 | 765.8359
76.699997 | 9846.334 | 10257.54 | 6026.821 | -411.2037 | 2295.718 | 399.3969 | 779.8591 | 755.7428
76.709999 | 10203.0752 | 10220.07 | 6025.137 | -16.992 | 2270.186 | 399.9351 | 779.006 | 745.8032
76.720001 | 10203.21 | 10183.23 | 6023.455 | 19.98427 | 2245.055 | 400.4429 | 778.241 | 736.0322
76.730003 | 10203.7607 | 10146.99 | 6021.773 | 56.76614 | 2220.314 | 400.9219 | 777.5662 | 726.4195
76.739998 | 10550.4297 | 10111.4 | 6020.094 | 439.0286 | 2195.98 | 401.3741 | 776.9804 | 716.9725
76.75 | 10462.749 | 10076.38 | 6018.415 | 386.3722 | 2172.001 | 401.802 | 776.4836 | 707.6749
76.760002 | 10132.1973 | 10041.95 | 6016.738 | 90.24446 | 2148.403 | 402.2056 | 776.0762 | 698.5299
76.769997 | 9992.2559 | 10008.14 | 6015.062 | -15.88242 | 2125.184 | 402.5881 | 775.7588 | 689.5453
76.779999 | 10061.4482 | 9974.874 | 6013.387 | 86.57405 | 2102.307 | 402.9517 | 775.5311 | 680.6975
76.790001 | 10326.2568 | 9942.19 | 6011.713 | 384.0664 | 2079.787 | 403.2974 | 775.3929 | 672
76.800003 | 10371.3018 | 9910.073 | 6010.04 | 461.2286 | 2057.616 | 403.6271 | 775.3466 | 663.4433
76.809998 | 10105.3447 | 9878.539 | 6008.369 | 226.806 | 2035.801 | 403.9436 | 775.3905 | 655.0341
76.82 | 10047.5117 | 9847.541 | 6006.699 | 199.9711 | 2014.309 | 404.2495 | 775.5254 | 646.7574
76.830002 | 9793.1309 | 9817.094 | 6005.03 | -23.96273 | 1993.151 | 404.5451 | 775.752 | 638.6162
76.839996 | 9755.4941 | 9787.218 | 6003.363 | -31.72341 | 1972.333 | 404.8345 | 776.0694 | 630.6171
76.849998 | 9947.6064 | 9757.854 | 6001.697 | 189.7521 | 1951.817 | 405.1184 | 776.481 | 622.741
76.860001 | 10273.3438 | 9729.027 | 6000.031 | 544.3166 | 1931.617 | 405.4004 | 776.984 | 614.9946
76.870003 | 10058.5889 | 9700.73 | 5998.367 | 357.8584 | 1911.726 | 405.6811 | 777.5817 | 607.3744
76.879997 | 9795.999 | 9672.985 | 5996.706 | 123.0138 | 1892.157 | 405.9638 | 778.272 | 599.8866
76.889999 | 9803.252 | 9645.731 | 5995.045 | 157.521 | 1872.866 | 406.2513 | 779.0569 | 592.5118
76.900002 | 10065.126 | 9618.996 | 5993.385 | 446.1301 | 1853.871 | 406.5439 | 779.9372 | 585.2587
76.910004 | 10137.6885 | 9592.772 | 5991.726 | 544.9168 | 1835.162 | 406.846 | 780.9126 | 578.1243
76.919998 | 9930.248 | 9567.077 | 5990.071 | 363.171 | 1816.754 | 407.1574 | 781.9834 | 571.1119
76.93 | 9759.8916 | 9541.863 | 5988.415 | 218.0287 | 1798.606 | 407.4829 | 783.1516 | 564.2071
76.940002 | 9675.791 | 9517.152 | 5986.761 | 158.6392 | 1780.738 | 407.822 | 784.4178 | 557.4135
76.949997 | 9787.4746 | 9492.949 | 5985.109 | 294.5256 | 1763.144 | 408.1786 | 785.7807 | 550.7366
76.959999 | 9956.2949 | 9469.22 | 5983.457 | 487.0748 | 1745.805 | 408.5553 | 787.2431 | 544.1591
76.970001 | 9772.5762 | 9445.98 | 5981.807 | 326.5961 | 1728.725 | 408.9524 | 788.8045 | 537.6906
76.980003 | 9968.1963 | 9423.224 | 5980.158 | 544.9727 | 1711.9 | 409.3725 | 790.4682 | 531.3241
76.989998 | 9827.0664 | 9400.963 | 5978.512 | 426.1035 | 1695.337 | 409.818 | 792.2308 | 525.0645
77 | 9747.8086 | 9379.161 | 5976.867 | 368.648 | 1679.005 | 410.2918 | 794.0963 | 518.9006
77.010002 | 9823.6865 | 9357.836 | 5975.222 | 465.8504 | 1662.92 | 410.7931 | 796.0655 | 512.8345
77.019997 | 9813.166 | 9336.995 | 5973.581 | 476.1709 | 1647.081 | 411.326 | 798.1365 | 506.8711
77.029999 | 9793.8623 | 9316.602 | 5971.94 | 477.2605 | 1631.461 | 411.8928 | 800.3131 | 500.9951
77.040001 | 9699.626 | 9296.676 | 5970.3 | 402.9504 | 1616.073 | 412.4934 | 802.5948 | 495.2147
77.050003 | 9672.8008 | 9277.21 | 5968.662 | 395.5905 | 1600.909 | 413.1302 | 804.9852 | 489.5241
77.059998 | 9883.5234 | 9258.214 | 5967.026 | 625.3092 | 1585.975 | 413.8051 | 807.4802 | 483.9274
77.07 | 9890.8867 | 9239.661 | 5965.391 | 651.2259 | 1571.249 | 414.5209 | 810.0849 | 478.4147
77.080002 | 9437.5664 | 9221.562 | 5963.757 | 216.0043 | 1556.74 | 415.2765 | 812.8006 | 472.988
77.089996 | 9479.4453 | 9203.923 | 5962.127 | 275.5226 | 1542.446 | 416.0758 | 815.6222 | 467.6517
77.099998 | 9678.666 | 9186.718 | 5960.496 | 491.9482 | 1528.349 | 416.9192 | 818.5607 | 462.3928
77.110001 | 9780.1289 | 9169.955 | 5958.867 | 610.1738 | 1514.453 | 417.8094 | 821.6097 | 457.2162
77.120003 | 9848.9912 | 9153.636 | 5957.24 | 695.3549 | 1500.756 | 418.7459 | 824.7751 | 452.1192
77.129997 | 9799.3203 | 9137.771 | 5955.616 | 661.5488 | 1487.267 | 419.7307 | 828.052 | 447.1063
77.139999 | 9762.7578 | 9122.325 | 5953.992 | 640.4323 | 1473.956 | 420.7669 | 831.4467 | 442.1643
77.150002 | 9868.4824 | 9107.317 | 5952.369 | 761.1654 | 1460.835 | 421.853 | 834.9608 | 437.2992
77.160004 | 9945.04 | 9092.74 | 5950.748 | 852.3005 | 1447.898 | 422.9929 | 838.5917 | 432.509
77.169998 | 9817.6582 | 9078.605 | 5949.131 | 739.053 | 1435.154 | 424.184 | 842.3409 | 427.796
77.18 | 9674.9443 | 9064.885 | 5947.513 | 610.0589 | 1422.577 | 425.4321 | 846.2126 | 423.1506
77.190002 | 9586.6475 | 9051.596 | 5945.897 | 535.0514 | 1410.18 | 426.7343 | 850.2096 | 418.5753
77.199997 | 9743.9072 | 9038.736 | 5944.285 | 705.1708 | 1397.959 | 428.0931 | 854.326 | 414.0738
77.209999 | 9753.3418 | 9026.289 | 5942.672 | 727.0526 | 1385.902 | 429.5113 | 858.5695 | 409.6346
77.220001 | 9598.9424 | 9014.263 | 5941.062 | 584.6798 | 1374.011 | 430.9871 | 862.939 | 405.2642
77.230003 | 9336.25 | 9002.656 | 5939.453 | 333.5941 | 1362.284 | 432.5222 | 867.4393 | 400.9581
77.239998 | 9410.9736 | 8991.473 | 5937.847 | 419.5007 | 1350.726 | 434.1169 | 872.0639 | 396.7194
77.25 | 9472.7705 | 8980.694 | 5936.241 | 492.0762 | 1339.316 | 435.7746 | 876.8212 | 392.541
77.260002 | 9340.7441 | 8970.333 | 5934.638 | 370.4112 | 1328.066 | 437.4924 | 881.7128 | 388.4242
77.269997 | 9364.8789 | 8960.388 | 5933.037 | 404.4904 | 1316.974 | 439.2723 | 886.7329 | 384.3725
77.279999 | 9318.4727 | 8950.843 | 5931.437 | 367.6298 | 1306.024 | 441.1173 | 891.8899 | 380.3754
77.290001 | 9419.7236 | 8941.707 | 5929.838 | 478.0164 | 1295.222 | 443.025 | 897.1826 | 376.4389
77.300003 | 9576.4014 | 8932.98 | 5928.242 | 643.4213 | 1284.566 | 444.9968 | 902.6162 | 372.5589
77.309998 | 9506.959 | 8924.661 | 5926.648 | 582.2976 | 1274.059 | 447.0324 | 908.1829 | 368.7384
77.32 | 9387.4541 | 8916.74 | 5925.055 | 470.7137 | 1263.686 | 449.1354 | 913.8924 | 364.9709
77.330002 | 9193.8555 | 8909.224 | 5923.464 | 284.6313 | 1253.453 | 451.3023 | 919.7464 | 361.2576
77.339996 | 9035.8896 | 8902.109 | 5921.877 | 133.7807 | 1243.362 | 453.5348 | 925.7343 | 357.6017
77.349998 | 9085.2412 | 8895.39 | 5920.289 | 189.8508 | 1233.396 | 455.8343 | 931.8762 | 353.9946
77.360001 | 9195.7988 | 8889.066 | 5918.704 | 306.7328 | 1223.561 | 458.2015 | 938.1599 | 350.4395
77.370003 | 9511.0225 | 8883.141 | 5917.12 | 627.8818 | 1213.857 | 460.6343 | 944.5946 | 346.9349
77.379997 | 9610.583 | 8877.615 | 5915.54 | 732.9682 | 1204.288 | 463.1325 | 951.1709 | 343.4838
77.389999 | 9772.5605 | 8872.472 | 5913.96 | 900.0882 | 1194.835 | 465.7004 | 957.8999 | 340.0773
77.400002 | 9553.6104 | 8867.725 | 5912.382 | 685.8859 | 1185.506 | 468.334 | 964.7832 | 336.7197
77.410004 | 9437.8408 | 8863.364 | 5910.806 | 574.4771 | 1176.297 | 471.0361 | 971.8152 | 333.4097
77.419998 | 9542.7344 | 8859.396 | 5909.233 | 683.3387 | 1167.215 | 473.8012 | 978.9971 | 330.149
77.43 | 9522.5703 | 8855.808 | 5907.661 | 666.762 | 1158.243 | 476.6371 | 986.3363 | 326.931
77.440002 | 9238.7881 | 8852.61 | 5906.091 | 386.1779 | 1149.388 | 479.5378 | 993.8353 | 323.7576
77.449997 | 9299.5684 | 8849.793 | 5904.524 | 449.775 | 1140.651 | 482.5038 | 1001.483 | 320.6316
77.459999 | 9473.6934 | 8847.354 | 5902.958 | 626.3392 | 1132.02 | 485.5388 | 1009.292 | 317.5449
77.470001 | 9340.6357 | 8845.293 | 5901.394 | 495.3423 | 1123.5 | 488.6382 | 1017.259 | 314.5022
77.480003 | 9038.3301 | 8843.613 | 5899.832 | 194.7171 | 1115.088 | 491.8028 | 1025.39 | 311.5005
77.489998 | 9277.6123 | 8842.307 | 5898.273 | 435.3058 | 1106.789 | 495.0305 | 1033.672 | 308.5422
77.5 | 9248.3662 | 8841.369 | 5896.715 | 406.9975 | 1098.587 | 498.3255 | 1042.119 | 305.6222
77.510002 | 9234.1133 | 8840.806 | 5895.159 | 393.3076 | 1090.492 | 501.682 | 1050.731 | 302.7416
77.519997 | 9159.0664 | 8840.608 | 5893.606 | 318.4582 | 1082.503 | 505.1 | 1059.497 | 299.903
77.529999 | 9112.8789 | 8840.772 | 5892.054 | 272.107 | 1074.607 | 508.5831 | 1068.428 | 297.0992
77.540001 | 9417.3457 | 8841.298 | 5890.504 | 576.0478 | 1066.812 | 512.126 | 1077.521 | 294.3344
77.550003 | 9436.4131 | 8842.187 | 5888.957 | 594.2265 | 1059.113 | 515.7289 | 1086.782 | 291.6059
77.559998 | 9181.9863 | 8843.428 | 5887.412 | 338.5579 | 1051.517 | 519.3888 | 1096.195 | 288.9159
77.57 | 9190.8154 | 8845.022 | 5885.869 | 345.7934 | 1044.009 | 523.11 | 1105.775 | 286.2598
77.580002 | 9352.1084 | 8846.968 | 5884.327 | 505.1399 | 1036.596 | 526.8858 | 1115.521 | 283.6387
77.589996 | 9194.2588 | 8849.251 | 5882.789 | 345.0078 | 1029.278 | 530.7154 | 1125.413 | 281.0549
77.599998 | 9261.8584 | 8851.883 | 5881.252 | 409.9758 | 1022.046 | 534.6009 | 1135.481 | 278.5024
77.610001 | 9153.3691 | 8854.846 | 5879.717 | 298.5231 | 1014.903 | 538.5401 | 1145.703 | 275.9836
77.620003 | 9127.9453 | 8858.146 | 5878.184 | 269.7991 | 1007.847 | 542.5287 | 1156.089 | 273.4975
77.629997 | 9093.3076 | 8861.77 | 5876.655 | 231.5379 | 1000.884 | 546.5636 | 1166.621 | 271.0463
77.639999 | 9147.5195 | 8865.715 | 5875.126 | 281.8048 | 994.0016 | 550.6498 | 1177.313 | 268.6238
77.650002 | 9211.25 | 8869.98 | 5873.6 | 341.2704 | 987.2019 | 554.7799 | 1188.165 | 266.2331
77.660004 | 8947.1523 | 8874.553 | 5872.076 | 72.5992 | 980.4863 | 558.9548 | 1199.163 | 263.8734
77.669998 | 9089.248 | 8879.429 | 5870.555 | 209.819 | 973.8576 | 563.1658 | 1210.304 | 261.546
77.68 | 9346.332 | 8884.604 | 5869.036 | 461.7279 | 967.3035 | 567.4211 | 1221.598 | 259.2463
77.690002 | 9420.4043 | 8890.077 | 5867.518 | 530.3275 | 960.831 | 571.7112 | 1233.041 | 256.9757
77.699997 | 9062.9707 | 8895.826 | 5866.004 | 167.1444 | 954.4393 | 576.0338 | 1244.613 | 254.7363
77.709999 | 9099.9346 | 8901.855 | 5864.492 | 198.0799 | 948.1216 | 580.3921 | 1256.327 | 252.5225
77.720001 | 8865.1338 | 8908.152 | 5862.981 | -43.01786 | 941.88 | 584.7787 | 1268.174 | 250.3375
77.730003 | 8804.2617 | 8914.715 | 5861.473 | -110.4534 | 935.7139 | 589.1922 | 1280.157 | 248.1794
77.739998 | 8861.165 | 8921.522 | 5859.968 | -60.35729 | 929.6259 | 593.6271 | 1292.252 | 246.0499
77.75 | 8953.3359 | 8928.575 | 5858.464 | 24.76091 | 923.6065 | 598.0874 | 1304.471 | 243.9455
77.760002 | 8844.7744 | 8935.867 | 5856.963 | -91.0923 | 917.6612 | 602.5643 | 1316.811 | 241.8671
77.769997 | 8972.3477 | 8943.373 | 5855.465 | 28.97447 | 911.7901 | 607.0547 | 1329.247 | 239.8166
77.779999 | 8939.3076 | 8951.094 | 5853.968 | -11.78664 | 905.9847 | 611.5616 | 1341.791 | 237.7887
77.790001 | 9008.3506 | 8959.017 | 5852.474 | 49.33369 | 900.2493 | 616.077 | 1354.43 | 235.7868
77.800003 | 9104.1611 | 8967.136 | 5850.982 | 137.0252 | 894.5821 | 620.5991 | 1367.164 | 233.8088
77.809998 | 9046.7881 | 8975.425 | 5849.494 | 71.36345 | 888.9867 | 625.1218 | 1379.966 | 231.8565
77.82 | 9100.8721 | 8983.883 | 5848.007 | 116.989 | 883.4539 | 629.6488 | 1392.847 | 229.9265
77.830002 | 9175.4248 | 8992.501 | 5846.522 | 182.924 | 877.9882 | 634.1713 | 1405.799 | 228.0198
77.839996 | 9029.3564 | 9001.243 | 5845.041 | 28.11352 | 872.5902 | 638.6856 | 1418.788 | 226.1382
77.849998 | 9146.9639 | 9010.127 | 5843.561 | 136.8369 | 867.2527 | 643.1937 | 1431.843 | 224.2771
77.860001 | 8976.335 | 9019.117 | 5842.083 | -42.78199 | 861.978 | 647.6904 | 1444.927 | 222.4386
77.870003 | 9147.6279 | 9028.211 | 5840.608 | 119.4167 | 856.7663 | 652.1708 | 1458.044 | 220.6218
77.879997 | 9123.8936 | 9037.379 | 5839.137 | 86.51494 | 851.6203 | 656.6293 | 1471.163 | 218.8286
77.889999 | 9249.1006 | 9046.617 | 5837.667 | 202.4834 | 846.5315 | 661.0705 | 1484.294 | 217.0544
77.900002 | 9010.5713 | 9055.912 | 5836.199 | -45.34048 | 841.502 | 665.4861 | 1497.423 | 215.3015
77.910004 | 8903.667 | 9065.237 | 5834.734 | -161.5704 | 836.5329 | 669.875 | 1510.526 | 213.5694
77.919998 | 8980.3174 | 9074.577 | 5833.273 | -94.25987 | 831.6264 | 674.2288 | 1523.59 | 211.8592
77.93 | 9020.3271 | 9083.922 | 5831.813 | -63.59473 | 826.7728 | 678.5538 | 1536.615 | 210.1675
77.940002 | 8971.041 | 9093.258 | 5830.355 | -122.2167 | 821.9783 | 682.8412 | 1549.588 | 208.4954
77.949997 | 8932.0186 | 9102.55 | 5828.901 | -170.5314 | 817.2419 | 687.0879 | 1562.475 | 206.8444
77.959999 | 9104.7656 | 9111.795 | 5827.449 | -7.029818 | 812.559 | 691.2967 | 1575.281 | 205.2105
77.970001 | 9288.8213 | 9120.971 | 5825.999 | 167.8501 | 807.9311 | 695.4611 | 1587.984 | 203.5963
77.980003 | 9351.2998 | 9130.066 | 5824.551 | 221.2338 | 803.3577 | 699.5797 | 1600.577 | 202.0001
77.989998 | 9430.1816 | 9139.044 | 5823.108 | 291.1371 | 798.841 | 703.6475 | 1613.025 | 200.4235
78 | 9296.7188 | 9147.902 | 5821.665 | 148.8164 | 794.3743 | 707.6683 | 1625.331 | 198.8638
78.010002 | 9221.3652 | 9156.623 | 5820.226 | 64.74247 | 789.9613 | 711.6361 | 1637.478 | 197.3218
78.019997 | 9198.7197 | 9165.172 | 5818.79 | 33.54772 | 785.6023 | 715.5482 | 1649.433 | 195.7988
78.029999 | 9185.6855 | 9173.543 | 5817.356 | 12.14282 | 781.2914 | 719.4082 | 1661.196 | 194.2912
78.040001 | 9183.333 | 9181.714 | 5815.924 | 1.619033 | 777.0315 | 723.211 | 1672.746 | 192.8013
78.050003 | 9189.3105 | 9189.673 | 5814.495 | -0.362009 | 772.8215 | 726.9563 | 1684.072 | 191.3276
78.059998 | 8958.6035 | 9197.385 | 5813.069 | -238.7817 | 768.6642 | 730.6403 | 1695.14 | 189.8717
78.07 | 8986.1533 | 9204.846 | 5811.646 | -218.6925 | 764.5529 | 734.2672 | 1705.949 | 188.4309
78.080002 | 9087.0879 | 9212.038 | 5810.225 | -124.9498 | 760.4909 | 737.8332 | 1716.483 | 187.0061
78.089996 | 8988.9111 | 9218.926 | 5808.807 | -230.0145 | 756.4787 | 741.3364 | 1726.705 | 185.5986
78.099998 | 8792.4297 | 9225.517 | 5807.392 | -433.0875 | 752.5111 | 744.7814 | 1736.628 | 184.2051
78.110001 | 8739.3008 | 9231.776 | 5805.979 | -492.4756 | 748.5899 | 748.165 | 1746.216 | 182.8271
78.120003 | 9010.1455 | 9237.698 | 5804.569 | -227.5529 | 744.7154 | 751.4878 | 1755.463 | 181.464
78.129997 | 9241.9229 | 9243.254 | 5803.162 | -1.331419 | 740.8896 | 754.7465 | 1764.339 | 180.1174
78.139999 | 8814.6318 | 9248.437 | 5801.757 | -433.8054 | 737.1063 | 757.948 | 1772.842 | 178.7837
78.150002 | 8601.1553 | 9253.233 | 5800.355 | -652.078 | 733.3672 | 761.0895 | 1780.957 | 177.4648
78.160004 | 8734.6982 | 9257.622 | 5798.956 | -522.9238 | 729.673 | 764.1723 | 1788.66 | 176.1603
78.169998 | 8934.6592 | 9261.592 | 5797.561 | -326.9327 | 726.0253 | 767.1945 | 1795.94 | 174.871
78.18 | 9063.1436 | 9265.13 | 5796.167 | -201.9864 | 722.4176 | 770.1617 | 1802.789 | 173.5944
78.190002 | 9032.1191 | 9268.229 | 5794.776 | -236.1101 | 718.8539 | 773.073 | 1809.194 | 172.3314
78.199997 | 8990.4736 | 9270.869 | 5793.389 | -280.3954 | 715.3339 | 775.9283 | 1815.134 | 171.0833
78.209999 | 8900.0127 | 9273.044 | 5792.004 | -373.0314 | 711.8542 | 778.7329 | 1820.606 | 169.8469
78.220001 | 9003.5127 | 9274.744 | 5790.622 | -271.231 | 708.4158 | 781.4859 | 1825.596 | 168.6242
78.230003 | 9266.5195 | 9275.963 | 5789.242 | -9.443155 | 705.0186 | 784.1903 | 1830.097 | 167.4142
78.239998 | 8951.582 | 9276.687 | 5787.867 | -325.105 | 701.6643 | 786.8447 | 1834.094 | 166.2178
78.25 | 8553.8711 | 9276.912 | 5786.493 | -723.0409 | 698.3478 | 789.4549 | 1837.583 | 165.0332
78.260002 | 8600.9707 | 9276.635 | 5785.122 | -675.6642 | 695.0721 | 792.0217 | 1840.558 | 163.8609
78.269997 | 8830.6396 | 9275.848 | 5783.755 | -445.2082 | 691.8371 | 794.5457 | 1843.008 | 162.7021
78.279999 | 8650.5225 | 9274.547 | 5782.39 | -624.0241 | 688.6396 | 797.0323 | 1844.931 | 161.554
78.290001 | 8615.3213 | 9272.729 | 5781.028 | -657.408 | 685.4806 | 799.4816 | 1846.321 | 160.4183
78.300003 | 8754.4629 | 9270.396 | 5779.668 | -515.9329 | 682.3601 | 801.8972 | 1847.176 | 159.294
78.309998 | 9013.6602 | 9267.544 | 5778.313 | -253.8843 | 679.2795 | 804.2781 | 1847.492 | 158.1823
78.32 | 8785.5332 | 9264.173 | 5776.96 | -478.6395 | 676.2344 | 806.6302 | 1847.267 | 157.0812
78.330002 | 8628.6748 | 9260.284 | 5775.609 | -631.6096 | 673.2275 | 808.9551 | 1846.501 | 155.9913
78.339996 | 8806.4277 | 9255.885 | 5774.263 | -449.4575 | 670.2588 | 811.2529 | 1845.197 | 154.9137
78.349998 | 8960.4023 | 9250.971 | 5772.918 | -290.569 | 667.3248 | 813.5308 | 1843.351 | 153.8459
78.360001 | 8973.8867 | 9245.549 | 5771.577 | -271.6625 | 664.4268 | 815.7865 | 1840.97 | 152.7891
78.370003 | 8842.2402 | 9239.625 | 5770.238 | -397.3851 | 661.565 | 818.0257 | 1838.053 | 151.7429
78.379997 | 8844.9775 | 9233.21 | 5768.904 | -388.2321 | 658.7411 | 820.2454 | 1834.611 | 150.7084
78.389999 | 8748.2314 | 9226.302 | 5767.571 | -478.0705 | 655.9505 | 822.4541 | 1830.643 | 149.683
78.400002 | 8492.7969 | 9218.91 | 5766.242 | -726.113 | 653.1948 | 824.6511 | 1826.154 | 148.6681
78.410004 | 8627.3145 | 9211.048 | 5764.915 | -583.733 | 650.4736 | 826.8387 | 1821.156 | 147.6635
78.419998 | 8858.6689 | 9202.727 | 5763.593 | -344.0584 | 647.7892 | 829.0174 | 1815.658 | 146.6697
78.43 | 8928.4971 | 9193.947 | 5762.273 | -265.4499 | 645.1365 | 831.1908 | 1809.662 | 145.685
78.440002 | 8856.459 | 9184.722 | 5760.956 | -328.2632 | 642.5186 | 833.3612 | 1803.177 | 144.7099
78.449997 | 8966.8818 | 9175.074 | 5759.642 | -208.192 | 639.9352 | 835.5279 | 1796.223 | 143.7455
78.459999 | 8652.6641 | 9165.001 | 5758.331 | -512.3366 | 637.3838 | 837.6957 | 1788.8 | 142.7894
78.470001 | 8635.8936 | 9154.52 | 5757.023 | -518.6262 | 634.8653 | 839.8639 | 1780.924 | 141.8432
78.480003 | 8762.5479 | 9143.642 | 5755.719 | -381.0942 | 632.3798 | 842.0358 | 1772.602 | 140.9059
78.489998 | 8720.8057 | 9132.392 | 5754.418 | -411.5863 | 629.9285 | 844.2087 | 1763.858 | 139.9786
78.5 | 8969.127 | 9120.768 | 5753.119 | -151.6411 | 627.5077 | 846.387 | 1754.694 | 139.0596
78.510002 | 9006.6104 | 9108.788 | 5751.824 | -102.1773 | 625.1196 | 848.5717 | 1745.123 | 138.1495
78.519997 | 9016.3008 | 9096.479 | 5750.533 | -80.17838 | 622.7643 | 850.7612 | 1735.172 | 137.2492
78.529999 | 8655.8359 | 9083.84 | 5749.244 | -428.0041 | 620.4394 | 852.9595 | 1724.841 | 136.3564
78.540001 | 8635.625 | 9070.891 | 5747.958 | -435.2662 | 618.1458 | 855.1648 | 1714.15 | 135.4726
78.550003 | 8862.623 | 9057.644 | 5746.675 | -195.0211 | 615.8835 | 857.3797 | 1703.109 | 134.5971
78.559998 | 8998.1602 | 9044.129 | 5745.397 | -45.96888 | 613.6537 | 859.6004 | 1691.748 | 133.7306
78.57 | 8877.708 | 9030.342 | 5744.12 | -152.6341 | 611.4529 | 861.8304 | 1680.067 | 132.8718
78.580002 | 8634.0762 | 9016.302 | 5742.847 | -382.2256 | 609.2835 | 864.0698 | 1668.08 | 132.0211
78.589996 | 8581.8867 | 9002.046 | 5741.578 | -420.1597 | 607.1454 | 866.3154 | 1655.828 | 131.1793
78.599998 | 8762.3799 | 8987.554 | 5740.312 | -225.1744 | 605.036 | 868.5722 | 1643.29 | 130.3446
78.610001 | 8845.1035 | 8972.863 | 5739.048 | -127.7591 | 602.9566 | 870.835 | 1630.505 | 129.5179
78.620003 | 8897.0664 | 8957.978 | 5737.788 | -60.91152 | 600.9071 | 873.1068 | 1617.477 | 128.6988
78.629997 | 8828.4424 | 8942.932 | 5736.533 | -114.4899 | 598.889 | 875.3821 | 1604.24 | 127.8883
78.639999 | 8691.708 | 8927.72 | 5735.279 | -236.0119 | 596.899 | 877.6656 | 1590.792 | 127.0844
78.650002 | 8896.8857 | 8912.356 | 5734.029 | -15.46985 | 594.9381 | 879.9543 | 1577.146 | 126.2881
78.660004 | 8982.3701 | 8896.867 | 5732.782 | 85.50279 | 593.0063 | 882.2472 | 1563.332 | 125.4993
78.669998 | 8863.3779 | 8881.27 | 5731.539 | -17.89213 | 591.1052 | 884.5415 | 1549.365 | 124.7184
78.68 | 8752.0615 | 8865.56 | 5730.299 | -113.4982 | 589.2311 | 886.8387 | 1535.246 | 123.9441
78.690002 | 8771.9717 | 8849.753 | 5729.062 | -77.78176 | 587.3866 | 889.1375 | 1520.99 | 123.1769
78.699997 | 8879.7139 | 8833.884 | 5727.83 | 45.83018 | 585.5711 | 891.4341 | 1506.631 | 122.4175
78.709999 | 8746.4922 | 8817.941 | 5726.6 | -71.44868 | 583.7834 | 893.7306 | 1492.163 | 121.6642
78.720001 | 8956.5869 | 8801.944 | 5725.373 | 154.6429 | 582.0237 | 896.0231 | 1477.606 | 120.918
78.730003 | 9239.2119 | 8785.9 | 5724.149 | 453.3121 | 580.2922 | 898.3122 | 1462.968 | 120.1785
78.739998 | 9185.21 | 8769.84 | 5722.93 | 415.3702 | 578.5901 | 900.5926 | 1448.281 | 119.4462
78.75 | 8875.4355 | 8753.752 | 5721.714 | 121.684 | 576.9147 | 902.8664 | 1433.537 | 118.7201
78.760002 | 8696.3516 | 8737.648 | 5720.5 | -41.29672 | 575.2676 | 905.1314 | 1418.749 | 118.0005
78.769997 | 8731.1035 | 8721.561 | 5719.291 | 9.542737 | 573.6487 | 907.3835 | 1403.949 | 117.2881
78.779999 | 8928.1641 | 8705.476 | 5718.085 | 222.6883 | 572.0568 | 909.6245 | 1389.128 | 116.5812
78.790001 | 9087.8174 | 8689.41 | 5716.882 | 398.4077 | 570.4921 | 911.8505 | 1374.304 | 115.8809
78.800003 | 8990.3848 | 8673.366 | 5715.683 | 317.0187 | 568.9551 | 914.0614 | 1359.48 | 115.1868
78.809998 | 9108.8672 | 8657.374 | 5714.488 | 451.4936 | 567.4464 | 916.2523 | 1344.688 | 114.4993
78.82 | 9247.6768 | 8641.417 | 5713.295 | 606.2596 | 565.9638 | 918.4246 | 1329.916 | 113.8175
78.830002 | 8965.0713 | 8625.506 | 5712.106 | 339.565 | 564.509 | 920.5761 | 1315.174 | 113.1417
78.839996 | 8786.5654 | 8609.675 | 5710.921 | 176.89 | 563.0817 | 922.7021 | 1300.498 | 112.4725
78.849998 | 8725.7568 | 8593.889 | 5709.739 | 131.8682 | 561.6806 | 924.8058 | 1285.854 | 111.8085
78.860001 | 8778.4443 | 8578.179 | 5708.561 | 200.265 | 560.3065 | 926.8822 | 1271.279 | 111.1505
78.870003 | 8860.9014 | 8562.541 | 5707.386 | 298.3603 | 558.9592 | 928.9308 | 1256.767 | 110.4981
78.879997 | 8865.8154 | 8547 | 5706.215 | 318.8153 | 557.64 | 930.9472 | 1242.346 | 109.8521
78.889999 | 8613.1592 | 8531.538 | 5705.047 | 81.62091 | 556.3467 | 932.9334 | 1228 | 109.2109
78.900002 | 8578.3623 | 8516.161 | 5703.883 | 62.20085 | 555.0799 | 934.8863 | 1213.737 | 108.5754
78.910004 | 8719.1807 | 8500.888 | 5702.722 | 218.2928 | 553.8398 | 936.8039 | 1199.577 | 107.9455
78.919998 | 8737.5049 | 8485.722 | 5701.566 | 251.7832 | 552.6275 | 938.6829 | 1185.524 | 107.3216
78.93 | 8602.5566 | 8470.65 | 5700.412 | 131.9062 | 551.4404 | 940.5247 | 1171.571 | 106.7025
78.940002 | 8520.8555 | 8455.68 | 5699.262 | 65.17551 | 550.2806 | 942.3268 | 1157.722 | 106.0887
78.949997 | 8683.1494 | 8440.832 | 5698.117 | 242.317 | 549.1476 | 944.0858 | 1144.002 | 105.4808
78.959999 | 8834.0645 | 8426.089 | 5696.974 | 407.9759 | 548.0408 | 945.8024 | 1130.394 | 104.8773
78.970001 | 8394.9414 | 8411.459 | 5695.835 | -16.51722 | 546.9602 | 947.4741 | 1116.91 | 104.2792
78.980003 | 8500.2354 | 8396.938 | 5694.699 | 103.2971 | 545.9062 | 949.0998 | 1103.547 | 103.6861
78.989998 | 8743.9199 | 8382.549 | 5693.568 | 361.3712 | 544.8796 | 950.6763 | 1090.326 | 103.0984
79 | 8622.9268 | 8368.27 | 5692.44 | 254.6566 | 543.8787 | 952.2045 | 1077.232 | 102.5154
79.010002 | 8497.6475 | 8354.106 | 5691.315 | 143.5417 | 542.9047 | 953.6822 | 1064.267 | 101.9371
79.019997 | 8411.0332 | 8340.075 | 5690.195 | 70.95851 | 541.9574 | 955.1065 | 1051.451 | 101.3644
79.029999 | 8679.8193 | 8326.157 | 5689.078 | 353.6619 | 541.0364 | 956.478 | 1038.769 | 100.7957
79.040001 | 8703.7227 | 8312.362 | 5687.964 | 391.361 | 540.1415 | 957.7948 | 1026.229 | 100.2321
79.050003 | 8855.874 | 8298.682 | 5686.855 | 557.1918 | 539.2736 | 959.0558 | 1013.825 | 99.67301
79.059998 | 9110.1064 | 8285.137 | 5685.749 | 824.9692 | 538.4327 | 960.2584 | 1001.578 | 99.11901
79.07 | 9043.9756 | 8271.707 | 5684.647 | 772.2686 | 537.6181 | 961.4032 | 989.4695 | 98.56924
79.080002 | 8762.75 | 8258.393 | 5683.548 | 504.3571 | 536.8304 | 962.4887 | 977.5015 | 98.02394
79.089996 | 8747.9102 | 8245.217 | 5682.454 | 502.6929 | 536.0696 | 963.5121 | 965.6976 | 97.48376
79.099998 | 8812.3398 | 8232.145 | 5681.363 | 580.1953 | 535.3353 | 964.4749 | 954.0238 | 96.94742
79.110001 | 8662.6104 | 8219.197 | 5680.276 | 443.4133 | 534.6278 | 965.3748 | 942.5032 | 96.41555
79.120003 | 8516.2939 | 8206.363 | 5679.192 | 309.9305 | 533.9473 | 966.211 | 931.125 | 95.88799
79.129997 | 8552.8877 | 8193.661 | 5678.113 | 359.2269 | 533.2945 | 966.9823 | 919.9055 | 95.3653
79.139999 | 8467.4443 | 8181.068 | 5677.037 | 286.3764 | 532.6684 | 967.6881 | 908.828 | 94.8462
79.150002 | 8364.5322 | 8168.587 | 5675.965 | 195.9453 | 532.0693 | 968.3288 | 897.8925 | 94.33144
79.160004 | 8532.7695 | 8156.226 | 5674.897 | 376.5436 | 531.4976 | 968.9017 | 887.1092 | 93.8209
79.169998 | 8570.3525 | 8143.986 | 5673.833 | 426.3666 | 530.9534 | 969.4073 | 876.4774 | 93.31494
79.18 | 8613.6631 | 8131.853 | 5672.772 | 481.8105 | 530.4367 | 969.8452 | 865.9861 | 92.81259
79.190002 | 8595.3809 | 8119.827 | 5671.715 | 475.5539 | 529.9477 | 970.215 | 855.6348 | 92.31425
79.199997 | 8459.3193 | 8107.923 | 5670.663 | 351.3964 | 529.4865 | 970.5154 | 845.4377 | 91.82045
79.209999 | 8460.374 | 8096.122 | 5669.614 | 364.2524 | 529.0532 | 970.7461 | 835.3786 | 91.32998
79.220001 | 8437.0889 | 8084.43 | 5668.568 | 352.6592 | 528.6476 | 970.9084 | 825.4617 | 90.84365
79.230003 | 8584.2529 | 8072.84 | 5667.527 | 511.4128 | 528.2702 | 971.0005 | 815.6814 | 90.36104
79.239998 | 8629.4482 | 8061.367 | 5666.49 | 568.0808 | 527.9215 | 971.0228 | 806.0503 | 89.88267
79.25 | 8483.834 | 8049.994 | 5665.457 | 433.8403 | 527.6012 | 970.975 | 796.5531 | 89.40776
79.260002 | 8442.3203 | 8038.72 | 5664.427 | 403.6003 | 527.3096 | 970.8579 | 787.1891 | 88.93654
79.269997 | 8490.4033 | 8027.559 | 5663.402 | 462.8445 | 527.0467 | 970.6705 | 777.9703 | 88.46955
79.279999 | 8427.5518 | 8016.493 | 5662.38 | 411.0593 | 526.8131 | 970.4124 | 768.8816 | 88.00564
79.290001 | 8310.9092 | 8005.528 | 5661.362 | 305.3811 | 526.6081 | 970.0863 | 759.9262 | 87.5456
79.300003 | 8413.3984 | 7994.658 | 5660.348 | 418.7402 | 526.4327 | 969.69 | 751.0985 | 87.08902
79.309998 | 8694.0654 | 7983.897 | 5659.339 | 710.1683 | 526.2871 | 969.2252 | 742.4098 | 86.63635
79.32 | 8641.8252 | 7973.228 | 5658.333 | 668.5973 | 526.1714 | 968.6913 | 733.8457 | 86.18692
79.330002 | 8379.1133 | 7962.652 | 5657.33 | 416.4615 | 526.0858 | 968.0897 | 725.405 | 85.74092
79.339996 | 8280.1475 | 7952.184 | 5656.333 | 327.9633 | 526.0301 | 967.4201 | 717.102 | 85.29885
79.349998 | 8516.8311 | 7941.798 | 5655.339 | 575.0328 | 526.005 | 966.6831 | 708.9114 | 84.85973
79.360001 | 8463.8281 | 7931.511 | 5654.349 | 532.3175 | 526.0109 | 965.8795 | 700.8473 | 84.42404
79.370003 | 8305.3516 | 7921.312 | 5653.363 | 384.0394 | 526.0476 | 965.0097 | 692.9005 | 83.99165
79.379997 | 8197.6348 | 7911.217 | 5652.381 | 286.418 | 526.1157 | 964.0758 | 685.0807 | 83.56304
79.389999 | 8615.2344 | 7901.206 | 5651.403 | 714.0282 | 526.2156 | 963.0751 | 677.3749 | 83.13718
79.400002 | 8713.1826 | 7891.285 | 5650.429 | 821.8974 | 526.347 | 962.0128 | 669.7816 | 82.71464
79.410004 | 8402.2881 | 7881.457 | 5649.459 | 520.8308 | 526.5107 | 960.8854 | 662.3064 | 82.29537
79.419998 | 8277.5879 | 7871.726 | 5648.494 | 405.8619 | 526.7062 | 959.6982 | 654.9478 | 81.87965
79.43 | 8320.9512 | 7862.079 | 5647.532 | 458.8723 | 526.935 | 958.4482 | 647.6967 | 81.46672
79.440002 | 8554.124 | 7852.518 | 5646.575 | 701.6056 | 527.1968 | 957.1382 | 640.5519 | 81.05686
79.449997 | 8523.7129 | 7843.055 | 5645.622 | 680.658 | 527.4915 | 955.7693 | 633.5219 | 80.65054
79.459999 | 8564.2227 | 7833.674 | 5644.672 | 730.5487 | 527.8205 | 954.3398 | 626.5949 | 80.24676
79.470001 | 8413.2822 | 7824.383 | 5643.726 | 588.8989 | 528.1829 | 952.8551 | 619.7726 | 79.8462
79.480003 | 8187.3589 | 7815.177 | 5642.785 | 372.1824 | 528.5799 | 951.3126 | 613.0504 | 79.44852
79.489998 | 8262.5986 | 7806.066 | 5641.849 | 456.5324 | 529.0114 | 949.7161 | 606.4361 | 79.05412
79.5 | 8290.6113 | 7797.039 | 5640.915 | 493.5725 | 529.4784 | 948.0641 | 599.9185 | 78.66242
79.510002 | 8286.46 | 7788.097 | 5639.986 | 498.3634 | 529.9807 | 946.3594 | 593.4964 | 78.27356
79.519997 | 8423.4102 | 7779.249 | 5639.062 | 644.1609 | 530.5183 | 944.6035 | 587.1773 | 77.88801
79.529999 | 8334.4512 | 7770.484 | 5638.142 | 563.9673 | 531.0929 | 942.7941 | 580.9505 | 77.50484
79.540001 | 8180.7998 | 7761.808 | 5637.225 | 418.992 | 531.7034 | 940.9375 | 574.8173 | 77.12467
79.550003 | 8307.625 | 7753.215 | 5636.313 | 554.4097 | 532.3511 | 939.0307 | 568.7736 | 76.74717
79.559998 | 8040.0781 | 7744.719 | 5635.405 | 295.3593 | 533.0359 | 937.0783 | 562.8266 | 76.37276
79.57 | 8060.627 | 7736.306 | 5634.501 | 324.3215 | 533.7591 | 935.0785 | 556.9659 | 76.00084
79.580002 | 8473.2744 | 7727.978 | 5633.601 | 745.2965 | 534.5205 | 933.0341 | 551.1902 | 75.6316
79.589996 | 8705.0186 | 7719.748 | 5632.707 | 985.2704 | 535.3198 | 930.9471 | 545.5093 | 75.26545
79.599998 | 8393.123 | 7711.597 | 5631.815 | 681.5262 | 536.1588 | 928.8161 | 539.9051 | 74.90156
79.610001 | 8199.0605 | 7703.538 | 5630.928 | 495.523 | 537.0376 | 926.6444 | 534.3871 | 74.54036
79.620003 | 8177.623 | 7695.564 | 5630.045 | 482.0589 | 537.9563 | 924.4321 | 528.9488 | 74.18173
79.629997 | 7929.5337 | 7687.689 | 5629.167 | 241.8448 | 538.9151 | 922.1839 | 523.5965 | 73.82609
79.639999 | 7936.5083 | 7679.897 | 5628.293 | 256.6113 | 539.9156 | 919.895 | 518.321 | 73.47256
79.650002 | 8014.4863 | 7672.195 | 5627.423 | 342.2912 | 540.9572 | 917.5724 | 513.1212 | 73.12163
79.660004 | 7928.0459 | 7664.585 | 5626.557 | 263.4609 | 542.0412 | 915.2132 | 508.0005 | 72.77326
79.669998 | 8333.7451 | 7657.071 | 5625.696 | 676.674 | 543.1659 | 912.8238 | 502.9579 | 72.42768
79.68 | 8347.8789 | 7649.645 | 5624.839 | 698.2337 | 544.3353 | 910.4001 | 497.9869 | 72.08429
79.690002 | 8058.9087 | 7642.31 | 5623.986 | 416.5992 | 545.5481 | 907.9458 | 493.0868 | 71.74329
79.699997 | 7955.2744 | 7635.073 | 5623.137 | 320.2019 | 546.8038 | 905.4635 | 488.2628 | 71.40509
79.709999 | 7972.7773 | 7627.925 | 5622.293 | 344.8528 | 548.1055 | 902.9501 | 483.507 | 71.06886
79.720001 | 8063.0283 | 7620.872 | 5621.453 | 442.156 | 549.4514 | 900.4123 | 478.8205 | 70.73518
79.730003 | 8134.1445 | 7613.911 | 5620.617 | 520.2333 | 550.8432 | 897.8471 | 474.1999 | 70.40374
79.739998 | 8218.2676 | 7607.052 | 5619.786 | 611.2151 | 552.2806 | 895.26 | 469.6507 | 70.0749
79.75 | 8255.6875 | 7600.286 | 5618.959 | 655.401 | 553.766 | 892.6481 | 465.165 | 69.74817
79.760002 | 8320.8721 | 7593.615 | 5618.137 | 727.257 | 555.2983 | 890.0147 | 460.7419 | 69.42367
79.769997 | 8577.3438 | 7587.047 | 5617.319 | 990.2967 | 556.8776 | 887.3623 | 456.3866 | 69.1018
79.779999 | 8365.1523 | 7580.573 | 5616.505 | 784.5793 | 558.507 | 884.6879 | 452.0916 | 68.78176
79.790001 | 8074.666 | 7574.199 | 5615.695 | 500.4667 | 560.1844 | 881.9977 | 447.8579 | 68.46412
79.800003 | 8116.2197 | 7567.922 | 5614.89 | 548.2974 | 561.9119 | 879.2892 | 443.6827 | 68.14859
79.809998 | 8013.4028 | 7561.752 | 5614.09 | 451.6506 | 563.6888 | 876.5674 | 439.5708 | 67.83549
79.82 | 8083.5327 | 7555.68 | 5613.293 | 527.8524 | 565.5182 | 873.8296 | 435.515 | 67.52436
79.830002 | 8178.3643 | 7549.709 | 5612.501 | 628.6555 | 567.3987 | 871.0789 | 431.5147 | 67.21532
79.839996 | 8134.9561 | 7543.847 | 5611.714 | 591.1089 | 569.3298 | 868.3181 | 427.5763 | 66.90876
79.849998 | 8165.0259 | 7538.082 | 5610.931 | 626.9441 | 571.3151 | 865.5441 | 423.6877 | 66.60396
79.860001 | 8106.6543 | 7532.424 | 5610.152 | 574.2302 | 573.3545 | 862.761 | 419.8552 | 66.30131
79.870003 | 8049.6694 | 7526.869 | 5609.378 | 522.8005 | 575.4474 | 859.9687 | 416.0744 | 66.00067
79.879997 | 8075.6499 | 7521.427 | 5608.609 | 554.2233 | 577.5939 | 857.172 | 412.3498 | 65.70242
79.889999 | 7967.1006 | 7516.087 | 5607.843 | 451.0136 | 579.7975 | 854.3656 | 408.6749 | 65.40582
79.900002 | 7942.2949 | 7510.854 | 5607.082 | 431.4405 | 582.0565 | 851.5554 | 405.0492 | 65.1113
79.910004 | 7997.9429 | 7505.732 | 5606.326 | 492.2106 | 584.3728 | 848.7401 | 401.4749 | 64.8188
79.919998 | 8146.771 | 7500.722 | 5605.574 | 646.0494 | 586.7433 | 845.9241 | 397.9515 | 64.52853
79.93 | 8083.9253 | 7495.82 | 5604.827 | 588.1056 | 589.1749 | 843.1038 | 394.4744 | 64.23998
79.940002 | 7759.3037 | 7491.027 | 5604.084 | 268.2766 | 591.6645 | 840.2823 | 391.0432 | 63.95333
79.949997 | 7610.728 | 7486.35 | 5603.346 | 124.3778 | 594.2117 | 837.4623 | 387.6617 | 63.66893
79.959999 | 7616.9487 | 7481.783 | 5602.612 | 135.1653 | 596.8212 | 834.6401 | 384.3244 | 63.38606
79.970001 | 7884.7949 | 7477.33 | 5601.882 | 407.4646 | 599.49 | 831.8209 | 381.0319 | 63.10524
79.980003 | 7912.353 | 7472.989 | 5601.157 | 439.3642 | 602.2203 | 829.0027 | 377.7823 | 62.8262
79.989998 | 7844.0903 | 7468.767 | 5600.437 | 375.3236 | 605.0111 | 826.19 | 374.5792 | 62.54924
80 | 7754.3413 | 7464.658 | 5599.721 | 289.6833 | 607.8666 | 823.379 | 371.4172 | 62.27394
80.010002 | 7727.9478 | 7460.663 | 5599.01 | 267.2844 | 610.7845 | 820.5727 | 368.2959 | 62.00043
80.019997 | 7806.6362 | 7456.789 | 5598.304 | 349.8473 | 613.7642 | 817.7732 | 365.2188 | 61.72903
80.029999 | 7717.6553 | 7453.029 | 5597.601 | 264.626 | 616.811 | 814.977 | 362.1808 | 61.45907
80.040001 | 7703.4141 | 7449.387 | 5596.904 | 254.027 | 619.9212 | 812.1885 | 359.1827 | 61.19104
80.050003 | 7781.3325 | 7445.861 | 5596.211 | 335.4715 | 623.0974 | 809.4058 | 356.2225 | 60.92468
80.059998 | 7785.8076 | 7442.457 | 5595.523 | 343.3505 | 626.3378 | 806.6328 | 353.3037 | 60.66027
80.07 | 7881.9634 | 7439.17 | 5594.839 | 442.7929 | 629.6475 | 803.8655 | 350.4214 | 60.39744
80.080002 | 7972.728 | 7436.001 | 5594.159 | 536.7269 | 633.0236 | 801.1068 | 347.5752 | 60.13627
80.089996 | 7856.6421 | 7432.955 | 5593.485 | 423.6871 | 636.4646 | 798.3585 | 344.7696 | 59.87711
80.099998 | 7690.4307 | 7430.024 | 5592.815 | 260.407 | 639.9764 | 795.6168 | 341.9962 | 59.61934
80.110001 | 7860.9404 | 7427.214 | 5592.149 | 433.7263 | 643.5577 | 792.8842 | 339.2595 | 59.36328
80.120003 | 8039.7344 | 7424.522 | 5591.489 | 615.2127 | 647.207 | 790.1608 | 336.5565 | 59.10884
80.129997 | 7810.917 | 7421.953 | 5590.833 | 388.9644 | 650.9238 | 787.4492 | 333.8904 | 58.85634
80.139999 | 7969.7988 | 7419.501 | 5590.181 | 550.2977 | 654.7134 | 784.7445 | 331.2567 | 58.60513
80.150002 | 7996.0303 | 7417.167 | 5589.534 | 578.863 | 658.5723 | 782.05 | 328.6551 | 58.35559
80.160004 | 7750.813 | 7414.955 | 5588.892 | 335.8584 | 662.5026 | 779.365 | 326.0873 | 58.10769
80.169998 | 7372.1455 | 7412.859 | 5588.255 | -40.71376 | 666.4986 | 776.6914 | 323.5529 | 57.86159
80.18 | 7457.7217 | 7410.883 | 5587.622 | 46.83835 | 670.5707 | 774.0251 | 321.0488 | 57.61686
80.190002 | 7628.3535 | 7409.024 | 5586.994 | 219.3299 | 674.713 | 771.3687 | 318.5747 | 57.37365
80.199997 | 7591.0605 | 7407.283 | 5586.37 | 183.7775 | 678.9238 | 768.723 | 316.1335 | 57.13227
80.209999 | 7631.1885 | 7405.659 | 5585.751 | 225.5298 | 683.2097 | 766.0842 | 313.7212 | 56.8921
80.220001 | 7577.0278 | 7404.149 | 5585.137 | 172.8785 | 687.5652 | 763.4548 | 311.3385 | 56.65359
80.230003 | 7589.3394 | 7402.754 | 5584.528 | 186.5851 | 691.9926 | 760.8337 | 308.9839 | 56.41651
80.239998 | 7711.8462 | 7401.476 | 5583.923 | 310.3706 | 696.4886 | 758.2226 | 306.6601 | 56.18111
80.25 | 7679.9761 | 7400.31 | 5583.323 | 279.6657 | 701.0595 | 755.6174 | 304.3634 | 55.94705
80.260002 | 7624.8813 | 7399.256 | 5582.728 | 225.6254 | 705.7 | 753.0204 | 302.0934 | 55.71443
80.269997 | 7594.2935 | 7398.314 | 5582.138 | 195.9795 | 710.408 | 750.4321 | 299.8529 | 55.48351
80.279999 | 7527.4185 | 7397.483 | 5581.552 | 129.936 | 715.1903 | 747.8488 | 297.6381 | 55.25376
80.290001 | 7483.231 | 7396.758 | 5580.97 | 86.47284 | 720.0401 | 745.2723 | 295.4498 | 55.02556
80.300003 | 7469.4121 | 7396.141 | 5580.394 | 73.27133 | 724.9597 | 742.702 | 293.2865 | 54.7987
80.309998 | 7528.1128 | 7395.631 | 5579.823 | 132.4823 | 729.9445 | 740.1391 | 291.1509 | 54.57345
80.32 | 7686.7695 | 7395.225 | 5579.256 | 291.5444 | 735.001 | 737.5796 | 289.0394 | 54.34944
80.330002 | 7800.2412 | 7394.921 | 5578.694 | 405.3204 | 740.1231 | 735.0256 | 286.9518 | 54.1268
80.339996 | 7501.3296 | 7394.718 | 5578.137 | 106.6115 | 745.3068 | 732.478 | 284.8911 | 53.90577
80.349998 | 7436.5044 | 7394.614 | 5577.584 | 41.89056 | 750.5589 | 729.9327 | 282.8525 | 53.68588
80.360001 | 7600.4478 | 7394.608 | 5577.036 | 205.8401 | 755.8756 | 727.3908 | 280.838 | 53.46736
80.370003 | 7513.3823 | 7394.697 | 5576.493 | 118.6852 | 761.255 | 724.853 | 278.8459 | 53.25016
80.379997 | 7391.5078 | 7394.876 | 5575.955 | -3.368232 | 766.6874 | 722.3202 | 276.8787 | 53.03454
80.389999 | 7589.5215 | 7395.148 | 5575.422 | 194.3732 | 772.1852 | 719.7883 | 274.9331 | 52.81996
80.400002 | 7493.9272 | 7395.506 | 5574.893 | 98.42079 | 777.7389 | 717.2589 | 273.0089 | 52.60674
80.410004 | 7391.6665 | 7395.952 | 5574.369 | -4.285795 | 783.349 | 714.7319 | 271.1074 | 52.39484
80.419998 | 7619.8672 | 7396.477 | 5573.851 | 223.3898 | 789.005 | 712.2089 | 269.2285 | 52.18441
80.43 | 7571.9766 | 7397.086 | 5573.336 | 174.891 | 794.7189 | 709.6854 | 267.3698 | 51.97508
80.440002 | 7391.5474 | 7397.77 | 5572.827 | -6.222234 | 800.4801 | 707.1641 | 265.5314 | 51.767
80.449997 | 7480.6758 | 7398.527 | 5572.323 | 82.14843 | 806.2833 | 704.6456 | 263.7151 | 51.56041
80.459999 | 7511.0903 | 7399.358 | 5571.823 | 111.7325 | 812.1348 | 702.1266 | 261.9183 | 51.3548
80.470001 | 7602.8003 | 7400.253 | 5571.328 | 202.5472 | 818.0242 | 699.6085 | 260.1415 | 51.15054
80.480003 | 7558.3462 | 7401.213 | 5570.838 | 157.1332 | 823.9517 | 697.0918 | 258.3837 | 50.94743
80.489998 | 7563.8633 | 7402.233 | 5570.354 | 161.6302 | 829.9094 | 694.5774 | 256.6468 | 50.74572
80.5 | 7586.1157 | 7403.311 | 5569.873 | 182.8046 | 835.9027 | 692.0618 | 254.9282 | 50.54507
80.510002 | 7566.6855 | 7404.44 | 5569.398 | 162.2451 | 841.9214 | 689.5476 | 253.2277 | 50.3456
80.519997 | 7591.6182 | 7405.618 | 5568.928 | 186.0006 | 847.9594 | 687.0354 | 251.5474 | 50.14755
80.529999 | 7680.4268 | 7406.841 | 5568.462 | 273.5859 | 854.0216 | 684.5222 | 249.8845 | 49.95042
80.540001 | 7749.9297 | 7408.101 | 5568.002 | 341.8285 | 860.0961 | 682.0095 | 248.2395 | 49.75456
80.550003 | 7633.6597 | 7409.397 | 5567.546 | 224.2625 | 866.1821 | 679.4979 | 246.6116 | 49.5598
80.559998 | 7544.5063 | 7410.723 | 5567.095 | 133.7834 | 872.2701 | 676.9886 | 245.0028 | 49.36635
80.57 | 7605.3306 | 7412.075 | 5566.649 | 193.2554 | 878.364 | 674.478 | 243.4103 | 49.17391
80.580002 | 7575.2295 | 7413.447 | 5566.208 | 161.7827 | 884.4529 | 671.9689 | 241.8344 | 48.9826
80.589996 | 7569.3394 | 7414.831 | 5565.772 | 154.5083 | 890.5277 | 669.4622 | 240.2765 | 48.79261
80.599998 | 7550.1372 | 7416.226 | 5565.341 | 133.9111 | 896.593 | 666.9548 | 238.734 | 48.60354
80.610001 | 7610.7656 | 7417.625 | 5564.914 | 193.1408 | 902.6393 | 664.4477 | 237.208 | 48.4156
80.620003 | 7561.5356 | 7419.023 | 5564.493 | 142.5131 | 908.661 | 661.9426 | 235.6974 | 48.22873
80.629997 | 7411.6504 | 7420.407 | 5564.077 | -8.756736 | 914.643 | 659.4403 | 234.204 | 48.04317
80.639999 | 7546.1943 | 7421.781 | 5563.665 | 124.4137 | 920.5943 | 656.9373 | 232.7255 | 47.85845
80.650002 | 7724.519 | 7423.131 | 5563.258 | 301.3879 | 926.5009 | 654.4353 | 231.2616 | 47.67484
80.660004 | 7761.145 | 7424.456 | 5562.857 | 336.6895 | 932.3582 | 651.9347 | 229.8135 | 47.49232
80.669998 | 7664.4971 | 7425.743 | 5562.46 | 238.7545 | 938.1522 | 649.4379 | 228.3811 | 47.31101
80.68 | 7804.2759 | 7426.991 | 5562.069 | 377.2844 | 943.8897 | 646.94 | 226.9626 | 47.13061
80.690002 | 7933.0962 | 7428.192 | 5561.682 | 504.9042 | 949.5565 | 644.4444 | 225.5581 | 46.95122
80.699997 | 7679.8037 | 7429.337 | 5561.3 | 250.4669 | 955.1429 | 641.9516 | 224.1691 | 46.77306
80.709999 | 7718.062 | 7430.421 | 5560.923 | 287.6407 | 960.6502 | 639.4585 | 222.7936 | 46.5957
80.720001 | 7813.8438 | 7431.435 | 5560.551 | 382.4093 | 966.0651 | 636.9665 | 221.432 | 46.41944
80.730003 | 7651.4072 | 7432.372 | 5560.185 | 219.0348 | 971.3836 | 634.4765 | 220.0835 | 46.24415
80.739998 | 7605.2144 | 7433.226 | 5559.823 | 171.9881 | 976.5942 | 631.9894 | 218.7499 | 46.06999
80.75 | 7602.9805 | 7433.99 | 5559.466 | 168.9903 | 981.6971 | 629.5016 | 217.4288 | 45.89672
80.760002 | 7679.7158 | 7434.656 | 5559.114 | 245.0601 | 986.6811 | 627.0157 | 216.1204 | 45.72441
80.769997 | 7581.9683 | 7435.215 | 5558.767 | 146.7533 | 991.5359 | 624.5323 | 214.8262 | 45.55328
80.779999 | 7717.3091 | 7435.663 | 5558.425 | 281.6465 | 996.262 | 622.0482 | 213.5442 | 45.38289
80.790001 | 7704.0552 | 7435.988 | 5558.089 | 268.0669 | 1000.847 | 619.5646 | 212.2747 | 45.21356
80.800003 | 7877.979 | 7436.189 | 5557.757 | 441.7899 | 1005.288 | 617.0822 | 211.0172 | 45.04513
80.809998 | 7967.0371 | 7436.253 | 5557.43 | 530.7839 | 1009.57 | 614.6019 | 209.7732 | 44.87778
80.82 | 7763.2749 | 7436.177 | 5557.108 | 327.0974 | 1013.697 | 612.12 | 208.5407 | 44.71128
80.830002 | 7639.2163 | 7435.954 | 5556.791 | 203.2622 | 1017.658 | 609.6391 | 207.3198 | 44.54568
80.839996 | 7915.874 | 7435.575 | 5556.48 | 480.2991 | 1021.443 | 607.1595 | 206.1117 | 44.3812
80.849998 | 8203.8252 | 7435.035 | 5556.173 | 768.7899 | 1025.053 | 604.6778 | 204.9144 | 44.21746
80.860001 | 8099.4971 | 7434.328 | 5555.871 | 665.1691 | 1028.478 | 602.1955 | 203.7288 | 44.05466
80.870003 | 7948.0249 | 7433.448 | 5555.574 | 514.577 | 1031.714 | 599.7129 | 202.5541 | 43.89275
80.879997 | 7872.8208 | 7432.388 | 5555.283 | 440.4324 | 1034.751 | 597.2314 | 201.3916 | 43.73191
80.889999 | 7948.6196 | 7431.144 | 5554.996 | 517.4758 | 1037.589 | 594.7468 | 200.2397 | 43.57178
80.900002 | 8060.2471 | 7429.708 | 5554.715 | 630.5387 | 1040.222 | 592.2605 | 199.0981 | 43.41255
80.910004 | 8009.5396 | 7428.078 | 5554.438 | 581.4616 | 1042.645 | 589.7727 | 197.9678 | 43.25423
80.919998 | 7835.3081 | 7426.25 | 5554.167 | 409.0585 | 1044.852 | 587.2855 | 196.8487 | 43.09692
80.93 | 7980.0513 | 7424.216 | 5553.901 | 555.8357 | 1046.841 | 584.794 | 195.7395 | 42.94035
80.940002 | 7982.2764 | 7421.975 | 5553.639 | 560.3017 | 1048.61 | 582.3008 | 194.6403 | 42.78462
80.949997 | 8012.4824 | 7419.523 | 5553.383 | 592.9592 | 1050.151 | 579.8066 | 193.5522 | 42.62992
80.959999 | 7970.8809 | 7416.855 | 5553.132 | 554.0254 | 1051.466 | 577.3083 | 192.4737 | 42.47588
80.970001 | 8050.6699 | 7413.97 | 5552.886 | 636.6999 | 1052.549 | 574.8069 | 191.4051 | 42.32275
80.980003 | 8296.9141 | 7410.865 | 5552.645 | 886.0492 | 1053.401 | 572.3028 | 190.346 | 42.17042
80.989998 | 8206.0205 | 7407.541 | 5552.409 | 798.4799 | 1054.018 | 569.7974 | 189.2975 | 42.01904
81 | 8091.9585 | 7403.99 | 5552.178 | 687.9685 | 1054.398 | 567.2871 | 188.2581 | 41.86838
81.010002 | 8066.9639 | 7400.216 | 5551.952 | 666.7481 | 1054.543 | 564.7739 | 187.2277 | 41.71852
81.019997 | 7965.606 | 7396.218 | 5551.732 | 569.3876 | 1054.45 | 562.2588 | 186.2076 | 41.56965
81.029999 | 8096.605 | 7391.992 | 5551.516 | 704.6127 | 1054.119 | 559.7389 | 185.1963 | 41.42139
81.040001 | 8273.4287 | 7387.541 | 5551.306 | 885.8876 | 1053.552 | 557.2152 | 184.194 | 41.27401
81.050003 | 8142.3013 | 7382.864 | 5551.1 | 759.437 | 1052.748 | 554.6882 | 183.2004 | 41.12738
81.059998 | 8082.6821 | 7377.968 | 5550.9 | 704.7137 | 1051.71 | 552.1598 | 182.2165 | 40.98166
81.07 | 8121.7808 | 7372.845 | 5550.705 | 748.936 | 1050.436 | 549.6263 | 181.241 | 40.83663
81.080002 | 8312.9619 | 7367.502 | 5550.515 | 945.4603 | 1048.931 | 547.0897 | 180.2738 | 40.69235
81.089996 | 8440.9814 | 7361.943 | 5550.33 | 1079.039 | 1047.196 | 544.552 | 179.3161 | 40.54902
81.099998 | 8490.9707 | 7356.164 | 5550.15 | 1134.806 | 1045.233 | 542.0089 | 178.366 | 40.40629
81.110001 | 8524.6465 | 7350.171 | 5549.976 | 1174.475 | 1043.043 | 539.4632 | 177.4245 | 40.26434
81.120003 | 8310.4668 | 7343.969 | 5549.806 | 966.4977 | 1040.634 | 536.9147 | 176.4909 | 40.12314
81.129997 | 8169.9312 | 7337.565 | 5549.642 | 832.3659 | 1038.008 | 534.366 | 175.5663 | 39.98284
81.139999 | 8234.3818 | 7330.953 | 5549.482 | 903.4284 | 1035.165 | 531.8132 | 174.6493 | 39.84311
81.150002 | 8389.0322 | 7324.144 | 5549.328 | 1064.888 | 1032.114 | 529.2578 | 173.7399 | 39.70415
81.160004 | 8487.998 | 7317.14 | 5549.179 | 1170.858 | 1028.855 | 526.701 | 172.8387 | 39.56594
81.169998 | 8448.6436 | 7309.954 | 5549.035 | 1138.689 | 1025.4 | 524.1449 | 171.9457 | 39.42858
81.18 | 8134.5938 | 7302.578 | 5548.897 | 832.0157 | 1021.744 | 521.5857 | 171.06 | 39.29183
81.190002 | 8086.3628 | 7295.025 | 5548.763 | 791.3378 | 1017.899 | 519.0259 | 170.1815 | 39.15578
81.199997 | 8266.3428 | 7287.304 | 5548.634 | 979.0389 | 1013.87 | 516.4673 | 169.3113 | 39.02061
81.209999 | 8322.4961 | 7279.41 | 5548.511 | 1043.086 | 1009.658 | 513.9071 | 168.4481 | 38.88597
81.220001 | 8154.1587 | 7271.357 | 5548.393 | 882.8013 | 1005.273 | 511.3469 | 167.5922 | 38.75209
81.230003 | 8028.7612 | 7263.149 | 5548.28 | 765.6117 | 1000.72 | 508.7874 | 166.7431 | 38.61888
81.239998 | 8246.5127 | 7254.799 | 5548.172 | 991.7136 | 996.0078 | 506.231 | 165.902 | 38.48648
81.25 | 8310.0645 | 7246.301 | 5548.069 | 1063.764 | 991.135 | 503.6745 | 165.0676 | 38.35468
81.260002 | 8285.8184 | 7237.669 | 5547.971 | 1048.15 | 986.1141 | 501.12 | 164.2399 | 38.22354
81.269997 | 8345.7412 | 7228.914 | 5547.879 | 1116.827 | 980.953 | 498.5697 | 163.4196 | 38.09323
81.279999 | 8256.0771 | 7220.032 | 5547.791 | 1036.045 | 975.6505 | 496.0208 | 162.6059 | 37.96344
81.290001 | 8186.2632 | 7211.038 | 5547.709 | 975.2257 | 970.2199 | 493.475 | 161.7989 | 37.83438
81.300003 | 8161.7261 | 7201.935 | 5547.632 | 959.7915 | 964.6652 | 490.9329 | 160.9983 | 37.70595
81.309998 | 8042.0015 | 7192.738 | 5547.56 | 849.2637 | 958.997 | 488.3971 | 160.205 | 37.57828
81.32 | 7950.9453 | 7183.441 | 5547.494 | 767.5047 | 953.2135 | 485.8644 | 159.4178 | 37.45118
81.330002 | 8197.7441 | 7174.059 | 5547.432 | 1023.685 | 947.328 | 483.3371 | 158.6368 | 37.32473
81.339996 | 8233.7812 | 7164.605 | 5547.376 | 1069.176 | 941.3496 | 480.8177 | 157.8629 | 37.19906
81.349998 | 8040.1909 | 7155.072 | 5547.325 | 885.1191 | 935.2765 | 478.3022 | 157.0946 | 37.0739
81.360001 | 7815.7339 | 7145.472 | 5547.279 | 670.2616 | 929.118 | 475.7936 | 156.3327 | 36.9494
81.370003 | 7862.6592 | 7135.813 | 5547.238 | 726.8459 | 922.8813 | 473.2922 | 155.5767 | 36.82552
81.379997 | 8041.0669 | 7126.114 | 5547.202 | 914.9524 | 916.5819 | 470.8007 | 154.8275 | 36.70241
81.389999 | 8180.7715 | 7116.361 | 5547.171 | 1064.41 | 910.2104 | 468.3158 | 154.0839 | 36.57977
81.400002 | 8138.874 | 7106.57 | 5547.146 | 1032.304 | 903.7818 | 465.8388 | 153.346 | 36.45777
81.410004 | 7897.9512 | 7096.747 | 5547.126 | 801.2039 | 897.2996 | 463.3714 | 152.6142 | 36.33641
81.419998 | 7770.1504 | 7086.91 | 5547.111 | 683.2408 | 890.7786 | 460.9158 | 151.8886 | 36.21576
81.43 | 7742.2017 | 7077.043 | 5547.101 | 665.1586 | 884.2097 | 458.4685 | 151.1684 | 36.09563
81.440002 | 7701.0815 | 7067.165 | 5547.096 | 633.9161 | 877.6076 | 456.0318 | 150.4536 | 35.97609
81.449997 | 7430.7842 | 7057.288 | 5547.097 | 373.4966 | 870.9806 | 453.608 | 149.7451 | 35.85728
81.459999 | 7646.1851 | 7047.402 | 5547.102 | 598.783 | 864.3247 | 451.1943 | 149.0418 | 35.73892
81.470001 | 7600.0352 | 7037.524 | 5547.113 | 562.5115 | 857.6528 | 448.7924 | 148.344 | 35.62121
81.480003 | 7751.1543 | 7027.652 | 5547.129 | 723.502 | 850.9647 | 446.403 | 147.6514 | 35.50406
81.489998 | 7795.6519 | 7017.809 | 5547.15 | 777.8434 | 844.2774 | 444.0284 | 146.9648 | 35.38758
81.5 | 7540.2334 | 7007.976 | 5547.177 | 532.257 | 837.5793 | 441.6657 | 146.2832 | 35.27161
81.510002 | 7524.4868 | 6998.172 | 5547.208 | 526.3149 | 830.8839 | 439.3169 | 145.6066 | 35.15621
81.519997 | 7451.7183 | 6988.405 | 5547.245 | 463.3132 | 824.1988 | 436.9841 | 144.9357 | 35.04151
81.529999 | 7249.3789 | 6978.668 | 5547.287 | 270.7114 | 817.5189 | 434.6648 | 144.2698 | 34.92723
81.540001 | 7051.8057 | 6968.972 | 5547.334 | 82.83331 | 810.8556 | 432.3604 | 143.6089 | 34.81358
81.550003 | 7085.0664 | 6959.319 | 5547.386 | 125.7477 | 804.2076 | 430.0717 | 142.9528 | 34.70045
81.559998 | 7248.7158 | 6949.725 | 5547.444 | 298.9905 | 797.5906 | 427.8009 | 142.3023 | 34.58797
81.57 | 7543.7578 | 6940.176 | 5547.506 | 603.5819 | 790.9923 | 425.545 | 141.6564 | 34.47599
81.580002 | 7541.2837 | 6930.684 | 5547.574 | 610.5993 | 784.4244 | 423.3063 | 141.0152 | 34.36453
81.589996 | 7284.8774 | 6921.262 | 5547.647 | 363.6156 | 777.8948 | 421.087 | 140.3794 | 34.25375
81.599998 | 7231.437 | 6911.895 | 5547.725 | 319.5416 | 771.3957 | 418.8834 | 139.748 | 34.14339
81.610001 | 7098.0454 | 6902.596 | 5547.808 | 195.4494 | 764.9347 | 416.6982 | 139.1213 | 34.03359
81.620003 | 7179.2456 | 6893.368 | 5547.897 | 285.8776 | 758.5162 | 414.5317 | 138.4991 | 33.92431
81.629997 | 7376.4429 | 6884.221 | 5547.99 | 492.2223 | 752.1464 | 412.3861 | 137.8821 | 33.81568
81.639999 | 7427.9961 | 6875.143 | 5548.089 | 552.8529 | 745.8185 | 410.2586 | 137.2694 | 33.70745
81.650002 | 7190.2476 | 6866.145 | 5548.193 | 324.1027 | 739.5405 | 408.1505 | 136.661 | 33.59977
81.660004 | 6999.666 | 6857.228 | 5548.302 | 142.4375 | 733.3132 | 406.063 | 136.0573 | 33.49263
81.669998 | 7089.2905 | 6848.405 | 5548.417 | 240.8853 | 727.146 | 403.9981 | 135.4584 | 33.38609
81.68 | 7179.6514 | 6839.66 | 5548.536 | 339.9915 | 721.0276 | 401.9526 | 134.8636 | 33.27999
81.690002 | 7042.4927 | 6831.004 | 5548.661 | 211.489 | 714.9668 | 399.9287 | 134.2729 | 33.17438
81.699997 | 6926.3789 | 6822.444 | 5548.791 | 103.9349 | 708.9688 | 397.9282 | 133.687 | 33.06941
81.709999 | 7137.2573 | 6813.971 | 5548.926 | 323.2864 | 703.0265 | 395.9488 | 133.1051 | 32.9648
81.720001 | 7256.0229 | 6805.593 | 5549.066 | 450.4296 | 697.1474 | 393.9918 | 132.5274 | 32.86076
81.730003 | 7047.8403 | 6797.31 | 5549.211 | 250.5303 | 691.33 | 392.0578 | 131.9537 | 32.75718
81.739998 | 7002.4683 | 6789.13 | 5549.362 | 213.3383 | 685.5806 | 390.1488 | 131.3847 | 32.65418
81.75 | 7057.6152 | 6781.042 | 5549.517 | 276.5728 | 679.8917 | 388.2622 | 130.8194 | 32.55161
81.760002 | 7162.3232 | 6773.055 | 5549.678 | 389.2681 | 674.2692 | 386.3999 | 130.2581 | 32.44952
81.769997 | 7179.4805 | 6765.174 | 5549.844 | 414.3063 | 668.7173 | 384.5634 | 129.7012 | 32.34802
81.779999 | 6983.0898 | 6757.39 | 5550.015 | 225.7 | 663.2287 | 382.7508 | 129.148 | 32.24689
81.790001 | 6941.7266 | 6749.71 | 5550.192 | 192.017 | 657.8096 | 380.9632 | 128.5987 | 32.14628
81.800003 | 6953.7739 | 6742.132 | 5550.373 | 211.6422 | 652.458 | 379.2011 | 128.0532 | 32.04612
81.809998 | 6952.2759 | 6734.664 | 5550.56 | 217.612 | 647.1793 | 377.4664 | 127.5119 | 31.94652
81.82 | 7006.0581 | 6727.296 | 5550.752 | 278.7623 | 641.9659 | 375.7566 | 126.9743 | 31.84733
81.830002 | 6943.2192 | 6720.034 | 5550.949 | 223.1855 | 636.8227 | 374.0736 | 126.4402 | 31.7486
81.839996 | 6743.2974 | 6712.884 | 5551.151 | 30.41302 | 631.7541 | 372.4189 | 125.9104 | 31.65043
81.849998 | 6849.0244 | 6705.835 | 5551.358 | 143.1892 | 626.7509 | 370.7899 | 125.3839 | 31.55263
81.860001 | 7021.874 | 6698.893 | 5551.57 | 322.9809 | 621.8179 | 369.1885 | 124.8611 | 31.4553
81.870003 | 7074.2129 | 6692.058 | 5551.788 | 382.1546 | 616.9553 | 367.615 | 124.3418 | 31.35841
81.879997 | 7141.5366 | 6685.336 | 5552.01 | 456.2003 | 612.1664 | 366.0709 | 123.8265 | 31.2621
81.889999 | 7280.7856 | 6678.717 | 5552.238 | 602.0683 | 607.4441 | 364.5543 | 123.3145 | 31.1661
81.900002 | 7124.8843 | 6672.206 | 5552.471 | 452.6785 | 602.7921 | 363.0659 | 122.8059 | 31.07058
81.910004 | 7068.7109 | 6665.802 | 5552.709 | 402.9084 | 598.2098 | 361.6068 | 122.301 | 30.97551
81.919998 | 7023.7969 | 6659.513 | 5552.952 | 364.2838 | 593.7017 | 360.1783 | 121.7998 | 30.881
81.93 | 6874.6494 | 6653.326 | 5553.201 | 221.3235 | 589.2583 | 358.7783 | 121.3017 | 30.78676
81.940002 | 6837.7852 | 6647.248 | 5553.454 | 190.5374 | 584.8858 | 357.4075 | 120.8071 | 30.69304
81.949997 | 6981.9438 | 6641.278 | 5553.713 | 340.6659 | 580.5814 | 356.068 | 120.3159 | 30.59981
81.959999 | 6942.2651 | 6635.415 | 5553.977 | 306.8499 | 576.3457 | 354.7581 | 119.8279 | 30.50696
81.970001 | 6806.4395 | 6629.66 | 5554.245 | 176.7795 | 572.1781 | 353.4787 | 119.3433 | 30.41448
81.980003 | 6887.9219 | 6624.007 | 5554.519 | 263.9152 | 568.0786 | 352.2244 | 118.8619 | 30.32248
81.989998 | 6995.2236 | 6618.466 | 5554.798 | 376.7578 | 564.0455 | 351.0072 | 118.3838 | 30.23097
82 | 6884.9639 | 6613.031 | 5555.082 | 271.9326 | 560.0795 | 349.8206 | 117.9089 | 30.13976
82.010002 | 6634.5488 | 6607.703 | 5555.372 | 26.84576 | 556.1801 | 348.6649 | 117.4372 | 30.04904
82.019997 | 6507.0122 | 6602.481 | 5555.666 | -95.46881 | 552.3458 | 347.5418 | 116.9686 | 29.95879
82.029999 | 6581.1265 | 6597.364 | 5555.966 | -16.23784 | 548.5769 | 346.4498 | 116.5031 | 29.86889
82.040001 | 6722.7603 | 6592.353 | 5556.27 | 130.4074 | 544.8729 | 345.3897 | 116.0407 | 29.77935
82.050003 | 6601.4702 | 6587.446 | 5556.58 | 14.02395 | 541.2334 | 344.3613 | 115.5814 | 29.69028
82.059998 | 6636.6699 | 6582.644 | 5556.894 | 54.02596 | 537.6566 | 343.366 | 115.1252 | 29.60167
82.07 | 6900.5781 | 6577.943 | 5557.214 | 322.6353 | 534.1433 | 342.3999 | 114.6719 | 29.51336
82.080002 | 6903.2798 | 6573.348 | 5557.539 | 329.9318 | 530.6929 | 341.4687 | 114.2216 | 29.4255
82.089996 | 6558.126 | 6568.856 | 5557.869 | -10.72999 | 527.3035 | 340.5711 | 113.7742 | 29.3381
82.099998 | 6591.1216 | 6564.466 | 5558.204 | 26.65513 | 523.9757 | 339.7057 | 113.3298 | 29.25104
82.110001 | 6771.2959 | 6560.179 | 5558.544 | 211.1169 | 520.7086 | 338.8734 | 112.8882 | 29.16433
82.120003 | 6902.7427 | 6555.993 | 5558.89 | 346.7497 | 517.502 | 338.0737 | 112.4496 | 29.07806
82.129997 | 6801.0425 | 6551.908 | 5559.24 | 249.1347 | 514.3541 | 337.3079 | 112.0138 | 28.99223
82.139999 | 6734.5386 | 6547.923 | 5559.595 | 186.6156 | 511.2653 | 336.5751 | 111.5807 | 28.90674
82.150002 | 6865.2612 | 6544.039 | 5559.956 | 321.2227 | 508.2353 | 335.8755 | 111.1505 | 28.82158
82.160004 | 6608.626 | 6540.251 | 5560.321 | 68.3747 | 505.2612 | 335.2093 | 110.7229 | 28.73686
82.169998 | 6725.5483 | 6536.566 | 5560.691 | 188.9819 | 502.3463 | 334.5779 | 110.2984 | 28.65257
82.18 | 6714.6997 | 6532.978 | 5561.067 | 181.7216 | 499.4869 | 333.9794 | 109.8764 | 28.56855
82.190002 | 6626.1572 | 6529.488 | 5561.448 | 96.66919 | 496.6838 | 333.4147 | 109.457 | 28.48497
82.199997 | 6714.8794 | 6526.095 | 5561.833 | 188.7849 | 493.9351 | 332.8843 | 109.0405 | 28.40181
82.209999 | 6763.561 | 6522.798 | 5562.224 | 240.7631 | 491.2413 | 332.3876 | 108.6264 | 28.31897
82.220001 | 6750.9897 | 6519.598 | 5562.619 | 231.3919 | 488.6017 | 331.9254 | 108.215 | 28.23645
82.230003 | 6673.7593 | 6516.493 | 5563.02 | 157.266 | 486.016 | 331.4968 | 107.8063 | 28.15434
82.239998 | 6711.6592 | 6513.483 | 5563.425 | 198.1761 | 483.4822 | 331.1029 | 107.4 | 28.07266
82.25 | 6956.6851 | 6510.568 | 5563.836 | 446.117 | 481.0011 | 330.7432 | 106.9964 | 27.99123
82.260002 | 7205.4463 | 6507.748 | 5564.252 | 697.6987 | 478.5723 | 330.4179 | 106.5953 | 27.91022
82.269997 | 7038.1855 | 6505.02 | 5564.672 | 533.1659 | 476.1937 | 330.1273 | 106.1967 | 27.82962
82.279999 | 6750.8896 | 6502.385 | 5565.098 | 248.5044 | 473.8661 | 329.8712 | 105.8005 | 27.74933
82.290001 | 6677.0908 | 6499.844 | 5565.529 | 177.2472 | 471.5885 | 329.6501 | 105.4068 | 27.66933
82.300003 | 6740.6445 | 6497.394 | 5565.964 | 243.2505 | 469.3611 | 329.4631 | 105.0156 | 27.58974
82.309998 | 6806.249 | 6495.035 | 5566.405 | 311.214 | 467.1815 | 329.3113 | 104.6268 | 27.51055
82.32 | 6934.3301 | 6492.768 | 5566.85 | 441.5625 | 465.0509 | 329.1942 | 104.2404 | 27.43162
82.330002 | 6817.8506 | 6490.591 | 5567.301 | 327.2592 | 462.9688 | 329.1122 | 103.8563 | 27.35307
82.339996 | 6505.4429 | 6488.504 | 5567.756 | 16.93892 | 460.933 | 329.0652 | 103.4747 | 27.27493
82.349998 | 6544.5449 | 6486.507 | 5568.217 | 58.0379 | 458.9447 | 329.0532 | 103.0953 | 27.19707
82.360001 | 6704.0479 | 6484.599 | 5568.682 | 219.4484 | 457.0027 | 329.0767 | 102.7183 | 27.1195
82.370003 | 6757.2563 | 6482.781 | 5569.153 | 274.4756 | 455.1073 | 329.1348 | 102.3435 | 27.04233
82.379997 | 6797.834 | 6481.049 | 5569.628 | 316.7851 | 453.2563 | 329.2283 | 101.9711 | 26.96554
82.389999 | 6951.6743 | 6479.406 | 5570.108 | 472.2685 | 451.4506 | 329.3573 | 101.6009 | 26.88903
82.400002 | 6971.0454 | 6477.851 | 5570.593 | 493.1943 | 449.6902 | 329.5219 | 101.2329 | 26.81281
82.410004 | 6720.5962 | 6476.381 | 5571.083 | 244.215 | 447.9724 | 329.7215 | 100.867 | 26.73696
82.419998 | 6664.2812 | 6474.999 | 5571.578 | 189.2818 | 446.2994 | 329.9569 | 100.5036 | 26.6615
82.43 | 6729.0728 | 6473.704 | 5572.078 | 255.3692 | 444.6694 | 330.2279 | 100.1423 | 26.58627
82.440002 | 6560.2661 | 6472.494 | 5572.583 | 87.77162 | 443.0827 | 330.5346 | 99.78305 | 26.5114
82.449997 | 6512.1714 | 6471.369 | 5573.092 | 40.80249 | 441.5373 | 330.8767 | 99.42603 | 26.43691
82.459999 | 6762.3384 | 6470.329 | 5573.607 | 292.009 | 440.0343 | 331.2546 | 99.07106 | 26.36269
82.470001 | 6762.2407 | 6469.375 | 5574.126 | 292.8657 | 438.573 | 331.6689 | 98.71824 | 26.28875
82.480003 | 6600.5317 | 6468.505 | 5574.65 | 132.0267 | 437.1536 | 332.1183 | 98.36752 | 26.21517
82.489998 | 6513.7881 | 6467.717 | 5575.179 | 46.07095 | 435.7737 | 332.6033 | 98.01886 | 26.14195
82.5 | 6677.8296 | 6467.014 | 5575.713 | 210.8153 | 434.435 | 333.1247 | 97.67225 | 26.06895
82.510002 | 6683.1128 | 6466.396 | 5576.252 | 216.7172 | 433.1371 | 333.6822 | 97.32771 | 25.99631
82.519997 | 6699.3433 | 6465.858 | 5576.796 | 233.4857 | 431.8777 | 334.2751 | 96.9852 | 25.92403
82.529999 | 6853.3066 | 6465.403 | 5577.344 | 387.9032 | 430.6583 | 334.9043 | 96.64464 | 25.85201
82.540001 | 6834.0522 | 6465.032 | 5577.898 | 369.0201 | 429.4781 | 335.57 | 96.3061 | 25.78025
82.550003 | 6814.3018 | 6464.743 | 5578.456 | 349.5591 | 428.3375 | 336.271 | 95.96953 | 25.70884
82.559998 | 6823.0142 | 6464.533 | 5579.018 | 358.4813 | 427.2339 | 337.0078 | 95.63491 | 25.63778
82.57 | 6625.8379 | 6464.406 | 5579.586 | 161.4322 | 426.1693 | 337.7809 | 95.30224 | 25.56693
82.580002 | 6724.8677 | 6464.361 | 5580.159 | 260.5069 | 425.1434 | 338.5905 | 94.97149 | 25.49643
82.589996 | 6739.7998 | 6464.394 | 5580.736 | 275.4061 | 424.1536 | 339.4352 | 94.64268 | 25.42627
82.599998 | 6517.2681 | 6464.509 | 5581.318 | 52.75948 | 423.2022 | 340.3163 | 94.31571 | 25.35636
82.610001 | 6476.4971 | 6464.704 | 5581.905 | 11.79294 | 422.2878 | 341.2339 | 93.99064 | 25.2867
82.620003 | 6580.4023 | 6464.979 | 5582.497 | 115.423 | 421.4111 | 342.1866 | 93.66744 | 25.21738
82.629997 | 6743.354 | 6465.331 | 5583.093 | 278.0226 | 420.5695 | 343.1745 | 93.34612 | 25.1484
82.639999 | 6657.207 | 6465.764 | 5583.694 | 191.4427 | 419.7652 | 344.1988 | 93.02656 | 25.07966
82.650002 | 6527.4819 | 6466.277 | 5584.3 | 61.20445 | 418.9979 | 345.2594 | 92.70885 | 25.01117
82.660004 | 6590.5728 | 6466.867 | 5584.911 | 123.7062 | 418.2652 | 346.3547 | 92.39282 | 24.943
82.669998 | 6641.6665 | 6467.533 | 5585.526 | 174.133 | 417.5688 | 347.4848 | 92.07884 | 24.87516
82.68 | 6698.1631 | 6468.279 | 5586.146 | 229.8839 | 416.9083 | 348.6509 | 91.76651 | 24.80753
82.690002 | 6769.272 | 6469.104 | 5586.771 | 300.1683 | 416.284 | 349.8527 | 91.45593 | 24.74021
82.699997 | 6642.835 | 6470.002 | 5587.4 | 172.8332 | 415.6934 | 351.0881 | 91.14713 | 24.67322
82.709999 | 6524.3491 | 6470.978 | 5588.034 | 53.37075 | 415.1388 | 352.359 | 90.84001 | 24.60647
82.720001 | 6385.2559 | 6472.032 | 5588.673 | -86.776 | 414.619 | 353.6653 | 90.53463 | 24.53995
82.730003 | 6374.9746 | 6473.161 | 5589.317 | -98.18677 | 414.1352 | 355.0049 | 90.23096 | 24.47374
82.739998 | 6724.125 | 6474.363 | 5589.964 | 249.7618 | 413.6842 | 356.3778 | 89.92898 | 24.40786
82.75 | 6593.959 | 6475.642 | 5590.617 | 118.3168 | 413.2687 | 357.7855 | 89.62868 | 24.34216
82.760002 | 6417.2686 | 6476.997 | 5591.275 | -59.72885 | 412.8887 | 359.2273 | 89.33004 | 24.27678
82.769997 | 6479.3994 | 6478.423 | 5591.936 | 0.9764186 | 412.5412 | 360.7007 | 89.03309 | 24.2117
82.779999 | 6564.6147 | 6479.924 | 5592.603 | 84.6904 | 412.2288 | 362.2079 | 88.73772 | 24.14686
82.790001 | 6533.5112 | 6481.5 | 5593.274 | 52.01148 | 411.9507 | 363.7484 | 88.444 | 24.08224
82.800003 | 6609.2554 | 6483.148 | 5593.95 | 126.1076 | 411.7076 | 365.3199 | 88.1519 | 24.01792
82.809998 | 6606.6743 | 6484.865 | 5594.63 | 121.8096 | 411.4967 | 366.9223 | 87.8614 | 23.95391
82.82 | 6507.2471 | 6486.656 | 5595.316 | 20.59155 | 411.3207 | 368.5567 | 87.57249 | 23.89009
82.830002 | 6679.2666 | 6488.519 | 5596.005 | 190.7473 | 411.1797 | 370.2227 | 87.28516 | 23.82656
82.839996 | 6823.6475 | 6490.449 | 5596.699 | 333.1984 | 411.0703 | 371.917 | 86.99942 | 23.76333
82.849998 | 6721.0728 | 6492.452 | 5597.398 | 228.6213 | 410.9962 | 373.642 | 86.71518 | 23.70032
82.860001 | 6583.6899 | 6494.524 | 5598.101 | 89.16584 | 410.9558 | 375.3971 | 86.43251 | 23.63753
82.870003 | 6475.3818 | 6496.665 | 5598.809 | -21.28335 | 410.9502 | 377.1795 | 86.15137 | 23.57503
82.879997 | 6361.9771 | 6498.87 | 5599.521 | -136.8932 | 410.9764 | 378.9885 | 85.87177 | 23.51282
82.889999 | 6479.7036 | 6501.146 | 5600.238 | -21.44193 | 411.0374 | 380.8259 | 85.59362 | 23.45083
82.900002 | 6537.4971 | 6503.489 | 5600.959 | 34.00776 | 411.1334 | 382.6907 | 85.317 | 23.38905
82.910004 | 6676.3354 | 6505.896 | 5601.685 | 170.4393 | 411.2617 | 384.5801 | 85.04174 | 23.32756
82.919998 | 6717.1763 | 6508.366 | 5602.415 | 208.8103 | 411.4236 | 386.493 | 84.76818 | 23.26635
82.93 | 6639.3906 | 6510.902 | 5603.15 | 128.4882 | 411.6201 | 388.4313 | 84.49598 | 23.20532
82.940002 | 6530.2202 | 6513.504 | 5603.889 | 16.71599 | 411.8518 | 390.3937 | 84.22522 | 23.14457
82.949997 | 6591.9116 | 6516.164 | 5604.632 | 75.74809 | 412.1152 | 392.3762 | 83.95593 | 23.0841
82.959999 | 6504.0698 | 6518.887 | 5605.38 | -14.81737 | 412.4138 | 394.3814 | 83.68801 | 23.02384
82.970001 | 6161.2783 | 6521.673 | 5606.133 | -360.3942 | 412.7465 | 396.408 | 83.42154 | 22.96378
82.980003 | 6135.2637 | 6524.518 | 5606.89 | -389.254 | 413.1148 | 398.4527 | 83.15647 | 22.904
82.989998 | 6455.2036 | 6527.417 | 5607.65 | -72.21377 | 413.515 | 400.5146 | 82.8928 | 22.84449
83 | 6496.7212 | 6530.378 | 5608.416 | -33.65644 | 413.9509 | 402.5949 | 82.63052 | 22.78515
83.010002 | 6389.501 | 6533.397 | 5609.186 | -143.8961 | 414.4226 | 404.6926 | 82.36961 | 22.72609
83.019997 | 6356.5278 | 6536.467 | 5609.96 | -179.939 | 414.9265 | 406.8028 | 82.1101 | 22.66729
83.029999 | 6572.9648 | 6539.594 | 5610.739 | 33.37061 | 415.4664 | 408.9283 | 81.85189 | 22.6087
83.040001 | 6574.835 | 6542.776 | 5611.522 | 32.05876 | 416.0413 | 411.0676 | 81.59504 | 22.55029
83.050003 | 6609.9194 | 6546.011 | 5612.309 | 63.90859 | 416.6526 | 413.217 | 81.33954 | 22.49216
83.059998 | 6701.7896 | 6549.292 | 5613.101 | 152.4977 | 417.2966 | 415.375 | 81.08536 | 22.43429
83.07 | 6597.0239 | 6552.627 | 5613.897 | 44.39724 | 417.9773 | 417.5436 | 80.8325 | 22.37659
83.080002 | 6580.6328 | 6556.013 | 5614.697 | 24.62002 | 418.6951 | 419.7206 | 80.58094 | 22.31914
83.089996 | 6631.8335 | 6559.441 | 5615.501 | 72.39299 | 419.4456 | 421.9013 | 80.33071 | 22.26196
83.099998 | 6596.1841 | 6562.919 | 5616.31 | 33.26529 | 420.234 | 424.0883 | 80.08171 | 22.20496
83.110001 | 6490.8921 | 6566.443 | 5617.123 | -75.55133 | 421.0584 | 426.2798 | 79.83402 | 22.14816
83.120003 | 6593.1567 | 6570.012 | 5617.94 | 23.14423 | 421.9208 | 428.4721 | 79.5876 | 22.09161
83.129997 | 6631.0942 | 6573.619 | 5618.761 | 57.47497 | 422.8169 | 430.6634 | 79.34246 | 22.03533
83.139999 | 6541.2095 | 6577.272 | 5619.587 | -36.062 | 423.7514 | 432.8555 | 79.09852 | 21.97922
83.150002 | 6392.3271 | 6580.967 | 5620.417 | -188.6399 | 424.7246 | 435.0464 | 78.85585 | 21.9233
83.160004 | 6437.6694 | 6584.699 | 5621.251 | -147.0292 | 425.7333 | 437.2323 | 78.61431 | 21.86764
83.169998 | 6491.4678 | 6588.465 | 5622.089 | -96.99727 | 426.7789 | 439.4112 | 78.3742 | 21.81223
83.18 | 6419.584 | 6592.272 | 5622.931 | -172.688 | 427.8637 | 441.5851 | 78.1352 | 21.75696
83.190002 | 6473.979 | 6596.117 | 5623.778 | -122.138 | 428.9883 | 443.7518 | 77.89741 | 21.70195
83.199997 | 6533.3335 | 6599.99 | 5624.628 | -66.65675 | 430.1483 | 445.9062 | 77.66084 | 21.64718
83.209999 | 6563.5249 | 6603.9 | 5625.482 | -40.37542 | 431.3488 | 448.0511 | 77.42541 | 21.59259
83.220001 | 6658.7827 | 6607.843 | 5626.341 | 50.93925 | 432.5885 | 450.1842 | 77.19119 | 21.53818
83.230003 | 6683.1934 | 6611.818 | 5627.204 | 71.37522 | 433.8696 | 452.3022 | 76.95814 | 21.48401
83.239998 | 6586.2505 | 6615.817 | 5628.071 | -29.56666 | 435.187 | 454.4031 | 76.72625 | 21.43009
83.25 | 6709.1743 | 6619.848 | 5628.942 | 89.3258 | 436.5465 | 456.4885 | 76.49552 | 21.37631
83.260002 | 6684.3823 | 6623.91 | 5629.817 | 60.47201 | 437.9484 | 458.5564 | 76.26594 | 21.32276
83.269997 | 6626.8071 | 6627.992 | 5630.695 | -1.1851 | 439.3877 | 460.6022 | 76.03752 | 21.26946
83.279999 | 6624.9097 | 6632.104 | 5631.578 | -7.193801 | 440.8701 | 462.6285 | 75.81019 | 21.21634
83.290001 | 6608.3335 | 6636.24 | 5632.466 | -27.90681 | 442.3943 | 464.6331 | 75.584 | 21.16338
83.300003 | 6528.1069 | 6640.402 | 5633.357 | -112.2949 | 443.9626 | 466.613 | 75.35893 | 21.11065
83.309998 | 6570.2314 | 6644.58 | 5634.251 | -74.34882 | 445.5697 | 468.5663 | 75.13497 | 21.05817
83.32 | 6583.2314 | 6648.785 | 5635.15 | -65.55355 | 447.2218 | 470.4952 | 74.91211 | 21.00582
83.330002 | 6735.3047 | 6653.014 | 5636.053 | 82.29108 | 448.9193 | 472.3973 | 74.69034 | 20.9537
83.339996 | 6758.208 | 6657.256 | 5636.959 | 100.9522 | 450.6564 | 474.2688 | 74.46969 | 20.90181
83.349998 | 6681.6582 | 6661.523 | 5637.87 | 20.1354 | 452.4407 | 476.1122 | 74.25006 | 20.85009
83.360001 | 6589.9609 | 6665.81 | 5638.785 | -75.84876 | 454.2694 | 477.9257 | 74.03153 | 20.79853
83.370003 | 6583.3364 | 6670.117 | 5639.703 | -86.78027 | 456.1456 | 479.7069 | 73.81406 | 20.74721
83.379997 | 6501.7046 | 6674.436 | 5640.625 | -172.7313 | 458.0634 | 481.4542 | 73.59768 | 20.69611
83.389999 | 6479.96 | 6678.778 | 5641.551 | -198.8176 | 460.0296 | 483.1698 | 73.38229 | 20.64516
83.400002 | 6561.6162 | 6683.14 | 5642.481 | -121.5239 | 462.0449 | 484.8521 | 73.16796 | 20.59439
83.410004 | 6641.5908 | 6687.517 | 5643.415 | -45.92606 | 464.1051 | 486.4987 | 72.95459 | 20.54383
83.419998 | 6555.2295 | 6691.908 | 5644.351 | -136.6781 | 466.2115 | 488.1088 | 72.74241 | 20.4935
83.43 | 6440.0806 | 6696.32 | 5645.293 | -256.2395 | 468.3682 | 489.6846 | 72.53117 | 20.4433
83.440002 | 6406.6938 | 6700.753 | 5646.238 | -294.0589 | 470.5764 | 491.2242 | 72.32095 | 20.39331
83.449997 | 6305.2944 | 6705.196 | 5647.186 | -399.902 | 472.8294 | 492.7257 | 72.11175 | 20.34355
83.459999 | 6411.0723 | 6709.662 | 5648.139 | -298.5898 | 475.1348 | 494.1913 | 71.90351 | 20.29394
83.470001 | 6569.8247 | 6714.146 | 5649.095 | -144.3215 | 477.4908 | 495.6197 | 71.69628 | 20.24449
83.480003 | 6639.8286 | 6718.651 | 5650.055 | -78.82264 | 479.9007 | 497.0105 | 71.49004 | 20.19525
83.489998 | 6407.8843 | 6723.169 | 5651.018 | -315.2846 | 482.3575 | 498.3628 | 71.28477 | 20.14623
83.5 | 6009.4761 | 6727.71 | 5651.985 | -718.2342 | 484.8692 | 499.6783 | 71.08049 | 20.09733
83.510002 | 6141.7729 | 6732.275 | 5652.956 | -590.502 | 487.4366 | 500.9567 | 70.87717 | 20.04864
83.519997 | 6561.9829 | 6736.854 | 5653.93 | -174.8712 | 490.0526 | 502.1969 | 70.67483 | 20.00017
83.529999 | 6592.4502 | 6741.46 | 5654.908 | -149.0093 | 492.7253 | 503.4012 | 70.4734 | 19.95185
83.540001 | 6458.6665 | 6746.088 | 5655.889 | -287.4213 | 495.4531 | 504.5687 | 70.27294 | 19.90367
83.550003 | 6380.3179 | 6750.743 | 5656.875 | -370.425 | 498.2392 | 505.7 | 70.07342 | 19.85571
83.559998 | 6384.7388 | 6755.416 | 5657.863 | -370.6774 | 501.076 | 506.7947 | 69.87484 | 19.80795
83.57 | 6636.5273 | 6760.12 | 5658.855 | -123.5932 | 503.9725 | 507.8555 | 69.67719 | 19.76031
83.580002 | 6722.2441 | 6764.855 | 5659.851 | -42.61079 | 506.9293 | 508.8814 | 69.48046 | 19.71288
83.589996 | 6536.2104 | 6769.611 | 5660.849 | -233.4006 | 509.938 | 509.8733 | 69.28467 | 19.66565
83.599998 | 6501.124 | 6774.403 | 5661.852 | -273.2792 | 513.0097 | 510.8331 | 69.08974 | 19.61857
83.610001 | 6437.6577 | 6779.227 | 5662.858 | -341.5689 | 516.1403 | 511.7605 | 68.89574 | 19.57163
83.620003 | 6579.5522 | 6784.087 | 5663.868 | -204.5348 | 519.3341 | 512.6573 | 68.70264 | 19.52489
83.629997 | 6809.1304 | 6788.975 | 5664.88 | 20.15512 | 522.5828 | 513.5234 | 68.51045 | 19.47836
83.639999 | 6535.2275 | 6793.905 | 5665.897 | -258.6779 | 525.896 | 514.3616 | 68.31911 | 19.43196
83.650002 | 6278.6641 | 6798.877 | 5666.917 | -520.2128 | 529.2746 | 515.1712 | 68.12867 | 19.38571
83.660004 | 6574.6782 | 6803.886 | 5667.94 | -229.2081 | 532.7129 | 515.9548 | 67.93904 | 19.33966
83.669998 | 6850.9575 | 6808.935 | 5668.966 | 42.02293 | 536.2118 | 516.713 | 67.75042 | 19.2938
83.68 | 6620.0259 | 6814.032 | 5669.995 | -194.0061 | 539.778 | 517.4478 | 67.56258 | 19.24806
83.690002 | 6423.4595 | 6819.178 | 5671.029 | -395.7189 | 543.4126 | 518.1591 | 67.37562 | 19.20251
83.699997 | 6500.561 | 6824.367 | 5672.064 | -323.8061 | 547.1061 | 518.85 | 67.18951 | 19.15715
83.709999 | 6563.2661 | 6829.611 | 5673.104 | -266.3448 | 550.8692 | 519.5216 | 67.00423 | 19.11193
83.720001 | 6507.4951 | 6834.907 | 5674.147 | -327.4116 | 554.6993 | 520.1739 | 66.8198 | 19.06685
83.730003 | 6599.7495 | 6840.262 | 5675.193 | -240.5127 | 558.6006 | 520.8104 | 66.6362 | 19.02196
83.739998 | 6622.6885 | 6845.667 | 5676.242 | -222.9782 | 562.5631 | 521.4314 | 66.45344 | 18.97726
83.75 | 6609.4751 | 6851.136 | 5677.294 | -241.6607 | 566.5981 | 522.0394 | 66.27151 | 18.93269
83.760002 | 6505.3345 | 6856.669 | 5678.35 | -351.3343 | 570.7063 | 522.6342 | 66.0904 | 18.88826
83.769997 | 6490.4824 | 6862.259 | 5679.408 | -371.7766 | 574.8774 | 523.2196 | 65.91012 | 18.84405
83.779999 | 6310.4707 | 6867.92 | 5680.47 | -557.4492 | 579.123 | 523.7966 | 65.73061 | 18.79996
83.790001 | 6174.5854 | 6873.648 | 5681.535 | -699.0623 | 583.4401 | 524.365 | 65.55193 | 18.75601
83.800003 | 6358.7798 | 6879.451 | 5682.603 | -520.6713 | 587.8331 | 524.929 | 65.37405 | 18.71225
83.809998 | 6568.3491 | 6885.318 | 5683.673 | -316.9694 | 592.2909 | 525.4889 | 65.19697 | 18.66866
83.82 | 6643.1558 | 6891.266 | 5684.747 | -248.1099 | 596.8257 | 526.0469 | 65.02067 | 18.62519
83.830002 | 6792.3647 | 6897.292 | 5685.824 | -104.9277 | 601.4384 | 526.6026 | 64.84516 | 18.58189
83.839996 | 6798.4307 | 6903.39 | 5686.904 | -104.9591 | 606.1163 | 527.1606 | 64.67045 | 18.53878
83.849998 | 6654.8506 | 6909.574 | 5687.987 | -254.7238 | 610.8748 | 527.7205 | 64.49647 | 18.49579
83.860001 | 6492.1304 | 6915.841 | 5689.073 | -423.7103 | 615.7076 | 528.2839 | 64.32329 | 18.45293
83.870003 | 6406.8643 | 6922.197 | 5690.162 | -515.3327 | 620.6203 | 528.8537 | 64.15087 | 18.41025
83.879997 | 6620.4639 | 6928.63 | 5691.253 | -308.1665 | 625.6006 | 529.4299 | 63.97923 | 18.36776
83.889999 | 6775 | 6935.158 | 5692.348 | -160.1581 | 630.6616 | 530.0152 | 63.80831 | 18.32538
83.900002 | 6730.9429 | 6941.779 | 5693.445 | -210.8357 | 635.8038 | 530.6081 | 63.63816 | 18.28313
83.910004 | 6621.7085 | 6948.488 | 5694.546 | -326.7794 | 641.0187 | 531.2137 | 63.4687 | 18.24105
83.919998 | 6415.0381 | 6955.286 | 5695.648 | -540.2483 | 646.3067 | 531.8323 | 63.3001 | 18.19916
83.93 | 6283.8872 | 6962.184 | 5696.754 | -678.297 | 651.6768 | 532.4637 | 63.13218 | 18.15735
83.940002 | 6374.1865 | 6969.181 | 5697.863 | -594.995 | 657.1293 | 533.1085 | 62.96498 | 18.11573
83.949997 | 6386.4912 | 6976.268 | 5698.974 | -589.7771 | 662.6506 | 533.7711 | 62.79854 | 18.07427
83.959999 | 6600.4805 | 6983.459 | 5700.088 | -382.9785 | 668.2545 | 534.4508 | 62.63278 | 18.03294
83.970001 | 6651.5386 | 6990.748 | 5701.205 | -339.209 | 673.9366 | 535.1465 | 62.46777 | 17.99172
83.980003 | 6597.3677 | 6998.143 | 5702.325 | -400.7757 | 679.7017 | 535.863 | 62.30346 | 17.95068
83.989998 | 6605.4907 | 7005.63 | 5703.446 | -400.1389 | 685.535 | 536.5988 | 62.13987 | 17.90981
84 | 6659.9214 | 7013.224 | 5704.571 | -353.3028 | 691.4512 | 537.356 | 61.97699 | 17.86905
84.010002 | 6674.2202 | 7020.924 | 5705.698 | -346.7039 | 697.4501 | 538.1323 | 61.8148 | 17.82842
84.019997 | 6708.4561 | 7028.718 | 5706.828 | -320.2617 | 703.5163 | 538.9324 | 61.65334 | 17.78797
84.029999 | 6715.9146 | 7036.621 | 5707.96 | -320.7059 | 709.6647 | 539.7553 | 61.49253 | 17.74764
84.040001 | 6672.1973 | 7044.624 | 5709.095 | -372.4267 | 715.8897 | 540.599 | 61.33243 | 17.70743
84.050003 | 6551.2954 | 7052.737 | 5710.233 | -501.4421 | 722.1961 | 541.4678 | 61.17301 | 17.66739
84.059998 | 6431.2295 | 7060.942 | 5711.372 | -629.7121 | 728.5675 | 542.3599 | 61.01428 | 17.62751
84.07 | 6414.584 | 7069.254 | 5712.515 | -654.6704 | 735.019 | 543.2764 | 60.85622 | 17.58771
84.080002 | 6531.9067 | 7077.672 | 5713.66 | -545.765 | 741.55 | 544.2147 | 60.69883 | 17.54809
84.089996 | 6734.626 | 7086.178 | 5714.807 | -351.5522 | 748.1421 | 545.1788 | 60.54214 | 17.50862
84.099998 | 6771.5903 | 7094.792 | 5715.956 | -323.202 | 754.8144 | 546.1663 | 60.38607 | 17.46927
84.110001 | 6665.3853 | 7103.503 | 5717.109 | -438.1173 | 761.5564 | 547.1768 | 60.23067 | 17.43002
84.120003 | 6495.3809 | 7112.316 | 5718.263 | -616.935 | 768.374 | 548.2119 | 60.07594 | 17.39094
84.129997 | 6544.1177 | 7121.211 | 5719.419 | -577.0933 | 775.2488 | 549.2692 | 59.92189 | 17.35202
84.139999 | 6748.3105 | 7130.206 | 5720.578 | -381.8958 | 782.1964 | 550.3502 | 59.76844 | 17.31322
84.150002 | 6713.5547 | 7139.296 | 5721.739 | -425.7409 | 789.2153 | 551.4507 | 59.61565 | 17.27451
84.160004 | 6676.9243 | 7148.469 | 5722.903 | -471.5445 | 796.2921 | 552.5743 | 59.46345 | 17.23597
84.169998 | 6679.2847 | 7157.721 | 5724.068 | -478.4368 | 803.4252 | 553.7188 | 59.31201 | 17.19758
84.18 | 6532.5068 | 7167.063 | 5725.236 | -634.5558 | 810.6241 | 554.8824 | 59.16113 | 17.15928
84.190002 | 6552.9287 | 7176.487 | 5726.406 | -623.5587 | 817.8865 | 556.0631 | 59.01089 | 17.12114
84.199997 | 6734.8784 | 7185.977 | 5727.577 | -451.0991 | 825.1928 | 557.2631 | 58.8613 | 17.08314
84.209999 | 6914.6704 | 7195.547 | 5728.751 | -280.8767 | 832.558 | 558.4801 | 58.71229 | 17.04526
84.220001 | 7035.1504 | 7205.183 | 5729.928 | -170.0324 | 839.9736 | 559.7101 | 58.56391 | 17.00748
84.230003 | 6704.4536 | 7214.891 | 5731.106 | -510.4373 | 847.4429 | 560.9558 | 58.41616 | 16.96986
84.239998 | 6600.9746 | 7224.645 | 5732.286 | -623.6705 | 854.945 | 562.213 | 58.26902 | 16.93238
84.25 | 6735.9688 | 7234.463 | 5733.468 | -498.4939 | 862.4947 | 563.4824 | 58.12248 | 16.89501
84.260002 | 6750 | 7244.334 | 5734.652 | -494.3343 | 870.0889 | 564.7586 | 57.97655 | 16.85775
84.269997 | 6571.603 | 7254.24 | 5735.838 | -682.6367 | 877.7059 | 566.044 | 57.83124 | 16.82066
84.279999 | 6673.0044 | 7264.192 | 5737.026 | -591.1879 | 885.36 | 567.336 | 57.68649 | 16.78367
84.290001 | 6682.6875 | 7274.176 | 5738.216 | -591.489 | 893.0416 | 568.6295 | 57.54236 | 16.74678
84.300003 | 6600.3755 | 7284.197 | 5739.408 | -683.8211 | 900.7527 | 569.9269 | 57.39881 | 16.71004
84.309998 | 6682.7627 | 7294.224 | 5740.601 | -611.4618 | 908.4709 | 571.2233 | 57.25585 | 16.67345
84.32 | 6845.2891 | 7304.276 | 5741.797 | -458.9866 | 916.2098 | 572.5189 | 57.11348 | 16.63694
84.330002 | 6808.2847 | 7314.339 | 5742.994 | -506.0546 | 923.9651 | 573.8081 | 56.97169 | 16.60057
84.339996 | 6663.7832 | 7324.391 | 5744.192 | -660.6077 | 931.7119 | 575.0922 | 56.83049 | 16.56435
84.349998 | 6581.75 | 7334.447 | 5745.393 | -752.6971 | 939.4688 | 576.3676 | 56.68983 | 16.52823
84.360001 | 6598.0356 | 7344.488 | 5746.595 | -746.4526 | 947.2193 | 577.6318 | 56.54976 | 16.49221
84.370003 | 6734.1665 | 7354.515 | 5747.799 | -620.3485 | 954.9658 | 578.8834 | 56.41026 | 16.45633
84.379997 | 6745.9385 | 7364.499 | 5749.004 | -618.5604 | 962.6848 | 580.1182 | 56.27134 | 16.4206
84.389999 | 6747.9761 | 7374.454 | 5750.211 | -626.4782 | 970.3885 | 581.3366 | 56.13295 | 16.38496
84.400002 | 6936.7925 | 7384.368 | 5751.42 | -447.5755 | 978.071 | 582.5322 | 55.99513 | 16.34942
84.410004 | 6987.6831 | 7394.223 | 5752.631 | -406.5402 | 985.7144 | 583.7065 | 55.85782 | 16.31402
84.419998 | 7104.5815 | 7404.009 | 5753.842 | -299.4273 | 993.3129 | 584.8544 | 55.72115 | 16.27877
84.43 | 7119.6284 | 7413.731 | 5755.055 | -294.1024 | 1000.872 | 585.9759 | 55.58499 | 16.24358
84.440002 | 7118.2686 | 7423.376 | 5756.27 | -305.1071 | 1008.383 | 587.0648 | 55.44937 | 16.20854
84.449997 | 7031.4312 | 7432.92 | 5757.485 | -401.489 | 1015.825 | 588.122 | 55.31432 | 16.17363
84.459999 | 7049.3745 | 7442.373 | 5758.703 | -392.9985 | 1023.207 | 589.1449 | 55.17976 | 16.13882
84.470001 | 7237.2993 | 7451.715 | 5759.922 | -214.4162 | 1030.516 | 590.128 | 55.04576 | 16.1041
84.480003 | 7365.689 | 7460.947 | 5761.142 | -95.25784 | 1037.751 | 591.0725 | 54.9123 | 16.06952
84.489998 | 7327.1133 | 7470.038 | 5762.363 | -142.9249 | 1044.888 | 591.9731 | 54.77936 | 16.03508
84.5 | 7066.0898 | 7479 | 5763.585 | -412.9107 | 1051.937 | 592.8306 | 54.64696 | 16.00073
84.510002 | 7002.5923 | 7487.819 | 5764.809 | -485.2265 | 1058.889 | 593.6387 | 54.51507 | 15.96647
84.519997 | 7095.2964 | 7496.471 | 5766.034 | -401.1747 | 1065.723 | 594.3981 | 54.38372 | 15.93237
84.529999 | 7030.813 | 7504.964 | 5767.26 | -474.1511 | 1072.446 | 595.107 | 54.25287 | 15.89836
84.540001 | 7042.9492 | 7513.28 | 5768.488 | -470.3304 | 1079.045 | 595.7599 | 54.12253 | 15.86444
84.550003 | 7090.4688 | 7521.416 | 5769.716 | -430.9469 | 1085.518 | 596.3584 | 53.99272 | 15.83065
84.559998 | 7369.1528 | 7529.346 | 5770.945 | -160.1935 | 1091.843 | 596.8975 | 53.86341 | 15.797
84.57 | 7592.8564 | 7537.08 | 5772.176 | 55.77686 | 1098.027 | 597.3784 | 53.73462 | 15.76341
84.580002 | 7338.2183 | 7544.601 | 5773.408 | -206.3832 | 1104.062 | 597.7955 | 53.60632 | 15.72996
84.589996 | 7379.5503 | 7551.891 | 5774.64 | -172.3403 | 1109.926 | 598.1497 | 53.47855 | 15.69663
84.599998 | 7572.6006 | 7558.957 | 5775.873 | 13.64324 | 1115.631 | 598.4388 | 53.35124 | 15.6634
84.610001 | 7521.5356 | 7565.782 | 5777.108 | -44.24635 | 1121.158 | 598.6609 | 53.22444 | 15.63025
84.620003 | 7517.7651 | 7572.361 | 5778.343 | -54.59606 | 1126.507 | 598.815 | 53.09814 | 15.59723
84.629997 | 7573.7485 | 7578.674 | 5779.579 | -4.925815 | 1131.661 | 598.898 | 52.97234 | 15.56435
84.639999 | 7743.5928 | 7584.728 | 5780.816 | 158.8649 | 1136.622 | 598.9115 | 52.847 | 15.53154
84.650002 | 7853.5874 | 7590.509 | 5782.054 | 263.078 | 1141.384 | 598.8507 | 52.72216 | 15.49883
84.660004 | 7835.769 | 7596.008 | 5783.293 | 239.7609 | 1145.934 | 598.7177 | 52.59776 | 15.46624
84.669998 | 7725.4243 | 7601.215 | 5784.531 | 124.2095 | 1150.267 | 598.5093 | 52.47393 | 15.43377
84.68 | 7868.0259 | 7606.132 | 5785.771 | 261.8944 | 1154.382 | 598.2268 | 52.35053 | 15.40138
84.690002 | 7943.3169 | 7610.747 | 5787.012 | 332.5697 | 1158.272 | 597.8666 | 52.22761 | 15.3691
84.699997 | 8002.8638 | 7615.051 | 5788.252 | 387.8123 | 1161.927 | 597.4303 | 52.10517 | 15.33696
84.709999 | 8095.2661 | 7619.046 | 5789.494 | 476.22 | 1165.346 | 596.9175 | 51.98317 | 15.30489
84.720001 | 8120.0571 | 7622.721 | 5790.737 | 497.3365 | 1168.524 | 596.3254 | 51.86166 | 15.27291
84.730003 | 8070.7212 | 7626.074 | 5791.98 | 444.6472 | 1171.456 | 595.6563 | 51.74061 | 15.24106
84.739998 | 8106.4932 | 7629.096 | 5793.222 | 477.3976 | 1174.136 | 594.9083 | 51.62002 | 15.20932
84.75 | 8137.1943 | 7631.788 | 5794.466 | 505.406 | 1176.562 | 594.0829 | 51.4999 | 15.17767
84.760002 | 7985.5166 | 7634.145 | 5795.71 | 351.372 | 1178.73 | 593.1779 | 51.38023 | 15.1461
84.769997 | 7981.3794 | 7636.161 | 5796.954 | 345.218 | 1180.636 | 592.1954 | 51.26103 | 15.11468
84.779999 | 8361.501 | 7637.839 | 5798.199 | 723.6622 | 1182.279 | 591.1357 | 51.14225 | 15.08333
84.790001 | 8618.8711 | 7639.172 | 5799.444 | 979.6995 | 1183.654 | 589.9972 | 51.02394 | 15.05206
84.800003 | 8572.0293 | 7640.16 | 5800.69 | 931.8694 | 1184.761 | 588.7824 | 50.90607 | 15.02092
84.809998 | 8331.7373 | 7640.802 | 5801.935 | 690.9355 | 1185.598 | 587.491 | 50.78865 | 14.98989
84.82 | 8249.2979 | 7641.098 | 5803.18 | 608.1999 | 1186.162 | 586.1244 | 50.67167 | 14.95893
84.830002 | 8182.2568 | 7641.045 | 5804.427 | 541.2118 | 1186.453 | 584.6818 | 50.55514 | 14.92808
84.839996 | 8388.2529 | 7640.646 | 5805.672 | 747.607 | 1186.472 | 583.1659 | 50.43905 | 14.89735
84.849998 | 8583.7266 | 7639.903 | 5806.918 | 943.8231 | 1186.218 | 581.5769 | 50.32337 | 14.8667
84.860001 | 8473.666 | 7638.815 | 5808.164 | 834.8509 | 1185.691 | 579.9157 | 50.20815 | 14.83613
84.870003 | 8422.4385 | 7637.382 | 5809.411 | 785.0563 | 1184.888 | 578.1839 | 50.09335 | 14.80567
84.879997 | 8485.0303 | 7635.612 | 5810.656 | 849.4185 | 1183.818 | 576.383 | 49.979 | 14.77533
84.889999 | 8346.4863 | 7633.503 | 5811.902 | 712.9837 | 1182.476 | 574.5139 | 49.86504 | 14.74507
84.900002 | 8133.2017 | 7631.056 | 5813.149 | 502.1462 | 1180.863 | 572.5773 | 49.75152 | 14.71488
84.910004 | 8366.0117 | 7628.28 | 5814.395 | 737.7319 | 1178.986 | 570.5759 | 49.63839 | 14.68481
84.919998 | 8497.832 | 7625.18 | 5815.639 | 872.6521 | 1176.848 | 568.5117 | 49.52575 | 14.65485
84.93 | 8462.5176 | 7621.755 | 5816.885 | 840.7626 | 1174.446 | 566.3851 | 49.41349 | 14.62495
84.940002 | 8454.165 | 7618.009 | 5818.13 | 836.1565 | 1171.784 | 564.1976 | 49.30165 | 14.59517
84.949997 | 8279.7422 | 7613.956 | 5819.375 | 665.7863 | 1168.873 | 561.9527 | 49.19024 | 14.56549
84.959999 | 8171.3506 | 7609.593 | 5820.619 | 561.7573 | 1165.708 | 559.6508 | 49.07921 | 14.53589
84.970001 | 8231.1807 | 7604.929 | 5821.864 | 626.2515 | 1162.297 | 557.2936 | 48.9686 | 14.50637
84.980003 | 8317.1182 | 7599.967 | 5823.108 | 717.1514 | 1158.64 | 554.8839 | 48.8584 | 14.47696
84.989998 | 8471.6211 | 7594.724 | 5824.35 | 876.8972 | 1154.753 | 552.4245 | 48.74861 | 14.44765
85 | 8384.3125 | 7589.196 | 5825.593 | 795.1168 | 1150.629 | 549.9153 | 48.63921 | 14.41842
85.010002 | 8283.7305 | 7583.389 | 5826.836 | 700.3419 | 1146.274 | 547.359 | 48.53022 | 14.38927
85.019997 | 8536.2393 | 7577.324 | 5828.077 | 958.9158 | 1141.706 | 544.7591 | 48.42163 | 14.36024
85.029999 | 8652.2959 | 7570.995 | 5829.318 | 1081.301 | 1136.916 | 542.1158 | 48.31343 | 14.33129
85.040001 | 8561.6562 | 7564.415 | 5830.559 | 997.2414 | 1131.916 | 539.4317 | 48.20563 | 14.3024
85.050003 | 8590.3203 | 7557.587 | 5831.799 | 1032.734 | 1126.707 | 536.7094 | 48.09822 | 14.27363
85.059998 | 8595.0293 | 7550.534 | 5833.037 | 1044.495 | 1121.308 | 533.9523 | 47.99121 | 14.24496
85.07 | 8562.9951 | 7543.249 | 5834.276 | 1019.746 | 1115.713 | 531.1596 | 47.88458 | 14.21635
85.080002 | 8384.9365 | 7535.741 | 5835.513 | 849.1958 | 1109.926 | 528.3349 | 47.77834 | 14.18784
85.089996 | 8148.5117 | 7528.034 | 5836.749 | 620.4777 | 1103.971 | 525.4816 | 47.67249 | 14.15944
85.099998 | 8405.5586 | 7520.121 | 5837.985 | 885.4377 | 1097.837 | 522.5999 | 47.56701 | 14.13111
85.110001 | 8475.8623 | 7512.015 | 5839.22 | 963.8468 | 1091.538 | 519.6918 | 47.46192 | 14.10285
85.120003 | 8287.7861 | 7503.722 | 5840.455 | 784.0641 | 1085.075 | 516.7606 | 47.3572 | 14.0747
85.129997 | 8318.7803 | 7495.151 | 5841.687 | 823.6295 | 1078.355 | 513.8097 | 47.25287 | 14.04665
85.139999 | 8278.3594 | 7486.524 | 5842.919 | 791.8356 | 1071.6 | 510.8378 | 47.1489 | 14.01867
85.150002 | 8115.418 | 7477.735 | 5844.15 | 637.683 | 1064.7 | 507.8488 | 47.04531 | 13.99076
85.160004 | 8041.6665 | 7468.804 | 5845.38 | 572.8622 | 1057.675 | 504.8443 | 46.94206 | 13.96295
85.169998 | 8134.502 | 7459.742 | 5846.607 | 674.7597 | 1050.532 | 501.8287 | 46.83924 | 13.93524
85.18 | 7999.5435 | 7450.366 | 5847.835 | 549.1779 | 1043.087 | 498.7996 | 46.73676 | 13.90759
85.190002 | 7953.9155 | 7441.041 | 5849.061 | 512.8746 | 1035.704 | 495.7614 | 46.63465 | 13.88004
85.199997 | 8077.8145 | 7431.617 | 5850.285 | 646.1979 | 1028.229 | 492.7171 | 46.53291 | 13.85259
85.209999 | 7933.1841 | 7422.082 | 5851.508 | 511.102 | 1020.652 | 489.6655 | 46.43151 | 13.8252
85.220001 | 7864.8447 | 7412.395 | 5852.73 | 452.4494 | 1012.926 | 486.6103 | 46.33048 | 13.79789
85.230003 | 8032.4111 | 7402.674 | 5853.951 | 629.7373 | 1005.169 | 483.5528 | 46.22981 | 13.77067
85.239998 | 8037.0723 | 7392.887 | 5855.169 | 644.1851 | 997.3477 | 480.4971 | 46.12949 | 13.74356
85.25 | 8008.2988 | 7383.023 | 5856.387 | 625.2756 | 989.4498 | 477.4403 | 46.02954 | 13.7165
85.260002 | 7958.4385 | 7373.091 | 5857.603 | 585.347 | 981.482 | 474.3868 | 45.92993 | 13.68952
85.269997 | 7933.2627 | 7363.029 | 5858.817 | 570.234 | 973.3794 | 471.3391 | 45.83068 | 13.66265
85.279999 | 7791.1147 | 7353.001 | 5860.03 | 438.1132 | 965.3085 | 468.2956 | 45.73177 | 13.63585
85.290001 | 7594.5864 | 7342.935 | 5861.241 | 251.6509 | 957.1923 | 465.2599 | 45.63322 | 13.60911
85.300003 | 7526.9209 | 7332.831 | 5862.45 | 194.0898 | 949.0305 | 462.2327 | 45.53501 | 13.58247
85.309998 | 7614.4507 | 7322.715 | 5863.657 | 291.7354 | 940.8472 | 459.2178 | 45.43714 | 13.55593
85.32 | 7469.4106 | 7312.574 | 5864.863 | 156.8369 | 932.6296 | 456.212 | 45.33962 | 13.52943
85.330002 | 7172.6982 | 7302.415 | 5866.067 | -129.7171 | 924.3834 | 453.2194 | 45.24244 | 13.50304
85.339996 | 7110.98 | 7292.266 | 5867.268 | -181.286 | 916.1336 | 450.2419 | 45.14561 | 13.47673
85.349998 | 7183.9971 | 7282.108 | 5868.468 | -98.11106 | 907.8618 | 447.2786 | 45.04909 | 13.45049
85.360001 | 7229.604 | 7271.958 | 5869.666 | -42.35442 | 899.5847 | 444.3301 | 44.95292 | 13.42432
85.370003 | 7159.7046 | 7261.816 | 5870.862 | -102.1117 | 891.2994 | 441.3992 | 44.85709 | 13.39824
85.379997 | 7173.5967 | 7251.706 | 5872.055 | -78.1091 | 883.028 | 438.4886 | 44.7616 | 13.37225
85.389999 | 7265.5181 | 7241.612 | 5873.247 | 23.90628 | 874.7575 | 435.5945 | 44.66642 | 13.34633
85.400002 | 7204.3462 | 7231.542 | 5874.437 | -27.19565 | 866.4922 | 432.7207 | 44.57158 | 13.32047
85.410004 | 7119.5518 | 7221.511 | 5875.624 | -101.9593 | 858.2479 | 429.8673 | 44.47704 | 13.2947
85.419998 | 7347.1074 | 7211.526 | 5876.808 | 135.5811 | 850.0286 | 427.0375 | 44.38288 | 13.26902
85.43 | 7573.7954 | 7201.577 | 5877.991 | 372.2182 | 841.8266 | 424.2272 | 44.28902 | 13.24339
85.440002 | 7255.9141 | 7191.67 | 5879.171 | 64.24369 | 833.6454 | 421.4402 | 44.19549 | 13.21785
85.449997 | 6997.9292 | 7181.827 | 5880.349 | -183.8977 | 825.5058 | 418.6779 | 44.10229 | 13.19241
85.459999 | 6957.0771 | 7172.032 | 5881.524 | -214.9546 | 817.3939 | 415.9375 | 44.00938 | 13.16702
85.470001 | 6935.8242 | 7162.296 | 5882.697 | -226.4718 | 809.3185 | 413.2221 | 43.9168 | 13.1417
85.480003 | 6935.4341 | 7152.617 | 5883.867 | -217.1829 | 801.2775 | 410.5311 | 43.82454 | 13.11647
85.489998 | 6967.0229 | 7143.015 | 5885.034 | -175.9926 | 793.2898 | 407.8676 | 43.7326 | 13.09133
85.5 | 7017.4849 | 7133.475 | 5886.199 | -115.9904 | 785.3417 | 405.2271 | 43.64097 | 13.06624
85.510002 | 6979.2617 | 7124.002 | 5887.362 | -144.74 | 777.436 | 402.6132 | 43.54965 | 13.04122
85.519997 | 6918.8076 | 7114.613 | 5888.52 | -195.8056 | 769.591 | 400.0267 | 43.45864 | 13.0163
85.529999 | 6959.4077 | 7105.294 | 5889.677 | -145.8867 | 761.7929 | 397.4648 | 43.36795 | 12.99144
85.540001 | 6944.3838 | 7096.055 | 5890.831 | -151.6711 | 754.0494 | 394.9301 | 43.27756 | 12.96663
85.550003 | 6969.2861 | 7086.891 | 5891.982 | -117.6046 | 746.3571 | 392.4219 | 43.18748 | 12.94192
85.559998 | 6891.854 | 7077.82 | 5893.13 | -185.9665 | 738.7332 | 389.9427 | 43.0977 | 12.9173
85.57 | 6715.6958 | 7068.828 | 5894.275 | -353.132 | 731.1641 | 387.4881 | 43.00823 | 12.89271
85.580002 | 6694.0259 | 7059.917 | 5895.417 | -365.8909 | 723.6517 | 385.0612 | 42.91906 | 12.86822
85.589996 | 6725.7822 | 7051.105 | 5896.555 | -325.3232 | 716.2142 | 382.6625 | 42.8302 | 12.84381
85.599998 | 6678.6631 | 7042.373 | 5897.69 | -363.7104 | 708.8318 | 380.2902 | 42.74162 | 12.81946
85.610001 | 6719.8569 | 7033.732 | 5898.823 | -313.8755 | 701.517 | 377.9438 | 42.65335 | 12.79517
85.620003 | 6841.7373 | 7025.178 | 5899.952 | -183.4407 | 694.2643 | 375.625 | 42.56537 | 12.77096
85.629997 | 6933.3818 | 7016.726 | 5901.077 | -83.34394 | 687.0886 | 373.3351 | 42.4777 | 12.74684
85.639999 | 6765.7979 | 7008.36 | 5902.2 | -242.562 | 679.9768 | 371.0699 | 42.39031 | 12.72277
85.650002 | 6641.6714 | 7000.083 | 5903.319 | -358.412 | 672.9299 | 368.8321 | 42.30321 | 12.69876
85.660004 | 6819.6499 | 6991.905 | 5904.435 | -172.2547 | 665.9577 | 366.6206 | 42.21638 | 12.67484
85.669998 | 6978.752 | 6983.825 | 5905.546 | -5.073092 | 659.0608 | 364.437 | 42.12989 | 12.651
85.68 | 6803.292 | 6975.835 | 5906.655 | -172.5432 | 652.2306 | 362.2786 | 42.04367 | 12.6272
85.690002 | 6670.3789 | 6967.936 | 5907.76 | -297.5568 | 645.4679 | 360.1464 | 41.95773 | 12.60348
85.699997 | 6785.4434 | 6960.14 | 5908.861 | -174.6968 | 638.7861 | 358.0413 | 41.8721 | 12.57985
85.709999 | 6750.2539 | 6952.434 | 5909.958 | -202.1803 | 632.1724 | 355.9602 | 41.78672 | 12.55627
85.720001 | 6725.5815 | 6944.824 | 5911.052 | -219.2421 | 625.6315 | 353.9054 | 41.70163 | 12.53275
85.730003 | 6688.9316 | 6937.304 | 5912.142 | -248.372 | 619.1593 | 351.8757 | 41.61683 | 12.50931
85.739998 | 6661.9458 | 6929.887 | 5913.228 | -267.9417 | 612.7685 | 349.8728 | 41.5323 | 12.48595
85.75 | 6740.7334 | 6922.56 | 5914.31 | -181.8268 | 606.4466 | 347.8928 | 41.44806 | 12.46265
85.760002 | 6729.7607 | 6915.324 | 5915.388 | -185.5629 | 600.1938 | 345.938 | 41.3641 | 12.43939
85.769997 | 6664.5352 | 6908.189 | 5916.462 | -243.654 | 594.0221 | 344.0087 | 41.28041 | 12.41624
85.779999 | 6578.3877 | 6901.143 | 5917.532 | -322.7555 | 587.9191 | 342.102 | 41.19699 | 12.39313
85.790001 | 6637.9487 | 6894.191 | 5918.598 | -256.242 | 581.8889 | 340.2198 | 41.11386 | 12.37008
85.800003 | 6746.8813 | 6887.327 | 5919.66 | -140.4455 | 575.9276 | 338.3613 | 41.03099 | 12.34711
85.809998 | 6613.8867 | 6880.563 | 5920.717 | -266.6765 | 570.0462 | 336.5278 | 40.94839 | 12.32423
85.82 | 6500.6904 | 6873.886 | 5921.77 | -373.1953 | 564.2329 | 334.7155 | 40.86607 | 12.30137
85.830002 | 6720.3018 | 6867.296 | 5922.819 | -146.9942 | 558.4877 | 332.927 | 40.78401 | 12.2786
85.839996 | 6809.8408 | 6860.805 | 5923.862 | -50.96466 | 552.8229 | 331.1622 | 40.70223 | 12.25591
85.849998 | 6368.3496 | 6854.397 | 5924.902 | -486.0473 | 547.2218 | 329.4189 | 40.6207 | 12.23327
85.860001 | 6040.3174 | 6848.079 | 5925.938 | -807.7613 | 541.693 | 327.6979 | 40.53944 | 12.21068
85.870003 | 6241.0952 | 6841.845 | 5926.969 | -600.7501 | 536.2308 | 325.9992 | 40.45845 | 12.18817
85.879997 | 6546.5 | 6835.707 | 5927.994 | -289.2066 | 530.8452 | 324.324 | 40.37773 | 12.16574
85.889999 | 6780.4419 | 6829.65 | 5929.016 | -49.20801 | 525.525 | 322.6688 | 40.29725 | 12.14335
85.900002 | 6869.1865 | 6823.676 | 5930.032 | 45.51008 | 520.2702 | 321.0358 | 40.21705 | 12.12102
85.910004 | 6751.1318 | 6817.791 | 5931.044 | -66.65903 | 515.0866 | 319.4241 | 40.13707 | 12.09877
85.919998 | 6801.4272 | 6811.993 | 5932.051 | -10.56624 | 509.9738 | 317.8351 | 40.05741 | 12.07659
85.93 | 6970.5469 | 6806.275 | 5933.053 | 164.2719 | 504.9244 | 316.2654 | 39.97798 | 12.05446
85.940002 | 6828.1694 | 6800.637 | 5934.05 | 27.53282 | 499.9382 | 314.7173 | 39.8988 | 12.03238
85.949997 | 6527.5996 | 6795.086 | 5935.041 | -267.4869 | 495.0238 | 313.191 | 39.81989 | 12.01039
85.959999 | 6569.7593 | 6789.613 | 5936.028 | -219.8539 | 490.1713 | 311.6839 | 39.74121 | 11.98845
85.970001 | 6614.21 | 6784.221 | 5937.01 | -170.0107 | 485.383 | 310.1981 | 39.66279 | 11.96656
85.980003 | 6506.4531 | 6778.904 | 5937.987 | -272.4514 | 480.6556 | 308.7327 | 39.58463 | 11.94475
85.989998 | 6510.2017 | 6773.673 | 5938.958 | -263.4715 | 475.997 | 307.2889 | 39.50671 | 11.92301
86 | 6645.2354 | 6768.515 | 5939.924 | -123.28 | 471.3977 | 305.8637 | 39.42905 | 11.90132
86.010002 | 6728.2446 | 6763.432 | 5940.884 | -35.18767 | 466.8573 | 304.4593 | 39.35163 | 11.87967
86.019997 | 6609.3364 | 6758.431 | 5941.839 | -149.0945 | 462.3835 | 303.076 | 39.27446 | 11.85812
86.029999 | 6436.2046 | 6753.501 | 5942.789 | -317.2966 | 457.967 | 301.7114 | 39.19754 | 11.83661
86.040001 | 6451.5605 | 6748.646 | 5943.733 | -297.0858 | 453.6101 | 300.3674 | 39.12085 | 11.81515
86.050003 | 6525 | 6743.862 | 5944.671 | -218.8623 | 449.3094 | 299.0434 | 39.04442 | 11.79376
86.059998 | 6444.6455 | 6739.157 | 5945.604 | -294.5113 | 445.0722 | 297.7404 | 38.96822 | 11.77244
86.07 | 6406.2349 | 6734.52 | 5946.531 | -328.2847 | 440.8897 | 296.4558 | 38.89227 | 11.75116
86.080002 | 6419.9531 | 6729.952 | 5947.452 | -309.9985 | 436.7613 | 295.1918 | 38.81656 | 11.72995
86.089996 | 6412.7915 | 6725.46 | 5948.367 | -312.6688 | 432.6953 | 293.9484 | 38.74109 | 11.70882
86.099998 | 6416.6665 | 6721.033 | 5949.276 | -304.3668 | 428.6796 | 292.724 | 38.66585 | 11.68773
86.110001 | 6487.9336 | 6716.676 | 5950.18 | -228.7427 | 424.7196 | 291.5194 | 38.59085 | 11.66669
86.120003 | 6674.6611 | 6712.385 | 5951.077 | -37.72398 | 420.811 | 290.335 | 38.51608 | 11.64572
86.129997 | 6587.5249 | 6708.166 | 5951.968 | -120.6413 | 416.9605 | 289.1714 | 38.44157 | 11.62482
86.139999 | 6510.0791 | 6704.011 | 5952.853 | -193.9317 | 413.1599 | 288.0265 | 38.36726 | 11.60396
86.150002 | 6636.1289 | 6699.919 | 5953.732 | -63.79026 | 409.4087 | 286.9018 | 38.2932 | 11.58316
86.160004 | 6537.229 | 6695.895 | 5954.605 | -158.6662 | 405.7109 | 285.7977 | 38.21935 | 11.56242
86.169998 | 6354.4756 | 6691.938 | 5955.471 | -337.4624 | 402.0657 | 284.7143 | 38.14578 | 11.54175
86.18 | 6331.0815 | 6688.041 | 5956.33 | -356.9597 | 398.4677 | 283.6495 | 38.07241 | 11.52113
86.190002 | 6287.3213 | 6684.206 | 5957.184 | -396.8844 | 394.9165 | 282.6056 | 37.99927 | 11.50055
86.199997 | 6362.5244 | 6680.437 | 5958.03 | -317.9125 | 391.4179 | 281.5825 | 37.92637 | 11.48006
86.209999 | 6509.939 | 6676.727 | 5958.87 | -166.7876 | 387.9646 | 280.5784 | 37.85368 | 11.4596
86.220001 | 6418.0938 | 6673.078 | 5959.704 | -254.984 | 384.5581 | 279.5952 | 37.78122 | 11.4392
86.230003 | 6325.5273 | 6669.487 | 5960.531 | -343.9596 | 381.1958 | 278.6324 | 37.70899 | 11.41886
86.239998 | 6594.6035 | 6665.96 | 5961.35 | -71.35609 | 377.8831 | 277.6905 | 37.63698 | 11.39859
86.25 | 6740.8999 | 6662.489 | 5962.164 | 78.41118 | 374.6131 | 276.7685 | 37.56519 | 11.37836
86.260002 | 6613.5747 | 6659.074 | 5962.97 | -45.49953 | 371.3853 | 275.8672 | 37.49363 | 11.35818
86.269997 | 6548.9771 | 6655.721 | 5963.769 | -106.7441 | 368.205 | 274.9872 | 37.42228 | 11.33808
86.279999 | 6462.6074 | 6652.423 | 5964.561 | -189.8151 | 365.0655 | 274.1269 | 37.35116 | 11.31802
86.290001 | 6417.6733 | 6649.18 | 5965.346 | -231.5071 | 361.9683 | 273.2878 | 37.28026 | 11.298
86.300003 | 6490.7466 | 6645.992 | 5966.124 | -155.2454 | 358.9108 | 272.4696 | 37.20957 | 11.27805
86.309998 | 6744.729 | 6642.862 | 5966.894 | 101.8667 | 355.8979 | 271.673 | 37.1391 | 11.25817
86.32 | 6894.1133 | 6639.784 | 5967.658 | 254.3288 | 352.9235 | 270.8963 | 37.06885 | 11.23832
86.330002 | 6681.4287 | 6636.759 | 5968.413 | 44.66976 | 349.9869 | 270.1412 | 36.99881 | 11.21853
86.339996 | 6468.1738 | 6633.791 | 5969.161 | -165.6172 | 347.094 | 269.4077 | 36.92901 | 11.19882
86.349998 | 6548.3809 | 6630.872 | 5969.902 | -82.49081 | 344.2359 | 268.6948 | 36.85939 | 11.17914
86.360001 | 6565.8394 | 6628.005 | 5970.636 | -62.16576 | 341.4166 | 268.003 | 36.78999 | 11.1595
86.370003 | 6368.8687 | 6625.189 | 5971.362 | -256.3198 | 338.6329 | 267.333 | 36.72081 | 11.13993
86.379997 | 6345.8755 | 6622.426 | 5972.079 | -276.5503 | 335.8893 | 266.6848 | 36.65184 | 11.12043
86.389999 | 6355.0874 | 6619.711 | 5972.79 | -264.6238 | 333.1801 | 266.0574 | 36.58307 | 11.10097
86.400002 | 6343.9653 | 6617.045 | 5973.492 | -273.0795 | 330.5048 | 265.4518 | 36.51452 | 11.08154
86.410004 | 6348.1772 | 6614.429 | 5974.187 | -266.2522 | 327.8661 | 264.8682 | 36.44615 | 11.06219
86.419998 | 6277.1338 | 6611.864 | 5974.873 | -334.73 | 325.2635 | 264.3067 | 36.37803 | 11.0429
86.43 | 6259.229 | 6609.344 | 5975.551 | -350.1151 | 322.6931 | 263.766 | 36.3101 | 11.02364
86.440002 | 6340.8286 | 6606.871 | 5976.222 | -266.042 | 320.1545 | 263.2477 | 36.24237 | 11.00443
86.449997 | 6421.9331 | 6604.447 | 5976.883 | -182.5138 | 317.6518 | 262.7516 | 36.17486 | 10.9853
86.459999 | 6410.9741 | 6602.068 | 5977.537 | -191.0937 | 315.1799 | 262.2768 | 36.10753 | 10.9662
86.470001 | 6514.8125 | 6599.735 | 5978.183 | -84.92224 | 312.7396 | 261.8246 | 36.04042 | 10.94714
86.480003 | 6528.1978 | 6597.446 | 5978.82 | -69.24774 | 310.3292 | 261.3945 | 35.97351 | 10.92815
86.489998 | 6389.5469 | 6595.204 | 5979.448 | -205.6567 | 307.9524 | 260.9867 | 35.9068 | 10.90922
86.5 | 6428.7803 | 6593.005 | 5980.069 | -164.2242 | 305.6044 | 260.6009 | 35.84028 | 10.89033
86.510002 | 6526.248 | 6590.848 | 5980.68 | -64.6 | 303.2847 | 260.2376 | 35.77397 | 10.87148
86.519997 | 6392.582 | 6588.737 | 5981.283 | -196.1554 | 300.9971 | 259.8969 | 35.70786 | 10.8527
86.529999 | 6333.0439 | 6586.668 | 5981.877 | -253.624 | 298.7368 | 259.5782 | 35.64195 | 10.83396
86.540001 | 6596.1895 | 6584.641 | 5982.462 | 11.5485 | 296.5049 | 259.2823 | 35.57623 | 10.81526
86.550003 | 6570.1621 | 6582.655 | 5983.039 | -12.49263 | 294.2994 | 259.0091 | 35.5107 | 10.79663
86.559998 | 6365.478 | 6580.712 | 5983.606 | -215.2342 | 292.1241 | 258.7587 | 35.44538 | 10.77805
86.57 | 6372.2065 | 6578.809 | 5984.164 | -206.6024 | 289.9744 | 258.5304 | 35.38025 | 10.7595
86.580002 | 6517.7422 | 6576.945 | 5984.714 | -59.20304 | 287.8499 | 258.3252 | 35.31531 | 10.74101
86.589996 | 6594.4883 | 6575.125 | 5985.254 | 19.36375 | 285.7547 | 258.1431 | 35.25057 | 10.72258
86.599998 | 6392.3921 | 6573.341 | 5985.785 | -180.9488 | 283.6826 | 257.9836 | 35.18601 | 10.7042
86.610001 | 6381.3994 | 6571.597 | 5986.306 | -190.1976 | 281.6363 | 257.847 | 35.12165 | 10.68584
86.620003 | 6494.9023 | 6569.891 | 5986.818 | -74.98856 | 279.6136 | 257.7337 | 35.05748 | 10.66755
86.629997 | 6327.0688 | 6568.225 | 5987.321 | -241.1561 | 277.6179 | 257.6433 | 34.99351 | 10.64932
86.639999 | 6269.9478 | 6566.596 | 5987.814 | -296.6479 | 275.6449 | 257.5759 | 34.92971 | 10.63113
86.650002 | 6480.7695 | 6565.003 | 5988.298 | -84.23365 | 273.6944 | 257.532 | 34.8661 | 10.61297
86.660004 | 6608.3335 | 6563.449 | 5988.772 | 44.88442 | 271.7683 | 257.5116 | 34.80267 | 10.59487
86.669998 | 6573.5894 | 6561.932 | 5989.235 | 11.65697 | 269.8663 | 257.5143 | 34.73946 | 10.57683
86.68 | 6567.7129 | 6560.451 | 5989.69 | 7.262053 | 267.9857 | 257.5402 | 34.67641 | 10.55883
86.690002 | 6539.5981 | 6559.005 | 5990.134 | -19.4064 | 266.126 | 257.5899 | 34.61356 | 10.54087
86.699997 | 6430.9478 | 6557.596 | 5990.568 | -126.6479 | 264.2905 | 257.6631 | 34.55089 | 10.52297
86.709999 | 6375 | 6556.221 | 5990.993 | -181.2211 | 262.4752 | 257.7597 | 34.48839 | 10.50511
86.720001 | 6474.6616 | 6554.882 | 5991.407 | -80.2202 | 260.681 | 257.8804 | 34.42608 | 10.48729
86.730003 | 6532.0176 | 6553.576 | 5991.811 | -21.55852 | 258.9066 | 258.0251 | 34.36396 | 10.46953
86.739998 | 6452.3794 | 6552.306 | 5992.204 | -99.92682 | 257.1548 | 258.1931 | 34.30202 | 10.45182
86.75 | 6525.167 | 6551.069 | 5992.588 | -25.90248 | 255.422 | 258.3852 | 34.24025 | 10.43415
86.760002 | 6555.4795 | 6549.866 | 5992.961 | 5.613874 | 253.708 | 258.6017 | 34.17867 | 10.41651
86.769997 | 6587.0908 | 6548.697 | 5993.323 | 38.39398 | 252.0157 | 258.842 | 34.11727 | 10.39895
86.779999 | 6627.1572 | 6547.56 | 5993.675 | 79.59705 | 250.3414 | 259.1065 | 34.05604 | 10.38141
86.790001 | 6393.5903 | 6546.457 | 5994.016 | -152.8662 | 248.6861 | 259.3956 | 33.99499 | 10.36392
86.800003 | 6328.6152 | 6545.385 | 5994.346 | -216.7696 | 247.0484 | 259.7094 | 33.93412 | 10.34648
86.809998 | 6455.207 | 6544.347 | 5994.666 | -89.1395 | 245.4311 | 260.0472 | 33.87343 | 10.32909
86.82 | 6539.4067 | 6543.339 | 5994.974 | -3.932621 | 243.8307 | 260.4096 | 33.81291 | 10.31173
86.830002 | 6492.5054 | 6542.363 | 5995.272 | -49.858 | 242.2473 | 260.797 | 33.75257 | 10.29443
86.839996 | 6400 | 6541.421 | 5995.559 | -141.421 | 240.6838 | 261.2092 | 33.69241 | 10.27718
86.849998 | 6421.5371 | 6540.508 | 5995.834 | -118.9712 | 239.1356 | 261.6463 | 33.6324 | 10.25997
86.860001 | 6338.3359 | 6539.627 | 5996.098 | -201.2911 | 237.6049 | 262.1084 | 33.57258 | 10.24279
86.870003 | 6280.3979 | 6538.776 | 5996.351 | -258.3783 | 236.09 | 262.5963 | 33.51293 | 10.22567
86.879997 | 6239.2397 | 6537.957 | 5996.593 | -298.7172 | 234.5936 | 263.1085 | 33.45345 | 10.2086
86.889999 | 6226.8599 | 6537.168 | 5996.823 | -310.3078 | 233.1124 | 263.6467 | 33.39414 | 10.19156
86.900002 | 6433.7476 | 6536.408 | 5997.042 | -102.6605 | 231.6464 | 264.2106 | 33.335 | 10.17456
86.910004 | 6617.9556 | 6535.68 | 5997.249 | 82.27546 | 230.1971 | 264.8008 | 33.27601 | 10.15762
86.919998 | 6559.5806 | 6534.982 | 5997.444 | 24.59899 | 228.7643 | 265.4156 | 33.21723 | 10.14073
86.93 | 6436.625 | 6534.312 | 5997.627 | -97.68748 | 227.346 | 266.0568 | 33.15859 | 10.12387
86.940002 | 6434.0713 | 6533.673 | 5997.799 | -99.60129 | 225.942 | 266.7245 | 33.10013 | 10.10704
86.949997 | 6685.5811 | 6533.063 | 5997.959 | 152.5177 | 224.5546 | 267.4181 | 33.04184 | 10.09028
86.959999 | 6685.7139 | 6532.483 | 5998.106 | 153.2309 | 223.1811 | 268.1384 | 32.98369 | 10.07356
86.970001 | 6427.6445 | 6531.932 | 5998.242 | -104.2877 | 221.8221 | 268.8855 | 32.92573 | 10.05686
86.980003 | 6460.6357 | 6531.41 | 5998.365 | -70.77427 | 220.4767 | 269.6598 | 32.86792 | 10.04022
86.989998 | 6498.8687 | 6530.917 | 5998.476 | -32.04879 | 219.147 | 270.4601 | 32.81029 | 10.02363
87 | 6406.9995 | 6530.453 | 5998.575 | -123.4539 | 217.8304 | 271.2878 | 32.75281 | 10.00708
87.010002 | 6298.4712 | 6530.018 | 5998.662 | -231.5467 | 216.5269 | 272.1432 | 32.6955 | 9.990552
87.019997 | 6258.7622 | 6529.612 | 5998.736 | -270.8499 | 215.2385 | 273.0256 | 32.63835 | 9.974092
87.029999 | 6317.7192 | 6529.235 | 5998.797 | -211.5154 | 213.9627 | 273.9361 | 32.58136 | 9.957664
87.040001 | 6413.8428 | 6528.886 | 5998.845 | -115.0432 | 212.7001 | 274.8746 | 32.52453 | 9.941268
87.050003 | 6458.1309 | 6528.566 | 5998.881 | -70.43469 | 211.4499 | 275.8416 | 32.46786 | 9.924923
87.059998 | 6441.4678 | 6528.274 | 5998.904 | -86.80625 | 210.214 | 276.8358 | 32.41135 | 9.908632
87.07 | 6441.8613 | 6528.011 | 5998.914 | -86.14951 | 208.9901 | 277.859 | 32.355 | 9.892361
87.080002 | 6343.4478 | 6527.776 | 5998.911 | -184.3279 | 207.7781 | 278.9113 | 32.29881 | 9.876142
87.089996 | 6182.0249 | 6527.57 | 5998.895 | -345.5453 | 206.5802 | 279.992 | 32.24278 | 9.859975
87.099998 | 6274.0352 | 6527.392 | 5998.866 | -253.357 | 205.3932 | 281.1022 | 32.1869 | 9.843839
87.110001 | 6467.7407 | 6527.243 | 5998.823 | -59.50211 | 204.2186 | 282.2419 | 32.13118 | 9.827733
87.120003 | 6465.6162 | 6527.122 | 5998.768 | -61.50564 | 203.0552 | 283.4118 | 32.07561 | 9.81168
87.129997 | 6216.811 | 6527.029 | 5998.698 | -310.2182 | 201.9051 | 284.6099 | 32.02021 | 9.795676
87.139999 | 6203.5117 | 6526.965 | 5998.615 | -323.4534 | 200.7659 | 285.8393 | 31.96495 | 9.779705
87.150002 | 6425.98 | 6526.929 | 5998.519 | -100.9491 | 199.6375 | 287.0992 | 31.90985 | 9.763763
87.160004 | 6415.5513 | 6526.923 | 5998.409 | -111.3717 | 198.5211 | 288.3905 | 31.85488 | 9.747873
87.169998 | 6430.4878 | 6526.944 | 5998.285 | -96.45621 | 197.4167 | 289.7104 | 31.80011 | 9.732031
87.18 | 6512.7271 | 6526.994 | 5998.147 | -14.26682 | 196.3227 | 291.0627 | 31.74546 | 9.716221
87.190002 | 6660.6943 | 6527.072 | 5997.995 | 133.6222 | 195.239 | 292.4468 | 31.69097 | 9.700441
87.199997 | 6745.0435 | 6527.18 | 5997.829 | 217.8639 | 194.1674 | 293.8617 | 31.63664 | 9.684719
87.209999 | 6827.0957 | 6527.316 | 5997.649 | 299.7801 | 193.1058 | 295.3092 | 31.58245 | 9.669029
87.220001 | 6869.5435 | 6527.481 | 5997.455 | 342.0629 | 192.0548 | 296.7892 | 31.52841 | 9.653367
87.230003 | 6698.5493 | 6527.674 | 5997.246 | 170.8749 | 191.0137 | 298.3022 | 31.47452 | 9.637756
87.239998 | 6544.8735 | 6527.897 | 5997.023 | 16.97667 | 189.9841 | 299.8464 | 31.42078 | 9.622193
87.25 | 6567.9067 | 6528.148 | 5996.786 | 39.75838 | 188.9641 | 301.4245 | 31.36718 | 9.60666
87.260002 | 6523.1987 | 6528.429 | 5996.534 | -5.230036 | 187.9536 | 303.0365 | 31.31374 | 9.591157
87.269997 | 6454.9219 | 6528.739 | 5996.267 | -73.81689 | 186.9543 | 304.6812 | 31.26044 | 9.575711
87.279999 | 6580.1206 | 6529.078 | 5995.986 | 51.04252 | 185.9641 | 306.3609 | 31.20729 | 9.560295
87.290001 | 6578.2461 | 6529.447 | 5995.689 | 48.79912 | 184.9838 | 308.0749 | 31.15428 | 9.544908
87.300003 | 6381.7671 | 6529.845 | 5995.378 | -148.0783 | 184.0125 | 309.8243 | 31.10142 | 9.529569
87.309998 | 6228.8149 | 6530.273 | 5995.051 | -301.458 | 183.0518 | 311.6066 | 31.04871 | 9.514278
87.32 | 6334.8784 | 6530.731 | 5994.71 | -195.8521 | 182.1 | 313.4255 | 30.99614 | 9.499006
87.330002 | 6584.6304 | 6531.218 | 5994.353 | 53.41261 | 181.1569 | 315.2803 | 30.94371 | 9.483782
87.339996 | 6535.77 | 6531.736 | 5993.981 | 4.034331 | 180.2244 | 317.17 | 30.89143 | 9.468605
87.349998 | 6345.5366 | 6532.283 | 5993.594 | -186.7467 | 179.2999 | 319.097 | 30.83928 | 9.453457
87.360001 | 6421.8442 | 6532.861 | 5993.191 | -111.0171 | 178.3846 | 321.0605 | 30.78728 | 9.438338
87.370003 | 6398.8457 | 6533.47 | 5992.772 | -134.6244 | 177.4776 | 323.0618 | 30.73542 | 9.423265
87.379997 | 6317.0317 | 6534.108 | 5992.338 | -217.0767 | 176.5806 | 325.0979 | 30.68371 | 9.408239
87.389999 | 6366.7358 | 6534.778 | 5991.888 | -168.0424 | 175.6916 | 327.1734 | 30.63213 | 9.393242
87.400002 | 6547.1704 | 6535.479 | 5991.422 | 11.69174 | 174.8107 | 329.2872 | 30.58069 | 9.378272
87.410004 | 6666.2988 | 6536.212 | 5990.94 | 130.0873 | 173.9388 | 331.4401 | 30.52938 | 9.36335
87.419998 | 6549.541 | 6536.973 | 5990.442 | 12.56773 | 173.0758 | 333.6285 | 30.47824 | 9.348472
87.43 | 6412.0454 | 6537.767 | 5989.928 | -125.7219 | 172.2206 | 335.8579 | 30.42721 | 9.333623
87.440002 | 6375.1982 | 6538.593 | 5989.398 | -163.3945 | 171.3731 | 338.1269 | 30.37633 | 9.318801
87.449997 | 6487.9336 | 6539.45 | 5988.851 | -51.51628 | 170.5347 | 340.4344 | 30.3256 | 9.304036
87.459999 | 6696.4805 | 6540.339 | 5988.288 | 156.1414 | 169.7038 | 342.7831 | 30.27498 | 9.289296
87.470001 | 6628.2773 | 6541.26 | 5987.708 | 87.01703 | 168.8809 | 345.1722 | 30.22451 | 9.274585
87.480003 | 6454.2515 | 6542.214 | 5987.112 | -87.96238 | 168.0653 | 347.6028 | 30.17417 | 9.259919
87.489998 | 6562.8154 | 6543.199 | 5986.499 | 19.61679 | 167.2584 | 350.072 | 30.12397 | 9.245297
87.5 | 6762.8525 | 6544.216 | 5985.869 | 218.6363 | 166.4587 | 352.584 | 30.0739 | 9.230703
87.510002 | 6720.4224 | 6545.266 | 5985.222 | 175.156 | 165.6661 | 355.1382 | 30.02397 | 9.216136
87.519997 | 6441.3921 | 6546.349 | 5984.559 | -104.9571 | 164.882 | 357.7329 | 29.97417 | 9.201622
87.529999 | 6208.146 | 6547.465 | 5983.877 | -339.3192 | 164.1047 | 360.3713 | 29.92451 | 9.187136
87.540001 | 6141.7192 | 6548.614 | 5983.179 | -406.895 | 163.3348 | 363.0526 | 29.87498 | 9.172676
87.550003 | 6258.3926 | 6549.797 | 5982.464 | -291.4042 | 162.5718 | 365.7776 | 29.82557 | 9.15826
87.559998 | 6420.8613 | 6551.011 | 5981.731 | -130.1498 | 161.8168 | 368.5432 | 29.77631 | 9.143888
87.57 | 6458.3408 | 6552.26 | 5980.98 | -93.91882 | 161.0684 | 371.3541 | 29.72717 | 9.129535
87.580002 | 6375.0205 | 6553.542 | 5980.212 | -178.5211 | 160.3266 | 374.2094 | 29.67816 | 9.115225
87.589996 | 6366.6396 | 6554.857 | 5979.427 | -188.2176 | 159.5928 | 377.1071 | 29.6293 | 9.100959
87.599998 | 6375.0259 | 6556.206 | 5978.623 | -181.1806 | 158.865 | 380.0508 | 29.58054 | 9.086719
87.610001 | 6370.8081 | 6557.59 | 5977.802 | -186.7815 | 158.1442 | 383.0393 | 29.53192 | 9.072505
87.620003 | 6370.8643 | 6559.007 | 5976.962 | -188.1429 | 157.4298 | 386.0737 | 29.48343 | 9.058335
87.629997 | 6266.9375 | 6560.457 | 5976.105 | -293.5192 | 156.7227 | 389.1497 | 29.43508 | 9.044208
87.639999 | 6258.0483 | 6561.942 | 5975.229 | -303.8933 | 156.0219 | 392.2738 | 29.38684 | 9.030106
87.650002 | 6370.7197 | 6563.46 | 5974.335 | -192.7407 | 155.3271 | 395.444 | 29.33874 | 9.01603
87.660004 | 6287.9902 | 6565.015 | 5973.422 | -277.0247 | 154.6391 | 398.6611 | 29.29075 | 9.001997
87.669998 | 6187.4399 | 6566.6 | 5972.491 | -379.16 | 153.9579 | 401.9197 | 29.24291 | 8.988007
87.68 | 6419.665 | 6568.221 | 5971.542 | -148.5557 | 153.2826 | 405.2273 | 29.19519 | 8.974042
87.690002 | 6554.6704 | 6569.876 | 5970.573 | -15.20511 | 152.6131 | 408.5818 | 29.14759 | 8.960102
87.699997 | 6528.7773 | 6571.564 | 5969.586 | -42.78647 | 151.9505 | 411.9807 | 29.10012 | 8.946214
87.709999 | 6492.3359 | 6573.287 | 5968.58 | -80.95076 | 151.2936 | 415.428 | 29.05276 | 8.932349
87.720001 | 6251.0142 | 6575.043 | 5967.555 | -324.0292 | 150.6427 | 418.9221 | 29.00554 | 8.918511
87.730003 | 6228.2451 | 6576.834 | 5966.51 | -348.5894 | 149.9974 | 422.4638 | 28.95843 | 8.904714
87.739998 | 6453.3237 | 6578.657 | 5965.447 | -125.3334 | 149.3588 | 426.0488 | 28.91146 | 8.89096
87.75 | 6583.1191 | 6580.514 | 5964.364 | 2.60511 | 148.7256 | 429.6826 | 28.8646 | 8.877229
87.760002 | 6583.5591 | 6582.404 | 5963.261 | 1.154684 | 148.0977 | 433.3639 | 28.81787 | 8.863524
87.769997 | 6484.0454 | 6584.327 | 5962.14 | -100.2816 | 147.4764 | 437.0894 | 28.77126 | 8.849869
87.779999 | 6453.7104 | 6586.283 | 5960.998 | -132.5729 | 146.8602 | 440.8638 | 28.72477 | 8.836237
87.790001 | 6623.6968 | 6588.272 | 5959.837 | 35.42466 | 146.2497 | 444.6846 | 28.6784 | 8.822631
87.800003 | 6560.4209 | 6590.294 | 5958.655 | -29.87288 | 145.6443 | 448.5529 | 28.63215 | 8.809065
87.809998 | 6391.3828 | 6592.345 | 5957.455 | -200.9621 | 145.0451 | 452.4634 | 28.58603 | 8.79554
87.82 | 6482.5449 | 6594.429 | 5956.233 | -111.8838 | 144.4509 | 456.4224 | 28.54002 | 8.782031
87.830002 | 6451.229 | 6596.544 | 5954.992 | -145.3148 | 143.8618 | 460.4276 | 28.49413 | 8.768563
87.839996 | 6411.7026 | 6598.689 | 5953.731 | -186.9861 | 143.2787 | 464.4757 | 28.44837 | 8.755135
87.849998 | 6495.5581 | 6600.864 | 5952.448 | -105.3062 | 142.7003 | 468.5712 | 28.40271 | 8.741731
87.860001 | 6578.3115 | 6603.069 | 5951.145 | -24.75785 | 142.1271 | 472.7113 | 28.35717 | 8.728351
87.870003 | 6444.4966 | 6605.304 | 5949.822 | -160.8076 | 141.5588 | 476.8968 | 28.31176 | 8.715011
87.879997 | 6410.0029 | 6607.564 | 5948.479 | -197.5615 | 140.9962 | 481.1213 | 28.26647 | 8.701711
87.889999 | 6653.0986 | 6609.854 | 5947.114 | 43.24427 | 140.4382 | 485.3928 | 28.22128 | 8.688435
87.900002 | 6688.083 | 6612.171 | 5945.727 | 75.91186 | 139.8849 | 489.7074 | 28.17621 | 8.675182
87.910004 | 6600.8008 | 6614.516 | 5944.32 | -13.71488 | 139.3368 | 494.0653 | 28.13125 | 8.661969
87.919998 | 6488.5298 | 6616.881 | 5942.893 | -128.3513 | 138.7939 | 498.4587 | 28.08643 | 8.648795
87.93 | 6486.4414 | 6619.273 | 5941.444 | -132.8315 | 138.2555 | 502.8964 | 28.04171 | 8.635645
87.940002 | 6574.5649 | 6621.689 | 5939.973 | -47.12367 | 137.7215 | 507.3746 | 27.9971 | 8.622517
87.949997 | 6448.5884 | 6624.125 | 5938.481 | -175.5369 | 137.1929 | 511.889 | 27.95262 | 8.609438
87.959999 | 6332.5693 | 6626.585 | 5936.967 | -294.0154 | 136.6685 | 516.4441 | 27.90824 | 8.59638
87.970001 | 6411.7949 | 6629.064 | 5935.432 | -217.2692 | 136.1488 | 521.0364 | 27.86398 | 8.583346
87.980003 | 6507.2095 | 6631.563 | 5933.874 | -124.3538 | 135.6334 | 525.6657 | 27.81983 | 8.570351
87.989998 | 6419.6255 | 6634.078 | 5932.296 | -214.452 | 135.123 | 530.3257 | 27.77579 | 8.557395
88 | 6164.603 | 6636.609 | 5930.694 | -472.0065 | 134.6168 | 535.0223 | 27.73187 | 8.54446
88.010002 | 6319.4922 | 6639.157 | 5929.07 | -319.6647 | 134.1147 | 539.7522 | 27.68805 | 8.531549
88.019997 | 6481.5425 | 6641.716 | 5927.425 | -160.1737 | 133.6176 | 544.5102 | 27.64436 | 8.518685
88.029999 | 6362.5898 | 6644.289 | 5925.757 | -281.6994 | 133.1245 | 549.3011 | 27.60077 | 8.505842
88.040001 | 6488.7271 | 6646.872 | 5924.066 | -158.1453 | 132.6356 | 554.1204 | 27.55729 | 8.493022
88.050003 | 6690.166 | 6649.465 | 5922.352 | 40.70096 | 132.1507 | 558.9677 | 27.51392 | 8.48024
88.059998 | 6640.2759 | 6652.062 | 5920.617 | -11.78611 | 131.6706 | 563.8359 | 27.47066 | 8.467496
88.07 | 6480.0454 | 6654.666 | 5918.858 | -174.6201 | 131.1943 | 568.7307 | 27.42751 | 8.454766
88.080002 | 6462.002 | 6657.273 | 5917.076 | -195.2708 | 130.7218 | 573.6483 | 27.38447 | 8.442073
88.089996 | 6576.832 | 6659.88 | 5915.272 | -83.04809 | 130.2541 | 578.5826 | 27.34154 | 8.429419
88.099998 | 6581.5459 | 6662.488 | 5913.444 | -80.94196 | 129.7898 | 583.5386 | 27.29871 | 8.416785
88.110001 | 6499.5786 | 6665.093 | 5911.592 | -165.5141 | 129.3296 | 588.5108 | 27.256 | 8.404175
88.120003 | 6504.4888 | 6667.693 | 5909.717 | -163.2044 | 128.8731 | 593.4981 | 27.21339 | 8.391601
88.129997 | 6382.1157 | 6670.283 | 5907.82 | -288.1676 | 128.421 | 598.4925 | 27.1709 | 8.379064
88.139999 | 6384.2769 | 6672.866 | 5905.897 | -288.5895 | 127.9725 | 603.5014 | 27.12849 | 8.366549
88.150002 | 6548.8691 | 6675.438 | 5903.951 | -126.5686 | 127.5275 | 608.5188 | 27.08621 | 8.354055
88.160004 | 6510.6333 | 6677.996 | 5901.981 | -167.3625 | 127.0865 | 613.5425 | 27.04401 | 8.341599
88.169998 | 6510.0444 | 6680.533 | 5899.989 | -170.4882 | 126.6495 | 618.5632 | 27.00195 | 8.329179
88.18 | 6535.2349 | 6683.052 | 5897.971 | -147.8171 | 126.216 | 623.5888 | 26.95998 | 8.31678
88.190002 | 6268.418 | 6685.55 | 5895.928 | -417.1318 | 125.7858 | 628.6134 | 26.91812 | 8.304402
88.199997 | 6199.8721 | 6688.021 | 5893.863 | -488.1486 | 125.3597 | 633.6298 | 26.87636 | 8.292069
88.209999 | 6406.5889 | 6690.466 | 5891.772 | -283.8768 | 124.937 | 638.6428 | 26.8347 | 8.279756
88.220001 | 6305.062 | 6692.88 | 5889.656 | -387.818 | 124.5177 | 643.646 | 26.79315 | 8.267465
88.230003 | 6302.9375 | 6695.261 | 5887.515 | -392.3234 | 124.1018 | 648.6372 | 26.7517 | 8.255209
88.239998 | 6527.7324 | 6697.603 | 5885.351 | -169.871 | 123.6897 | 653.6093 | 26.71035 | 8.242989
88.25 | 6623.4121 | 6699.907 | 5883.161 | -76.49511 | 123.2809 | 658.5658 | 26.66911 | 8.230791
88.260002 | 6646.7729 | 6702.169 | 5880.945 | -55.39608 | 122.8752 | 663.5021 | 26.62797 | 8.218613
88.269997 | 6503.812 | 6704.383 | 5878.706 | -200.571 | 122.4733 | 668.4104 | 26.58693 | 8.206478
88.279999 | 6387.3618 | 6706.55 | 5876.44 | -319.1881 | 122.0745 | 673.2953 | 26.546 | 8.194363
88.290001 | 6456.0933 | 6708.665 | 5874.148 | -252.5713 | 121.679 | 678.1499 | 26.50516 | 8.182269
88.300003 | 6452.5542 | 6710.724 | 5871.831 | -258.1695 | 121.2864 | 682.9714 | 26.46443 | 8.17021
88.309998 | 6274.4292 | 6712.723 | 5869.49 | -438.2934 | 120.8976 | 687.753 | 26.42379 | 8.158188
88.32 | 6291.3154 | 6714.66 | 5867.121 | -423.3448 | 120.5117 | 692.4976 | 26.38326 | 8.146177
88.330002 | 6420.981 | 6716.533 | 5864.727 | -295.5519 | 120.1288 | 697.2002 | 26.34283 | 8.134201
88.339996 | 6533.1621 | 6718.335 | 5862.308 | -185.1731 | 119.7495 | 701.8528 | 26.3025 | 8.12226
88.349998 | 6553.939 | 6720.067 | 5859.861 | -166.1276 | 119.3729 | 706.4599 | 26.26227 | 8.11034
88.360001 | 6425.6138 | 6721.722 | 5857.388 | -296.1085 | 118.9995 | 711.0144 | 26.22213 | 8.09844
88.370003 | 6428.3901 | 6723.299 | 5854.888 | -294.9085 | 118.6288 | 715.5129 | 26.18209 | 8.086574
88.379997 | 6409.9058 | 6724.791 | 5852.364 | -314.8851 | 118.2616 | 719.9483 | 26.14216 | 8.074742
88.389999 | 6334.6064 | 6726.199 | 5849.811 | -391.5926 | 117.8972 | 724.3254 | 26.10232 | 8.062931
88.400002 | 6424.1738 | 6727.518 | 5847.231 | -303.3442 | 117.5355 | 728.6375 | 26.06257 | 8.051138
88.410004 | 6466.2485 | 6728.744 | 5844.625 | -262.4955 | 117.1769 | 732.8802 | 26.02292 | 8.039381
88.419998 | 6454.7061 | 6729.872 | 5841.993 | -275.1659 | 116.8215 | 737.0466 | 25.98338 | 8.027657
88.43 | 6633.9971 | 6730.902 | 5839.332 | -96.90441 | 116.4687 | 741.1409 | 25.94393 | 8.015953
88.440002 | 6593.0674 | 6731.828 | 5836.644 | -138.7611 | 116.1185 | 745.1573 | 25.90458 | 8.004268
88.449997 | 6354.0947 | 6732.647 | 5833.93 | -378.5528 | 115.7716 | 749.0879 | 25.86533 | 7.992624
88.459999 | 6381.8066 | 6733.358 | 5831.187 | -351.5518 | 115.4272 | 752.9373 | 25.82616 | 7.981
88.470001 | 6445.1553 | 6733.957 | 5828.416 | -288.8014 | 115.0857 | 756.6987 | 25.78709 | 7.969395
88.480003 | 6382.2754 | 6734.438 | 5825.617 | -352.1623 | 114.7467 | 760.3681 | 25.74812 | 7.957824
88.489998 | 6432.2637 | 6734.8 | 5822.792 | -302.5363 | 114.4108 | 763.9415 | 25.70924 | 7.946286
88.5 | 6494.2119 | 6735.04 | 5819.937 | -240.8277 | 114.0775 | 767.4197 | 25.67045 | 7.934766
88.510002 | 6497.4717 | 6735.154 | 5817.054 | -237.6825 | 113.7467 | 770.7985 | 25.63177 | 7.923266
88.519997 | 6454.3506 | 6735.139 | 5814.145 | -280.7885 | 113.4189 | 774.0706 | 25.59317 | 7.911807
88.529999 | 6430.0962 | 6734.994 | 5811.205 | -304.8976 | 113.0935 | 777.2405 | 25.55467 | 7.900366
88.540001 | 6404.3545 | 6734.715 | 5808.236 | -330.36 | 112.7708 | 780.3024 | 25.51626 | 7.888943
88.550003 | 6539.1943 | 6734.297 | 5805.239 | -195.1024 | 112.4506 | 783.2518 | 25.47794 | 7.877553
88.559998 | 6552.5391 | 6733.741 | 5802.215 | -181.2014 | 112.1333 | 786.0867 | 25.43972 | 7.866198
88.57 | 6260.939 | 6733.042 | 5799.159 | -472.1025 | 111.8184 | 788.8072 | 25.40159 | 7.854852
88.580002 | 6155.9888 | 6732.198 | 5796.075 | -576.209 | 111.5059 | 791.4098 | 25.36355 | 7.84354
88.589996 | 6351.231 | 6731.207 | 5792.964 | -379.9756 | 111.1965 | 793.8884 | 25.32561 | 7.83226
88.599998 | 6405.1792 | 6730.066 | 5789.821 | -324.8868 | 110.8892 | 796.2473 | 25.28775 | 7.820998
88.610001 | 6382.875 | 6728.774 | 5786.648 | -345.8988 | 110.5845 | 798.4817 | 25.24998 | 7.809755
88.620003 | 6479.3696 | 6727.326 | 5783.446 | -247.9566 | 110.2822 | 800.5876 | 25.2123 | 7.798544
88.629997 | 6486.8853 | 6725.725 | 5780.216 | -238.8395 | 109.9827 | 802.5639 | 25.17473 | 7.787366
88.639999 | 6448.5215 | 6723.965 | 5776.954 | -275.4434 | 109.6855 | 804.4119 | 25.13723 | 7.776205
88.650002 | 6399.5825 | 6722.046 | 5773.662 | -322.4633 | 109.3907 | 806.1286 | 25.09982 | 7.765062
88.660004 | 6321.2993 | 6719.964 | 5770.339 | -398.6647 | 109.0985 | 807.7099 | 25.06249 | 7.753952
88.669998 | 6114.2827 | 6717.723 | 5766.989 | -603.4399 | 108.8089 | 809.1564 | 25.02528 | 7.742873
88.68 | 6094.4263 | 6715.316 | 5763.606 | -620.8892 | 108.5216 | 810.468 | 24.98814 | 7.731811
88.690002 | 6358.4482 | 6712.743 | 5760.192 | -354.2951 | 108.2366 | 811.6427 | 24.95109 | 7.720768
88.699997 | 6374.957 | 6710.005 | 5756.75 | -335.0482 | 107.9543 | 812.677 | 24.91414 | 7.709763
88.709999 | 6188.6001 | 6707.099 | 5753.275 | -518.4993 | 107.6743 | 813.5745 | 24.87726 | 7.698776
88.720001 | 6225.8374 | 6704.026 | 5749.768 | -478.1888 | 107.3968 | 814.3331 | 24.84047 | 7.687807
88.730003 | 6303.4951 | 6700.782 | 5746.23 | -397.2867 | 107.1215 | 814.9494 | 24.80378 | 7.676869
88.739998 | 6296.9619 | 6697.372 | 5742.664 | -400.4102 | 106.8489 | 815.4263 | 24.76717 | 7.665961
88.75 | 6369.5371 | 6693.79 | 5739.063 | -324.2534 | 106.5785 | 815.7628 | 24.73064 | 7.655071
88.760002 | 6534.0571 | 6690.039 | 5735.431 | -155.9816 | 106.3104 | 815.9585 | 24.69421 | 7.644199
88.769997 | 6513.4243 | 6686.118 | 5731.77 | -172.6938 | 106.0449 | 816.0118 | 24.65786 | 7.633365
88.779999 | 6416.6665 | 6682.026 | 5728.075 | -265.3595 | 105.7817 | 815.9256 | 24.62159 | 7.622548
88.790001 | 6408.8037 | 6677.765 | 5724.347 | -268.961 | 105.5209 | 815.6997 | 24.58541 | 7.611747
88.800003 | 6380.3521 | 6673.331 | 5720.587 | -292.9792 | 105.2623 | 815.3316 | 24.54932 | 7.600979
88.809998 | 6326.9116 | 6668.733 | 5716.798 | -341.8217 | 105.0063 | 814.8258 | 24.51331 | 7.590239
88.82 | 6303.4443 | 6663.964 | 5712.973 | -360.5196 | 104.7526 | 814.1813 | 24.47739 | 7.579511
88.830002 | 6336.2866 | 6659.026 | 5709.116 | -322.7395 | 104.501 | 813.3986 | 24.44155 | 7.568813
88.839996 | 6495.6055 | 6653.924 | 5705.229 | -158.3183 | 104.2521 | 812.4784 | 24.4058 | 7.558145
88.849998 | 6650 | 6648.652 | 5701.307 | 1.347571 | 104.0053 | 811.4227 | 24.37012 | 7.547494
88.860001 | 6622.5718 | 6643.216 | 5697.351 | -20.64462 | 103.761 | 810.2333 | 24.33454 | 7.53686
88.870003 | 6489.8398 | 6637.614 | 5693.362 | -147.7745 | 103.5187 | 808.9083 | 24.29903 | 7.526256
88.879997 | 6605.957 | 6631.856 | 5689.343 | -25.89862 | 103.2791 | 807.4541 | 24.26362 | 7.515682
88.889999 | 6843.1909 | 6625.909 | 5685.288 | 217.2817 | 103.0417 | 805.8465 | 24.22828 | 7.505124
88.900002 | 6718.8975 | 6619.825 | 5681.198 | 99.07252 | 102.8065 | 804.1328 | 24.19302 | 7.494584
88.910004 | 6678.6934 | 6613.581 | 5677.075 | 65.11255 | 102.5737 | 802.2899 | 24.15784 | 7.484073
88.919998 | 6602.0527 | 6607.188 | 5672.922 | -5.135154 | 102.3433 | 800.3262 | 24.12276 | 7.473592
88.93 | 6421.0947 | 6600.635 | 5668.731 | -179.5407 | 102.1152 | 798.2381 | 24.08775 | 7.463127
88.940002 | 6518.1514 | 6593.93 | 5664.506 | -75.77826 | 101.8891 | 796.0286 | 24.05282 | 7.452678
88.949997 | 6656.7417 | 6587.077 | 5660.25 | 69.66437 | 101.6656 | 793.7011 | 24.01798 | 7.442265
88.959999 | 6667.7354 | 6580.073 | 5655.957 | 87.6628 | 101.4442 | 791.2565 | 23.98322 | 7.431869
88.970001 | 6669.4883 | 6572.923 | 5651.629 | 96.56571 | 101.2252 | 788.6987 | 23.94853 | 7.421489
88.980003 | 6656.605 | 6565.626 | 5647.266 | 90.97885 | 101.0082 | 786.0271 | 23.91393 | 7.411138
88.989998 | 6628.3481 | 6558.184 | 5642.871 | 70.16443 | 100.7938 | 783.2386 | 23.87941 | 7.400816
89 | 6618.3145 | 6550.609 | 5638.438 | 67.70592 | 100.5815 | 780.3534 | 23.84496 | 7.39051
89.010002 | 6494.4131 | 6542.896 | 5633.97 | -48.48265 | 100.3713 | 777.3634 | 23.8106 | 7.38022
89.019997 | 6336.6743 | 6535.053 | 5629.47 | -198.3791 | 100.1636 | 774.2736 | 23.77632 | 7.369966
89.029999 | 6306.6519 | 6527.074 | 5624.931 | -220.4225 | 99.95796 | 771.0834 | 23.74212 | 7.359727
89.040001 | 6255.6426 | 6518.967 | 5620.357 | -263.3244 | 99.75459 | 767.7983 | 23.70799 | 7.349505
89.050003 | 6189.9624 | 6510.731 | 5615.746 | -320.7684 | 99.55324 | 764.4179 | 23.67394 | 7.33931
89.059998 | 6263.2363 | 6502.378 | 5611.104 | -239.1414 | 99.35431 | 760.9508 | 23.63998 | 7.329144
89.07 | 6502.855 | 6493.898 | 5606.421 | 8.956611 | 99.1575 | 757.3946 | 23.60609 | 7.318988
89.080002 | 6747.6831 | 6485.3 | 5601.703 | 262.3836 | 98.96265 | 753.753 | 23.57227 | 7.308861
89.089996 | 6729.0806 | 6476.591 | 5596.952 | 252.4896 | 98.77027 | 750.0318 | 23.53855 | 7.29876
89.099998 | 6569.8335 | 6467.763 | 5592.16 | 102.0705 | 98.57977 | 746.2294 | 23.50488 | 7.288676
89.110001 | 6404.1328 | 6458.825 | 5587.332 | -54.69199 | 98.3915 | 742.3517 | 23.47131 | 7.278608
89.120003 | 6438.4067 | 6449.777 | 5582.467 | -11.37074 | 98.20516 | 738.3993 | 23.43781 | 7.268567
89.129997 | 6569.3389 | 6440.634 | 5577.569 | 128.7049 | 98.02112 | 734.3814 | 23.40439 | 7.258554
89.139999 | 6576.2031 | 6431.38 | 5572.629 | 144.8227 | 97.83904 | 730.2923 | 23.37103 | 7.248557
89.150002 | 6461.7329 | 6422.027 | 5567.653 | 39.70627 | 97.65893 | 726.1388 | 23.33776 | 7.238575
89.160004 | 6419.519 | 6412.575 | 5562.639 | 6.944062 | 97.48093 | 721.9222 | 23.30456 | 7.22862
89.169998 | 6635.1108 | 6403.039 | 5557.591 | 232.0718 | 97.30498 | 717.6526 | 23.27144 | 7.218694
89.18 | 6826.3926 | 6393.404 | 5552.502 | 432.9888 | 97.13099 | 713.3237 | 23.2384 | 7.208782
89.190002 | 6754.8257 | 6383.679 | 5547.375 | 371.147 | 96.95877 | 708.9409 | 23.20543 | 7.198886
89.199997 | 6540.1958 | 6373.874 | 5542.213 | 166.3218 | 96.78868 | 704.5107 | 23.17254 | 7.189023
89.209999 | 6472.4897 | 6363.979 | 5537.01 | 108.5111 | 96.6204 | 700.0297 | 23.13971 | 7.179175
89.220001 | 6508.3335 | 6354.002 | 5531.768 | 154.331 | 96.45404 | 695.5045 | 23.10697 | 7.169343
89.230003 | 6523.73 | 6343.946 | 5526.487 | 179.784 | 96.28936 | 690.9357 | 23.0743 | 7.159537
89.239998 | 6607.0713 | 6333.821 | 5521.172 | 273.2501 | 96.12667 | 686.3314 | 23.0417 | 7.149759
89.25 | 6548.7422 | 6323.616 | 5515.814 | 225.1262 | 95.96575 | 681.6874 | 23.00918 | 7.139995
89.260002 | 6468.5391 | 6313.338 | 5510.417 | 155.2009 | 95.80638 | 677.0083 | 22.97673 | 7.130246
89.269997 | 6554.4917 | 6302.999 | 5504.984 | 251.4931 | 95.64893 | 672.3007 | 22.94435 | 7.12053
89.279999 | 6407.9229 | 6292.584 | 5499.508 | 115.3385 | 95.49304 | 667.56 | 22.91205 | 7.110829
89.290001 | 6322.2661 | 6282.106 | 5493.993 | 40.16032 | 95.33886 | 662.7926 | 22.87982 | 7.101142
89.300003 | 6336.106 | 6271.563 | 5488.439 | 64.54275 | 95.1861 | 657.9994 | 22.84767 | 7.091483
89.309998 | 6207.1572 | 6260.968 | 5482.848 | -53.81115 | 95.03508 | 653.188 | 22.81558 | 7.081849
89.32 | 6304.6377 | 6250.308 | 5477.213 | 54.32952 | 94.88554 | 648.3536 | 22.78357 | 7.072224
89.330002 | 6497.312 | 6239.591 | 5471.539 | 257.7215 | 94.7373 | 643.5005 | 22.75163 | 7.062626
89.339996 | 6410.8105 | 6228.827 | 5465.828 | 181.9838 | 94.59072 | 638.6351 | 22.71977 | 7.053054
89.349998 | 6312.5908 | 6218.002 | 5460.072 | 94.58913 | 94.44531 | 633.7524 | 22.68797 | 7.043496
89.360001 | 6290.1636 | 6207.126 | 5454.276 | 83.03809 | 94.30134 | 628.8582 | 22.65624 | 7.033953
89.370003 | 6310.876 | 6196.2 | 5448.439 | 114.6761 | 94.15848 | 623.9537 | 22.62459 | 7.024437
89.379997 | 6476.0601 | 6185.237 | 5442.566 | 290.8232 | 94.01701 | 619.0464 | 22.59301 | 7.014946
89.389999 | 6520.4863 | 6174.219 | 5436.646 | 346.2676 | 93.87663 | 614.1287 | 22.56149 | 7.005469
89.400002 | 6498.2754 | 6163.155 | 5430.685 | 335.1202 | 93.73731 | 609.2064 | 22.53005 | 6.996006
89.410004 | 6455.2188 | 6152.049 | 5424.684 | 303.1695 | 93.59911 | 604.2813 | 22.49867 | 6.986569
89.419998 | 6598.0454 | 6140.913 | 5418.645 | 457.1326 | 93.46192 | 599.3613 | 22.46738 | 6.977159
89.43 | 6657.5278 | 6129.728 | 5412.56 | 527.8001 | 93.32568 | 594.4383 | 22.43615 | 6.967761
89.440002 | 6470.229 | 6118.504 | 5406.433 | 351.7255 | 93.19014 | 589.5174 | 22.40499 | 6.958379
89.449997 | 6562.1104 | 6107.251 | 5400.268 | 454.8598 | 93.05559 | 584.6045 | 22.3739 | 6.949027
89.459999 | 6823.9766 | 6095.954 | 5394.056 | 728.0227 | 92.9217 | 579.6936 | 22.34287 | 6.939689
89.470001 | 6736.1992 | 6084.623 | 5387.802 | 651.5763 | 92.78854 | 574.79 | 22.31192 | 6.930366
89.480003 | 6476.4541 | 6073.258 | 5381.505 | 403.1961 | 92.65585 | 569.8947 | 22.28103 | 6.921067
89.489998 | 6469.7373 | 6061.869 | 5375.17 | 407.8679 | 92.52386 | 565.0132 | 22.25022 | 6.911794
89.5 | 6487.1328 | 6050.442 | 5368.788 | 436.6905 | 92.39232 | 560.14 | 22.21947 | 6.902535
89.510002 | 6335.9639 | 6038.984 | 5362.362 | 296.9796 | 92.26104 | 555.2788 | 22.18879 | 6.893289
89.519997 | 6222.1201 | 6027.506 | 5355.898 | 194.6143 | 92.13026 | 550.4352 | 22.15817 | 6.884074
89.529999 | 6494.2383 | 6015.991 | 5349.386 | 478.2476 | 91.99966 | 545.6028 | 22.12763 | 6.874873
89.540001 | 6754.5884 | 6004.448 | 5342.83 | 750.14 | 91.8693 | 540.7865 | 22.09715 | 6.865686
89.550003 | 6709.0322 | 5992.879 | 5336.23 | 716.153 | 91.73892 | 535.987 | 22.06674 | 6.856523
89.559998 | 6641.6733 | 5981.293 | 5329.591 | 660.3803 | 91.60873 | 531.2095 | 22.0364 | 6.847384
89.57 | 6676.52 | 5969.674 | 5322.903 | 706.8458 | 91.47848 | 526.4483 | 22.00613 | 6.838255
89.580002 | 6646.9785 | 5958.03 | 5316.171 | 688.948 | 91.34799 | 521.7066 | 21.97592 | 6.82915
89.589996 | 6523.625 | 5946.373 | 5309.4 | 577.2524 | 91.21753 | 516.9897 | 21.94578 | 6.820068
89.599998 | 6342.5107 | 5934.683 | 5302.578 | 407.828 | 91.08663 | 512.2912 | 21.9157 | 6.811001
89.610001 | 6517.6562 | 5922.97 | 5295.711 | 594.6865 | 90.95548 | 507.6154 | 21.88569 | 6.801947
89.620003 | 6682.895 | 5911.235 | 5288.8 | 771.6595 | 90.8238 | 502.963 | 21.85574 | 6.792917
89.629997 | 6469.9272 | 5899.49 | 5281.849 | 570.437 | 90.69181 | 498.3395 | 21.82587 | 6.783911
89.639999 | 6421.0728 | 5887.714 | 5274.847 | 533.3584 | 90.55918 | 493.7369 | 21.79605 | 6.774919
89.650002 | 6579.8306 | 5875.917 | 5267.799 | 703.9137 | 90.42585 | 489.1595 | 21.7663 | 6.76594
89.660004 | 6678.9634 | 5864.1 | 5260.706 | 814.8631 | 90.29192 | 484.6086 | 21.73661 | 6.756985
89.669998 | 6478.8247 | 5852.275 | 5253.573 | 626.5499 | 90.15722 | 480.0895 | 21.707 | 6.748053
89.68 | 6253.9995 | 5840.421 | 5246.388 | 413.5788 | 90.02167 | 475.5945 | 21.67745 | 6.739135
89.690002 | 6298.6904 | 5828.547 | 5239.157 | 470.1432 | 89.88508 | 471.1272 | 21.64796 | 6.730231
89.699997 | 6509.9365 | 5816.664 | 5231.884 | 693.2725 | 89.74768 | 466.6924 | 21.61854 | 6.721355
89.709999 | 6708.5586 | 5804.754 | 5224.56 | 903.8045 | 89.60915 | 462.2835 | 21.58918 | 6.712493
89.720001 | 6672.1782 | 5792.826 | 5217.189 | 879.3521 | 89.46952 | 457.9043 | 21.55988 | 6.703643
89.730003 | 6614.3657 | 5780.88 | 5209.771 | 833.4854 | 89.32862 | 453.5555 | 21.53065 | 6.694817
89.739998 | 6744.6011 | 5768.926 | 5202.311 | 975.6755 | 89.18664 | 449.2407 | 21.50148 | 6.686014
89.75 | 6825.9062 | 5756.946 | 5194.798 | 1068.961 | 89.0433 | 444.9545 | 21.47237 | 6.677225
89.760002 | 6799.5186 | 5744.948 | 5187.238 | 1054.571 | 88.8985 | 440.6992 | 21.44333 | 6.668448
89.769997 | 6801.6821 | 5732.942 | 5179.636 | 1068.74 | 88.75248 | 436.4794 | 21.41435 | 6.659699
89.779999 | 6869.2021 | 5720.91 | 5171.98 | 1148.292 | 88.6049 | 432.2886 | 21.38544 | 6.650964
89.790001 | 6622.6079 | 5708.862 | 5164.277 | 913.7463 | 88.45583 | 428.1302 | 21.35658 | 6.642241
89.800003 | 6403.001 | 5696.796 | 5156.525 | 706.2048 | 88.3051 | 424.0048 | 21.32779 | 6.633541
89.809998 | 6433.5537 | 5684.723 | 5148.73 | 748.8309 | 88.15296 | 419.9157 | 21.29906 | 6.624864
89.82 | 6495.5796 | 5672.625 | 5140.881 | 822.9551 | 87.99908 | 415.8574 | 21.27039 | 6.616196
89.830002 | 6479.3862 | 5660.509 | 5132.984 | 818.8772 | 87.84343 | 411.8323 | 21.24179 | 6.607549
89.839996 | 6727.394 | 5648.387 | 5125.044 | 1079.007 | 87.68632 | 407.8444 | 21.21325 | 6.598926
89.849998 | 6820.3906 | 5636.238 | 5117.048 | 1184.153 | 87.52725 | 403.8876 | 21.18476 | 6.590314
89.860001 | 6676.7295 | 5624.072 | 5109.002 | 1052.658 | 87.36645 | 399.9647 | 21.15634 | 6.581717
89.870003 | 6658.3335 | 5611.889 | 5100.908 | 1046.444 | 87.20377 | 396.0765 | 21.12798 | 6.573141
89.879997 | 6557.605 | 5599.7 | 5092.77 | 957.9047 | 87.03946 | 392.2264 | 21.09969 | 6.564588
89.889999 | 6552.6577 | 5587.484 | 5084.576 | 965.1733 | 86.8732 | 388.4076 | 21.07144 | 6.556047
89.900002 | 6759.6333 | 5575.25 | 5076.331 | 1184.383 | 86.70499 | 384.6229 | 21.04326 | 6.547518
89.910004 | 6874.3115 | 5562.999 | 5068.037 | 1311.312 | 86.53503 | 380.8735 | 21.01514 | 6.539013
89.919998 | 6872.8706 | 5550.742 | 5059.699 | 1322.128 | 86.36325 | 377.1627 | 20.98709 | 6.530529
89.93 | 6916.2637 | 5538.458 | 5051.303 | 1377.806 | 86.18948 | 373.4839 | 20.95909 | 6.522058
89.940002 | 6901.2021 | 5526.155 | 5042.857 | 1375.047 | 86.01376 | 369.8397 | 20.93116 | 6.513599
89.949997 | 6750.1304 | 5513.844 | 5034.366 | 1236.286 | 85.83634 | 366.2336 | 20.90328 | 6.505166
89.959999 | 6616.9966 | 5501.506 | 5025.817 | 1115.49 | 85.65692 | 362.6599 | 20.87546 | 6.496746
89.970001 | 6582.0151 | 5489.15 | 5017.217 | 1092.865 | 85.4756 | 359.121 | 20.8477 | 6.488339
89.980003 | 6823.1846 | 5476.776 | 5008.566 | 1346.409 | 85.29236 | 355.6174 | 20.82 | 6.479952
89.989998 | 6841.6665 | 5464.392 | 4999.869 | 1377.275 | 85.10746 | 352.1515 | 20.79236 | 6.471589
90 | 6841.6665 | 5451.981 | 4991.114 | 1389.686 | 84.92058 | 348.7184 | 20.76478 | 6.463238