## Summary
Parameter | MoC_0.66 F m -3 m | Mo2C_Pbcn_fixed | MoO2_P21c_fixed P 21/c | Mo_Im3m_fixed I m -3 m
Sample | M26.txt | M26.txt | M26.txt | M26.txt
Method | GSAS-II | GSAS-II | GSAS-II | GSAS-II
Phase name | MoC_0.66 F m -3 m | Mo2C_Pbcn_fixed | MoO2_P21c_fixed P 21/c | Mo_Im3m_fixed I m -3 m
COD / MP ID | manual | manual | manual | manual
Formula | Mo4 C2.64 | Mo8 C4 | Mo4 O8 | Mo2
Space group
Space group # | 225 | 60 | 14 | 229
Crystal system | cubic | orthorhombic | monoclinic | cubic
a (Å) | 4.23675 | 4.74488 | 5.52518 | 3.16742
b (Å) | 4.23675 | 6.00935 | 4.95855 | 3.16742
c (Å) | 4.23675 | 5.21062 | 5.4444 | 3.16742
α (°) | 90 | 90 | 90 | 90
β (°) | 90 | 90 | 119.879 | 90
γ (°) | 90 | 90 | 90 | 90
Volume (A^3) | 76.0499 | 148.57386 | 129.33352 | 31.77739
da/a0 (%) | -0.359 | -0.14 | -0.358 | 0
db/b0 (%) | -0.359 | -1.126 | 1.826 | 0
dc/c0 (%) | -0.359 | -0.579 | -3.479 | 0
dV/V0 (%) | -1.073 | -1.836 | -1.773 | 0
Weight fraction (%) | 8.1 | 83.7 | 8.2 | 0
GSAS-II mass weight fraction (%) | 19 | 70.2 | 10.2 | 0.6
Weight fraction ± (%) | 1 | 1.67 | 1 | 1
Weight fraction error source | integrated_phase_area_full_covariance+systematic_floor | integrated_phase_area_full_covariance+systematic_floor | integrated_phase_area_full_covariance+systematic_floor | integrated_phase_area_full_covariance+systematic_floor
Weight fraction propagated sigma (%) | 0.235 | 0.391 | 0.342 | 0
Weight fraction systematic floor (%) | 1 | 1.674 | 1 | 1
Weight fraction method | integrated_phase_pattern_area | integrated_phase_pattern_area | integrated_phase_pattern_area | integrated_phase_pattern_area
Integrated phase fraction (%) | 8.1 | 83.7 | 8.2 | 0
Integrated - wt fraction (percentage points) | -10.93 | 13.48 | -1.98 | -0.57
Integrated phase fraction method | primary_quant_from_refined_phase_envelope | primary_quant_from_refined_phase_envelope | primary_quant_from_refined_phase_envelope | primary_quant_from_refined_phase_envelope
Crystallite size (nm) | 1000 | 1000 | 1000 | 1000
Crystallite size source | gsas_hap_size | gsas_hap_size | gsas_hap_size | gsas_hap_size
Scale factor | 117.06003 | 220.41811 | 50.87052 | 8.09126
Scale factor sigma | 3.21606826 | 3.12551504 | 2.22628924 | 0
Scale factor sigma (%) | 2.747 | 1.418 | 4.376 | 0
Scale factor sigma source | gsas_covariance | gsas_covariance | gsas_covariance | gsas_covariance
Scale * phase mass value | 48634.82 | 179765.1 | 26033.09 | 1552.551
Legacy mass-weighted scale value | 48634.82 | 179765.1 | 26033.09 | 1552.551
U (Caglioti) | 0.01489 | 0.01489 | 0.01489 | 0.01489
V (Caglioti) | -0.01538 | -0.01538 | -0.01538 | -0.01538
W (Caglioti) | 0.00566 | 0.00566 | 0.00566 | 0.00566
X (Lorentzian) | 0 | 0 | 0 | 0
Y (Lorentzian) | 1.95214 | 1.95214 | 1.95214 | 1.95214
η at strongest | 0.999 | 0.999 | 0.999 | 0.999
FWHM (°) | 2.0975 | 2.0756 | 2.0056 | 2.227
FWHM reference 2theta (deg) | 42.7 | 39.47 | 25.98 | 57.41
FWHM reference hkl | [2, 0, 0] | [1, 2, 1] | [1, 1, 1] | [1, 1, 0]
N reflections | 5 | 20 | 46 | 4
Seeded by | gsas2 | gsas2 | gsas2 | gsas2
Zero shift (°) | -0.00155 | -0.00155 | -0.00155 | -0.00155
Rwp (%) | 10.64 | 10.64 | 10.64 | 10.64
Rp (%) | 7.59 | 7.59 | 7.59 | 7.59
χ² | 145.936 | 145.936 | 145.936 | 145.936
GoF | 12.08 | 12.08 | 12.08 | 12.08

## Plot Data
2theta | Y_obs | Y_calc | Background | Residual | MoC_0.66 F m -3 m | Mo2C_Pbcn_fixed | MoO2_P21c_fixed P 21/c | Mo_Im3m_fixed I m -3 m | MoC_0.66 F m -3 m peak 2θ | MoC_0.66 F m -3 m [hkl] | Mo2C_Pbcn_fixed peak 2θ | Mo2C_Pbcn_fixed [hkl] | MoO2_P21c_fixed P 21/c peak 2θ | MoO2_P21c_fixed P 21/c [hkl] | Mo_Im3m_fixed I m -3 m peak 2θ | Mo_Im3m_fixed I m -3 m [hkl]
10 | 33060.3359 | 33588.78 | 33562.06 | -528.4472 | 0 | 0 | 0 | 0 | 36.71 | [111] | 34.394 | [002] | 18.505 | [100] | 40.232 | [110]
10.01 | 32677.002 | 33560 | 33533.25 | -882.9943 | 0 | 0 | 0 | 0 | 42.645 | [200] | 34.427 | [021] | 25.965 | [111] | 58.205 | [200]
10.02 | 32023.1973 | 33531.24 | 33504.48 | -1508.045 | 0 | 0 | 0 | 0 | 61.893 | [220] | 37.892 | [200] | 26.04 | [011] | 73.123 | [211]
10.03 | 32528.0469 | 33502.52 | 33475.74 | -974.4728 | 0 | 0 | 0 | 0 | 74.169 | [311] | 39.424 | [102] | 32.875 | [102] | 86.919 | [220]
10.04 | 31968.7539 | 33473.83 | 33447.03 | -1505.076 | 0 | 0 | 0 | 0 | 78.072 | [222] | 39.453 | [121] | 36.201 | [020]
10.05 | 32022.123 | 33445.17 | 33418.36 | -1423.049 | 0 | 0 | 0 | 0 |  |  | 52.096 | [202] | 37.391 | [111]
10.06 | 31932.373 | 33416.55 | 33389.72 | -1484.173 | 0 | 0 | 0 | 0 |  |  | 52.119 | [221] | 37.516 | [200]
10.07 | 32417.8203 | 33387.95 | 33361.11 | -970.1322 | 0 | 0 | 0 | 0 |  |  | 61.628 | [023] | 37.879 | [202]
10.08 | 32369.209 | 33359.39 | 33332.53 | -990.1817 | 0 | 0 | 0 | 0 |  |  | 61.69 | [040] | 38.094 | [002]
10.09 | 33918.7344 | 33330.86 | 33303.98 | 587.8735 | 0 | 0 | 0 | 0 |  |  | 69.464 | [302] | 41.847 | [210]
10.1 | 33355.75 | 33302.36 | 33275.46 | 53.38719 | 0 | 0 | 0 | 0 |  |  | 69.483 | [321] | 42.376 | [012]
10.11 | 32288.7617 | 33273.9 | 33246.98 | -985.1348 | 0 | 0 | 0 | 0 |  |  | 72.501 | [004] | 49.699 | [122]
10.12 | 31822.8184 | 33245.46 | 33218.53 | -1422.644 | 0 | 0 | 0 | 0 |  |  | 72.578 | [042] | 50.895 | [102]
10.13 | 31636.1465 | 33217.06 | 33190.11 | -1580.912 | 0 | 0 | 0 | 0 |  |  | 74.671 | [223] | 53.121 | [220]
10.14 | 32088.7461 | 33188.69 | 33161.72 | -1099.941 | 0 | 0 | 0 | 0 |  |  | 74.728 | [240] | 53.398 | [222]
10.15 | 31724.7988 | 33160.35 | 33133.36 | -1435.549 | 0 | 0 | 0 | 0 |  |  | 75.642 | [104] | 53.562 | [022]
10.16 | 31585.3945 | 33132.04 | 33105.04 | -1546.645 | 0 | 0 | 0 | 0 |  |  | 75.718 | [142] | 53.843 | [311]
10.17 | 31488.8809 | 33103.76 | 33076.74 | -1614.881 | 0 | 0 | 0 | 0 |  |  | 80.986 | [400] | 54.047 | [211]
10.18 | 31481.8652 | 33075.52 | 33048.48 | -1593.651 | 0 | 0 | 0 | 0 |  |  | 84.844 | [204] | 54.05 | [312]
10.19 | 31984.7207 | 33047.3 | 33020.25 | -1062.581 | 0 | 0 | 0 | 0 |  |  | 84.918 | [242] | 54.595 | [213]
10.2 | 31932.668 | 33019.12 | 32992.05 | -1086.451 | 0 | 0 | 0 | 0 |  |  |  |  | 54.716 | [113]
10.21 | 32032.8047 | 32990.97 | 32963.88 | -958.1619 | 0 | 0 | 0 | 0 |  |  |  |  | 57.678 | [300]
10.22 | 32013.0176 | 32962.85 | 32935.74 | -949.8279 | 0 | 0 | 0 | 0 |  |  |  |  | 59.139 | [131]
10.23 | 31728.0332 | 32934.76 | 32907.63 | -1206.722 | 0 | 0 | 0 | 0 |  |  |  |  | 61.466 | [313]
10.24 | 31417.9219 | 32906.7 | 32879.55 | -1488.774 | 0 | 0 | 0 | 0 |  |  |  |  | 61.803 | [013]
10.25 | 31892.6074 | 32878.67 | 32851.51 | -986.0607 | 0 | 0 | 0 | 0 |  |  |  |  | 64.043 | [122]
10.26 | 32112.5684 | 32850.67 | 32823.49 | -738.1022 | 0 | 0 | 0 | 0 |  |  |  |  | 65.896 | [131]
10.27 | 31888.3008 | 32822.7 | 32795.51 | -934.4032 | 0 | 0 | 0 | 0 |  |  |  |  | 67.791 | [402]
10.28 | 31818.2324 | 32794.77 | 32767.56 | -976.5356 | 0 | 0 | 0 | 0 |  |  |  |  | 68.218 | [202]
10.29 | 32317.3809 | 32766.86 | 32739.63 | -449.4818 | 0 | 0 | 0 | 0 |  |  |  |  | 68.935 | [204]
10.3 | 32177.3594 | 32738.99 | 32711.74 | -561.6286 | 0 | 0 | 0 | 0 |  |  |  |  | 71.939 | [304]
10.31 | 31688.4902 | 32711.14 | 32683.88 | -1022.654 | 0 | 0 | 0 | 0 |  |  |  |  | 72.216 | [104]
10.32 | 31684.1016 | 32683.33 | 32656.05 | -999.2285 | 0 | 0 | 0 | 0 |  |  |  |  | 73.959 | [311]
10.33 | 31743.3867 | 32655.55 | 32628.25 | -912.16 | 0 | 0 | 0 | 0 |  |  |  |  | 74.695 | [113]
10.34 | 31800.168 | 32627.79 | 32600.48 | -827.6257 | 0 | 0 | 0 | 0 |  |  |  |  | 76.833 | [040]
10.35 | 31738.6562 | 32600.07 | 32572.73 | -861.4148 | 0 | 0 | 0 | 0 |  |  |  |  | 78.236 | [331]
10.36 | 31297.5371 | 32572.38 | 32545.02 | -1274.841 | 0 | 0 | 0 | 0 |  |  |  |  | 78.958 | [133]
10.37 | 31640.5293 | 32544.72 | 32517.34 | -904.1869 | 0 | 0 | 0 | 0 |  |  |  |  | 79.343 | [422]
10.38 | 32255.0957 | 32517.08 | 32489.69 | -261.9883 | 0 | 0 | 0 | 0 |  |  |  |  | 80.052 | [400]
10.39 | 31874.2715 | 32489.48 | 32462.07 | -615.2103 | 0 | 0 | 0 | 0 |  |  |  |  | 80.423 | [224]
10.4 | 32096.1816 | 32461.91 | 32434.48 | -365.728 | 0 | 0 | 0 | 0 |  |  |  |  | 80.954 | [404]
10.41 | 31942.748 | 32434.37 | 32406.92 | -491.6193 | 0 | 0 | 0 | 0 |  |  |  |  | 83.548 | [124]
10.42 | 31882.084 | 32406.85 | 32379.39 | -524.7709 | 0 | 0 | 0 | 0 |  |  |  |  | 84.746 | [333]
10.43 | 31726.5664 | 32379.37 | 32351.89 | -652.8059 | 0 | 0 | 0 | 0 |  |  |  |  | 85.044 | [033]
10.44 | 32221.873 | 32351.92 | 32324.42 | -130.0465 | 0 | 0 | 0 | 0 |  |  |  |  | 88.798 | [240]
10.45 | 31823.2676 | 32324.5 | 32296.98 | -501.2288 | 0 | 0 | 0 | 0 |  |  |  |  | 89.153 | [042]
10.46 | 31318.8711 | 32297.1 | 32269.57 | -978.2318 | 0 | 0 | 0 | 0 |  |  |  |  | 89.541 | [302]
10.47 | 31708.752 | 32269.74 | 32242.19 | -560.987 | 0 | 0 | 0 | 0
10.48 | 31762.9453 | 32242.4 | 32214.84 | -479.4593 | 0 | 0 | 0 | 0
10.49 | 31332.1172 | 32215.1 | 32187.51 | -882.9825 | 0 | 0 | 0 | 0
10.5 | 31306.457 | 32187.82 | 32160.22 | -881.3672 | 0 | 0 | 0 | 0
10.51 | 31585.8418 | 32160.58 | 32132.96 | -574.7362 | 0 | 0 | 0 | 0
10.52 | 31782.332 | 32133.36 | 32105.72 | -351.0291 | 0 | 0 | 0 | 0
10.53 | 32002.7539 | 32106.17 | 32078.51 | -103.4196 | 0 | 0 | 0 | 0
10.54 | 31807.3086 | 32079.02 | 32051.34 | -271.7065 | 0 | 0 | 0 | 0
10.55 | 31299.3242 | 32051.89 | 32024.19 | -752.5616 | 0 | 0 | 0 | 0
10.56 | 31493.1738 | 32024.79 | 31997.07 | -531.6117 | 0 | 0 | 0 | 0
10.57 | 31392.7188 | 31997.71 | 31969.98 | -604.9955 | 0 | 0 | 0 | 0
10.58 | 31804.1133 | 31970.67 | 31942.92 | -166.5587 | 0 | 0 | 0 | 0
10.59 | 32057.1387 | 31943.66 | 31915.89 | 113.48 | 0 | 0 | 0 | 0
10.6 | 32091.3203 | 31916.67 | 31888.89 | 174.6461 | 0 | 0 | 0 | 0
10.61 | 32136.4277 | 31889.72 | 31861.91 | 246.7093 | 0 | 0 | 0 | 0
10.62 | 31816.1016 | 31862.79 | 31834.97 | -46.68985 | 0 | 0 | 0 | 0
10.63 | 31139.375 | 31835.89 | 31808.05 | -696.5182 | 0 | 0 | 0 | 0
10.64 | 30564.5371 | 31809.02 | 31781.16 | -1244.486 | 0 | 0 | 0 | 0
10.65 | 30653.877 | 31782.18 | 31754.3 | -1128.305 | 0 | 0 | 0 | 0
10.66 | 29735.5059 | 31755.37 | 31727.47 | -2019.864 | 0 | 0 | 0 | 0
10.67 | 30466.7168 | 31728.59 | 31700.67 | -1261.869 | 0 | 0 | 0 | 0
10.68 | 31945.5645 | 31701.83 | 31673.9 | 243.7345 | 0 | 0 | 0 | 0
10.69 | 31452.4395 | 31675.1 | 31647.15 | -222.6632 | 0 | 0 | 0 | 0
10.7 | 31265.9863 | 31648.4 | 31620.43 | -382.4173 | 0 | 0 | 0 | 0
10.71 | 31383.5957 | 31621.73 | 31593.74 | -238.1372 | 0 | 0 | 0 | 0
10.72 | 30997.9199 | 31595.09 | 31567.08 | -597.1704 | 0 | 0 | 0 | 0
10.73 | 31514.0566 | 31568.48 | 31540.45 | -54.41922 | 0 | 0 | 0 | 0
10.74 | 32049.3242 | 31541.89 | 31513.85 | 507.4347 | 0 | 0 | 0 | 0
10.75 | 32095.9531 | 31515.33 | 31487.27 | 580.6219 | 0 | 0 | 0 | 0
10.76 | 31978.3027 | 31488.8 | 31460.72 | 489.5019 | 0 | 0 | 0 | 0
10.77 | 31225.6367 | 31462.3 | 31434.2 | -236.6617 | 0 | 0 | 0 | 0
10.78 | 30309.2578 | 31435.82 | 31407.71 | -1126.566 | 0 | 0 | 0 | 0
10.79 | 30496.1133 | 31409.38 | 31381.24 | -913.2639 | 0 | 0 | 0 | 0
10.8 | 31137.0293 | 31382.96 | 31354.8 | -245.929 | 0 | 0 | 0 | 0
10.81 | 30899.8223 | 31356.57 | 31328.39 | -456.7448 | 0 | 0 | 0 | 0
10.82 | 30722.9082 | 31330.2 | 31302.01 | -607.2954 | 0 | 0 | 0 | 0
10.83 | 31331.4336 | 31303.87 | 31275.66 | 27.56587 | 0 | 0 | 0 | 0
10.84 | 31055.4746 | 31277.56 | 31249.33 | -222.0848 | 0 | 0 | 0 | 0
10.85 | 30460.5879 | 31251.28 | 31223.03 | -790.6907 | 0 | 0 | 0 | 0
10.86 | 30037.1016 | 31225.03 | 31196.76 | -1187.924 | 0 | 0 | 0 | 0
10.87 | 30416.2246 | 31198.8 | 31170.51 | -782.5747 | 0 | 0 | 0 | 0
10.88 | 30967.0488 | 31172.6 | 31144.3 | -205.552 | 0 | 0 | 0 | 0
10.89 | 30716.4766 | 31146.43 | 31118.11 | -429.9529 | 0 | 0 | 0 | 0
10.9 | 30541.3066 | 31120.29 | 31091.94 | -578.9789 | 0 | 0 | 0 | 0
10.91 | 30804.877 | 31094.17 | 31065.81 | -289.2918 | 0 | 0 | 0 | 0
10.92 | 30745.4629 | 31068.08 | 31039.7 | -322.6162 | 0 | 0 | 0 | 0
10.93 | 30578.7383 | 31042.02 | 31013.62 | -463.2783 | 0 | 0 | 0 | 0
10.94 | 30647.832 | 31015.98 | 30987.56 | -368.1492 | 0 | 0 | 0 | 0
10.95 | 30565.9785 | 30989.97 | 30961.54 | -423.9943 | 0 | 0 | 0 | 0
10.96 | 30655.7578 | 30963.99 | 30935.53 | -308.2335 | 0 | 0 | 0 | 0
10.97 | 30677.4961 | 30938.04 | 30909.56 | -260.5407 | 0 | 0 | 0 | 0
10.98 | 29735.9473 | 30912.11 | 30883.61 | -1176.162 | 0 | 0 | 0 | 0
10.99 | 30261.3926 | 30886.21 | 30857.69 | -624.8156 | 0 | 0 | 0 | 0
11 | 30957.0273 | 30860.33 | 30831.8 | 96.69319 | 0 | 0 | 0 | 0
11.01 | 31033.6094 | 30834.49 | 30805.93 | 199.1227 | 0 | 0 | 0 | 0
11.02 | 30780.4883 | 30808.67 | 30780.09 | -28.17771 | 0 | 0 | 0 | 0
11.03 | 30491.4434 | 30782.87 | 30754.28 | -291.4285 | 0 | 0 | 0 | 0
11.04 | 30010.8145 | 30757.1 | 30728.49 | -746.2899 | 0 | 0 | 0 | 0
11.05 | 30174.2812 | 30731.36 | 30702.73 | -557.0822 | 0 | 0 | 0 | 0
11.06 | 29946.2637 | 30705.65 | 30677 | -759.3851 | 0 | 0 | 0 | 0
11.07 | 30258.2832 | 30679.96 | 30651.29 | -421.6775 | 0 | 0 | 0 | 0
11.08 | 30491.9688 | 30654.3 | 30625.61 | -162.3302 | 0 | 0 | 0 | 0
11.09 | 30594.5488 | 30628.66 | 30599.96 | -34.1148 | 0 | 0 | 0 | 0
11.1 | 30268.7109 | 30603.05 | 30574.33 | -334.3436 | 0 | 0 | 0 | 0
11.11 | 29762.1953 | 30577.47 | 30548.73 | -815.2763 | 0 | 0 | 0 | 0
11.12 | 30225.1309 | 30551.91 | 30523.15 | -326.784 | 0 | 0 | 0 | 0
11.13 | 30553.6426 | 30526.38 | 30497.6 | 27.25824 | 0 | 0 | 0 | 0
11.14 | 29968.7402 | 30500.88 | 30472.08 | -532.1397 | 0 | 0 | 0 | 0
11.15 | 30152.9785 | 30475.4 | 30446.58 | -322.423 | 0 | 0 | 0 | 0
11.16 | 30221.1953 | 30449.95 | 30421.11 | -228.7538 | 0 | 0 | 0 | 0
11.17 | 30416.6328 | 30424.52 | 30395.66 | -7.889827 | 0 | 0 | 0 | 0
11.18 | 30682.9707 | 30399.12 | 30370.24 | 283.8486 | 0 | 0 | 0 | 0
11.19 | 30517.4395 | 30373.75 | 30344.85 | 143.6921 | 0 | 0 | 0 | 0
11.2 | 30259.2129 | 30348.4 | 30319.48 | -89.18562 | 0 | 0 | 0 | 0
11.21 | 30408.3008 | 30323.08 | 30294.14 | 85.22539 | 0 | 0 | 0 | 0
11.22 | 30367.3926 | 30297.78 | 30268.82 | 69.61457 | 0 | 0 | 0 | 0
11.23 | 30211.8906 | 30272.51 | 30243.53 | -60.61573 | 0 | 0 | 0 | 0
11.24 | 30160.9277 | 30247.26 | 30218.26 | -86.33256 | 0 | 0 | 0 | 0
11.25 | 30428.7598 | 30222.04 | 30193.02 | 206.72 | 0 | 0 | 0 | 0
11.26 | 30412.6055 | 30196.84 | 30167.81 | 215.7607 | 0 | 0 | 0 | 0
11.27 | 30337.4199 | 30171.68 | 30142.62 | 165.7445 | 0 | 0 | 0 | 0
11.28 | 29768.9199 | 30146.53 | 30117.45 | -377.6115 | 0 | 0 | 0 | 0
11.29 | 30160.8828 | 30121.41 | 30092.32 | 39.47001 | 0 | 0 | 0 | 0
11.3 | 30069.9922 | 30096.32 | 30067.2 | -26.32736 | 0 | 0 | 0 | 0
11.31 | 30537.0703 | 30071.25 | 30042.12 | 465.8187 | 0 | 0 | 0 | 0
11.32 | 30247.0781 | 30046.21 | 30017.05 | 200.8691 | 0 | 0 | 0 | 0
11.33 | 29972.9375 | 30021.19 | 29992.02 | -48.25408 | 0 | 0 | 0 | 0
11.34 | 30123.7207 | 29996.2 | 29967 | 127.5213 | 0 | 0 | 0 | 0
11.35 | 29665.334 | 29971.23 | 29942.02 | -305.8983 | 0 | 0 | 0 | 0
11.36 | 29425.8828 | 29946.29 | 29917.06 | -520.4075 | 0 | 0 | 0 | 0
11.37 | 29894.2344 | 29921.37 | 29892.12 | -27.13892 | 0 | 0 | 0 | 0
11.38 | 30195.4199 | 29896.48 | 29867.21 | 298.9385 | 0 | 0 | 0 | 0
11.39 | 30025.8125 | 29871.61 | 29842.32 | 154.1981 | 0 | 0 | 0 | 0
11.4 | 29765.2578 | 29846.77 | 29817.46 | -81.51456 | 0 | 0 | 0 | 0
11.41 | 29762.9707 | 29821.96 | 29792.62 | -58.98448 | 0 | 0 | 0 | 0
11.42 | 29772.7539 | 29797.16 | 29767.81 | -24.40894 | 0 | 0 | 0 | 0
11.43 | 29573.3145 | 29772.4 | 29743.02 | -199.0808 | 0 | 0 | 0 | 0
11.44 | 29196.8262 | 29747.65 | 29718.26 | -550.8263 | 0 | 0 | 0 | 0
11.45 | 29103.3633 | 29722.93 | 29693.52 | -619.5711 | 0 | 0 | 0 | 0
11.46 | 29576.8086 | 29698.24 | 29668.81 | -121.4324 | 0 | 0 | 0 | 0
11.47 | 30172.4219 | 29673.57 | 29644.12 | 498.8497 | 0 | 0 | 0 | 0
11.48 | 29198.7754 | 29648.93 | 29619.45 | -450.1525 | 0 | 0 | 0 | 0
11.49 | 29419.709 | 29624.31 | 29594.81 | -204.5993 | 0 | 0 | 0 | 0
11.5 | 29844.1934 | 29599.71 | 29570.2 | 244.4803 | 0 | 0 | 0 | 0
11.51 | 29746.6562 | 29575.14 | 29545.61 | 171.5139 | 0 | 0 | 0 | 0
11.52 | 30126.9062 | 29550.6 | 29521.04 | 576.3102 | 0 | 0 | 0 | 0
11.53 | 29687.8867 | 29526.07 | 29496.5 | 161.8127 | 0 | 0 | 0 | 0
11.54 | 29406.1133 | 29501.58 | 29471.98 | -95.46309 | 0 | 0 | 0 | 0
11.55 | 29732.0527 | 29477.1 | 29447.49 | 254.9497 | 0 | 0 | 0 | 0
11.56 | 29951.9004 | 29452.65 | 29423.02 | 499.2465 | 0 | 0 | 0 | 0
11.57 | 29453.4121 | 29428.23 | 29398.57 | 25.18306 | 0 | 0 | 0 | 0
11.58 | 29406.3945 | 29403.83 | 29374.15 | 2.566197 | 0 | 0 | 0 | 0
11.59 | 29648.7227 | 29379.45 | 29349.75 | 269.271 | 0 | 0 | 0 | 0
11.6 | 29460.666 | 29355.1 | 29325.38 | 105.5668 | 0 | 0 | 0 | 0
11.61 | 29781.1484 | 29330.77 | 29301.03 | 450.3777 | 0 | 0 | 0 | 0
11.62 | 30301.248 | 29306.47 | 29276.7 | 994.7818 | 0 | 0 | 0 | 0
11.63 | 30143.8086 | 29282.19 | 29252.4 | 861.6229 | 0 | 0 | 0 | 0
11.64 | 29970.082 | 29257.93 | 29228.13 | 712.153 | 0 | 0 | 0 | 0
11.65 | 29890.1934 | 29233.7 | 29203.87 | 656.4971 | 0 | 0 | 0 | 0
11.66 | 30740.8574 | 29209.49 | 29179.64 | 1531.37 | 0 | 0 | 0 | 0
11.67 | 30523.9531 | 29185.3 | 29155.44 | 1338.651 | 0 | 0 | 0 | 0
11.68 | 29572.6191 | 29161.14 | 29131.26 | 411.4781 | 0 | 0 | 0 | 0
11.69 | 29056.502 | 29137 | 29107.1 | -80.5014 | 0 | 0 | 0 | 0
11.7 | 29115.2207 | 29112.89 | 29082.96 | 2.331227 | 0 | 0 | 0 | 0
11.71 | 29270.6387 | 29088.8 | 29058.85 | 181.8395 | 0 | 0 | 0 | 0
11.72 | 29545.4082 | 29064.73 | 29034.76 | 480.6757 | 0 | 0 | 0 | 0
11.73 | 30342.4824 | 29040.69 | 29010.7 | 1301.793 | 0 | 0 | 0 | 0
11.74 | 30164.3848 | 29016.67 | 28986.66 | 1147.715 | 0 | 0 | 0 | 0
11.75 | 29889.7383 | 28992.67 | 28962.64 | 897.0646 | 0 | 0 | 0 | 0
11.76 | 29471.0137 | 28968.7 | 28938.65 | 502.3127 | 0 | 0 | 0 | 0
11.77 | 29413.0195 | 28944.75 | 28914.68 | 468.2677 | 0 | 0 | 0 | 0
11.78 | 28989.2207 | 28920.83 | 28890.73 | 68.3948 | 0 | 0 | 0 | 0
11.79 | 28744.8105 | 28896.92 | 28866.81 | -152.1129 | 0 | 0 | 0 | 0
11.8 | 28866.752 | 28873.04 | 28842.91 | -6.292101 | 0 | 0 | 0 | 0
11.81 | 29327.5957 | 28849.19 | 28819.03 | 478.4076 | 0 | 0 | 0 | 0
11.82 | 29824.8477 | 28825.36 | 28795.18 | 999.4924 | 0 | 0 | 0 | 0
11.83 | 29718.6758 | 28801.55 | 28771.35 | 917.1301 | 0 | 0 | 0 | 0
11.84 | 29294.6973 | 28777.76 | 28747.54 | 516.938 | 0 | 0 | 0 | 0
11.85 | 29235.3594 | 28754 | 28723.76 | 481.3635 | 0 | 0 | 0 | 0
11.86 | 29403.3125 | 28730.26 | 28699.99 | 673.0569 | 0 | 0 | 0 | 0
11.87 | 29064.9336 | 28706.54 | 28676.26 | 358.3952 | 0 | 0 | 0 | 0
11.88 | 29264.8633 | 28682.84 | 28652.54 | 582.0192 | 0 | 0 | 0 | 0
11.89 | 29469.3281 | 28659.17 | 28628.85 | 810.1553 | 0 | 0 | 0 | 0
11.9 | 29132.8633 | 28635.52 | 28605.18 | 497.3389 | 0 | 0 | 0 | 0
11.91 | 28036.9121 | 28611.9 | 28581.53 | -574.9868 | 0 | 0 | 0 | 0
11.92 | 28134.2324 | 28588.3 | 28557.91 | -454.0638 | 0 | 0 | 0 | 0
11.93 | 28937.9414 | 28564.72 | 28534.31 | 373.225 | 0 | 0 | 0 | 0
11.94 | 28902.1855 | 28541.16 | 28510.73 | 361.0262 | 0 | 0 | 0 | 0
11.95 | 28730.7988 | 28517.62 | 28487.17 | 213.1739 | 0 | 0 | 0 | 0
11.96 | 29202.5059 | 28494.11 | 28463.64 | 708.3926 | 0 | 0 | 0 | 0
11.97 | 28926.5977 | 28470.62 | 28440.13 | 455.9734 | 0 | 0 | 0 | 0
11.98 | 28973.3301 | 28447.16 | 28416.64 | 526.1722 | 0 | 0 | 0 | 0
11.99 | 29460.1914 | 28423.71 | 28393.18 | 1036.477 | 0 | 0 | 0 | 0
12 | 29027.4297 | 28400.29 | 28369.73 | 627.1367 | 0 | 0 | 0 | 0
12.01 | 28784.5254 | 28376.89 | 28346.31 | 407.6311 | 0 | 0 | 0 | 0
12.02 | 29139.0898 | 28353.52 | 28322.91 | 785.5717 | 0 | 0 | 0 | 0
12.03 | 29064.8887 | 28330.16 | 28299.54 | 734.7244 | 0 | 0 | 0 | 0
12.04 | 29186.498 | 28306.83 | 28276.19 | 879.6651 | 0 | 0 | 0 | 0
12.05 | 29031.9922 | 28283.52 | 28252.86 | 748.4682 | 0 | 0 | 0 | 0
12.06 | 28598.6641 | 28260.24 | 28229.55 | 338.4268 | 0 | 0 | 0 | 0
12.07 | 28000.293 | 28236.97 | 28206.26 | -236.68 | 0 | 0 | 0 | 0
12.08 | 27979.9062 | 28213.73 | 28183 | -233.8248 | 0 | 0 | 0 | 0
12.09 | 28479.5117 | 28190.51 | 28159.76 | 289.0005 | 0 | 0 | 0 | 0
12.1 | 28688.7695 | 28167.31 | 28136.54 | 521.4559 | 0 | 0 | 0 | 0
12.11 | 28806.3691 | 28144.14 | 28113.34 | 662.231 | 0 | 0 | 0 | 0
12.12 | 28601.4609 | 28120.98 | 28090.16 | 480.4761 | 0 | 0 | 0 | 0
12.13 | 28992.8203 | 28097.85 | 28067.01 | 894.9667 | 0 | 0 | 0 | 0
12.14 | 28932.0547 | 28074.74 | 28043.88 | 857.3102 | 0 | 0 | 0 | 0
12.15 | 29076.3105 | 28051.66 | 28020.77 | 1024.653 | 0 | 0 | 0 | 0
12.16 | 29147.7734 | 28028.59 | 27997.68 | 1119.181 | 0 | 0 | 0 | 0
12.17 | 28554.4766 | 28005.55 | 27974.62 | 548.9275 | 0 | 0 | 0 | 0
12.18 | 28330.7422 | 27982.53 | 27951.58 | 348.2143 | 0 | 0 | 0 | 0
12.19 | 28561.3945 | 27959.53 | 27928.55 | 601.8659 | 0 | 0 | 0 | 0
12.2 | 28413.1016 | 27936.55 | 27905.56 | 476.5505 | 0 | 0 | 0 | 0
12.21 | 28200.6543 | 27913.6 | 27882.58 | 287.0588 | 0 | 0 | 0 | 0
12.22 | 28286.0137 | 27890.66 | 27859.62 | 395.352 | 0 | 0 | 0 | 0
12.23 | 28335.1348 | 27867.75 | 27836.69 | 467.3852 | 0 | 0 | 0 | 0
12.24 | 28315.3477 | 27844.86 | 27813.77 | 470.4884 | 0 | 0 | 0 | 0
12.25 | 28496.4766 | 27821.99 | 27790.88 | 674.486 | 0 | 0 | 0 | 0
12.26 | 28957.9414 | 27799.14 | 27768.02 | 1158.798 | 0 | 0 | 0 | 0
12.27 | 29295.9062 | 27776.32 | 27745.17 | 1519.588 | 0 | 0 | 0 | 0
12.28 | 29571.6504 | 27753.51 | 27722.34 | 1818.136 | 0 | 0 | 0 | 0
12.29 | 29320.9746 | 27730.73 | 27699.54 | 1590.242 | 0 | 0 | 0 | 0
12.3 | 29255.5684 | 27707.97 | 27676.75 | 1547.597 | 0 | 0 | 0 | 0
12.31 | 29518.0352 | 27685.23 | 27653.99 | 1832.803 | 0 | 0 | 0 | 0
12.32 | 29447.6426 | 27662.51 | 27631.25 | 1785.128 | 0 | 0 | 0 | 0
12.33 | 28967.8809 | 27639.82 | 27608.53 | 1328.062 | 0 | 0 | 0 | 0
12.34 | 28590.3789 | 27617.14 | 27585.84 | 973.235 | 0 | 0 | 0 | 0
12.35 | 28345.1973 | 27594.49 | 27563.16 | 750.7069 | 0 | 0 | 0 | 0
12.36 | 28033.4668 | 27571.86 | 27540.51 | 461.6085 | 0 | 0 | 0 | 0
12.37 | 27451.2031 | 27549.25 | 27517.87 | -98.04437 | 0 | 0 | 0 | 0
12.38 | 28254.9062 | 27526.66 | 27495.26 | 728.2483 | 0 | 0 | 0 | 0
12.39 | 28690.8398 | 27504.09 | 27472.67 | 1186.75 | 0 | 0 | 0 | 0
12.4 | 28383.3535 | 27481.54 | 27450.1 | 901.8109 | 0 | 0 | 0 | 0
12.41 | 28410.8809 | 27459.02 | 27427.55 | 951.8642 | 0 | 0 | 0 | 0
12.42 | 28368.9004 | 27436.51 | 27405.02 | 932.3884 | 0 | 0 | 0 | 0
12.43 | 28957.0137 | 27414.03 | 27382.52 | 1542.985 | 0 | 0 | 0 | 0
12.44 | 28936.1602 | 27391.57 | 27360.03 | 1544.594 | 0 | 0 | 0 | 0
12.45 | 28070.9824 | 27369.12 | 27337.57 | 701.858 | 0 | 0 | 0 | 0
12.46 | 27919.3066 | 27346.7 | 27315.13 | 572.6026 | 0 | 0 | 0 | 0
12.47 | 27573.6719 | 27324.3 | 27292.7 | 249.3674 | 0 | 0 | 0 | 0
12.48 | 27670.2949 | 27301.93 | 27270.3 | 368.3688 | 0 | 0 | 0 | 0
12.49 | 28419.0254 | 27279.57 | 27247.92 | 1139.457 | 0 | 0 | 0 | 0
12.5 | 28425.9453 | 27257.23 | 27225.56 | 1168.713 | 0 | 0 | 0 | 0
12.51 | 27670.9375 | 27234.92 | 27203.22 | 436.0213 | 0 | 0 | 0 | 0
12.52 | 27843.1914 | 27212.62 | 27180.91 | 630.5701 | 0 | 0 | 0 | 0
12.53 | 28152.5117 | 27190.35 | 27158.61 | 962.1645 | 0 | 0 | 0 | 0
12.54 | 27934.3848 | 27168.09 | 27136.33 | 766.2909 | 0 | 0 | 0 | 0
12.55 | 28375.0586 | 27145.86 | 27114.08 | 1229.197 | 0 | 0 | 0 | 0
12.56 | 28935.3477 | 27123.65 | 27091.84 | 1811.698 | 0 | 0 | 0 | 0
12.57 | 28644.8438 | 27101.46 | 27069.63 | 1543.385 | 0 | 0 | 0 | 0
12.58 | 28064.0234 | 27079.29 | 27047.43 | 984.7354 | 0 | 0 | 0 | 0
12.59 | 27926.1406 | 27057.14 | 27025.26 | 869.0024 | 0 | 0 | 0 | 0
12.6 | 27959.5488 | 27035.01 | 27003.11 | 924.5398 | 0 | 0 | 0 | 0
12.61 | 27922.875 | 27012.9 | 26980.98 | 909.9746 | 0 | 0 | 0 | 0
12.62 | 27694.209 | 26990.81 | 26958.87 | 703.3966 | 0 | 0 | 0 | 0
12.63 | 27404.8145 | 26968.74 | 26936.77 | 436.0697 | 0 | 0 | 0 | 0
12.64 | 27378.707 | 26946.7 | 26914.7 | 432.0092 | 0 | 0 | 0 | 0
12.65 | 27577.1035 | 26924.67 | 26892.65 | 652.4323 | 0 | 0 | 0 | 0
12.66 | 27898.0645 | 26902.67 | 26870.62 | 995.3994 | 0 | 0 | 0 | 0
12.67 | 28255.0684 | 26880.68 | 26848.62 | 1374.389 | 0 | 0 | 0 | 0
12.68 | 28192.7539 | 26858.71 | 26826.63 | 1334.04 | 0 | 0 | 0 | 0
12.69 | 27796.4102 | 26836.77 | 26804.66 | 959.6412 | 0 | 0 | 0 | 0
12.7 | 27541.1211 | 26814.84 | 26782.71 | 726.2768 | 0 | 0 | 0 | 0
12.71 | 27651.1035 | 26792.94 | 26760.78 | 858.1636 | 0 | 0 | 0 | 0
12.72 | 27892.9551 | 26771.06 | 26738.87 | 1121.899 | 0 | 0 | 0 | 0
12.73 | 27905.4336 | 26749.19 | 26716.99 | 1156.242 | 0 | 0 | 0 | 0
12.74 | 27808.9023 | 26727.35 | 26695.12 | 1081.554 | 0 | 0 | 0 | 0
12.75 | 27569.3789 | 26705.52 | 26673.27 | 863.8542 | 0 | 0 | 0 | 0
12.76 | 27529.1289 | 26683.72 | 26651.45 | 845.4075 | 0 | 0 | 0 | 0
12.77 | 27426.0312 | 26661.94 | 26629.64 | 764.0931 | 0 | 0 | 0 | 0
12.78 | 27609.9375 | 26640.18 | 26607.85 | 969.7625 | 0 | 0 | 0 | 0
12.79 | 27873.3047 | 26618.43 | 26586.09 | 1254.873 | 0 | 0 | 0 | 0
12.8 | 28357.1719 | 26596.71 | 26564.34 | 1760.463 | 0 | 0 | 0 | 0
12.81 | 27877.9277 | 26575.01 | 26542.61 | 1302.922 | 0 | 0 | 0 | 0
12.82 | 26906.7637 | 26553.32 | 26520.91 | 353.4407 | 0 | 0 | 0 | 0
12.83 | 27013.3887 | 26531.66 | 26499.22 | 481.7288 | 0 | 0 | 0 | 0
12.84 | 26992.5 | 26510.02 | 26477.55 | 482.4832 | 0 | 0 | 0 | 0
12.85 | 26524.3086 | 26488.39 | 26455.9 | 35.91495 | 0 | 0 | 0 | 0
12.86 | 26788.1855 | 26466.79 | 26434.28 | 321.3952 | 0 | 0 | 0 | 0
12.87 | 27325.7578 | 26445.21 | 26412.67 | 880.5509 | 0 | 0 | 0 | 0
12.88 | 27027.7539 | 26423.64 | 26391.08 | 604.1107 | 0 | 0 | 0 | 0
12.89 | 26769.7793 | 26402.1 | 26369.51 | 367.6799 | 0 | 0 | 0 | 0
12.9 | 26950.5078 | 26380.58 | 26347.97 | 569.9324 | 0 | 0 | 0 | 0
12.91 | 27241.3652 | 26359.07 | 26326.44 | 882.2941 | 0 | 0 | 0 | 0
12.92 | 27262.7246 | 26337.59 | 26304.93 | 925.1381 | 0 | 0 | 0 | 0
12.93 | 27073.3223 | 26316.12 | 26283.44 | 757.2007 | 0 | 0 | 0 | 0
12.94 | 26423.1758 | 26294.68 | 26261.97 | 128.4994 | 0 | 0 | 0 | 0
12.95 | 26403.8965 | 26273.25 | 26240.52 | 130.6457 | 0 | 0 | 0 | 0
12.96 | 26420.0684 | 26251.84 | 26219.09 | 168.2235 | 0 | 0 | 0 | 0
12.97 | 26211.3145 | 26230.46 | 26197.68 | -19.14399 | 0 | 0 | 0 | 0
12.98 | 26056.9102 | 26209.09 | 26176.29 | -152.1815 | 0 | 0 | 0 | 0
12.99 | 26120 | 26187.74 | 26154.92 | -67.74445 | 0 | 0 | 0 | 0
13 | 26233.5117 | 26166.42 | 26133.56 | 67.09499 | 0 | 0 | 0 | 0
13.01 | 25935.9922 | 26145.11 | 26112.23 | -209.1163 | 0 | 0 | 0 | 0
13.02 | 26079.7344 | 26123.82 | 26090.92 | -44.08528 | 0 | 0 | 0 | 0
13.03 | 26183.3887 | 26102.55 | 26069.62 | 80.83836 | 0 | 0 | 0 | 0
13.04 | 26106.0371 | 26081.3 | 26048.35 | 24.73669 | 0 | 0 | 0 | 0
13.05 | 26398.375 | 26060.07 | 26027.09 | 338.3051 | 0 | 0 | 0 | 0
13.06 | 26636.877 | 26038.86 | 26005.86 | 598.0183 | 0 | 0 | 0 | 0
13.07 | 26239.8633 | 26017.67 | 25984.64 | 222.1964 | 0 | 0 | 0 | 0
13.08 | 26219.8184 | 25996.49 | 25963.45 | 223.3241 | 0 | 0 | 0 | 0
13.09 | 26442.6484 | 25975.34 | 25942.27 | 467.3073 | 0 | 0 | 0 | 0
13.1 | 26501.5547 | 25954.21 | 25921.11 | 547.3476 | 0 | 0 | 0 | 0
13.11 | 26770.1934 | 25933.09 | 25899.97 | 837.101 | 0 | 0 | 0 | 0
13.12 | 26361.4648 | 25912 | 25878.85 | 449.4679 | 0 | 0 | 0 | 0
13.13 | 25695.832 | 25890.92 | 25857.75 | -195.0886 | 0 | 0 | 0 | 0
13.14 | 25858.3359 | 25869.86 | 25836.67 | -11.52753 | 0 | 0 | 0 | 0
13.15 | 26169.1367 | 25848.83 | 25815.6 | 320.3113 | 0 | 0 | 0 | 0
13.16 | 26100.4824 | 25827.81 | 25794.56 | 272.6759 | 0 | 0 | 0 | 0
13.17 | 26203.8418 | 25806.81 | 25773.53 | 397.0351 | 0 | 0 | 0 | 0
13.18 | 26130.0137 | 25785.83 | 25752.53 | 344.1877 | 0 | 0 | 0 | 0
13.19 | 25810.3438 | 25764.86 | 25731.54 | 45.47947 | 0 | 0 | 0 | 0
13.2 | 26063.8008 | 25743.92 | 25710.57 | 319.8791 | 0 | 0 | 0 | 0
13.21 | 26392 | 25723 | 25689.63 | 669.002 | 0 | 0 | 0 | 0
13.22 | 25885.6621 | 25702.09 | 25668.7 | 183.5688 | 0 | 0 | 0 | 0
13.23 | 25692.8262 | 25681.21 | 25647.78 | 11.61858 | 0 | 0 | 0 | 0
13.24 | 25702.5234 | 25660.34 | 25626.89 | 42.18258 | 0 | 0 | 0 | 0
13.25 | 25519.0117 | 25639.49 | 25606.02 | -120.4812 | 0 | 0 | 0 | 0
13.26 | 25625.0234 | 25618.66 | 25585.17 | 6.359485 | 0 | 0 | 0 | 0
13.27 | 25488.6855 | 25597.85 | 25564.33 | -109.1683 | 0 | 0 | 0 | 0
13.28 | 25362.7227 | 25577.06 | 25543.51 | -214.3397 | 0 | 0 | 0 | 0
13.29 | 25520.8594 | 25556.29 | 25522.72 | -35.43054 | 0 | 0 | 0 | 0
13.3 | 25930.9434 | 25535.54 | 25501.94 | 395.4072 | 0 | 0 | 0 | 0
13.31 | 26180.4863 | 25514.8 | 25481.18 | 665.685 | 0 | 0 | 0 | 0
13.32 | 25921.8633 | 25494.09 | 25460.43 | 427.7782 | 0 | 0 | 0 | 0
13.33 | 25679.6797 | 25473.39 | 25439.71 | 206.2921 | 0 | 0 | 0 | 0
13.34 | 25398.2129 | 25452.71 | 25419.01 | -54.49591 | 0 | 0 | 0 | 0
13.35 | 25301.0645 | 25432.05 | 25398.32 | -130.9842 | 0 | 0 | 0 | 0
13.36 | 25472.5527 | 25411.41 | 25377.65 | 61.14545 | 0 | 0 | 0 | 0
13.37 | 25594.1152 | 25390.78 | 25357.01 | 203.3308 | 0 | 0 | 0 | 0
13.38 | 25642.9551 | 25370.18 | 25336.38 | 272.7749 | 0 | 0 | 0 | 0
13.39 | 25512.1348 | 25349.59 | 25315.76 | 162.5402 | 0 | 0 | 0 | 0
13.4 | 25059.5938 | 25329.03 | 25295.17 | -269.4337 | 0 | 0 | 0 | 0
13.41 | 25190.3418 | 25308.48 | 25274.6 | -118.1372 | 0 | 0 | 0 | 0
13.42 | 25425.834 | 25287.95 | 25254.04 | 137.885 | 0 | 0 | 0 | 0
13.43 | 25094.7734 | 25267.44 | 25233.5 | -172.6641 | 0 | 0 | 0 | 0
13.44 | 25182.2188 | 25246.94 | 25212.99 | -64.72566 | 0 | 0 | 0 | 0
13.45 | 25690.9277 | 25226.47 | 25192.48 | 464.4578 | 0 | 0 | 0 | 0
13.46 | 26030.2578 | 25206.01 | 25172 | 824.244 | 0 | 0 | 0 | 0
13.47 | 25918.6504 | 25185.58 | 25151.54 | 733.0744 | 0 | 0 | 0 | 0
13.48 | 25507.0664 | 25165.16 | 25131.09 | 341.9097 | 0 | 0 | 0 | 0
13.49 | 25290.2344 | 25144.76 | 25110.67 | 145.4787 | 0 | 0 | 0 | 0
13.5 | 25438.6738 | 25124.37 | 25090.26 | 314.3007 | 0 | 0 | 0 | 0
13.51 | 25701.5762 | 25104.01 | 25069.87 | 597.5674 | 0 | 0 | 0 | 0
13.52 | 25658.5137 | 25083.66 | 25049.5 | 574.8509 | 0 | 0 | 0 | 0
13.53 | 25111.5215 | 25063.34 | 25029.14 | 48.18641 | 0 | 0 | 0 | 0
13.54 | 24760.3008 | 25043.03 | 25008.81 | -282.7248 | 0 | 0 | 0 | 0
13.55 | 24657.0566 | 25022.73 | 24988.49 | -365.6778 | 0 | 0 | 0 | 0
13.56 | 24995.9531 | 25002.46 | 24968.19 | -6.508355 | 0 | 0 | 0 | 0
13.57 | 25463.2148 | 24982.21 | 24947.91 | 481.0081 | 0 | 0 | 0 | 0
13.58 | 25401.5273 | 24961.97 | 24927.64 | 439.5572 | 0 | 0 | 0 | 0
13.59 | 25412.0391 | 24941.75 | 24907.4 | 470.2875 | 0 | 0 | 0 | 0
13.6 | 25277.8477 | 24921.55 | 24887.17 | 356.2964 | 0 | 0 | 0 | 0
13.61 | 24883.9902 | 24901.37 | 24866.96 | -17.3789 | 0 | 0 | 0 | 0
13.62 | 25000.623 | 24881.21 | 24846.77 | 119.418 | 0 | 0 | 0 | 0
13.63 | 25074.0703 | 24861.06 | 24826.6 | 213.0113 | 0 | 0 | 0 | 0
13.64 | 24985.2051 | 24840.93 | 24806.45 | 144.2741 | 0 | 0 | 0 | 0
13.65 | 25411.5371 | 24820.82 | 24786.31 | 590.716 | 0 | 0 | 0 | 0
13.66 | 25353.1816 | 24800.73 | 24766.19 | 552.4524 | 0 | 0 | 0 | 0
13.67 | 24860.7637 | 24780.66 | 24746.09 | 80.10846 | 0 | 0 | 0 | 0
13.68 | 24579.1035 | 24760.6 | 24726.01 | -181.4958 | 0 | 0 | 0 | 0
13.69 | 24397.8555 | 24740.56 | 24705.94 | -342.7058 | 0 | 0 | 0 | 0
13.7 | 24457.9746 | 24720.54 | 24685.9 | -262.5666 | 0 | 0 | 0 | 0
13.71 | 24790.4199 | 24700.54 | 24665.87 | 89.8808 | 0 | 0 | 0 | 0
13.72 | 24903.0938 | 24680.55 | 24645.86 | 222.539 | 0 | 0 | 0 | 0
13.73 | 24658.3105 | 24660.59 | 24625.86 | -2.277979 | 0 | 0 | 0 | 0
13.74 | 24873.498 | 24640.64 | 24605.89 | 232.858 | 0 | 0 | 0 | 0
13.75 | 25132.3125 | 24620.71 | 24585.93 | 511.6032 | 0 | 0 | 0 | 0
13.76 | 24944.709 | 24600.8 | 24565.99 | 343.9126 | 0 | 0 | 0 | 0
13.77 | 24759.9844 | 24580.9 | 24546.07 | 179.083 | 0 | 0 | 0 | 0
13.78 | 24803.8887 | 24561.02 | 24526.16 | 242.8646 | 0 | 0 | 0 | 0
13.79 | 24879.9961 | 24541.16 | 24506.28 | 338.8315 | 0 | 0 | 0 | 0
13.8 | 24897.3281 | 24521.32 | 24486.41 | 376.0053 | 0 | 0 | 0 | 0
13.81 | 24571.918 | 24501.5 | 24466.56 | 70.41929 | 0 | 0 | 0 | 0
13.82 | 23994.0879 | 24481.69 | 24446.72 | -487.6044 | 0 | 0 | 0 | 0
13.83 | 23908.4902 | 24461.9 | 24426.91 | -553.4135 | 0 | 0 | 0 | 0
13.84 | 24317.5508 | 24442.13 | 24407.11 | -124.5819 | 0 | 0 | 0 | 0
13.85 | 24635.207 | 24422.38 | 24387.33 | 212.8277 | 0 | 0 | 0 | 0
13.86 | 24745.5312 | 24402.64 | 24367.56 | 342.8877 | 0 | 0 | 0 | 0
13.87 | 24537.627 | 24382.93 | 24347.82 | 154.7016 | 0 | 0 | 0 | 0
13.88 | 24698.3574 | 24363.22 | 24328.09 | 335.1325 | 0 | 0 | 0 | 0
13.89 | 24485.7598 | 24343.54 | 24308.38 | 142.2179 | 0 | 0 | 35.16203 | 0
13.9 | 24041.252 | 24323.88 | 24288.69 | -282.6245 | 0 | 0 | 35.18962 | 0
13.91 | 24445 | 24304.23 | 24269.01 | 140.7714 | 0 | 0 | 35.21726 | 0
13.92 | 24415.791 | 24284.6 | 24249.35 | 131.1928 | 0 | 0 | 35.24493 | 0
13.93 | 24135.541 | 24264.99 | 24229.71 | -129.4443 | 0 | 0 | 35.27264 | 0
13.94 | 24085.6504 | 24245.39 | 24210.09 | -159.7395 | 0 | 0 | 35.30039 | 0
13.95 | 24486.0156 | 24225.81 | 24190.48 | 260.2036 | 0 | 0 | 35.32818 | 0
13.96 | 24248.0977 | 24206.25 | 24170.9 | 41.84618 | 0 | 0 | 35.35601 | 0
13.97 | 23986.5117 | 24186.71 | 24151.32 | -200.1968 | 0 | 0 | 35.38388 | 0
13.98 | 24086.8594 | 24167.18 | 24131.77 | -80.3234 | 0 | 0 | 35.41179 | 0
13.99 | 23894.4668 | 24147.67 | 24112.23 | -253.2077 | 0 | 0 | 35.43974 | 0
14 | 24084.8516 | 24128.18 | 24092.72 | -43.33203 | 0 | 0 | 35.46773 | 0
14.01 | 23966.1914 | 24108.71 | 24073.21 | -142.5187 | 0 | 0 | 35.49576 | 0
14.02 | 23591.3242 | 24089.25 | 24053.73 | -497.9297 | 0 | 0 | 35.52383 | 0
14.03 | 23748.0898 | 24069.81 | 24034.26 | -321.7252 | 0 | 0 | 35.55194 | 0
14.04 | 23987.4805 | 24050.39 | 24014.81 | -62.9129 | 0 | 0 | 35.58009 | 0
14.05 | 24240.2695 | 24030.99 | 23995.38 | 209.2804 | 0 | 0 | 35.60828 | 0
14.06 | 24358.832 | 24011.6 | 23975.97 | 347.2299 | 0 | 0 | 35.63651 | 0
14.07 | 24275.0547 | 23992.23 | 23956.57 | 282.8224 | 0 | 0 | 35.66478 | 0
14.08 | 24225.0176 | 23972.88 | 23937.19 | 252.1379 | 0 | 0 | 35.69309 | 0
14.09 | 24357.459 | 23953.54 | 23917.82 | 403.9146 | 0 | 0 | 35.72144 | 0
14.1 | 24056.4414 | 23934.23 | 23898.48 | 122.2152 | 0 | 0 | 35.74983 | 0
14.11 | 23987.4141 | 23914.93 | 23879.15 | 72.48887 | 0 | 0 | 35.77827 | 0
14.12 | 23634.3379 | 23895.64 | 23859.83 | -261.3035 | 0 | 0 | 35.80674 | 0
14.13 | 23246.4355 | 23876.37 | 23840.54 | -629.9393 | 0 | 0 | 35.83526 | 0
14.14 | 23797.5391 | 23857.13 | 23821.26 | -59.58613 | 0 | 0 | 35.86381 | 0
14.15 | 23976.1738 | 23837.89 | 23802 | 138.281 | 0 | 0 | 35.89241 | 0
14.16 | 23338.8555 | 23818.68 | 23782.76 | -479.822 | 0 | 0 | 35.92105 | 0
14.17 | 23440.6172 | 23799.48 | 23763.53 | -358.862 | 0 | 0 | 35.94973 | 0
14.18 | 24249.8105 | 23780.3 | 23744.32 | 469.5124 | 0 | 0 | 35.97846 | 0
14.19 | 24558.2109 | 23761.13 | 23725.13 | 797.077 | 0 | 0 | 36.00722 | 0
14.2 | 24085.0176 | 23741.99 | 23705.95 | 343.0308 | 0 | 0 | 36.03603 | 0
14.21 | 23997.2285 | 23722.86 | 23686.79 | 274.3718 | 0 | 0 | 36.06488 | 0
14.22 | 24107.7109 | 23703.74 | 23667.65 | 403.9673 | 0 | 0 | 36.09377 | 0
14.23 | 24100.041 | 23684.65 | 23648.52 | 415.3935 | 0 | 0 | 36.1227 | 0
14.24 | 23915.0391 | 23665.57 | 23629.42 | 249.4708 | 0 | 0 | 36.15167 | 0
14.25 | 23617.0508 | 23646.51 | 23610.33 | -29.45532 | 0 | 0 | 36.18069 | 0
14.26 | 23913.0391 | 23627.46 | 23591.25 | 285.5783 | 0 | 0 | 36.20975 | 0
14.27 | 23929.9609 | 23608.43 | 23572.19 | 321.5284 | 0 | 0 | 36.23885 | 0
14.28 | 23816.0859 | 23589.42 | 23553.15 | 226.6649 | 0 | 0 | 36.268 | 0
14.29 | 23611.7266 | 23570.43 | 23534.13 | 41.30018 | 0 | 0 | 36.29718 | 0
14.3 | 23507.9844 | 23551.45 | 23515.12 | -43.46431 | 0 | 0 | 36.32641 | 0
14.31 | 23530.1543 | 23532.49 | 23496.13 | -2.333543 | 0 | 0 | 36.35569 | 0
14.32 | 23353.5254 | 23513.54 | 23477.16 | -160.0184 | 0 | 0 | 36.385 | 0
14.33 | 23235.0293 | 23494.62 | 23458.2 | -259.5873 | 0 | 0 | 36.41436 | 0
14.34 | 23370.3984 | 23475.71 | 23439.26 | -105.3078 | 0 | 0 | 36.44376 | 0
14.35 | 23273.6621 | 23456.81 | 23420.34 | -183.1505 | 0 | 0 | 36.47321 | 0
14.36 | 23238.0078 | 23437.94 | 23401.43 | -199.9279 | 0 | 0 | 36.5027 | 0
14.37 | 23350.1504 | 23419.08 | 23382.54 | -68.92525 | 0 | 0 | 36.53223 | 0
14.38 | 23290.7871 | 23400.23 | 23363.67 | -109.4452 | 0 | 0 | 36.56181 | 0
14.39 | 23473.6758 | 23381.41 | 23344.81 | 92.27011 | 0 | 0 | 36.59143 | 0
14.4 | 23830.334 | 23362.6 | 23325.97 | 467.7382 | 0 | 0 | 36.62109 | 0
14.41 | 23788.3105 | 23343.8 | 23307.15 | 444.5079 | 0 | 0 | 36.6508 | 0
14.42 | 23643.3691 | 23325.03 | 23288.35 | 318.3431 | 0 | 0 | 36.68055 | 0
14.43 | 23319.9297 | 23306.27 | 23269.56 | 13.66352 | 0 | 0 | 36.71035 | 0
14.44 | 23057.8047 | 23287.52 | 23250.78 | -229.7183 | 0 | 0 | 36.74019 | 0
14.45 | 22992.6406 | 23268.8 | 23232.03 | -276.1558 | 0 | 0 | 36.77007 | 0
14.46 | 22946.127 | 23250.09 | 23213.29 | -303.9594 | 0 | 0 | 36.8 | 0
14.47 | 23098.084 | 23231.39 | 23194.56 | -133.3091 | 0 | 0 | 36.82998 | 0
14.48 | 23219.8691 | 23212.72 | 23175.86 | 7.152782 | 0 | 0 | 36.86 | 0
14.49 | 23063.7578 | 23194.06 | 23157.17 | -130.2983 | 0 | 0 | 36.89006 | 0
14.5 | 22413.7578 | 23175.41 | 23138.49 | -761.6547 | 0 | 0 | 36.92017 | 0
14.51 | 22240.7637 | 23156.79 | 23119.84 | -916.0217 | 0 | 0 | 36.95032 | 0
14.52 | 22697.3809 | 23138.17 | 23101.19 | -440.794 | 0 | 0 | 36.98052 | 0
14.53 | 23207.5352 | 23119.58 | 23082.57 | 87.95434 | 0 | 0 | 37.01076 | 0
14.54 | 23397.4902 | 23101 | 23063.96 | 296.4869 | 0 | 0 | 37.04106 | 0
14.55 | 23476.1738 | 23082.44 | 23045.37 | 393.7315 | 0 | 0 | 37.07139 | 0
14.56 | 23251.6387 | 23063.9 | 23026.8 | 187.741 | 0 | 0 | 37.10177 | 0
14.57 | 22824.4102 | 23045.37 | 23008.24 | -220.9594 | 0 | 0 | 37.1322 | 0
14.58 | 22815.3848 | 23026.86 | 22989.7 | -211.4732 | 0 | 0 | 37.16267 | 0
14.59 | 22973.541 | 23008.36 | 22971.17 | -34.82175 | 0 | 0 | 37.19319 | 0
14.6 | 22961.3203 | 22989.88 | 22952.66 | -28.56365 | 0 | 0 | 37.22376 | 0
14.61 | 22707.7754 | 22971.42 | 22934.17 | -263.6461 | 0 | 0 | 37.25437 | 0
14.62 | 22727.0117 | 22952.98 | 22915.69 | -225.9638 | 0 | 0 | 37.28503 | 0
14.63 | 23227.0898 | 22934.55 | 22897.23 | 292.5439 | 0 | 0 | 37.31573 | 0
14.64 | 23338.0977 | 22916.13 | 22878.79 | 421.9651 | 0 | 0 | 37.34648 | 0
14.65 | 23402.3203 | 22897.74 | 22860.36 | 504.5846 | 0 | 0 | 37.37728 | 0
14.66 | 23470.7051 | 22879.36 | 22841.95 | 591.35 | 0 | 0 | 37.40812 | 0
14.67 | 23431.873 | 22860.99 | 22823.55 | 570.8822 | 0 | 0 | 37.43901 | 0
14.68 | 23342.4258 | 22842.64 | 22805.17 | 499.783 | 0 | 0 | 37.46995 | 0
14.69 | 22645.5391 | 22824.31 | 22786.81 | -178.772 | 0 | 0 | 37.50094 | 0
14.7 | 22405.6738 | 22806 | 22768.46 | -400.3219 | 0 | 0 | 37.53197 | 0
14.71 | 22881.4473 | 22787.7 | 22750.13 | 93.75073 | 0 | 0 | 37.56305 | 0
14.72 | 23096.7363 | 22769.41 | 22731.82 | 327.3226 | 0 | 0 | 37.59418 | 0
14.73 | 22576.4062 | 22751.15 | 22713.52 | -174.7408 | 0 | 0 | 37.62535 | 0
14.74 | 22428.0547 | 22732.9 | 22695.24 | -304.8419 | 0 | 0 | 37.65658 | 0
14.75 | 22597.6797 | 22714.66 | 22676.97 | -116.9827 | 0 | 0 | 37.68785 | 0
14.76 | 22455.8906 | 22696.44 | 22658.73 | -240.5538 | 0 | 0 | 37.71917 | 0
14.77 | 22370.7383 | 22678.24 | 22640.49 | -307.5042 | 0 | 0 | 37.75054 | 0
14.78 | 22339.3984 | 22660.06 | 22622.27 | -320.6584 | 0 | 0 | 37.78196 | 0
14.79 | 22575.6484 | 22641.89 | 22604.07 | -66.23894 | 0 | 0 | 37.81342 | 0
14.8 | 22691.2207 | 22623.73 | 22585.89 | 67.48673 | 0 | 0 | 37.84493 | 0
14.81 | 22649.4688 | 22605.6 | 22567.72 | 43.87207 | 0 | 0 | 37.8765 | 0
14.82 | 22627.9277 | 22587.48 | 22549.57 | 40.45208 | 0 | 0 | 37.90811 | 0
14.83 | 22384.1855 | 22569.37 | 22531.43 | -185.1851 | 0 | 0 | 37.93977 | 0
14.84 | 21774.2031 | 22551.28 | 22513.31 | -777.0786 | 0 | 0 | 37.97148 | 0
14.85 | 22079.8496 | 22533.21 | 22495.21 | -453.3593 | 0 | 0 | 38.00324 | 0
14.86 | 22469.3828 | 22515.15 | 22477.12 | -45.76928 | 0 | 0 | 38.03505 | 0
14.87 | 22629.5098 | 22497.11 | 22459.04 | 132.3984 | 0 | 0 | 38.0669 | 0
14.88 | 22363.7168 | 22479.09 | 22440.99 | -115.3699 | 0 | 0 | 38.09881 | 0
14.89 | 21981.7734 | 22461.08 | 22422.95 | -479.3046 | 0 | 0 | 38.13077 | 0
14.9 | 22062.2988 | 22443.09 | 22404.92 | -380.7866 | 0 | 0 | 38.16278 | 0
14.91 | 22136.666 | 22425.11 | 22386.91 | -288.4428 | 0 | 0 | 38.19483 | 0
14.92 | 21913.3906 | 22407.15 | 22368.92 | -493.7575 | 0 | 0 | 38.22694 | 0
14.93 | 21846.6055 | 22389.2 | 22350.94 | -542.598 | 0 | 0 | 38.2591 | 0
14.94 | 21814.5273 | 22371.27 | 22332.98 | -556.7475 | 0 | 0 | 38.29131 | 0
14.95 | 21962.8789 | 22353.36 | 22315.04 | -390.4831 | 0 | 0 | 38.32357 | 0
14.96 | 22095.6621 | 22335.47 | 22297.11 | -239.8031 | 0 | 0 | 38.35588 | 0
14.97 | 21849.3984 | 22317.58 | 22279.2 | -468.186 | 0 | 0 | 38.38824 | 0
14.98 | 21685.5449 | 22299.72 | 22261.3 | -614.1745 | 0 | 0 | 38.42065 | 0
14.99 | 22114.9688 | 22281.87 | 22243.42 | -166.9016 | 0 | 0 | 38.45311 | 0
15 | 22584.9668 | 22264.04 | 22225.55 | 320.9296 | 0 | 0 | 38.48563 | 0
15.01 | 22409.5645 | 22246.22 | 22207.7 | 163.3446 | 0 | 0 | 38.51819 | 0
15.02 | 22150.1621 | 22228.42 | 22189.87 | -78.25641 | 0 | 0 | 38.55081 | 0
15.03 | 21995.8613 | 22210.63 | 22172.05 | -214.7717 | 0 | 0 | 38.58348 | 0
15.04 | 21715.6484 | 22192.86 | 22154.25 | -477.2148 | 0 | 0 | 38.6162 | 0
15.05 | 21825.1484 | 22175.11 | 22136.46 | -349.961 | 0 | 0 | 38.64898 | 0
15.06 | 22247.2656 | 22157.37 | 22118.69 | 89.89429 | 0 | 0 | 38.6818 | 0
15.07 | 21780.2773 | 22139.65 | 22100.93 | -359.3718 | 0 | 0 | 38.71468 | 0
15.08 | 21780.6113 | 22121.94 | 22083.2 | -341.3313 | 0 | 0 | 38.74761 | 0
15.09 | 21649.2871 | 22104.25 | 22065.47 | -454.9648 | 0 | 0 | 38.78059 | 0
15.1 | 21896.2793 | 22086.58 | 22047.76 | -190.2977 | 0 | 0 | 38.81363 | 0
15.11 | 21995.4727 | 22068.92 | 22030.07 | -73.44522 | 0 | 0 | 38.84672 | 0
15.12 | 21975.4414 | 22051.27 | 22012.39 | -75.83313 | 0 | 0 | 38.87986 | 0
15.13 | 22272.7852 | 22033.65 | 21994.73 | 239.1383 | 0 | 0 | 38.91306 | 0
15.14 | 22087.6328 | 22016.03 | 21977.09 | 71.59783 | 0 | 0 | 38.94631 | 0
15.15 | 21884.6445 | 21998.44 | 21959.46 | -113.7943 | 0 | 0 | 38.97961 | 0
15.16 | 22087.2012 | 21980.86 | 21941.85 | 106.3429 | 0 | 0 | 39.01297 | 0
15.17 | 22125.3203 | 21963.29 | 21924.25 | 162.0268 | 0 | 0 | 39.04638 | 0
15.18 | 21986.8516 | 21945.74 | 21906.66 | 41.10725 | 0 | 0 | 39.07984 | 0
15.19 | 21736.7676 | 21928.21 | 21889.1 | -191.4433 | 0 | 0 | 39.11336 | 0
15.2 | 21555.4199 | 21910.69 | 21871.55 | -355.2732 | 0 | 0 | 39.14693 | 0
15.21 | 21440.9805 | 21893.19 | 21854.01 | -452.2105 | 0 | 0 | 39.18056 | 0
15.22 | 21636.4453 | 21875.7 | 21836.49 | -239.2591 | 0 | 0 | 39.21424 | 0
15.23 | 21816.127 | 21858.23 | 21818.99 | -42.10656 | 0 | 0 | 39.24798 | 0
15.24 | 21523.1445 | 21840.78 | 21801.5 | -317.6338 | 0 | 0 | 39.28177 | 0
15.25 | 21969.4551 | 21823.34 | 21784.02 | 146.1165 | 0 | 0 | 39.31562 | 0
15.26 | 22153.9141 | 21805.91 | 21766.57 | 347.9995 | 0 | 0 | 39.34952 | 0
15.27 | 21890.3262 | 21788.51 | 21749.12 | 101.8201 | 0 | 0 | 39.38348 | 0
15.28 | 21736.752 | 21771.11 | 21731.7 | -34.36114 | 0 | 0 | 39.4175 | 0
15.29 | 21784.7344 | 21753.74 | 21714.28 | 30.99862 | 0 | 0 | 39.45157 | 0
15.3 | 21707.3301 | 21736.37 | 21696.89 | -29.04387 | 0 | 0 | 39.48569 | 0
15.31 | 21684.668 | 21719.03 | 21679.51 | -34.35969 | 0 | 0 | 39.51987 | 0
15.32 | 21756.1543 | 21701.7 | 21662.14 | 54.45735 | 0 | 0 | 39.55411 | 0
15.33 | 21152.4805 | 21684.38 | 21644.79 | -531.9012 | 0 | 0 | 39.58841 | 0
15.34 | 21116.9727 | 21667.08 | 21627.46 | -550.1093 | 0 | 0 | 39.62276 | 0
15.35 | 21163.7266 | 21649.8 | 21610.14 | -486.0712 | 0 | 0 | 39.65717 | 0
15.36 | 21371.6992 | 21632.53 | 21592.84 | -260.8298 | 0 | 0 | 39.69164 | 0
15.37 | 21438.8379 | 21615.28 | 21575.55 | -176.4379 | 0 | 0 | 39.72616 | 0
15.38 | 21249.3477 | 21598.04 | 21558.28 | -348.6903 | 0 | 0 | 39.76074 | 0
15.39 | 21372.6289 | 21580.82 | 21541.02 | -208.1867 | 0 | 0 | 39.79538 | 0
15.4 | 21272.7773 | 21563.61 | 21523.78 | -290.8314 | 0 | 0 | 39.83008 | 0
15.41 | 21280.7246 | 21546.42 | 21506.55 | -265.6926 | 0 | 0 | 39.86483 | 0
15.42 | 21359.5 | 21529.24 | 21489.34 | -169.7412 | 0 | 0 | 39.89964 | 0
15.43 | 21402 | 21512.08 | 21472.15 | -110.0805 | 0 | 0 | 39.93451 | 0
15.44 | 21664.4043 | 21494.94 | 21454.97 | 169.469 | 0 | 0 | 39.96944 | 0
15.45 | 21931.6836 | 21477.81 | 21437.8 | 453.8781 | 0 | 0 | 40.00443 | 0
15.46 | 21663.2617 | 21460.69 | 21420.65 | 202.5707 | 0 | 0 | 40.03948 | 0
15.47 | 21017.3984 | 21443.59 | 21403.52 | -426.1935 | 0 | 0 | 40.07459 | 0
15.48 | 21185.5859 | 21426.51 | 21386.4 | -240.9223 | 0 | 0 | 40.10975 | 0
15.49 | 21508.207 | 21409.44 | 21369.29 | 98.76719 | 0 | 0 | 40.14498 | 0
15.5 | 21204.9062 | 21392.39 | 21352.21 | -187.4806 | 0 | 0 | 40.18026 | 0
15.51 | 20786 | 21375.35 | 21335.13 | -589.3491 | 0 | 0 | 40.21561 | 0
15.52 | 21005.9316 | 21358.33 | 21318.08 | -352.3951 | 0 | 0 | 40.25101 | 0
15.53 | 20877.6094 | 21341.32 | 21301.03 | -463.7102 | 0 | 0 | 40.28648 | 0
15.54 | 20819.3984 | 21324.33 | 21284.01 | -504.9295 | 0 | 0 | 40.32201 | 0
15.55 | 21187.4082 | 21307.35 | 21266.99 | -119.9432 | 0 | 0 | 40.35759 | 0
15.56 | 21209.7305 | 21290.39 | 21250 | -80.6597 | 0 | 0 | 40.39324 | 0
15.57 | 21172.6836 | 21273.44 | 21233.02 | -100.7607 | 0 | 0 | 40.42895 | 0
15.58 | 20971.377 | 21256.51 | 21216.05 | -285.1366 | 0 | 0 | 40.46472 | 0
15.59 | 21372.1465 | 21239.6 | 21199.1 | 132.5483 | 0 | 0 | 40.50055 | 0
15.6 | 21481.5391 | 21222.7 | 21182.16 | 258.841 | 0 | 0 | 40.53644 | 0
15.61 | 21231.4707 | 21205.81 | 21165.24 | 25.65753 | 0 | 0 | 40.5724 | 0
15.62 | 21217.7969 | 21188.94 | 21148.34 | 28.85343 | 0 | 0 | 40.60841 | 0
15.63 | 21099.3398 | 21172.09 | 21131.44 | -72.7492 | 0 | 0 | 40.6445 | 0
15.64 | 21164.1465 | 21155.25 | 21114.57 | 8.896773 | 0 | 0 | 40.68064 | 0
15.65 | 20856.5996 | 21138.43 | 21097.71 | -281.8261 | 0 | 0 | 40.71684 | 0
15.66 | 20531.4648 | 21121.62 | 21080.86 | -590.152 | 0 | 0 | 40.75311 | 0
15.67 | 20060.248 | 21104.82 | 21064.03 | -1044.575 | 0 | 0 | 40.78944 | 0
15.68 | 20317.5586 | 21088.04 | 21047.22 | -770.4859 | 0 | 0 | 40.82584 | 0
15.69 | 21191.7676 | 21071.28 | 21030.42 | 120.4865 | 0 | 0 | 40.8623 | 0
15.7 | 21117.3281 | 21054.53 | 21013.63 | 62.79518 | 0 | 0 | 40.89882 | 0
15.71 | 21158.75 | 21037.8 | 20996.86 | 120.9502 | 0 | 0 | 40.93541 | 0
15.72 | 21187.4023 | 21021.08 | 20980.11 | 166.3204 | 0 | 0 | 40.97206 | 0
15.73 | 20990.9512 | 21004.38 | 20963.37 | -13.42785 | 0 | 0 | 41.00877 | 0
15.74 | 20282.7637 | 20987.69 | 20946.65 | -704.9276 | 0 | 0 | 41.04555 | 0
15.75 | 20411.2402 | 20971.02 | 20929.94 | -559.7785 | 0 | 0 | 41.0824 | 0
15.76 | 20739.5781 | 20954.36 | 20913.24 | -214.7831 | 0 | 0 | 41.11931 | 0
15.77 | 20708.2734 | 20937.72 | 20896.56 | -229.4454 | 0 | 0 | 41.15629 | 0
15.78 | 20114.1699 | 20921.09 | 20879.9 | -806.9215 | 0 | 0 | 41.19333 | 0
15.79 | 20278.0039 | 20904.48 | 20863.25 | -626.4753 | 0 | 0 | 41.23044 | 0
15.8 | 20302.9961 | 20887.88 | 20846.61 | -584.8858 | 0 | 0 | 41.26761 | 0
15.81 | 20619.1816 | 20871.3 | 20829.99 | -252.1182 | 0 | 0 | 41.30486 | 0
15.82 | 20777.5137 | 20854.73 | 20813.39 | -77.21895 | 0 | 0 | 41.34217 | 0
15.83 | 20758.3691 | 20838.18 | 20796.8 | -79.81146 | 0 | 0 | 41.37954 | 0
15.84 | 20530.9355 | 20821.64 | 20780.23 | -290.708 | 0 | 0 | 41.41698 | 0
15.85 | 20244.8867 | 20805.12 | 20763.67 | -560.2348 | 0 | 0 | 41.45449 | 0
15.86 | 20129.8164 | 20788.61 | 20747.12 | -658.798 | 0 | 0 | 41.49207 | 0
15.87 | 20443.9961 | 20772.12 | 20730.59 | -328.1263 | 0 | 0 | 41.52972 | 0
15.88 | 20257.5762 | 20755.65 | 20714.08 | -498.0691 | 0 | 0 | 41.56743 | 0
15.89 | 20070.4668 | 20739.18 | 20697.58 | -668.7165 | 0 | 0 | 41.60522 | 0
15.9 | 19981.8008 | 20722.74 | 20681.09 | -740.9354 | 0 | 0 | 41.64307 | 0
15.91 | 20658.7734 | 20706.3 | 20664.62 | -47.53067 | 0 | 0 | 41.68099 | 0
15.92 | 20559.2656 | 20689.89 | 20648.17 | -130.6213 | 0 | 0 | 41.71898 | 0
15.93 | 20460.6582 | 20673.48 | 20631.73 | -212.8265 | 0 | 0 | 41.75704 | 0
15.94 | 20568.3984 | 20657.1 | 20615.3 | -88.69902 | 0 | 0 | 41.79518 | 0
15.95 | 19897.1777 | 20640.73 | 20598.89 | -743.5474 | 0 | 0 | 41.83338 | 0
15.96 | 20548.7852 | 20624.37 | 20582.5 | -75.58246 | 0 | 0 | 41.87165 | 0
15.97 | 20747.832 | 20608.03 | 20566.12 | 139.8068 | 0 | 0 | 41.90999 | 0
15.98 | 20570.9961 | 20591.7 | 20549.75 | -20.70147 | 0 | 0 | 41.9484 | 0
15.99 | 20350.8418 | 20575.38 | 20533.4 | -224.5431 | 0 | 0 | 41.98689 | 0
16 | 20791.2246 | 20559.09 | 20517.06 | 232.1375 | 0 | 0 | 42.02545 | 0
16.01 | 20644.4668 | 20542.8 | 20500.74 | 101.6626 | 0 | 0 | 42.06408 | 0
16.02 | 20588.4004 | 20526.54 | 20484.43 | 61.86427 | 0 | 0 | 42.10278 | 0
16.030001 | 20295.5723 | 20510.28 | 20468.14 | -214.709 | 0 | 0 | 42.14156 | 0
16.040001 | 20178.2109 | 20494.04 | 20451.86 | -315.8321 | 0 | 0 | 42.1804 | 0
16.049999 | 20017.2695 | 20477.82 | 20435.6 | -460.5533 | 0 | 0 | 42.21932 | 0
16.059999 | 20109.9395 | 20461.61 | 20419.36 | -351.6747 | 0 | 0 | 42.25831 | 0
16.07 | 20189.7695 | 20445.42 | 20403.12 | -255.6493 | 0 | 0 | 42.29739 | 0
16.08 | 20316.043 | 20429.24 | 20386.9 | -113.1968 | 0 | 0 | 42.33653 | 0
16.09 | 20049.7305 | 20413.08 | 20370.7 | -363.3452 | 0 | 0 | 42.37575 | 0
16.1 | 19796.3008 | 20396.93 | 20354.51 | -600.6256 | 0 | 0 | 42.41504 | 0
16.110001 | 19684.4336 | 20380.79 | 20338.34 | -696.3566 | 0 | 0 | 42.45441 | 0
16.120001 | 19718.2402 | 20364.67 | 20322.18 | -646.4303 | 0 | 0 | 42.49385 | 0
16.129999 | 19501.9492 | 20348.57 | 20306.04 | -846.6196 | 0 | 0 | 42.53337 | 0
16.139999 | 19863.0469 | 20332.48 | 20289.91 | -469.4318 | 0 | 0 | 42.57296 | 0
16.15 | 20057.9648 | 20316.4 | 20273.79 | -258.4369 | 0 | 0 | 42.61264 | 0
16.16 | 19748.2402 | 20300.34 | 20257.69 | -552.1009 | 0 | 0 | 42.65239 | 0
16.17 | 20147.2324 | 20284.3 | 20241.6 | -137.0628 | 0 | 0 | 42.69222 | 0
16.18 | 20382.5898 | 20268.26 | 20225.53 | 114.3257 | 0 | 0 | 42.73212 | 0
16.190001 | 19701.6348 | 20252.25 | 20209.47 | -550.6114 | 0 | 0 | 42.77211 | 0
16.200001 | 19669.2871 | 20236.24 | 20193.43 | -566.9574 | 0 | 0 | 42.81217 | 0
16.209999 | 19686.7148 | 20220.26 | 20177.41 | -533.546 | 0 | 0 | 42.8523 | 0
16.219999 | 19704.1211 | 20204.29 | 20161.4 | -500.1676 | 0 | 0 | 42.89252 | 0
16.23 | 19550.3789 | 20188.33 | 20145.4 | -637.9507 | 0 | 0 | 42.93283 | 0
16.24 | 19644.4297 | 20172.39 | 20129.41 | -527.9572 | 0 | 0 | 42.97321 | 0
16.25 | 19842.1875 | 20156.46 | 20113.45 | -314.2713 | 0 | 0 | 43.01367 | 0
16.26 | 20201.1211 | 20140.55 | 20097.49 | 60.57563 | 0 | 0 | 43.05421 | 0
16.27 | 19941.0176 | 20124.65 | 20081.55 | -183.6292 | 0 | 0 | 43.09483 | 0
16.280001 | 19347.834 | 20108.76 | 20065.63 | -760.9272 | 0 | 0 | 43.13554 | 0
16.290001 | 19411.1367 | 20092.89 | 20049.72 | -681.7552 | 0 | 0 | 43.17633 | 0
16.299999 | 19589.0684 | 20077.04 | 20033.82 | -487.972 | 0 | 0 | 43.21719 | 0
16.309999 | 19658.4434 | 20061.2 | 20017.94 | -402.757 | 0 | 0 | 43.25815 | 0
16.32 | 19641.2598 | 20045.37 | 20002.07 | -404.1137 | 0 | 0 | 43.29918 | 0
16.33 | 19475.2656 | 20029.56 | 19986.22 | -554.2972 | 0 | 0 | 43.3403 | 0
16.34 | 20062.5 | 20013.77 | 19970.39 | 48.7333 | 0 | 0 | 43.38151 | 0
16.35 | 20044.9355 | 19997.99 | 19954.56 | 46.95025 | 0 | 0 | 43.4228 | 0
16.360001 | 20261.8145 | 19982.22 | 19938.75 | 279.5977 | 0 | 0 | 43.46418 | 0
16.370001 | 20314.0625 | 19966.46 | 19922.96 | 347.5979 | 0 | 0 | 43.50564 | 0
16.379999 | 20359.6602 | 19950.73 | 19907.18 | 408.93 | 0 | 0 | 43.54718 | 0
16.389999 | 19498.8594 | 19935.01 | 19891.42 | -436.1478 | 0 | 0 | 43.58882 | 0
16.4 | 19583.5449 | 19919.3 | 19875.67 | -335.7523 | 0 | 0 | 43.63054 | 0
16.41 | 19712.7109 | 19903.6 | 19859.93 | -190.8925 | 0 | 0 | 43.67235 | 0
16.42 | 19474.8848 | 19887.92 | 19844.21 | -413.0394 | 0 | 0 | 43.71425 | 0
16.43 | 19357.2188 | 19872.26 | 19828.5 | -515.0407 | 0 | 0 | 43.75624 | 0
16.440001 | 19578.1094 | 19856.61 | 19812.81 | -278.4984 | 0 | 0 | 43.79831 | 0
16.450001 | 19909.4219 | 19840.97 | 19797.13 | 68.44959 | 0 | 0 | 43.84048 | 0
16.459999 | 19981.7832 | 19825.35 | 19781.47 | 156.4287 | 0 | 0 | 43.88273 | 0
16.469999 | 19491.6602 | 19809.75 | 19765.82 | -318.0878 | 0 | 0 | 43.92508 | 0
16.48 | 19381.5371 | 19794.15 | 19750.19 | -412.6175 | 0 | 0 | 43.96752 | 0
16.49 | 19593.2734 | 19778.58 | 19734.57 | -185.3038 | 0 | 0 | 44.01005 | 0
16.5 | 19160.2539 | 19763.01 | 19718.96 | -602.7605 | 0 | 0 | 44.05268 | 0
16.51 | 18874.707 | 19747.47 | 19703.37 | -872.7591 | 0 | 0 | 44.0954 | 0
16.52 | 19287.2578 | 19731.93 | 19687.79 | -444.6745 | 0 | 0 | 44.13821 | 0
16.530001 | 19301.6211 | 19716.41 | 19672.23 | -414.7904 | 0 | 0 | 44.18112 | 0
16.540001 | 19099.6367 | 19700.91 | 19656.68 | -601.27 | 0 | 0 | 44.22412 | 0
16.549999 | 19105.5859 | 19685.42 | 19641.15 | -579.8336 | 0 | 0 | 44.26721 | 0
16.559999 | 18993.6934 | 19669.94 | 19625.63 | -676.2503 | 0 | 0 | 44.31041 | 0
16.57 | 18990.8125 | 19654.48 | 19610.13 | -663.6684 | 0 | 0 | 44.3537 | 0
16.58 | 19114.6738 | 19639.03 | 19594.64 | -524.3602 | 0 | 0 | 44.39709 | 0
16.59 | 18904.0996 | 19623.6 | 19579.16 | -719.5021 | 0 | 0 | 44.44058 | 0
16.6 | 18795.0176 | 19608.18 | 19563.7 | -813.1662 | 0 | 0 | 44.48417 | 0
16.610001 | 18744.9082 | 19592.78 | 19548.25 | -847.8706 | 0 | 0 | 44.52786 | 0
16.620001 | 19491.3789 | 19577.39 | 19532.82 | -86.01093 | 0 | 0 | 44.57165 | 0
16.629999 | 18860.9609 | 19562.02 | 19517.4 | -701.0575 | 0 | 0 | 44.61554 | 0
16.639999 | 19576.4551 | 19546.66 | 19502 | 29.79681 | 0 | 0 | 44.65953 | 0
16.65 | 19457.7695 | 19531.31 | 19486.61 | -73.5416 | 0 | 0 | 44.70363 | 0
16.66 | 18953.9668 | 19515.98 | 19471.23 | -562.0131 | 0 | 0 | 44.74783 | 0
16.67 | 19303.6953 | 19500.66 | 19455.87 | -196.9678 | 0 | 0 | 44.79213 | 0
16.68 | 19587.248 | 19485.36 | 19440.52 | 101.8873 | 0 | 0 | 44.83654 | 0
16.690001 | 19119.0488 | 19470.07 | 19425.19 | -351.0224 | 0 | 0 | 44.88106 | 0
16.700001 | 18984.1543 | 19454.8 | 19409.87 | -470.6434 | 0 | 0 | 44.92569 | 0
16.709999 | 18708.7676 | 19439.54 | 19394.57 | -730.774 | 0 | 0 | 44.97041 | 0
16.719999 | 19072.8613 | 19424.3 | 19379.28 | -351.4355 | 0 | 0 | 45.01525 | 0
16.73 | 18977.7969 | 19409.06 | 19364 | -431.268 | 0 | 0 | 45.06021 | 0
16.74 | 19145.873 | 19393.85 | 19348.74 | -247.9759 | 0 | 0 | 45.10527 | 0
16.75 | 19019.9551 | 19378.65 | 19333.5 | -358.6922 | 0 | 0 | 45.15044 | 0
16.76 | 18753.6328 | 19363.46 | 19318.26 | -609.8273 | 0 | 0 | 45.19573 | 0
16.77 | 18311.6445 | 19348.29 | 19303.05 | -1036.643 | 0 | 0 | 45.24113 | 0
16.780001 | 19117.8047 | 19333.13 | 19287.84 | -215.3225 | 0 | 0 | 45.28665 | 0
16.790001 | 18844.0195 | 19317.98 | 19272.65 | -473.9635 | 0 | 0 | 45.33228 | 0
16.799999 | 18865.2539 | 19302.86 | 19257.48 | -437.6024 | 0 | 0 | 45.37802 | 0
16.809999 | 18802.5801 | 19287.74 | 19242.32 | -485.1607 | 0 | 0 | 45.42388 | 0
16.82 | 18479.002 | 19272.64 | 19227.17 | -793.6362 | 0 | 0 | 45.46987 | 0
16.83 | 19097.4316 | 19257.55 | 19212.04 | -160.1198 | 0 | 0 | 45.51597 | 0
16.84 | 18984.2461 | 19242.48 | 19196.92 | -258.2329 | 0 | 0 | 45.5622 | 0
16.85 | 19151.4336 | 19227.42 | 19181.81 | -75.9873 | 0 | 0 | 45.60855 | 0
16.860001 | 18741.9727 | 19212.38 | 19166.72 | -470.4029 | 0 | 0 | 45.65503 | 0
16.870001 | 18472.8496 | 19197.35 | 19151.64 | -724.4965 | 0 | 0 | 45.70163 | 0
16.879999 | 18698.1055 | 19182.33 | 19136.59 | -484.2285 | 0 | 0 | 45.74834 | 0
16.889999 | 18476.4551 | 19167.33 | 19121.54 | -690.878 | 0 | 0 | 45.7952 | 0
16.9 | 18725.75 | 19152.35 | 19106.5 | -426.5951 | 0 | 0 | 45.84218 | 0
16.91 | 18847.0547 | 19137.37 | 19091.48 | -290.3181 | 0 | 0 | 45.88929 | 0
16.92 | 18441.7109 | 19122.41 | 19076.48 | -680.704 | 0 | 0 | 45.93653 | 0
16.93 | 18209.8672 | 19107.47 | 19061.49 | -897.604 | 0 | 0 | 45.98391 | 0
16.940001 | 18581.416 | 19092.54 | 19046.51 | -511.1243 | 0 | 0 | 46.03143 | 0
16.950001 | 18996.2539 | 19077.63 | 19031.55 | -81.37129 | 0 | 0 | 46.07908 | 0
16.959999 | 18315.3242 | 19062.73 | 19016.6 | -747.4031 | 0 | 0 | 46.12686 | 0
16.969999 | 18636.207 | 19047.84 | 19001.67 | -411.6338 | 0 | 0 | 46.17478 | 0
16.98 | 18449.6445 | 19032.97 | 18986.74 | -583.3225 | 0 | 0 | 46.22285 | 0
16.99 | 18335.5 | 19018.11 | 18971.84 | -682.6089 | 0 | 0 | 46.27106 | 0
17 | 18070.4883 | 19003.27 | 18956.95 | -932.7769 | 0 | 0 | 46.31942 | 0
17.01 | 18866.1016 | 18988.44 | 18942.07 | -122.334 | 0 | 0 | 46.36792 | 0
17.02 | 18744.1289 | 18973.62 | 18927.2 | -229.4915 | 0 | 0 | 46.41657 | 0
17.030001 | 18530.4531 | 18958.82 | 18912.35 | -428.3647 | 0 | 0 | 46.46538 | 0
17.040001 | 18698.0488 | 18944.03 | 18897.52 | -245.9822 | 0 | 0 | 46.51433 | 0
17.049999 | 18048.2246 | 18929.26 | 18882.7 | -881.0368 | 0 | 0 | 46.56343 | 0
17.059999 | 18392.6523 | 18914.5 | 18867.89 | -521.8508 | 0 | 0 | 46.61269 | 0
17.07 | 18783.7832 | 18899.76 | 18853.1 | -115.9744 | 0 | 0 | 46.66212 | 0
17.08 | 18418.5918 | 18885.03 | 18838.32 | -466.4359 | 0 | 0 | 46.7117 | 0
17.09 | 18097.1836 | 18870.31 | 18823.55 | -773.1284 | 0 | 0 | 46.76145 | 0
17.1 | 18035.4473 | 18855.61 | 18808.8 | -820.1633 | 0 | 0 | 46.81136 | 0
17.110001 | 18030.6758 | 18840.92 | 18794.06 | -810.2461 | 0 | 0 | 46.86144 | 0
17.120001 | 18111.3203 | 18826.25 | 18779.34 | -714.9286 | 0 | 0 | 46.91169 | 0
17.129999 | 18186.9707 | 18811.59 | 18764.63 | -624.6224 | 0 | 0 | 46.96211 | 0
17.139999 | 18216.4102 | 18796.95 | 18749.94 | -580.5383 | 0 | 0 | 47.01271 | 0
17.15 | 18691.9453 | 18782.32 | 18735.25 | -90.37138 | 0 | 0 | 47.06349 | 0
17.16 | 18321.0488 | 18767.7 | 18720.59 | -446.6517 | 0 | 0 | 47.11444 | 0
17.17 | 17749.9863 | 18753.1 | 18705.93 | -1003.112 | 0 | 0 | 47.16559 | 0
17.18 | 18014.4883 | 18738.51 | 18691.29 | -724.0224 | 0 | 0 | 47.21692 | 0
17.190001 | 18313.1426 | 18723.94 | 18676.67 | -410.7931 | 0 | 0 | 47.26844 | 0
17.200001 | 18451.2109 | 18709.38 | 18662.06 | -258.1654 | 0 | 0 | 47.32016 | 0
17.209999 | 18497.5137 | 18694.83 | 18647.46 | -197.3203 | 0 | 0 | 47.37206 | 0
17.219999 | 18747.1641 | 18680.3 | 18632.88 | 66.86111 | 0 | 0 | 47.42417 | 0
17.23 | 18594.9277 | 18665.78 | 18618.31 | -70.85699 | 0 | 0 | 47.47649 | 0
17.24 | 18478.5586 | 18651.28 | 18603.75 | -172.7234 | 0 | 0 | 47.52901 | 0
17.25 | 17706.748 | 18636.79 | 18589.21 | -930.0456 | 0 | 0 | 47.58174 | 0
17.26 | 17890.4453 | 18622.32 | 18574.68 | -731.874 | 0 | 0 | 47.63469 | 0
17.27 | 18354.3379 | 18607.86 | 18560.17 | -253.5213 | 0 | 0 | 47.68786 | 0
17.280001 | 18493.1992 | 18593.41 | 18545.67 | -100.2126 | 0 | 0 | 47.74126 | 0
17.290001 | 18299.1719 | 18578.98 | 18531.19 | -279.8081 | 0 | 0 | 47.79488 | 0
17.299999 | 17628.1699 | 18564.57 | 18516.72 | -936.3954 | 0 | 0 | 47.84872 | 0
17.309999 | 18033.8867 | 18550.16 | 18502.26 | -516.2752 | 0 | 0 | 47.90281 | 0
17.32 | 17978.2871 | 18535.77 | 18487.81 | -557.4841 | 0 | 0 | 47.95715 | 0
17.33 | 17440.8066 | 18521.4 | 18473.38 | -1080.59 | 0 | 0 | 48.01173 | 0
17.34 | 17523.9531 | 18507.04 | 18458.97 | -983.0821 | 0 | 0 | 48.06657 | 0
17.35 | 17448.6406 | 18492.69 | 18444.57 | -1044.048 | 0 | 0 | 48.12166 | 0
17.360001 | 17841.7207 | 18478.35 | 18430.18 | -636.6338 | 0 | 0 | 48.17702 | 0
17.370001 | 17614.6973 | 18464.04 | 18415.8 | -849.3389 | 0 | 0 | 48.23264 | 0
17.379999 | 17655.0996 | 18449.73 | 18401.45 | -794.6352 | 0 | 0 | 48.28854 | 0
17.389999 | 17879.7598 | 18435.44 | 18387.1 | -555.685 | 0 | 0 | 48.34472 | 0
17.4 | 17502.3027 | 18421.17 | 18372.77 | -918.8648 | 0 | 0 | 48.4012 | 0
17.41 | 17837.0078 | 18406.91 | 18358.45 | -569.898 | 0 | 0 | 48.45797 | 0
17.42 | 17596.5938 | 18392.66 | 18344.14 | -796.0646 | 0 | 0 | 48.51504 | 0
17.43 | 17475.9297 | 18378.43 | 18329.85 | -902.4954 | 0 | 0 | 48.57243 | 0
17.440001 | 17625.0859 | 18364.2 | 18315.57 | -739.1186 | 0 | 0 | 48.63013 | 0
17.450001 | 17674.6035 | 18350 | 18301.31 | -675.3961 | 0 | 0 | 48.68817 | 0
17.459999 | 17562.5312 | 18335.81 | 18287.07 | -773.2805 | 0 | 0 | 48.74652 | 0
17.469999 | 17748.5352 | 18321.64 | 18272.83 | -573.1 | 0 | 0 | 48.80523 | 0
17.48 | 17333.082 | 18307.47 | 18258.61 | -974.3894 | 0 | 0 | 48.8643 | 0
17.49 | 17288.7539 | 18293.32 | 18244.4 | -1004.569 | 0 | 0 | 48.92373 | 0
17.5 | 18026.1289 | 18279.19 | 18230.21 | -253.0605 | 0 | 0 | 48.98353 | 0
17.51 | 17848.0801 | 18265.07 | 18216.03 | -416.9896 | 0 | 0 | 49.04372 | 0
17.52 | 17810.4238 | 18250.96 | 18201.86 | -440.5404 | 0 | 0 | 49.1043 | 0
17.530001 | 17674.6094 | 18236.87 | 18187.71 | -562.2621 | 0 | 0 | 49.16529 | 0
17.540001 | 17382.4297 | 18222.79 | 18173.57 | -840.3648 | 0 | 0 | 49.2267 | 0
17.549999 | 17487.9004 | 18208.73 | 18159.45 | -720.8341 | 0 | 0 | 49.28853 | 0
17.559999 | 17540.3477 | 18194.69 | 18145.34 | -654.3383 | 0 | 0 | 49.35082 | 0
17.57 | 17636.2539 | 18180.65 | 18131.24 | -544.3964 | 0 | 0 | 49.41357 | 0
17.58 | 17369.2734 | 18166.63 | 18117.15 | -797.3569 | 0 | 0 | 49.47679 | 0
17.59 | 17522.0879 | 18152.62 | 18103.08 | -630.5367 | 0 | 0 | 49.54049 | 0
17.6 | 17694.791 | 18138.63 | 18089.03 | -443.8422 | 0 | 0 | 49.60471 | 0
17.610001 | 17230.4355 | 18124.65 | 18074.99 | -894.2191 | 0 | 0 | 49.66945 | 0
17.620001 | 17100.707 | 18110.69 | 18060.96 | -1009.985 | 0 | 0 | 49.73472 | 0
17.629999 | 17130.9004 | 18096.75 | 18046.95 | -965.8457 | 0 | 0 | 49.80055 | 0
17.639999 | 17522.8086 | 18082.81 | 18032.95 | -560.0034 | 0 | 0 | 49.86696 | 0
17.65 | 17521.0977 | 18068.89 | 18018.96 | -547.7931 | 0 | 0 | 49.93398 | 0
17.66 | 17253.1875 | 18054.99 | 18004.98 | -801.7979 | 0 | 0 | 50.00161 | 0
17.67 | 17552.6914 | 18041.09 | 17991.02 | -488.403 | 0 | 0 | 50.06988 | 0
17.68 | 17630.2988 | 18027.22 | 17977.08 | -396.919 | 0 | 0 | 50.13883 | 0
17.690001 | 17155.0098 | 18013.35 | 17963.15 | -858.3445 | 0 | 0 | 50.20847 | 0
17.700001 | 17117.6797 | 17999.51 | 17949.23 | -881.8269 | 0 | 0 | 50.27882 | 0
17.709999 | 16747.1113 | 17985.68 | 17935.33 | -1238.565 | 0 | 0 | 50.34991 | 0
17.719999 | 17301.5371 | 17971.86 | 17921.44 | -670.3203 | 0 | 0 | 50.4218 | 0
17.73 | 17151.082 | 17958.05 | 17907.56 | -806.9698 | 0 | 0 | 50.49449 | 0
17.74 | 17082.8633 | 17944.26 | 17893.69 | -861.3989 | 0 | 0 | 50.56803 | 0
17.75 | 17258.7539 | 17930.49 | 17879.84 | -671.7332 | 0 | 0 | 50.64245 | 0
17.76 | 16809.2168 | 17916.73 | 17866.01 | -1107.51 | 0 | 0 | 50.71778 | 0
17.77 | 16845.8574 | 17902.98 | 17852.19 | -1057.124 | 0 | 0 | 50.79407 | 0
17.780001 | 16842.7383 | 17889.25 | 17838.38 | -1046.51 | 0 | 0 | 50.87137 | 0
17.790001 | 17018.7891 | 17875.53 | 17824.58 | -856.7431 | 0 | 0 | 50.94971 | 0
17.799999 | 17216.709 | 17861.83 | 17810.8 | -645.1244 | 0 | 0 | 51.02914 | 0
17.809999 | 17286.5215 | 17848.15 | 17797.04 | -561.6252 | 0 | 0 | 51.10972 | 0
17.82 | 17190.0293 | 17834.47 | 17783.28 | -644.4442 | 0 | 0 | 51.19152 | 0
17.83 | 17165.418 | 17820.82 | 17769.54 | -655.3986 | 0 | 0 | 51.27457 | 0
17.84 | 17194.4395 | 17807.17 | 17755.82 | -612.7353 | 0 | 0 | 51.35896 | 0
17.85 | 17301.7559 | 17793.55 | 17742.1 | -491.792 | 0 | 0 | 51.44474 | 0
17.860001 | 17275.7773 | 17779.93 | 17728.4 | -504.1576 | 0 | 0 | 51.53201 | 0
17.870001 | 17075.207 | 17766.34 | 17714.72 | -691.1314 | 0 | 0 | 51.62083 | 0
17.879999 | 16936.0391 | 17752.76 | 17701.05 | -816.7209 | 0 | 0 | 51.71128 | 0
17.889999 | 17103.9473 | 17739.19 | 17687.39 | -635.2469 | 0 | 0 | 51.80349 | 0
17.9 | 16845.3496 | 17725.64 | 17673.74 | -880.2929 | 0 | 0 | 51.89754 | 0
17.91 | 17503.5527 | 17712.11 | 17660.11 | -208.5551 | 0 | 0 | 51.99355 | 0
17.92 | 17277.0938 | 17698.59 | 17646.5 | -421.495 | 0 | 0 | 52.09164 | 0
17.93 | 16588.9863 | 17685.09 | 17632.89 | -1096.099 | 0 | 0 | 52.19194 | 0
17.940001 | 16778.6719 | 17671.6 | 17619.3 | -892.9252 | 0 | 0 | 52.29461 | 0
17.950001 | 17061.7188 | 17658.13 | 17605.73 | -596.4073 | 0 | 0 | 52.3998 | 0
17.959999 | 17213.4199 | 17644.67 | 17592.17 | -431.2541 | 0 | 0 | 52.50766 | 0
17.969999 | 17291.4688 | 17631.24 | 17578.62 | -339.767 | 0 | 0 | 52.61843 | 0
17.98 | 16966.2305 | 17617.81 | 17565.08 | -651.5824 | 0 | 0 | 52.73229 | 0
17.99 | 16710.9727 | 17604.41 | 17551.56 | -893.4355 | 0 | 0 | 52.84946 | 0
18 | 16784.6309 | 17591.02 | 17538.05 | -806.3899 | 0 | 0 | 52.97019 | 0
18.01 | 16934.7441 | 17577.65 | 17524.56 | -642.9066 | 0 | 0 | 53.09476 | 0
18.02 | 16782.1191 | 17564.3 | 17511.07 | -782.1793 | 0 | 0 | 53.22345 | 0
18.030001 | 16677.2285 | 17550.96 | 17497.61 | -873.7342 | 0 | 0 | 53.3566 | 0
18.040001 | 17219.502 | 17537.65 | 17484.15 | -318.1447 | 0 | 0 | 53.49452 | 0
18.049999 | 17094.3301 | 17524.35 | 17470.71 | -430.0221 | 0 | 0 | 53.63757 | 0
18.059999 | 17071.3184 | 17511.07 | 17457.29 | -439.7557 | 0 | 0 | 53.78621 | 0
18.07 | 16853.0605 | 17497.81 | 17443.87 | -644.7537 | 0 | 0 | 53.94084 | 0
18.08 | 17145.0684 | 17484.58 | 17430.47 | -339.5072 | 0 | 0 | 54.10193 | 0
18.09 | 17121.7461 | 17471.36 | 17417.09 | -349.6115 | 0 | 0 | 54.26998 | 0
18.1 | 16902.166 | 17458.16 | 17403.72 | -555.9946 | 0 | 0 | 54.44551 | 0
18.110001 | 16670.2949 | 17444.98 | 17390.35 | -774.689 | 0 | 0 | 54.62912 | 0
18.120001 | 17154.207 | 17431.83 | 17377.01 | -277.6237 | 0 | 0 | 54.82137 | 0
18.129999 | 17066.7715 | 17418.7 | 17363.68 | -351.9315 | 0 | 0 | 55.02289 | 0
18.139999 | 17125.7148 | 17405.6 | 17350.36 | -279.8813 | 0 | 0 | 55.23441 | 0
18.15 | 17046.1992 | 17392.51 | 17337.06 | -346.3129 | 0 | 0 | 55.45661 | 0
18.16 | 16639.3965 | 17379.45 | 17323.76 | -740.0579 | 0 | 0 | 55.69021 | 0
18.17 | 16803.7012 | 17366.42 | 17310.49 | -562.7212 | 0 | 0 | 55.93597 | 0
18.18 | 16768.1445 | 17353.42 | 17297.22 | -585.2723 | 0 | 0 | 56.1947 | 0
18.190001 | 16775.6895 | 17340.44 | 17283.97 | -564.7477 | 0 | 0 | 56.46723 | 0
18.200001 | 17037.4512 | 17327.49 | 17270.73 | -290.0358 | 0 | 0 | 56.75433 | 0
18.209999 | 17369.043 | 17314.57 | 17257.51 | 54.47463 | 0 | 0 | 57.05683 | 0
18.219999 | 17209.1797 | 17301.68 | 17244.3 | -92.4972 | 0 | 0 | 57.37567 | 0
18.23 | 16932.3027 | 17288.81 | 17231.1 | -356.5121 | 0 | 0 | 57.71165 | 0
18.24 | 16983.4473 | 17275.99 | 17217.92 | -292.5381 | 0 | 0 | 58.06558 | 0
18.25 | 16899.2305 | 17263.19 | 17204.75 | -363.9577 | 0 | 0 | 58.43828 | 0
18.26 | 16671.9824 | 17250.42 | 17191.59 | -578.4417 | 0 | 0 | 58.83049 | 0
18.27 | 16567.1289 | 17237.69 | 17178.45 | -670.5647 | 0 | 0 | 59.24292 | 0
18.280001 | 16839.6016 | 17225 | 17165.32 | -385.3946 | 0 | 0 | 59.67623 | 0
18.290001 | 17164.5293 | 17212.33 | 17152.2 | -47.80553 | 0 | 0 | 60.13081 | 0
18.299999 | 17333.2637 | 17199.71 | 17139.1 | 133.5526 | 0 | 0 | 60.60698 | 0
18.309999 | 16470.4023 | 17187.12 | 17126.02 | -716.7178 | 0 | 0 | 61.10505 | 0
18.32 | 16521.3965 | 17174.56 | 17112.94 | -653.1666 | 0 | 0 | 61.62487 | 0
18.33 | 16415.8184 | 17162.04 | 17099.88 | -746.2237 | 0 | 0 | 62.16601 | 0
18.34 | 16523.7578 | 17149.56 | 17086.83 | -625.7973 | 0 | 0 | 62.72774 | 0
18.35 | 16502.3398 | 17137.1 | 17073.79 | -634.7611 | 0 | 0 | 63.30885 | 0
18.360001 | 16767.4785 | 17124.68 | 17060.77 | -357.1981 | 0 | 0 | 63.90767 | 0
18.370001 | 16475.6074 | 17112.28 | 17047.76 | -636.6749 | 0 | 0 | 64.52168 | 0
18.379999 | 16573.6738 | 17099.92 | 17034.77 | -526.2422 | 0 | 0 | 65.14778 | 0
18.389999 | 16632.6445 | 17087.57 | 17021.79 | -454.9244 | 0 | 0 | 65.78224 | 0
18.4 | 16610.7559 | 17075.24 | 17008.82 | -464.4815 | 0 | 0 | 66.42022 | 0
18.41 | 16526.3164 | 17062.92 | 16995.86 | -536.602 | 0 | 0 | 67.05596 | 0
18.42 | 16689.9004 | 17050.6 | 16982.92 | -360.7036 | 0 | 0 | 67.68281 | 0
18.43 | 16761.9199 | 17038.29 | 16969.99 | -276.3666 | 0 | 0 | 68.29324 | 0
18.440001 | 16503.0859 | 17025.96 | 16957.08 | -522.8705 | 0 | 0 | 68.87899 | 0
18.450001 | 16710.5156 | 17013.61 | 16944.18 | -303.0918 | 0 | 0 | 69.43105 | 0
18.459999 | 16707.8516 | 17001.23 | 16931.29 | -293.3798 | 0 | 0 | 69.9402 | 0
18.469999 | 16882.998 | 16988.81 | 16918.42 | -105.8163 | 0 | 0 | 70.39749 | 0
18.48 | 16712.5859 | 16976.35 | 16905.55 | -263.7629 | 0 | 0 | 70.7942 | 0
18.49 | 16651.7129 | 16963.83 | 16892.71 | -312.1166 | 0 | 0 | 71.12249 | 0
18.5 | 16521.5137 | 16951.25 | 16879.87 | -429.7351 | 0 | 0 | 71.37596 | 0
18.51 | 17137.918 | 16938.6 | 16867.05 | 199.3162 | 0 | 0 | 71.54987 | 0
18.52 | 16549.6348 | 16925.89 | 16854.24 | -376.2511 | 0 | 0 | 71.64145 | 0
18.530001 | 16614.791 | 16913.1 | 16841.45 | -298.3082 | 0 | 0 | 71.65007 | 0
18.540001 | 16793.3145 | 16900.25 | 16828.67 | -106.9311 | 0 | 0 | 71.57728 | 0
18.549999 | 16043.6152 | 16887.33 | 16815.9 | -843.715 | 0 | 0 | 71.42668 | 0
18.559999 | 16684.6094 | 16874.35 | 16803.15 | -189.7437 | 0 | 0 | 71.20364 | 0
18.57 | 16719.9824 | 16861.32 | 16790.41 | -141.3401 | 0 | 0 | 70.91507 | 0
18.58 | 16554.3008 | 16848.25 | 16777.68 | -293.9482 | 0 | 0 | 70.56896 | 0
18.59 | 16085.4434 | 16835.14 | 16764.97 | -749.6967 | 0 | 0 | 70.17403 | 0
18.6 | 16273.6152 | 16822 | 16752.27 | -548.3894 | 0 | 0 | 69.73925 | 0
18.610001 | 16452.4512 | 16808.85 | 16739.58 | -356.399 | 0 | 0 | 69.27348 | 0
18.620001 | 16262.5811 | 16795.69 | 16726.9 | -533.1069 | 0 | 0 | 68.7854 | 0
18.629999 | 16551.4316 | 16782.53 | 16714.24 | -231.0958 | 0 | 0 | 68.28298 | 0
18.639999 | 16837.9453 | 16769.37 | 16701.6 | 68.57506 | 0 | 0 | 67.77323 | 0
18.65 | 16821.1465 | 16756.22 | 16688.96 | 64.92234 | 0 | 0 | 67.26252 | 0
18.66 | 16401.957 | 16743.1 | 16676.34 | -341.1401 | 0 | 0 | 66.75631 | 0
18.67 | 16557.4414 | 16729.99 | 16663.73 | -172.551 | 0 | 0 | 66.25911 | 0
18.68 | 16548.207 | 16716.91 | 16651.14 | -168.7067 | 0 | 0 | 65.7746 | 0
18.690001 | 16029.5723 | 16703.86 | 16638.56 | -674.2903 | 0 | 0 | 65.30564 | 0
18.700001 | 15995.3691 | 16690.84 | 16625.99 | -695.4748 | 0 | 0 | 64.85459 | 0
18.709999 | 16316.2754 | 16677.86 | 16613.44 | -361.5852 | 0 | 0 | 64.42311 | 0
18.719999 | 16485.2422 | 16664.91 | 16600.9 | -179.6664 | 0 | 0 | 64.01215 | 0
18.73 | 16050.2207 | 16651.99 | 16588.37 | -601.7692 | 0 | 0 | 63.62249 | 0
18.74 | 15752.5283 | 16639.11 | 16575.85 | -886.5791 | 0 | 0 | 63.2545 | 0
18.75 | 15920.127 | 16626.26 | 16563.35 | -706.1329 | 0 | 0 | 62.90822 | 0
18.76 | 16165.5547 | 16613.45 | 16550.86 | -447.8925 | 0 | 0 | 62.58347 | 0
18.77 | 15889.9785 | 16600.67 | 16538.39 | -710.6904 | 0 | 0 | 62.27989 | 0
18.780001 | 15703.9023 | 16587.92 | 16525.93 | -884.021 | 0 | 0 | 61.99693 | 0
18.790001 | 15640.2314 | 16575.21 | 16513.48 | -934.9808 | 0 | 0 | 61.73406 | 0
18.799999 | 15801.8701 | 16562.54 | 16501.05 | -760.6661 | 0 | 0 | 61.49056 | 0
18.809999 | 15989.6934 | 16549.89 | 16488.62 | -560.1962 | 0 | 0 | 61.26561 | 0
18.82 | 15837.7979 | 16537.27 | 16476.21 | -699.4748 | 0 | 0 | 61.05844 | 0
18.83 | 15897.9951 | 16524.69 | 16463.82 | -626.6922 | 0 | 0 | 60.86824 | 0
18.84 | 16128.3574 | 16512.13 | 16451.44 | -383.7738 | 0 | 0 | 60.69415 | 0
18.85 | 16153.7568 | 16499.6 | 16439.07 | -345.8468 | 0 | 0 | 60.53535 | 0
18.860001 | 16296.0322 | 16487.1 | 16426.71 | -191.0703 | 0 | 0 | 60.39097 | 0
18.870001 | 16195.2393 | 16474.63 | 16414.37 | -279.3901 | 0 | 0 | 60.26023 | 0
18.879999 | 15810.0449 | 16462.18 | 16402.04 | -652.1399 | 0 | 0 | 60.14233 | 0
18.889999 | 15949.96 | 16449.76 | 16389.73 | -499.8031 | 0 | 0 | 60.03645 | 0
18.9 | 16141.084 | 16437.36 | 16377.42 | -296.2805 | 0 | 0 | 59.94184 | 0
18.91 | 15781.6982 | 16424.99 | 16365.13 | -643.2928 | 0 | 0 | 59.85779 | 0
18.92 | 16163.9873 | 16412.64 | 16352.86 | -248.6532 | 0 | 0 | 59.78361 | 0
18.93 | 16081.3574 | 16400.31 | 16340.59 | -318.955 | 0 | 0 | 59.71862 | 0
18.940001 | 16183.6934 | 16388 | 16328.34 | -204.3115 | 0 | 0 | 59.6622 | 0
18.950001 | 16450.2188 | 16375.72 | 16316.11 | 74.49906 | 0 | 0 | 59.61377 | 0
18.959999 | 16618.4922 | 16363.46 | 16303.88 | 255.0345 | 0 | 0 | 59.57277 | 0
18.969999 | 16307.2832 | 16351.21 | 16291.67 | -43.92998 | 0 | 0 | 59.53866 | 0
18.98 | 16170.3828 | 16338.99 | 16279.48 | -168.6043 | 0 | 0 | 59.51096 | 0
18.99 | 16395.998 | 16326.78 | 16267.29 | 69.21668 | 0 | 0 | 59.48922 | 0
19 | 15846.8701 | 16314.59 | 16255.12 | -467.7242 | 0 | 0 | 59.473 | 0
19.01 | 15327.0254 | 16302.43 | 16242.96 | -975.4001 | 0 | 0 | 59.46192 | 0
19.02 | 15764.5771 | 16290.27 | 16230.82 | -525.6976 | 0 | 0 | 59.45561 | 0
19.030001 | 16067.6504 | 16278.14 | 16218.69 | -210.4898 | 0 | 0 | 59.45373 | 0
19.040001 | 16127.7627 | 16266.02 | 16206.57 | -138.2615 | 0 | 0 | 59.45597 | 0
19.049999 | 16245.2178 | 16253.93 | 16194.47 | -8.709842 | 0 | 0 | 59.46205 | 0
19.059999 | 15873.3691 | 16241.85 | 16182.37 | -368.4763 | 0 | 0 | 59.4717 | 0
19.07 | 15961.2021 | 16229.78 | 16170.29 | -268.5763 | 0 | 0 | 59.4847 | 0
19.08 | 15773.8066 | 16217.73 | 16158.23 | -443.9222 | 0 | 0 | 59.50081 | 0
19.09 | 15466.1514 | 16205.7 | 16146.18 | -739.5439 | 0 | 0 | 59.51983 | 0
19.1 | 15562.2178 | 16193.68 | 16134.14 | -631.4598 | 0 | 0 | 59.54157 | 0
19.110001 | 15654.5986 | 16181.67 | 16122.11 | -527.0758 | 0 | 0 | 59.56587 | 0
19.120001 | 15745.8604 | 16169.69 | 16110.1 | -423.8276 | 0 | 0 | 59.59257 | 0
19.129999 | 15958.7793 | 16157.72 | 16098.1 | -198.94 | 0 | 0 | 59.62153 | 0
19.139999 | 16147.999 | 16145.76 | 16086.11 | 2.235578 | 0 | 0 | 59.65262 | 0
19.15 | 15993.7168 | 16133.82 | 16074.14 | -140.1047 | 0 | 0 | 59.68573 | 0
19.16 | 15885.2666 | 16121.9 | 16062.18 | -236.6292 | 0 | 0 | 59.72073 | 0
19.17 | 16060.624 | 16109.98 | 16050.23 | -49.36091 | 0 | 0 | 59.75753 | 0
19.18 | 15802.7656 | 16098.09 | 16038.29 | -295.3233 | 0 | 0 | 59.79604 | 0
19.190001 | 15793.7031 | 16086.21 | 16026.37 | -292.5032 | 0 | 0 | 59.83616 | 0
19.200001 | 15865.2109 | 16074.34 | 16014.46 | -209.1287 | 0 | 0 | 59.87783 | 0
19.209999 | 15803.1904 | 16062.49 | 16002.57 | -259.2995 | 0 | 0 | 59.92096 | 0
19.219999 | 15798.3584 | 16050.65 | 15990.69 | -252.2938 | 0 | 0 | 59.96549 | 0
19.23 | 15482.8955 | 16038.83 | 15978.82 | -555.9322 | 0 | 0 | 60.01137 | 0
19.24 | 15466.6709 | 16027.02 | 15966.96 | -560.3479 | 0 | 0 | 60.05852 | 0
19.25 | 15683.1758 | 16015.22 | 15955.12 | -332.0484 | 0 | 0 | 60.1069 | 0
19.26 | 15855.2568 | 16003.44 | 15943.29 | -148.187 | 0 | 0 | 60.15645 | 0
19.27 | 15545.3975 | 15991.68 | 15931.47 | -446.2801 | 0 | 0 | 60.20714 | 0
19.280001 | 15276.5527 | 15979.92 | 15919.67 | -703.3716 | 0 | 0 | 60.25891 | 0
19.290001 | 15778.375 | 15968.19 | 15907.87 | -189.8113 | 0 | 0 | 60.31171 | 0
19.299999 | 15850.9629 | 15956.46 | 15896.1 | -105.5018 | 0 | 0 | 60.36551 | 0
19.309999 | 15533.2227 | 15944.75 | 15884.33 | -411.5321 | 0 | 0 | 60.4203 | 0
19.32 | 15519.3047 | 15933.06 | 15872.58 | -413.753 | 0 | 0 | 60.47601 | 0
19.33 | 15578.3203 | 15921.38 | 15860.84 | -343.0553 | 0 | 0 | 60.53263 | 0
19.34 | 15651.0986 | 15909.71 | 15849.12 | -258.6089 | 0 | 0 | 60.59011 | 0
19.35 | 16079.9453 | 15898.05 | 15837.4 | 181.892 | 0 | 0 | 60.64845 | 0
19.360001 | 15981.4658 | 15886.41 | 15825.7 | 95.05411 | 0 | 0 | 60.7076 | 0
19.370001 | 15873.499 | 15874.79 | 15814.02 | -1.286072 | 0 | 0 | 60.76753 | 0
19.379999 | 15654.2412 | 15863.17 | 15802.35 | -208.9334 | 0 | 0 | 60.82823 | 0
19.389999 | 15647.79 | 15851.58 | 15790.69 | -203.7855 | 0 | 0 | 60.88968 | 0
19.4 | 15856.0547 | 15839.99 | 15779.04 | 16.06573 | 0 | 0 | 60.95186 | 0
19.41 | 15329.5371 | 15828.42 | 15767.4 | -498.8802 | 0 | 0 | 61.01474 | 0
19.42 | 15144.2764 | 15816.86 | 15755.78 | -672.5829 | 0 | 0 | 61.0783 | 0
19.43 | 15531.2764 | 15805.32 | 15744.17 | -274.0386 | 0 | 0 | 61.14253 | 0
19.440001 | 15764.9668 | 15793.78 | 15732.58 | -28.81641 | 0 | 0 | 61.20741 | 0
19.450001 | 16005.6904 | 15782.27 | 15720.99 | 223.4242 | 0 | 0 | 61.27292 | 0
19.459999 | 15965.7578 | 15770.76 | 15709.43 | 194.9928 | 0 | 0 | 61.33904 | 0
19.469999 | 15767.8408 | 15759.28 | 15697.87 | 8.56569 | 0 | 0 | 61.40577 | 0
19.48 | 15665.5488 | 15747.8 | 15686.32 | -82.24884 | 0 | 0 | 61.4731 | 0
19.49 | 15477.3779 | 15736.33 | 15674.79 | -258.957 | 0 | 0 | 61.541 | 0
19.5 | 15657.5469 | 15724.89 | 15663.28 | -67.33872 | 0 | 0 | 61.60947 | 0
19.51 | 15820.873 | 15713.45 | 15651.77 | 107.4231 | 0 | 0 | 61.67849 | 0
19.52 | 15845.8135 | 15702.03 | 15640.28 | 143.7859 | 0 | 0 | 61.74805 | 0
19.530001 | 16052.7266 | 15690.62 | 15628.8 | 362.1089 | 0 | 0 | 61.81814 | 0
19.540001 | 15592.8232 | 15679.22 | 15617.33 | -86.39925 | 0 | 0 | 61.88875 | 0
19.549999 | 15308.3301 | 15667.84 | 15605.88 | -359.5128 | 0 | 0 | 61.95986 | 0
19.559999 | 15272.7373 | 15656.47 | 15594.44 | -383.7372 | 0 | 0 | 62.03148 | 0
19.57 | 15441.0771 | 15645.12 | 15583.01 | -204.0413 | 0 | 0 | 62.10361 | 0
19.58 | 15317.3174 | 15633.78 | 15571.6 | -316.4594 | 0 | 0 | 62.17621 | 0
19.59 | 15305.625 | 15622.45 | 15560.2 | -316.8237 | 0 | 0 | 62.24929 | 0
19.6 | 15685.3291 | 15611.13 | 15548.81 | 74.19517 | 0 | 0 | 62.32284 | 0
19.610001 | 15873.4551 | 15599.83 | 15537.43 | 273.6237 | 0 | 0 | 62.39687 | 0
19.620001 | 15391.8369 | 15588.54 | 15526.07 | -196.7065 | 0 | 0 | 62.47133 | 0
19.629999 | 15183.3271 | 15577.27 | 15514.72 | -393.9439 | 0 | 0 | 62.54624 | 0
19.639999 | 15386.7295 | 15566.01 | 15503.39 | -179.2802 | 0 | 0 | 62.62161 | 0
19.65 | 15266.4961 | 15554.76 | 15492.06 | -288.2646 | 0 | 0 | 62.69742 | 0
19.66 | 15274.502 | 15543.53 | 15480.75 | -269.0241 | 0 | 0 | 62.77366 | 0
19.67 | 15258.4727 | 15532.3 | 15469.45 | -273.8321 | 0 | 0 | 62.85033 | 0
19.68 | 15247.4326 | 15521.1 | 15458.17 | -273.6642 | 0 | 0 | 62.92742 | 0
19.690001 | 15104.7578 | 15509.9 | 15446.9 | -405.1432 | 0 | 0 | 63.00494 | 0
19.700001 | 15078.5889 | 15498.72 | 15435.64 | -420.1307 | 0 | 0 | 63.08287 | 0
19.709999 | 15131.1855 | 15487.55 | 15424.39 | -356.3682 | 0 | 0 | 63.16119 | 0
19.719999 | 14876.9258 | 15476.4 | 15413.16 | -599.4731 | 0 | 0 | 63.23993 | 0
19.73 | 14898.9639 | 15465.26 | 15401.94 | -566.2924 | 0 | 0 | 63.31908 | 0
19.74 | 14810.0156 | 15454.13 | 15390.73 | -644.1124 | 0 | 0 | 63.39863 | 0
19.75 | 15018.4619 | 15443.01 | 15379.53 | -424.5511 | 0 | 0 | 63.47857 | 0
19.76 | 15211.9961 | 15431.91 | 15368.35 | -219.9151 | 0 | 0 | 63.55891 | 0
19.77 | 15260.9365 | 15420.82 | 15357.18 | -159.8862 | 0 | 0 | 63.63963 | 0
19.780001 | 15123.8779 | 15409.75 | 15346.03 | -285.8684 | 0 | 0 | 63.72075 | 0
19.790001 | 14872.1064 | 15398.68 | 15334.88 | -526.5778 | 0 | 0 | 63.80225 | 0
19.799999 | 14769.6113 | 15387.64 | 15323.75 | -618.0263 | 0 | 0 | 63.88411 | 0
19.809999 | 14839.8662 | 15376.6 | 15312.64 | -536.7357 | 0 | 0 | 63.96638 | 0
19.82 | 15075.5342 | 15365.58 | 15301.53 | -290.0442 | 0 | 0 | 64.04902 | 0
19.83 | 15498.292 | 15354.57 | 15290.44 | 143.7228 | 0 | 0 | 64.13204 | 0
19.84 | 15158.2461 | 15343.57 | 15279.36 | -185.3271 | 0 | 0 | 64.21543 | 0
19.85 | 14959.501 | 15332.59 | 15268.29 | -373.0894 | 0 | 0 | 64.29919 | 0
19.860001 | 15104.4668 | 15321.62 | 15257.24 | -217.1528 | 0 | 0 | 64.38333 | 0
19.870001 | 15175.0596 | 15310.66 | 15246.2 | -135.6036 | 0 | 0 | 64.46783 | 0
19.879999 | 15159.3516 | 15299.72 | 15235.17 | -140.3705 | 0 | 0 | 64.55269 | 0
19.889999 | 15176.2695 | 15288.79 | 15224.15 | -112.5225 | 0 | 0 | 64.63792 | 0
19.9 | 15025.9678 | 15277.87 | 15213.15 | -251.9061 | 0 | 0 | 64.72354 | 0
19.91 | 14771.1514 | 15266.97 | 15202.16 | -495.8188 | 0 | 0 | 64.8095 | 0
19.92 | 14900.4277 | 15256.08 | 15191.18 | -355.6518 | 0 | 0 | 64.89583 | 0
19.93 | 14953.4688 | 15245.2 | 15180.22 | -291.7332 | 0 | 0 | 64.98253 | 0
19.940001 | 15329.6104 | 15234.34 | 15169.27 | 95.27378 | 0 | 0 | 65.06959 | 0
19.950001 | 15224.8125 | 15223.49 | 15158.33 | 1.327079 | 0 | 0 | 65.15701 | 0
19.959999 | 14882.6572 | 15212.65 | 15147.4 | -329.9923 | 0 | 0 | 65.24477 | 0
19.969999 | 14682.335 | 15201.82 | 15136.49 | -519.4896 | 0 | 0 | 65.3329 | 0
19.98 | 15021.3867 | 15191.01 | 15125.59 | -169.625 | 0 | 0 | 65.42141 | 0
19.99 | 15053.9678 | 15180.21 | 15114.7 | -126.2452 | 0 | 0 | 65.51027 | 0
20 | 15452.2031 | 15169.43 | 15103.83 | 282.7757 | 0 | 0 | 65.59948 | 0
20.01 | 15025.375 | 15158.65 | 15092.97 | -133.28 | 0 | 0 | 65.68906 | 0
20.02 | 14950.7236 | 15147.9 | 15082.12 | -197.172 | 0 | 0 | 65.77899 | 0
20.030001 | 14945.7285 | 15137.15 | 15071.28 | -191.4198 | 0 | 0 | 65.86929 | 0
20.040001 | 14526.7832 | 15126.42 | 15060.46 | -599.6319 | 0 | 0 | 65.95994 | 0
20.049999 | 14494.1924 | 15115.7 | 15049.65 | -621.5048 | 0 | 0 | 66.05093 | 0
20.059999 | 14589.0537 | 15104.99 | 15038.85 | -515.9365 | 0 | 0 | 66.1423 | 0
20.07 | 14673.5605 | 15094.3 | 15028.06 | -420.7348 | 0 | 0 | 66.23403 | 0
20.08 | 14808.3223 | 15083.61 | 15017.29 | -275.2922 | 0 | 0 | 66.32612 | 0
20.09 | 14803.7793 | 15072.95 | 15006.53 | -269.1675 | 0 | 0 | 66.41856 | 0
20.1 | 14780.4434 | 15062.29 | 14995.78 | -281.8487 | 0 | 0 | 66.51137 | 0
20.110001 | 14658.4062 | 15051.65 | 14985.04 | -393.2433 | 0 | 0 | 66.60454 | 0
20.120001 | 14564.5684 | 15041.02 | 14974.32 | -476.4525 | 0 | 0 | 66.69806 | 0
20.129999 | 14560.8154 | 15030.41 | 14963.62 | -469.5922 | 0 | 0 | 66.79193 | 0
20.139999 | 14717.75 | 15019.81 | 14952.92 | -302.0552 | 0 | 0 | 66.88617 | 0
20.15 | 14826.9199 | 15009.21 | 14942.23 | -182.2949 | 0 | 0 | 66.9808 | 0
20.16 | 14589.1836 | 14998.64 | 14931.56 | -409.455 | 0 | 0 | 67.07577 | 0
20.17 | 14332.0791 | 14988.08 | 14920.9 | -655.9962 | 0 | 0 | 67.1711 | 0
20.18 | 14742.6494 | 14977.53 | 14910.26 | -234.8757 | 0 | 0 | 67.2668 | 0
20.190001 | 14629.4648 | 14966.99 | 14899.62 | -337.5221 | 0 | 0 | 67.36287 | 0
20.200001 | 14304.8574 | 14956.46 | 14889 | -651.6054 | 0 | 0 | 67.4593 | 0
20.209999 | 14523.2178 | 14945.95 | 14878.4 | -422.7361 | 0 | 0 | 67.55608 | 0
20.219999 | 14799.9414 | 14935.46 | 14867.8 | -135.5144 | 0 | 0 | 67.65324 | 0
20.23 | 14824.3594 | 14924.97 | 14857.22 | -100.6103 | 0 | 0 | 67.75079 | 0
20.24 | 14800 | 14914.5 | 14846.65 | -114.4977 | 0 | 0 | 67.84869 | 0
20.25 | 14984.2568 | 14904.04 | 14836.09 | 80.21802 | 0 | 0 | 67.94696 | 0
20.26 | 14739.7471 | 14893.59 | 14825.55 | -153.8457 | 0 | 0 | 68.04561 | 0
20.27 | 14522.8525 | 14883.16 | 14815.02 | -360.3074 | 0 | 0 | 68.14462 | 0
20.280001 | 14610.7812 | 14872.74 | 14804.49 | -261.9577 | 0 | 0 | 68.24402 | 0
20.290001 | 14541.4678 | 14862.33 | 14793.99 | -320.8642 | 0 | 0 | 68.34379 | 0
20.299999 | 14987.1328 | 14851.94 | 14783.5 | 135.1926 | 0 | 0 | 68.44391 | 0
20.309999 | 14796.3096 | 14841.56 | 14773.01 | -45.24967 | 0 | 0 | 68.54444 | 0
20.32 | 14429.498 | 14831.19 | 14762.54 | -401.6923 | 0 | 0 | 68.64534 | 0
20.33 | 14737.9707 | 14820.84 | 14752.09 | -82.86471 | 0 | 0 | 68.74662 | 0
20.34 | 14872.6484 | 14810.49 | 14741.65 | 62.15491 | 0 | 0 | 68.84828 | 0
20.35 | 14495.7354 | 14800.16 | 14731.21 | -304.4292 | 0 | 0 | 68.95033 | 0
20.360001 | 14522.6406 | 14789.85 | 14720.79 | -267.207 | 0 | 0 | 69.05277 | 0
20.370001 | 14769.082 | 14779.54 | 14710.39 | -10.46263 | 0 | 0 | 69.15558 | 0
20.379999 | 14588.1123 | 14769.26 | 14700 | -181.1444 | 0 | 0 | 69.25877 | 0
20.389999 | 14586.2363 | 14758.98 | 14689.62 | -172.7434 | 0 | 0 | 69.36235 | 0
20.4 | 14724.0117 | 14748.71 | 14679.25 | -24.70298 | 0 | 0 | 69.46635 | 0
20.41 | 14694.1992 | 14738.46 | 14668.89 | -44.26443 | 0 | 0 | 69.57072 | 0
20.42 | 14390.1123 | 14728.23 | 14658.55 | -338.1133 | 0 | 0 | 69.67549 | 0
20.43 | 14145.9844 | 14718 | 14648.22 | -572.0161 | 0 | 0 | 69.78066 | 0
20.440001 | 14568.417 | 14707.79 | 14637.9 | -139.3703 | 0 | 0 | 69.88623 | 0
20.450001 | 14679.0361 | 14697.59 | 14627.6 | -18.55202 | 0 | 0 | 69.99219 | 0
20.459999 | 14464.7842 | 14687.4 | 14617.31 | -222.6197 | 0 | 0 | 70.09853 | 0
20.469999 | 14533.3506 | 14677.23 | 14607.03 | -143.8801 | 0 | 0 | 70.20529 | 0
20.48 | 14561.791 | 14667.07 | 14596.76 | -105.2784 | 0 | 0 | 70.31247 | 0
20.49 | 14525 | 14656.92 | 14586.5 | -131.922 | 0 | 0 | 70.42005 | 0
20.5 | 14445.5664 | 14646.79 | 14576.26 | -201.2212 | 0 | 0 | 70.52803 | 0
20.51 | 14376.8086 | 14636.67 | 14566.03 | -259.8576 | 0 | 0 | 70.63643 | 0
20.52 | 14554.4072 | 14626.56 | 14555.81 | -72.15045 | 0 | 0 | 70.74524 | 0
20.530001 | 14520.6934 | 14616.46 | 14545.61 | -95.76767 | 0 | 0 | 70.85446 | 0
20.540001 | 14462.4141 | 14606.38 | 14535.41 | -143.9643 | 0 | 0 | 70.9641 | 0
20.549999 | 14823.6904 | 14596.31 | 14525.24 | 227.3796 | 0 | 0 | 71.07414 | 0
20.559999 | 14888.5518 | 14586.25 | 14515.07 | 302.2978 | 0 | 0 | 71.18461 | 0
20.57 | 14467.541 | 14576.21 | 14504.91 | -108.6682 | 0 | 0 | 71.29552 | 0
20.58 | 14469.0713 | 14566.18 | 14494.77 | -97.10701 | 0 | 0 | 71.40684 | 0
20.59 | 14605.5752 | 14556.16 | 14484.64 | 49.41485 | 0 | 0 | 71.51859 | 0
20.6 | 14451.1865 | 14546.16 | 14474.52 | -94.96882 | 0 | 0 | 71.63077 | 0
20.610001 | 14412.8174 | 14536.16 | 14464.42 | -123.3448 | 0 | 0 | 71.74338 | 0
20.620001 | 14304.0928 | 14526.18 | 14454.33 | -222.0902 | 0 | 0 | 71.85643 | 0
20.629999 | 14182.0508 | 14516.22 | 14444.25 | -334.1679 | 0 | 0 | 71.96989 | 0
20.639999 | 14376.4268 | 14506.27 | 14434.18 | -129.8386 | 0 | 0 | 72.08381 | 0
20.65 | 14673.2979 | 14496.32 | 14424.13 | 176.9739 | 0 | 0 | 72.19818 | 0
20.66 | 14716.5293 | 14486.4 | 14414.08 | 230.1329 | 0 | 0 | 72.31298 | 0
20.67 | 14523.877 | 14476.48 | 14404.05 | 47.39517 | 0 | 0 | 72.42822 | 0
20.68 | 14274.2402 | 14466.58 | 14394.04 | -192.3399 | 0 | 0 | 72.54392 | 0
20.690001 | 14138.2539 | 14456.69 | 14384.03 | -318.4364 | 0 | 0 | 72.66007 | 0
20.700001 | 14404.793 | 14446.81 | 14374.04 | -42.02145 | 0 | 0 | 72.77667 | 0
20.709999 | 14568.4648 | 14436.95 | 14364.06 | 131.5114 | 0 | 0 | 72.89371 | 0
20.719999 | 14478.0078 | 14427.1 | 14354.09 | 50.90445 | 0 | 0 | 73.01122 | 0
20.73 | 14516.6602 | 14417.27 | 14344.14 | 99.39502 | 0 | 0 | 73.1292 | 0
20.74 | 14551.625 | 14407.44 | 14334.19 | 144.1841 | 0 | 0 | 73.24763 | 0
20.75 | 14365.4688 | 14397.63 | 14324.26 | -32.1607 | 0 | 0 | 73.36654 | 0
20.76 | 14424.0166 | 14387.83 | 14314.35 | 36.1856 | 0 | 0 | 73.48591 | 0
20.77 | 14751.2705 | 14378.05 | 14304.44 | 373.2251 | 0 | 0 | 73.60575 | 0
20.780001 | 14738.9893 | 14368.27 | 14294.55 | 370.7176 | 0 | 0 | 73.72607 | 0
20.790001 | 14487.4619 | 14358.51 | 14284.66 | 128.95 | 0 | 0 | 73.84687 | 0
20.799999 | 14562.8252 | 14348.77 | 14274.8 | 214.0583 | 0 | 0 | 73.96812 | 0
20.809999 | 14570.626 | 14339.03 | 14264.94 | 231.5932 | 0 | 0 | 74.08988 | 0
20.82 | 14339.3027 | 14329.31 | 14255.1 | 9.992049 | 0 | 0 | 74.21213 | 0
20.83 | 14465.4004 | 14319.6 | 14245.27 | 145.798 | 0 | 0 | 74.33486 | 0
20.84 | 14836.708 | 14309.91 | 14235.45 | 526.8011 | 0 | 0 | 74.45809 | 0
20.85 | 14850.873 | 14300.22 | 14225.64 | 550.6486 | 0 | 0 | 74.58181 | 0
20.860001 | 14683.5078 | 14290.55 | 14215.85 | 392.954 | 0 | 0 | 74.70602 | 0
20.870001 | 14628.1143 | 14280.9 | 14206.07 | 347.2173 | 0 | 0 | 74.83074 | 0
20.879999 | 14499.5283 | 14271.25 | 14196.3 | 228.2733 | 0 | 0 | 74.95594 | 0
20.889999 | 14373.041 | 14261.62 | 14186.54 | 111.4171 | 0 | 0 | 75.08167 | 0
20.9 | 14695.04 | 14252 | 14176.8 | 443.0352 | 0 | 0 | 75.20792 | 0
20.91 | 15022.9492 | 14242.4 | 14167.06 | 780.5497 | 0 | 0 | 75.33467 | 0
20.92 | 14827.1631 | 14232.81 | 14157.35 | 594.356 | 0 | 0 | 75.46194 | 0
20.93 | 14593.332 | 14223.23 | 14147.64 | 370.1045 | 0 | 0 | 75.58973 | 0
20.940001 | 14491.8467 | 14213.66 | 14137.94 | 278.1869 | 0 | 0 | 75.71804 | 0
20.950001 | 14632.2461 | 14204.11 | 14128.26 | 428.1401 | 0 | 0 | 75.84688 | 0
20.959999 | 14671.6816 | 14194.57 | 14118.59 | 477.1147 | 0 | 0 | 75.97623 | 0
20.969999 | 14391.7451 | 14185.04 | 14108.93 | 206.7063 | 0 | 0 | 76.10613 | 0
20.98 | 14201.7783 | 14175.52 | 14099.29 | 26.25572 | 0 | 0 | 76.23658 | 0
20.99 | 14359.4277 | 14166.02 | 14089.65 | 193.4075 | 0 | 0 | 76.36757 | 0
21 | 14602.6992 | 14156.53 | 14080.03 | 446.1686 | 0 | 0 | 76.49909 | 0
21.01 | 14623.5547 | 14147.05 | 14070.42 | 476.5008 | 0 | 0 | 76.63116 | 0
21.02 | 14426.9326 | 14137.59 | 14060.83 | 289.3425 | 0 | 0 | 76.76378 | 0
21.030001 | 14581.9277 | 14128.14 | 14051.24 | 453.7895 | 0 | 0 | 76.89697 | 0
21.040001 | 14819.248 | 14118.7 | 14041.67 | 700.548 | 0 | 0 | 77.0307 | 0
21.049999 | 14581.5645 | 14109.28 | 14032.11 | 472.2879 | 0 | 0 | 77.16499 | 0
21.059999 | 14228.5449 | 14099.86 | 14022.56 | 128.6807 | 0 | 0 | 77.29985 | 0
21.07 | 14246.1826 | 14090.46 | 14013.03 | 155.7189 | 0 | 0 | 77.4353 | 0
21.08 | 14160.9473 | 14081.08 | 14003.51 | 79.87034 | 0 | 0 | 77.57131 | 0
21.09 | 13950.665 | 14071.7 | 13994 | -121.0381 | 0 | 0 | 77.7079 | 0
21.1 | 13915.5322 | 14062.34 | 13984.5 | -146.8098 | 0 | 0 | 77.84507 | 0
21.110001 | 14057.0439 | 14052.99 | 13975.01 | 4.050995 | 0 | 0 | 77.98283 | 0
21.120001 | 14178.2822 | 14043.66 | 13965.54 | 134.6246 | 0 | 0 | 78.12118 | 0
21.129999 | 14142.0098 | 14034.34 | 13956.08 | 107.6729 | 0 | 0 | 78.2601 | 0
21.139999 | 14229.4102 | 14025.03 | 13946.63 | 204.3829 | 0 | 0 | 78.39964 | 0
21.15 | 14229.0576 | 14015.73 | 13937.19 | 213.3281 | 0 | 0 | 78.53979 | 0
21.16 | 14079.2246 | 14006.45 | 13927.77 | 72.77904 | 0 | 0 | 78.68054 | 0
21.17 | 13983.3047 | 13997.17 | 13918.35 | -13.86974 | 0 | 0 | 78.8219 | 0
21.18 | 14086.8848 | 13987.92 | 13908.95 | 98.96865 | 0 | 0 | 78.96388 | 0
21.190001 | 14377.335 | 13978.67 | 13899.56 | 398.6652 | 0 | 0 | 79.10647 | 0
21.200001 | 14533.8457 | 13969.44 | 13890.19 | 564.4085 | 0 | 0 | 79.2497 | 0
21.209999 | 14384.9824 | 13960.22 | 13880.83 | 424.7632 | 0 | 0 | 79.39352 | 0
21.219999 | 14066.3584 | 13951.01 | 13871.47 | 115.3461 | 0 | 0 | 79.538 | 0
21.23 | 14200.7744 | 13941.82 | 13862.13 | 258.9571 | 0 | 0 | 79.68313 | 0
21.24 | 14481.2695 | 13932.64 | 13852.81 | 548.6334 | 0 | 0 | 79.82889 | 0
21.25 | 14468.6982 | 13923.47 | 13843.49 | 545.2305 | 0 | 0 | 79.9753 | 0
21.26 | 14533.832 | 13914.31 | 13834.19 | 619.5199 | 0 | 0 | 80.12235 | 0
21.27 | 14464.2793 | 13905.17 | 13824.9 | 559.11 | 0 | 0 | 80.27007 | 0
21.280001 | 14267.7178 | 13896.04 | 13815.62 | 371.6793 | 0 | 0 | 80.41845 | 0
21.290001 | 14008.5225 | 13886.92 | 13806.35 | 121.601 | 0 | 0 | 80.56749 | 0
21.299999 | 13939.584 | 13877.82 | 13797.1 | 61.76492 | 0 | 0 | 80.71718 | 0
21.309999 | 14007.5898 | 13868.73 | 13787.86 | 138.8621 | 0 | 0 | 80.86757 | 0
21.32 | 14060.7168 | 13859.65 | 13778.63 | 201.0686 | 0 | 0 | 81.01865 | 0
21.33 | 14341.335 | 13850.58 | 13769.41 | 490.7525 | 0 | 0 | 81.17041 | 0
21.34 | 14446.6279 | 13841.53 | 13760.21 | 605.0982 | 0 | 0 | 81.32285 | 0
21.35 | 14317.7803 | 13832.49 | 13751.01 | 485.2907 | 0 | 0 | 81.476 | 0
21.360001 | 14382.8389 | 13823.46 | 13741.83 | 559.3774 | 0 | 0 | 81.62984 | 0
21.370001 | 14348.6865 | 13814.45 | 13732.66 | 534.2393 | 0 | 0 | 81.7844 | 0
21.379999 | 14268.8398 | 13805.45 | 13723.51 | 463.3923 | 0 | 0 | 81.93964 | 0
21.389999 | 14023.668 | 13796.46 | 13714.36 | 227.2092 | 0 | 0 | 82.09562 | 0
21.4 | 13791.0742 | 13787.48 | 13705.23 | 3.592112 | 0 | 0 | 82.25234 | 0
21.41 | 13927.3184 | 13778.52 | 13696.11 | 148.7993 | 0 | 0 | 82.40977 | 0
21.42 | 14109.6123 | 13769.57 | 13687 | 340.0434 | 0 | 0 | 82.56793 | 0
21.43 | 14261.1738 | 13760.63 | 13677.9 | 500.5422 | 0 | 0 | 82.72684 | 0
21.440001 | 14364.918 | 13751.71 | 13668.82 | 613.2117 | 0 | 0 | 82.8865 | 0
21.450001 | 14356.1875 | 13742.79 | 13659.75 | 613.3929 | 0 | 0 | 83.0469 | 0
21.459999 | 14565.5752 | 13733.9 | 13650.69 | 831.6775 | 0 | 0 | 83.20804 | 0
21.469999 | 14442.7363 | 13725.01 | 13641.64 | 717.7246 | 0 | 0 | 83.36996 | 0
21.48 | 14033.333 | 13716.14 | 13632.61 | 317.1953 | 0 | 0 | 83.53268 | 0
21.49 | 13924.2988 | 13707.28 | 13623.58 | 217.0213 | 0 | 0 | 83.69614 | 0
21.5 | 13870.3643 | 13698.43 | 13614.57 | 171.9342 | 0 | 0 | 83.86039 | 0
21.51 | 14138.4863 | 13689.6 | 13605.57 | 448.8908 | 0 | 0 | 84.02543 | 0
21.52 | 14227.1445 | 13680.77 | 13596.58 | 546.3707 | 0 | 0 | 84.19126 | 0
21.530001 | 14049.0264 | 13671.96 | 13587.61 | 377.0623 | 0 | 0 | 84.3579 | 0
21.540001 | 14249.6582 | 13663.17 | 13578.64 | 586.4901 | 0 | 0 | 84.52534 | 0
21.549999 | 14464.2617 | 13654.39 | 13569.69 | 809.875 | 0 | 0 | 84.69356 | 0
21.559999 | 14271.1523 | 13645.62 | 13560.75 | 625.5359 | 0 | 0 | 84.86264 | 0
21.57 | 13992.5635 | 13636.86 | 13551.83 | 355.7054 | 0 | 0 | 85.03255 | 0
21.58 | 13813.5605 | 13628.11 | 13542.91 | 185.4469 | 0 | 0 | 85.20328 | 0
21.59 | 13972.5869 | 13619.38 | 13534.01 | 353.2051 | 0 | 0 | 85.37485 | 0
21.6 | 14109.0479 | 13610.66 | 13525.12 | 498.3849 | 0 | 0 | 85.54726 | 0
21.610001 | 14149.7432 | 13601.96 | 13516.24 | 547.7871 | 0 | 0 | 85.72054 | 0
21.620001 | 14265.5322 | 13593.26 | 13507.37 | 672.2692 | 0 | 0 | 85.89467 | 0
21.629999 | 14178.1416 | 13584.58 | 13498.51 | 593.5571 | 0 | 0 | 86.06964 | 0
21.639999 | 14050 | 13575.92 | 13489.67 | 474.0829 | 0 | 0 | 86.24552 | 0
21.65 | 13953.8076 | 13567.26 | 13480.84 | 386.5459 | 0 | 0 | 86.42229 | 0
21.66 | 13690.0879 | 13558.62 | 13472.02 | 131.4679 | 0 | 0 | 86.59993 | 0
21.67 | 13695.8467 | 13549.99 | 13463.21 | 145.8554 | 0 | 0 | 86.77847 | 0
21.68 | 13939.4229 | 13541.38 | 13454.42 | 398.0475 | 0 | 0 | 86.95792 | 0
21.690001 | 13731.7695 | 13532.77 | 13445.63 | 198.998 | 0 | 0 | 87.13828 | 0
21.700001 | 13540.1865 | 13524.18 | 13436.86 | 16.00516 | 0 | 0 | 87.31956 | 0
21.709999 | 13655.6211 | 13515.61 | 13428.1 | 140.0153 | 0 | 0 | 87.50174 | 0
21.719999 | 13504.665 | 13507.04 | 13419.36 | -2.376439 | 0 | 0 | 87.68488 | 0
21.73 | 13384.4375 | 13498.49 | 13410.62 | -114.0516 | 0 | 0 | 87.86898 | 0
21.74 | 13646.6416 | 13489.95 | 13401.9 | 156.6911 | 0 | 0 | 88.05401 | 0
21.75 | 14003.4375 | 13481.42 | 13393.18 | 522.0127 | 0 | 0 | 88.24001 | 0
21.76 | 14162.4619 | 13472.91 | 13384.49 | 689.5499 | 0 | 0 | 88.42697 | 0
21.77 | 13962.1533 | 13464.41 | 13375.8 | 497.7412 | 0 | 0 | 88.61491 | 0
21.780001 | 14032.4912 | 13455.92 | 13367.12 | 576.5669 | 0 | 0 | 88.80384 | 0
21.790001 | 13996.7568 | 13447.45 | 13358.46 | 549.3066 | 0 | 0 | 88.99376 | 0
21.799999 | 13912.3701 | 13438.99 | 13349.81 | 473.3794 | 0 | 0 | 89.18465 | 0
21.809999 | 14021.9512 | 13430.54 | 13341.17 | 591.4087 | 0 | 0 | 89.37658 | 0
21.82 | 14070.0195 | 13422.11 | 13332.54 | 647.9132 | 0 | 0 | 89.56954 | 0
21.83 | 14135.1221 | 13413.68 | 13323.92 | 721.4383 | 0 | 0 | 89.76352 | 0
21.84 | 14188.3945 | 13405.27 | 13315.32 | 783.1202 | 0 | 0 | 89.95854 | 0
21.85 | 14123.3877 | 13396.88 | 13306.72 | 726.5099 | 0 | 0 | 90.1546 | 0
21.860001 | 13946.4883 | 13388.49 | 13298.14 | 557.995 | 0 | 0 | 90.35172 | 0
21.870001 | 13667.0947 | 13380.12 | 13289.57 | 286.9721 | 0 | 0 | 90.54991 | 0
21.879999 | 13669.1172 | 13371.77 | 13281.02 | 297.3507 | 0 | 0 | 90.74914 | 0
21.889999 | 13851.2393 | 13363.42 | 13272.47 | 487.8176 | 0 | 0 | 90.94948 | 0
21.9 | 13884.7051 | 13355.09 | 13263.94 | 529.6161 | 0 | 0 | 91.15094 | 0
21.91 | 13788.8955 | 13346.77 | 13255.42 | 442.1254 | 0 | 0 | 91.35348 | 0
21.92 | 13902.9238 | 13338.46 | 13246.91 | 564.4597 | 0 | 0 | 91.55713 | 0
21.93 | 13938.1514 | 13330.17 | 13238.41 | 607.9803 | 0 | 0 | 91.76192 | 0
21.940001 | 14126.9082 | 13321.89 | 13229.92 | 805.018 | 0 | 0 | 91.96784 | 0
21.950001 | 14291.8389 | 13313.62 | 13221.45 | 978.2157 | 0 | 0 | 92.17491 | 0
21.959999 | 14390.373 | 13305.37 | 13212.99 | 1085.002 | 0 | 0 | 92.3831 | 0
21.969999 | 14051.3447 | 13297.13 | 13204.54 | 754.2151 | 0 | 0 | 92.59248 | 0
21.98 | 13819.8555 | 13288.9 | 13196.1 | 530.9548 | 0 | 0 | 92.80306 | 0
21.99 | 14054.3662 | 13280.69 | 13187.67 | 773.6806 | 0 | 0 | 93.01481 | 0
22 | 14035.3066 | 13272.48 | 13179.26 | 762.8231 | 0 | 0 | 93.22776 | 0
22.01 | 13878.1826 | 13264.29 | 13170.85 | 613.8883 | 0 | 0 | 93.44193 | 0
22.02 | 13701.9697 | 13256.12 | 13162.46 | 445.8515 | 0 | 0 | 93.65731 | 0
22.030001 | 13649.0918 | 13247.95 | 13154.08 | 401.1375 | 0 | 0 | 93.87394 | 0
22.040001 | 14090.752 | 13239.8 | 13145.71 | 850.9478 | 0 | 0 | 94.0918 | 0
22.049999 | 14181.7158 | 13231.67 | 13137.36 | 950.047 | 0 | 0 | 94.31089 | 0
22.059999 | 14011.0928 | 13223.54 | 13129.01 | 787.548 | 0 | 0 | 94.53129 | 0
22.07 | 14141.0039 | 13215.43 | 13120.68 | 925.5709 | 0 | 0 | 94.75297 | 0
22.08 | 14016.6973 | 13207.34 | 13112.36 | 809.3622 | 0 | 0 | 94.97595 | 0
22.09 | 13685.7754 | 13199.25 | 13104.05 | 486.5251 | 0 | 0 | 95.20021 | 0
22.1 | 13688.7832 | 13191.18 | 13095.75 | 497.6048 | 0 | 0 | 95.4258 | 0
22.110001 | 13735.8721 | 13183.12 | 13087.47 | 552.7532 | 0 | 0 | 95.65274 | 0
22.120001 | 13681.0654 | 13175.07 | 13079.19 | 505.9922 | 0 | 0 | 95.881 | 0
22.129999 | 13924.7568 | 13167.04 | 13070.93 | 757.7145 | 0 | 0 | 96.1106 | 0
22.139999 | 13856.3271 | 13159.02 | 13062.68 | 697.3043 | 0 | 0 | 96.3416 | 0
22.15 | 13487.7588 | 13151.02 | 13054.44 | 336.7432 | 0 | 0 | 96.574 | 0
22.16 | 13603.1992 | 13143.02 | 13046.21 | 460.1769 | 0 | 0 | 96.80778 | 0
22.17 | 13678.7373 | 13135.04 | 13038 | 543.6951 | 0 | 0 | 97.04298 | 0
22.18 | 13622.8594 | 13127.08 | 13029.8 | 495.7843 | 0 | 0 | 97.2796 | 0
22.190001 | 13661.5713 | 13119.12 | 13021.6 | 542.4509 | 0 | 0 | 97.51766 | 0
22.200001 | 13709.2559 | 13111.18 | 13013.42 | 598.0763 | 0 | 0 | 97.75718 | 0
22.209999 | 13787.0107 | 13103.25 | 13005.26 | 683.7571 | 0 | 0 | 97.99814 | 0
22.219999 | 13770.2842 | 13095.34 | 12997.1 | 674.945 | 0 | 0 | 98.24061 | 0
22.23 | 13641.8613 | 13087.44 | 12988.95 | 554.4242 | 0 | 0 | 98.4846 | 0
22.24 | 13598.8965 | 13079.55 | 12980.82 | 519.3475 | 0 | 0 | 98.73008 | 0
22.25 | 13542.5088 | 13071.67 | 12972.7 | 470.8348 | 0 | 0 | 98.9771 | 0
22.26 | 13722.8574 | 13063.81 | 12964.59 | 659.0451 | 0 | 0 | 99.22567 | 0
22.27 | 13780.1777 | 13055.96 | 12956.49 | 724.2139 | 0 | 0 | 99.47579 | 0
22.280001 | 13700.0547 | 13048.13 | 12948.4 | 651.927 | 0 | 0 | 99.72751 | 0
22.290001 | 13728.0938 | 13040.31 | 12940.32 | 687.7882 | 0 | 0 | 99.98081 | 0
22.299999 | 13456.3154 | 13032.5 | 12932.26 | 423.8171 | 0 | 0 | 100.2357 | 0
22.309999 | 13494.3291 | 13024.7 | 12924.21 | 469.6263 | 0 | 0 | 100.4922 | 0
22.32 | 13789.0469 | 13016.92 | 12916.17 | 772.1273 | 0 | 0 | 100.7504 | 0
22.33 | 13515.0508 | 13009.15 | 12908.14 | 505.9002 | 0 | 0 | 101.0103 | 0
22.34 | 13609.8525 | 13001.39 | 12900.12 | 608.4577 | 0 | 0 | 101.2718 | 0
22.35 | 13464.7373 | 12993.65 | 12892.12 | 471.0849 | 0 | 0 | 101.5351 | 0
22.360001 | 13478.0244 | 12985.92 | 12884.12 | 492.102 | 0 | 0 | 101.8 | 0
22.370001 | 13654.3467 | 12978.21 | 12876.14 | 676.1401 | 0 | 0 | 102.0667 | 0
22.379999 | 13615.7617 | 12970.51 | 12868.17 | 645.2561 | 0 | 0 | 102.3351 | 0
22.389999 | 13415.8574 | 12962.82 | 12860.21 | 453.0409 | 0 | 0 | 102.6053 | 0
22.4 | 13423.6963 | 12955.14 | 12852.26 | 468.5564 | 0 | 0 | 102.8773 | 0
22.41 | 13353.5771 | 12947.48 | 12844.33 | 406.0996 | 0 | 0 | 103.1511 | 0
22.42 | 13254.6562 | 12939.83 | 12836.4 | 314.8278 | 0 | 0 | 103.4268 | 0
22.43 | 13133.7061 | 12932.19 | 12828.49 | 201.5133 | 0 | 0 | 103.7043 | 0
22.440001 | 13311.5439 | 12924.57 | 12820.59 | 386.9741 | 0 | 0 | 103.9837 | 0
22.450001 | 13480.041 | 12916.96 | 12812.7 | 563.08 | 0 | 0 | 104.2649 | 0
22.459999 | 13339.1113 | 12909.37 | 12804.82 | 429.7441 | 0 | 0 | 104.5481 | 0
22.469999 | 13457.9248 | 12901.79 | 12796.95 | 556.1394 | 0 | 0 | 104.8332 | 0
22.48 | 13701.1846 | 12894.22 | 12789.1 | 806.9684 | 0 | 0 | 105.1203 | 0
22.49 | 13510.1465 | 12886.66 | 12781.25 | 623.4852 | 0 | 0 | 105.4094 | 0
22.5 | 13345.96 | 12879.12 | 12773.42 | 466.8401 | 0 | 0 | 105.7004 | 0
22.51 | 13544.0098 | 12871.59 | 12765.6 | 672.4177 | 0 | 0 | 105.9935 | 0
22.52 | 13664.1865 | 12864.08 | 12757.79 | 800.1087 | 0 | 0 | 106.2886 | 0
22.530001 | 13468.3389 | 12856.58 | 12749.99 | 611.7627 | 0 | 0 | 106.5858 | 0
22.540001 | 12994.5723 | 12849.09 | 12742.2 | 145.4832 | 0 | 0 | 106.8851 | 0
22.549999 | 12992.9561 | 12841.62 | 12734.43 | 151.3391 | 0 | 0 | 107.1865 | 0
22.559999 | 13230.8682 | 12834.16 | 12726.67 | 396.7111 | 0 | 0 | 107.4901 | 0
22.57 | 13472.0742 | 12826.71 | 12718.91 | 645.3642 | 0 | 0 | 107.7959 | 0
22.58 | 13469.9023 | 12819.28 | 12711.17 | 650.625 | 0 | 0 | 108.1038 | 0
22.59 | 13592.4316 | 12811.86 | 12703.44 | 780.5732 | 0 | 0 | 108.414 | 0
22.6 | 13366.667 | 12804.45 | 12695.73 | 562.2139 | 0 | 0 | 108.7264 | 0
22.610001 | 13402.1719 | 12797.06 | 12688.02 | 605.1112 | 0 | 0 | 109.0411 | 0
22.620001 | 13552.8828 | 12789.68 | 12680.32 | 763.1999 | 0 | 0 | 109.358 | 0
22.629999 | 13708.333 | 12782.32 | 12672.64 | 926.0127 | 0 | 0 | 109.6773 | 0
22.639999 | 13675.7227 | 12774.97 | 12664.97 | 900.7527 | 0 | 0 | 109.999 | 0
22.65 | 13612.5176 | 12767.63 | 12657.31 | 844.8848 | 0 | 0 | 110.3231 | 0
22.66 | 13618.2783 | 12760.31 | 12649.66 | 857.9681 | 0 | 0 | 110.6496 | 0
22.67 | 13448.126 | 12753 | 12642.02 | 695.1246 | 0 | 0 | 110.9785 | 0
22.68 | 13410.8203 | 12745.71 | 12634.4 | 665.1138 | 0 | 0 | 111.3099 | 0
22.690001 | 13648.3975 | 12738.42 | 12626.78 | 909.9728 | 0 | 0 | 111.6439 | 0
22.700001 | 13604.8623 | 12731.16 | 12619.18 | 873.7047 | 0 | 0 | 111.9803 | 0
22.709999 | 13220.2314 | 12723.91 | 12611.59 | 496.3255 | 0 | 0 | 112.3193 | 0
22.719999 | 13228.1025 | 12716.67 | 12604.01 | 511.4357 | 0 | 0 | 112.661 | 0
22.73 | 13531.1172 | 12709.44 | 12596.44 | 821.6763 | 0 | 0 | 113.0053 | 0
22.74 | 13474.3184 | 12702.23 | 12588.88 | 772.0886 | 0 | 0 | 113.3522 | 0
22.75 | 13418.7803 | 12695.03 | 12581.33 | 723.7476 | 0 | 0 | 113.7019 | 0
22.76 | 13612.5879 | 12687.85 | 12573.8 | 924.7382 | 0 | 0 | 114.0543 | 0
22.77 | 13440.0186 | 12680.68 | 12566.27 | 759.3377 | 0 | 0 | 114.4095 | 0
22.780001 | 13290.8291 | 12673.53 | 12558.76 | 617.3036 | 0 | 0 | 114.7675 | 0
22.790001 | 13255.1973 | 12666.38 | 12551.26 | 588.8123 | 0 | 0 | 115.1284 | 0
22.799999 | 13258.1406 | 12659.26 | 12543.77 | 598.8805 | 0 | 0 | 115.4921 | 0
22.809999 | 13051.665 | 12652.15 | 12536.29 | 399.5169 | 0 | 0 | 115.8588 | 0
22.82 | 13417.0547 | 12645.05 | 12528.82 | 772.0051 | 0 | 0 | 116.2285 | 0
22.83 | 13353.5537 | 12637.97 | 12521.37 | 715.5876 | 0 | 0 | 116.6011 | 0
22.84 | 12766.7363 | 12630.9 | 12513.92 | 135.8393 | 0 | 0 | 116.9768 | 0
22.85 | 12846.5361 | 12623.84 | 12506.49 | 222.6938 | 0 | 0 | 117.3557 | 0
22.860001 | 13359.7656 | 12616.8 | 12499.06 | 742.9643 | 0 | 0 | 117.7376 | 0
22.870001 | 13469.2305 | 12609.78 | 12491.65 | 859.455 | 0 | 0 | 118.1228 | 0
22.879999 | 13503.3809 | 12602.77 | 12484.25 | 900.6153 | 0 | 0 | 118.5111 | 0
22.889999 | 13810.8984 | 12595.77 | 12476.87 | 1215.13 | 0 | 0 | 118.9027 | 0
22.9 | 13702.6074 | 12588.79 | 12469.49 | 1113.822 | 0 | 0 | 119.2977 | 0
22.91 | 13416.4531 | 12581.82 | 12462.12 | 834.6348 | 0 | 0 | 119.696 | 0
22.92 | 13201.3916 | 12574.87 | 12454.77 | 626.5262 | 0 | 0 | 120.0978 | 0
22.93 | 13362.7383 | 12567.93 | 12447.42 | 794.8112 | 0 | 0 | 120.503 | 0
22.940001 | 13225.1143 | 12561 | 12440.09 | 664.1114 | 0 | 0 | 120.9117 | 0
22.950001 | 12942.6826 | 12554.09 | 12432.77 | 388.5883 | 0 | 0 | 121.324 | 0
22.959999 | 13342.9248 | 12547.2 | 12425.46 | 795.7229 | 0 | 0 | 121.7399 | 0
22.969999 | 13406.4727 | 12540.32 | 12418.16 | 866.1497 | 0 | 0 | 122.1595 | 0
22.98 | 13751.75 | 12533.46 | 12410.88 | 1218.292 | 0 | 0 | 122.5829 | 0
22.99 | 13560.0215 | 12526.61 | 12403.6 | 1033.412 | 0 | 0 | 123.0101 | 0
23 | 13355.4131 | 12519.78 | 12396.33 | 835.6377 | 0 | 0 | 123.4411 | 0
23.01 | 13424.7129 | 12512.96 | 12389.08 | 911.7563 | 0 | 0 | 123.876 | 0
23.02 | 13696.3877 | 12506.15 | 12381.84 | 1190.235 | 0 | 0 | 124.3149 | 0
23.030001 | 13333.333 | 12499.36 | 12374.61 | 833.9692 | 0 | 0 | 124.7579 | 0
23.040001 | 13388.0811 | 12492.59 | 12367.39 | 895.4905 | 0 | 0 | 125.205 | 0
23.049999 | 13528.9648 | 12485.83 | 12360.18 | 1043.131 | 0 | 0 | 125.6562 | 0
23.059999 | 13237.9531 | 12479.09 | 12352.98 | 758.8613 | 0 | 0 | 126.1117 | 0
23.07 | 12925.6191 | 12472.36 | 12345.79 | 453.2549 | 0 | 0 | 126.5716 | 0
23.08 | 13115.6494 | 12465.65 | 12338.62 | 649.9965 | 0 | 0 | 127.0358 | 0
23.09 | 13349.5254 | 12458.96 | 12331.45 | 890.5683 | 0 | 0 | 127.5045 | 0
23.1 | 13353.3955 | 12452.28 | 12324.3 | 901.1185 | 0 | 0 | 127.9778 | 0
23.110001 | 13476.04 | 12445.61 | 12317.16 | 1030.428 | 0 | 0 | 128.4557 | 0
23.120001 | 13413.2197 | 12438.96 | 12310.03 | 974.2562 | 0 | 0 | 128.9384 | 0
23.129999 | 13379.4678 | 12432.33 | 12302.91 | 947.1354 | 0 | 0 | 129.4258 | 0
23.139999 | 13357.7432 | 12425.72 | 12295.8 | 932.0274 | 0 | 0 | 129.9181 | 0
23.15 | 13531.0781 | 12419.11 | 12288.7 | 1111.963 | 0 | 0 | 130.4156 | 0
23.16 | 13246.3691 | 12412.53 | 12281.61 | 833.8387 | 0 | 0 | 130.918 | 0
23.17 | 13056.1963 | 12405.96 | 12274.54 | 650.2338 | 0 | 0 | 131.4257 | 0
23.18 | 13502.2188 | 12399.41 | 12267.47 | 1102.808 | 0 | 0 | 131.9387 | 0
23.190001 | 13311.6035 | 12392.88 | 12260.42 | 918.7284 | 0 | 0 | 132.4571 | 0
23.200001 | 13258.4863 | 12386.36 | 12253.38 | 872.1297 | 0 | 0 | 132.981 | 0
23.209999 | 13047.7168 | 12379.86 | 12246.35 | 667.8606 | 0 | 0 | 133.5106 | 0
23.219999 | 13374.1553 | 12373.37 | 12239.33 | 1000.784 | 0 | 0 | 134.0459 | 0
23.23 | 13670.5303 | 12366.9 | 12232.32 | 1303.628 | 0 | 0 | 134.5872 | 0
23.24 | 13966.0049 | 12360.45 | 12225.32 | 1605.553 | 0 | 0 | 135.1345 | 0
23.25 | 14196.999 | 12354.02 | 12218.33 | 1842.981 | 0 | 0 | 135.6881 | 0
23.26 | 13958.9355 | 12347.6 | 12211.35 | 1611.334 | 0 | 0 | 136.2479 | 0
23.27 | 13948.002 | 12341.2 | 12204.39 | 1606.799 | 0 | 0 | 136.8142 | 0
23.280001 | 13996.7734 | 12334.82 | 12197.43 | 1661.953 | 0 | 0 | 137.3872 | 0
23.290001 | 13808.0996 | 12328.46 | 12190.49 | 1479.642 | 0 | 0 | 137.967 | 0
23.299999 | 14058.7549 | 12322.11 | 12183.56 | 1736.642 | 0 | 0 | 138.5538 | 0
23.309999 | 14078.627 | 12315.79 | 12176.64 | 1762.841 | 0 | 0 | 139.1478 | 0
23.32 | 13698.0117 | 12309.48 | 12169.73 | 1388.535 | 0 | 0 | 139.7492 | 0
23.33 | 13982.5127 | 12303.19 | 12162.83 | 1679.326 | 0 | 0 | 140.3582 | 0
23.34 | 13872.5537 | 12296.91 | 12155.94 | 1575.639 | 0 | 0 | 140.9749 | 0
23.35 | 13743.0986 | 12290.66 | 12149.06 | 1452.436 | 0 | 0 | 141.5997 | 0
23.360001 | 13779.8018 | 12284.43 | 12142.2 | 1495.374 | 0 | 0 | 142.2328 | 0
23.370001 | 13885.6201 | 12278.21 | 12135.34 | 1607.406 | 0 | 0 | 142.8743 | 0
23.379999 | 13712.5723 | 12272.02 | 12128.5 | 1440.551 | 0 | 0 | 143.5246 | 0
23.389999 | 13823.5713 | 12265.85 | 12121.66 | 1557.724 | 0 | 0 | 144.1839 | 0
23.4 | 13859.7012 | 12259.69 | 12114.84 | 1600.009 | 0 | 0 | 144.8526 | 0
23.41 | 13808.3779 | 12253.56 | 12108.03 | 1554.819 | 0 | 0 | 145.5308 | 0
23.42 | 13563.3896 | 12247.45 | 12101.23 | 1315.943 | 0 | 0 | 146.2189 | 0
23.43 | 13839.3594 | 12241.35 | 12094.44 | 1598.005 | 0 | 0 | 146.9172 | 0
23.440001 | 13778.0635 | 12235.28 | 12087.66 | 1542.779 | 0 | 0 | 147.6261 | 0
23.450001 | 13688.6807 | 12229.24 | 12080.89 | 1459.445 | 0 | 0 | 148.3458 | 0
23.459999 | 13379.0039 | 12223.21 | 12074.13 | 1155.793 | 0 | 0 | 149.0767 | 0
23.469999 | 13481.4326 | 12217.21 | 12067.39 | 1264.226 | 0 | 0 | 149.8193 | 0
23.48 | 13389.5391 | 12211.23 | 12060.65 | 1178.314 | 0 | 0 | 150.5738 | 0
23.49 | 13166.5918 | 12205.27 | 12053.93 | 961.3243 | 0 | 0 | 151.3407 | 0
23.5 | 13037.4102 | 12199.33 | 12047.21 | 838.0769 | 0 | 0 | 152.1203 | 0
23.51 | 13124.3008 | 12193.42 | 12040.51 | 930.8776 | 0 | 0 | 152.9131 | 0
23.52 | 13247.0547 | 12187.54 | 12033.82 | 1059.517 | 0 | 0 | 153.7194 | 0
23.530001 | 13394.9307 | 12181.68 | 12027.14 | 1213.255 | 0 | 0 | 154.5398 | 0
23.540001 | 13194.0557 | 12175.84 | 12020.47 | 1018.215 | 0 | 0 | 155.3745 | 0
23.549999 | 13086.5879 | 12170.03 | 12013.81 | 916.5564 | 0 | 0 | 156.2241 | 0
23.559999 | 13259.498 | 12164.25 | 12007.16 | 1095.25 | 0 | 0 | 157.089 | 0
23.57 | 13264.3633 | 12158.49 | 12000.52 | 1105.874 | 0 | 0 | 157.9697 | 0
23.58 | 13240.8877 | 12152.76 | 11993.89 | 1088.128 | 0 | 0 | 158.8664 | 0
23.59 | 13192.3438 | 12147.06 | 11987.28 | 1045.288 | 0 | 0 | 159.7798 | 0
23.6 | 13188.7549 | 12141.38 | 11980.67 | 1047.374 | 0 | 0 | 160.71 | 0
23.610001 | 12854.4111 | 12135.73 | 11974.08 | 718.6781 | 0 | 0 | 161.6577 | 0
23.620001 | 13203.5605 | 12130.11 | 11967.49 | 1073.446 | 0 | 0 | 162.623 | 0
23.629999 | 12766.1289 | 12124.53 | 11960.92 | 641.6035 | 0 | 0 | 163.6062 | 0
23.639999 | 12707.375 | 12118.96 | 11954.36 | 588.4106 | 0 | 0 | 164.6076 | 0
23.65 | 13110.4971 | 12113.43 | 11947.8 | 997.0653 | 0 | 0 | 165.6275 | 0
23.66 | 13161.5566 | 12107.93 | 11941.26 | 1053.628 | 0 | 0 | 166.6659 | 0
23.67 | 12969.4131 | 12102.46 | 11934.73 | 866.9576 | 0 | 0 | 167.7226 | 0
23.68 | 12724.0332 | 12097.01 | 11928.21 | 627.0221 | 0 | 0 | 168.7977 | 0
23.690001 | 13015.2578 | 12091.59 | 11921.7 | 923.6631 | 0 | 0 | 169.8909 | 0
23.700001 | 13425.4463 | 12086.21 | 11915.21 | 1339.239 | 0 | 0 | 171.0016 | 0
23.709999 | 13351.0967 | 12080.85 | 11908.72 | 1270.248 | 0 | 0 | 172.1291 | 0
23.719999 | 13209.3242 | 12075.52 | 11902.24 | 1133.809 | 0 | 0 | 173.2729 | 0
23.73 | 13045.8467 | 12070.21 | 11895.78 | 975.6391 | 0 | 0 | 174.4316 | 0
23.74 | 13168.1367 | 12064.92 | 11889.32 | 1103.212 | 0 | 0 | 175.6039 | 0
23.75 | 12833.4033 | 12059.66 | 11882.88 | 773.7393 | 0 | 0 | 176.788 | 0
23.76 | 12730.9141 | 12054.42 | 11876.44 | 676.49 | 0 | 0 | 177.9822 | 0
23.77 | 12945.6816 | 12049.2 | 11870.02 | 896.4791 | 0 | 0 | 179.184 | 0
23.780001 | 12649.2393 | 12044 | 11863.61 | 605.243 | 0 | 0 | 180.3911 | 0
23.790001 | 12782.4629 | 12038.8 | 11857.2 | 743.6592 | 0 | 0 | 181.6006 | 0
23.799999 | 12750.1152 | 12033.62 | 11850.81 | 716.493 | 0 | 0 | 182.8093 | 0
23.809999 | 12543.4775 | 12028.45 | 11844.43 | 515.031 | 0 | 0 | 184.0144 | 0
23.82 | 12669.9639 | 12023.27 | 11838.06 | 646.69 | 0 | 0 | 185.2126 | 0
23.83 | 13004.0986 | 12018.1 | 11831.7 | 985.9962 | 0 | 0 | 186.4006 | 0
23.84 | 13021.4932 | 12012.93 | 11825.35 | 1008.565 | 0 | 0 | 187.5754 | 0
23.85 | 12846.0391 | 12007.75 | 11819.01 | 838.2906 | 0 | 0 | 188.734 | 0
23.860001 | 12915.8799 | 12002.56 | 11812.69 | 913.3196 | 0 | 0 | 189.8742 | 0
23.870001 | 12446.5195 | 11997.36 | 11806.37 | 449.1569 | 0 | 0 | 190.9936 | 0
23.879999 | 12670.4248 | 11992.15 | 11800.06 | 678.2702 | 0 | 0 | 192.0909 | 0
23.889999 | 12796.124 | 11986.93 | 11793.77 | 809.191 | 0 | 0 | 193.1653 | 0
23.9 | 12841.667 | 11981.7 | 11787.48 | 859.9688 | 0 | 0 | 194.2166 | 0
23.91 | 12834.4932 | 11976.45 | 11781.21 | 858.0415 | 0 | 0 | 195.245 | 0
23.92 | 12766.7871 | 11971.19 | 11774.94 | 795.593 | 0 | 0 | 196.2518 | 0
23.93 | 12845.8828 | 11965.93 | 11768.69 | 879.9557 | 0 | 0 | 197.2385 | 0
23.940001 | 12733.4521 | 11960.65 | 11762.44 | 772.7998 | 0 | 0 | 198.2076 | 0
23.950001 | 13023.3271 | 11955.37 | 11756.21 | 1067.953 | 0 | 0 | 199.1617 | 0
23.959999 | 13085.6279 | 11950.09 | 11749.99 | 1135.533 | 0 | 0 | 200.1039 | 0
23.969999 | 12919.2285 | 11944.82 | 11743.78 | 974.4114 | 0 | 0 | 201.0378 | 0
23.98 | 12949.3721 | 11939.54 | 11737.58 | 1009.828 | 0 | 0 | 201.9669 | 0
23.99 | 12969.9482 | 11934.28 | 11731.39 | 1035.667 | 0 | 0 | 202.8946 | 0
24 | 13278.0449 | 11929.03 | 11725.21 | 1349.014 | 0 | 0 | 203.8247 | 0
24.01 | 12663.8057 | 11923.8 | 11719.04 | 740.0081 | 0 | 0 | 204.7607 | 0
24.02 | 12525.3115 | 11918.58 | 11712.88 | 606.7279 | 0 | 0 | 205.706 | 0
24.030001 | 12640.54 | 11913.39 | 11706.73 | 727.1481 | 0 | 0 | 206.6636 | 0
24.040001 | 12634.3613 | 11908.23 | 11700.59 | 726.1347 | 0 | 0 | 207.6366 | 0
24.049999 | 12765.0527 | 11903.09 | 11694.46 | 861.9618 | 0 | 0 | 208.6276 | 0
24.059999 | 12722.7656 | 11897.98 | 11688.35 | 824.7807 | 0 | 0 | 209.6389 | 0
24.07 | 12438.5938 | 11892.91 | 11682.24 | 545.6826 | 0 | 0 | 210.6728 | 0
24.08 | 12380.6807 | 11887.87 | 11676.14 | 492.808 | 0 | 0 | 211.7308 | 0
24.09 | 12198.1162 | 11882.87 | 11670.06 | 315.2457 | 0 | 0 | 212.8148 | 0
24.1 | 12076.9131 | 11877.91 | 11663.98 | 199.0071 | 0 | 0 | 213.926 | 0
24.110001 | 12819.8164 | 11872.98 | 11657.91 | 946.8367 | 0 | 0 | 215.0656 | 0
24.120001 | 13140.8613 | 11868.09 | 11651.86 | 1272.767 | 0 | 0 | 216.2346 | 0
24.129999 | 12818.9727 | 11863.25 | 11645.82 | 955.7229 | 0 | 0 | 217.4339 | 0
24.139999 | 12552.4209 | 11858.45 | 11639.78 | 693.9749 | 0 | 0 | 218.6641 | 0
24.15 | 12454.7705 | 11853.68 | 11633.76 | 601.0869 | 0 | 0 | 219.9261 | 0
24.16 | 12700.4004 | 11848.96 | 11627.74 | 851.4362 | 0 | 0 | 221.2201 | 0
24.17 | 12544.7373 | 11844.29 | 11621.74 | 700.4496 | 0 | 0 | 222.5465 | 0
24.18 | 12613.5264 | 11839.65 | 11615.75 | 773.872 | 0 | 0 | 223.9059 | 0
24.190001 | 12716.7637 | 11835.06 | 11609.77 | 881.6995 | 0 | 0 | 225.2986 | 0
24.200001 | 12542.6543 | 11830.52 | 11603.79 | 712.1359 | 0 | 0 | 226.7248 | 0
24.209999 | 12747.6973 | 11826.02 | 11597.83 | 921.6793 | 0 | 0 | 228.1848 | 0
24.219999 | 12483.998 | 11821.56 | 11591.88 | 662.4371 | 0 | 0 | 229.679 | 0
24.23 | 12310.0664 | 11817.15 | 11585.94 | 492.9183 | 0 | 0 | 231.2078 | 0
24.24 | 12784.3213 | 11812.78 | 11580.01 | 971.5406 | 0 | 0 | 232.7711 | 0
24.25 | 12570.6904 | 11808.46 | 11574.09 | 762.2317 | 0 | 0 | 234.3694 | 0
24.26 | 12202.7031 | 11804.18 | 11568.18 | 398.5209 | 0 | 0 | 236.003 | 0
24.27 | 12029.7607 | 11799.95 | 11562.28 | 229.8091 | 0 | 0 | 237.6722 | 0
24.280001 | 11923.4521 | 11795.77 | 11556.39 | 127.6855 | 0 | 0 | 239.3774 | 0
24.290001 | 12147.0166 | 11791.63 | 11550.51 | 355.3879 | 0 | 0 | 241.1188 | 0
24.299999 | 12048.5986 | 11787.54 | 11544.64 | 261.0598 | 0 | 0 | 242.8967 | 0
24.309999 | 12318.5205 | 11783.5 | 11538.78 | 535.0253 | 0 | 0 | 244.7119 | 0
24.32 | 12718.7012 | 11779.5 | 11532.93 | 939.2022 | 0 | 0 | 246.5647 | 0
24.33 | 12446.6182 | 11775.55 | 11527.1 | 671.0669 | 0 | 0 | 248.4553 | 0
24.34 | 12285.0615 | 11771.65 | 11521.27 | 513.4091 | 0 | 0 | 250.3844 | 0
24.35 | 11966.707 | 11767.8 | 11515.45 | 198.9044 | 0 | 0 | 252.3525 | 0
24.360001 | 12419.5938 | 11764 | 11509.64 | 655.5917 | 0 | 0 | 254.3601 | 0
24.370001 | 12592.8057 | 11760.25 | 11503.84 | 832.5532 | 0 | 0 | 256.4079 | 0
24.379999 | 12669.8477 | 11756.55 | 11498.06 | 913.2929 | 0 | 0 | 258.4963 | 0
24.389999 | 12898.5898 | 11752.91 | 11492.28 | 1145.682 | 0 | 0 | 260.6263 | 0
24.4 | 12782.1914 | 11749.31 | 11486.51 | 1032.879 | 0 | 0 | 262.7986 | 0
24.41 | 12673.4258 | 11745.77 | 11480.76 | 927.6547 | 0 | 0 | 265.0137 | 0
24.42 | 12501.3662 | 11742.28 | 11475.01 | 759.0828 | 0 | 0 | 267.2724 | 0
24.43 | 12683.7266 | 11738.85 | 11469.27 | 944.8764 | 0 | 0 | 269.5756 | 0
24.440001 | 12748.8379 | 11735.47 | 11463.55 | 1013.366 | 0 | 0 | 271.9241 | 0
24.450001 | 12483.3096 | 11732.15 | 11457.83 | 751.1588 | 0 | 0 | 274.3189 | 0
24.459999 | 12475.4844 | 11728.89 | 11452.13 | 746.5965 | 0 | 0 | 276.7607 | 0
24.469999 | 12858.2246 | 11725.68 | 11446.43 | 1132.542 | 0 | 0 | 279.2509 | 0
24.48 | 12375.8848 | 11722.54 | 11440.75 | 653.3491 | 0 | 0 | 281.7905 | 0
24.49 | 11968.0459 | 11719.45 | 11435.07 | 248.5961 | 0 | 0 | 284.3802 | 0
24.5 | 12273.4814 | 11716.43 | 11429.4 | 557.0559 | 0 | 0 | 287.0213 | 0
24.51 | 12548.2197 | 11713.46 | 11423.75 | 834.7559 | 0 | 0 | 289.715 | 0
24.52 | 12508.668 | 11710.57 | 11418.1 | 798.102 | 0 | 0 | 292.4625 | 0
24.530001 | 12029.626 | 11707.73 | 11412.47 | 321.8931 | 0 | 0 | 295.2651 | 0
24.540001 | 12140.3691 | 11704.97 | 11406.84 | 435.4024 | 0 | 0 | 298.124 | 0
24.549999 | 12470.7773 | 11702.27 | 11401.23 | 768.5081 | 0 | 0 | 301.0404 | 0
24.559999 | 12392.8516 | 11699.64 | 11395.62 | 693.2115 | 0 | 0 | 304.0163 | 0
24.57 | 12112.7998 | 11697.08 | 11390.03 | 415.7184 | 0 | 0 | 307.0531 | 0
24.58 | 12116.5225 | 11694.6 | 11384.44 | 421.9273 | 0 | 0 | 310.1518 | 0
24.59 | 11879.5586 | 11692.18 | 11378.87 | 187.3757 | 0 | 0 | 313.3143 | 0
24.6 | 12185.2031 | 11689.85 | 11373.3 | 495.3571 | 0 | 0 | 316.5423 | 0
24.610001 | 12485.0781 | 11687.59 | 11367.75 | 797.4923 | 0 | 0 | 319.8375 | 0
24.620001 | 12125.4834 | 11685.41 | 11362.2 | 440.0783 | 0 | 0 | 323.2016 | 0
24.629999 | 11994.7998 | 11683.31 | 11356.67 | 311.4939 | 0 | 0 | 326.6362 | 0
24.639999 | 12527.0303 | 11681.29 | 11351.14 | 845.7416 | 0 | 0 | 330.1438 | 0
24.65 | 12517.3711 | 11679.36 | 11345.63 | 838.0152 | 0 | 0 | 333.7264 | 0
24.66 | 12298.3516 | 11677.51 | 11340.12 | 620.8415 | 0 | 0 | 337.3855 | 0
24.67 | 12582.2881 | 11675.75 | 11334.63 | 906.5349 | 0 | 0 | 341.1236 | 0
24.68 | 12180.6123 | 11674.09 | 11329.14 | 506.5248 | 0 | 0 | 344.9428 | 0
24.690001 | 12182.7607 | 11672.51 | 11323.67 | 510.2461 | 0 | 0 | 348.8454 | 0
24.700001 | 12327.9463 | 11671.04 | 11318.2 | 656.9083 | 0 | 0 | 352.8339 | 0
24.709999 | 12397.502 | 11669.66 | 11312.75 | 727.8415 | 0 | 0 | 356.9104 | 0
24.719999 | 12199.7949 | 11668.38 | 11307.3 | 531.4119 | 0 | 0 | 361.0782 | 0
24.73 | 12063.7422 | 11667.21 | 11301.87 | 396.5333 | 0 | 0 | 365.3399 | 0
24.74 | 12122.1924 | 11666.14 | 11296.44 | 456.0511 | 0 | 0 | 369.6977 | 0
24.75 | 12491.5918 | 11665.18 | 11291.03 | 826.409 | 0 | 0 | 374.1548 | 0
24.76 | 12707.2451 | 11664.34 | 11285.62 | 1042.909 | 0 | 0 | 378.7141 | 0
24.77 | 12637.2314 | 11663.61 | 11280.23 | 973.6258 | 0 | 0 | 383.3788 | 0
24.780001 | 12324.04 | 11662.99 | 11274.84 | 661.0474 | 0 | 0 | 388.1522 | 0
24.790001 | 12268.7451 | 11662.5 | 11269.46 | 606.2431 | 0 | 0 | 393.0376 | 0
24.799999 | 12148.0957 | 11662.14 | 11264.1 | 485.9583 | 0 | 0 | 398.038 | 0
24.809999 | 12189.0176 | 11661.9 | 11258.74 | 527.1165 | 0 | 0 | 403.158 | 0
24.82 | 12286.2129 | 11661.8 | 11253.4 | 624.4154 | 0 | 0 | 408.4014 | 0
24.83 | 12315.2646 | 11661.83 | 11248.06 | 653.4339 | 0 | 0 | 413.7712 | 0
24.84 | 12104.6367 | 11662 | 11242.73 | 442.632 | 0 | 0 | 419.2719 | 0
24.85 | 12319.0264 | 11662.32 | 11237.42 | 656.7027 | 0 | 0 | 424.9079 | 0
24.860001 | 11981.1162 | 11662.79 | 11232.11 | 318.3245 | 0 | 0 | 430.6835 | 0
24.870001 | 12489.6924 | 11663.41 | 11226.81 | 826.2782 | 0 | 0 | 436.6034 | 0
24.879999 | 12798.041 | 11664.2 | 11221.52 | 1133.845 | 0 | 0 | 442.6719 | 0
24.889999 | 12209.1865 | 11665.14 | 11216.25 | 544.045 | 0 | 0 | 448.895 | 0
24.9 | 12011.1611 | 11666.26 | 11210.98 | 344.9052 | 0 | 0 | 455.2779 | 0
24.91 | 11953.4258 | 11667.54 | 11205.72 | 285.8808 | 0 | 0 | 461.8252 | 0
24.92 | 12422.71 | 11669.01 | 11200.47 | 753.6958 | 0 | 0 | 468.5429 | 0
24.93 | 12589.8525 | 11670.67 | 11195.23 | 919.1828 | 0 | 0 | 475.437 | 0
24.940001 | 12476.4248 | 11672.52 | 11190 | 803.9078 | 0 | 0 | 482.5139 | 0
24.950001 | 12320.168 | 11674.56 | 11184.78 | 645.6043 | 0 | 0 | 489.7798 | 0
24.959999 | 12069.71 | 11676.82 | 11179.58 | 392.8936 | 0 | 0 | 497.2409 | 0
24.969999 | 12203.6914 | 11679.28 | 11174.38 | 524.4102 | 0 | 0 | 504.9056 | 0
24.98 | 12347.084 | 11681.97 | 11169.19 | 665.1177 | 0 | 0 | 512.7812 | 0
24.99 | 12166.8672 | 11684.88 | 11164 | 481.9881 | 0 | 0 | 520.8744 | 0
25 | 12065.8975 | 11688.03 | 11158.83 | 377.8698 | 0 | 0 | 529.1938 | 0
25.01 | 12310.2129 | 11691.42 | 11153.67 | 618.7922 | 0 | 0 | 537.7478 | 0
25.02 | 12295.2344 | 11695.07 | 11148.52 | 600.1674 | 0 | 0 | 546.5454 | 0
25.030001 | 12314.4873 | 11698.98 | 11143.38 | 615.5119 | 0 | 0 | 555.596 | 0
25.040001 | 12400.1982 | 11703.16 | 11138.25 | 697.0415 | 0 | 0 | 564.9093 | 0
25.049999 | 12233.9746 | 11707.62 | 11133.13 | 526.3538 | 0 | 0 | 574.4948 | 0
25.059999 | 12140.9883 | 11712.38 | 11128.01 | 428.6102 | 0 | 0 | 584.3648 | 0
25.07 | 12231.5469 | 11717.44 | 11122.91 | 514.1065 | 0 | 0 | 594.5307 | 0
25.08 | 11985.2412 | 11722.82 | 11117.82 | 262.422 | 0 | 0 | 605.003 | 0
25.09 | 12349.8379 | 11728.53 | 11112.73 | 621.3106 | 0 | 0 | 615.7949 | 0
25.1 | 12557.0176 | 11734.58 | 11107.66 | 822.4397 | 0 | 0 | 626.9197 | 0
25.110001 | 12169.8389 | 11740.98 | 11102.59 | 428.8545 | 0 | 0 | 638.3914 | 0
25.120001 | 11885.3193 | 11747.76 | 11097.54 | 137.5567 | 0 | 0 | 650.2247 | 0
25.129999 | 12351.8174 | 11754.93 | 11092.49 | 596.89 | 0 | 0 | 662.434 | 0
25.139999 | 12497.9023 | 11762.5 | 11087.46 | 735.4071 | 0 | 0 | 675.0377 | 0
25.15 | 12307.1543 | 11770.48 | 11082.43 | 536.6704 | 0 | 0 | 688.0533 | 0
25.16 | 12119.6953 | 11778.91 | 11077.41 | 340.7845 | 0 | 0 | 701.497 | 0
25.17 | 12040.5996 | 11787.8 | 11072.41 | 252.8038 | 0 | 0 | 715.3892 | 0
25.18 | 12277.9326 | 11797.16 | 11067.41 | 480.7732 | 0 | 0 | 729.7505 | 0
25.190001 | 12345.3291 | 11807.02 | 11062.42 | 538.3063 | 0 | 0 | 744.6026 | 0
25.200001 | 12187.5049 | 11817.41 | 11057.44 | 370.0949 | 0 | 0 | 759.9685 | 0
25.209999 | 12100.3086 | 11828.34 | 11052.47 | 271.9639 | 0 | 0 | 775.8713 | 0
25.219999 | 11929.7432 | 11839.85 | 11047.51 | 89.88989 | 0 | 0 | 792.3396 | 0
25.23 | 12025.8877 | 11851.96 | 11042.56 | 173.9237 | 0 | 0 | 809.4009 | 0
25.24 | 12078.3379 | 11864.7 | 11037.62 | 213.6338 | 0 | 0 | 827.0817 | 0
25.25 | 12200.4717 | 11878.11 | 11032.69 | 322.366 | 0 | 0 | 845.4145 | 0
25.26 | 12172.8174 | 11892.2 | 11027.77 | 280.6159 | 0 | 0 | 864.432 | 0
25.27 | 12356.3418 | 11907.03 | 11022.86 | 449.3153 | 0 | 0 | 884.1693 | 0
25.280001 | 12325.0762 | 11922.62 | 11017.95 | 402.4585 | 0 | 0 | 904.6637 | 0
25.290001 | 11924.1309 | 11939.02 | 11013.06 | -14.8842 | 0 | 0 | 925.9545 | 0
25.299999 | 12011.79 | 11956.26 | 11008.18 | 55.53064 | 0 | 0 | 948.0818 | 0
25.309999 | 12105.7656 | 11974.4 | 11003.3 | 131.3686 | 0 | 0 | 971.0939 | 0
25.32 | 12355.2627 | 11993.48 | 10998.44 | 361.7872 | 0 | 0 | 995.038 | 0
25.33 | 12305.0605 | 12013.54 | 10993.58 | 291.518 | 0 | 0 | 1019.961 | 0
25.34 | 12378.1172 | 12034.65 | 10988.74 | 343.4644 | 0 | 0 | 1045.917 | 0
25.35 | 12283.7988 | 12056.86 | 10983.9 | 226.9361 | 0 | 0 | 1072.964 | 0
25.360001 | 12173.3506 | 12080.23 | 10979.07 | 93.11861 | 0 | 0 | 1101.161 | 0
25.370001 | 12301.6367 | 12104.82 | 10974.25 | 196.8119 | 0 | 0 | 1130.572 | 0
25.379999 | 12196.2617 | 12130.71 | 10969.44 | 65.55516 | 0 | 0 | 1161.262 | 0
25.389999 | 12382.0352 | 12157.95 | 10964.65 | 224.0839 | 0 | 0 | 1193.306 | 0
25.4 | 12153 | 12186.63 | 10959.85 | -33.63495 | 0 | 0 | 1226.78 | 0
25.41 | 12158.125 | 12216.83 | 10955.07 | -58.70781 | 0 | 0 | 1261.759 | 0
25.42 | 12202.167 | 12248.63 | 10950.3 | -46.46396 | 0 | 0 | 1298.328 | 0
25.43 | 12392.5977 | 12282.12 | 10945.54 | 110.4799 | 0 | 0 | 1336.577 | 0
25.440001 | 12297.667 | 12317.39 | 10940.79 | -19.71899 | 0 | 0 | 1376.599 | 0
25.450001 | 12084.3516 | 12354.53 | 10936.04 | -270.1823 | 0 | 0 | 1418.49 | 0
25.459999 | 11979.5195 | 12393.66 | 10931.31 | -414.1424 | 0 | 0 | 1462.351 | 0
25.469999 | 12044.0518 | 12434.88 | 10926.59 | -390.8308 | 0 | 0 | 1508.297 | 0
25.48 | 12114.5098 | 12478.31 | 10921.87 | -363.8 | 0 | 0 | 1556.44 | 0
25.49 | 12195.0898 | 12524.06 | 10917.16 | -328.9655 | 0 | 0 | 1606.892 | 0
25.5 | 12103.3945 | 12572.25 | 10912.47 | -468.8511 | 0 | 0 | 1659.78 | 0
25.51 | 12153.1631 | 12623.01 | 10907.78 | -469.846 | 0 | 0 | 1715.231 | 0
25.52 | 12103.9375 | 12676.48 | 10903.1 | -572.5417 | 0 | 0 | 1773.38 | 0
25.530001 | 12008.1846 | 12732.79 | 10898.43 | -724.6098 | 0 | 0 | 1834.365 | 0
25.540001 | 12352.7471 | 12792.1 | 10893.77 | -439.3518 | 0 | 0 | 1898.329 | 0
25.549999 | 12459.6543 | 12854.54 | 10889.12 | -394.8811 | 0 | 0 | 1965.416 | 0
25.559999 | 12646.5293 | 12920.27 | 10884.48 | -273.7359 | 0 | 0 | 2035.788 | 0
25.57 | 12959.5244 | 12989.45 | 10879.84 | -29.92088 | 0 | 0 | 2109.601 | 0
25.58 | 13244.0938 | 13062.22 | 10875.22 | 181.8689 | 0 | 0 | 2187.004 | 0
25.59 | 13154.0928 | 13138.77 | 10870.61 | 15.32175 | 0 | 0 | 2268.164 | 0
25.6 | 13111.2686 | 13219.25 | 10866 | -107.9792 | 0 | 0 | 2353.246 | 0
25.610001 | 13019.249 | 13303.82 | 10861.41 | -284.5705 | 0 | 0 | 2442.414 | 0
25.620001 | 12692.2178 | 13392.65 | 10856.82 | -700.4326 | 0 | 0 | 2535.831 | 0
25.629999 | 13082.3799 | 13485.9 | 10852.24 | -403.5157 | 0 | 0 | 2633.653 | 0
25.639999 | 13421.8066 | 13583.73 | 10847.67 | -161.9196 | 0 | 0 | 2736.052 | 0
25.65 | 13345.79 | 13686.3 | 10843.11 | -340.5058 | 0 | 0 | 2843.182 | 0
25.66 | 13174.1299 | 13793.73 | 10838.56 | -619.6028 | 0 | 0 | 2955.169 | 0
25.67 | 13033.2764 | 13906.18 | 10834.02 | -872.8998 | 0 | 0 | 3072.153 | 0
25.68 | 13495.1523 | 14023.74 | 10829.49 | -528.59 | 0 | 0 | 3194.251 | 0
25.690001 | 13365.3936 | 14146.53 | 10824.97 | -781.1346 | 0 | 0 | 3321.561 | 0
25.700001 | 12789.7158 | 14274.61 | 10820.45 | -1484.891 | 0 | 0 | 3454.153 | 0
25.709999 | 13164.1133 | 14408.01 | 10815.95 | -1243.899 | 0 | 0 | 3592.062 | 0
25.719999 | 13759.6875 | 14546.77 | 10811.45 | -787.083 | 0 | 0 | 3735.316 | 0
25.73 | 13640.6338 | 14690.85 | 10806.97 | -1050.215 | 0 | 0 | 3883.882 | 0
25.74 | 13342.7412 | 14840.14 | 10802.49 | -1497.4 | 0 | 0 | 4037.652 | 0
25.75 | 13816.9385 | 14994.51 | 10798.02 | -1177.576 | 0 | 0 | 4196.493 | 0
25.76 | 13843.4873 | 15153.76 | 10793.56 | -1310.268 | 0 | 0 | 4360.194 | 0
25.77 | 13697.0752 | 15317.58 | 10789.11 | -1620.502 | 0 | 0 | 4528.466 | 0
25.780001 | 13786.0234 | 15485.6 | 10784.67 | -1699.578 | 0 | 0 | 4700.933 | 0
25.790001 | 13849.7559 | 15657.35 | 10780.24 | -1807.598 | 0 | 0 | 4877.118 | 0
25.799999 | 14036.6631 | 15832.24 | 10775.81 | -1795.575 | 0 | 0 | 5056.424 | 0
25.809999 | 14070.1494 | 16009.58 | 10771.4 | -1939.429 | 0 | 0 | 5238.179 | 0
25.82 | 14264.0283 | 16188.55 | 10766.99 | -1924.519 | 0 | 0 | 5421.555 | 0
25.83 | 14369.1924 | 16368.16 | 10762.6 | -1998.964 | 0 | 0 | 5605.561 | 0
25.84 | 14357.123 | 16547.32 | 10758.21 | -2190.199 | 0 | 0 | 5789.113 | 0
25.85 | 14212.6699 | 16724.81 | 10753.83 | -2512.136 | 0 | 0 | 5970.976 | 0
25.860001 | 14148.8945 | 16899.24 | 10749.46 | -2750.347 | 0 | 0 | 6149.782 | 0
25.870001 | 14317.5293 | 17069.14 | 10745.1 | -2751.608 | 0 | 0 | 6324.038 | 0
25.879999 | 14613.6807 | 17232.88 | 10740.75 | -2619.2 | 0 | 0 | 6492.133 | 0
25.889999 | 15092.0342 | 17388.82 | 10736.4 | -2296.789 | 0 | 0 | 6652.419 | 0
25.9 | 14761.6104 | 17535.23 | 10732.07 | -2773.621 | 0 | 0 | 6803.161 | 0
25.91 | 14743.1738 | 17670.33 | 10727.74 | -2927.157 | 0 | 0 | 6942.586 | 0
25.92 | 15155.4395 | 17792.42 | 10723.43 | -2636.978 | 0 | 0 | 7068.99 | 0
25.93 | 15472.5889 | 17899.85 | 10719.12 | -2427.259 | 0 | 0 | 7180.727 | 0
25.940001 | 15700.3047 | 17991.1 | 10714.82 | -2290.797 | 0 | 0 | 7276.281 | 0
25.950001 | 15359.0557 | 18064.83 | 10710.53 | -2705.777 | 0 | 0 | 7354.301 | 0
25.959999 | 15574.251 | 18119.9 | 10706.25 | -2545.648 | 0 | 0 | 7413.647 | 0
25.969999 | 15917.5459 | 18155.44 | 10701.98 | -2237.897 | 0 | 0 | 7453.464 | 0
25.98 | 15577.6348 | 18170.87 | 10697.72 | -2593.238 | 0 | 0 | 7473.157 | 0
25.99 | 16034.8125 | 18165.88 | 10693.46 | -2131.071 | 0 | 0 | 7472.423 | 0
26 | 16318.1641 | 18140.51 | 10689.22 | -1822.349 | 0 | 0 | 7451.298 | 0
26.01 | 16343.6699 | 18095.1 | 10684.98 | -1751.429 | 0 | 0 | 7410.12 | 0
26.02 | 16183.7305 | 18030.28 | 10680.75 | -1846.546 | 0 | 0 | 7349.526 | 0
26.030001 | 16322.4639 | 17946.95 | 10676.53 | -1624.491 | 0 | 0 | 7270.425 | 0
26.040001 | 16364.459 | 17846.28 | 10672.32 | -1481.825 | 0 | 0 | 7173.964 | 0
26.049999 | 16100.9268 | 17729.62 | 10668.12 | -1628.693 | 0 | 0 | 7061.501 | 0
26.059999 | 15834.9775 | 17598.46 | 10663.93 | -1763.485 | 0 | 0 | 6934.537 | 0
26.07 | 15781.252 | 17454.43 | 10659.74 | -1673.18 | 0 | 0 | 6794.691 | 0
26.08 | 15546.252 | 17299.24 | 10655.57 | -1752.983 | 0 | 0 | 6643.67 | 0
26.09 | 15093.1123 | 17134.59 | 10651.4 | -2041.475 | 0 | 0 | 6483.189 | 0
26.1 | 14985.3047 | 16962.19 | 10647.24 | -1976.886 | 0 | 0 | 6314.951 | 0
26.110001 | 15047.4648 | 16783.71 | 10643.09 | -1736.241 | 0 | 0 | 6140.615 | 0
26.120001 | 14998.6133 | 16600.71 | 10638.95 | -1602.101 | 0 | 0 | 5961.765 | 0
26.129999 | 14888.5693 | 16414.71 | 10634.82 | -1526.146 | 0 | 0 | 5779.897 | 0
26.139999 | 14544.1475 | 16227.04 | 10630.69 | -1682.892 | 0 | 0 | 5596.345 | 0
26.15 | 14052.1934 | 16038.93 | 10626.58 | -1986.734 | 0 | 0 | 5412.347 | 0
26.16 | 14137.5029 | 15851.51 | 10622.47 | -1714.009 | 0 | 0 | 5229.038 | 0
26.17 | 14339.0918 | 15665.75 | 10618.38 | -1326.656 | 0 | 0 | 5047.372 | 0
26.18 | 13876.3555 | 15482.47 | 10614.29 | -1606.115 | 0 | 0 | 4868.184 | 0
26.190001 | 13289.3916 | 15302.39 | 10610.21 | -2012.997 | 0 | 0 | 4692.183 | 0
26.200001 | 13251.1426 | 15126.09 | 10606.13 | -1874.952 | 0 | 0 | 4519.96 | 0
26.209999 | 13358.4248 | 14954.08 | 10602.07 | -1595.657 | 0 | 0 | 4352.01 | 0
26.219999 | 13316.7197 | 14786.7 | 10598.02 | -1469.976 | 0 | 0 | 4188.677 | 0
26.23 | 13255.4102 | 14624.23 | 10593.97 | -1368.816 | 0 | 0 | 4030.254 | 0
26.24 | 13078.8662 | 14466.91 | 10589.93 | -1388.048 | 0 | 0 | 3876.979 | 0
26.25 | 12836.1699 | 14314.88 | 10585.91 | -1478.714 | 0 | 0 | 3728.978 | 0
26.26 | 13174.9014 | 14168.22 | 10581.89 | -993.3142 | 0 | 0 | 3586.33 | 0
26.27 | 13201.5449 | 14026.94 | 10577.87 | -825.3925 | 0 | 0 | 3449.063 | 0
26.280001 | 13102.1816 | 13891.03 | 10573.87 | -788.8534 | 0 | 0 | 3317.164 | 0
26.290001 | 12844.7666 | 13760.46 | 10569.88 | -915.6933 | 0 | 0 | 3190.583 | 0
26.299999 | 12482.2012 | 13635.14 | 10565.89 | -1152.944 | 0 | 0 | 3069.254 | 0
26.309999 | 12369.0625 | 13514.96 | 10561.91 | -1145.897 | 0 | 0 | 2953.046 | 0
26.32 | 12544.4131 | 13399.78 | 10557.94 | -855.3719 | 0 | 0 | 2841.84 | 0
26.33 | 12403.8418 | 13289.51 | 10553.98 | -885.6644 | 0 | 0 | 2735.522 | 0
26.34 | 12487.7285 | 13183.96 | 10550.03 | -696.2354 | 0 | 0 | 2633.932 | 0
26.35 | 12287.5957 | 13083 | 10546.09 | -795.4061 | 0 | 0 | 2536.913 | 0
26.360001 | 12456.8799 | 12986.46 | 10542.15 | -529.5773 | 0 | 0 | 2444.304 | 0
26.370001 | 12076.9512 | 12894.17 | 10538.23 | -817.2161 | 0 | 0 | 2355.941 | 0
26.379999 | 12199.9053 | 12805.97 | 10534.31 | -606.0685 | 0 | 0 | 2271.665 | 0
26.389999 | 12236.6689 | 12721.69 | 10530.4 | -485.0217 | 0 | 0 | 2191.291 | 0
26.4 | 12517.5918 | 12641.15 | 10526.5 | -123.5626 | 0 | 0 | 2114.656 | 0
26.41 | 12698.9824 | 12564.22 | 10522.61 | 134.7643 | 0 | 0 | 2041.613 | 0
26.42 | 12450.1484 | 12490.71 | 10518.72 | -40.56461 | 0 | 0 | 1971.992 | 0
26.43 | 12206.1562 | 12420.48 | 10514.84 | -214.326 | 0 | 0 | 1905.638 | 0
26.440001 | 12034.6465 | 12353.37 | 10510.98 | -318.726 | 0 | 0 | 1842.396 | 0
26.450001 | 12081.1611 | 12289.24 | 10507.12 | -208.0761 | 0 | 0 | 1782.12 | 0
26.459999 | 12056.1025 | 12227.94 | 10503.27 | -171.8357 | 0 | 0 | 1724.671 | 0
26.469999 | 12002.0869 | 12169.32 | 10499.42 | -167.2365 | 0 | 0 | 1669.899 | 0
26.48 | 11814.4941 | 12113.26 | 10495.59 | -298.7672 | 0 | 0 | 1617.671 | 0
26.49 | 11419.7158 | 12059.63 | 10491.76 | -639.9189 | 0 | 0 | 1567.87 | 0
26.5 | 11377.4023 | 12008.31 | 10487.95 | -630.9124 | 0 | 0 | 1520.368 | 0
26.51 | 11623.6572 | 11959.18 | 10484.14 | -335.5265 | 0 | 0 | 1475.046 | 0
26.52 | 11750.6436 | 11912.13 | 10480.34 | -161.4855 | 0 | 0 | 1431.792 | 0
26.530001 | 11811.8643 | 11867.04 | 10476.54 | -55.17868 | 0 | 0 | 1390.499 | 0
26.540001 | 11664.2363 | 11823.82 | 10472.76 | -159.5877 | 0 | 0 | 1351.065 | 0
26.549999 | 11487.7344 | 11782.38 | 10468.98 | -294.6442 | 0 | 0 | 1313.394 | 0
26.559999 | 11598.7568 | 11742.6 | 10465.22 | -143.8481 | 0 | 0 | 1277.388 | 0
26.57 | 11591.041 | 11704.42 | 10461.46 | -113.375 | 0 | 0 | 1242.959 | 0
26.58 | 11667.2666 | 11667.74 | 10457.71 | -0.4695375 | 0 | 0 | 1210.031 | 0
26.59 | 11769.5684 | 11632.48 | 10453.96 | 137.086 | 0 | 0 | 1178.52 | 0
26.6 | 11430.4043 | 11598.58 | 10450.23 | -168.1757 | 0 | 0 | 1148.352 | 0
26.610001 | 11172.373 | 11565.96 | 10446.5 | -393.5846 | 0 | 0 | 1119.457 | 0
26.620001 | 11210.7764 | 11534.55 | 10442.78 | -323.7731 | 0 | 0 | 1091.767 | 0
26.629999 | 11288.6299 | 11504.3 | 10439.07 | -215.6657 | 0 | 0 | 1065.222 | 0
26.639999 | 11181.709 | 11475.13 | 10435.37 | -293.4201 | 0 | 0 | 1039.758 | 0
26.65 | 11495.6348 | 11447 | 10431.68 | 48.63978 | 0 | 0 | 1015.318 | 0
26.66 | 11472.5 | 11419.85 | 10427.99 | 52.65441 | 0 | 0 | 991.8538 | 0
26.67 | 11358.333 | 11393.63 | 10424.31 | -35.2954 | 0 | 0 | 969.3139 | 0
26.68 | 11456.4863 | 11368.3 | 10420.65 | 88.18976 | 0 | 0 | 947.6513 | 0
26.690001 | 11307.0605 | 11343.81 | 10416.98 | -36.74466 | 0 | 0 | 926.8213 | 0
26.700001 | 11210.8535 | 11320.11 | 10413.33 | -109.2601 | 0 | 0 | 906.7827 | 0
26.709999 | 11373.6602 | 11297.18 | 10409.69 | 76.47531 | 0 | 0 | 887.498 | 0
26.719999 | 11614.9463 | 11274.98 | 10406.05 | 339.9696 | 0 | 0 | 868.9264 | 0
26.73 | 11247.4648 | 11253.45 | 10402.42 | -5.990185 | 0 | 0 | 851.0336 | 0
26.74 | 11231.0898 | 11232.59 | 10398.8 | -1.501618 | 0 | 0 | 833.7905 | 0
26.75 | 11352.9727 | 11212.35 | 10395.19 | 140.6197 | 0 | 0 | 817.1644 | 0
26.76 | 11189.5615 | 11192.71 | 10391.58 | -3.149205 | 0 | 0 | 801.1265 | 0
26.77 | 11265.3789 | 11173.64 | 10387.99 | 91.74168 | 0 | 0 | 785.6492 | 0
26.780001 | 11310.4385 | 11155.11 | 10384.4 | 155.3319 | 0 | 0 | 770.7071 | 0
26.790001 | 11166.5449 | 11137.1 | 10380.82 | 29.44964 | 0 | 0 | 756.2758 | 0
26.799999 | 11137.0684 | 11119.58 | 10377.25 | 17.48636 | 0 | 0 | 742.334 | 0
26.809999 | 11433.0127 | 11102.54 | 10373.68 | 330.4715 | 0 | 0 | 728.8571 | 0
26.82 | 11185.9404 | 11085.95 | 10370.13 | 99.98753 | 0 | 0 | 715.8252 | 0
26.83 | 10902.6953 | 11069.8 | 10366.58 | -167.1057 | 0 | 0 | 703.2213 | 0
26.84 | 11042.7734 | 11054.07 | 10363.04 | -11.29244 | 0 | 0 | 691.0261 | 0
26.85 | 11152.126 | 11038.73 | 10359.51 | 113.3959 | 0 | 0 | 679.2224 | 0
26.860001 | 11022.7002 | 11023.78 | 10355.98 | -1.077055 | 0 | 0 | 667.7939 | 0
26.870001 | 11061.3477 | 11009.19 | 10352.47 | 52.15518 | 0 | 0 | 656.7252 | 0
26.879999 | 11382.4717 | 10994.96 | 10348.96 | 387.5091 | 0 | 0 | 646.0028 | 0
26.889999 | 11367.6611 | 10981.07 | 10345.46 | 386.5908 | 0 | 0 | 635.6106 | 0
26.9 | 11349.292 | 10967.5 | 10341.97 | 381.7891 | 0 | 0 | 625.5357 | 0
26.91 | 11441.208 | 10954.25 | 10338.48 | 486.9576 | 0 | 0 | 615.7675 | 0
26.92 | 11456.3906 | 10941.3 | 10335.01 | 515.0908 | 0 | 0 | 606.2932 | 0
26.93 | 11388.5039 | 10928.64 | 10331.54 | 459.8642 | 0 | 0 | 597.1015 | 0
26.940001 | 11252.8799 | 10916.26 | 10328.08 | 336.6209 | 0 | 0 | 588.1817 | 0
26.950001 | 10855.1699 | 10904.15 | 10324.62 | -48.97832 | 0 | 0 | 579.5235 | 0
26.959999 | 10768.7988 | 10892.3 | 10321.18 | -123.4999 | 0 | 0 | 571.1181 | 0
26.969999 | 11260.8447 | 10880.7 | 10317.74 | 380.1464 | 0 | 0 | 562.9545 | 0
26.98 | 11241.6953 | 10869.34 | 10314.31 | 372.3568 | 0 | 0 | 555.0241 | 0
26.99 | 11123.9297 | 10858.21 | 10310.89 | 265.7167 | 0 | 0 | 547.3197 | 0
27 | 10990.5205 | 10847.31 | 10307.48 | 143.2078 | 0 | 0 | 539.8328 | 0
27.01 | 10885.0391 | 10836.63 | 10304.07 | 48.4092 | 0 | 0 | 532.5554 | 0
27.02 | 11071.8994 | 10826.16 | 10300.68 | 245.7422 | 0 | 0 | 525.4803 | 0
27.030001 | 11121.7607 | 10815.89 | 10297.29 | 305.8735 | 0 | 0 | 518.6006 | 0
27.040001 | 10791.1299 | 10805.81 | 10293.9 | -14.68396 | 0 | 0 | 511.9093 | 0
27.049999 | 10793.7139 | 10795.93 | 10290.53 | -2.217779 | 0 | 0 | 505.4006 | 0
27.059999 | 11073.6162 | 10786.23 | 10287.16 | 287.3843 | 0 | 0 | 499.0673 | 0
27.07 | 11115.7109 | 10776.71 | 10283.81 | 339.0019 | 0 | 0 | 492.9034 | 0
27.08 | 11341.0908 | 10767.36 | 10280.45 | 573.7317 | 0 | 0 | 486.9045 | 0
27.09 | 11377.5664 | 10758.18 | 10277.11 | 619.3905 | 0 | 0 | 481.0644 | 0
27.1 | 11191.6777 | 10749.15 | 10273.78 | 442.5237 | 0 | 0 | 475.378 | 0
27.110001 | 11348.4131 | 10740.29 | 10270.45 | 608.1247 | 0 | 0 | 469.8403 | 0
27.120001 | 11568.25 | 10731.57 | 10267.13 | 836.6754 | 0 | 0 | 464.4465 | 0
27.129999 | 11446.501 | 10723.01 | 10263.82 | 723.492 | 0 | 0 | 459.1925 | 0
27.139999 | 11155.2949 | 10714.58 | 10260.51 | 440.71 | 0 | 0 | 454.0729 | 0
27.15 | 11188.0723 | 10706.3 | 10257.21 | 481.774 | 0 | 0 | 449.0835 | 0
27.16 | 11391.626 | 10698.15 | 10253.93 | 693.4793 | 0 | 0 | 444.2211 | 0
27.17 | 11597.8027 | 10690.13 | 10250.64 | 907.6773 | 0 | 0 | 439.4812 | 0
27.18 | 11455.3965 | 10682.23 | 10247.37 | 773.1659 | 0 | 0 | 434.8603 | 0
27.190001 | 11294.1318 | 10674.46 | 10244.1 | 619.6734 | 0 | 0 | 430.3545 | 0
27.200001 | 11289.2539 | 10666.81 | 10240.85 | 622.4481 | 0 | 0 | 425.9605 | 0
27.209999 | 11341.5938 | 10659.27 | 10237.6 | 682.3235 | 0 | 0 | 421.6752 | 0
27.219999 | 11424.8711 | 10651.85 | 10234.35 | 773.0247 | 0 | 0 | 417.4946 | 0
27.23 | 11677.0586 | 10644.53 | 10231.12 | 1032.527 | 0 | 0 | 413.4156 | 0
27.24 | 11901.8896 | 10637.32 | 10227.89 | 1264.566 | 0 | 0 | 409.436 | 0
27.25 | 12158.0547 | 10630.22 | 10224.67 | 1527.835 | 0 | 0 | 405.5526 | 0
27.26 | 12376.6006 | 10623.22 | 10221.45 | 1753.384 | 0 | 0 | 401.7624 | 0
27.27 | 12196.8105 | 10616.31 | 10218.25 | 1580.498 | 0 | 0 | 398.0629 | 0
27.280001 | 12220.9141 | 10609.5 | 10215.05 | 1611.412 | 0 | 0 | 394.4514 | 0
27.290001 | 12523.8477 | 10602.79 | 10211.86 | 1921.061 | 0 | 0 | 390.9255 | 0
27.299999 | 12507.1553 | 10596.16 | 10208.68 | 1910.993 | 0 | 0 | 387.483 | 0
27.309999 | 12474.0029 | 10589.62 | 10205.5 | 1884.378 | 0 | 0 | 384.1209 | 0
27.32 | 12745.4863 | 10583.17 | 10202.34 | 2162.313 | 0 | 0 | 380.8372 | 0
27.33 | 12852.2822 | 10576.81 | 10199.18 | 2275.476 | 0 | 0 | 377.6301 | 0
27.34 | 12735.7998 | 10570.52 | 10196.02 | 2165.279 | 0 | 0 | 374.4974 | 0
27.35 | 12591.8818 | 10564.32 | 10192.88 | 2027.567 | 0 | 0 | 371.4369 | 0
27.360001 | 12525.7852 | 10558.19 | 10189.74 | 1967.598 | 0 | 0 | 368.4468 | 0
27.370001 | 12074.1631 | 10552.14 | 10186.61 | 1522.028 | 0 | 0 | 365.525 | 0
27.379999 | 11755.1299 | 10546.16 | 10183.49 | 1208.971 | 0 | 0 | 362.6702 | 0
27.389999 | 11871.6123 | 10540.25 | 10180.37 | 1331.359 | 0 | 0 | 359.88 | 0
27.4 | 12145.832 | 10534.42 | 10177.27 | 1611.414 | 0 | 0 | 357.1527 | 0
27.41 | 11928.9082 | 10528.65 | 10174.16 | 1400.256 | 0 | 0 | 354.4871 | 0
27.42 | 11628.1377 | 10522.95 | 10171.07 | 1105.184 | 0 | 0 | 351.8815 | 0
27.43 | 11747.0781 | 10517.32 | 10167.99 | 1229.757 | 0 | 0 | 349.3342 | 0
27.440001 | 11919.1123 | 10511.75 | 10164.91 | 1407.36 | 0 | 0 | 346.8439 | 0
27.450001 | 11844.0166 | 10506.25 | 10161.84 | 1337.77 | 0 | 0 | 344.409 | 0
27.459999 | 11553.8818 | 10500.8 | 10158.77 | 1053.079 | 0 | 0 | 342.0283 | 0
27.469999 | 11469.1465 | 10495.42 | 10155.72 | 973.7275 | 0 | 0 | 339.7001 | 0
27.48 | 11481.9248 | 10490.09 | 10152.67 | 991.8316 | 0 | 0 | 337.4232 | 0
27.49 | 11348.625 | 10484.83 | 10149.63 | 863.7996 | 0 | 0 | 335.1966 | 0
27.5 | 11263.126 | 10479.61 | 10146.59 | 783.5121 | 0 | 0 | 333.0189 | 0
27.51 | 11388.4121 | 10474.46 | 10143.57 | 913.9547 | 0 | 0 | 330.8889 | 0
27.52 | 11230.7354 | 10469.35 | 10140.55 | 761.3807 | 0 | 0 | 328.8055 | 0
27.530001 | 10948.3096 | 10464.3 | 10137.54 | 484.005 | 0 | 0 | 326.7675 | 0
27.540001 | 10942.9141 | 10459.31 | 10134.53 | 483.6077 | 0 | 0 | 324.7739 | 0
27.549999 | 10806.9346 | 10454.36 | 10131.54 | 352.575 | 0 | 0 | 322.8238 | 0
27.559999 | 10804.6631 | 10449.46 | 10128.55 | 355.2015 | 0 | 0 | 320.9158 | 0
27.57 | 10941.4336 | 10444.61 | 10125.56 | 496.8218 | 0 | 0 | 319.049 | 0
27.58 | 10796.6973 | 10439.81 | 10122.59 | 356.8872 | 0 | 0 | 317.2228 | 0
27.59 | 10649.6396 | 10435.05 | 10119.62 | 214.5846 | 0 | 0 | 315.4359 | 0
27.6 | 10637.5771 | 10430.35 | 10116.66 | 207.2314 | 0 | 0 | 313.6877 | 0
27.610001 | 10595.1328 | 10425.68 | 10113.7 | 169.4517 | 0 | 0 | 311.9771 | 0
27.620001 | 10541.5654 | 10421.06 | 10110.76 | 120.5046 | 0 | 0 | 310.3033 | 0
27.629999 | 10449.252 | 10416.48 | 10107.82 | 32.76759 | 0 | 0 | 308.6657 | 0
27.639999 | 10534.3027 | 10411.95 | 10104.89 | 122.353 | 0 | 0 | 307.0631 | 0
27.65 | 10758.4883 | 10407.46 | 10101.96 | 351.0321 | 0 | 0 | 305.4948 | 0
27.66 | 10895.7939 | 10403 | 10099.04 | 492.7898 | 0 | 0 | 303.9604 | 0
27.67 | 10995.7568 | 10398.59 | 10096.13 | 597.1648 | 0 | 0 | 302.4589 | 0
27.68 | 10751.8193 | 10394.22 | 10093.23 | 357.6 | 0 | 0 | 300.9897 | 0
27.690001 | 10619.4609 | 10389.89 | 10090.33 | 229.5758 | 0 | 0 | 299.552 | 0
27.700001 | 10770.6689 | 10385.59 | 10087.44 | 385.0797 | 0 | 0 | 298.1453 | 0
27.709999 | 10705.457 | 10381.33 | 10084.56 | 324.1257 | 0 | 0 | 296.7688 | 0
27.719999 | 10522.8604 | 10377.11 | 10081.69 | 145.7509 | 0 | 0 | 295.4219 | 0
27.73 | 10323.001 | 10372.92 | 10078.82 | -49.92245 | 0 | 0 | 294.1039 | 0
27.74 | 10322.4219 | 10368.77 | 10075.96 | -46.35137 | 0 | 0 | 292.8144 | 0
27.75 | 10687.9941 | 10364.66 | 10073.11 | 323.3361 | 0 | 0 | 291.5527 | 0
27.76 | 10845.6797 | 10360.58 | 10070.26 | 485.1026 | 0 | 0 | 290.3183 | 0
27.77 | 10567.9365 | 10356.53 | 10067.42 | 211.4066 | 0 | 0 | 289.1106 | 0
27.780001 | 10284.1299 | 10352.52 | 10064.59 | -68.38586 | 0 | 0 | 287.9291 | 0
27.790001 | 10229.8682 | 10348.53 | 10061.76 | -118.6664 | 0 | 0 | 286.7733 | 0
27.799999 | 10603.2432 | 10344.59 | 10058.94 | 258.6569 | 0 | 0 | 285.6427 | 0
27.809999 | 10825.4238 | 10340.67 | 10056.13 | 484.7548 | 0 | 0 | 284.5367 | 0
27.82 | 10756.6309 | 10336.78 | 10053.33 | 419.8483 | 0 | 0 | 283.4549 | 0
27.83 | 10689.208 | 10332.93 | 10050.53 | 356.2807 | 0 | 0 | 282.3969 | 0
27.84 | 10472.8838 | 10329.1 | 10047.74 | 143.7815 | 0 | 0 | 281.3621 | 0
27.85 | 10397.4775 | 10325.31 | 10044.96 | 72.17028 | 0 | 0 | 280.3503 | 0
27.860001 | 10375.3457 | 10321.54 | 10042.18 | 53.80444 | 0 | 0 | 279.3609 | 0
27.870001 | 10459.4102 | 10317.8 | 10039.41 | 141.6057 | 0 | 0 | 278.3935 | 0
27.879999 | 10571.9189 | 10314.1 | 10036.65 | 257.8219 | 0 | 0 | 277.4478 | 0
27.889999 | 10526.4219 | 10310.42 | 10033.89 | 216.0049 | 0 | 0 | 276.5233 | 0
27.9 | 10474.3018 | 10306.76 | 10031.14 | 167.5373 | 0 | 0 | 275.6195 | 0
27.91 | 10562.2705 | 10303.14 | 10028.4 | 259.1308 | 0 | 0 | 274.7364 | 0
27.92 | 10818.4219 | 10299.54 | 10025.67 | 518.8799 | 0 | 0 | 273.8733 | 0
27.93 | 10739.5381 | 10295.97 | 10022.94 | 443.5672 | 0 | 0 | 273.03 | 0
27.940001 | 10441.3164 | 10292.43 | 10020.22 | 148.8904 | 0 | 0 | 272.2062 | 0
27.950001 | 10434.583 | 10288.91 | 10017.51 | 145.6757 | 0 | 0 | 271.4015 | 0
27.959999 | 10704.3613 | 10285.41 | 10014.8 | 418.9465 | 0 | 0 | 270.6156 | 0
27.969999 | 10708.6807 | 10281.95 | 10012.1 | 426.7337 | 0 | 0 | 269.8481 | 0
27.98 | 10549.7812 | 10278.5 | 10009.41 | 271.2772 | 0 | 0 | 269.0987 | 0
27.99 | 10412.9365 | 10275.09 | 10006.72 | 137.8505 | 0 | 0 | 268.3673 | 0
28 | 10237.3594 | 10271.69 | 10004.04 | -34.33307 | 0 | 0 | 267.6535 | 0
28.01 | 10084.2588 | 10268.32 | 10001.37 | -184.0643 | 0 | 0 | 266.957 | 0
28.02 | 10217.3809 | 10264.98 | 9998.7 | -47.59656 | 0 | 0 | 266.2775 | 0
28.030001 | 10299.0215 | 10261.66 | 9996.04 | 37.36627 | 0 | 0 | 265.6148 | 0
28.040001 | 10301.0049 | 10258.36 | 9993.388 | 42.64836 | 0 | 0 | 264.9687 | 0
28.049999 | 10273.4121 | 10255.08 | 9990.743 | 18.33066 | 0 | 0 | 264.3388 | 0
28.059999 | 10260.9131 | 10251.83 | 9988.104 | 9.084511 | 0 | 0 | 263.7249 | 0
28.07 | 10347.4922 | 10248.6 | 9985.471 | 98.89423 | 0 | 0 | 263.1267 | 0
28.08 | 10495.8379 | 10245.39 | 9982.846 | 250.4479 | 0 | 0 | 262.5442 | 0
28.09 | 10534.2822 | 10242.2 | 9980.227 | 292.0781 | 0 | 0 | 261.9771 | 0
28.1 | 10545.4434 | 10239.04 | 9977.615 | 306.4033 | 0 | 0 | 261.425 | 0
28.110001 | 10538.085 | 10235.9 | 9975.01 | 302.1875 | 0 | 0 | 260.888 | 0
28.120001 | 10476.0381 | 10232.78 | 9972.411 | 243.2616 | 0 | 0 | 260.3656 | 0
28.129999 | 10444.6943 | 10229.68 | 9969.82 | 215.017 | 0 | 0 | 259.8577 | 0
28.139999 | 10353.2588 | 10226.6 | 9967.234 | 126.6602 | 0 | 0 | 259.3642 | 0
28.15 | 10381.1094 | 10223.54 | 9964.656 | 157.5689 | 0 | 0 | 258.8848 | 0
28.16 | 10412.2451 | 10220.5 | 9962.084 | 191.7419 | 0 | 0 | 258.4194 | 0
28.17 | 10338.7783 | 10217.49 | 9959.519 | 121.2918 | 0 | 0 | 257.9679 | 0
28.18 | 10136.0811 | 10214.49 | 9956.96 | -78.40891 | 0 | 0 | 257.5299 | 0
28.190001 | 10231.0615 | 10211.51 | 9954.408 | 19.54806 | 0 | 0 | 257.1055 | 0
28.200001 | 10453.8271 | 10208.56 | 9951.863 | 245.2701 | 0 | 0 | 256.6944 | 0
28.209999 | 10586.3887 | 10205.62 | 9949.324 | 380.7678 | 0 | 0 | 256.2965 | 0
28.219999 | 10574.6064 | 10202.7 | 9946.792 | 371.9025 | 0 | 0 | 255.9116 | 0
28.23 | 10347.1826 | 10199.81 | 9944.267 | 147.3764 | 0 | 0 | 255.5395 | 0
28.24 | 10263.417 | 10196.93 | 9941.748 | 66.48894 | 0 | 0 | 255.1803 | 0
28.25 | 10462.8037 | 10194.07 | 9939.235 | 268.7346 | 0 | 0 | 254.8337 | 0
28.26 | 10401.3262 | 10191.23 | 9936.73 | 210.0969 | 0 | 5.499248e-07 | 254.4997 | 0
28.27 | 10339.834 | 10188.41 | 9934.23 | 151.4256 | 0 | 6.148773e-07 | 254.178 | 0
28.280001 | 10631.7686 | 10185.61 | 9931.738 | 446.1625 | 0 | 6.875451e-07 | 253.8686 | 0
28.290001 | 10533.2754 | 10182.82 | 9929.251 | 350.4526 | 0 | 7.688321e-07 | 253.5715 | 0
28.299999 | 10366.5498 | 10180.06 | 9926.772 | 186.4912 | 0 | 1.878214e-06 | 253.2863 | 0
28.309999 | 10410.0498 | 10177.31 | 9924.299 | 232.7375 | 0 | 2.100963e-06 | 253.0132 | 0
28.32 | 10459.3145 | 10174.58 | 9921.832 | 284.7303 | 0 | 2.350276e-06 | 252.7519 | 0
28.33 | 10589.3848 | 10171.87 | 9919.372 | 417.5101 | 0 | 2.629279e-06 | 252.5025 | 0
28.34 | 10411.3701 | 10169.18 | 9916.919 | 242.1868 | 0 | 2.941552e-06 | 252.2648 | 0
28.35 | 10070.9678 | 10166.51 | 9914.471 | -95.54235 | 0 | 3.291079e-06 | 252.0388 | 0
28.360001 | 10184.7607 | 10163.85 | 9912.03 | 20.90588 | 0 | 3.682368e-06 | 251.8245 | 0
28.370001 | 10223.8496 | 10161.22 | 9909.596 | 62.63196 | 0 | 4.120338e-06 | 251.6216 | 0
28.379999 | 10187.4229 | 10158.6 | 9907.169 | 28.82409 | 0 | 4.610526e-06 | 251.4301 | 0
28.389999 | 10178.2852 | 10156 | 9904.747 | 22.28781 | 0 | 5.159407e-06 | 251.2501 | 0
28.4 | 9945.0547 | 10153.41 | 9902.332 | -208.3588 | 0 | 5.773986e-06 | 251.0814 | 0
28.41 | 10077.1104 | 10150.85 | 9899.923 | -73.7372 | 0 | 6.462023e-06 | 250.9241 | 0
28.42 | 10451.7734 | 10148.3 | 9897.521 | 303.474 | 0 | 7.232408e-06 | 250.7781 | 0
28.43 | 10376.7324 | 10145.77 | 9895.125 | 230.9636 | 0 | 8.095041e-06 | 250.6433 | 0
28.440001 | 10022.6494 | 10143.26 | 9892.736 | -120.6063 | 0 | 9.061119e-06 | 250.5198 | 0
28.450001 | 10067.6562 | 10140.76 | 9890.353 | -73.1041 | 0 | 1.014288e-05 | 250.4075 | 0
28.459999 | 10386.2168 | 10138.28 | 9887.976 | 247.9339 | 0 | 1.135409e-05 | 250.3064 | 0
28.469999 | 10357.29 | 10135.82 | 9885.606 | 221.4674 | 0 | 1.271087e-05 | 250.2165 | 0
28.48 | 10167.5869 | 10133.38 | 9883.242 | 34.2072 | 0 | 1.423064e-05 | 250.1378 | 0
28.49 | 10229.4023 | 10130.95 | 9880.884 | 98.44777 | 0 | 1.593275e-05 | 250.0704 | 0
28.5 | 10225.7646 | 10128.55 | 9878.533 | 97.21772 | 0 | 1.783934e-05 | 250.0142 | 0
28.51 | 10095.5127 | 10126.16 | 9876.188 | -30.6441 | 0 | 1.997508e-05 | 249.9692 | 0
28.52 | 10192.4609 | 10123.78 | 9873.849 | 68.67661 | 0 | 2.236764e-05 | 249.9355 | 0
28.530001 | 10291.7959 | 10121.43 | 9871.516 | 170.3667 | 0 | 2.504833e-05 | 249.9132 | 0
28.540001 | 10164.209 | 10119.09 | 9869.19 | 45.11706 | 0 | 2.80514e-05 | 249.9022 | 0
28.549999 | 10077.5732 | 10116.77 | 9866.87 | -39.19956 | 0 | 3.141539e-05 | 249.9026 | 0
28.559999 | 10284.6611 | 10114.47 | 9864.556 | 170.1902 | 0 | 3.51854e-05 | 249.9145 | 0
28.57 | 10544.6328 | 10112.19 | 9862.249 | 432.4462 | 0 | 3.941031e-05 | 249.938 | 0
28.58 | 10511.6152 | 10109.92 | 9859.947 | 401.6947 | 0 | 4.414431e-05 | 249.9731 | 0
28.59 | 10482.8203 | 10107.67 | 9857.652 | 375.1481 | 0 | 4.944955e-05 | 250.0199 | 0
28.6 | 10473.4688 | 10105.44 | 9855.363 | 368.0267 | 0 | 5.539527e-05 | 250.0786 | 0
28.610001 | 10147.7021 | 10103.23 | 9853.08 | 44.47225 | 0 | 6.20599e-05 | 250.1493 | 0
28.620001 | 9969.6338 | 10101.04 | 9850.804 | -131.4023 | 0 | 6.952926e-05 | 250.232 | 0
28.629999 | 10219.2266 | 10098.86 | 9848.534 | 120.3656 | 0 | 7.790002e-05 | 250.3268 | 0
28.639999 | 10096.2607 | 10096.7 | 9846.27 | -0.443434 | 0 | 8.72853e-05 | 250.4341 | 0
28.65 | 9886.1934 | 10094.57 | 9844.012 | -208.3723 | 0 | 9.780781e-05 | 250.5539 | 0
28.66 | 9982.7812 | 10092.45 | 9841.76 | -109.6652 | 0 | 0.0001096037 | 250.6863 | 0
28.67 | 10155.499 | 10090.35 | 9839.514 | 65.15299 | 0 | 0.000122829 | 250.8317 | 0
28.68 | 10141.5371 | 10088.26 | 9837.275 | 53.27223 | 0 | 0.0001376581 | 250.9901 | 0
28.690001 | 10169.9248 | 10086.2 | 9835.041 | 83.72184 | 0 | 0.0001542881 | 251.1619 | 0
28.700001 | 10157.7266 | 10084.16 | 9832.814 | 73.56572 | 0 | 0.0001729353 | 251.3472 | 0
28.709999 | 9972.2402 | 10082.14 | 9830.593 | -109.8988 | 0 | 0.0001938432 | 251.5461 | 0
28.719999 | 10000 | 10080.14 | 9828.377 | -80.13696 | 0 | 0.000217297 | 251.7593 | 0
28.73 | 9950.4082 | 10078.16 | 9826.168 | -127.7469 | 0 | 0.0002436062 | 251.9868 | 0
28.74 | 9841.7744 | 10076.19 | 9823.965 | -234.4198 | 0 | 0.0002731148 | 252.229 | 0
28.75 | 9882.3037 | 10074.25 | 9821.768 | -191.9507 | 0 | 0.0003062172 | 252.4861 | 0
28.76 | 10035.3027 | 10072.34 | 9819.577 | -37.03324 | 0 | 0.000343354 | 252.7586 | 0
28.77 | 10186.7031 | 10070.44 | 9817.392 | 116.2639 | 0 | 0.0003850198 | 253.0468 | 0
28.780001 | 10347.3105 | 10068.56 | 9815.213 | 278.746 | 0 | 0.0004317759 | 253.3512 | 0
28.790001 | 10296.1738 | 10066.71 | 9813.04 | 229.4613 | 0 | 0.0004842375 | 253.6721 | 0
28.799999 | 10144.0791 | 10064.88 | 9810.873 | 79.19522 | 0 | 0.0005430989 | 254.0099 | 0
28.809999 | 10080.6445 | 10063.08 | 9808.712 | 17.56615 | 0 | 0.0006091728 | 254.3653 | 0
28.82 | 10239.5488 | 10061.3 | 9806.557 | 178.2521 | 0 | 0.0006833434 | 254.7387 | 0
28.83 | 10343.3633 | 10059.54 | 9804.408 | 283.8237 | 0 | 0.0007665935 | 255.1306 | 0
28.84 | 10286.7549 | 10057.81 | 9802.265 | 228.9473 | 0 | 0.0008600517 | 255.5415 | 0
28.85 | 9991.8945 | 10056.1 | 9800.128 | -64.20679 | 0 | 0.0009649799 | 255.9722 | 0
28.860001 | 9865.1787 | 10054.42 | 9797.997 | -189.2424 | 0 | 0.001082809 | 256.4233 | 0
28.870001 | 10081.6416 | 10052.77 | 9795.871 | 28.87369 | 0 | 0.001215113 | 256.8952 | 0
28.879999 | 10224.5098 | 10051.14 | 9793.753 | 173.3672 | 0 | 0.001363667 | 257.3887 | 0
28.889999 | 9933.916 | 10049.55 | 9791.639 | -115.6294 | 0 | 0.001530552 | 257.9048 | 0
28.9 | 9658.5293 | 10047.98 | 9789.531 | -389.4479 | 0 | 0.001718034 | 258.4441 | 0
28.91 | 9860.0723 | 10046.44 | 9787.43 | -186.3667 | 0 | 0.001928636 | 259.0074 | 0
28.92 | 9868.3047 | 10044.93 | 9785.334 | -176.6269 | 0 | 0.00216526 | 259.5956 | 0
28.93 | 9955.4258 | 10043.46 | 9783.244 | -88.03005 | 0 | 0.002431152 | 260.2094 | 0
28.940001 | 10278.8447 | 10042.01 | 9781.16 | 236.8322 | 0 | 0.00273 | 260.8501 | 0
28.950001 | 10297.6367 | 10040.6 | 9779.081 | 257.0338 | 0 | 0.003065864 | 261.5183 | 0
28.959999 | 10170.1162 | 10039.23 | 9777.009 | 130.8883 | 0 | 0.003443331 | 262.215 | 0
28.969999 | 10285.1621 | 10037.89 | 9774.943 | 247.2737 | 0 | 0.003867783 | 262.9417 | 0
28.98 | 10286.9277 | 10036.59 | 9772.882 | 250.3422 | 0 | 0.004345093 | 263.6993 | 0
28.99 | 10063.3662 | 10035.32 | 9770.827 | 28.04569 | 0 | 0.004881809 | 264.4888 | 0
29 | 10050.0342 | 10034.09 | 9768.778 | 15.93968 | 0 | 0.005485468 | 265.3114 | 0
29.01 | 10348.5996 | 10032.91 | 9766.734 | 315.6908 | 0 | 0.00616452 | 266.1684 | 0
29.02 | 10078.6963 | 10031.76 | 9764.697 | 46.93176 | 0 | 0.006928492 | 267.061 | 0
29.030001 | 9992.7734 | 10030.66 | 9762.664 | -37.8896 | 0 | 0.007788228 | 267.9907 | 0
29.040001 | 9995.5449 | 10029.61 | 9760.638 | -34.06078 | 0 | 0.008755686 | 268.9586 | 0
29.049999 | 9836.6514 | 10028.59 | 9758.618 | -191.9426 | 0 | 0.009844405 | 269.9659 | 0
29.059999 | 9643.2432 | 10027.63 | 9756.604 | -384.3859 | 0 | 0.01107027 | 271.0144 | 0
29.07 | 9938.5752 | 10026.71 | 9754.594 | -88.13721 | 0 | 0.01245068 | 272.1056 | 0
29.08 | 10260.4922 | 10025.85 | 9752.591 | 234.6467 | 0 | 0.01400505 | 273.2404 | 0
29.09 | 10263.748 | 10025.03 | 9750.594 | 238.7182 | 0 | 0.01575575 | 274.4205 | 0
29.1 | 9859.7021 | 10024.27 | 9748.602 | -164.5646 | 0 | 0.01772791 | 275.6473 | 0
29.110001 | 10057.4492 | 10023.56 | 9746.615 | 33.89173 | 0 | 0.01995014 | 276.9223 | 0
29.120001 | 10093.2754 | 10022.9 | 9744.635 | 70.37166 | 0 | 0.02245407 | 278.2467 | 0
29.129999 | 10001.4648 | 10022.31 | 9742.66 | -20.84196 | 0 | 0.02527551 | 279.6214 | 0
29.139999 | 9819.9365 | 10021.77 | 9740.691 | -201.8312 | 0 | 0.02845651 | 281.0485 | 0
29.15 | 9879.4043 | 10021.29 | 9738.727 | -141.8836 | 0 | 0.03204317 | 282.5289 | 0
29.16 | 9909.1777 | 10020.87 | 9736.769 | -111.6906 | 0 | 0.03608697 | 284.0633 | 0
29.17 | 9923.5225 | 10020.51 | 9734.816 | -96.98721 | 0 | 0.04064725 | 285.6526 | 0
29.18 | 9853.1133 | 10020.21 | 9732.87 | -167.0997 | 0 | 0.04579066 | 287.2976 | 0
29.190001 | 10004.2627 | 10019.98 | 9730.928 | -15.71579 | 0 | 0.05159304 | 288.9987 | 0
29.200001 | 10142.1113 | 10019.81 | 9728.993 | 122.3048 | 0 | 0.0581382 | 290.7559 | 0
29.209999 | 9988.2148 | 10019.7 | 9727.063 | -31.48205 | 0 | 0.06552096 | 292.5685 | 0
29.219999 | 10059.9121 | 10019.65 | 9725.138 | 40.26301 | 0 | 0.07385247 | 294.437 | 0
29.23 | 9971.0205 | 10019.66 | 9723.219 | -48.64177 | 0 | 0.08325427 | 296.36 | 0
29.24 | 10077.085 | 10019.73 | 9721.306 | 57.35027 | 0 | 0.09386186 | 298.3353 | 0
29.25 | 10007.0391 | 10019.86 | 9719.398 | -12.82536 | 0 | 0.1058309 | 300.361 | 0
29.26 | 9639.4004 | 10020.05 | 9717.495 | -380.6484 | 0 | 0.1193354 | 302.4343 | 0
29.27 | 9789.625 | 10020.28 | 9715.598 | -230.6592 | 0 | 0.1345712 | 304.5513 | 0
29.280001 | 10043.5537 | 10020.57 | 9713.707 | 22.98732 | 0 | 0.1517597 | 306.708 | 0
29.290001 | 9806.5781 | 10020.89 | 9711.821 | -214.3122 | 0 | 0.171144 | 308.8984 | 0
29.299999 | 9797.0508 | 10021.25 | 9709.941 | -224.1989 | 0 | 0.1929972 | 311.1161 | 0
29.309999 | 9926.4102 | 10021.64 | 9708.066 | -95.2276 | 0 | 0.2176367 | 313.3546 | 0
29.32 | 10023.6875 | 10022.05 | 9706.196 | 1.640765 | 0 | 0.2454062 | 315.6056 | 0
29.33 | 9772.1631 | 10022.47 | 9704.332 | -250.304 | 0 | 0.2766845 | 317.8588 | 0
29.34 | 9965.9912 | 10022.89 | 9702.473 | -56.89803 | 0 | 0.3119022 | 320.1044 | 0
29.35 | 10020.5088 | 10023.3 | 9700.62 | -2.793406 | 0 | 0.3515348 | 322.331 | 0
29.360001 | 9756.4072 | 10023.69 | 9698.772 | -267.2873 | 0 | 0.3961141 | 324.5268 | 0
29.370001 | 9772.9502 | 10024.05 | 9696.929 | -251.1035 | 0 | 0.4462149 | 326.6783 | 0
29.379999 | 9863.2949 | 10024.37 | 9695.092 | -161.072 | 0 | 0.5024739 | 328.7721 | 0
29.389999 | 9921.5361 | 10024.62 | 9693.261 | -103.0856 | 0 | 0.5656249 | 330.7955 | 0
29.4 | 9962.9209 | 10024.8 | 9691.434 | -61.88396 | 0 | 0.6364469 | 332.7343 | 0
29.41 | 9938.8408 | 10024.9 | 9689.613 | -86.06262 | 0 | 0.7157854 | 334.5745 | 0
29.42 | 9851.9854 | 10024.91 | 9687.797 | -172.92 | 0 | 0.8045899 | 336.3033 | 0
29.43 | 9679.666 | 10024.8 | 9685.987 | -345.1334 | 0 | 0.903893 | 337.9083 | 0
29.440001 | 9755.8662 | 10024.58 | 9684.182 | -268.7091 | 0 | 1.014835 | 339.3785 | 0
29.450001 | 10187.0488 | 10024.22 | 9682.382 | 162.8245 | 0 | 1.138626 | 340.7033 | 0
29.459999 | 10478.6387 | 10023.74 | 9680.588 | 454.8995 | 0 | 1.27659 | 341.8743 | 0
29.469999 | 9993.6484 | 10023.11 | 9678.799 | -29.46634 | 0 | 1.430243 | 342.8853 | 0
29.48 | 9769.1943 | 10022.35 | 9677.015 | -253.1528 | 0 | 1.601166 | 343.7308 | 0
29.49 | 9891.2217 | 10021.44 | 9675.237 | -130.2134 | 0 | 1.791047 | 344.4074 | 0
29.5 | 9686.3135 | 10020.38 | 9673.463 | -334.0654 | 0 | 2.001767 | 344.9137 | 0
29.51 | 9527.3447 | 10019.18 | 9671.695 | -491.8361 | 0 | 2.235341 | 345.25 | 0
29.52 | 9624.0127 | 10017.84 | 9669.933 | -393.8319 | 0 | 2.493939 | 345.418 | 0
29.530001 | 9740.4951 | 10016.38 | 9668.175 | -275.8806 | 0 | 2.779925 | 345.4209 | 0
29.540001 | 9878.9326 | 10014.78 | 9666.423 | -135.8482 | 0 | 3.095739 | 345.2625 | 0
29.549999 | 10110.2812 | 10013.07 | 9664.676 | 97.2131 | 0 | 3.444001 | 344.9483 | 0
29.559999 | 10240.1885 | 10011.25 | 9662.934 | 228.9435 | 0 | 3.827676 | 344.4835 | 0
29.57 | 10017.4541 | 10009.32 | 9661.197 | 8.133475 | 0 | 4.249729 | 343.874 | 0
29.58 | 10320.6992 | 10007.3 | 9659.465 | 313.3948 | 0 | 4.713211 | 343.1258 | 0
29.59 | 10129.335 | 10005.2 | 9657.739 | 124.1302 | 0 | 5.221424 | 342.2444 | 0
29.6 | 9957.29 | 10003.03 | 9656.018 | -45.74063 | 0 | 5.77774 | 341.2352 | 0
29.610001 | 9868.9619 | 10000.79 | 9654.301 | -131.8277 | 0 | 6.385668 | 340.1025 | 0
29.620001 | 9811.501 | 9998.489 | 9652.59 | -186.9884 | 0 | 7.048567 | 338.8503 | 0
29.629999 | 9876.8281 | 9996.137 | 9650.885 | -119.3089 | 0 | 7.769821 | 337.4822 | 0
29.639999 | 10081.3115 | 9993.737 | 9649.184 | 87.57415 | 0 | 8.553123 | 336 | 0
29.65 | 9993.8232 | 9991.295 | 9647.488 | 2.527767 | 0 | 9.401693 | 334.4053 | 0
29.66 | 9972.791 | 9988.816 | 9645.798 | -16.0252 | 0 | 10.31844 | 332.6998 | 0
29.67 | 9930.1738 | 9986.303 | 9644.112 | -56.12907 | 0 | 11.30624 | 330.8841 | 0
29.68 | 9670.8398 | 9983.758 | 9642.432 | -312.9186 | 0 | 12.36751 | 328.9588 | 0
29.690001 | 9962.9082 | 9981.185 | 9640.757 | -18.27696 | 0 | 13.50437 | 326.9242 | 0
29.700001 | 10067.0674 | 9978.586 | 9639.086 | 88.48176 | 0 | 14.71803 | 324.7812 | 0
29.709999 | 9609.1631 | 9975.962 | 9637.421 | -366.7992 | 0 | 16.00918 | 322.5316 | 0
29.719999 | 9862.0664 | 9973.316 | 9635.761 | -111.2495 | 0 | 17.37851 | 320.1761 | 0
29.73 | 10100.8369 | 9970.649 | 9634.106 | 130.1883 | 0 | 18.82532 | 317.7173 | 0
29.74 | 9922.3301 | 9967.963 | 9632.456 | -45.63323 | 0 | 20.348 | 315.1596 | 0
29.75 | 9440.541 | 9965.262 | 9630.811 | -524.7212 | 0 | 21.94451 | 312.5071 | 0
29.76 | 9585.251 | 9962.548 | 9629.17 | -377.2968 | 0 | 23.61189 | 309.7656 | 0
29.77 | 9915.2939 | 9959.823 | 9627.535 | -44.52934 | 0 | 25.34638 | 306.9417 | 0
29.780001 | 9848.8125 | 9957.091 | 9625.905 | -108.279 | 0 | 27.14367 | 304.043 | 0
29.790001 | 9728.4072 | 9954.356 | 9624.28 | -225.9493 | 0 | 28.99823 | 301.0787 | 0
29.799999 | 9603.29 | 9951.623 | 9622.659 | -348.3325 | 0 | 30.90412 | 298.0589 | 0
29.809999 | 9736.6602 | 9948.892 | 9621.044 | -212.2321 | 0 | 32.85586 | 294.9924 | 0
29.82 | 9697.0469 | 9946.17 | 9619.433 | -249.1233 | 0 | 34.84672 | 291.8901 | 0
29.83 | 9803.4092 | 9943.461 | 9617.828 | -140.052 | 0 | 36.86953 | 288.7638 | 0
29.84 | 9523.8682 | 9940.769 | 9616.227 | -416.9007 | 0 | 38.91765 | 285.6241 | 0
29.85 | 9617.3037 | 9938.098 | 9614.631 | -320.7939 | 0 | 40.98429 | 282.4819 | 0
29.860001 | 9744.0342 | 9935.451 | 9613.04 | -191.4165 | 0 | 43.06307 | 279.3472 | 0
29.870001 | 10167.4688 | 9932.832 | 9611.454 | 234.6363 | 0 | 45.14729 | 276.2308 | 0
29.879999 | 10056.6875 | 9930.247 | 9609.874 | 126.4408 | 0 | 47.2309 | 273.1423 | 0
29.889999 | 9669.124 | 9927.695 | 9608.297 | -258.5715 | 0 | 49.30938 | 270.0889 | 0
29.9 | 9676.0391 | 9925.182 | 9606.726 | -249.1426 | 0 | 51.37769 | 267.0784 | 0
29.91 | 9644.1572 | 9922.709 | 9605.159 | -278.5513 | 0 | 53.43126 | 264.1183 | 0
29.92 | 9742.8291 | 9920.278 | 9603.597 | -177.4487 | 0 | 55.46674 | 261.2139 | 0
29.93 | 9920.5898 | 9917.891 | 9602.04 | 2.69847 | 0 | 57.48122 | 258.37 | 0
29.940001 | 9638.1367 | 9915.55 | 9600.488 | -277.4136 | 0 | 59.4726 | 255.5899 | 0
29.950001 | 9080.5088 | 9913.256 | 9598.94 | -832.7474 | 0 | 61.43877 | 252.8771 | 0
29.959999 | 9536.7168 | 9911.01 | 9597.398 | -374.2933 | 0 | 63.37845 | 250.2336 | 0
29.969999 | 9284.374 | 9908.812 | 9595.86 | -624.4376 | 0 | 65.2918 | 247.6597 | 0
29.98 | 9567.2197 | 9906.661 | 9594.327 | -339.4414 | 0 | 67.17843281 | 245.1559 | 0
29.99 | 9604.1455 | 9904.559 | 9592.798 | -300.4138 | 0 | 69.0383 | 242.7225 | 0
30 | 9477.5117 | 9902.506 | 9591.275 | -424.9939 | 0 | 70.87219 | 240.3586 | 0
30.01 | 9559.6426 | 9900.5 | 9589.756 | -340.8571 | 0 | 72.68106 | 238.0627 | 0
30.02 | 9627.1162 | 9898.541 | 9588.242 | -271.4249 | 0 | 74.46607 | 235.8333 | 0
30.030001 | 9607.1777 | 9896.629 | 9586.732 | -289.4512 | 0 | 76.22881 | 233.668 | 0
30.040001 | 9402.7861 | 9894.763 | 9585.227 | -491.9766 | 0 | 77.97043 | 231.565 | 0
30.049999 | 9667.5029 | 9892.942 | 9583.727 | -225.4391 | 0 | 79.69248 | 229.5221 | 0
30.059999 | 9715.2305 | 9891.165 | 9582.232 | -175.9345 | 0 | 81.39731 | 227.5357 | 0
30.07 | 9597.2305 | 9889.431 | 9580.741 | -292.2003 | 0 | 83.08657 | 225.6032 | 0
30.08 | 9716.6514 | 9887.739 | 9579.255 | -171.0876 | 0 | 84.76171 | 223.7224 | 0
30.09 | 9797.2139 | 9886.088 | 9577.773 | -88.87438 | 0 | 86.42469 | 221.8902 | 0
30.1 | 9462.1465 | 9884.478 | 9576.297 | -422.3311 | 0 | 88.07729 | 220.1037 | 0
30.110001 | 9493.5469 | 9882.906 | 9574.824 | -389.3588 | 0 | 89.72139 | 218.3601 | 0
30.120001 | 9510.1875 | 9881.372 | 9573.357 | -371.1843 | 0 | 91.35834 | 216.6569 | 0
30.129999 | 9560.6416 | 9879.875 | 9571.894 | -319.2334 | 0 | 92.98957 | 214.9916 | 0
30.139999 | 9827.4805 | 9878.414 | 9570.435 | -50.93332 | 0 | 94.61732 | 213.3611 | 0
30.15 | 9646.1045 | 9876.987 | 9568.981 | -230.8827 | 0 | 96.24284 | 211.763 | 0
30.16 | 9660.5947 | 9875.594 | 9567.532 | -214.9998 | 0 | 97.86721 | 210.1952 | 0
30.17 | 9454.6064 | 9874.235 | 9566.087 | -419.6282 | 0 | 99.4919 | 208.6554 | 0
30.18 | 9393.2637 | 9872.907 | 9564.647 | -479.6429 | 0 | 101.1181 | 207.1413 | 0
30.190001 | 9768.3184 | 9871.609 | 9563.211 | -103.291 | 0 | 102.7472 | 205.6509 | 0
30.200001 | 9669.6953 | 9870.342 | 9561.78 | -200.6471 | 0 | 104.3799 | 204.1823 | 0
30.209999 | 9348.2168 | 9869.105 | 9560.354 | -520.888 | 0 | 106.0169 | 202.734 | 0
30.219999 | 9655.9922 | 9867.895 | 9558.932 | -211.9032 | 0 | 107.6599 | 201.3037 | 0
30.23 | 9798.7109 | 9866.713 | 9557.514 | -68.00241 | 0 | 109.3096 | 199.8897 | 0
30.24 | 9822.7979 | 9865.558 | 9556.101 | -42.76032 | 0 | 110.9663 | 198.491 | 0
30.25 | 9375.7793 | 9864.429 | 9554.692 | -488.6499 | 0 | 112.6309 | 197.106 | 0
30.26 | 9253.8369 | 9863.326 | 9553.288 | -609.4887 | 0 | 114.3041 | 195.7334 | 0
30.27 | 9655.2422 | 9862.247 | 9551.888 | -207.0044 | 0 | 115.9864 | 194.3719 | 0
30.280001 | 9879.7471 | 9861.192 | 9550.493 | 18.55546 | 0 | 117.6786 | 193.0202 | 0
30.290001 | 9793.7891 | 9860.16 | 9549.102 | -66.37108 | 0 | 119.3807 | 191.6775 | 0
30.299999 | 9249.4336 | 9859.152 | 9547.716 | -609.7183 | 0 | 121.093 | 190.343 | 0
30.309999 | 8955.8203 | 9858.166 | 9546.334 | -902.3453 | 0 | 122.8165 | 189.0152 | 0
30.32 | 8886.5146 | 9857.201 | 9544.956 | -970.6864 | 0 | 124.5514 | 187.6935 | 0
30.33 | 9526.7178 | 9856.258 | 9543.583 | -329.54 | 0 | 126.2976 | 186.3773 | 0
30.34 | 9821.2324 | 9855.335 | 9542.214 | -34.10291 | 0 | 128.0556 | 185.0658 | 0
30.35 | 9542.4766 | 9854.433 | 9540.849 | -311.9566 | 0 | 129.8255 | 183.7583 | 0
30.360001 | 9137.3799 | 9853.551 | 9539.489 | -716.171 | 0 | 131.6076 | 182.4541 | 0
30.370001 | 9100.1123 | 9852.688 | 9538.133 | -752.5759 | 0 | 133.4018 | 181.1529 | 0
30.379999 | 9342.457 | 9851.845 | 9536.782 | -509.3876 | 0 | 135.208 | 179.8544 | 0
30.389999 | 9666.1416 | 9851.02 | 9535.435 | -184.8782 | 0 | 137.027 | 178.5576 | 0
30.4 | 9408.6953 | 9850.213 | 9534.092 | -441.5178 | 0 | 138.8586 | 177.2623 | 0
30.41 | 9083.6191 | 9849.425 | 9532.754 | -765.8055 | 0 | 140.7026 | 175.9683 | 0
30.42 | 9341.0127 | 9848.654 | 9531.42 | -507.6411 | 0 | 142.5591 | 174.6752 | 0
30.43 | 9561.9834 | 9847.9 | 9530.09 | -285.9171 | 0 | 144.428 | 173.3828 | 0
30.440001 | 9373.2646 | 9847.164 | 9528.764 | -473.8996 | 0 | 146.3097 | 172.0906 | 0
30.450001 | 9481.9229 | 9846.445 | 9527.443 | -364.5219 | 0 | 148.2036 | 170.7987 | 0
30.459999 | 9568.0801 | 9845.742 | 9526.126 | -277.6622 | 0 | 150.1094 | 169.5071 | 0
30.469999 | 9180.0557 | 9845.056 | 9524.813 | -665.0003 | 0 | 152.028 | 168.2151 | 0
30.48 | 9140.4756 | 9844.386 | 9523.504 | -703.9101 | 0 | 153.9589 | 166.9227 | 0
30.49 | 9407.0068 | 9843.732 | 9522.2 | -436.7247 | 0 | 155.9017 | 165.6301 | 0
30.5 | 9363.1709 | 9843.093 | 9520.9 | -479.9222 | 0 | 157.8565 | 164.3371 | 0
30.51 | 9003.3115 | 9842.47 | 9519.604 | -839.1587 | 0 | 159.8231 | 163.0435 | 0
30.52 | 9235.876 | 9841.863 | 9518.312 | -605.9867 | 0 | 161.8014 | 161.7496 | 0
30.530001 | 9452.7285 | 9841.27 | 9517.024 | -388.5419 | 0 | 163.7914 | 160.4549 | 0
30.540001 | 9507.2031 | 9840.693 | 9515.741 | -333.4901 | 7.396854e-06 | 165.7927 | 159.1599 | 0
30.549999 | 9485.5146 | 9840.131 | 9514.462 | -354.6166 | 7.710079e-06 | 167.8048 | 157.8647 | 0
30.559999 | 9522.8193 | 9839.584 | 9513.186 | -316.7644 | 8.036012e-06 | 169.8284 | 156.5688 | 0
30.57 | 9291.7676 | 9839.051 | 9511.915 | -547.2832 | 8.375114e-06 | 171.863 | 155.2724 | 0
30.58 | 9488.748 | 9838.533 | 9510.649 | -349.7846 | 8.727818e-06 | 173.9082 | 153.9759 | 0
30.59 | 9403.9072 | 9838.029 | 9509.386 | -434.1216 | 9.094676e-06 | 175.9639 | 152.6791 | 0
30.6 | 9071.4229 | 9837.539 | 9508.127 | -766.1165 | 9.476227e-06 | 178.0299 | 151.3822 | 0
30.610001 | 8990.6768 | 9837.064 | 9506.873 | -846.3873 | 9.873069e-06 | 180.1063 | 150.0853 | 0
30.620001 | 9458.3525 | 9836.603 | 9505.622 | -378.2505 | 1.02857e-05 | 182.1924 | 148.7885 | 0
30.629999 | 10187.0566 | 9836.156 | 9504.376 | 350.9005 | 1.071466e-05 | 184.2878 | 147.4923 | 0
30.639999 | 9780.1377 | 9835.723 | 9503.134 | -55.58545 | 1.116076e-05 | 186.3932 | 146.1961 | 0
30.65 | 9657.5479 | 9835.304 | 9501.895 | -177.7561 | 1.162458e-05 | 188.5081 | 144.9004 | 0
30.66 | 9054.832 | 9834.899 | 9500.661 | -780.0668 | 1.210671e-05 | 190.632 | 143.6055 | 0
30.67 | 9230.2354 | 9834.507 | 9499.431 | -604.2719 | 1.260787e-05 | 192.7647 | 142.3114 | 0
30.68 | 9114.5244 | 9834.13 | 9498.205 | -719.6053 | 1.312878e-05 | 194.9063 | 141.0183 | 0
30.690001 | 9379.1494 | 9833.766 | 9496.983 | -454.6163 | 1.367023e-05 | 197.0565 | 139.7262 | 0
30.700001 | 9563.3203 | 9833.415 | 9495.765 | -270.095 | 1.423287e-05 | 199.2148 | 138.4356 | 0
30.709999 | 9394.293 | 9833.079 | 9494.551 | -438.7856 | 1.481744e-05 | 201.3808 | 137.1468 | 0
30.719999 | 9091.1016 | 9832.756 | 9493.341 | -741.6539 | 1.542498e-05 | 203.5552 | 135.8594 | 0
30.73 | 9059.7422 | 9832.446 | 9492.135 | -772.7037 | 1.605628e-05 | 205.7374 | 134.5738 | 0
30.74 | 9150.9199 | 9832.15 | 9490.933 | -681.2299 | 1.67121e-05 | 207.9269 | 133.2903 | 0
30.75 | 9219.623 | 9831.867 | 9489.734 | -612.2442 | 1.739342e-05 | 210.1237 | 132.0091 | 0
30.76 | 9456.7334 | 9831.598 | 9488.54 | -374.8647 | 1.810116e-05 | 212.3276 | 130.7303 | 0
30.77 | 9306.5898 | 9831.342 | 9487.35 | -524.7527 | 1.883632e-05 | 214.5384 | 129.4542 | 0
30.780001 | 9115.2861 | 9831.1 | 9486.163 | -715.8141 | 1.959996e-05 | 216.7561 | 128.1808 | 0
30.790001 | 8932.7373 | 9830.871 | 9484.981 | -898.1342 | 2.039299e-05 | 218.9801 | 126.9105 | 0
30.799999 | 8835.0898 | 9830.656 | 9483.803 | -995.5665 | 2.121639e-05 | 221.2101 | 125.6437 | 0
30.809999 | 9234.3213 | 9830.454 | 9482.628 | -596.1331 | 2.207161e-05 | 223.4465 | 124.38 | 0
30.82 | 9582.8096 | 9830.266 | 9481.457 | -247.4564 | 2.295974e-05 | 225.6892 | 123.1198 | 0
30.83 | 9166.7969 | 9830.091 | 9480.29 | -663.2941 | 2.388179e-05 | 227.9374 | 121.8635 | 0
30.84 | 9374.6084 | 9829.929 | 9479.127 | -455.3211 | 2.483911e-05 | 230.1913 | 120.6112 | 0
30.85 | 9399.9141 | 9829.781 | 9477.968 | -429.8674 | 2.583297e-05 | 232.4506 | 119.3631 | 0
30.860001 | 9482.915 | 9829.647 | 9476.812 | -346.7319 | 2.686482e-05 | 234.7154 | 118.1191 | 0
30.870001 | 9301.207 | 9829.526 | 9475.661 | -528.3189 | 2.793582e-05 | 236.9852 | 116.8799 | 0
30.879999 | 8886.7285 | 9829.418 | 9474.513 | -942.6899 | 2.904728e-05 | 239.2594 | 115.6456 | 0
30.889999 | 9081.3906 | 9829.324 | 9473.369 | -747.9338 | 3.020112e-05 | 241.539 | 114.416 | 0
30.9 | 9503.5381 | 9829.244 | 9472.229 | -325.7059 | 3.139877e-05 | 243.8234 | 113.1913 | 0
30.91 | 9064.1152 | 9829.177 | 9471.093 | -765.062 | 3.264158e-05 | 246.1121 | 111.9721 | 0
30.92 | 9000.8408 | 9829.124 | 9469.96 | -828.2832 | 3.393131e-05 | 248.4053 | 110.7582 | 0
30.93 | 9032.8008 | 9829.085 | 9468.832 | -796.2837 | 3.526965e-05 | 250.7028 | 109.55 | 0
30.940001 | 9057.8945 | 9829.059 | 9467.707 | -771.1642 | 3.66585e-05 | 253.0047 | 108.3474 | 0
30.950001 | 9319.9023 | 9829.047 | 9466.585 | -509.1444 | 3.809941e-05 | 255.3103 | 107.1509 | 0
30.959999 | 9357.6436 | 9829.048 | 9465.468 | -471.4048 | 3.95941e-05 | 257.6195 | 105.9607 | 0
30.969999 | 9627.2148 | 9829.064 | 9464.354 | -201.8492 | 4.114511e-05 | 259.933 | 104.7766 | 0
30.98 | 9421.8262 | 9829.093 | 9463.244 | -407.2672 | 4.275433e-05 | 262.2504 | 103.5987 | 0
30.99 | 9546.6162 | 9829.137 | 9462.138 | -282.5205 | 4.442354e-05 | 264.5713 | 102.4275 | 0
31 | 9541.8916 | 9829.194 | 9461.035 | -287.3024 | 4.615506e-05 | 266.8957 | 101.263 | 0
31.01 | 9314.9863 | 9829.265 | 9459.936 | -514.279 | 4.795113e-05 | 269.2236 | 100.1053 | 0
31.02 | 9203.2588 | 9829.351 | 9458.841 | -626.092 | 4.981408e-05 | 271.5549 | 98.95467 | 0
31.030001 | 9603.4824 | 9829.45 | 9457.749 | -225.9679 | 5.17465e-05 | 273.8899 | 97.811 | 0
31.040001 | 9705.2891 | 9829.564 | 9456.662 | -124.275 | 5.37505e-05 | 276.2278 | 96.67469 | 0
31.049999 | 9201.5898 | 9829.692 | 9455.577 | -628.1023 | 5.582845e-05 | 278.5686 | 95.54601 | 0
31.059999 | 9167.2725 | 9829.834 | 9454.497 | -662.562 | 5.798381e-05 | 280.913 | 94.42456 | 0
31.07 | 9567.54 | 9829.991 | 9453.42 | -262.4512 | 6.021919e-05 | 283.2608 | 93.31062 | 0
31.08 | 9391.2275 | 9830.162 | 9452.346 | -438.9349 | 6.253701e-05 | 285.6116 | 92.20451 | 0
31.09 | 9327.3936 | 9830.348 | 9451.277 | -502.9546 | 6.494044e-05 | 287.9654 | 91.10622 | 0
31.1 | 9516.4805 | 9830.549 | 9450.21 | -314.0681 | 6.743257e-05 | 290.3223 | 90.01588 | 0
31.110001 | 9118.7695 | 9830.764 | 9449.148 | -711.9942 | 7.001683e-05 | 292.6825 | 88.93344 | 0
31.120001 | 9282.9023 | 9830.993 | 9448.089 | -548.0912 | 7.2696e-05 | 295.0456 | 87.85924 | 0
31.129999 | 9450.4512 | 9831.238 | 9447.033 | -380.7869 | 7.547319e-05 | 297.4112 | 86.79346 | 0
31.139999 | 9315.6621 | 9831.498 | 9445.981 | -515.8357 | 7.835305e-05 | 299.7805 | 85.73578 | 0
31.15 | 9245.0283 | 9831.773 | 9444.933 | -586.7442 | 8.133898e-05 | 302.1531 | 84.68636 | 0
31.16 | 9486.5713 | 9832.062 | 9443.888 | -345.491 | 8.443418e-05 | 304.5285 | 83.6455 | 0
31.17 | 9358.0322 | 9832.367 | 9442.847 | -474.3351 | 8.764289e-05 | 306.9071 | 82.61317 | 0
31.18 | 9712.207 | 9832.688 | 9441.809 | -120.4806 | 9.096915e-05 | 309.289 | 81.58944 | 0
31.190001 | 9466.0576 | 9833.023 | 9440.775 | -366.9658 | 9.441755e-05 | 311.6743 | 80.57426 | 0
31.200001 | 9300.8877 | 9833.375 | 9439.744 | -532.4869 | 9.799174e-05 | 314.0626 | 79.5679 | 0
31.209999 | 9252.4922 | 9833.741 | 9438.717 | -581.2492 | 0.0001016958 | 316.4538 | 78.57052 | 0
31.219999 | 9390.7949 | 9834.124 | 9437.693 | -443.3292 | 0.0001055361 | 318.849 | 77.58176 | 0
31.23 | 9165.7324 | 9834.522 | 9436.673 | -668.79 | 0.0001095168 | 321.2478 | 76.60176 | 0
31.24 | 9157.7959 | 9834.937 | 9435.656 | -677.1409 | 0.0001136425 | 323.65 | 75.63078 | 0
31.25 | 9150.5508 | 9835.367 | 9434.642 | -684.8164 | 0.0001179185 | 326.0559 | 74.66875 | 0
31.26 | 9429.7148 | 9835.814 | 9433.632 | -406.0989 | 0.0001223504 | 328.4655 | 73.7157 | 0
31.27 | 9162.9971 | 9836.277 | 9432.626 | -673.2795 | 0.0001269437 | 330.879 | 72.77167 | 0
31.280001 | 9141.667 | 9836.756 | 9431.623 | -695.0889 | 0.0001317048 | 333.2966 | 71.83658 | 0
31.290001 | 9365.8604 | 9837.252 | 9430.623 | -471.3913 | 0.0001366385 | 335.7181 | 70.91066 | 0
31.299999 | 9321.5908 | 9837.764 | 9429.627 | -516.1734 | 0.0001417507 | 338.1433 | 69.99401 | 0
31.309999 | 9278.1426 | 9838.293 | 9428.634 | -560.1509 | 0.0001470498 | 340.5733 | 69.08627 | 0
31.32 | 9136.5488 | 9838.84 | 9427.644 | -702.291 | 0.0001525419 | 343.008 | 68.18755 | 0
31.33 | 9032.8555 | 9839.403 | 9426.658 | -806.5476 | 0.0001582331 | 345.4471 | 67.29803 | 0
31.34 | 9346.96 | 9839.984 | 9425.675 | -493.0236 | 0.0001641308 | 347.8909 | 66.41765 | 0
31.35 | 9497.4434 | 9840.582 | 9424.695 | -343.1382 | 0.0001702427 | 350.3396 | 65.54639 | 0
31.360001 | 9256.2236 | 9841.197 | 9423.719 | -584.9735 | 0.000176577 | 352.7936 | 64.68418 | 0
31.370001 | 9027.4131 | 9841.83 | 9422.746 | -814.417 | 0.0001831404 | 355.2525 | 63.83116 | 0
31.379999 | 9312.8809 | 9842.481 | 9421.777 | -529.6 | 0.0001899405 | 357.7164 | 62.98743 | 0
31.389999 | 9250.459 | 9843.15 | 9420.811 | -592.6909 | 0.0001969885 | 360.1864 | 62.15264 | 0
31.4 | 9416.1826 | 9843.837 | 9419.848 | -427.6545 | 0.0002042928 | 362.6624 | 61.32684 | 0
31.41 | 8978.8535 | 9844.542 | 9418.888 | -865.689 | 0.0002118611 | 365.1441 | 60.5102 | 0
31.42 | 9288.7305 | 9845.266 | 9417.932 | -556.5359 | 0.0002197037 | 367.6319 | 59.70262 | 0
31.43 | 9317.4512 | 9846.009 | 9416.978 | -528.5577 | 0.0002278304 | 370.1262 | 58.90407 | 0
31.440001 | 9422.166 | 9846.77 | 9416.028 | -424.6045 | 0.0002362525 | 372.6273 | 58.11444 | 0
31.450001 | 9207.6543 | 9847.551 | 9415.082 | -639.8966 | 0.0002449788 | 375.1349 | 57.33387 | 0
31.459999 | 9333.5264 | 9848.35 | 9414.139 | -514.824 | 0.0002540194 | 377.6491 | 56.5624 | 0
31.469999 | 9132.5977 | 9849.17 | 9413.199 | -716.5719 | 0.0002633893 | 380.1711 | 55.79971 | 0
31.48 | 9392.7119 | 9850.008 | 9412.261 | -457.2965 | 0.0002730996 | 382.7009 | 55.04581 | 0
31.49 | 9469.8242 | 9850.867 | 9411.328 | -381.0427 | 0.0002831607 | 385.2381 | 54.30083 | 0
31.5 | 9236.3555 | 9851.746 | 9410.397 | -615.39 | 0.0002935863 | 387.7834 | 53.56467 | 0
31.51 | 9141.3311 | 9852.644 | 9409.47 | -711.3132 | 0.0003043895 | 390.3369 | 52.83727 | 0
31.52 | 9319.125 | 9853.564 | 9408.546 | -534.4386 | 0.0003155842 | 392.8991 | 52.1186 | 0
31.530001 | 9445.5283 | 9854.504 | 9407.625 | -408.9754 | 0.0003271857 | 395.4703 | 51.40854 | 0
31.540001 | 9376.8711 | 9855.464 | 9406.707 | -478.5934 | 0.0003392065 | 398.0503 | 50.70718 | 0
31.549999 | 9285.3467 | 9856.446 | 9405.792 | -571.0997 | 0.0003516605 | 400.6394 | 50.01456 | 0
31.559999 | 9193.8232 | 9857.45 | 9404.881 | -663.6266 | 0.0003645684 | 403.2386 | 49.33033 | 0
31.57 | 9301.2012 | 9858.475 | 9403.972 | -557.2737 | 0.0003779458 | 405.848 | 48.65451 | 0
31.58 | 9257.8369 | 9859.522 | 9403.067 | -601.6849 | 0.000391807 | 408.4676 | 47.98721 | 0
31.59 | 9183.9336 | 9860.591 | 9402.164 | -676.6573 | 0.000406171 | 411.0978 | 47.32828 | 0
31.6 | 9233.6221 | 9861.682 | 9401.265 | -628.0602 | 0.0004210562 | 413.739 | 46.67768 | 0
31.610001 | 9270.9258 | 9862.797 | 9400.369 | -591.8707 | 0.0004364833 | 416.3917 | 46.03527 | 0
31.620001 | 9304.207 | 9863.934 | 9399.476 | -559.7266 | 0.000452469 | 419.0559 | 45.40115 | 0
31.629999 | 9053.2246 | 9865.094 | 9398.586 | -811.8691 | 0.000469032 | 421.7316 | 44.77531 | 0
31.639999 | 9402.2861 | 9866.278 | 9397.7 | -463.9914 | 0.0004862001 | 424.4201 | 44.15743 | 0
31.65 | 9400.2305 | 9867.485 | 9396.816 | -467.2548 | 0.0005039941 | 427.1217 | 43.54752 | 0
31.66 | 9108.9219 | 9868.717 | 9395.935 | -759.7953 | 0.0005224334 | 429.8362 | 42.94565 | 0
31.67 | 9052.1924 | 9869.973 | 9395.057 | -817.781 | 0.0005415435 | 432.5641 | 42.35167 | 0
31.68 | 9230.5977 | 9871.254 | 9394.182 | -640.6567 | 0.0005613491 | 435.3059 | 41.76555 | 0
31.690001 | 9409.7637 | 9872.561 | 9393.311 | -462.7969 | 0.0005818781 | 438.0624 | 41.18714 | 0
31.700001 | 9447.7295 | 9873.892 | 9392.442 | -426.1627 | 0.0006031529 | 440.8333 | 40.61651 | 0
31.709999 | 9464.3701 | 9875.249 | 9391.576 | -410.8792 | 0.0006251989 | 443.6188 | 40.05364 | 0
31.719999 | 9273.0215 | 9876.633 | 9390.713 | -603.6113 | 0.0006480534 | 446.4205 | 39.49824 | 0
31.73 | 9105.6445 | 9878.043 | 9389.854 | -772.3985 | 0.0006717443 | 449.2385 | 38.9503 | 0
31.74 | 9211.9629 | 9879.48 | 9388.997 | -667.517 | 0.0006962981 | 452.0727 | 38.40986 | 0
31.75 | 9247.5996 | 9880.944 | 9388.143 | -633.3446 | 0.000721749 | 454.9238 | 37.87681 | 0
31.76 | 9171.6777 | 9882.436 | 9387.292 | -710.7584 | 0.0007481305 | 457.7924 | 37.35107 | 0
31.77 | 9200.9766 | 9883.956 | 9386.444 | -682.9795 | 0.0007754774 | 460.6789 | 36.83257 | 0
31.780001 | 9392.7842 | 9885.505 | 9385.599 | -492.7206 | 0.0008038284 | 463.5842 | 36.3212 | 0
31.790001 | 9509.9756 | 9887.082 | 9384.756 | -377.1066 | 0.0008332153 | 466.508 | 35.81699 | 0
31.799999 | 9517.9316 | 9888.689 | 9383.917 | -370.7573 | 0.000863674 | 469.4509 | 35.31993 | 0
31.809999 | 9206.2305 | 9890.326 | 9383.081 | -684.0952 | 0.0008952565 | 472.4142 | 34.82973 | 0
31.82 | 9135.915 | 9891.993 | 9382.247 | -756.078 | 0.0009280026 | 475.3985 | 34.34638 | 0
31.83 | 9266.8926 | 9893.691 | 9381.417 | -626.7984 | 0.000961949 | 478.4036 | 33.86992 | 0
31.84 | 8968.9082 | 9895.42 | 9380.589 | -926.5121 | 0.0009971445 | 481.4303 | 33.40022 | 0
31.85 | 8964.3613 | 9897.182 | 9379.764 | -932.8202 | 0.001033636 | 484.4795 | 32.93721 | 0
31.860001 | 9261.6143 | 9898.975 | 9378.942 | -637.3609 | 0.001071477 | 487.5518 | 32.48078 | 0
31.870001 | 9623.6826 | 9900.802 | 9378.122 | -277.1192 | 0.00111071 | 490.6474 | 32.03096 | 0
31.879999 | 9537.0752 | 9902.661 | 9377.306 | -365.5863 | 0.001151384 | 493.7666 | 31.58772 | 0
31.889999 | 8980.001 | 9904.556 | 9376.492 | -924.5546 | 0.001193569 | 496.9113 | 31.1508 | 0
31.9 | 8798.6729 | 9906.485 | 9375.681 | -1107.812 | 0.001237321 | 500.0819 | 30.7202 | 0
31.91 | 9081.1445 | 9908.449 | 9374.873 | -827.3045 | 0.00128269 | 503.2785 | 30.29593 | 0
31.92 | 9245.3604 | 9910.449 | 9374.068 | -665.0888 | 0.001329741 | 506.502 | 29.87787 | 0
31.93 | 9211.4668 | 9912.486 | 9373.265 | -701.0193 | 0.00137854 | 509.7533 | 29.46596 | 0
31.940001 | 9200 | 9914.561 | 9372.466 | -714.5605 | 0.001429158 | 513.0334 | 29.06009 | 0
31.950001 | 9200 | 9916.673 | 9371.669 | -716.6729 | 0.001481656 | 516.3426 | 28.66028 | 0
31.959999 | 9186.2773 | 9918.824 | 9370.874 | -732.5464 | 0.0015361 | 519.6812 | 28.2665 | 0
31.969999 | 9197.0293 | 9921.015 | 9370.083 | -723.9852 | 0.001592586 | 523.0515 | 27.87852 | 0
31.98 | 9015.4482 | 9923.246 | 9369.294 | -907.7977 | 0.00165119 | 526.4539 | 27.49633 | 0
31.99 | 8906.7764 | 9925.518 | 9368.508 | -1018.742 | 0.001711981 | 529.8887 | 27.11993 | 0
32 | 9252.5645 | 9927.833 | 9367.725 | -675.2682 | 0.001775051 | 533.3572 | 26.74922 | 0
32.009998 | 9611.9883 | 9930.19 | 9366.944 | -318.2014 | 0.001840475 | 536.8596 | 26.38421 | 0
32.02 | 9485.0615 | 9932.591 | 9366.166 | -447.5299 | 0.001908386 | 540.399 | 26.02462 | 0
32.029999 | 9313.0254 | 9935.037 | 9365.391 | -622.0116 | 0.001978831 | 543.9739 | 25.67064 | 0
32.040001 | 9283.333 | 9937.529 | 9364.618 | -654.1965 | 0.002051957 | 547.5877 | 25.322 | 0
32.049999 | 9121.459 | 9940.068 | 9363.848 | -818.6086 | 0.002127814 | 551.2388 | 24.97887 | 0
32.060001 | 9170.8467 | 9942.655 | 9363.08 | -771.808 | 0.002206573 | 554.9313 | 24.64093 | 0
32.07 | 9245.418 | 9945.29 | 9362.316 | -699.8722 | 0.002288293 | 558.6639 | 24.30836 | 0
32.080002 | 9372.335 | 9947.976 | 9361.553 | -575.6415 | 0.002373142 | 562.4399 | 23.98088 | 0
32.09 | 9212.5947 | 9950.713 | 9360.794 | -738.1182 | 0.002461184 | 566.2578 | 23.65868 | 0
32.099998 | 9193.3867 | 9953.502 | 9360.037 | -760.1153 | 0.002552581 | 570.1207 | 23.34156 | 0
32.110001 | 9320.0098 | 9956.346 | 9359.283 | -636.3363 | 0.002647515 | 574.0315 | 23.02931 | 0
32.119999 | 8957.3965 | 9959.244 | 9358.531 | -1001.848 | 0.002746034 | 577.9882 | 22.72219 | 0
32.130001 | 8957.9541 | 9962.2 | 9357.782 | -1004.246 | 0.002848372 | 581.9954 | 22.41986 | 0
32.139999 | 8989.9619 | 9965.212 | 9357.035 | -975.2505 | 0.0029546 | 586.0515 | 22.12252 | 0
32.150002 | 9004.8975 | 9968.286 | 9356.291 | -963.3885 | 0.003064975 | 590.162 | 21.82984 | 0
32.16 | 9127.1807 | 9971.419 | 9355.55 | -844.2383 | 0.003179553 | 594.3239 | 21.54205 | 0
32.169998 | 9276.9482 | 9974.615 | 9354.811 | -697.6664 | 0.003298563 | 598.5413 | 21.25897 | 0
32.18 | 9400.4092 | 9977.876 | 9354.074 | -577.4665 | 0.003422238 | 602.8174 | 20.98042 | 0
32.189999 | 9234.6465 | 9981.202 | 9353.341 | -746.5554 | 0.003550682 | 607.1511 | 20.70656 | 0
32.200001 | 9301.251 | 9984.597 | 9352.609 | -683.3459 | 0.003684172 | 611.5469 | 20.43717 | 0
32.209999 | 9444.4814 | 9988.06 | 9351.88 | -543.5789 | 0.003822822 | 616.0037 | 20.17238 | 0
32.220001 | 9246.6182 | 9991.597 | 9351.154 | -744.9785 | 0.003966962 | 620.5269 | 19.91194 | 0
32.23 | 8968.4277 | 9995.206 | 9350.43 | -1026.778 | 0.004116718 | 625.1157 | 19.65598 | 0
32.240002 | 9233.3027 | 9998.891 | 9349.709 | -765.5888 | 0.004272418 | 629.7744 | 19.40429 | 0
32.25 | 9487.1621 | 10002.65 | 9348.99 | -515.4919 | 0.004434206 | 634.5029 | 19.15702 | 0
32.259998 | 9539.8066 | 10006.5 | 9348.273 | -466.6899 | 0.0046024 | 639.3045 | 18.91401 | 0
32.27 | 9186.3281 | 10010.42 | 9347.559 | -824.0948 | 0.004777344 | 644.1839 | 18.67512 | 0
32.279999 | 9231.6328 | 10014.43 | 9346.848 | -782.8 | 0.004959203 | 649.1398 | 18.44046 | 0
32.290001 | 9332.9141 | 10018.53 | 9346.138 | -685.6177 | 0.00514839 | 654.1786 | 18.20987 | 0
32.299999 | 9279.3574 | 10022.72 | 9345.432 | -743.3614 | 0.005345081 | 659.2985 | 17.98345 | 0
32.310001 | 9091.6963 | 10027 | 9344.727 | -935.3042 | 0.005549767 | 664.507 | 17.76098 | 0
32.32 | 8996.8926 | 10031.38 | 9344.025 | -1034.484 | 0.005762648 | 669.803 | 17.54259 | 0
32.330002 | 9002.4834 | 10035.85 | 9343.325 | -1033.368 | 0.00598421 | 675.1923 | 17.32807 | 0
32.34 | 9116.6309 | 10040.43 | 9342.628 | -923.7957 | 0.006214681 | 680.6747 | 17.11755 | 0
32.349998 | 9308.9395 | 10045.11 | 9341.933 | -736.1663 | 0.006454541 | 686.2549 | 16.91091 | 0
32.360001 | 9358.333 | 10049.89 | 9341.241 | -691.5614 | 0.006704332 | 691.939 | 16.70798 | 0
32.369999 | 9529.292 | 10054.79 | 9340.551 | -525.4996 | 0.006964244 | 697.7249 | 16.50894 | 0
32.380001 | 9469.5928 | 10059.8 | 9339.863 | -590.2119 | 0.007234967 | 703.6211 | 16.31358 | 0
32.389999 | 9143.2549 | 10064.93 | 9339.177 | -921.6782 | 0.007516763 | 709.6262 | 16.12199 | 0
32.400002 | 8999.6543 | 10070.19 | 9338.494 | -1070.531 | 0.007810391 | 715.7493 | 15.93397 | 0
32.41 | 8977.0527 | 10075.56 | 9337.813 | -1098.506 | 0.008116088 | 721.988 | 15.74967 | 0
32.419998 | 9175.5576 | 10081.06 | 9337.135 | -905.5034 | 0.008434546 | 728.3487 | 15.56895 | 0
32.43 | 9191.6299 | 10086.7 | 9336.458 | -895.0669 | 0.008766482 | 734.8378 | 15.39169 | 0
32.439999 | 8944.0576 | 10092.47 | 9335.785 | -1148.409 | 0.009112273 | 741.4546 | 15.21797 | 0
32.450001 | 8810.6074 | 10098.38 | 9335.113 | -1287.77 | 0.009472768 | 748.2071 | 15.04765 | 0
32.459999 | 9034.0879 | 10104.43 | 9334.443 | -1070.341 | 0.009848382 | 755.0946 | 14.8808 | 0
32.470001 | 9129.0732 | 10110.63 | 9333.776 | -981.5565 | 0.01024011 | 762.1262 | 14.71724 | 0
32.48 | 9455.2236 | 10116.98 | 9333.111 | -661.7565 | 0.01064843 | 769.3012 | 14.55705 | 0
32.490002 | 9381.3467 | 10123.49 | 9332.448 | -742.1399 | 0.01107433 | 776.6271 | 14.40006 | 0
32.5 | 9205.7061 | 10130.15 | 9331.788 | -924.4434 | 0.01151833 | 784.1037 | 14.24635 | 0
32.509998 | 9092.8477 | 10136.97 | 9331.13 | -1044.127 | 0.01198144 | 791.7367 | 14.09579 | 0
32.52 | 9287.6621 | 10143.97 | 9330.474 | -856.3054 | 0.01246472 | 799.5332 | 13.94827 | 0
32.529999 | 9311.5332 | 10151.13 | 9329.82 | -839.5941 | 0.01296875 | 807.4907 | 13.80382 | 0
32.540001 | 9352.7969 | 10158.46 | 9329.168 | -805.6649 | 0.01349481 | 815.618 | 13.66231 | 0
32.549999 | 9295.6973 | 10165.97 | 9328.519 | -870.2714 | 0.01404351 | 823.9123 | 13.52376 | 0
32.560001 | 9291.0156 | 10173.66 | 9327.871 | -882.6404 | 0.01461633 | 832.3823 | 13.38798 | 0
32.57 | 9160.2871 | 10181.52 | 9327.226 | -1021.234 | 0.01521396 | 841.0252 | 13.25501 | 0
32.580002 | 9047.7168 | 10189.57 | 9326.583 | -1141.853 | 0.01583783 | 849.8464 | 13.12466 | 0
32.59 | 9254.8535 | 10197.8 | 9325.942 | -942.9448 | 0.01648871 | 858.8427 | 12.99696 | 0
32.599998 | 9359.7744 | 10206.21 | 9325.303 | -846.4346 | 0.01716799 | 868.0167 | 12.87173 | 0
32.610001 | 9270.2969 | 10214.81 | 9324.667 | -944.5092 | 0.01787727 | 877.3728 | 12.74882 | 0
32.619999 | 9125.1484 | 10223.58 | 9324.032 | -1098.432 | 0.0186171 | 886.9013 | 12.62824 | 0
32.630001 | 9071.3389 | 10232.54 | 9323.4 | -1161.198 | 0.01938944 | 896.6082 | 12.50976 | 0
32.639999 | 9312.0342 | 10241.67 | 9322.769 | -929.6311 | 0.02019496 | 906.4822 | 12.39334 | 0
32.650002 | 9509.8525 | 10250.97 | 9322.141 | -741.1161 | 0.02103574 | 916.5277 | 12.27874 | 0
32.66 | 9454.6582 | 10260.43 | 9321.515 | -805.7738 | 0.02191228 | 926.7292 | 12.16592 | 0
32.669998 | 9268.0156 | 10270.05 | 9320.891 | -1002.036 | 0.02282633 | 937.0826 | 12.05466 | 0
32.68 | 9149.001 | 10279.82 | 9320.269 | -1130.82 | 0.02377963 | 947.5838 | 11.94474 | 0
32.689999 | 9154.6016 | 10289.72 | 9319.649 | -1135.122 | 0.02477284 | 958.2135 | 11.83605 | 0
32.700001 | 9166.667 | 10299.75 | 9319.031 | -1133.084 | 0.02580791 | 968.9663 | 11.72835 | 0
32.709999 | 9148.9824 | 10309.88 | 9318.415 | -1160.9 | 0.02688539 | 979.8191 | 11.6215 | 0
32.720001 | 9312.2412 | 10320.11 | 9317.801 | -1007.867 | 0.02800738 | 990.7635 | 11.51521 | 0
32.73 | 9447.8926 | 10330.4 | 9317.189 | -882.5088 | 0.02917434 | 1001.774 | 11.40935 | 0
32.740002 | 9275.8877 | 10340.75 | 9316.579 | -1064.859 | 0.03038805 | 1012.833 | 11.30361 | 0
32.75 | 9191.667 | 10351.12 | 9315.972 | -1159.448 | 0.03164882 | 1023.914 | 11.19787 | 0
32.759998 | 9471.5352 | 10361.48 | 9315.366 | -889.9497 | 0.03295807 | 1034.994 | 11.09184 | 0
32.77 | 9533.4893 | 10371.83 | 9314.762 | -838.3451 | 0.03431731 | 1046.053 | 10.98528 | 0
32.779999 | 9548.9678 | 10382.13 | 9314.16 | -833.1605 | 0.03572641 | 1057.055 | 10.87804 | 0
32.790001 | 9340.7734 | 10392.35 | 9313.56 | -1051.572 | 0.03718704 | 1067.979 | 10.76987 | 0
32.799999 | 9339.915 | 10402.45 | 9312.962 | -1062.535 | 0.03869886 | 1078.789 | 10.66067 | 0
32.810001 | 9481.3643 | 10412.42 | 9312.366 | -931.0572 | 0.0402637 | 1089.466 | 10.55017 | 0
32.82 | 9605.5518 | 10422.23 | 9311.771 | -816.6737 | 0.04188107 | 1099.974 | 10.43832 | 0
32.830002 | 9486.6631 | 10431.84 | 9311.179 | -945.1769 | 0.04355247 | 1110.293 | 10.32494 | 0
32.84 | 9502.5879 | 10441.23 | 9310.589 | -938.647 | 0.04527728 | 1120.391 | 10.21003 | 0
32.849998 | 9541.667 | 10450.39 | 9310 | -908.7241 | 0.04705671 | 1130.25 | 10.09349 | 0
32.860001 | 9250.8408 | 10459.29 | 9309.414 | -1208.453 | 0.04889226 | 1139.856 | 9.975253 | 0
32.869999 | 9082.5283 | 10467.92 | 9308.829 | -1385.39 | 0.05078283 | 1149.183 | 9.855467 | 0
32.880001 | 9271.0332 | 10476.26 | 9308.246 | -1205.226 | 0.05273084 | 1158.226 | 9.734072 | 0
32.889999 | 9225.0654 | 10484.3 | 9307.665 | -1259.238 | 0.05473571 | 1166.972 | 9.611273 | 0
32.900002 | 9090.5186 | 10492.05 | 9307.086 | -1401.535 | 0.05680035 | 1175.424 | 9.48708 | 0
32.91 | 8928.6484 | 10499.5 | 9306.509 | -1570.855 | 0.05892399 | 1183.573 | 9.361775 | 0
32.919998 | 9176.0781 | 10506.66 | 9305.934 | -1330.584 | 0.06110929 | 1191.432 | 9.235494 | 0
32.93 | 9515.8379 | 10513.54 | 9305.36 | -997.704 | 0.06335896 | 1199.01 | 9.108391 | 0
32.939999 | 9462.7314 | 10520.15 | 9304.788 | -1057.423 | 0.06567366 | 1206.319 | 8.980795 | 0
32.950001 | 9179.3496 | 10526.52 | 9304.218 | -1347.169 | 0.06805719 | 1213.379 | 8.852864 | 0
32.959999 | 9442.917 | 10532.66 | 9303.65 | -1089.738 | 0.07051082 | 1220.209 | 8.724963 | 0
32.970001 | 9669.4941 | 10538.59 | 9303.084 | -869.0977 | 0.0730396 | 1226.838 | 8.597234 | 0
32.98 | 9708.3135 | 10544.35 | 9302.519 | -836.0403 | 0.07564544 | 1233.289 | 8.470042 | 0
32.990002 | 9473.0762 | 10549.98 | 9301.956 | -1076.899 | 0.0783339 | 1239.597 | 8.343575 | 0
33 | 9272.6729 | 10555.48 | 9301.395 | -1282.808 | 0.08110724 | 1245.786 | 8.218152 | 0
33.009998 | 9194.7598 | 10560.91 | 9300.836 | -1366.15 | 0.08397146 | 1251.896 | 8.093987 | 0
33.02 | 9488.374 | 10566.3 | 9300.279 | -1077.922 | 0.08693275 | 1257.959 | 7.971243 | 0
33.029999 | 9699.3652 | 10571.67 | 9299.723 | -872.3052 | 0.08999467 | 1264.007 | 7.850229 | 0
33.040001 | 9577.249 | 10577.07 | 9299.169 | -999.8194 | 0.09316474 | 1270.075 | 7.731047 | 0
33.049999 | 9625.5674 | 10582.52 | 9298.617 | -956.9546 | 0.09644716 | 1276.195 | 7.61397 | 0
33.060001 | 9702.5605 | 10588.07 | 9298.066 | -885.5046 | 0.09985098 | 1282.4 | 7.49904 | 0
33.07 | 9713.7676 | 10593.73 | 9297.517 | -879.9591 | 0.1033809 | 1288.72 | 7.386479 | 0
33.080002 | 9597.4014 | 10599.54 | 9296.97 | -1002.14 | 0.1070464 | 1295.188 | 7.276335 | 0
33.09 | 9295.3643 | 10605.53 | 9296.424 | -1310.163 | 0.1108523 | 1301.824 | 7.168749 | 0
33.099998 | 9522.7783 | 10611.72 | 9295.88 | -1088.941 | 0.1148084 | 1308.66 | 7.063776 | 0
33.110001 | 9662.8379 | 10618.14 | 9295.338 | -955.3045 | 0.1189248 | 1315.724 | 6.961402 | 0
33.119999 | 9515.1914 | 10624.81 | 9294.798 | -1109.623 | 0.1232064 | 1323.032 | 6.861777 | 0
33.130001 | 9648.2217 | 10631.76 | 9294.259 | -983.5387 | 0.1276658 | 1330.609 | 6.764817 | 0
33.139999 | 9763.6777 | 10639 | 9293.722 | -875.3192 | 0.1323093 | 1338.472 | 6.670625 | 0
33.150002 | 9921.29 | 10646.55 | 9293.186 | -725.2568 | 0.1371507 | 1346.645 | 6.5791 | 0
33.16 | 9965.7803 | 10654.42 | 9292.652 | -688.6372 | 0.1421952 | 1355.133 | 6.490314 | 0
33.169998 | 10031.874 | 10662.63 | 9292.12 | -630.7572 | 0.1474564 | 1363.96 | 6.404213 | 0
33.18 | 9659.8477 | 10671.2 | 9291.589 | -1011.355 | 0.1529472 | 1373.14 | 6.32072 | 0
33.189999 | 9590.9336 | 10680.14 | 9291.06 | -1089.207 | 0.1586758 | 1382.682 | 6.239861 | 0
33.200001 | 9733.8115 | 10689.46 | 9290.532 | -955.6492 | 0.1646576 | 1392.603 | 6.161547 | 0
33.209999 | 9732.0566 | 10699.17 | 9290.006 | -967.1112 | 0.170901 | 1402.905 | 6.085781 | 0
33.220001 | 9748.1221 | 10709.28 | 9289.482 | -961.1586 | 0.1774243 | 1413.609 | 6.012458 | 0
33.23 | 9829.4248 | 10719.8 | 9288.959 | -890.3764 | 0.184237 | 1424.717 | 5.941574 | 0
33.240002 | 9710.1533 | 10730.75 | 9288.437 | -1020.593 | 0.1913576 | 1436.245 | 5.873039 | 0
33.25 | 9387.6748 | 10742.11 | 9287.918 | -1354.439 | 0.1987959 | 1448.19 | 5.806834 | 0
33.259998 | 9416.1318 | 10753.92 | 9287.399 | -1337.788 | 0.2065712 | 1460.571 | 5.742895 | 0
33.27 | 9604.708 | 10766.18 | 9286.883 | -1161.469 | 0.2147032 | 1473.399 | 5.681134 | 0
33.279999 | 9709.9951 | 10778.89 | 9286.367 | -1068.892 | 0.2232041 | 1486.674 | 5.621552 | 0
33.290001 | 9798.3545 | 10792.06 | 9285.854 | -993.7074 | 0.2320969 | 1500.412 | 5.564051 | 0
33.299999 | 9977.2725 | 10805.71 | 9285.342 | -828.4337 | 0.2413954 | 1514.615 | 5.508636 | 0
33.310001 | 9846.1641 | 10819.84 | 9284.831 | -973.6712 | 0.2511268 | 1529.298 | 5.455203 | 0
33.32 | 9754.3701 | 10834.45 | 9284.322 | -1080.082 | 0.2613063 | 1544.465 | 5.403756 | 0
33.330002 | 9574.1299 | 10849.57 | 9283.814 | -1275.444 | 0.2719625 | 1560.134 | 5.35422 | 0
33.34 | 9599.4502 | 10865.2 | 9283.308 | -1265.747 | 0.2831112 | 1576.3 | 5.306578 | 0
33.349998 | 9832.0039 | 10881.34 | 9282.803 | -1049.339 | 0.2947822 | 1592.985 | 5.260787 | 0
33.360001 | 9405.166 | 10898.03 | 9282.299 | -1492.861 | 0.3070077 | 1610.204 | 5.216778 | 0
33.369999 | 9292.2207 | 10915.25 | 9281.797 | -1623.026 | 0.3198039 | 1627.955 | 5.174576 | 0
33.380001 | 9549.2285 | 10933.03 | 9281.297 | -1383.797 | 0.3332109 | 1646.261 | 5.134097 | 0
33.389999 | 9660.1836 | 10951.37 | 9280.798 | -1291.183 | 0.3472499 | 1665.127 | 5.095361 | 0
33.400002 | 9598.1035 | 10970.3 | 9280.3 | -1372.194 | 0.3619658 | 1684.578 | 5.058299 | 0
33.41 | 9531.665 | 10989.81 | 9279.804 | -1458.147 | 0.3773783 | 1704.608 | 5.022922 | 0
33.419998 | 9779.3926 | 11009.94 | 9279.309 | -1230.544 | 0.3935318 | 1725.245 | 4.989204 | 0
33.43 | 10099.2617 | 11030.69 | 9278.815 | -931.4322 | 0.4104713 | 1746.511 | 4.957104 | 0
33.439999 | 10140.4482 | 11052.09 | 9278.323 | -911.6373 | 0.4282261 | 1768.407 | 4.926634 | 0
33.450001 | 9807.9512 | 11074.14 | 9277.832 | -1266.193 | 0.4468506 | 1790.967 | 4.897769 | 0
33.459999 | 9707.0791 | 11096.87 | 9277.343 | -1389.794 | 0.4663774 | 1814.193 | 4.870518 | 0
33.470001 | 9848.8682 | 11120.3 | 9276.855 | -1271.435 | 0.4868694 | 1838.117 | 4.84484 | 0
33.48 | 9841.0576 | 11144.45 | 9276.368 | -1303.389 | 0.5083652 | 1862.749 | 4.820765 | 0
33.490002 | 9907.7822 | 11169.34 | 9275.883 | -1261.553 | 0.5309316 | 1888.123 | 4.798272 | 0
33.5 | 9924.6953 | 11194.97 | 9275.399 | -1270.277 | 0.5546093 | 1914.242 | 4.777368 | 0
33.509998 | 9751.7402 | 11221.4 | 9274.916 | -1469.655 | 0.5794696 | 1941.142 | 4.75806 | 0
33.52 | 9804.167 | 11248.64 | 9274.435 | -1444.471 | 0.6055867 | 1968.857 | 4.740339 | 0
33.529999 | 9947.1211 | 11276.71 | 9273.955 | -1329.587 | 0.6330122 | 1997.396 | 4.724232 | 0
33.540001 | 10081.3867 | 11305.65 | 9273.476 | -1224.262 | 0.6618343 | 2026.801 | 4.709733 | 0
33.549999 | 10235.502 | 11335.47 | 9272.998 | -1099.971 | 0.6921118 | 2057.086 | 4.696879 | 0
33.560001 | 10556.2373 | 11366.23 | 9272.522 | -809.9918 | 0.7239488 | 2088.298 | 4.685661 | 0
33.57 | 10481.3291 | 11397.93 | 9272.047 | -916.6041 | 0.7574126 | 2120.453 | 4.67612 | 0
33.580002 | 10273.7637 | 11430.64 | 9271.573 | -1156.873 | 0.7926153 | 2153.602 | 4.668268 | 0
33.59 | 10218.9434 | 11464.35 | 9271.101 | -1245.403 | 0.8296291 | 2187.754 | 4.662128 | 0
33.599998 | 10273.7666 | 11499.12 | 9270.63 | -1225.353 | 0.8685747 | 2222.964 | 4.657737 | 0
33.610001 | 10384.3896 | 11535.01 | 9270.159 | -1150.617 | 0.909582 | 2259.283 | 4.655114 | 0
33.619999 | 10165.7471 | 11572.02 | 9269.691 | -1406.27 | 0.9527301 | 2296.72 | 4.654303 | 0
33.630001 | 10059.9902 | 11610.23 | 9269.223 | -1550.238 | 0.9981845 | 2335.352 | 4.655346 | 0
33.639999 | 10360.4502 | 11649.65 | 9268.757 | -1289.199 | 1.046041 | 2375.188 | 4.658271 | 0
33.650002 | 10485.3105 | 11690.37 | 9268.291 | -1205.06 | 1.096489 | 2416.32 | 4.663145 | 0
33.66 | 10455.7178 | 11732.39 | 9267.828 | -1276.671 | 1.149625 | 2458.742 | 4.669984 | 0
33.669998 | 10490.0215 | 11775.78 | 9267.365 | -1285.763 | 1.20564 | 2502.535 | 4.678861 | 0
33.68 | 10517.6504 | 11820.62 | 9266.903 | -1302.973 | 1.264728 | 2547.766 | 4.689828 | 0
33.689999 | 10710.8281 | 11866.93 | 9266.443 | -1156.104 | 1.327032 | 2594.46 | 4.702936 | 0
33.700001 | 11043.6553 | 11914.8 | 9265.983 | -871.149 | 1.392789 | 2642.71 | 4.718271 | 0
33.709999 | 11113.1201 | 11964.26 | 9265.525 | -851.1426 | 1.46216 | 2692.54 | 4.735881 | 0
33.720001 | 10897.9443 | 12015.4 | 9265.068 | -1117.46 | 1.535419 | 2744.045 | 4.755843 | 0
33.73 | 10935.8281 | 12068.27 | 9264.612 | -1132.443 | 1.612758 | 2797.268 | 4.778237 | 0
33.740002 | 11181.2275 | 12122.96 | 9264.157 | -941.7328 | 1.694476 | 2852.305 | 4.803153 | 0
33.75 | 11110.4873 | 12179.5 | 9263.704 | -1069.014 | 1.780781 | 2909.186 | 4.830651 | 0
33.759998 | 10924.8711 | 12238 | 9263.251 | -1313.128 | 1.871999 | 2968.015 | 4.860848 | 0
33.77 | 10856.0664 | 12298.55 | 9262.8 | -1442.485 | 1.968472 | 3028.889 | 4.893846 | 0
33.779999 | 10769.8867 | 12361.2 | 9262.349 | -1591.317 | 2.070465 | 3091.854 | 4.929735 | 0
33.790001 | 10825.1289 | 12426.07 | 9261.9 | -1600.942 | 2.178384 | 3157.024 | 4.968634 | 0
33.799999 | 11029.332 | 12493.2 | 9261.452 | -1463.87 | 2.292531 | 3224.447 | 5.010644 | 0
33.810001 | 11003.6631 | 12562.75 | 9261.005 | -1559.087 | 2.413398 | 3294.276 | 5.055929 | 0
33.82 | 10850.7051 | 12634.75 | 9260.558 | -1784.048 | 2.541322 | 3366.549 | 5.104579 | 0
33.830002 | 10920.0508 | 12709.36 | 9260.113 | -1789.308 | 2.676836 | 3441.412 | 5.156765 | 0
33.84 | 11181.542 | 12786.61 | 9259.669 | -1605.064 | 2.820321 | 3518.904 | 5.212584 | 0
33.849998 | 11196.1396 | 12866.65 | 9259.226 | -1670.506 | 2.972355 | 3599.175 | 5.272228 | 0
33.860001 | 10972.5625 | 12949.62 | 9258.784 | -1977.054 | 3.133561 | 3682.363 | 5.335878 | 0
33.869999 | 10932.4365 | 13035.56 | 9258.343 | -2103.122 | 3.304371 | 3768.507 | 5.403652 | 0
33.880001 | 10992.1445 | 13124.67 | 9257.903 | -2132.526 | 3.485569 | 3857.806 | 5.475802 | 0
33.889999 | 11000 | 13216.99 | 9257.465 | -2216.988 | 3.677664 | 3950.293 | 5.552439 | 0
33.900002 | 10763.46 | 13312.74 | 9257.026 | -2549.282 | 3.881562 | 4046.2 | 5.633867 | 0
33.91 | 10777.124 | 13411.93 | 9256.59 | -2634.808 | 4.097787 | 4145.524 | 5.720173 | 0
33.919998 | 11096.5674 | 13514.76 | 9256.154 | -2418.191 | 4.327263 | 4248.466 | 5.81165 | 0
33.93 | 11221.7129 | 13621.39 | 9255.719 | -2399.674 | 4.570939 | 4355.189 | 5.908557 | 0
33.939999 | 11233.0068 | 13731.88 | 9255.284 | -2498.869 | 4.829553 | 4465.751 | 6.011068 | 0
33.950001 | 11155.9229 | 13846.45 | 9254.851 | -2690.529 | 5.104253 | 4580.376 | 6.119531 | 0
33.959999 | 11117.4951 | 13965.15 | 9254.419 | -2847.652 | 5.395846 | 4699.098 | 6.234106 | 0
33.970001 | 11231.8018 | 14088.22 | 9253.988 | -2856.418 | 5.705682 | 4822.171 | 6.355192 | 0
33.98 | 11286.71 | 14215.71 | 9253.557 | -2929.003 | 6.034691 | 4949.638 | 6.482986 | 0
33.990002 | 11271.1338 | 14347.85 | 9253.128 | -3076.713 | 6.3843 | 5081.717 | 6.617872 | 0
34 | 11402.4551 | 14484.65 | 9252.7 | -3082.199 | 6.75554 | 5218.439 | 6.760055 | 7.354444e-11
34.009998 | 11512.4248 | 14626.34 | 9252.272 | -3113.919 | 7.149942 | 5360.012 | 6.909945 | 8.136886e-11
34.02 | 11626.75 | 14773.09 | 9251.845 | -3146.345 | 7.569104 | 5506.612 | 7.067928 | 9.00482e-11
34.029999 | 11695.2842 | 14924.93 | 9251.419 | -3229.645 | 8.014251 | 5658.262 | 7.234241 | 9.966983e-11
34.040001 | 11864.4033 | 15082.09 | 9250.994 | -3217.686 | 8.487289 | 5815.199 | 7.409381 | 1.103435e-10
34.049999 | 11903.1523 | 15244.54 | 9250.57 | -3341.392 | 8.989509 | 5977.391 | 7.593553 | 1.221756e-10
34.060001 | 11967.3477 | 15412.55 | 9250.147 | -3445.206 | 9.52311 | 6145.097 | 7.787315 | 1.353029e-10
34.07 | 12224.9971 | 15586.07 | 9249.725 | -3361.078 | 10.08953 | 6318.27 | 7.990893 | 1.49856e-10
34.080002 | 12486.7588 | 15765.29 | 9249.303 | -3278.529 | 10.691 | 6497.089 | 8.2048 | 1.659983e-10
34.09 | 12836.8096 | 15950.1 | 9248.882 | -3113.292 | 11.32905 | 6681.461 | 8.429243 | 1.838884e-10
34.099998 | 12954.1289 | 16140.65 | 9248.463 | -3186.516 | 12.00598 | 6871.512 | 8.664721 | 2.037206e-10
34.110001 | 12867.7822 | 16337 | 9248.043 | -3469.214 | 12.72418 | 7067.317 | 8.911696 | 2.257122e-10
34.119999 | 12733.9658 | 16538.95 | 9247.625 | -3804.982 | 13.48511 | 7268.667 | 9.170302 | 2.500683e-10
34.130001 | 12957.5693 | 16746.63 | 9247.208 | -3789.065 | 14.29162 | 7475.694 | 9.441131 | 2.770598e-10
34.139999 | 13278.1943 | 16959.75 | 9246.791 | -3681.559 | 15.14517 | 7688.093 | 9.724237 | 3.069359e-10
34.150002 | 13333.1318 | 17178.4 | 9246.375 | -3845.268 | 16.0488 | 7905.956 | 10.02023 | 3.400231e-10
34.16 | 13487.5791 | 17402.09 | 9245.96 | -3914.508 | 17.0036 | 8128.795 | 10.32897 | 3.766091e-10
34.169998 | 13758.8428 | 17630.72 | 9245.546 | -3871.876 | 18.01222 | 8356.51 | 10.65087 | 4.170634e-10
34.18 | 14084.7344 | 17864.04 | 9245.132 | -3779.307 | 19.077 | 8588.846 | 10.98617 | 4.617842e-10
34.189999 | 14625.252 | 18101.51 | 9244.719 | -3476.253 | 20.19911 | 8825.252 | 11.33471 | 5.111527e-10
34.200001 | 14995.0146 | 18342.83 | 9244.307 | -3347.814 | 21.38103 | 9065.444 | 11.69675 | 5.656442e-10
34.209999 | 15343.876 | 18587.25 | 9243.896 | -3243.376 | 22.62333 | 9308.661 | 12.07188 | 6.256926e-10
34.220001 | 16101.7588 | 18834.39 | 9243.485 | -2732.627 | 23.92837 | 9554.512 | 12.46027 | 6.918574e-10
34.23 | 16359.2646 | 19083.31 | 9243.075 | -2724.049 | 25.29619 | 9802.081 | 12.86129 | 7.646324e-10
34.240002 | 16257.1514 | 19333.39 | 9242.666 | -3076.236 | 26.72824 | 10050.72 | 13.27479 | 8.446353e-10
34.25 | 16811.9082 | 19583.5 | 9242.258 | -2771.594 | 28.22369 | 10299.32 | 13.69987 | 9.324108e-10
34.259998 | 17748.2305 | 19832.81 | 9241.85 | -2084.575 | 29.78298 | 10547.04 | 14.13605 | 1.028626e-09
34.27 | 18527.4688 | 20080.27 | 9241.443 | -1552.802 | 31.40593 | 10792.84 | 14.58258 | 1.133981e-09
34.279999 | 18994.3945 | 20324.57 | 9241.037 | -1330.171 | 33.09015 | 11035.4 | 15.03818 | 1.249088e-09
34.290001 | 19348.9453 | 20564.61 | 9240.631 | -1215.663 | 34.83486 | 11273.64 | 15.50197 | 1.374724e-09
34.299999 | 19551.1562 | 20798.86 | 9240.226 | -1247.706 | 36.63615 | 11506.03 | 15.97222 | 1.511514e-09
34.310001 | 20105.3516 | 21026.17 | 9239.821 | -920.8159 | 38.49237 | 11731.41 | 16.44786 | 1.6603e-09
34.32 | 21205.8477 | 21244.91 | 9239.418 | -39.06068 | 40.39826 | 11948.17 | 16.92688 | 1.821711e-09
34.330002 | 21812.6641 | 21453.78 | 9239.015 | 358.8866 | 42.35042 | 12155 | 17.4078 | 1.996579e-09
34.34 | 22200.5742 | 21651.14 | 9238.612 | 549.4311 | 44.34213 | 12350.3 | 17.88831 | 2.1855e-09
34.349998 | 22750.0781 | 21835.69 | 9238.21 | 914.3926 | 46.36838 | 12532.74 | 18.36664 | 2.389257e-09
34.360001 | 23111.7266 | 22006.04 | 9237.809 | 1105.687 | 48.42354 | 12700.97 | 18.84087 | 2.608645e-09
34.369999 | 23293.2168 | 22160.72 | 9237.409 | 1132.495 | 50.49857 | 12853.51 | 19.3084 | 2.844111e-09
34.380001 | 23435.4375 | 22298.63 | 9237.009 | 1136.811 | 52.58784 | 12989.26 | 19.76747 | 3.096498e-09
34.389999 | 23854.6992 | 22418.48 | 9236.609 | 1436.215 | 54.6817 | 13106.98 | 20.2155 | 3.366192e-09
34.400002 | 24233.7246 | 22519.41 | 9236.21 | 1714.316 | 56.7739 | 13205.77 | 20.65078 | 3.653995e-09
34.41 | 24605.9336 | 22600.44 | 9235.812 | 2005.491 | 58.85402 | 13284.71 | 21.0708 | 3.960128e-09
34.419998 | 25020.6348 | 22660.99 | 9235.415 | 2359.648 | 60.91487 | 13343.18 | 21.47386 | 4.285204e-09
34.43 | 24761.6484 | 22700.52 | 9235.018 | 2061.127 | 62.94885 | 13380.7 | 21.85825 | 4.629776e-09
34.439999 | 24674.0469 | 22718.77 | 9234.621 | 1955.277 | 64.94678 | 13396.98 | 22.22212 | 4.994007e-09
34.450001 | 24600.625 | 22715.62 | 9234.225 | 1885.008 | 66.90208 | 13391.93 | 22.56422 | 5.378455e-09
34.459999 | 24115.8672 | 22691.19 | 9233.83 | 1424.677 | 68.80631 | 13365.67 | 22.88309 | 5.783171e-09
34.470001 | 23759.3379 | 22645.77 | 9233.435 | 1113.57 | 70.6544 | 13318.5 | 23.178 | 6.208773e-09
34.48 | 23461.4648 | 22579.87 | 9233.04 | 881.5922 | 72.43916 | 13250.94 | 23.448 | 6.655247e-09
34.490002 | 23044.3477 | 22494.16 | 9232.647 | 550.1894 | 74.15666 | 13163.66 | 23.69279 | 7.12315e-09
34.5 | 22827.3555 | 22389.53 | 9232.253 | 437.8298 | 75.80141 | 13057.56 | 23.91198 | 7.612439e-09
34.509998 | 22531.0137 | 22266.92 | 9231.861 | 264.0903 | 77.37065 | 12933.59 | 24.10569 | 8.123602e-09
34.52 | 22368.707 | 22127.39 | 9231.468 | 241.3146 | 78.86238 | 12792.79 | 24.27423 | 8.657191e-09
34.529999 | 21961.2637 | 21972.28 | 9231.076 | -11.01503 | 80.27409 | 12636.51 | 24.41804 | 9.213248e-09
34.540001 | 21302.0625 | 21802.74 | 9230.685 | -500.6733 | 81.60556 | 12465.91 | 24.53782 | 9.792515e-09
34.549999 | 20818.2754 | 21620.29 | 9230.294 | -802.014 | 82.85624 | 12282.5 | 24.63449 | 1.039514e-08
34.560001 | 20206.3711 | 21426.15 | 9229.904 | -1219.781 | 84.02779 | 12087.51 | 24.70912 | 1.102218e-08
34.57 | 19700.8789 | 21221.9 | 9229.514 | -1521.017 | 85.12116 | 11882.5 | 24.76293 | 1.167393e-08
34.580002 | 19605.4707 | 21008.8 | 9229.124 | -1403.334 | 86.13935 | 11668.74 | 24.79731 | 1.23516e-08
34.59 | 19419.3066 | 20788.44 | 9228.735 | -1369.133 | 87.08476 | 11447.81 | 24.81372 | 1.305567e-08
34.599998 | 18874.502 | 20562.03 | 9228.347 | -1687.531 | 87.96104 | 11220.91 | 24.81362 | 1.378745e-08
34.610001 | 18397 | 20330.8 | 9227.959 | -1933.802 | 88.77279 | 10989.27 | 24.79865 | 1.45486e-08
34.619999 | 17871.7812 | 20096.2 | 9227.571 | -2224.415 | 89.52336 | 10754.33 | 24.77038 | 1.533969e-08
34.630001 | 17486.7988 | 19859.15 | 9227.183 | -2372.35 | 90.21787 | 10517.02 | 24.73035 | 1.616296e-08
34.639999 | 17312.1211 | 19620.98 | 9226.797 | -2308.862 | 90.86098 | 10278.65 | 24.68027 | 1.701951e-08
34.650002 | 16972.3242 | 19382.42 | 9226.41 | -2410.1 | 91.45768 | 10039.93 | 24.62153 | 1.791192e-08
34.66 | 16692.3164 | 19144.7 | 9226.024 | -2452.386 | 92.01312 | 9802.109 | 24.55589 | 1.88415e-08
34.669998 | 16394.9414 | 18908.47 | 9225.638 | -2513.525 | 92.53212 | 9565.811 | 24.48463 | 1.981086e-08
34.68 | 16366.5332 | 18674.4 | 9225.253 | -2307.869 | 93.02029 | 9331.72 | 24.40924 | 2.082296e-08
34.689999 | 16346.1582 | 18443.32 | 9224.868 | -2097.158 | 93.48212 | 9100.635 | 24.33106 | 2.187977e-08
34.700001 | 15955.6445 | 18215.61 | 9224.483 | -2259.964 | 93.9224 | 8872.952 | 24.25122 | 2.298474e-08
34.709999 | 15628.042 | 17991.98 | 9224.099 | -2363.941 | 94.34606 | 8649.367 | 24.1711 | 2.414038e-08
34.720001 | 15579.9805 | 17772.63 | 9223.715 | -2192.653 | 94.7575 | 8430.07 | 24.0916 | 2.535086e-08
34.73 | 15528.2285 | 17558.1 | 9223.331 | -2029.873 | 95.16115 | 8215.595 | 24.01391 | 2.661907e-08
34.740002 | 15471.6465 | 17348.53 | 9222.948 | -1876.879 | 95.56126 | 8006.078 | 23.93887 | 2.794964e-08
34.75 | 15405.4512 | 17144.31 | 9222.565 | -1738.857 | 95.96183 | 7801.914 | 23.8675 | 2.93459e-08
34.759998 | 15275 | 16945.5 | 9222.182 | -1670.505 | 96.36638 | 7603.156 | 23.80045 | 3.081274e-08
34.77 | 15258.5439 | 16752.21 | 9221.8 | -1493.665 | 96.77919 | 7409.891 | 23.73857 | 3.235575e-08
34.779999 | 15292.3496 | 16564.62 | 9221.418 | -1272.272 | 97.20314 | 7222.318 | 23.68251 | 3.397895e-08
34.790001 | 15141.6279 | 16382.66 | 9221.036 | -1241.037 | 97.64149 | 7040.354 | 23.63282 | 3.568874e-08
34.799999 | 14597.4658 | 16206.52 | 9220.655 | -1609.052 | 98.09751 | 6864.175 | 23.5902 | 3.749e-08
34.810001 | 14414.3701 | 16035.99 | 9220.274 | -1621.624 | 98.57399 | 6693.591 | 23.55504 | 3.939031e-08
34.82 | 14519.0635 | 15871.2 | 9219.893 | -1352.141 | 99.07378 | 6528.71 | 23.52793 | 4.139527e-08
34.830002 | 14415.7842 | 15711.98 | 9219.512 | -1296.194 | 99.59957 | 6369.358 | 23.50923 | 4.351323e-08
34.84 | 14375.6221 | 15558.37 | 9219.132 | -1182.75 | 100.1538 | 6215.587 | 23.49945 | 4.575061e-08
34.849998 | 14524.8271 | 15410.2 | 9218.752 | -885.3755 | 100.7387 | 6067.213 | 23.49884 | 4.811632e-08
34.860001 | 14499.4639 | 15267.33 | 9218.372 | -767.8662 | 101.3574 | 5924.093 | 23.50787 | 5.06208e-08
34.869999 | 14413.3408 | 15129.77 | 9217.992 | -716.4281 | 102.0112 | 5786.238 | 23.52681 | 5.327094e-08
34.880001 | 14478.8115 | 14997.26 | 9217.613 | -518.4495 | 102.7026 | 5653.389 | 23.55592 | 5.60792e-08
34.889999 | 14297.2617 | 14869.82 | 9217.234 | -572.5536 | 103.4336 | 5525.552 | 23.59559 | 5.905456e-08
34.900002 | 14071.8311 | 14747.16 | 9216.855 | -675.3252 | 104.2064 | 5402.449 | 23.64599 | 6.221116e-08
34.91 | 13993.8252 | 14629.31 | 9216.476 | -635.4822 | 105.0227 | 5284.101 | 23.70749 | 6.55588e-08
34.919998 | 14016.1885 | 14516.04 | 9216.098 | -499.8542 | 105.8844 | 5170.28 | 23.78025 | 6.91122e-08
34.93 | 14268.4658 | 14407.21 | 9215.719 | -138.7433 | 106.7942 | 5060.831 | 23.86467 | 7.288773e-08
34.939999 | 14267.7129 | 14302.73 | 9215.341 | -35.01911 | 107.7532 | 4955.677 | 23.96088 | 7.689818e-08
34.950001 | 13774.2158 | 14202.4 | 9214.963 | -428.1868 | 108.7634 | 4854.607 | 24.06914 | 8.116248e-08
34.959999 | 13701.9434 | 14106.17 | 9214.585 | -404.2278 | 109.8265 | 4757.57 | 24.18967 | 8.569577e-08
34.970001 | 14096.0713 | 14013.83 | 9214.208 | 82.23936 | 110.9452 | 4664.356 | 24.32285 | 9.052103e-08
34.98 | 14149.9688 | 13925.31 | 9213.83 | 224.6587 | 112.1204 | 4574.891 | 24.46878 | 9.565546e-08
34.990002 | 13944.8838 | 13840.42 | 9213.453 | 104.4609 | 113.3547 | 4488.988 | 24.6278 | 1.011243e-07
35 | 14028.6553 | 13759.12 | 9213.076 | 269.5388 | 114.6493 | 4406.591 | 24.80012 | 1.069479e-07
35.009998 | 13865.7031 | 13681.22 | 9212.699 | 184.4851 | 116.0063 | 4327.527 | 24.98598 | 1.131536e-07
35.02 | 14223.9941 | 13606.6 | 9212.322 | 617.3954 | 117.4287 | 4251.662 | 25.18582 | 1.197721e-07
35.029999 | 14324.6289 | 13535.18 | 9211.945 | 789.4513 | 118.917 | 4178.916 | 25.3997 | 1.268281e-07
35.040001 | 14255.9014 | 13466.81 | 9211.568 | 789.0864 | 120.4746 | 4109.144 | 25.62812 | 1.343581e-07
35.049999 | 14215.46 | 13401.45 | 9211.192 | 814.0143 | 122.1022 | 4042.281 | 25.87118 | 1.42391e-07
35.060001 | 13790.2793 | 13338.9 | 9210.815 | 451.3767 | 123.803 | 3978.155 | 26.12933 | 1.509697e-07
35.07 | 13893.4824 | 13279.14 | 9210.439 | 614.3396 | 125.5783 | 3916.723 | 26.4028 | 1.601284e-07
35.080002 | 14079.0625 | 13222.03 | 9210.063 | 857.0373 | 127.4313 | 3857.839 | 26.69204 | 1.699149e-07
35.09 | 13804.4707 | 13167.5 | 9209.686 | 636.9671 | 129.363 | 3801.457 | 26.99724 | 1.803686e-07
35.099998 | 13682.6494 | 13115.45 | 9209.31 | 567.1953 | 131.3763 | 3747.449 | 27.3188 | 1.915422e-07
35.110001 | 13788.7969 | 13065.78 | 9208.934 | 723.0183 | 133.4749 | 3695.712 | 27.65737 | 2.034954e-07
35.119999 | 13826.2002 | 13018.44 | 9208.558 | 807.7621 | 135.6591 | 3646.208 | 28.01296 | 2.162733e-07
35.130001 | 13973.7793 | 12973.3 | 9208.182 | 1000.478 | 137.9331 | 3598.8 | 28.38623 | 2.299483e-07
35.139999 | 14252.9893 | 12930.34 | 9207.806 | 1322.645 | 140.2981 | 3553.462 | 28.77742 | 2.445767e-07
35.150002 | 14490.7627 | 12889.44 | 9207.43 | 1601.324 | 142.7585 | 3510.062 | 29.18721 | 2.60242e-07
35.16 | 14352.5322 | 12850.57 | 9207.055 | 1501.961 | 145.315 | 3468.585 | 29.61578 | 2.770064e-07
35.169998 | 14210.4678 | 12813.64 | 9206.679 | 1396.825 | 147.9714 | 3428.928 | 30.0637 | 2.949593e-07
35.18 | 13955.4219 | 12778.59 | 9206.303 | 1176.835 | 150.7321 | 3391.02 | 30.53177 | 3.141984e-07
35.189999 | 13819.4756 | 12745.36 | 9205.927 | 1074.114 | 153.598 | 3354.817 | 31.02014 | 3.348059e-07
35.200001 | 13844.0918 | 12713.88 | 9205.551 | 1130.207 | 156.5737 | 3320.23 | 31.52958 | 3.568968e-07
35.209999 | 14103.8252 | 12684.13 | 9205.176 | 1419.695 | 159.6608 | 3287.233 | 32.06038 | 3.805675e-07
35.220001 | 14454.9502 | 12656.02 | 9204.8 | 1798.929 | 162.8648 | 3255.743 | 32.61354 | 4.059565e-07
35.23 | 14410.832 | 12629.53 | 9204.424 | 1781.306 | 166.1871 | 3225.726 | 33.18928 | 4.331752e-07
35.240002 | 14188.1426 | 12604.58 | 9204.048 | 1583.561 | 169.633 | 3197.112 | 33.78857 | 4.623787e-07
35.25 | 14069.2588 | 12581.16 | 9203.672 | 1488.095 | 173.2041 | 3169.876 | 34.41168 | 4.936965e-07
35.259998 | 13758.7998 | 12559.21 | 9203.297 | 1199.585 | 176.905 | 3143.953 | 35.05948 | 5.273002e-07
35.27 | 14004.248 | 12538.69 | 9202.921 | 1465.555 | 180.7418 | 3119.298 | 35.73304 | 5.633796e-07
35.279999 | 14222.3389 | 12519.57 | 9202.545 | 1702.768 | 184.7153 | 3095.878 | 36.43256 | 6.020957e-07
35.290001 | 14269.6357 | 12501.8 | 9202.168 | 1767.833 | 188.8323 | 3073.642 | 37.15926 | 6.436741e-07
35.299999 | 14330.6104 | 12485.37 | 9201.792 | 1845.242 | 193.0942 | 3052.568 | 37.91343 | 6.883025e-07
35.310001 | 14156.3184 | 12470.22 | 9201.416 | 1686.097 | 197.5086 | 3032.6 | 38.69649 | 7.362506e-07
35.32 | 14173.8594 | 12456.35 | 9201.04 | 1717.513 | 202.0771 | 3013.721 | 39.50878 | 7.877379e-07
35.330002 | 14502.5996 | 12443.7 | 9200.664 | 2058.896 | 206.807 | 2995.881 | 40.35164 | 8.430665e-07
35.34 | 14570.4209 | 12432.28 | 9200.287 | 2138.142 | 211.6999 | 2979.067 | 41.22544 | 9.024904e-07
35.349998 | 14713.4824 | 12422.04 | 9199.911 | 2291.441 | 216.7624 | 2963.236 | 42.13141 | 9.663455e-07
35.360001 | 14714.75 | 12412.97 | 9199.534 | 2301.783 | 222.0025 | 2948.359 | 43.07109 | 1.035008e-06
35.369999 | 14645.7637 | 12405.05 | 9199.157 | 2240.718 | 227.4203 | 2934.423 | 44.04456 | 1.108776e-06
35.380001 | 14462.9922 | 12398.24 | 9198.78 | 2064.75 | 233.0252 | 2921.383 | 45.05363 | 1.188107e-06
35.389999 | 14328.7939 | 12392.56 | 9198.403 | 1936.236 | 238.8193 | 2909.237 | 46.09878 | 1.273367e-06
35.400002 | 14491.1406 | 12387.96 | 9198.026 | 2103.18 | 244.8126 | 2897.94 | 47.18189 | 1.365086e-06
35.41 | 14627.501 | 12384.45 | 9197.649 | 2243.054 | 251.0054 | 2887.49 | 48.30319 | 1.46367e-06
35.419998 | 14673.1543 | 12382 | 9197.272 | 2291.154 | 257.4064 | 2877.857 | 49.46434 | 1.569692e-06
35.43 | 14994.5098 | 12380.61 | 9196.894 | 2613.899 | 264.0248 | 2869.025 | 50.66715 | 1.683773e-06
35.439999 | 15516.083 | 12380.27 | 9196.516 | 3135.813 | 270.862 | 2860.979 | 51.91205 | 1.806451e-06
35.450001 | 15345.042 | 12380.96 | 9196.138 | 2964.082 | 277.9279 | 2853.693 | 53.20098 | 1.938459e-06
35.459999 | 14947.9404 | 12382.69 | 9195.76 | 2565.252 | 285.2253 | 2847.168 | 54.53465 | 2.080426e-06
35.470001 | 14761.0869 | 12385.44 | 9195.382 | 2375.652 | 292.7655 | 2841.372 | 55.91527 | 2.233226e-06
35.48 | 15003.9727 | 12389.21 | 9195.004 | 2614.766 | 300.5511 | 2836.308 | 57.34355 | 2.397592e-06
35.490002 | 15524.1855 | 12393.99 | 9194.625 | 3130.191 | 308.5933 | 2831.955 | 58.82173 | 2.57451e-06
35.5 | 15491.1143 | 12399.8 | 9194.246 | 3091.318 | 316.8937 | 2828.306 | 60.35034 | 2.764815e-06
35.509998 | 15160.7119 | 12406.61 | 9193.867 | 2754.102 | 325.4626 | 2825.348 | 61.9315 | 2.969609e-06
35.52 | 15289.7158 | 12414.44 | 9193.488 | 2875.272 | 334.3114 | 2823.076 | 63.56761 | 3.190099e-06
35.529999 | 15618.833 | 12423.29 | 9193.109 | 3195.543 | 343.4413 | 2821.481 | 65.25911 | 3.427328e-06
35.540001 | 15676.0342 | 12433.16 | 9192.729 | 3242.878 | 352.8652 | 2820.553 | 67.00871 | 3.682723e-06
35.549999 | 15683.6924 | 12444.05 | 9192.349 | 3239.646 | 362.5853 | 2820.295 | 68.81711 | 3.957499e-06
35.560001 | 15560.5576 | 12455.96 | 9191.969 | 3104.593 | 372.6162 | 2820.692 | 70.68735 | 4.253357e-06
35.57 | 15340.7793 | 12468.92 | 9191.588 | 2871.861 | 382.9601 | 2821.75 | 72.62022 | 4.571709e-06
35.580002 | 15449.6592 | 12482.92 | 9191.208 | 2966.741 | 393.6308 | 2823.461 | 74.61863 | 4.914462e-06
35.59 | 15861.5801 | 12497.96 | 9190.827 | 3363.618 | 404.6293 | 2825.822 | 76.68316 | 5.28323e-06
35.599998 | 16038.6113 | 12514.07 | 9190.446 | 3524.545 | 415.9682 | 2828.836 | 78.81661 | 5.680138e-06
35.610001 | 15993.7725 | 12531.25 | 9190.064 | 3462.519 | 427.6623 | 2832.504 | 81.02217 | 6.107552e-06
35.619999 | 15671.7705 | 12549.52 | 9189.683 | 3122.25 | 439.7091 | 2836.829 | 83.29985 | 6.567355e-06
35.630001 | 15248.8242 | 12568.89 | 9189.301 | 2679.936 | 452.1268 | 2841.807 | 85.65357 | 7.062414e-06
35.639999 | 15007.0537 | 12589.37 | 9188.918 | 2417.685 | 464.9161 | 2847.45 | 88.08399 | 7.595018e-06
35.650002 | 15610.9268 | 12610.99 | 9188.536 | 2999.94 | 478.0962 | 2853.759 | 90.59531 | 8.168491e-06
35.66 | 16134.6328 | 12633.74 | 9188.153 | 3500.891 | 491.6636 | 2860.737 | 93.18741 | 8.785333e-06
35.669998 | 15956.3145 | 12657.66 | 9187.77 | 3298.653 | 505.6336 | 2868.394 | 95.86386 | 9.449114e-06
35.68 | 15561.9746 | 12682.78 | 9187.386 | 2879.193 | 520.022 | 2876.745 | 98.62829 | 1.016367e-05
35.689999 | 15501.2539 | 12709.1 | 9187.003 | 2792.151 | 534.8277 | 2885.791 | 101.4812 | 1.093232e-05
35.700001 | 15454.7988 | 12736.65 | 9186.618 | 2718.144 | 550.0676 | 2895.542 | 104.4265 | 1.175955e-05
35.709999 | 15565.7568 | 12765.46 | 9186.234 | 2800.296 | 565.7431 | 2906.018 | 107.4652 | 1.264921e-05
35.720001 | 15740.166 | 12795.55 | 9185.849 | 2944.617 | 581.873 | 2917.225 | 110.6019 | 1.360665e-05
35.73 | 15850.2129 | 12826.94 | 9185.464 | 3023.27 | 598.4581 | 2929.183 | 113.8374 | 1.463628e-05
35.740002 | 15929.3691 | 12859.68 | 9185.078 | 3069.691 | 615.5163 | 2941.907 | 117.1761 | 1.574409e-05
35.75 | 16039.6084 | 12893.76 | 9184.693 | 3145.847 | 633.0448 | 2955.405 | 120.6185 | 1.693507e-05
35.759998 | 16093.8193 | 12929.24 | 9184.307 | 3164.582 | 651.0599 | 2969.702 | 124.1685 | 1.821584e-05
35.77 | 15988.1611 | 12966.16 | 9183.92 | 3022.005 | 669.5788 | 2984.827 | 127.8307 | 1.959362e-05
35.779999 | 15814.3438 | 13004.52 | 9183.533 | 2809.82 | 688.5976 | 3000.788 | 131.6054 | 2.107456e-05
35.790001 | 15923.5156 | 13044.39 | 9183.146 | 2879.127 | 708.1351 | 3017.611 | 135.4973 | 2.266711e-05
35.799999 | 16110.8262 | 13085.78 | 9182.758 | 3025.049 | 728.1899 | 3035.322 | 139.5073 | 2.43784e-05
35.810001 | 16046.54 | 13128.74 | 9182.37 | 2917.803 | 748.7826 | 3053.943 | 143.6409 | 2.621837e-05
35.82 | 16099.3613 | 13173.3 | 9181.981 | 2926.066 | 769.9114 | 3073.504 | 147.8988 | 2.819522e-05
35.830002 | 16448.7715 | 13219.51 | 9181.592 | 3229.264 | 791.595 | 3094.034 | 152.2863 | 3.032004e-05
35.84 | 16312.6201 | 13267.38 | 9181.203 | 3045.241 | 813.826 | 3115.548 | 156.8031 | 3.260194e-05
35.849998 | 16178.1387 | 13316.97 | 9180.813 | 2861.167 | 836.621 | 3138.084 | 161.4541 | 3.505316e-05
35.860001 | 16531.5332 | 13368.35 | 9180.423 | 3163.18 | 859.9992 | 3161.686 | 166.2448 | 3.76872e-05
35.869999 | 16403.0879 | 13421.52 | 9180.032 | 2981.565 | 883.9464 | 3186.371 | 171.1738 | 4.051452e-05
35.880001 | 16421.9434 | 13476.55 | 9179.641 | 2945.394 | 908.4854 | 3212.175 | 176.2475 | 4.355124e-05
35.889999 | 16650.5723 | 13533.46 | 9179.25 | 3117.114 | 933.6084 | 3239.134 | 181.466 | 4.681e-05
35.900002 | 16767.3359 | 13592.32 | 9178.858 | 3175.013 | 959.3388 | 3267.29 | 186.8359 | 5.030928e-05
35.91 | 16998.8164 | 13653.13 | 9178.465 | 3345.685 | 985.6563 | 3296.655 | 192.355 | 5.40624e-05
35.919998 | 17040.6875 | 13715.96 | 9178.072 | 3324.727 | 1012.578 | 3327.281 | 198.0288 | 5.808891e-05
35.93 | 16800.8652 | 13780.88 | 9177.679 | 3019.985 | 1040.119 | 3359.22 | 203.8623 | 6.240962e-05
35.939999 | 16745.3223 | 13847.88 | 9177.285 | 2897.438 | 1068.261 | 3392.484 | 209.8539 | 6.704168e-05
35.950001 | 16713.5312 | 13917.04 | 9176.891 | 2796.492 | 1097.018 | 3427.121 | 216.009 | 7.200913e-05
35.959999 | 16994.125 | 13988.37 | 9176.496 | 3005.758 | 1126.377 | 3463.167 | 222.3269 | 7.733165e-05
35.970001 | 17133.4922 | 14061.92 | 9176.101 | 3071.569 | 1156.35 | 3500.659 | 228.8129 | 8.303702e-05
35.98 | 17243.5938 | 14137.73 | 9175.705 | 3105.865 | 1186.923 | 3539.635 | 235.466 | 8.914745e-05
35.990002 | 17143.0625 | 14215.84 | 9175.309 | 2927.218 | 1218.104 | 3580.14 | 242.2909 | 9.569339e-05
36 | 17266.1387 | 14296.24 | 9174.912 | 2969.897 | 1249.865 | 3622.18 | 249.2839 | 0.0001026987
36.009998 | 17175.2969 | 14378.99 | 9174.515 | 2796.309 | 1282.212 | 3665.812 | 256.4492 | 0.0001101964
36.02 | 17458.2148 | 14464.15 | 9174.117 | 2994.066 | 1315.149 | 3711.092 | 263.7909 | 0.0001182217
36.029999 | 18067.459 | 14551.69 | 9173.718 | 3515.774 | 1348.642 | 3758.021 | 271.3039 | 0.0001268028
36.040001 | 17991.166 | 14641.65 | 9173.319 | 3349.513 | 1382.693 | 3806.649 | 278.9923 | 0.00013598
36.049999 | 17529.1953 | 14734.05 | 9172.92 | 2795.144 | 1417.274 | 3857.004 | 286.8527 | 0.0001457852
36.060001 | 17811.1094 | 14828.92 | 9172.52 | 2982.191 | 1452.384 | 3909.125 | 294.8883 | 0.0001562646
36.07 | 17745.3691 | 14926.25 | 9172.119 | 2819.117 | 1487.994 | 3963.043 | 303.0955 | 0.0001674538
36.080002 | 17740.7305 | 15026.1 | 9171.718 | 2714.63 | 1524.098 | 4018.808 | 311.4769 | 0.0001794026
36.09 | 17498.6914 | 15128.4 | 9171.316 | 2370.288 | 1560.651 | 4076.411 | 320.0255 | 0.0001921484
36.099998 | 17833.4141 | 15233.23 | 9170.914 | 2600.187 | 1597.648 | 4135.92 | 328.7438 | 0.0002057447
36.110001 | 17787.7559 | 15340.63 | 9170.511 | 2447.122 | 1635.087 | 4197.401 | 337.6347 | 0.0002202499
36.119999 | 17954.3086 | 15450.56 | 9170.108 | 2503.745 | 1672.915 | 4260.851 | 346.6896 | 0.0002357043
36.130001 | 17739.834 | 15563.08 | 9169.704 | 2176.752 | 1711.129 | 4326.336 | 355.9122 | 0.0002521764
36.139999 | 17840.8633 | 15678.2 | 9169.299 | 2162.666 | 1749.699 | 4393.9 | 365.2979 | 0.0002697158
36.150002 | 18143.5957 | 15795.99 | 9168.894 | 2347.607 | 1788.624 | 4463.619 | 374.8511 | 0.0002883993
36.16 | 18096.0117 | 15916.4 | 9168.488 | 2179.607 | 1827.853 | 4535.499 | 384.563 | 0.0003082762
36.169998 | 18017.793 | 16039.56 | 9168.082 | 1978.235 | 1867.392 | 4609.645 | 394.4385 | 0.0003294268
36.18 | 18088.0625 | 16165.57 | 9167.675 | 1922.496 | 1907.243 | 4686.166 | 404.4822 | 0.0003519358
36.189999 | 18264.7988 | 16294.42 | 9167.267 | 1970.38 | 1947.37 | 4765.092 | 414.6886 | 0.0003758678
36.200001 | 18559.7344 | 16426.24 | 9166.859 | 2133.498 | 1987.779 | 4846.535 | 425.063 | 0.0004013201
36.209999 | 18850.791 | 16561.11 | 9166.45 | 2289.683 | 2028.459 | 4930.593 | 435.6055 | 0.0004283697
36.220001 | 18448.4531 | 16699.16 | 9166.041 | 1749.295 | 2069.416 | 5017.378 | 446.3221 | 0.0004571293
36.23 | 18339.8105 | 16840.51 | 9165.63 | 1499.305 | 2110.65 | 5107.01 | 457.2148 | 0.0004876872
36.240002 | 18667.2812 | 16985.33 | 9165.219 | 1681.95 | 2152.179 | 5199.639 | 468.2926 | 0.0005201692
36.25 | 19095.6074 | 17133.68 | 9164.808 | 1961.928 | 2193.983 | 5295.334 | 479.553 | 0.000554669
36.259998 | 18749.0469 | 17285.79 | 9164.396 | 1463.26 | 2236.095 | 5394.287 | 491.0079 | 0.0005913253
36.27 | 18768.6113 | 17441.9 | 9163.983 | 1326.71 | 2278.55 | 5496.698 | 502.6697 | 0.0006302885
36.279999 | 19237.002 | 17602.1 | 9163.57 | 1634.902 | 2321.336 | 5602.656 | 514.5384 | 0.0006716744
36.290001 | 19175 | 17766.61 | 9163.155 | 1408.39 | 2364.48 | 5712.348 | 526.6255 | 0.0007156548
36.299999 | 19091.2031 | 17935.63 | 9162.741 | 1155.578 | 2408.004 | 5825.942 | 538.9381 | 0.0007623696
36.310001 | 18794.5859 | 18109.35 | 9162.325 | 685.2366 | 2451.926 | 5943.611 | 551.4867 | 0.0008120168
36.32 | 19341.666 | 18287.98 | 9161.909 | 1053.69 | 2496.264 | 6065.523 | 564.2786 | 0.000864755
36.330002 | 19343.0508 | 18471.75 | 9161.492 | 871.3041 | 2541.047 | 6191.881 | 577.3262 | 0.0009208037
36.34 | 19466.6387 | 18660.71 | 9161.074 | 805.9257 | 2586.254 | 6322.756 | 590.6277 | 0.0009803264
36.349998 | 19953.5957 | 18855.14 | 9160.656 | 1098.456 | 2631.917 | 6458.369 | 604.1965 | 0.001043562
36.360001 | 19401.8359 | 19055.29 | 9160.236 | 346.5506 | 2678.062 | 6598.94 | 618.0456 | 0.00111077
36.369999 | 19327.6719 | 19261.15 | 9159.817 | 66.52149 | 2724.658 | 6744.505 | 632.1697 | 0.001182127
36.380001 | 19405.2285 | 19472.9 | 9159.396 | -67.6733 | 2771.701 | 6895.228 | 646.5761 | 0.00125793
36.389999 | 19767.9121 | 19690.63 | 9158.975 | 77.27878 | 2819.181 | 7051.21 | 661.2654 | 0.001338395
36.400002 | 19964.2441 | 19914.46 | 9158.553 | 49.78465 | 2867.078 | 7212.586 | 676.2414 | 0.001423846
36.41 | 20243.4785 | 20144.24 | 9158.13 | 99.23935 | 2915.323 | 7379.295 | 691.4896 | 0.001514481
36.419998 | 20088.5898 | 20380.06 | 9157.707 | -291.471 | 2963.891 | 7551.45 | 707.0113 | 0.001610624
36.43 | 19929.541 | 20621.98 | 9157.282 | -692.435 | 3012.747 | 7729.141 | 722.8048 | 0.001712609
36.439999 | 19895.8105 | 20869.69 | 9156.857 | -973.8824 | 3061.78 | 7912.207 | 738.8464 | 0.00182066
36.450001 | 19869.6523 | 21123.09 | 9156.431 | -1253.435 | 3110.908 | 8100.623 | 755.1231 | 0.001935122
36.459999 | 20125 | 21381.92 | 9156.005 | -1256.921 | 3160.04 | 8294.26 | 771.6143 | 0.002056237
36.470001 | 20194.334 | 21645.88 | 9155.577 | -1451.548 | 3209.041 | 8492.967 | 788.2952 | 0.002184362
36.48 | 20699.9668 | 21914.59 | 9155.149 | -1214.618 | 3257.788 | 8696.51 | 805.1357 | 0.002319723
36.490002 | 21285.7051 | 22187.63 | 9154.72 | -901.9284 | 3306.134 | 8904.671 | 822.1053 | 0.002462662
36.5 | 21162.6445 | 22464.28 | 9154.291 | -1301.631 | 3353.872 | 9116.959 | 839.1514 | 0.002613336
36.509998 | 20622.8164 | 22744.01 | 9153.86 | -2121.192 | 3400.84 | 9333.069 | 856.2368 | 0.002772046
36.52 | 20547.9238 | 23026.24 | 9153.429 | -2478.318 | 3446.858 | 9552.634 | 873.3189 | 0.002939086
36.529999 | 20549.7207 | 23309.95 | 9152.997 | -2760.227 | 3491.669 | 9774.951 | 890.3285 | 0.003114526
36.540001 | 20985.9219 | 23594.28 | 9152.563 | -2608.362 | 3535.04 | 9999.47 | 907.2075 | 0.003298604
36.549999 | 21150.9219 | 23878.24 | 9152.13 | -2727.316 | 3576.738 | 10225.48 | 923.8891 | 0.00349135
36.560001 | 21433.8711 | 24160.72 | 9151.695 | -2726.847 | 3616.48 | 10452.24 | 940.3 | 0.003692935
36.57 | 21478.5039 | 24440.54 | 9151.26 | -2962.032 | 3654.01 | 10678.9 | 956.3637 | 0.003903284
36.580002 | 21453.5059 | 24716.5 | 9150.823 | -3262.992 | 3689.048 | 10904.62 | 972.0024 | 0.004122461
36.59 | 21952.5039 | 24987.07 | 9150.386 | -3034.565 | 3721.283 | 11128.28 | 987.1198 | 0.004350209
36.599998 | 22524.8457 | 25251 | 9149.948 | -2726.155 | 3750.45 | 11348.96 | 1001.637 | 0.004586456
36.610001 | 22443.5859 | 25506.98 | 9149.509 | -3063.39 | 3776.279 | 11565.71 | 1015.471 | 0.004831092
36.619999 | 22258.4414 | 25753.34 | 9149.07 | -3494.896 | 3798.484 | 11777.25 | 1028.524 | 0.005083587
36.630001 | 22115.1172 | 25988.69 | 9148.629 | -3873.571 | 3816.79 | 11982.56 | 1040.708 | 0.005343749
36.639999 | 22356.8672 | 26211.55 | 9148.188 | -3854.684 | 3830.977 | 12180.44 | 1051.939 | 0.005610977
36.650002 | 22457.6543 | 26420.56 | 9147.745 | -3962.902 | 3840.803 | 12369.87 | 1062.135 | 0.005884955
36.66 | 22403.541 | 26614.18 | 9147.302 | -4210.639 | 3846.075 | 12549.59 | 1071.211 | 0.006164849
36.669998 | 22517.084 | 26791.23 | 9146.858 | -4274.144 | 3846.633 | 12718.63 | 1079.1 | 0.006450157
36.68 | 22681.293 | 26950.57 | 9146.413 | -4269.279 | 3842.345 | 12876.06 | 1085.742 | 0.006740308
36.689999 | 22495.9844 | 27091.02 | 9145.967 | -4595.037 | 3833.12 | 13020.85 | 1091.077 | 0.007034365
36.700001 | 22712.0215 | 27211.68 | 9145.521 | -4499.66 | 3818.891 | 13152.2 | 1095.059 | 0.007331722
36.709999 | 23136.123 | 27311.76 | 9145.073 | -4175.642 | 3799.674 | 13269.35 | 1097.656 | 0.007631407
36.720001 | 23168.4316 | 27390.69 | 9144.624 | -4222.256 | 3775.474 | 13371.74 | 1098.844 | 0.007932834
36.73 | 23315.248 | 27448.01 | 9144.175 | -4132.761 | 3746.394 | 13458.82 | 1098.613 | 0.008235011
36.740002 | 23789.1855 | 27483.52 | 9143.724 | -3694.336 | 3712.532 | 13530.29 | 1096.964 | 0.008537329
36.75 | 23328.3379 | 27497.17 | 9143.273 | -4168.83 | 3674.075 | 13585.9 | 1093.913 | 0.008838817
36.759998 | 23735.3203 | 27489.14 | 9142.821 | -3753.818 | 3631.211 | 13625.61 | 1089.487 | 0.009138886
36.77 | 23986.416 | 27459.75 | 9142.368 | -3473.338 | 3584.155 | 13649.5 | 1083.719 | 0.009436981
36.779999 | 24232.8516 | 27409.57 | 9141.914 | -3176.722 | 3533.206 | 13657.78 | 1076.664 | 0.009732295
36.790001 | 24866.6191 | 27339.31 | 9141.458 | -2472.687 | 3478.636 | 13650.83 | 1068.376 | 0.01002449
36.799999 | 24607.9219 | 27249.8 | 9141.002 | -2641.874 | 3420.784 | 13629.07 | 1058.927 | 0.01031286
36.810001 | 24290.2656 | 27142.08 | 9140.545 | -2851.817 | 3359.961 | 13593.18 | 1048.391 | 0.01059735
36.82 | 24193.6055 | 27017.27 | 9140.087 | -2823.667 | 3296.535 | 13543.79 | 1036.85 | 0.01087741
36.830002 | 24158.5332 | 26876.58 | 9139.628 | -2718.049 | 3230.835 | 13481.72 | 1024.389 | 0.01115307
36.84 | 24411.6348 | 26721.45 | 9139.169 | -2309.81 | 3163.265 | 13407.89 | 1011.109 | 0.01142406
36.849998 | 24519.6543 | 26553.19 | 9138.708 | -2033.531 | 3094.154 | 13323.21 | 997.0971 | 0.0116905
36.860001 | 24537.3457 | 26373.14 | 9138.246 | -1835.794 | 3023.815 | 13228.63 | 982.4421 | 0.01195263
36.869999 | 25289.2227 | 26182.89 | 9137.783 | -893.6697 | 2952.648 | 13125.2 | 967.2503 | 0.01221037
36.880001 | 25646.5176 | 25983.89 | 9137.319 | -337.3726 | 2880.943 | 13014 | 951.6111 | 0.01246435
36.889999 | 25146.3457 | 25777.56 | 9136.854 | -631.2125 | 2809.034 | 12896.04 | 935.6182 | 0.01271461
36.900002 | 24904.3711 | 25565.3 | 9136.388 | -660.9289 | 2737.175 | 12772.37 | 919.3555 | 0.01296197
36.91 | 25623.5098 | 25348.65 | 9135.922 | 274.8603 | 2665.699 | 12644.1 | 902.9207 | 0.01320666
36.919998 | 26022.4102 | 25128.85 | 9135.454 | 893.5616 | 2594.819 | 12512.18 | 886.3871 | 0.01344942
36.93 | 25514.2949 | 24907.05 | 9134.985 | 607.2466 | 2524.729 | 12377.5 | 869.822 | 0.013691
36.939999 | 25402.8398 | 24684.63 | 9134.515 | 718.2134 | 2455.685 | 12241.1 | 853.3088 | 0.01393196
36.950001 | 25550.1133 | 24462.68 | 9134.044 | 1087.436 | 2387.84 | 12103.87 | 836.9078 | 0.0141733
36.959999 | 25744.9316 | 24242.21 | 9133.572 | 1502.72 | 2321.37 | 11966.58 | 820.6792 | 0.01441549
36.970001 | 25693.9023 | 24024.24 | 9133.099 | 1669.66 | 2256.39 | 11830.06 | 804.6758 | 0.0146598
36.98 | 25814.0215 | 23809.61 | 9132.625 | 2004.411 | 2193.031 | 11694.99 | 788.9458 | 0.01490673
36.990002 | 25716.2715 | 23599.1 | 9132.15 | 2117.175 | 2131.365 | 11562.04 | 773.5282 | 0.01515746
37 | 26252.3457 | 23393.56 | 9131.674 | 2858.781 | 2071.51 | 11431.89 | 758.4703 | 0.01541275
37.009998 | 26325.8477 | 23193.56 | 9131.197 | 3132.291 | 2013.497 | 11305.05 | 743.7969 | 0.01567363
37.02 | 26870.1758 | 22999.52 | 9130.719 | 3870.652 | 1957.339 | 11181.92 | 729.5274 | 0.01594113
37.029999 | 26464.9453 | 22812.12 | 9130.24 | 3652.824 | 1903.108 | 11063.06 | 715.6954 | 0.0162161
37.040001 | 26563.1855 | 22631.75 | 9129.759 | 3931.44 | 1850.795 | 10948.86 | 702.315 | 0.01649979
37.049999 | 26677.6289 | 22458.71 | 9129.278 | 4218.919 | 1800.416 | 10839.6 | 689.4007 | 0.0167928
37.060001 | 27326.6309 | 22293.38 | 9128.795 | 5033.253 | 1751.947 | 10735.65 | 676.9629 | 0.01709664
37.07 | 27207.3691 | 22135.95 | 9128.312 | 5071.423 | 1705.384 | 10637.22 | 665.0091 | 0.01741192
37.080002 | 26890.0391 | 21986.61 | 9127.827 | 4903.43 | 1660.684 | 10544.54 | 653.541 | 0.01773999
37.09 | 26197.5996 | 21845.63 | 9127.341 | 4351.972 | 1617.847 | 10457.85 | 642.5685 | 0.01808168
37.099998 | 26216.418 | 21713.04 | 9126.855 | 4503.374 | 1576.813 | 10377.27 | 632.0856 | 0.01843817
37.110001 | 27191.2109 | 21588.86 | 9126.367 | 5602.353 | 1537.519 | 10302.87 | 622.0841 | 0.01881072
37.119999 | 27177.9941 | 21473.2 | 9125.878 | 5704.798 | 1499.951 | 10234.78 | 612.5672 | 0.01919997
37.130001 | 27065.5762 | 21366.1 | 9125.387 | 5699.477 | 1464.04 | 10173.13 | 603.5267 | 0.0196076
37.139999 | 26770.3184 | 21267.47 | 9124.896 | 5502.849 | 1429.743 | 10117.86 | 594.9538 | 0.02003413
37.150002 | 27327.9941 | 21177.31 | 9124.404 | 6150.681 | 1396.988 | 10069.06 | 586.8385 | 0.0204813
37.16 | 27688.8398 | 21095.6 | 9123.91 | 6593.242 | 1365.744 | 10026.75 | 579.1757 | 0.02094969
37.169998 | 27261.0059 | 21022.21 | 9123.416 | 6238.799 | 1335.938 | 9990.881 | 571.9509 | 0.02144072
37.18 | 26498.0137 | 20956.97 | 9122.92 | 5541.046 | 1307.494 | 9961.385 | 565.1473 | 0.02195566
37.189999 | 27335.1406 | 20899.84 | 9122.423 | 6435.299 | 1280.377 | 9938.26 | 558.7584 | 0.0224954
37.200001 | 27190.2637 | 20850.7 | 9121.925 | 6339.567 | 1254.515 | 9921.465 | 552.769 | 0.02306151
37.209999 | 27149.5156 | 20809.31 | 9121.426 | 6340.209 | 1229.854 | 9910.84 | 547.1639 | 0.02365458
37.220001 | 26969.8203 | 20775.6 | 9120.925 | 6194.225 | 1206.329 | 9906.386 | 541.9297 | 0.0242765
37.23 | 27650.4414 | 20749.3 | 9120.424 | 6901.145 | 1183.886 | 9907.911 | 537.0501 | 0.0249278
37.240002 | 27445.1367 | 20730.27 | 9119.921 | 6714.87 | 1162.46 | 9915.35 | 532.5095 | 0.02561021
37.25 | 27313.1602 | 20718.31 | 9119.417 | 6594.85 | 1142.008 | 9928.563 | 528.2951 | 0.0263244
37.259998 | 27227.8848 | 20713.21 | 9118.912 | 6514.672 | 1122.466 | 9947.418 | 524.3893 | 0.02707184
37.27 | 27551.3438 | 20714.71 | 9118.406 | 6836.63 | 1103.767 | 9971.74 | 520.7728 | 0.02785394
37.279999 | 27578.8145 | 20722.63 | 9117.899 | 6856.183 | 1085.875 | 10001.39 | 517.434 | 0.02867141
37.290001 | 27179.1699 | 20736.77 | 9117.39 | 6442.405 | 1068.731 | 10036.26 | 514.3559 | 0.029526
37.299999 | 27316.1992 | 20756.79 | 9116.881 | 6559.405 | 1052.29 | 10076.07 | 511.5214 | 0.03041808
37.310001 | 27293.7871 | 20782.6 | 9116.37 | 6511.191 | 1036.498 | 10120.78 | 508.9168 | 0.03134977
37.32 | 27074.2344 | 20813.84 | 9115.857 | 6260.396 | 1021.315 | 10170.11 | 506.5249 | 0.0323214
37.330002 | 27372.2246 | 20850.37 | 9115.344 | 6521.854 | 1006.692 | 10223.97 | 504.332 | 0.03333488
37.34 | 27600.9336 | 20891.93 | 9114.83 | 6708.999 | 992.5985 | 10282.15 | 502.3248 | 0.03439069
37.349998 | 27631.3359 | 20938.35 | 9114.314 | 6692.989 | 978.9906 | 10344.52 | 500.4896 | 0.0354905
37.360001 | 27160.6211 | 20989.39 | 9113.797 | 6171.23 | 965.8228 | 10410.92 | 498.8107 | 0.03663603
37.369999 | 27686.0527 | 21044.84 | 9113.279 | 6641.216 | 953.0759 | 10481.17 | 497.2782 | 0.03782746
37.380001 | 27379.5527 | 21104.62 | 9112.759 | 6274.935 | 940.7125 | 10555.22 | 495.8818 | 0.03906738
37.389999 | 27153.7129 | 21168.45 | 9112.239 | 5985.262 | 928.7086 | 10632.85 | 494.6089 | 0.04035598
37.400002 | 26864.4004 | 21236.32 | 9111.717 | 5628.084 | 917.0329 | 10714.07 | 493.4517 | 0.04169611
37.41 | 27297.4414 | 21308.01 | 9111.194 | 5989.429 | 905.6734 | 10798.7 | 492.4021 | 0.04308794
37.419998 | 27747.293 | 21383.5 | 9110.67 | 6363.79 | 894.6061 | 10886.73 | 491.4532 | 0.04453389
37.43 | 27508.4961 | 21462.67 | 9110.144 | 6045.823 | 883.8041 | 10978.08 | 490.5955 | 0.0460361
37.439999 | 27521.8496 | 21545.5 | 9109.618 | 5976.349 | 873.2659 | 11072.74 | 489.8275 | 0.04759574
37.450001 | 27149.8242 | 21631.99 | 9109.089 | 5517.836 | 862.9706 | 11170.74 | 489.1437 | 0.04921571
37.459999 | 27124.8125 | 21722.03 | 9108.56 | 5402.782 | 852.9118 | 11271.97 | 488.5393 | 0.0508969
37.470001 | 27092.1562 | 21815.78 | 9108.03 | 5276.378 | 843.0766 | 11376.61 | 488.014 | 0.05264326
37.48 | 27208.4961 | 21913.14 | 9107.498 | 5295.36 | 833.4596 | 11484.56 | 487.5634 | 0.0544558
37.490002 | 27266.6074 | 22014.29 | 9106.965 | 5252.321 | 824.0531 | 11596.02 | 487.1889 | 0.05633856
37.5 | 27224.998 | 22119.2 | 9106.43 | 5105.8 | 814.8565 | 11710.96 | 486.8887 | 0.05829294
37.509998 | 27116.8164 | 22228.04 | 9105.895 | 4888.774 | 805.8643 | 11829.56 | 486.6644 | 0.0603229
37.52 | 27224.6992 | 22340.86 | 9105.358 | 4883.838 | 797.0628 | 11951.87 | 486.5121 | 0.06243202
37.529999 | 27382.6719 | 22457.8 | 9104.82 | 4924.876 | 788.4616 | 12078.01 | 486.4365 | 0.06462272
37.540001 | 27217.5957 | 22578.98 | 9104.28 | 4638.612 | 780.0494 | 12208.15 | 486.4363 | 0.06689963
37.549999 | 27175.291 | 22704.42 | 9103.74 | 4470.872 | 771.8268 | 12342.27 | 486.5108 | 0.06926466
37.560001 | 27274.1641 | 22834.36 | 9103.197 | 4439.801 | 763.7862 | 12480.65 | 486.6618 | 0.07172376
37.57 | 28256.9902 | 22968.75 | 9102.654 | 5288.24 | 755.9248 | 12623.21 | 486.8863 | 0.07427873
37.580002 | 28011.2148 | 23107.82 | 9102.109 | 4903.391 | 748.2366 | 12770.21 | 487.1861 | 0.07693546
37.59 | 27975.418 | 23251.5 | 9101.563 | 4723.92 | 740.7179 | 12921.58 | 487.5575 | 0.07969581
37.599998 | 28681.6777 | 23399.92 | 9101.016 | 5281.756 | 733.3607 | 13077.46 | 487.9997 | 0.08256511
37.610001 | 27887.5215 | 23553.08 | 9100.468 | 4334.441 | 726.1473 | 13237.87 | 488.5058 | 0.08554821
37.619999 | 28104.4316 | 23710.83 | 9099.918 | 4393.604 | 719.0763 | 13402.67 | 489.0716 | 0.08864615
37.630001 | 28231.0684 | 23873.27 | 9099.366 | 4357.797 | 712.1313 | 13571.99 | 489.6927 | 0.09186556
37.639999 | 27816.623 | 24040.09 | 9098.814 | 3776.532 | 705.3007 | 13745.52 | 490.3583 | 0.09520681
37.650002 | 27889.9258 | 24211.29 | 9098.26 | 3678.636 | 698.5643 | 13923.31 | 491.0607 | 0.09867614
37.66 | 28315.3418 | 24386.46 | 9097.705 | 3928.881 | 691.9117 | 14104.95 | 491.7883 | 0.1022727
37.669998 | 28365.6797 | 24565.43 | 9097.148 | 3800.245 | 685.3228 | 14290.33 | 492.53 | 0.1060008
37.68 | 28545.4043 | 24747.77 | 9096.59 | 3797.638 | 678.7679 | 14479.03 | 493.2669 | 0.1098624
37.689999 | 28971.8672 | 24933.04 | 9096.031 | 4038.823 | 672.2367 | 14670.68 | 493.9875 | 0.1138568
37.700001 | 28197.5098 | 25120.78 | 9095.47 | 3076.726 | 665.6986 | 14864.83 | 494.6717 | 0.117986
37.709999 | 28328.7051 | 25310.23 | 9094.908 | 3018.474 | 659.1328 | 15060.77 | 495.2986 | 0.1222461
37.720001 | 29052.2871 | 25500.92 | 9094.345 | 3551.366 | 652.5111 | 15258.09 | 495.8495 | 0.1266393
37.73 | 29292.7969 | 25691.89 | 9093.78 | 3600.912 | 645.8088 | 15455.87 | 496.2988 | 0.1311591
37.740002 | 29783.3008 | 25882.51 | 9093.214 | 3900.794 | 638.9994 | 15653.53 | 496.6259 | 0.135805
37.75 | 30242.3887 | 26071.68 | 9092.647 | 4170.705 | 632.0587 | 15850.03 | 496.8037 | 0.1405682
37.759998 | 30049.5039 | 26258.6 | 9092.078 | 3790.904 | 624.9609 | 16044.61 | 496.8091 | 0.1454447
37.77 | 30571.0078 | 26442.15 | 9091.508 | 4128.856 | 617.6723 | 16236.21 | 496.6115 | 0.1504277
37.779999 | 30984.0977 | 26621.29 | 9090.936 | 4362.805 | 610.1797 | 16423.83 | 496.1896 | 0.155506
37.790001 | 31655.7734 | 26794.93 | 9090.363 | 4860.84 | 602.4536 | 16606.44 | 495.5149 | 0.1606719
37.799999 | 32050.6758 | 26961.79 | 9089.789 | 5088.886 | 594.4783 | 16782.79 | 494.5623 | 0.16591
37.810001 | 31811.4941 | 27120.89 | 9089.213 | 4690.604 | 586.2314 | 16951.97 | 493.3083 | 0.1712123
37.82 | 31561.1211 | 27270.9 | 9088.636 | 4290.225 | 577.7014 | 17112.65 | 491.7292 | 0.1765606
37.830002 | 32217.8926 | 27410.84 | 9088.057 | 4807.053 | 568.8737 | 17263.92 | 489.8054 | 0.1819441
37.84 | 33250.3867 | 27539.47 | 9087.478 | 5710.917 | 559.7447 | 17404.54 | 487.5186 | 0.1873429
37.849998 | 33815.3242 | 27655.84 | 9086.896 | 6159.481 | 550.3078 | 17533.59 | 484.8536 | 0.1927432
37.860001 | 34324.5742 | 27758.96 | 9086.313 | 6565.613 | 540.5554 | 17650.1 | 481.7942 | 0.1981303
37.869999 | 34476.4805 | 27847.85 | 9085.729 | 6628.627 | 530.5015 | 17753.08 | 478.335 | 0.2034819
37.880001 | 34617.5234 | 27921.84 | 9085.144 | 6695.681 | 520.1455 | 17841.88 | 474.4677 | 0.2087862
37.889999 | 35271.3242 | 27980.15 | 9084.557 | 7291.175 | 509.5063 | 17915.68 | 470.1924 | 0.2140215
37.900002 | 35749.082 | 28022.29 | 9083.968 | 7726.792 | 498.59 | 17974.01 | 465.5074 | 0.2191763
37.91 | 36293.6914 | 28047.8 | 9083.378 | 8245.888 | 487.4267 | 18016.35 | 460.4226 | 0.2242295
37.919998 | 36152.3555 | 28056.44 | 9082.787 | 8095.915 | 476.0336 | 18042.45 | 454.9453 | 0.2291689
37.93 | 36078.9805 | 28048.05 | 9082.194 | 8030.932 | 464.4311 | 18052.1 | 449.0855 | 0.2339823
37.939999 | 35762.0195 | 28022.65 | 9081.6 | 7739.372 | 452.6553 | 18045.29 | 442.8635 | 0.2386538
37.950001 | 35897.9258 | 27980.38 | 9081.004 | 7917.541 | 440.7298 | 18022.11 | 436.2952 | 0.2431751
37.959999 | 35783.5078 | 27921.58 | 9080.407 | 7861.932 | 428.6942 | 17982.82 | 429.4071 | 0.2475333
37.970001 | 36374.832 | 27846.61 | 9079.809 | 8528.224 | 416.5722 | 17927.76 | 422.2184 | 0.2517241
37.98 | 36805.5938 | 27756.09 | 9079.209 | 9049.506 | 404.4061 | 17857.46 | 414.761 | 0.2557384
37.990002 | 36025.5586 | 27650.6 | 9078.607 | 8374.957 | 392.2218 | 17772.46 | 407.0583 | 0.2595738
38 | 35671.9531 | 27531.01 | 9078.004 | 8140.945 | 380.0619 | 17673.53 | 399.1455 | 0.2632252
38.009998 | 35564.8125 | 27398.08 | 9077.4 | 8166.735 | 367.9534 | 17561.41 | 391.0492 | 0.2666929
38.02 | 36060.957 | 27252.76 | 9076.794 | 8808.198 | 355.9251 | 17436.97 | 382.7987 | 0.26998
38.029999 | 35613.5625 | 27096.04 | 9076.187 | 8517.525 | 344.0136 | 17301.14 | 374.4282 | 0.2730853
38.040001 | 34765.4766 | 26928.91 | 9075.578 | 7836.569 | 332.2416 | 17154.85 | 365.9646 | 0.2760155
38.049999 | 33398.9844 | 26752.54 | 9074.968 | 6646.442 | 320.6437 | 16999.21 | 357.4434 | 0.2787741
38.060001 | 33245.5469 | 26567.86 | 9074.356 | 6677.685 | 309.2348 | 16835.1 | 348.8862 | 0.2813696
38.07 | 33541.0078 | 26376.12 | 9073.743 | 7164.888 | 298.0457 | 16663.72 | 340.3274 | 0.283809
38.080002 | 32616.334 | 26178.21 | 9073.128 | 6438.125 | 287.0883 | 16485.92 | 331.7867 | 0.2861016
38.09 | 31469.6309 | 25975.39 | 9072.512 | 5494.245 | 276.3883 | 16302.9 | 323.2956 | 0.2882567
38.099998 | 31161.0488 | 25768.53 | 9071.894 | 5392.517 | 265.955 | 16115.52 | 314.8722 | 0.2902846
38.110001 | 30630.4785 | 25558.65 | 9071.275 | 5071.829 | 255.7977 | 15924.75 | 306.5351 | 0.2921995
38.119999 | 29722.4727 | 25346.84 | 9070.654 | 4375.629 | 245.9354 | 15731.65 | 298.3108 | 0.2940101
38.130001 | 28926.627 | 25133.84 | 9070.032 | 3792.786 | 236.3672 | 15536.94 | 290.2088 | 0.2957305
38.139999 | 28911.502 | 24920.69 | 9069.408 | 3990.812 | 227.1069 | 15341.63 | 282.2513 | 0.2973719
38.150002 | 28059.6777 | 24708 | 9068.783 | 3351.676 | 218.1497 | 15146.33 | 274.4444 | 0.2989483
38.16 | 27248.0352 | 24496.73 | 9068.156 | 2751.302 | 209.5064 | 14951.96 | 266.8072 | 0.3004706
38.169998 | 26895.2383 | 24287.42 | 9067.528 | 2607.82 | 201.1721 | 14759.07 | 259.3447 | 0.3019511
38.18 | 26504.2793 | 24080.77 | 9066.898 | 2423.514 | 193.1442 | 14568.36 | 252.0646 | 0.3034059
38.189999 | 26300.8242 | 23877.34 | 9066.266 | 2423.484 | 185.4237 | 14380.37 | 244.9759 | 0.304843
38.200001 | 25982.2559 | 23677.64 | 9065.633 | 2304.617 | 178.0033 | 14195.62 | 238.0809 | 0.3062773
38.209999 | 24935.4023 | 23482.28 | 9064.999 | 1453.12 | 170.8833 | 14014.7 | 231.3882 | 0.3077198
38.220001 | 24907.5449 | 23291.5 | 9064.363 | 1616.042 | 164.0518 | 13837.88 | 224.8944 | 0.3091825
38.23 | 25096.4922 | 23105.88 | 9063.726 | 1990.615 | 157.5078 | 13665.73 | 218.6065 | 0.3106772
38.240002 | 23732.6113 | 22925.54 | 9063.086 | 807.0677 | 151.2392 | 13498.39 | 212.5197 | 0.3122139
38.25 | 23545.1191 | 22750.99 | 9062.446 | 794.1336 | 145.2436 | 13336.34 | 206.6388 | 0.3138039
38.259998 | 23966.8086 | 22582.31 | 9061.804 | 1384.499 | 139.5093 | 13179.72 | 200.9589 | 0.3154566
38.27 | 23830.4863 | 22419.81 | 9061.16 | 1410.679 | 134.0275 | 13028.82 | 195.478 | 0.3171861
38.279999 | 23198.5918 | 22263.63 | 9060.515 | 934.9601 | 128.7918 | 12883.81 | 190.1951 | 0.3189978
38.290001 | 22894.8398 | 22113.92 | 9059.868 | 780.92 | 123.7912 | 12744.83 | 185.1049 | 0.3209043
38.299999 | 22496.0098 | 21970.91 | 9059.22 | 525.0968 | 119.0204 | 12612.14 | 180.2077 | 0.3229139
38.310001 | 22642.4473 | 21834.56 | 9058.57 | 807.8876 | 114.4665 | 12485.7 | 175.495 | 0.3250365
38.32 | 22733.1797 | 21705.1 | 9057.918 | 1028.083 | 110.1244 | 12365.76 | 170.9667 | 0.3272812
38.330002 | 22844.9746 | 21582.43 | 9057.265 | 1262.543 | 105.9823 | 12252.24 | 166.6144 | 0.3296563
38.34 | 22740.4492 | 21466.75 | 9056.611 | 1273.701 | 102.0348 | 12145.33 | 162.4373 | 0.3321702
38.349998 | 22261.5488 | 21357.97 | 9055.954 | 903.5805 | 98.27162 | 12044.98 | 158.428 | 0.3348309
38.360001 | 22200 | 21256.14 | 9055.296 | 943.8595 | 94.6834 | 11951.24 | 154.5807 | 0.3376505
38.369999 | 22295.3379 | 21161.34 | 9054.637 | 1134.002 | 91.26549 | 11864.2 | 150.8938 | 0.3406337
38.380001 | 22366.9121 | 21073.44 | 9053.976 | 1293.47 | 88.00692 | 11783.76 | 147.3586 | 0.3437908
38.389999 | 22323.8223 | 20992.56 | 9053.314 | 1331.267 | 84.9031 | 11710.02 | 143.9735 | 0.3471287
38.400002 | 21805.6875 | 20918.57 | 9052.649 | 887.1199 | 81.94388 | 11642.89 | 140.73 | 0.3506583
38.41 | 21492.8164 | 20851.53 | 9051.984 | 641.288 | 79.12527 | 11582.44 | 137.6266 | 0.3543844
38.419998 | 21531.1035 | 20791.34 | 9051.316 | 739.7625 | 76.43884 | 11528.57 | 134.6562 | 0.3583161
38.43 | 22144.7246 | 20738.05 | 9050.647 | 1406.676 | 73.87777 | 11481.35 | 131.8141 | 0.3624664
38.439999 | 22276.8594 | 20691.56 | 9049.977 | 1585.297 | 71.43706 | 11440.69 | 129.0963 | 0.3668382
38.450001 | 21696.6387 | 20651.87 | 9049.305 | 1044.767 | 69.10967 | 11406.59 | 126.4973 | 0.3714443
38.459999 | 21658.957 | 20618.99 | 9048.631 | 1039.965 | 66.89165 | 11379.08 | 124.0145 | 0.376291
38.470001 | 21753.3125 | 20592.83 | 9047.955 | 1160.483 | 64.7756 | 11358.08 | 121.6412 | 0.3813901
38.48 | 21334.1133 | 20573.43 | 9047.279 | 760.6807 | 62.7582 | 11343.63 | 119.3754 | 0.3867492
38.490002 | 21101.1133 | 20560.7 | 9046.6 | 540.4091 | 60.83298 | 11335.67 | 117.211 | 0.3923792
38.5 | 21657.1191 | 20554.68 | 9045.92 | 1102.439 | 58.99687 | 11334.22 | 115.146 | 0.3982877
38.509998 | 21563.4395 | 20555.3 | 9045.238 | 1008.143 | 57.24443 | 11339.23 | 113.1754 | 0.4044856
38.52 | 21461.6934 | 20562.63 | 9044.554 | 899.0661 | 55.57119 | 11350.8 | 111.2954 | 0.4109891
38.529999 | 21650.2793 | 20576.58 | 9043.869 | 1073.696 | 53.97393 | 11368.82 | 109.5033 | 0.417802
38.540001 | 21219.1328 | 20597.21 | 9043.182 | 621.9213 | 52.44808 | 11393.36 | 107.7948 | 0.424941
38.549999 | 21063.2344 | 20624.53 | 9042.494 | 438.7075 | 50.9912 | 11424.44 | 106.1681 | 0.4324141
38.560001 | 21156.7852 | 20658.52 | 9041.804 | 498.2627 | 49.59851 | 11462.06 | 104.6184 | 0.440238
38.57 | 21558.8184 | 20699.25 | 9041.112 | 859.564 | 48.26802 | 11506.28 | 103.1445 | 0.4484226
38.580002 | 21646.2891 | 20746.71 | 9040.419 | 899.5753 | 46.99558 | 11557.1 | 101.7419 | 0.456984
38.59 | 21876.7266 | 20800.94 | 9039.724 | 1075.784 | 45.77936 | 11614.56 | 100.4094 | 0.4659318
38.599998 | 21860.0742 | 20861.97 | 9039.027 | 998.1073 | 44.61594 | 11678.7 | 99.14357 | 0.4752828
38.610001 | 21595.7422 | 20929.92 | 9038.329 | 665.826 | 43.50235 | 11749.66 | 97.94164 | 0.4850593
38.619999 | 21239.7344 | 21004.78 | 9037.629 | 234.9505 | 42.43723 | 11827.42 | 96.80252 | 0.4952676
38.630001 | 21647.9883 | 21086.66 | 9036.927 | 561.3261 | 41.41715 | 11912.09 | 95.72261 | 0.5059321
38.639999 | 21916.0879 | 21175.62 | 9036.224 | 740.4724 | 40.44088 | 12003.73 | 94.70109 | 0.5170642
38.650002 | 21739.4668 | 21271.78 | 9035.519 | 467.69 | 39.50536 | 12102.49 | 93.73477 | 0.5286913
38.66 | 21146.4844 | 21375.15 | 9034.813 | -228.6686 | 38.60958 | 12208.37 | 92.82278 | 0.5408215
38.669998 | 21664.25 | 21485.87 | 9034.105 | 178.3796 | 37.75111 | 12321.5 | 91.96264 | 0.5534797
38.68 | 22272.2188 | 21604.15 | 9033.395 | 668.0669 | 36.92806 | 12442.11 | 91.15276 | 0.5666955
38.689999 | 22143.5352 | 21729.97 | 9032.683 | 413.5619 | 36.13913 | 12570.18 | 90.39162 | 0.5804791
38.700001 | 21842.418 | 21863.57 | 9031.97 | -21.14738 | 35.38233 | 12705.94 | 89.67738 | 0.5948631
38.709999 | 21798.6172 | 22005.01 | 9031.255 | -206.3948 | 34.65679 | 12849.48 | 89.00932 | 0.6098638
38.720001 | 21605.7012 | 22154.51 | 9030.538 | -548.8134 | 33.96033 | 13001.01 | 88.38508 | 0.6255157
38.73 | 21691.3711 | 22312.21 | 9029.82 | -620.8362 | 33.2923 | 13160.65 | 87.8043 | 0.6418384
38.740002 | 22200.8457 | 22478.28 | 9029.1 | -277.4353 | 32.65081 | 13328.61 | 87.26487 | 0.6588664
38.75 | 22624.5645 | 22652.84 | 9028.378 | -28.27893 | 32.03522 | 13504.99 | 86.76625 | 0.676619
38.759998 | 22471.0449 | 22836.12 | 9027.655 | -365.0715 | 31.44402 | 13690.02 | 86.30688 | 0.6951321
38.77 | 22349.2832 | 23028.44 | 9026.93 | -679.1588 | 30.87605 | 13884.04 | 85.88591 | 0.7144487
38.779999 | 22443.2871 | 23229.83 | 9026.203 | -786.5474 | 30.33051 | 14087.06 | 85.50221 | 0.7345858
38.790001 | 22418.6406 | 23440.65 | 9025.474 | -1022.014 | 29.80615 | 14299.46 | 85.1547 | 0.7555916
38.799999 | 22552.1777 | 23661.04 | 9024.744 | -1108.864 | 29.30249 | 14521.37 | 84.843 | 0.7774908
38.810001 | 22918.4219 | 23891.33 | 9024.012 | -972.9088 | 28.81807 | 14753.13 | 84.56549 | 0.800335
38.82 | 22684.4336 | 24131.71 | 9023.279 | -1447.279 | 28.35257 | 14994.94 | 84.32207 | 0.8241537
38.830002 | 22834.7852 | 24382.51 | 9022.543 | -1547.72 | 27.90472 | 15247.1 | 84.11128 | 0.8489981
38.84 | 22958.1895 | 24643.86 | 9021.806 | -1685.667 | 27.47416 | 15509.77 | 83.93276 | 0.874897
38.849998 | 23477.75 | 24916.11 | 9021.068 | -1438.361 | 27.0599 | 15783.3 | 83.78548 | 0.9019036
38.860001 | 23523.8398 | 25199.74 | 9020.327 | -1675.897 | 26.6611 | 16068.15 | 83.66881 | 0.9300814
38.869999 | 23345.8145 | 25494.79 | 9019.585 | -2148.976 | 26.27754 | 16364.39 | 83.58237 | 0.9594537
38.880001 | 23666.6387 | 25801.76 | 9018.841 | -2135.12 | 25.90807 | 16672.49 | 83.52492 | 0.9900929
38.889999 | 24249.4492 | 26120.82 | 9018.095 | -1871.368 | 25.55254 | 16992.65 | 83.49635 | 1.022034
38.900002 | 24023.0195 | 26452.51 | 9017.348 | -2429.493 | 25.20992 | 17325.4 | 83.49561 | 1.055357
38.91 | 23975.3027 | 26796.87 | 9016.599 | -2821.569 | 24.88001 | 17670.78 | 83.52216 | 1.090087
38.919998 | 24265.4023 | 27154.36 | 9015.848 | -2888.961 | 24.56204 | 18029.25 | 83.57518 | 1.126299
38.93 | 23857.293 | 27525.57 | 9015.096 | -3668.272 | 24.25546 | 18401.4 | 83.65441 | 1.164073
38.939999 | 23688.1172 | 27910.49 | 9014.341 | -4222.369 | 23.95986 | 18787.22 | 83.75874 | 1.203443
38.950001 | 24430.1289 | 28309.73 | 9013.585 | -3879.597 | 23.67459 | 19187.33 | 83.88764 | 1.244498
38.959999 | 24770.1094 | 28723.44 | 9012.828 | -3953.333 | 23.39946 | 19601.89 | 84.04067 | 1.287283
38.970001 | 25281.2168 | 29152.18 | 9012.068 | -3870.966 | 23.13361 | 20031.43 | 84.21665 | 1.331892
38.98 | 25413.2988 | 29596.15 | 9011.307 | -4182.856 | 22.87695 | 20476.18 | 84.41535 | 1.378376
38.990002 | 25337.0098 | 30055.82 | 9010.544 | -4718.813 | 22.62871 | 20936.59 | 84.63549 | 1.426826
39 | 25985.9961 | 30531.27 | 9009.779 | -4545.274 | 22.38868 | 21412.75 | 84.87639 | 1.477286
39.009998 | 26422.9707 | 31022.95 | 9009.013 | -4599.976 | 22.15628 | 21905.11 | 85.13702 | 1.529847
39.02 | 26967.2148 | 31531.46 | 9008.244 | -4564.24 | 21.93108 | 22414.28 | 85.41689 | 1.584613
39.029999 | 27282.8848 | 32056.63 | 9007.474 | -4773.745 | 21.71269 | 22940.09 | 85.71442 | 1.641617
39.040001 | 27201.6797 | 32599.06 | 9006.702 | -5397.382 | 21.50059 | 23483.13 | 86.02876 | 1.700971
39.049999 | 27482.1035 | 33158.71 | 9005.929 | -5676.611 | 21.29459 | 24043.37 | 86.3589 | 1.762716
39.060001 | 28065.2656 | 33736.06 | 9005.154 | -5670.79 | 21.09393 | 24621.28 | 86.70323 | 1.826966
39.07 | 28311.3398 | 34331.04 | 9004.377 | -6019.696 | 20.8985 | 25216.81 | 87.0608 | 1.893766
39.080002 | 28825.5078 | 34943.93 | 9003.598 | -6118.425 | 20.7076 | 25830.23 | 87.42971 | 1.963213
39.09 | 28468.7852 | 35574.46 | 9002.817 | -7105.673 | 20.52099 | 26461.28 | 87.80841 | 2.035335
39.099998 | 28763.4062 | 36222.77 | 9002.035 | -7459.366 | 20.33812 | 27110.09 | 88.19508 | 2.11022
39.110001 | 29273.6465 | 36889.16 | 9001.251 | -7615.51 | 20.15846 | 27776.97 | 88.58816 | 2.187972
39.119999 | 29779.4766 | 37572.87 | 9000.465 | -7793.39 | 19.98181 | 28461.17 | 88.98549 | 2.268575
39.130001 | 30099.127 | 38274.05 | 8999.677 | -8174.923 | 19.80742 | 29162.83 | 89.38463 | 2.352133362
39.139999 | 30714.9316 | 38991.98 | 8998.888 | -8277.052 | 19.63509 | 29881.24 | 89.78349 | 2.438637
39.150002 | 31773.082 | 39726.68 | 8998.096 | -7953.595 | 19.4641 | 30616.41 | 90.17944 | 2.528183
39.16 | 32736.3828 | 40476.82 | 8997.303 | -7740.438 | 19.29415 | 31367.03 | 90.56944 | 2.620703
39.169998 | 33701.4648 | 41241.96 | 8996.509 | -7540.495 | 19.12465 | 32132.66 | 90.95058 | 2.71624
39.18 | 34394.2383 | 42021.63 | 8995.712 | -7627.391 | 18.9551 | 32912.83 | 91.32024 | 2.814838
39.189999 | 35033.8516 | 42814.07 | 8994.914 | -7780.217 | 18.78503 | 33705.78 | 91.67441 | 2.916388
39.200001 | 35926.418 | 43618.52 | 8994.113 | -7692.099 | 18.61385 | 34510.76 | 92.00981 | 3.020908
39.209999 | 36981.332 | 44433.12 | 8993.311 | -7451.791 | 18.44126 | 35325.92 | 92.32289 | 3.128272
39.220001 | 37935.5586 | 45256.65 | 8992.507 | -7321.096 | 18.26649 | 36150.03 | 92.60933 | 3.238457
39.23 | 39399.0781 | 46086.95 | 8991.702 | -6687.874 | 18.08928 | 36980.94 | 92.86549 | 3.351295
39.240002 | 40642.1836 | 46922.21 | 8990.894 | -6280.022 | 17.90891 | 37816.85 | 93.08664 | 3.466693
39.25 | 42146.75 | 47759.65 | 8990.085 | -5612.903 | 17.72508 | 38654.99 | 93.26852 | 3.584412
39.259998 | 43966.1406 | 48597.06 | 8989.274 | -4630.919 | 17.53723 | 39493.14 | 93.40655 | 3.704292
39.27 | 45530.5469 | 49432.16 | 8988.462 | -3901.608 | 17.34488 | 40329.03 | 93.49647 | 3.826166
39.279999 | 47146.9102 | 50261.27 | 8987.647 | -3114.358 | 17.14768 | 41158.99 | 93.53326 | 3.949674
39.290001 | 49574.5156 | 51081.78 | 8986.83 | -1507.262 | 16.94515 | 41980.42 | 93.51239 | 4.074598
39.299999 | 51931.1953 | 51889.92 | 8986.012 | 41.27653 | 16.73714 | 42789.54 | 93.42967 | 4.200539
39.310001 | 53979.1484 | 52682.59 | 8985.192 | 1296.555 | 16.5231 | 43583.27 | 93.28009 | 4.327215
39.32 | 55319.9258 | 53455.82 | 8984.37 | 1864.103 | 16.30302 | 44357.63 | 93.06002 | 4.454172
39.330002 | 57967.418 | 54206.07 | 8983.546 | 3761.352 | 16.07649 | 45109.1 | 92.76484 | 4.581044
39.34 | 61163.2891 | 54929.01 | 8982.721 | 6234.283 | 15.84358 | 45833.34 | 92.39122 | 4.707303
39.349998 | 63907.6445 | 55621 | 8981.894 | 8286.646 | 15.60413 | 46526.73 | 91.93565 | 4.832526
39.360001 | 65760.75 | 56278.46 | 8981.065 | 9482.285 | 15.35806 | 47185.69 | 91.39501 | 4.956284
39.369999 | 68312.2812 | 56896.94 | 8980.234 | 11415.34 | 15.10573 | 47805.75 | 90.76757 | 5.077954
39.380001 | 70388.8516 | 57473.04 | 8979.401 | 12915.81 | 14.84704 | 48383.54 | 90.05067 | 5.197114
39.389999 | 71730.0156 | 58002.79 | 8978.566 | 13727.23 | 14.5825 | 48915.08 | 89.2439 | 5.313156
39.400002 | 73685.0859 | 58483.11 | 8977.73 | 15201.97 | 14.3122 | 49397.3 | 88.34581 | 5.425656
39.41 | 75048.7891 | 58910.28 | 8976.892 | 16138.51 | 14.03681 | 49826.46 | 87.35735 | 5.533979
39.419998 | 76175.6953 | 59281.64 | 8976.052 | 16894.05 | 13.75672 | 50199.92 | 86.27899 | 5.637684
39.43 | 77398.0312 | 59594.76 | 8975.21 | 17803.27 | 13.47237 | 50515.23 | 85.11185 | 5.73633
39.439999 | 78935.1016 | 59847.11 | 8974.366 | 19087.99 | 13.18459 | 50769.87 | 83.85888 | 5.829383
39.450001 | 78416.25 | 60037.1 | 8973.52 | 18379.15 | 12.89391 | 50962.25 | 82.52244 | 5.916482
39.459999 | 78650.3594 | 60163.21 | 8972.673 | 18487.15 | 12.60127 | 51090.83 | 81.10707 | 5.997177
39.470001 | 79365.4531 | 60224.65 | 8971.823 | 19140.8 | 12.30722 | 51154.83 | 79.61598 | 6.071191
39.48 | 79501.2109 | 60220.88 | 8970.972 | 19280.33 | 12.01276 | 51153.7 | 78.05501 | 6.138169
39.490002 | 78515.3281 | 60151.98 | 8970.119 | 18363.35 | 11.71856 | 51087.52 | 76.4287 | 6.197912
39.5 | 77246.7578 | 60018.45 | 8969.264 | 17228.31 | 11.42564 | 50956.76 | 74.74396 | 6.250177
39.509998 | 76119.7188 | 59821.3 | 8968.408 | 16298.42 | 11.13473 | 50762.46 | 73.00649 | 6.294859
39.52 | 74716.8594 | 59561.79 | 8967.549 | 15155.07 | 10.84653 | 50505.84 | 71.22203 | 6.331885
39.529999 | 73544.4375 | 59241.94 | 8966.689 | 14302.5 | 10.56203 | 50188.93 | 69.3986 | 6.361203
39.540001 | 71086.2266 | 58863.8 | 8965.826 | 12222.43 | 10.28184 | 49813.77 | 67.54204 | 6.382863
39.549999 | 69668.1016 | 58430.08 | 8964.963 | 11238.02 | 10.00685 | 49383.05 | 65.6604 | 6.396915
39.560001 | 67535.8984 | 57943.48 | 8964.096 | 9592.417 | 9.737566 | 48899.48 | 63.75931 | 6.403524
39.57 | 64789.6602 | 57407.27 | 8963.229 | 7382.387 | 9.474756 | 48366.32 | 61.84662 | 6.402835
39.580002 | 62882.1836 | 56824.65 | 8962.359 | 6057.534 | 9.218872 | 47786.75 | 59.92801 | 6.395089
39.59 | 60755.5078 | 56199.47 | 8961.487 | 4556.041 | 8.970586 | 47164.62 | 58.01109 | 6.380541
39.599998 | 58038.5234 | 55535.23 | 8960.614 | 2503.293 | 8.730262 | 46503.43 | 56.10124 | 6.359491
39.610001 | 55944.1211 | 54835.29 | 8959.739 | 1108.831 | 8.498172 | 45806.52 | 54.20324 | 6.332242
39.619999 | 54035.8516 | 54104.01 | 8958.862 | -68.15575 | 8.274856 | 45078.25 | 52.3242 | 6.299153
39.630001 | 51112.5156 | 53344.73 | 8957.983 | -2232.217 | 8.060421 | 44321.96 | 50.46765 | 6.260592
39.639999 | 49459.1758 | 52561.57 | 8957.102 | -3102.395 | 7.855207 | 43541.76 | 48.63933 | 6.216936
39.650002 | 48193.2422 | 51757.65 | 8956.219 | -3564.407 | 7.659214 | 42740.76 | 46.84187 | 6.16856
39.66 | 45707.7734 | 50937.27 | 8955.335 | -5229.5 | 7.472731 | 41923.27 | 45.08063 | 6.115898
39.669998 | 43865.9453 | 50103.52 | 8954.448 | -6237.575 | 7.295716 | 41092.36 | 43.35796 | 6.059331
39.68 | 41946.7266 | 49259.2 | 8953.56 | -7312.475 | 7.12809 | 40250.84 | 41.6758 | 5.999208
39.689999 | 41099.4414 | 48408.14 | 8952.67 | -7308.701 | 6.969959 | 39402.53 | 40.03778 | 5.935976
39.700001 | 39707.3906 | 47552.71 | 8951.777 | -7845.324 | 6.821152 | 38549.8 | 38.44479 | 5.86997
39.709999 | 38310.1875 | 46696.08 | 8950.884 | -8385.89 | 6.681636 | 37695.81 | 36.89928 | 5.801576
39.720001 | 36472.8633 | 45840.3 | 8949.987 | -9367.433 | 6.55121 | 36842.63 | 35.40139 | 5.731125
39.73 | 35212.2773 | 44988.01 | 8949.09 | -9775.734 | 6.429759 | 35992.88 | 33.95271 | 5.658958
39.740002 | 34511.2188 | 44141.04 | 8948.19 | -9629.823 | 6.317073 | 35148.4 | 32.55305 | 5.585382
39.75 | 33848.9023 | 43301.77 | 8947.289 | -9452.872 | 6.213017 | 34311.56 | 31.20347 | 5.510729
39.759998 | 32969.4141 | 42471.61 | 8946.386 | -9502.195 | 6.117343 | 33483.77 | 29.90338 | 5.435257
39.77 | 31402.4082 | 41651.61 | 8945.48 | -10249.2 | 6.029778 | 32666.09 | 28.65186 | 5.359171
39.779999 | 30524.1113 | 40843.8 | 8944.573 | -10319.69 | 5.950186 | 31860.54 | 27.4494 | 5.282785
39.790001 | 30049.082 | 40048.79 | 8943.664 | -9999.712 | 5.878282 | 31067.75 | 26.29454 | 5.206266
39.799999 | 29359.2949 | 39268.01 | 8942.753 | -9908.711 | 5.813862 | 30289.12 | 25.18713 | 5.129844
39.810001 | 28904.2344 | 38501.83 | 8941.84 | -9597.597 | 5.756682 | 29525.06 | 24.12546 | 5.053673
39.82 | 28040.4277 | 37751.26 | 8940.925 | -9710.834 | 5.706512 | 28776.54 | 23.10902 | 4.97793
39.830002 | 27228.3555 | 37016.6 | 8940.009 | -9788.243 | 5.66314 | 28043.89 | 22.13617 | 4.902752
39.84 | 27050.9219 | 36298.71 | 8939.09 | -9247.784 | 5.626363 | 27327.95 | 21.20627 | 4.828307
39.849998 | 26781.748 | 35597.64 | 8938.17 | -8815.892 | 5.59596 | 26628.8 | 20.31767 | 4.754687
39.860001 | 26507.8086 | 34913.26 | 8937.248 | -8405.447 | 5.571713 | 25946.29 | 19.46857 | 4.681952
39.869999 | 26055.6387 | 34246.28 | 8936.324 | -8190.645 | 5.553436 | 25281.14 | 18.6584 | 4.610246
39.880001 | 25478.3711 | 33596.33 | 8935.397 | -8117.963 | 5.54096 | 24632.97 | 17.88518 | 4.539609
39.889999 | 25376.498 | 32963.75 | 8934.469 | -7587.257 | 5.534088 | 24002.13 | 17.14801 | 4.470135
39.900002 | 24948.1582 | 32347.99 | 8933.539 | -7399.832 | 5.532672 | 23388.07 | 16.44494 | 4.401832
39.91 | 24499.6426 | 31749.53 | 8932.608 | -7249.892 | 5.536562 | 22791.28 | 15.77531 | 4.334815
39.919998 | 24020.5332 | 31167.9 | 8931.674 | -7147.365 | 5.545615 | 22211.27 | 15.13743 | 4.269088
39.93 | 23836.0547 | 30602.57 | 8930.738 | -6766.512 | 5.559688 | 21647.53 | 14.52968 | 4.204639
39.939999 | 23822.1289 | 30053.78 | 8929.801 | -6231.649 | 5.578675 | 21100.31 | 13.95128 | 4.141555
39.950001 | 23369.3809 | 29520.88 | 8928.861 | -6151.504 | 5.602467 | 20568.94 | 13.40061 | 4.079805
39.959999 | 22937.9453 | 29003.88 | 8927.92 | -6065.936 | 5.630928 | 20053.43 | 12.87677 | 4.01943
39.970001 | 22772.0664 | 28502.15 | 8926.977 | -5730.083 | 5.664025 | 19553.17 | 12.37825 | 3.96041
39.98 | 22758.3438 | 28015.57 | 8926.032 | -5257.223 | 5.701617 | 19068.03 | 11.90417 | 3.902761
39.990002 | 22583.5723 | 27543.61 | 8925.084 | -4960.038 | 5.743693 | 18597.48 | 11.45322 | 3.84647
40 | 22231.4004 | 27086.21 | 8924.136 | -4854.805 | 5.790153 | 18141.46 | 11.02464 | 3.791562
40.009998 | 22376.3457 | 26642.8 | 8923.185 | -4266.458 | 5.840965 | 17699.42 | 10.61722 | 3.738006
40.02 | 22356.6953 | 26212.81 | 8922.232 | -3856.115 | 5.896095 | 17270.77 | 10.22981 | 3.685758
40.029999 | 21856.5781 | 25796.23 | 8921.277 | -3939.648 | 5.955498 | 16855.5 | 9.86178 | 3.634858
40.040001 | 21509.7891 | 25392.4 | 8920.321 | -3882.608 | 6.019177 | 16452.96 | 9.512001 | 3.585251
40.049999 | 21650.0664 | 25001.18 | 8919.362 | -3351.113 | 6.087055 | 16063.01 | 9.179828 | 3.536943
40.060001 | 21626.9688 | 24621.98 | 8918.402 | -2995.014 | 6.159213 | 15685.07 | 8.864227 | 3.489896
40.07 | 21061.209 | 24254.6 | 8917.439 | -3193.393 | 6.235565 | 15318.92 | 8.564581 | 3.444099
40.080002 | 20647.3379 | 23898.55 | 8916.475 | -3251.215 | 6.316205 | 14964.08 | 8.280022 | 3.399526
40.09 | 20833.3047 | 23553.69 | 8915.509 | -2720.387 | 6.401081 | 14620.42 | 8.010015 | 3.356176
40.099998 | 20877.2422 | 23219.54 | 8914.541 | -2342.293 | 6.490256 | 14287.44 | 7.753775 | 3.314012
40.110001 | 20884.623 | 22895.57 | 8913.57 | -2010.951 | 6.583808 | 13964.64 | 7.510536 | 3.272987
40.119999 | 20565.0371 | 22581.76 | 8912.599 | -2016.724 | 6.681667 | 13651.97 | 7.279913 | 3.23311
40.130001 | 20434.3887 | 22277.55 | 8911.625 | -1843.161 | 6.784001 | 13348.89 | 7.061149 | 3.194338
40.139999 | 20148.75 | 21982.8 | 8910.649 | -1834.051 | 6.890752 | 13055.25 | 6.853836 | 3.156661
40.150002 | 20120.2012 | 21696.98 | 8909.671 | -1576.775 | 7.002097 | 12770.53 | 6.657284 | 3.12003
40.16 | 20301.9766 | 21420.07 | 8908.691 | -1118.093 | 7.118001 | 12494.7 | 6.471199 | 3.08446
40.169998 | 20197.6367 | 21151.64 | 8907.71 | -954.0016 | 7.238595 | 12227.34 | 6.295007 | 3.049908
40.18 | 19851.7285 | 20891.26 | 8906.726 | -1039.534 | 7.363993 | 11968.03 | 6.128183 | 3.016328
40.189999 | 19761.6875 | 20638.89 | 8905.741 | -877.2044 | 7.494226 | 11716.7 | 5.970443 | 2.983732
40.200001 | 19722.4453 | 20394.09 | 8904.753 | -671.6448 | 7.62946 | 11472.93 | 5.821285 | 2.952073
40.209999 | 19438.8828 | 20156.73 | 8903.764 | -717.8521 | 7.769681 | 11236.6 | 5.680416 | 2.92134
40.220001 | 19342.4277 | 19926.44 | 8902.773 | -584.0138 | 7.915152 | 11007.31 | 5.547393 | 2.891503
40.23 | 19239.6348 | 19703.06 | 8901.78 | -463.4296 | 8.065845 | 10784.93 | 5.42194 | 2.862541
40.240002 | 19404.373 | 19486.29 | 8900.784 | -81.91877 | 8.222016 | 10569.15 | 5.303689 | 2.834432
40.25 | 19141.0098 | 19276.03 | 8899.787 | -135.0166 | 8.383674 | 10359.86 | 5.19241 | 2.807168
40.259998 | 18808.3711 | 19071.97 | 8898.789 | -263.5956 | 8.551024 | 10156.76 | 5.087769 | 2.780718
40.27 | 19180.5527 | 18873.8 | 8897.787 | 306.7539 | 8.724264 | 9959.543 | 4.989446 | 2.755046
40.279999 | 19559.0957 | 18681.49 | 8896.785 | 877.6063 | 8.903455 | 9768.174 | 4.897273 | 2.730157
40.290001 | 19303.873 | 18494.71 | 8895.78 | 809.1594 | 9.088855 | 9582.328 | 4.810946 | 2.706014
40.299999 | 18617.752 | 18313.39 | 8894.773 | 304.3665 | 9.280481 | 9401.919 | 4.730286 | 2.682608
40.310001 | 18522.9199 | 18137.22 | 8893.764 | 385.7027 | 9.4787 | 9226.659 | 4.655034 | 2.659913
40.32 | 18948.3398 | 17966.11 | 8892.754 | 982.2299 | 9.683515 | 9056.45 | 4.585019 | 2.637914
40.330002 | 18936.2148 | 17799.83 | 8891.741 | 1136.381 | 9.895286 | 8891.061 | 4.520031 | 2.616592
40.34 | 18728.6621 | 17638.32 | 8890.727 | 1090.34 | 10.11405 | 8730.425 | 4.459927 | 2.59594
40.349998 | 18659.502 | 17481.36 | 8889.71 | 1178.147 | 10.3401 | 8574.324 | 4.404515 | 2.575934
40.360001 | 18387.0586 | 17328.7 | 8888.692 | 1058.357 | 10.57378 | 8422.526 | 4.353612 | 2.556548
40.369999 | 18183.8379 | 17180.35 | 8887.672 | 1003.489 | 10.81505 | 8275.017 | 4.30711 | 2.537779
40.380001 | 18235.3535 | 17036.05 | 8886.649 | 1199.3 | 11.06442 | 8131.556 | 4.264846 | 2.519606
40.389999 | 18221.8438 | 16895.76 | 8885.625 | 1326.081 | 11.32188 | 7992.087 | 4.226706 | 2.502018
40.400002 | 18050.3789 | 16759.24 | 8884.599 | 1291.14 | 11.58795 | 7856.374 | 4.192545 | 2.484991
40.41 | 18175.8945 | 16626.49 | 8883.571 | 1549.4 | 11.86265 | 7724.431 | 4.162287 | 2.46853
40.419998 | 18562.9629 | 16497.34 | 8882.541 | 2065.622 | 12.14637 | 7596.065 | 4.135806 | 2.452612
40.43 | 18760.5742 | 16371.59 | 8881.509 | 2388.98 | 12.4395 | 7471.096 | 4.112988 | 2.437213
40.439999 | 18529.7539 | 16249.25 | 8880.475 | 2280.503 | 12.74218 | 7349.518 | 4.093769 | 2.422339
40.450001 | 18240.1387 | 16130.12 | 8879.439 | 2110.015 | 13.05488 | 7231.144 | 4.078051 | 2.407965
40.459999 | 17981.5605 | 16014.17 | 8878.401 | 1967.388 | 13.37768 | 7115.934 | 4.065754 | 2.394086
40.470001 | 17952.3496 | 15901.24 | 8877.361 | 2051.113 | 13.71124 | 7003.726 | 4.056816 | 2.380688
40.48 | 17756.8496 | 15791.26 | 8876.32 | 1965.585 | 14.0556 | 6894.47 | 4.051159 | 2.367759
40.490002 | 17586.6484 | 15684.13 | 8875.276 | 1902.522 | 14.4114 | 6788.035 | 4.048735 | 2.355291
40.5 | 17443.0898 | 15579.8 | 8874.23 | 1863.29 | 14.77875 | 6684.398 | 4.049487 | 2.343279
40.509998 | 17834.8301 | 15478.16 | 8873.183 | 2356.673 | 15.15819 | 6583.431 | 4.053365 | 2.33171
40.52 | 17859.0664 | 15379.07 | 8872.133 | 2480.001 | 15.55026 | 6485.001 | 4.060323 | 2.320565
40.529999 | 17683.2207 | 15282.53 | 8871.082 | 2400.689 | 15.95514 | 6389.114 | 4.070327 | 2.30985
40.540001 | 17863.9082 | 15188.42 | 8870.028 | 2675.492 | 16.37353 | 6295.631 | 4.083346 | 2.299548
40.549999 | 18113.7812 | 15096.7 | 8868.973 | 3017.085 | 16.80554 | 6204.528 | 4.099333 | 2.289652
40.560001 | 17797.8164 | 15007.25 | 8867.916 | 2790.565 | 17.25206 | 6115.685 | 4.118291 | 2.280156
40.57 | 17590.6992 | 14920.05 | 8866.857 | 2670.648 | 17.7132 | 6029.07 | 4.14017 | 2.271049
40.580002 | 17602.2656 | 14835 | 8865.795 | 2767.265 | 18.18983 | 5944.588 | 4.164984 | 2.262327
40.59 | 17457.0469 | 14752.09 | 8864.732 | 2704.96 | 18.68212 | 5862.226 | 4.192696 | 2.253986
40.599998 | 17296.5312 | 14671.22 | 8863.667 | 2625.313 | 19.19081 | 5781.89 | 4.223313 | 2.246016
40.610001 | 17349.332 | 14592.29 | 8862.6 | 2757.038 | 19.71676 | 5703.482 | 4.256845 | 2.238407
40.619999 | 17385.9316 | 14515.33 | 8861.531 | 2870.605 | 20.26 | 5627.011 | 4.293254 | 2.231156
40.630001 | 17309.6035 | 14440.21 | 8860.46 | 2869.394 | 20.8217 | 5552.371 | 4.332588 | 2.224258
40.639999 | 17323.627 | 14366.93 | 8859.387 | 2956.694 | 21.402 | 5479.551 | 4.374812 | 2.217705
40.650002 | 17571.8301 | 14295.39 | 8858.312 | 3276.44 | 22.00212 | 5408.444 | 4.419984 | 2.21149
40.66 | 17555.5371 | 14225.6 | 8857.236 | 3329.933 | 22.62218 | 5339.073 | 4.468075 | 2.205615
40.669998 | 17351.1992 | 14157.49 | 8856.157 | 3193.708 | 23.26319 | 5271.352 | 4.519127 | 2.20007
40.68 | 17359.1621 | 14090.97 | 8855.076 | 3268.192 | 23.92613 | 5205.2 | 4.573175 | 2.194845
40.689999 | 17235.1504 | 14026.05 | 8853.994 | 3209.097 | 24.61136 | 5140.628 | 4.63022 | 2.189942
40.700001 | 17012.3281 | 13962.65 | 8852.909 | 3049.673 | 25.32009 | 5077.55 | 4.690321 | 2.185354
40.709999 | 17123.6836 | 13900.77 | 8851.822 | 3222.917 | 26.05261 | 5015.957 | 4.753459 | 2.181073
40.720001 | 17114.9473 | 13840.31 | 8850.734 | 3274.634 | 26.81043 | 4955.773 | 4.819736 | 2.177097
40.73 | 16879.5664 | 13781.28 | 8849.643 | 3098.285 | 27.59386 | 4896.982 | 4.889128 | 2.173419
40.740002 | 17145.002 | 13723.61 | 8848.551 | 3421.392 | 28.40434 | 4839.523 | 4.961733 | 2.170036
40.75 | 17468.9004 | 13667.3 | 8847.456 | 3801.604 | 29.24226 | 4783.394 | 5.037541 | 2.166944
40.759998 | 17389.8809 | 13612.28 | 8846.36 | 3777.599 | 30.10893 | 4728.532 | 5.116628 | 2.164137
40.77 | 17162.8945 | 13558.5 | 8845.262 | 3604.392 | 31.00569 | 4674.875 | 5.199074 | 2.161606
40.779999 | 16921.5293 | 13505.97 | 8844.162 | 3415.561 | 31.93304 | 4622.429 | 5.284883 | 2.159352
40.790001 | 16990.8281 | 13454.61 | 8843.059 | 3536.217 | 32.89262 | 4571.128 | 5.374163 | 2.157368
40.799999 | 16815.0156 | 13404.42 | 8841.955 | 3410.592 | 33.88482 | 4520.961 | 5.466899 | 2.155644
40.810001 | 16804.6328 | 13355.35 | 8840.849 | 3449.287 | 34.9117 | 4471.868 | 5.563243 | 2.154182
40.82 | 16735.502 | 13307.37 | 8839.741 | 3428.135 | 35.97364 | 4423.836 | 5.663177 | 2.152969
40.830002 | 16863.6035 | 13260.44 | 8838.631 | 3603.167 | 37.07263 | 4376.815 | 5.766843 | 2.152005
40.84 | 16828.0293 | 13214.55 | 8837.519 | 3613.476 | 38.20914 | 4330.8 | 5.874234 | 2.151283
40.849998 | 16697.5469 | 13169.67 | 8836.405 | 3527.877 | 39.38494 | 4285.743 | 5.985465 | 2.150798
40.860001 | 16765.7305 | 13125.73 | 8835.289 | 3639.999 | 40.602 | 4241.589 | 6.100669 | 2.150544
40.869999 | 16679.7168 | 13082.75 | 8834.171 | 3596.963 | 41.86052 | 4198.351 | 6.219807 | 2.150513
40.880001 | 16616.666 | 13040.67 | 8833.051 | 3576 | 43.16305 | 4155.958 | 6.343064 | 2.150698
40.889999 | 16768.5957 | 12999.48 | 8831.93 | 3769.118 | 44.51006 | 4114.417 | 6.470428 | 2.151096
40.900002 | 16882.4785 | 12959.13 | 8830.806 | 3923.35 | 45.90438 | 4073.665 | 6.602107 | 2.151701
40.91 | 16728.332 | 12919.63 | 8829.68 | 3808.698 | 47.34621 | 4033.717 | 6.738061 | 2.152509
40.919998 | 16507.7246 | 12880.95 | 8828.553 | 3626.776 | 48.83788 | 3994.526 | 6.878446 | 2.153511
40.93 | 16484.3164 | 12843.03 | 8827.423 | 3641.287 | 50.38171 | 3956.046 | 7.023412 | 2.154703
40.939999 | 16592.5156 | 12805.89 | 8826.292 | 3786.629 | 51.97845 | 3918.287 | 7.172968 | 2.156081
40.950001 | 16705.2578 | 12769.48 | 8825.158 | 3935.782 | 53.6309 | 3881.202 | 7.327308 | 2.157639
40.959999 | 16545.3281 | 12733.8 | 8824.023 | 3811.528 | 55.33976 | 3844.792 | 7.486428 | 2.159371
40.970001 | 16244.5791 | 12698.8 | 8822.885 | 3545.775 | 57.10825 | 3808.998 | 7.65055 | 2.161268
40.98 | 16313.1035 | 12664.52 | 8821.746 | 3648.579 | 58.93763 | 3773.857 | 7.81974 | 2.163343
40.990002 | 16579.8672 | 12630.88 | 8820.604 | 3948.985 | 60.83051 | 3739.287 | 7.994136 | 2.165569
41 | 16723.752 | 12597.93 | 8819.461 | 4125.826 | 62.78837 | 3705.335 | 8.173826 | 2.167963
41.009998 | 16695.6016 | 12565.59 | 8818.316 | 4130.007 | 64.81371 | 3671.935 | 8.35894 | 2.170504
41.02 | 16753.4297 | 12533.89 | 8817.169 | 4219.539 | 66.91024 | 3639.088 | 8.549756 | 2.173207
41.029999 | 16546.6973 | 12502.8 | 8816.02 | 4043.895 | 69.0786 | 3606.782 | 8.746237 | 2.176054
41.040001 | 16381.2354 | 12472.31 | 8814.869 | 3908.927 | 71.32277 | 3574.989 | 8.948665 | 2.17905
41.049999 | 16404.5078 | 12442.44 | 8813.716 | 3962.073 | 73.64418 | 3543.736 | 9.157095 | 2.182201
41.060001 | 16341.1406 | 12413.13 | 8812.561 | 3928.015 | 76.04698 | 3512.96 | 9.371794 | 2.185491
41.07 | 16412.8828 | 12384.42 | 8811.404 | 4028.463 | 78.533 | 3482.701 | 9.592858 | 2.188936
41.080002 | 16214.3691 | 12356.26 | 8810.245 | 3858.105 | 81.10606 | 3452.9 | 9.820512 | 2.192518
41.09 | 16018.9902 | 12328.7 | 8809.084 | 3690.288 | 83.76824 | 3423.599 | 10.05487 | 2.196255
41.099998 | 15992.5 | 12301.69 | 8807.922 | 3690.808 | 86.5232 | 3394.751 | 10.29614 | 2.200129
41.110001 | 16117.2373 | 12275.23 | 8806.757 | 3842.008 | 89.37611 | 3366.348 | 10.54468 | 2.204154
41.119999 | 16567.2852 | 12249.35 | 8805.59 | 4317.939 | 92.32795 | 3338.419 | 10.80049 | 2.208331
41.130001 | 16716.043 | 12223.99 | 8804.421 | 4492.051 | 95.38442 | 3310.909 | 11.06393 | 2.21265
41.139999 | 16464.4824 | 12199.21 | 8803.251 | 4265.269 | 98.54776 | 3283.863 | 11.33512 | 2.217127
41.150002 | 16281.6201 | 12174.96 | 8802.078 | 4106.66 | 101.8241 | 3257.222 | 11.61445 | 2.221752
41.16 | 16155.1113 | 12151.28 | 8800.904 | 4003.836 | 105.2149 | 3231.028 | 11.90195 | 2.226533
41.169998 | 16264.9756 | 12128.13 | 8799.728 | 4136.849 | 108.7257 | 3205.244 | 12.19795 | 2.231463
41.18 | 16480.4336 | 12105.52 | 8798.549 | 4374.913 | 112.3628 | 3179.869 | 12.50289 | 2.236557
41.189999 | 16563.9375 | 12083.46 | 8797.369 | 4480.477 | 116.1282 | 3154.905 | 12.81679 | 2.241804
41.200001 | 16402.5488 | 12061.93 | 8796.186 | 4340.616 | 120.0289 | 3130.33 | 13.14011 | 2.24721
41.209999 | 16199.7793 | 12040.97 | 8795.002 | 4158.813 | 124.0677 | 3106.17 | 13.47297 | 2.252781
41.220001 | 16319.6729 | 12020.52 | 8793.816 | 4299.149 | 128.2525 | 3082.381 | 13.81586 | 2.25851
41.23 | 16441.666 | 12000.64 | 8792.628 | 4441.025 | 132.5866 | 3058.993 | 14.16892 | 2.264409
41.240002 | 16284.542 | 11981.28 | 8791.438 | 4303.26 | 137.0773 | 3035.964 | 14.5326 | 2.270467
41.25 | 16213.8271 | 11962.48 | 8790.246 | 4251.346 | 141.7282 | 3013.323 | 14.90704 | 2.276694
41.259998 | 16156.4229 | 11944.21 | 8789.052 | 4212.21 | 146.5464 | 2991.039 | 15.29266 | 2.283081
41.27 | 15991.2695 | 11926.49 | 8787.856 | 4064.784 | 151.5409 | 2969.108 | 15.69002 | 2.289642
41.279999 | 16092.9307 | 11909.3 | 8786.658 | 4183.632 | 156.7142 | 2947.53 | 16.09915 | 2.296364
41.290001 | 16090.7266 | 11892.64 | 8785.458 | 4198.082 | 162.0762 | 2926.286 | 16.52065 | 2.303252
41.299999 | 15966.7051 | 11876.55 | 8784.257 | 4090.159 | 167.6308 | 2905.394 | 16.95468 | 2.31031
41.310001 | 16029.2861 | 11860.97 | 8783.053 | 4168.313 | 173.3887 | 2884.812 | 17.40187 | 2.317529
41.32 | 16174.9805 | 11845.95 | 8781.848 | 4329.026 | 179.3544 | 2864.566 | 17.86239 | 2.324917
41.330002 | 16220.9541 | 11831.46 | 8780.64 | 4389.49 | 185.5382 | 2844.617 | 18.33683 | 2.332464
41.34 | 16121.1074 | 11817.53 | 8779.431 | 4303.581 | 191.9446 | 2824.985 | 18.82535 | 2.340175
41.349998 | 16099.751 | 11804.12 | 8778.219 | 4295.628 | 198.5835 | 2805.644 | 19.32848 | 2.34804
41.360001 | 16075.5771 | 11791.26 | 8777.006 | 4284.321 | 205.4675 | 2786.58 | 19.84697 | 2.356067
41.369999 | 16041.3594 | 11778.94 | 8775.791 | 4262.418 | 212.5986 | 2767.807 | 20.38075 | 2.364247
41.380001 | 16140.5625 | 11767.15 | 8774.573 | 4373.408 | 219.9915 | 2749.287 | 20.93067 | 2.372576
41.389999 | 16507.4297 | 11755.93 | 8773.354 | 4751.501 | 227.651 | 2731.046 | 21.49689 | 2.381059
41.400002 | 16616.3281 | 11745.23 | 8772.133 | 4871.095 | 235.5925 | 2713.038 | 22.08026 | 2.389685
41.41 | 16371.8398 | 11735.09 | 8770.91 | 4636.747 | 243.8187 | 2695.285 | 22.68076 | 2.398451
41.419998 | 16414.4336 | 11725.5 | 8769.685 | 4688.938 | 252.3434 | 2677.76 | 23.29911 | 2.40735
41.43 | 16447.5078 | 11716.44 | 8768.458 | 4731.063 | 261.1811 | 2660.453 | 23.93612 | 2.416387
41.439999 | 16177.0361 | 11707.95 | 8767.229 | 4469.091 | 270.3364 | 2643.362 | 24.59182 | 2.425547
41.450001 | 16095.5244 | 11700 | 8765.998 | 4395.528 | 279.8261 | 2626.47 | 25.26714 | 2.434833
41.459999 | 16189.3418 | 11692.6 | 8764.766 | 4496.737 | 289.655 | 2609.778 | 25.96212 | 2.44423
41.470001 | 15876.375 | 11685.76 | 8763.531 | 4190.612 | 299.8425 | 2593.258 | 26.67783 | 2.453738
41.48 | 15640.0498 | 11679.49 | 8762.294 | 3960.558 | 310.3951 | 2576.925 | 27.41442 | 2.463353
41.490002 | 15839.1367 | 11673.78 | 8761.055 | 4165.359 | 321.3301 | 2560.746 | 28.17276 | 2.473064
41.5 | 15948.5586 | 11668.63 | 8759.815 | 4279.925 | 332.6536 | 2544.729 | 28.95294 | 2.482863
41.509998 | 15835.6338 | 11664.06 | 8758.573 | 4171.576 | 344.3827 | 2528.854 | 29.75581 | 2.492743
41.52 | 16005.3711 | 11660.06 | 8757.329 | 4345.314 | 356.5361 | 2513.108 | 30.58229 | 2.502703
41.529999 | 16131.3506 | 11656.64 | 8756.082 | 4474.715 | 369.1192 | 2497.489 | 31.43238 | 2.512725
41.540001 | 15976.3301 | 11653.79 | 8754.834 | 4322.537 | 382.1532 | 2481.976 | 32.30713 | 2.522805
41.549999 | 15918.5195 | 11651.55 | 8753.584 | 4266.969 | 395.6455 | 2466.581 | 33.20669 | 2.532938
41.560001 | 16036.4092 | 11649.89 | 8752.332 | 4386.517 | 409.6191 | 2451.266 | 34.13213 | 2.543106
41.57 | 16098.7119 | 11648.85 | 8751.078 | 4449.866 | 424.0824 | 2436.048 | 35.08367 | 2.55331
41.580002 | 16060.9121 | 11648.4 | 8749.822 | 4412.511 | 439.0576 | 2420.896 | 36.06229 | 2.563534
41.59 | 16181.7041 | 11648.57 | 8748.564 | 4533.134 | 454.5506 | 2405.813 | 37.06798 | 2.573763
41.599998 | 16153.9404 | 11649.36 | 8747.305 | 4504.579 | 470.5839 | 2390.787 | 38.10176 | 2.583992
41.610001 | 15839.7773 | 11650.78 | 8746.043 | 4189.001 | 487.1815 | 2375.793 | 39.16469 | 2.59421
41.619999 | 15499.751 | 11652.84 | 8744.779 | 3846.913 | 504.3462 | 2360.851 | 40.25653 | 2.604409
41.630001 | 15549.6162 | 11655.54 | 8743.514 | 3894.08 | 522.1074 | 2345.922 | 41.37863 | 2.614569
41.639999 | 15832.6611 | 11658.9 | 8742.247 | 4173.763 | 540.4718 | 2331.024 | 42.53096 | 2.624687
41.650002 | 15939.957 | 11662.92 | 8740.977 | 4277.035 | 559.4715 | 2316.124 | 43.715 | 2.634749
41.66 | 15804.0938 | 11667.62 | 8739.706 | 4136.479 | 579.106 | 2301.228 | 44.9302 | 2.644733
41.669998 | 15833.9434 | 11673 | 8738.433 | 4160.948 | 599.4041 | 2286.326 | 46.17784 | 2.654637
41.68 | 15708.7969 | 11679.07 | 8737.158 | 4029.726 | 620.392 | 2271.398 | 47.45896 | 2.664447
41.689999 | 15437.8711 | 11685.86 | 8735.881 | 3752.016 | 642.0752 | 2256.452 | 48.77337 | 2.674148
41.700001 | 15656.7002 | 11693.36 | 8734.602 | 3963.344 | 664.4847 | 2241.464 | 50.12234 | 2.683726
41.709999 | 15819.2725 | 11701.59 | 8733.321 | 4117.679 | 687.627 | 2226.447 | 51.50575 | 2.693173
41.720001 | 15646.4736 | 11710.57 | 8732.038 | 3935.901 | 711.5372 | 2211.37 | 52.92503 | 2.70247
41.73 | 15595.4229 | 11720.32 | 8730.753 | 3875.107 | 736.2221 | 2196.249 | 54.38004 | 2.71161
41.740002 | 15588.7607 | 11730.84 | 8729.467 | 3857.923 | 761.7158 | 2181.062 | 55.87216 | 2.720581
41.75 | 15545.1084 | 11742.14 | 8728.178 | 3802.971 | 788.0192 | 2165.81 | 57.40076 | 2.729356
41.759998 | 15497.1533 | 11754.25 | 8726.888 | 3742.902 | 815.167 | 2150.49 | 58.96729 | 2.737938
41.77 | 15650.584 | 11767.19 | 8725.596 | 3883.397 | 843.1887 | 2135.084 | 60.57276 | 2.746309
41.779999 | 15839.7988 | 11780.97 | 8724.302 | 4058.833 | 872.0894 | 2119.604 | 62.2168 | 2.754459
41.790001 | 15750.1221 | 11795.6 | 8723.005 | 3954.519 | 901.9054 | 2104.029 | 63.90079 | 2.762372
41.799999 | 15637.1699 | 11811.12 | 8721.708 | 3826.046 | 932.643 | 2088.379 | 65.62446 | 2.770046
41.810001 | 15478.6514 | 11827.54 | 8720.407 | 3651.108 | 964.3438 | 2072.625 | 67.38934 | 2.777458
41.82 | 15222.3135 | 11844.89 | 8719.106 | 3377.426 | 997.0143 | 2056.788 | 69.19518 | 2.784609
41.830002 | 15172.1328 | 11863.19 | 8717.802 | 3308.946 | 1030.697 | 2040.854 | 71.04355 | 2.791489
41.84 | 15450.0898 | 11882.44 | 8716.496 | 3567.654 | 1065.386 | 2024.822 | 72.93341 | 2.798072
41.849998 | 15835.0664 | 11902.69 | 8715.189 | 3932.377 | 1101.128 | 2008.702 | 74.8666 | 2.804371
41.860001 | 15831.2402 | 11923.96 | 8713.879 | 3907.278 | 1137.958 | 1992.47 | 76.8442 | 2.810362
41.869999 | 15554.7148 | 11946.28 | 8712.568 | 3608.431 | 1175.874 | 1976.16 | 78.86544 | 2.816055
41.880001 | 15719.5947 | 11969.68 | 8711.255 | 3749.913 | 1214.928 | 1959.745 | 80.93223 | 2.821428
41.889999 | 15876.8916 | 11994.19 | 8709.94 | 3882.706 | 1255.124 | 1943.251 | 83.04404 | 2.826488
41.900002 | 15493.7979 | 12019.84 | 8708.623 | 3473.96 | 1296.52 | 1926.661 | 85.2032 | 2.831228
41.91 | 15368.4238 | 12046.63 | 8707.304 | 3321.79 | 1339.1 | 1909.986 | 87.40789 | 2.835627
41.919998 | 15710.7236 | 12074.64 | 8705.983 | 3636.079 | 1382.922 | 1893.239 | 89.66058 | 2.839708
41.93 | 15410.4746 | 12103.89 | 8704.661 | 3306.583 | 1428.025 | 1876.4 | 91.96222 | 2.843448
41.939999 | 14944.5938 | 12134.41 | 8703.336 | 2810.183 | 1474.416 | 1859.5 | 94.31252 | 2.84686
41.950001 | 14994.9111 | 12166.24 | 8702.009 | 2828.67 | 1522.147 | 1842.522 | 96.71319 | 2.849932
41.959999 | 15239.1201 | 12199.41 | 8700.681 | 3039.705 | 1571.224 | 1825.493 | 99.16379 | 2.852676
41.970001 | 15332.2588 | 12233.98 | 8699.351 | 3098.279 | 1621.711 | 1808.396 | 101.6666 | 2.855078
41.98 | 15377.165 | 12269.97 | 8698.019 | 3107.199 | 1673.615 | 1791.255 | 104.221 | 2.85715
41.990002 | 15233.4863 | 12307.44 | 8696.685 | 2926.042 | 1727.002 | 1774.068 | 106.8297 | 2.858899
42 | 15138.1758 | 12346.39 | 8695.349 | 2791.781 | 1781.856 | 1756.838 | 109.4907 | 2.860298
42.009998 | 15053.2646 | 12386.92 | 8694.012 | 2666.345 | 1838.255 | 1739.584 | 112.2072 | 2.861385
42.02 | 14827.1074 | 12429.04 | 8692.672 | 2398.063 | 1896.242 | 1722.288 | 114.9801 | 2.862134
42.029999 | 14735.9014 | 12472.81 | 8691.33 | 2263.086 | 1955.83 | 1704.982 | 117.8093 | 2.862571
42.040001 | 15002.4814 | 12518.28 | 8689.987 | 2484.2 | 2017.084 | 1687.651 | 120.6969 | 2.862681
42.049999 | 15334.6074 | 12565.48103 | 8688.642 | 2769.12637 | 2080.011 | 1670.324 | 123.6424 | 2.862484
42.060001 | 15549.0479 | 12614.48 | 8687.294 | 2934.572 | 2144.691 | 1652.98 | 126.6484 | 2.861965
42.07 | 15440.7607 | 12665.3 | 8685.945 | 2775.461 | 2211.131 | 1635.648 | 129.7144 | 2.861142
42.080002 | 15191.7549 | 12718.04 | 8684.594 | 2473.715 | 2279.419 | 1618.323 | 132.8437 | 2.860023
42.09 | 15129.8311 | 12772.66 | 8683.242 | 2357.168 | 2349.524 | 1601.005 | 136.0333 | 2.858579
42.099998 | 14900.3018 | 12829.3 | 8681.888 | 2071.004 | 2421.551 | 1583.715 | 139.2876 | 2.856853
42.110001 | 14989.2959 | 12887.97 | 8680.531 | 2101.322 | 2495.552 | 1566.429 | 142.6075 | 2.854811
42.119999 | 15039.4678 | 12948.72 | 8679.173 | 2090.743 | 2571.523 | 1549.185 | 145.9921 | 2.852485
42.130001 | 15008.6455 | 13011.62 | 8677.812 | 1997.025 | 2649.558 | 1531.957 | 149.4442 | 2.849853
42.139999 | 14907.3633 | 13076.69 | 8676.45 | 1830.675 | 2729.656 | 1514.772 | 152.9629 | 2.846935
42.150002 | 14629.8096 | 13144.03 | 8675.086 | 1485.782 | 2811.931 | 1497.616 | 156.552 | 2.843723
42.16 | 14790.1592 | 13213.58 | 8673.72 | 1576.581 | 2896.318 | 1480.492 | 160.2073 | 2.840191
42.169998 | 15289.6865 | 13285.49 | 8672.353 | 2004.2 | 2982.946 | 1463.417 | 163.9336 | 2.836381
42.18 | 15188.2773 | 13359.76 | 8670.983 | 1828.517 | 3071.85 | 1446.364 | 167.7309 | 2.832246
42.189999 | 14680.2949 | 13436.44 | 8669.612 | 1243.852 | 3163.044 | 1429.361 | 171.5987 | 2.827815
42.200001 | 14892.0479 | 13515.58 | 8668.239 | 1376.467 | 3256.596 | 1412.385 | 175.5386 | 2.823057
42.209999 | 15168.5107 | 13597.18 | 8666.864 | 1571.328 | 3352.496 | 1395.456 | 179.5488 | 2.817983
42.220001 | 14901.1152 | 13681.31 | 8665.487 | 1219.8 | 3450.834 | 1378.55 | 183.6316 | 2.812564
42.23 | 14868.627 | 13767.97 | 8664.108 | 1100.661 | 3551.586 | 1361.68 | 187.7848 | 2.806803
42.240002 | 15036.9082 | 13857.23 | 8662.727 | 1179.678 | 3654.851 | 1344.84 | 192.0111 | 2.800694
42.25 | 14951.4072 | 13948.98 | 8661.345 | 1002.428 | 3760.521 | 1328.016 | 196.3039 | 2.794184
42.259998 | 14543.583 | 14043.36 | 8659.961 | 500.2274 | 3868.72 | 1311.22 | 200.6676 | 2.787303
42.27 | 14517.9307 | 14140.31 | 8658.575 | 377.6179 | 3979.439 | 1294.419 | 205.0994 | 2.779986
42.279999 | 14870.2686 | 14239.84 | 8657.187 | 630.4262 | 4092.651 | 1277.635 | 209.5971 | 2.77225
42.290001 | 14947.3398 | 14341.94 | 8655.797 | 605.4026 | 4208.378 | 1260.839 | 214.1595 | 2.764041
42.299999 | 14725.1768 | 14446.53 | 8654.405 | 278.6449 | 4326.548 | 1244.042 | 218.782 | 2.755356
42.310001 | 14556.9102 | 14553.63 | 8653.011 | 3.277889 | 4447.197 | 1227.214 | 223.4641 | 2.746142
42.32 | 14506.5283 | 14663.13 | 8651.616 | -156.6029 | 4570.217 | 1210.362 | 228.1996 | 2.736383
42.330002 | 14439.9932 | 14775.05 | 8650.219 | -335.0587 | 4695.647 | 1193.472 | 232.9882 | 2.726051
42.34 | 14726.4893 | 14889.13 | 8648.82 | -162.6379 | 4823.251 | 1176.524 | 237.8179 | 2.715073
42.349998 | 14914.417 | 15005.42 | 8647.419 | -91.00149 | 4953.083 | 1159.523 | 242.6895 | 2.703456
42.360001 | 14817.3291 | 15123.76 | 8646.016 | -306.4324 | 5085.027 | 1142.432 | 247.5955 | 2.691111
42.369999 | 14592.3936 | 15243.96 | 8644.612 | -651.5697 | 5218.881 | 1125.266 | 252.5265 | 2.678034
42.380001 | 14340.6455 | 15365.92 | 8643.206 | -1025.275 | 5354.583 | 1107.991 | 257.4773 | 2.66415
42.389999 | 14198.0654 | 15489.38 | 8641.798 | -1291.313 | 5491.883 | 1090.612 | 262.4362 | 2.649432
42.400002 | 14218.1445 | 15614.23 | 8640.387 | -1396.086 | 5630.71 | 1073.101 | 267.398 | 2.633818
42.41 | 14170.7119 | 15740.04 | 8638.976 | -1569.325 | 5770.648 | 1055.452 | 272.3441 | 2.617243
42.419998 | 13970.0293 | 15866.71 | 8637.562 | -1896.685 | 5911.621 | 1037.662 | 277.2701 | 2.599693
42.43 | 14361.248 | 15993.9 | 8636.147 | -1632.657 | 6053.322 | 1019.694 | 282.1609 | 2.581066
42.439999 | 14467.2666 | 16121.29 | 8634.73 | -1654.022 | 6195.43 | 1001.565 | 287.003 | 2.561355
42.450001 | 14179.1426 | 16248.53 | 8633.31 | -2069.389 | 6337.655 | 983.2431 | 291.7826 | 2.540475
42.459999 | 14249.333 | 16375.2 | 8631.89 | -2125.868 | 6479.573 | 964.7382 | 296.4821 | 2.518403
42.470001 | 14490.1045 | 16500.97 | 8630.467 | -2010.863 | 6620.894 | 946.0242 | 301.0881 | 2.495065
42.48 | 14303.876 | 16625.32 | 8629.042 | -2321.448 | 6761.121 | 927.1096 | 305.5807 | 2.470434
42.490002 | 14027.2949 | 16747.93 | 8627.616 | -2720.64 | 6899.944 | 907.9841 | 309.9465 | 2.44447
42.5 | 14122.002 | 16868.12 | 8626.188 | -2746.121 | 7036.712 | 888.646 | 314.1597 | 2.417119
42.509998 | 14323.334 | 16985.58 | 8624.758 | -2662.241 | 7171.118 | 869.1026 | 318.2084 | 2.388379
42.52 | 14290.1885 | 17099.72 | 8623.326 | -2809.53 | 7302.626 | 849.3373 | 322.0708 | 2.358182
42.529999 | 14025.335 | 17210.03 | 8621.893 | -3184.698 | 7430.707 | 829.3779 | 325.7282 | 2.326556
42.540001 | 13818.9287 | 17316.01 | 8620.457 | -3497.077 | 7554.877 | 809.2159 | 329.1617 | 2.293458
42.549999 | 13830.9619 | 17417.05 | 8619.02 | -3586.084 | 7674.538 | 788.8783 | 332.3505 | 2.258918
42.560001 | 13824.4023 | 17512.7 | 8617.581 | -3688.301 | 7789.258 | 768.3627 | 335.2786 | 2.222914
42.57 | 14227.4473 | 17602.38 | 8616.141 | -3374.93 | 7898.425 | 747.7001 | 337.9257 | 2.185489
42.580002 | 14199.0645 | 17685.66 | 8614.698 | -3486.596 | 8001.636 | 726.902 | 340.2782 | 2.146661
42.59 | 14143.2725 | 17761.93 | 8613.254 | -3618.653 | 8098.25 | 705.9997 | 342.3157 | 2.106479
42.599998 | 14027.1289 | 17830.83 | 8611.808 | -3803.705 | 8187.916 | 685.0177 | 344.0279 | 2.064998
42.610001 | 13943.9639 | 17891.93 | 8610.36 | -3947.968 | 8270.18 | 663.97 | 345.4006 | 2.022245
42.619999 | 13948.9961 | 17944.78 | 8608.91 | -3995.784 | 8344.56 | 642.9094 | 346.4218 | 1.97834
42.630001 | 13806.752 | 17989.1 | 8607.459 | -4182.345 | 8410.77 | 621.8515 | 347.084 | 1.933328
42.639999 | 13906.9463 | 18024.52 | 8606.006 | -4117.573 | 8468.402 | 600.8458 | 347.3784 | 1.88733
42.650002 | 13983.333 | 18050.86 | 8604.55 | -4067.523 | 8517.252 | 579.9114 | 347.3014 | 1.840413
42.66 | 13834.7041 | 18067.86 | 8603.094 | -4233.161 | 8557.024 | 559.1048 | 346.8496 | 1.792724
42.669998 | 13575.6396 | 18075.44 | 8601.636 | -4499.803 | 8587.585 | 538.4542 | 346.0234 | 1.744359
42.68 | 13548.3359 | 18073.5 | 8600.175 | -4525.166 | 8608.819 | 517.9887 | 344.8239 | 1.695416
42.689999 | 13564.1416 | 18062.03 | 8598.713 | -4497.885 | 8620.651 | 497.7599 | 343.2561 | 1.646053
42.700001 | 13920.001 | 18041.06 | 8597.249 | -4121.063 | 8623.1 | 477.7932 | 341.3263 | 1.596369
42.709999 | 13893.2734 | 18010.7 | 8595.784 | -4117.423 | 8616.187 | 458.136 | 339.0432 | 1.546521
42.720001 | 13758.8389 | 17971.11 | 8594.316 | -4212.268 | 8600.068 | 438.8091 | 336.4176 | 1.496604
42.73 | 13766.0938 | 17922.49 | 8592.847 | -4156.393 | 8574.875 | 419.8559 | 333.4623 | 1.446773
42.740002 | 13430.3271 | 17865.09 | 8591.376 | -4434.76 | 8540.827 | 401.2958 | 330.1906 | 1.397125
42.75 | 13383.0527 | 17799.3 | 8589.903 | -4416.246 | 8498.254 | 383.171 | 326.6221 | 1.347821
42.759998 | 13570.3975 | 17725.39 | 8588.429 | -4154.993 | 8447.395 | 365.4961 | 322.7707 | 1.298947
42.77 | 13224.5898 | 17643.78 | 8586.953 | -4419.194 | 8388.635 | 348.2893 | 318.6556 | 1.250605
42.779999 | 13399.1318 | 17554.9 | 8585.475 | -4155.772 | 8322.349 | 331.5796 | 314.2969 | 1.202923
42.790001 | 13443.2852 | 17459.2 | 8583.995 | -4015.91 | 8248.955 | 315.3751 | 309.7139 | 1.155977
42.799999 | 13268.6309 | 17357.16 | 8582.514 | -4088.529 | 8168.909 | 299.6988 | 304.929 | 1.109882
42.810001 | 13426.2734 | 17249.26 | 8581.03 | -3822.984 | 8082.651 | 284.5503 | 299.961 | 1.06469
42.82 | 13569.375 | 17136.03 | 8579.546 | -3566.656 | 7990.685 | 269.9466 | 294.8332 | 1.0205
42.830002 | 13526.4189 | 17017.9 | 8578.059 | -3491.484 | 7893.421 | 255.8828 | 289.5626 | 0.977348
42.84 | 13449.207 | 16895.57 | 8576.571 | -3446.365 | 7791.515 | 242.3739 | 284.1773 | 0.9353306
42.849998 | 13510.7217 | 16769.38 | 8575.081 | -3258.655 | 7685.301 | 229.4097 | 278.6909 | 0.8944632
42.860001 | 13431.8359 | 16639.86 | 8573.588 | -3208.021 | 7575.306 | 216.9841 | 273.1239 | 0.8547766
42.869999 | 13206.0195 | 16507.56 | 8572.095 | -3301.544 | 7462.051 | 205.1024 | 267.4982 | 0.8163329
42.880001 | 13175.376 | 16372.9 | 8570.599 | -3197.524 | 7345.946 | 193.7477 | 261.8284 | 0.7791251
42.889999 | 13187.4072 | 16236.41 | 8569.103 | -3048.998 | 7227.505 | 182.9194 | 256.1351 | 0.743195
42.900002 | 13184.1553 | 16098.39 | 8567.603 | -2914.238 | 7107.055 | 172.597 | 250.4293 | 0.7085188
42.91 | 13078.4102 | 15959.51 | 8566.103 | -2881.096 | 6985.212 | 162.7809 | 244.7345 | 0.6751409
42.919998 | 13134.7959 | 15819.94 | 8564.601 | -2685.142 | 6862.187 | 153.4495 | 239.0576 | 0.6430277
42.93 | 13182.3594 | 15680.13 | 8563.097 | -2497.766 | 6738.415 | 144.5877 | 233.4132 | 0.6121684
42.939999 | 13288.3428 | 15540.42 | 8561.591 | -2252.073 | 6614.243 | 136.1848 | 227.814 | 0.5825624
42.950001 | 12969.2188 | 15401.11 | 8560.084 | -2431.886 | 6489.977 | 128.2213 | 222.2693 | 0.5541785
42.959999 | 13004.2734 | 15262.56 | 8558.575 | -2258.284 | 6365.977 | 120.6859 | 216.7918 | 0.5270119
42.970001 | 13503.3203 | 15124.94 | 8557.064 | -1621.623 | 6242.437 | 113.5565 | 211.3861 | 0.5010165
42.98 | 13426.6553 | 14988.6 | 8555.551 | -1561.948 | 6119.691 | 106.8213 | 206.0636 | 0.4761821
42.990002 | 12816.6963 | 14853.62 | 8554.037 | -2036.92 | 5997.843 | 100.4586 | 200.8259 | 0.4524592
43 | 12540.957 | 14720.4 | 8552.521 | -2179.439 | 5877.301 | 94.45829 | 195.6864 | 0.4298407
43.009998 | 12581.1211 | 14588.92 | 8551.004 | -2007.796 | 5758.063 | 88.79887 | 190.6432 | 0.4082728
43.02 | 12779.6514 | 14459.39 | 8549.484 | -1679.741 | 5640.355 | 83.46378 | 185.7021 | 0.3877204
43.029999 | 13008.5859 | 14331.95 | 8547.963 | -1323.368 | 5524.316 | 78.43952 | 180.8669 | 0.3681561
43.040001 | 12665.6748 | 14206.69 | 8546.44 | -1541.01 | 5410.048 | 73.7082 | 176.139 | 0.3495353
43.049999 | 12587.2295 | 14083.75 | 8544.916 | -1496.519 | 5297.72 | 69.25769 | 171.5229 | 0.3318331
43.060001 | 12880.9883 | 13963.13 | 8543.389 | -1082.137 | 5187.335 | 65.06978 | 167.0165 | 0.3149994
43.07 | 12655.6826 | 13844.97 | 8541.862 | -1189.285 | 5079.05 | 61.13329 | 162.6239 | 0.29901
43.080002 | 12462.5283 | 13729.2 | 8540.332 | -1266.671 | 4972.811 | 57.43161 | 158.3412 | 0.2838167
43.09 | 12910.792 | 13616.04 | 8538.801 | -705.2464 | 4868.838 | 53.95531 | 154.1745 | 0.2694008
43.099998 | 12860.3369 | 13505.34 | 8537.268 | -645.0065 | 4767.012 | 50.68901 | 150.118 | 0.2557151
43.110001 | 12622.5234 | 13397.16 | 8535.733 | -774.6347 | 4667.391 | 47.62009 | 146.1716 | 0.2427242
43.119999 | 12484.3838 | 13291.55 | 8534.197 | -807.1648 | 4570.045 | 44.73969 | 142.3366 | 0.2304062
43.130001 | 12747.5781 | 13188.42 | 8532.659 | -440.8466 | 4474.904 | 42.03435 | 138.6087 | 0.2187187
43.139999 | 12649.9941 | 13087.85 | 8531.12 | -437.8604 | 4382.042 | 39.49583 | 134.9891 | 0.2076404
43.150002 | 12304.8359 | 12989.71 | 8529.578 | -684.874 | 4291.351 | 37.11186 | 131.4724 | 0.1971309
43.16 | 12113.6748 | 12894.13 | 8528.035 | -780.4505 | 4202.965 | 34.87598 | 128.0619 | 0.1871749
43.169998 | 12370.2305 | 12800.93 | 8526.491 | -430.7003 | 4116.734 | 32.77737 | 124.7511 | 0.1777359
43.18 | 12289.4336 | 12710.14 | 8524.944 | -420.7026 | 4032.677 | 30.80755 | 121.539 | 0.1687873
43.189999 | 12114.2998 | 12621.7 | 8523.396 | -507.4051 | 3950.765 | 28.95954 | 118.4237 | 0.1603079
43.200001 | 12113.0488 | 12535.58 | 8521.846 | -422.5283 | 3870.951 | 27.22503 | 115.4021 | 0.1522698
43.209999 | 12211.8926 | 12451.76 | 8520.295 | -239.8675 | 3793.248 | 25.59812 | 112.4737 | 0.1446553
43.220001 | 12454.3877 | 12370.14 | 8518.742 | 84.2474 | 3717.556 | 24.07089 | 109.6336 | 0.1374362
43.23 | 12492.0215 | 12290.74 | 8517.188 | 201.2857 | 3643.897 | 22.63826 | 106.8817 | 0.1305971
43.240002 | 12512.6699 | 12213.41 | 8515.631 | 299.258 | 3572.15 | 21.29326 | 104.2129 | 0.1241127
43.25 | 12651.8799 | 12138.25 | 8514.074 | 513.6345 | 3502.393 | 20.03176 | 101.6286 | 0.1179708
43.259998 | 12435.0684 | 12065.08 | 8512.514 | 369.9927 | 3434.479 | 18.84757 | 99.12314 | 0.1121484
43.27 | 12162.6299 | 11993.89 | 8510.953 | 168.742 | 3368.398 | 17.73578 | 96.69494 | 0.1066282
43.279999 | 12490.7285 | 11924.63 | 8509.39 | 566.0967 | 3304.106 | 16.69234 | 94.34201 | 0.1013963
43.290001 | 12318.0762 | 11857.24 | 8507.825 | 460.8343 | 3241.546 | 15.71251 | 92.06135 | 0.096435
43.299999 | 12124.9326 | 11791.71 | 8506.26 | 333.2234 | 3180.713 | 14.79291 | 89.85212 | 0.09173308
43.310001 | 12272.9375 | 11727.93 | 8504.692 | 545.0083 | 3121.511 | 13.92906 | 87.71026 | 0.08727284
43.32 | 12518.6484 | 11665.9 | 8503.122 | 852.7441 | 3063.945 | 13.11807 | 85.6353 | 0.08304457
43.330002 | 12652.1309 | 11605.52 | 8501.551 | 1046.612 | 3007.909 | 12.35603 | 83.62303 | 0.07903254
43.34 | 12560.1768 | 11546.82 | 8499.979 | 1013.356 | 2953.452 | 11.64061 | 81.67426 | 0.07522924
43.349998 | 11889.4316 | 11489.68 | 8498.405 | 399.7514 | 2900.451 | 10.96836 | 79.78454 | 0.07162042
43.360001 | 12003.7598 | 11434.06 | 8496.829 | 569.6952 | 2848.879 | 10.33642 | 77.95212 | 0.06819499
43.369999 | 12098.7559 | 11379.96 | 8495.251 | 718.792 | 2798.728 | 9.742828 | 76.17635 | 0.06494595
43.380001 | 12082.4229 | 11327.29 | 8493.672 | 755.1354 | 2749.915 | 9.184664 | 74.45385 | 0.06186104
43.389999 | 11853.2969 | 11276.04 | 8492.092 | 577.2607 | 2702.441 | 8.660163 | 72.78422 | 0.05893392
43.400002 | 11651.0625 | 11226.11 | 8490.509 | 424.9521 | 2656.215 | 8.166738 | 71.16393 | 0.05615337
43.41 | 11511.8174 | 11177.55 | 8488.925 | 334.2671 | 2611.275 | 7.703029 | 69.5937 | 0.05351488
43.419998 | 11407.6074 | 11130.24 | 8487.34 | 277.3627 | 2567.517 | 7.266824 | 68.06989 | 0.05100865
43.43 | 11773.334 | 11084.18 | 8485.753 | 689.1573 | 2524.928 | 6.856371 | 66.59136 | 0.04862748
43.439999 | 11976.2314 | 11039.31 | 8484.164 | 936.9222 | 2483.472 | 6.470277 | 65.1568 | 0.04636577
43.450001 | 11806.6123 | 10995.59 | 8482.573 | 811.0178 | 2443.106 | 6.106857 | 63.76427 | 0.04421616
43.459999 | 11602.4326 | 10953.02 | 8480.982 | 649.4089 | 2403.822 | 5.76495 | 62.41322 | 0.04217411
43.470001 | 11651.9941 | 10911.53 | 8479.388 | 740.4682 | 2365.554 | 5.442966 | 61.10112 | 0.04023234
43.48 | 11599.666 | 10871.1 | 8477.793 | 728.5648 | 2328.302 | 5.139915 | 59.82767 | 0.03838697
43.490002 | 11554.4766 | 10831.67 | 8476.196 | 722.8037 | 2291.996 | 4.854422 | 58.59031 | 0.03663154
43.5 | 11710.4082 | 10793.27 | 8474.598 | 917.1359 | 2256.664 | 4.585683 | 57.38956 | 0.03496309
43.509998 | 11654.2754 | 10755.81 | 8472.998 | 898.4623 | 2222.226 | 4.332489 | 56.2227 | 0.03337581
43.52 | 11576.8291 | 10719.28 | 8471.397 | 857.5465 | 2188.671 | 4.093866 | 55.08892 | 0.03186534
43.529999 | 11658.6201 | 10683.65 | 8469.794 | 974.9677 | 2155.972 | 3.869049 | 53.98727 | 0.03042836
43.540001 | 11568.9795 | 10648.89 | 8468.189 | 920.0932 | 2124.095 | 3.657098 | 52.91632 | 0.02906043
43.549999 | 11594.4121 | 10614.98 | 8466.583 | 979.4327 | 2093.036 | 3.457378 | 51.87574 | 0.02775888
43.560001 | 11816.4639 | 10581.88 | 8464.975 | 1234.588 | 2062.742 | 3.268996 | 50.86361 | 0.02651923
43.57 | 11752.624 | 10549.58 | 8463.366 | 1203.046 | 2033.216 | 3.091409 | 49.87979 | 0.02533924
43.580002 | 11428.6602 | 10518.03 | 8461.755 | 910.6345 | 2004.401 | 2.923847 | 48.92238 | 0.02421496
43.59 | 11405.6904 | 10487.25 | 8460.142 | 918.4446 | 1976.323 | 2.765865 | 47.9918 | 0.02314466
43.599998 | 11741.7432 | 10457.17 | 8458.529 | 1284.572 | 1948.918 | 2.616788 | 47.08608 | 0.02212479
43.610001 | 11617.1299 | 10427.79 | 8456.913 | 1189.341 | 1922.174 | 2.476051 | 46.20445 | 0.02115259
43.619999 | 11697.292 | 10399.09 | 8455.296 | 1298.198 | 1896.087 | 2.343284 | 45.34676 | 0.02022648
43.630001 | 11543.3145 | 10371.04 | 8453.677 | 1172.273 | 1870.616 | 2.217902 | 44.51146 | 0.01934333
43.639999 | 11350.9854 | 10343.64 | 8452.057 | 1007.349 | 1845.762 | 2.099573 | 43.69853 | 0.0185017
43.650002 | 11382.9512 | 10316.83 | 8450.435 | 1066.124 | 1821.481 | 1.987774 | 42.90636 | 0.01769873
43.66 | 11216.4238 | 10290.64 | 8448.812 | 925.7835 | 1797.794 | 1.88225 | 42.13545 | 0.01693343
43.669998 | 10949.4053 | 10265.02 | 8447.188 | 684.3862 | 1774.649 | 1.782559 | 41.38418 | 0.01620332
43.68 | 11086.7021 | 10239.96 | 8445.561 | 846.7443 | 1752.041 | 1.688346 | 40.65209 | 0.01550659
43.689999 | 11450.665 | 10215.44 | 8443.933 | 1235.224 | 1729.955 | 1.599344 | 39.93872 | 0.01484193
43.700001 | 11447.8984 | 10191.44 | 8442.303 | 1256.459 | 1708.364 | 1.515203 | 39.2431 | 0.0142074
43.709999 | 11456.623 | 10167.97 | 8440.673 | 1288.651 | 1687.284 | 1.435715 | 38.5655 | 0.01360209
43.720001 | 11223.1094 | 10144.98 | 8439.04 | 1078.125 | 1666.667 | 1.360535 | 37.90442 | 0.01302396
43.73 | 11184.6777 | 10122.49 | 8437.406 | 1062.19 | 1646.52 | 1.289476 | 37.25997 | 0.01247215
43.740002 | 11061.8896 | 10100.44 | 8435.77 | 961.4453 | 1626.809 | 1.222254 | 36.63102 | 0.01194499
43.75 | 11020.3945 | 10078.87 | 8434.134 | 941.5204 | 1607.552 | 1.158711 | 36.01794 | 0.01144179
43.759998 | 11076.0029 | 10057.73 | 8432.496 | 1018.269 | 1588.71 | 1.098597 | 35.41954 | 0.01096105
43.77 | 11165.915 | 10037.02 | 8430.855 | 1128.894 | 1570.278 | 1.041708 | 34.83551 | 0.01050164
43.779999 | 10995.085 | 10016.72 | 8429.214 | 978.361 | 1552.247 | 0.9878922 | 34.26552 | 0.01006275
43.790001 | 11165.2334 | 9996.825 | 8427.57 | 1168.408 | 1534.599 | 0.9369512 | 33.70896 | 0.009643212
43.799999 | 11264.6533 | 9977.327 | 8425.926 | 1287.326 | 1517.337 | 0.8887573 | 33.16578 | 0.009242384
43.810001 | 11139.124 | 9958.201 | 8424.28 | 1180.923 | 1500.434 | 0.8431191 | 32.63513 | 0.008859065
43.82 | 11185.1123 | 9939.453 | 8422.632 | 1245.66 | 1483.895 | 0.7999268 | 32.11706 | 0.008492709
43.830002 | 10969.7305 | 9921.052 | 8420.983 | 1048.679 | 1467.691 | 0.7590147 | 31.61069 | 0.008142258
43.84 | 11063.085 | 9903.017 | 8419.333 | 1160.068 | 1451.839 | 0.7202926 | 31.11637 | 0.007807298
43.849998 | 11120.3535 | 9885.314 | 8417.681 | 1235.04 | 1436.308 | 0.6836149 | 30.63319 | 0.007486878
43.860001 | 10940.9277 | 9867.937 | 8416.027 | 1072.99 | 1421.093 | 0.6488582 | 30.16084 | 0.007180239
43.869999 | 10617.666 | 9850.89 | 8414.373 | 766.7762 | 1406.195 | 0.6159479 | 29.69935 | 0.006887014
43.880001 | 10958.8203 | 9834.148 | 8412.716 | 1124.672 | 1391.593 | 0.5847544 | 29.24802 | 0.006606332
43.889999 | 11474.5078 | 9817.718 | 8411.058 | 1656.79 | 1377.291 | 0.5552083 | 28.80692 | 0.006337841
43.900002 | 11193.25 | 9801.573 | 8409.398 | 1391.677 | 1363.266 | 0.527193 | 28.37532 | 0.006080733
43.91 | 10867.2363 | 9785.731 | 8407.738 | 1081.505 | 1349.533 | 0.5006559 | 27.95356 | 0.005834782
43.919998 | 10890.4609 | 9770.163 | 8406.076 | 1120.298 | 1336.066 | 0.4754985 | 27.54087 | 0.005599299
43.93 | 10748.8867 | 9754.869 | 8404.412 | 994.018 | 1322.863 | 0.4516411 | 27.1371 | 0.005373771
43.939999 | 10845.0615 | 9739.841 | 8402.747 | 1105.22 | 1309.918 | 0.4290266 | 26.74209 | 0.005157868
43.950001 | 10880.2871 | 9725.067 | 8401.079 | 1155.22 | 1297.219 | 0.4075758 | 26.35539 | 0.004951036
43.959999 | 10939.7852 | 9710.558 | 8399.412 | 1229.227 | 1284.777 | 0.3872432 | 25.97722 | 0.004753044
43.970001 | 10798.2344 | 9696.284 | 8397.742 | 1101.951 | 1272.563 | 0.3679492 | 25.60679 | 0.004563291
43.98 | 10691.5869 | 9682.262 | 8396.071 | 1009.325 | 1260.593 | 0.3496556 | 25.24444 | 0.004381593
43.990002 | 10823.3457 | 9668.463 | 8394.398 | 1154.883 | 1248.839 | 0.332294 | 24.88941 | 0.00420743
44 | 10806.7949 | 9654.905 | 8392.724 | 1151.89 | 1237.319 | 0.3158305 | 24.54205 | 0.004040637
44.009998 | 10843.5889 | 9641.565 | 8391.049 | 1202.024 | 1226.009 | 0.3002075 | 24.20177 | 0.003880779
44.02 | 11125.7734 | 9628.441 | 8389.372 | 1497.332 | 1214.912 | 0.2853772 | 23.86845 | 0.003727523
44.029999 | 10884.792 | 9615.531 | 8387.694 | 1269.261 | 1204.02 | 0.2713061 | 23.542 | 0.00358066
44.040001 | 10456.1621 | 9602.825 | 8386.014 | 853.3372 | 1193.327 | 0.2579468 | 23.2221 | 0.003439837
44.049999 | 10569.5332 | 9590.327 | 8384.333 | 979.206 | 1182.837 | 0.2452709 | 22.90883 | 0.003304886
44.060001 | 10755.0195 | 9578.022 | 8382.65 | 1176.998 | 1172.533 | 0.2332324 | 22.60173 | 0.003175441
44.07 | 10496.9932 | 9565.915 | 8380.966 | 931.0784 | 1162.423 | 0.2218066 | 22.3009 | 0.003051357
44.080002 | 10050.4531 | 9553.989 | 8379.281 | 496.4646 | 1152.488 | 0.2109536 | 22.00589 | 0.002932316
44.09 | 10055.8535 | 9542.257 | 8377.594 | 513.5961 | 1142.743 | 0.2006521 | 21.71696 | 0.002818206
44.099998 | 10282.6768 | 9530.701 | 8375.906 | 751.9754 | 1133.168 | 0.1908686 | 21.43362 | 0.002708741
44.110001 | 10524.0322 | 9519.316 | 8374.216 | 1004.716 | 1123.76 | 0.1815719 | 21.15571 | 0.002603683
44.119999 | 10489.5 | 9508.113 | 8372.526 | 981.3873 | 1114.528 | 0.1727465 | 20.88344 | 0.002502955
44.130001 | 10554.9922 | 9497.07 | 8370.833 | 1057.922 | 1105.454 | 0.1643589 | 20.61629 | 0.002406266
44.139999 | 10708.2314 | 9486.197 | 8369.139 | 1222.035 | 1096.544 | 0.1563937 | 20.3544 | 0.002313527
44.150002 | 10583.3115 | 9475.477 | 8367.444 | 1107.835 | 1087.785 | 0.1488217 | 20.09738 | 0.002224484
44.16 | 10361.3477 | 9464.924 | 8365.747 | 896.424 | 1079.187 | 0.1416311 | 19.84547 | 0.002139079
44.169998 | 10430.4502 | 9454.52 | 8364.05 | 975.9304 | 1070.735 | 0.1347972 | 19.59827 | 0.002057098
44.18 | 10631.1807 | 9444.265 | 8362.35 | 1186.915 | 1062.429 | 0.1283003 | 19.3557 | 0.00197838
44.189999 | 10243.5156 | 9434.158 | 8360.649 | 809.3571 | 1054.267 | 0.1221269 | 19.11771 | 0.00190283
44.200001 | 9711.5195 | 9424.191 | 8358.947 | 287.3288 | 1046.242 | 0.116257 | 18.88408 | 0.001830274
44.209999 | 10420.6064 | 9414.372 | 8357.244 | 1006.235 | 1038.361 | 0.1106797 | 18.65496 | 0.001760645
44.220001 | 10416.0146 | 9404.682 | 8355.539 | 1011.333 | 1030.606 | 0.1053748 | 18.42991 | 0.001693751
44.23 | 10441.0117 | 9395.134 | 8353.832 | 1045.878 | 1022.99 | 0.1003331 | 18.20914 | 0.001629538
44.240002 | 10241.7236 | 9385.709 | 8352.124 | 856.0146 | 1015.495 | 0.09553718 | 17.99225 | 0.001567842
44.25 | 10444.5273 | 9376.421 | 8350.416 | 1068.107 | 1008.133 | 0.09097884 | 17.77947 | 0.001508614
44.259998 | 10500.9844 | 9367.254 | 8348.706 | 1133.731 | 1000.889 | 0.0866434 | 17.57045 | 0.001451715
44.27 | 10667.3516 | 9358.208 | 8346.994 | 1309.144 | 993.765 | 0.08251857 | 17.36515 | 0.001397036
44.279999 | 10427.3369 | 9349.282 | 8345.281 | 1078.055 | 986.7575 | 0.07859615 | 17.16353 | 0.001344517
44.290001 | 10213.7871 | 9340.47 | 8343.566 | 873.3172 | 979.8623 | 0.07486385 | 16.96542 | 0.00129404
44.299999 | 10129.1553 | 9331.776 | 8341.851 | 797.3797 | 973.0815 | 0.07131464 | 16.77087 | 0.001245557
44.310001 | 10216.4912 | 9323.188 | 8340.133 | 893.3034 | 966.4058 | 0.06793647 | 16.57962 | 0.001198945
44.32 | 10295.0645 | 9314.711 | 8338.415 | 980.3531 | 959.8388 | 0.0647232 | 16.39175 | 0.001154161
44.330002 | 10024.2793 | 9306.334 | 8336.695 | 717.9451 | 953.3697 | 0.06166443 | 16.20699 | 0.001111099
44.34 | 9851.3535 | 9298.067 | 8334.974 | 553.2869 | 947.0072 | 0.05875495 | 16.0255 | 0.001069726
44.349998 | 9932.3193 | 9289.895 | 8333.252 | 642.4248 | 940.7386 | 0.05598566 | 15.84701 | 0.001029949
44.360001 | 10348.748 | 9281.815 | 8331.528 | 1066.933 | 934.5615 | 0.0533485 | 15.6714 | 0.0009916855
44.369999 | 10413.0625 | 9273.836 | 8329.803 | 1139.227 | 928.482 | 0.05083961 | 15.49882 | 0.0009549155
44.380001 | 9874.5859 | 9265.941 | 8328.076 | 608.6445 | 922.487 | 0.04845014 | 15.32895 | 0.0009195403
44.389999 | 9885.1943 | 9258.139 | 8326.349 | 627.0556 | 916.581 | 0.04617615 | 15.1619 | 0.0008855336
44.400002 | 9797.4473 | 9250.415 | 8324.619 | 547.0321 | 910.7538 | 0.04400984 | 14.99739 | 0.0008528078
44.41 | 10184.1436 | 9242.781 | 8322.889 | 941.3629 | 905.0132 | 0.04194822 | 14.8356 | 0.0008213475
44.419998 | 9912.8086 | 9235.222 | 8321.158 | 677.5865 | 899.3473 | 0.03998478 | 14.67627 | 0.0007910802
44.43 | 9940.2158 | 9227.739 | 8319.424 | 712.4766 | 893.7565 | 0.0381142 | 14.51935 | 0.0007619509
44.439999 | 10189.2959 | 9220.33 | 8317.69 | 968.9657 | 888.238 | 0.03633303 | 14.36482 | 0.0007339306
44.450001 | 10150.1543 | 9212.989 | 8315.954 | 937.1656 | 882.7864 | 0.03463585 | 14.21253 | 0.0007069591
44.459999 | 10498.7002 | 9205.721 | 8314.218 | 1292.979 | 877.407 | 0.03301988 | 14.06258 | 0.0006810159
44.470001 | 10311.4375 | 9198.513 | 8312.479 | 1112.924 | 872.0869 | 0.03147965 | 13.91468 | 0.0006560352
44.48 | 10065.7197 | 9191.373 | 8310.74 | 874.3462 | 866.8337 | 0.03001277 | 13.76899 | 0.0006320007
44.490002 | 9930.165 | 9184.288 | 8308.999 | 745.8769 | 861.6346 | 0.02861455 | 13.62524 | 0.0006088557
44.5 | 9998.583 | 9177.267 | 8307.257 | 821.3164 | 856.4977 | 0.02728284 | 13.48358 | 0.0005865857
44.509998 | 9895.6719 | 9170.298 | 8305.514 | 725.3742 | 851.4129 | 0.02601369 | 13.3438 | 0.0005651433
44.52 | 9694.7168 | 9163.381 | 8303.77 | 531.3354 | 846.3806 | 0.02480376 | 13.20587 | 0.0005444913
44.529999 | 10064.168 | 9156.516 | 8302.024 | 907.6516 | 841.3986 | 0.02365092 | 13.06978 | 0.0005246106
44.540001 | 9770.3682 | 9149.699 | 8300.276 | 620.6695 | 836.4639 | 0.0225518 | 12.93542 | 0.0005054608
44.549999 | 9597.5518 | 9142.931 | 8298.528 | 454.6204 | 831.5781 | 0.02150458 | 12.80284 | 0.000487027
44.560001 | 9635.6709 | 9136.206 | 8296.778 | 499.4646 | 826.735 | 0.02050594 | 12.67189 | 0.0004692666
44.57 | 9661.6025 | 9129.528 | 8295.028 | 532.0747 | 821.9374 | 0.01955429 | 12.54262 | 0.0004521667
44.580002 | 9728.7256 | 9122.887 | 8293.275 | 605.8381 | 817.1783 | 0.01864675 | 12.41488 | 0.0004356906
44.59 | 9705.7178 | 9116.294 | 8291.522 | 589.4242 | 812.4644 | 0.01778198 | 12.2888 | 0.0004198285
44.599998 | 9759.8301 | 9109.737 | 8289.768 | 650.0928 | 807.7878 | 0.01695748 | 12.16422 | 0.000404548
44.610001 | 9885.1426 | 9103.217 | 8288.011 | 781.9259 | 803.1475 | 0.01617102 | 12.04108 | 0.0003898215
44.619999 | 9938.8145 | 9096.739 | 8286.255 | 842.0753 | 798.5491 | 0.01542161 | 11.91951 | 0.0003756432
44.630001 | 9878.8799 | 9090.295 | 8284.496 | 788.5849 | 793.9846 | 0.01470678 | 11.79931 | 0.0003619789
44.639999 | 10003.5146 | 9083.89 | 8282.737 | 919.6242 | 789.4586 | 0.01402551 | 11.6806 | 0.0003488207
44.650002 | 10182.9756 | 9077.518 | 8280.975 | 1105.458 | 784.9654 | 0.0133756 | 11.56321 | 0.0003361379
44.66 | 9371.4297 | 9071.186 | 8279.214 | 300.2435 | 780.5121 | 0.01275627 | 11.4473 | 0.0003239266
44.669998 | 9221.9395 | 9064.888 | 8277.451 | 157.0514 | 776.0921 | 0.01216571 | 11.33273 | 0.0003121615
44.68 | 9893.1699 | 9058.625 | 8275.686 | 834.5452 | 771.7072 | 0.01160242 | 11.2195 | 0.0003008233
44.689999 | 9994.3945 | 9052.397 | 8273.921 | 941.9971 | 767.3579 | 0.01106548 | 11.10762 | 0.0002899032
44.700001 | 9831.1436 | 9046.203 | 8272.153 | 784.9405 | 763.042 | 0.01055335 | 10.99702 | 0.0002793795
44.709999 | 9789.6543 | 9040.049 | 8270.386 | 749.6054 | 758.7652 | 0.01006526 | 10.88782 | 0.0002692459
44.720001 | 9982.4395 | 9033.926 | 8268.616 | 948.5135 | 754.5204 | 0.009599658 | 10.77985 | 0.0002594789
44.73 | 9774.3115 | 9027.843 | 8266.845 | 746.4681 | 750.3152 | 0.009155881 | 10.67325 | 0.0002500733
44.740002 | 9617.1484 | 9021.793 | 8265.073 | 595.3558 | 746.1424 | 0.008732591 | 10.56787 | 0.0002410088
44.75 | 9771.6904 | 9015.783 | 8263.301 | 755.9074 | 742.0098 | 0.008329178 | 10.46383 | 0.0002322806
44.759998 | 9600.7627 | 9009.808 | 8261.527 | 590.9543 | 737.9121 | 0.007944511 | 10.36105 | 0.0002238717
44.77 | 9879.8379 | 9003.87 | 8259.751 | 875.9676 | 733.8515 | 0.007577611 | 10.25951 | 0.0002157683
44.779999 | 10099.0137 | 8997.97 | 8257.975 | 1101.044 | 729.8282 | 0.007227876 | 10.15923 | 0.0002079641
44.790001 | 9993.8506 | 8992.106 | 8256.197 | 1001.744 | 725.842 | 0.00689432 | 10.06019 | 0.0002004439
44.799999 | 9262.2129 | 8986.283 | 8254.419 | 275.9297 | 721.8953 | 0.006576412 | 9.962416 | 0.0001932025
44.810001 | 9344.5635 | 8980.496 | 8252.638 | 364.0675 | 717.9853 | 0.006273175 | 9.865837 | 0.000186224
44.82 | 9771.9316 | 8974.75 | 8250.857 | 797.182 | 714.1155 | 0.005984139 | 9.770515 | 0.0001795036
44.830002 | 9878.3271 | 8969.039 | 8249.075 | 909.2882 | 710.2819 | 0.005708457 | 9.676359 | 0.0001730275
44.84 | 9397.3916 | 8963.371 | 8247.292 | 434.0202 | 706.4908 | 0.005445721 | 9.583471 | 0.000166792
44.849998 | 9521.3398 | 8957.741 | 8245.507 | 563.5984 | 702.737 | 0.00519519 | 9.491752 | 0.0001607847
44.860001 | 9597.375 | 8952.149 | 8243.721 | 645.226 | 699.0217 | 0.0049562 | 9.401187 | 0.0001549953
44.869999 | 9395.9912 | 8946.598 | 8241.934 | 449.3928 | 695.3473 | 0.004728435 | 9.311836 | 0.0001494208
44.880001 | 9561.2393 | 8941.085 | 8240.146 | 620.1545 | 691.7106 | 0.00451117 | 9.22361 | 0.0001440486
44.889999 | 9475.4336 | 8935.613 | 8238.357 | 539.8206 | 688.115 | 0.004304086 | 9.136572 | 0.0001388755
44.900002 | 9108.4629 | 8930.177 | 8236.566 | 178.2857 | 684.5562 | 0.004106521 | 9.050621 | 0.0001338893
44.91 | 8922.8818 | 8924.785 | 8234.775 | -1.90283 | 681.0398 | 0.003918234 | 8.965857 | 0.0001290885
44.919998 | 9114.0508 | 8919.43 | 8232.983 | 194.6211 | 677.561 | 0.003738678 | 8.882188 | 0.0001244631
44.93 | 9095.1221 | 8914.113 | 8231.189 | 181.0091 | 674.1212 | 0.003567393 | 8.799604 | 0.0001200055
44.939999 | 9145.5371 | 8908.836 | 8229.394 | 236.7015 | 670.7202 | 0.003404098 | 8.718121 | 0.0001157121
44.950001 | 9303.8105 | 8903.595 | 8227.597 | 400.2157 | 667.3563 | 0.003248326 | 8.637682 | 0.0001115743
44.959999 | 9135.1348 | 8898.396 | 8225.801 | 236.7391 | 664.0335 | 0.003099839 | 8.558355 | 0.0001075896
44.970001 | 9291.6865 | 8893.231 | 8224.002 | 398.4553 | 660.7461 | 0.002958166 | 8.480026 | 0.0001037486
44.98 | 9205.1406 | 8888.108 | 8222.203 | 317.033 | 657.4991 | 0.0028231 | 8.402777 | 0.0001000492
44.990002 | 9114.6729 | 8883.018 | 8220.402 | 231.655 | 654.2867 | 0.002694236 | 8.3265 | 9.648328e-05
45 | 9262.1064 | 8877.969 | 8218.601 | 384.1374 | 651.1143 | 0.002571387 | 8.25128 | 9.304895e-05
45.009998 | 9352.6279 | 8872.955 | 8216.798 | 479.6727 | 647.9772 | 0.002454209 | 8.177034 | 8.973944e-05
45.02 | 9165.3955 | 8867.977 | 8214.994 | 297.4185 | 644.8764 | 0.002342402 | 8.103752 | 8.654923e-05
45.029999 | 9370.5293 | 8863.035 | 8213.19 | 507.4943 | 641.8115 | 0.002235785 | 8.031442 | 8.347578e-05
45.040001 | 9173.6396 | 8858.127 | 8211.383 | 315.5122 | 638.7817 | 0.002134056 | 7.960066 | 8.051314e-05
45.049999 | 9237.0664 | 8853.257 | 8209.577 | 383.8097 | 635.7882 | 0.002037055 | 7.889655 | 7.765915e-05
45.060001 | 9166.6289 | 8848.419 | 8207.768 | 318.2103 | 632.8282 | 0.001944486 | 7.820138 | 7.490755e-05
45.07 | 8912.1631 | 8843.616 | 8205.959 | 68.54661 | 629.9038 | 0.001856205 | 7.751554 | 7.225647e-05
45.080002 | 8851.0713 | 8838.846 | 8204.149 | 12.22579 | 627.0113 | 0.001771958 | 7.683833 | 6.970046e-05
45.09 | 8718.8477 | 8834.111 | 8202.338 | -115.2635 | 624.1548 | 0.00169162 | 7.61704 | 6.723804e-05
45.099998 | 9041.415 | 8829.408 | 8200.526 | 212.0067 | 621.33 | 0.001614969 | 7.551099 | 6.486442e-05
45.110001 | 9444.8203 | 8824.736 | 8198.712 | 620.084 | 618.5371 | 0.001541802 | 7.485994 | 6.257543e-05
45.119999 | 9137.79 | 8820.098 | 8196.897 | 317.6917 | 615.7776 | 0.001472027 | 7.421762 | 6.037007e-05
45.130001 | 9275 | 8815.49 | 8195.081 | 459.5102 | 613.0485 | 0.001405424 | 7.358336 | 5.824331e-05
45.139999 | 9252.7744 | 8810.914 | 8193.265 | 441.8602 | 610.3518 | 0.001341898 | 7.295758 | 5.619394e-05
45.150002 | 9012.4531 | 8806.367 | 8191.447 | 206.0866 | 607.6842 | 0.00128125 | 7.233952 | 5.421725e-05
45.16 | 9087.5117 | 8801.852 | 8189.629 | 285.6595 | 605.0492 | 0.001223407 | 7.172987 | 5.231263e-05
45.169998 | 9394.5371 | 8797.366 | 8187.809 | 597.1707 | 602.4431 | 0.001168207 | 7.112796 | 5.047627e-05
45.18 | 9152.2686 | 8792.909 | 8185.988 | 359.3595 | 599.8664 | 0.001115509 | 7.053368 | 4.870514e-05
45.189999 | 9269.1084 | 8788.481 | 8184.167 | 480.6272 | 597.3189 | 0.001065232 | 6.994717 | 4.699794e-05
45.200001 | 9187.0664 | 8784.08 | 8182.343 | 402.9863 | 594.7989 | 0.001017233 | 6.9368 | 4.535133e-05
45.209999 | 9043.5527 | 8779.71 | 8180.52 | 263.8429 | 592.3093 | 0.0009714439 | 6.879667 | 4.376433e-05
45.220001 | 9143.958 | 8775.364 | 8178.695 | 368.5938 | 589.8454 | 0.0009277218 | 6.823237 | 4.223334e-05
45.23 | 8865.4209 | 8771.048 | 8176.869 | 94.37251 | 587.4111 | 0.0008860054 | 6.767569 | 4.075756e-05
45.240002 | 8838.3164 | 8766.757 | 8175.042 | 71.55979 | 585.0016 | 0.0008461734 | 6.712589 | 3.933389e-05
45.25 | 8716.5527 | 8762.494 | 8173.214 | -45.94153 | 582.621 | 0.00080817 | 6.65836 | 3.796159e-05
45.259998 | 9033.333 | 8758.257 | 8171.385 | 275.0764 | 580.2656 | 0.0007718918 | 6.604825 | 3.663807e-05
45.27 | 9036.2891 | 8754.044 | 8169.555 | 282.2451 | 577.9361 | 0.0007372489 | 6.551981 | 3.536118e-05
45.279999 | 9090.7471 | 8749.857 | 8167.724 | 340.8901 | 575.632 | 0.0007041875 | 6.499838 | 3.413e-05
45.290001 | 9268.3574 | 8745.693 | 8165.892 | 522.6639 | 573.3523 | 0.0006726161 | 6.448366 | 3.294218e-05
45.299999 | 8839.3965 | 8741.557 | 8164.06 | 97.83939 | 571.0992 | 0.0006424892 | 6.39761 | 3.179701e-05
45.310001 | 8825.6787 | 8737.442 | 8162.225 | 88.23644 | 568.8688 | 0.0006137146 | 6.347503 | 3.069195e-05
45.32 | 9068.873 | 8733.354 | 8160.391 | 335.5194 | 566.6643 | 0.0005862524 | 6.298101 | 2.962642e-05
45.330002 | 9088.5811 | 8729.286 | 8158.554 | 359.2951 | 564.4816 | 0.0005600238 | 6.249343 | 2.859822e-05
45.34 | 8930.3594 | 8725.244 | 8156.718 | 205.1151 | 562.3244 | 0.0005349924 | 6.20129 | 2.760684e-05
45.349998 | 9003.5811 | 8721.224 | 8154.881 | 282.3568 | 560.1893 | 0.0005110911 | 6.153895 | 2.665043e-05
45.360001 | 8918.249 | 8717.225 | 8153.041 | 201.0235 | 558.0765 | 0.0004882586 | 6.107154 | 2.572735e-05
45.369999 | 8704.4746 | 8713.251 | 8151.202 | -8.776139 | 555.9872 | 0.0004664676 | 6.061105 | 2.483728e-05
45.380001 | 8897.4775 | 8709.296 | 8149.361 | 188.1814 | 553.9191 | 0.0004456513 | 6.015708 | 2.397823e-05
45.389999 | 8851.3809 | 8705.365 | 8147.52 | 146.016 | 551.8739 | 0.0004257817 | 5.971006 | 2.314977e-05
45.400002 | 8742.1553 | 8701.453 | 8145.676 | 40.70269 | 549.8487 | 0.0004067976 | 5.926955 | 2.235005e-05
45.41 | 8731.7236 | 8697.564 | 8143.833 | 34.15947 | 547.8468 | 0.0003886783 | 5.883618 | 2.157888e-05
45.419998 | 8441.8496 | 8693.696 | 8141.989 | -251.8459 | 545.8649 | 0.0003713738 | 5.84096 | 2.083476e-05
45.43 | 8611.252 | 8689.847 | 8140.143 | -78.59458 | 543.9038 | 0.0003548417 | 5.79899 | 2.01165e-05
45.439999 | 9074.6406 | 8686.018 | 8138.297 | 388.6221 | 541.9631 | 0.0003390572 | 5.757731 | 1.942363e-05
45.450001 | 8926.3486 | 8682.209 | 8136.45 | 244.1397 | 540.0417 | 0.0003239775 | 5.717174 | 1.875484e-05
45.459999 | 8949.1162 | 8678.421 | 8134.602 | 270.6948 | 538.1419 | 0.0003095812 | 5.677369 | 1.810977e-05
45.470001 | 8938.9766 | 8674.651 | 8132.752 | 264.3256 | 536.26 | 0.0002958252 | 5.638281 | 1.7487e-05
45.48 | 9023.7617 | 8670.902 | 8130.903 | 352.8597 | 534.3992 | 0.0002826909 | 5.599974 | 1.688623e-05
45.490002 | 8689.5742 | 8667.17 | 8129.051 | 22.40454 | 532.5558 | 0.0002701411 | 5.562418 | 1.630624e-05
45.5 | 8652.875 | 8663.459 | 8127.2 | -10.58361 | 530.733 | 0.0002581591 | 5.525685 | 1.574676e-05
45.509998 | 8720.8262 | 8659.765 | 8125.347 | 61.06103 | 528.9278 | 0.0002467132 | 5.489761 | 1.520678e-05
45.52 | 8968.248 | 8656.089 | 8123.493 | 312.1587 | 527.1412 | 0.0002357758 | 5.454675 | 1.468544e-05
45.529999 | 8991.4756 | 8652.432 | 8121.639 | 339.0436 | 525.3724 | 0.0002253305 | 5.420466 | 1.418241e-05
45.540001 | 8812.8691 | 8648.791 | 8119.783 | 164.0778 | 523.6209 | 0.0002153494 | 5.38715 | 1.369674e-05
45.549999 | 8733.7051 | 8645.17 | 8117.927 | 88.53461 | 521.8884 | 0.0002058185 | 5.354795 | 1.322818e-05
45.560001 | 8760.6074 | 8641.565 | 8116.069 | 119.0424 | 520.1719 | 0.0001967095 | 5.323397 | 1.277571e-05
45.57 | 9182.4873 | 8637.979 | 8114.212 | 544.5087 | 518.4739 | 0.0001880101 | 5.293039 | 1.233911e-05
45.580002 | 9346.1631 | 8634.407 | 8112.352 | 711.7559 | 516.7911 | 0.0001849093 | 5.263729 | 1.191753e-05
45.59 | 9236.8447 | 8630.855 | 8110.493 | 605.9896 | 515.1267 | 0.000177577 | 5.235561 | 1.151075e-05
45.599998 | 8743.001 | 8627.319 | 8108.632 | 115.6823 | 513.4777 | 0.0001792801 | 5.208561 | 1.111806e-05
45.610001 | 8973.0459 | 8623.798 | 8106.77 | 349.2483 | 511.8445 | 0.0001737933 | 5.182791 | 1.07388e-05
45.619999 | 8917.0508 | 8620.294 | 8104.908 | 296.7564 | 510.2278 | 0.0001688385 | 5.158341 | 1.037284e-05
45.630001 | 8730.3193 | 8616.806 | 8103.044 | 113.5136 | 508.626 | 0.0001644209 | 5.135263 | 1.00194e-05
45.639999 | 9073.0449 | 8613.335 | 8101.18 | 459.7102 | 507.0403 | 0.0001605572 | 5.113661 | 9.67832e-06
45.650002 | 8802.9492 | 8609.877 | 8099.315 | 193.072 | 505.4685 | 0.0001572611 | 5.093601 | 9.348849e-06
45.66 | 8875.8652 | 8606.438 | 8097.449 | 269.4275 | 503.913 | 0.0001212036 | 5.07521 | 9.030922e-06
45.669998 | 8666.3867 | 8603.013 | 8095.583 | 63.3738 | 502.3712 | 0.0001205937 | 5.058573 | 8.723944e-06
45.68 | 8654.5264 | 8599.603 | 8093.715 | 54.92389 | 500.8435 | 3.658229e-05 | 5.043814 | 8.427437e-06
45.689999 | 8544.3096 | 8596.208 | 8091.847 | -51.89818 | 499.3298 | 4.086225e-05 | 5.03106 | 8.141219e-06
45.700001 | 8629.6191 | 8592.827 | 8089.977 | 36.79245 | 497.8289 | 4.564567e-05 | 5.020448 | 7.864762e-06
45.709999 | 8770.7676 | 8589.462 | 8088.108 | 181.3053 | 496.3424 | 5.098819e-05 | 5.012146 | 7.597926e-06
45.720001 | 8631.6436 | 8586.11 | 8086.236 | 45.53327 | 494.8676 | 5.695994e-05 | 5.006299 | 7.340142e-06
45.73 | 8578.2725 | 8582.775 | 8084.365 | -4.502156 | 493.4066 | 6.36307e-05 | 5.00311 | 7.091292e-06
45.740002 | 8693.4756 | 8579.451 | 8082.492 | 114.0245 | 491.9563 | 7.108668e-05 | 5.002756 | 6.85089e-06
45.75 | 8757.0225 | 8576.144 | 8080.619 | 180.8787 | 490.5191 | 7.941484e-05 | 5.00547 | 6.618827e-06
45.759998 | 8706.0137 | 8572.849 | 8078.745 | 133.1643 | 489.0925 | 8.872063e-05 | 5.011472 | 6.394696e-06
45.77 | 8617.6826 | 8569.568 | 8076.87 | 48.1146 | 487.6768 | 9.912361e-05 | 5.021034 | 6.178149e-06
45.779999 | 8660.6816 | 8566.3 | 8074.994 | 94.38113 | 486.2714 | 0.000110745 | 5.034419 | 5.969056e-06
45.790001 | 8764.3525 | 8563.045 | 8073.118 | 201.3075 | 484.8753 | 0.0001237356 | 5.051941 | 5.767036e-06
45.799999 | 9027.5273 | 8559.804 | 8071.241 | 467.7228 | 483.4897 | 0.0001382467 | 5.073926 | 5.571986e-06
45.810001 | 9132.6738 | 8556.575 | 8069.362 | 576.099 | 482.1117 | 0.0001544693 | 5.100738 | 5.383496e-06
45.82 | 8704.8604 | 8553.36 | 8067.484 | 151.5009 | 480.743 | 0.000172593 | 5.132764 | 5.201479e-06
45.830002 | 8537.1201 | 8550.155 | 8065.604 | -13.03461 | 479.3805 | 0.0001928524 | 5.170434 | 5.025582e-06
45.84 | 8735.1367 | 8546.964 | 8063.723 | 188.1725 | 478.0263 | 0.0002154839 | 5.214201 | 4.85573e-06
45.849998 | 8826.3418 | 8543.785 | 8061.843 | 282.557 | 476.6773 | 0.0002407741 | 5.264566 | 4.691623e-06
45.860001 | 8432.7031 | 8540.616 | 8059.96 | -107.9128 | 475.3333 | 0.0002690509 | 5.322119 | 4.532993e-06
45.869999 | 8899.2344 | 8537.46 | 8058.078 | 361.7744 | 473.9945 | 0.0003006348 | 5.387395 | 4.379799e-06
45.880001 | 8848.4385 | 8534.314 | 8056.194 | 314.1246 | 472.6585 | 0.0003359441 | 5.461098 | 4.231713e-06
45.889999 | 8739.1904 | 8531.18 | 8054.31 | 208.0102 | 471.3258 | 0.0003753862 | 5.543877 | 4.088672e-06
45.900002 | 8562.8496 | 8528.055 | 8052.425 | 34.79431 | 469.9936 | 0.0004194839 | 5.636568 | 3.95037e-06
45.91 | 8914.1309 | 8524.943 | 8050.539 | 389.188 | 468.6632 | 0.0004687372 | 5.73992 | 3.816781e-06
45.919998 | 8696.0391 | 8521.84 | 8048.653 | 174.1989 | 467.3315 | 0.0005237725 | 5.854867 | 3.687663e-06
45.93 | 8334.6533 | 8518.747 | 8046.766 | -184.0932 | 465.9978 | 0.000585294 | 5.982456 | 3.562816e-06
45.939999 | 8466.8916 | 8515.663 | 8044.878 | -48.77143 | 464.6607 | 0.0006540153 | 6.123654 | 3.442169e-06
45.950001 | 8490.7881 | 8512.588 | 8042.989 | -21.79972 | 463.3184 | 0.0007308224 | 6.279706 | 3.325503e-06
45.959999 | 8385.9766 | 8509.523 | 8041.1 | -123.5469 | 461.9709 | 0.0008166036 | 6.451764 | 3.212763e-06
45.970001 | 8749.2109 | 8506.466 | 8039.21 | 242.7448 | 460.6144 | 0.0009124774 | 6.641313 | 3.103712e-06
45.98 | 8623.4658 | 8503.419 | 8037.319 | 120.0468 | 459.2493 | 0.001019554 | 6.849718 | 2.998303e-06
45.990002 | 8340.7627 | 8500.378 | 8035.427 | -159.6156 | 457.8714 | 0.001139202 | 7.078682 | 2.896335e-06
46 | 8143.6309 | 8497.348 | 8033.535 | -353.7168 | 456.4814 | 0.001272799 | 7.3298 | 2.797764e-06
46.009998 | 8683.3564 | 8494.324 | 8031.643 | 189.0323 | 455.075 | 0.001422012 | 7.605016 | 2.70242e-06
46.02 | 8692.0039 | 8491.307 | 8029.749 | 200.6965 | 453.6506 | 0.001588726 | 7.906508 | 2.610159e-06
46.029999 | 8874.8262 | 8488.298 | 8027.855 | 386.5277 | 452.2058 | 0.001774843 | 8.236254 | 2.520927e-06
46.040001 | 8691.6592 | 8485.296 | 8025.959 | 206.3636 | 450.7375 | 0.001982724 | 8.596839 | 2.434566e-06
46.049999 | 8566.7705 | 8482.301 | 8024.064 | 84.46926 | 449.2445 | 0.002214726 | 8.990589 | 2.351035e-06
46.060001 | 8491.7959 | 8479.312 | 8022.167 | 12.48401 | 447.7216 | 0.002473818 | 9.420583 | 2.27016e-06
46.07 | 8416.8623 | 8476.331 | 8020.27 | -59.4682 | 446.1678 | 0.002762927 | 9.889547 | 2.191905e-06
46.080002 | 8383.4502 | 8473.354 | 8018.372 | -89.90364 | 444.5775 | 0.003085664 | 10.40097 | 2.116125e-06
46.09 | 9154.9326 | 8470.385 | 8016.474 | 684.5474 | 442.9495 | 0.003445637 | 10.95801 | 2.042786e-06
46.099998 | 8727.2852 | 8467.422 | 8014.576 | 259.8631 | 441.278 | 0.003847207 | 11.56459 | 1.971764e-06
46.110001 | 8459.9756 | 8464.464 | 8012.675 | -4.488124 | 439.5589 | 0.004295334 | 12.2251 | 1.902944e-06
46.119999 | 8565.9033 | 8461.513 | 8010.775 | 104.3906 | 437.7892 | 0.0047948 | 12.94322 | 1.836311e-06
46.130001 | 8558.3994 | 8458.566 | 8008.874 | 99.83326 | 435.9625 | 0.005351848 | 13.72424 | 1.771725e-06
46.139999 | 8186.6382 | 8455.627 | 8006.973 | -268.9885 | 434.0754 | 0.005972457 | 14.57253 | 1.70916e-06
46.150002 | 8307.1211 | 8452.691 | 8005.07 | -145.5701 | 432.1204 | 0.0066643 | 15.4942 | 1.648486e-06
46.16 | 8192.9004 | 8449.763 | 8003.167 | -256.863 | 430.0945 | 0.007434548 | 16.49405 | 1.589692e-06
46.169998 | 8241.0938 | 8446.841 | 8001.264 | -205.7469 | 427.9897 | 0.008292179 | 17.57857 | 1.532676e-06
46.18 | 8291.0498 | 8443.923 | 7999.36 | -152.8733 | 425.7995 | 0.009247171 | 18.75476 | 1.477351e-06
46.189999 | 8727.4951 | 8441.012 | 7997.455 | 286.4833 | 423.5178 | 0.01030939 | 20.02865 | 1.423689e-06
46.200001 | 8610.0957 | 8438.105 | 7995.549 | 171.9904 | 421.1363 | 0.01149105 | 21.4083 | 1.371595e-06
46.209999 | 8444.1621 | 8435.206 | 7993.644 | 8.955825 | 418.6495 | 0.01280406 | 22.90045 | 1.321046e-06
46.220001 | 8671.3018 | 8432.312 | 7991.736 | 238.9902 | 416.0465 | 0.01426339 | 24.51436 | 1.271942e-06
46.23 | 8371.8242 | 8429.424 | 7989.829 | -57.60021 | 413.3216 | 0.01588333 | 26.2575 | 1.224263e-06
46.240002 | 8481.2793 | 8426.542 | 7987.921 | 54.73754 | 410.4632 | 0.0176815 | 28.13975 | 1.177924e-06
46.25 | 8614.2031 | 8423.667 | 7986.013 | 190.536 | 407.4653 | 0.01967482 | 30.16914 | 1.132907e-06
46.259998 | 8804.624 | 8420.798 | 7984.104 | 383.8258 | 404.3161 | 0.02188368 | 32.35593 | 1.089143e-06
46.27 | 8775.6738 | 8417.935 | 7982.194 | 357.7387 | 401.0053 | 0.02433058 | 34.71111 | 1.046568e-06
46.279999 | 8375.2812 | 8415.079 | 7980.284 | -39.79773 | 397.5244 | 0.02703696 | 37.24318 | 1.005167e-06
46.290001 | 8130.3091 | 8412.228 | 7978.373 | -281.9194 | 393.8613 | 0.03002948 | 39.96409 | 9.648717e-07
46.299999 | 8662.4385 | 8409.386 | 7976.462 | 253.0522 | 390.0085 | 0.03333289 | 42.88244 | 9.256713e-07
46.310001 | 8455.335 | 8406.549 | 7974.55 | 48.78561 | 385.9517 | 0.03697857 | 46.01105 | 8.874949e-07
46.32 | 8547.542 | 8403.721 | 7972.637 | 143.8212 | 381.6842 | 0.04099477 | 49.35828 | 8.503358e-07
46.330002 | 8623.0918 | 8400.898 | 7970.724 | 222.1941 | 377.1922 | 0.04541641 | 52.93627 | 8.141368e-07
46.34 | 8616.8857 | 8398.084 | 7968.811 | 218.8022 | 372.4702 | 0.05027492 | 56.75253 | 7.788955e-07
46.349998 | 8551.8125 | 8395.276 | 7966.897 | 156.5365 | 367.5061 | 0.05560809 | 60.81765 | 7.445679e-07
46.360001 | 8347.5098 | 8392.475 | 7964.981 | -44.96486 | 362.2893 | 0.06145697 | 65.14265 | 7.111146e-07
46.369999 | 8535.8838 | 8389.682 | 7963.066 | 146.2018 | 356.8169 | 0.06785507 | 69.73094 | 6.78547e-07
46.380001 | 8266.7705 | 8386.896 | 7961.15 | -120.1251 | 351.0774 | 0.07484878 | 74.5933 | 6.46817e-07
46.389999 | 8589.5312 | 8384.118 | 7959.234 | 205.4132 | 345.0702 | 0.08247423 | 79.73122 | 6.159347e-07
46.400002 | 8511.2207 | 8381.346 | 7957.317 | 129.8744 | 338.7858 | 0.09078071 | 85.15312 | 5.858593e-07
46.41 | 8330.9336 | 8378.584 | 7955.399 | -47.65038 | 332.229 | 0.09980275 | 90.85572 | 5.566119e-07
46.419998 | 8711.71 | 8375.829 | 7953.482 | 335.8811 | 325.396 | 0.1095866 | 96.84145 | 5.281694e-07
46.43 | 8821.5918 | 8373.081 | 7951.563 | 448.5111 | 318.2868 | 0.1201789 | 103.1108 | 5.005175e-07
46.439999 | 8752.6211 | 8370.341 | 7949.644 | 382.2802 | 310.9105 | 0.1316127 | 109.6547 | 4.736733e-07
46.450001 | 8300.042 | 8367.608 | 7947.724 | -67.56583 | 303.2702 | 0.1439342 | 116.4696 | 4.476216e-07
46.459999 | 8500.084 | 8364.884 | 7945.804 | 135.2 | 295.3815 | 0.1571713 | 123.5409 | 4.223837e-07
46.470001 | 8283.7549 | 8362.166 | 7943.883 | -78.41158 | 287.2506 | 0.1713682 | 130.8611 | 3.97943e-07
46.48 | 8202.8779 | 8359.458 | 7941.963 | -156.5802 | 278.8994 | 0.1865457 | 138.4095 | 0
46.490002 | 7879.7441 | 8356.756 | 7940.041 | -477.0119 | 270.3409 | 0.2027386 | 146.1717 | 0
46.5 | 7906.6631 | 8354.063 | 7938.119 | -447.4003 | 261.6034 | 0.2199576 | 154.1211 | 0
46.509998 | 8108.1372 | 8351.378 | 7936.197 | -243.2408 | 252.7067 | 0.238225 | 162.2362 | 0
46.52 | 8643.6797 | 8348.7 | 7934.273 | 294.98 | 243.6745 | 0.2575604 | 170.4943 | 0
46.529999 | 8594.8652 | 8346.03 | 7932.35 | 248.8356 | 234.541 | 0.2779555 | 178.8606 | 0
46.540001 | 8185.1533 | 8343.366 | 7930.426 | -158.2132 | 225.3316 | 0.2994227 | 187.3097 | 0
46.549999 | 8110.9204 | 8340.712 | 7928.502 | -229.7919 | 216.0845 | 0.3219412 | 195.8042 | 0
46.560001 | 8060.5933 | 8338.065 | 7926.576 | -277.4712 | 206.8249 | 0.345517 | 204.3178 | 0
46.57 | 8034.4844 | 8335.426 | 7924.651 | -300.9412 | 197.5925 | 0.3701177 | 212.8118 | 0
46.580002 | 8176.2988 | 8332.793 | 7922.725 | -156.4941 | 188.4145 | 0.3957357 | 221.2577 | 0
46.59 | 8492.8164 | 8330.169 | 7920.799 | 162.647 | 179.3303 | 0.4223282 | 229.6177 | 0
46.599998 | 8349.7646 | 8327.553 | 7918.873 | 22.2117 | 170.3672 | 0.4498747 | 237.8632 | 0
46.610001 | 7826.7778 | 8324.943 | 7916.945 | -498.1651 | 161.551 | 0.4783582 | 245.9687 | 0
46.619999 | 7728.771 | 8322.342 | 7915.018 | -593.5706 | 152.9184 | 0.5077154 | 253.8978 | 0
46.630001 | 8072.9204 | 8319.747 | 7913.089 | -246.8263 | 144.4874 | 0.5379367 | 261.6321 | 0
46.639999 | 8202.2705 | 8317.16 | 7911.161 | -114.8897 | 136.288 | 0.5689622 | 269.1421 | 0
46.650002 | 7995.2158 | 8314.58 | 7909.232 | -319.3639 | 128.3332 | 0.6007834 | 276.4141 | 0
46.66 | 8283.0098 | 8312.008 | 7907.303 | -28.99831 | 120.6485 | 0.6333346 | 283.4235 | 0
46.669998 | 8292.1211 | 8309.443 | 7905.373 | -17.3223 | 113.2443 | 0.6665974 | 290.1591 | 0
46.68 | 8031.8838 | 8306.885 | 7903.443 | -275.0014 | 106.1294 | 0.7005561 | 296.6124 | 0
46.689999 | 8008.8013 | 8304.335 | 7901.512 | -295.5334 | 99.31733 | 0.7351583 | 302.7698 | 0
46.700001 | 8267.6543 | 8301.791 | 7899.581 | -34.13628 | 92.80972 | 0.7704008 | 308.6293 | 0
46.709999 | 8393.251 | 8299.255 | 7897.65 | 93.99617 | 86.61421 | 0.806239 | 314.1842 | 0
46.720001 | 8415.6885 | 8296.725 | 7895.718 | 118.9636 | 80.72627 | 0.8426838 | 319.4379 | 0
46.73 | 7821.0322 | 8294.203 | 7893.786 | -473.1709 | 75.14847 | 0.8796987 | 324.3889 | 0
46.740002 | 7783.3335 | 8291.687 | 7891.853 | -508.3535 | 69.87353 | 0.9172954 | 329.043 | 0
46.75 | 7924.1543 | 8289.179 | 7889.921 | -365.0251 | 64.89973 | 0.9554459 | 333.4036 | 0
46.759998 | 7941.1499 | 8286.678 | 7887.988 | -345.5284 | 60.21765 | 0.9941628 | 337.4788 | 0
46.77 | 7980.7144 | 8284.183 | 7886.054 | -303.469 | 55.81733 | 1.033468 | 341.2789 | 0
46.779999 | 8123.7793 | 8281.696 | 7884.12 | -157.9165 | 51.69234 | 1.07334 | 344.8103 | 0
46.790001 | 8172.3115 | 8279.214 | 7882.185 | -106.9028 | 47.82996 | 1.113815 | 348.0854 | 0
46.799999 | 8159.4224 | 8276.741 | 7880.251 | -117.3183 | 44.22197 | 1.15488 | 351.1132 | 0
46.810001 | 7963.7886 | 8274.273 | 7878.315 | -310.4841 | 40.85407 | 1.196585 | 353.9068 | 0
46.82 | 7856.7012 | 8271.812 | 7876.38 | -415.1112 | 37.71708 | 1.238924 | 356.4765 | 0
46.830002 | 8051.9678 | 8269.358 | 7874.444 | -217.3899 | 34.79727 | 1.281944 | 358.8347 | 0
46.84 | 8214.1279 | 8266.911 | 7872.508 | -52.78305 | 32.08498 | 1.325644 | 360.9923 | 0
46.849998 | 7976.8652 | 8264.47 | 7870.572 | -287.6052 | 29.56729 | 1.370066 | 362.9612 | 0
46.860001 | 8213.9951 | 8262.036 | 7868.635 | -48.04041 | 27.23171 | 1.415268 | 364.754 | 0
46.869999 | 8194.6309 | 8259.608 | 7866.698 | -64.97737 | 25.06938 | 1.461235 | 366.3799 | 0
46.880001 | 7951.9253 | 8257.187 | 7864.76 | -305.2612 | 23.06752 | 1.508043 | 367.851 | 0
46.889999 | 8389.21 | 8254.772 | 7862.823 | 134.4376 | 21.21733 | 1.555692 | 369.1768 | 0
46.900002 | 8147.0845 | 8252.363 | 7860.884 | -105.2788 | 19.50712 | 1.604262 | 370.368 | 0
46.91 | 8194.417 | 8249.962 | 7858.946 | -55.54514 | 17.9291 | 1.653744 | 371.4334 | 0
46.919998 | 8238.5312 | 8247.567 | 7857.008 | -9.035844 | 16.47326 | 1.704202 | 372.382 | 0
46.93 | 8164.6729 | 8245.178 | 7855.068 | -80.50477 | 15.13049 | 1.755699 | 373.2233 | 0
46.939999 | 8081.4082 | 8242.795 | 7853.129 | -161.3869 | 13.8936 | 1.808241 | 373.9642 | 0
46.950001 | 7982.7715 | 8240.418 | 7851.189 | -257.6467 | 12.75417 | 1.861902 | 374.6131 | 0
46.959999 | 8105.5415 | 8238.049 | 7849.25 | -132.5073 | 11.70579 | 1.916692 | 375.1767 | 0
46.970001 | 8139.6831 | 8235.684 | 7847.309 | -96.00135 | 10.74083 | 1.972697 | 375.6619 | 0
46.98 | 7957.6992 | 8233.327 | 7845.369 | -275.6283 | 9.853685 | 2.029929 | 376.0751 | 0
46.990002 | 8048.8857 | 8230.976 | 7843.428 | -182.0899 | 9.037872 | 2.088463 | 376.4216 | 0
47 | 8280.2334 | 8228.631 | 7841.487 | 51.6021 | 8.288473 | 2.148313 | 376.7074 | 0
47.009998 | 8185.3257 | 8226.293 | 7839.546 | -40.96716 | 7.600003 | 2.209545 | 376.9371 | 0
47.02 | 7602.1367 | 8223.96 | 7837.604 | -621.8233 | 6.967469 | 2.27224 | 377.116 | 0
47.029999 | 7763.6797 | 8221.634 | 7835.663 | -457.9541 | 6.386888 | 2.3364 | 377.2477 | 0
47.040001 | 8271.3115 | 8219.313 | 7833.72 | 51.99849 | 5.853813 | 2.402118 | 377.3367 | 0
47.049999 | 8194.7803 | 8217 | 7831.778 | -22.21923 | 5.364816 | 2.469402 | 377.3868 | 0
47.060001 | 8091.9995 | 8214.691 | 7829.836 | -122.6916 | 4.915983 | 2.538356 | 377.4012 | 0
47.07 | 8334.2793 | 8212.39 | 7827.893 | 121.8895 | 4.504393 | 2.608991 | 377.3834 | 0
47.080002 | 8138 | 8210.093 | 7825.95 | -72.09347 | 4.12679 | 2.6814 | 377.3356 | 0
47.09 | 7858.5732 | 8207.805 | 7824.007 | -349.2314 | 3.780675 | 2.755595 | 377.2615 | 0
47.099998 | 7825.749 | 8205.521 | 7822.064 | -379.7725 | 3.46333 | 2.831656 | 377.1627 | 0
47.110001 | 8090.2144 | 8203.243 | 7820.12 | -113.0291 | 3.17227 | 2.909686 | 377.042 | 0
47.119999 | 8184.8042 | 8200.973 | 7818.176 | -16.16848 | 2.905617 | 2.989666 | 376.9013 | 0
47.130001 | 7873.9722 | 8198.707 | 7816.232 | -324.7348 | 2.661133 | 3.071729 | 376.7425 | 0
47.139999 | 7569.5977 | 8196.448 | 7814.288 | -626.8507 | 2.437178 | 3.155873 | 376.5676 | 0
47.150002 | 7753.0889 | 8194.195 | 7812.343 | -441.1056 | 2.231863 | 3.242236 | 376.3777 | 0
47.16 | 7767.4561 | 8191.948 | 7810.398 | -424.4921 | 2.043846 | 3.330801 | 376.1751 | 0
47.169998 | 7721.4419 | 8189.707 | 7808.454 | -468.2656 | 1.871589 | 3.421672 | 375.9603 | 0
47.18 | 8108.2681 | 8187.472 | 7806.508 | -79.20419 | 1.713726 | 3.514962 | 375.7351 | 0
47.189999 | 8044.6621 | 8185.244 | 7804.563 | -140.5814 | 1.569165 | 3.61067 | 375.5003 | 0
47.200001 | 7860.4312 | 8183.02 | 7802.618 | -322.589 | 1.436714 | 3.708927 | 375.2569 | 0
47.209999 | 7909.2642 | 8180.804 | 7800.672 | -271.5397 | 1.31545 | 3.809739 | 375.0063 | 0
47.220001 | 8006.7173 | 8178.593 | 7798.726 | -171.8753 | 1.204346 | 3.913259 | 374.7487 | 0
47.23 | 7949.1885 | 8176.388 | 7796.781 | -227.1998 | 1.102627 | 4.019495 | 374.4856 | 0
47.240002 | 7941.6665 | 8174.189 | 7794.834 | -232.5224 | 1.009448 | 4.128582 | 374.2168 | 0
47.25 | 7844.3701 | 8171.997 | 7792.888 | -327.6268 | 0.9241566 | 4.240533 | 373.944 | 0
47.259998 | 7751.0781 | 8169.811 | 7790.942 | -418.7325 | 0.8460533 | 4.355464 | 373.6669 | 0
47.27 | 7629.5991 | 8167.63 | 7788.995 | -538.0306 | 0.7745091 | 4.473515 | 373.3864 | 0
47.279999 | 7683.8477 | 8165.455 | 7787.049 | -481.6076 | 0.7090204 | 4.594683 | 373.1028 | 0
47.290001 | 7907.9487 | 8163.286 | 7785.102 | -255.3376 | 0.6490409 | 4.719133 | 372.8166 | 0
47.299999 | 7896.0762 | 8161.124 | 7783.155 | -265.0481 | 0.594147 | 4.846869 | 372.5284 | 0
47.310001 | 8077.7881 | 8158.967 | 7781.207 | -81.17938 | 0.5438683 | 4.978082 | 372.238 | 0
47.32 | 8062.8086 | 8156.818 | 7779.26 | -94.009 | 0.4978507 | 5.112781 | 371.9465 | 0
47.330002 | 7872.54 | 8154.673 | 7777.313 | -282.1327 | 0.4557078 | 5.251135 | 371.6531 | 0
47.34 | 7597.5439 | 8152.535 | 7775.366 | -554.9913 | 0.4171421 | 5.393159 | 371.3592 | 0
47.349998 | 7737.2954 | 8150.403 | 7773.419 | -413.108 | 0.3818349 | 5.538996 | 371.064 | 0
47.360001 | 7980.6963 | 8148.277 | 7771.47 | -167.5805 | 0.3494965 | 5.688836 | 370.7682 | 0
47.369999 | 7845.4106 | 8146.157 | 7769.523 | -300.7468 | 0.3199073 | 5.842633 | 370.4719 | 0
47.380001 | 7773.2065 | 8144.043 | 7767.575 | -370.8367 | 0.2928094 | 6.000636 | 370.1751 | 0
47.389999 | 7700.1338 | 8141.936 | 7765.627 | -441.8022 | 0.2680133 | 6.162829 | 369.8781 | 0
47.400002 | 8156.9868 | 8139.834 | 7763.678 | 17.15295 | 0.2453033 | 6.329475 | 369.5806 | 0
47.41 | 8010.0396 | 8137.739 | 7761.731 | -127.6996 | 0.2245253 | 6.500531 | 369.2833 | 0
47.419998 | 7776.8882 | 8135.65 | 7759.783 | -358.7621 | 0.2055048 | 6.676189 | 368.9856 | 0
47.43 | 7668.9678 | 8133.567 | 7757.834 | -464.5993 | 0.1880871 | 6.856658 | 368.688 | 0
47.439999 | 7466.9717 | 8131.49 | 7755.886 | -664.5187 | 0.1721482 | 7.04193 | 368.3902 | 0
47.450001 | 7588.7388 | 8129.419 | 7753.937 | -540.6806 | 0.1575541 | 7.23225 | 368.0922 | 0
47.459999 | 7902.2188 | 8127.356 | 7751.989 | -225.1368 | 0.1442008 | 7.427623 | 367.7945 | 0
47.470001 | 8051.7769 | 8125.297 | 7750.04 | -73.52018 | 0.131973 | 7.628333 | 367.4964 | 0
47.48 | 8235.3535 | 8123.246 | 7748.092 | 112.1078 | 0.1207841 | 7.834392 | 367.1985 | 0
47.490002 | 7855.3057 | 8121.2 | 7746.143 | -265.8939 | 0.1105395 | 8.046051 | 366.9 | 0
47.5 | 7785.3574 | 8119.161 | 7744.195 | -333.8036 | 0.1011663 | 8.263327 | 366.6019 | 0
47.509998 | 7783.3335 | 8117.128 | 7742.246 | -333.7949 | 0.09258674 | 8.486436 | 366.303 | 0
47.52 | 7520.228 | 8115.102 | 7740.297 | -594.8737 | 0.08473081 | 8.71564 | 366.004 | 0
47.529999 | 7870.3423 | 8113.082 | 7738.349 | -242.7394 | 0.07754252 | 8.950926 | 365.7045 | 0
47.540001 | 8297.0781 | 8111.067 | 7736.4 | 186.0106 | 0.07096128 | 9.192604 | 365.4044 | 0
47.549999 | 8138.6123 | 8109.061 | 7734.451 | 29.55165 | 0.06494009 | 9.44067 | 365.1039 | 0
47.560001 | 7773.3228 | 8107.059 | 7732.502 | -333.7366 | 0.0594269 | 9.695488 | 364.8026 | 0
47.57 | 8030.6108 | 8105.065 | 7730.553 | -74.45463 | 0.0543825 | 9.957062 | 364.5007 | 0
47.580002 | 8067.73 | 8103.077 | 7728.604 | -35.34697 | 0.04976421 | 10.22571 | 364.1974 | 0
47.59 | 7899.6021 | 8101.096 | 7726.656 | -201.4942 | 0.04553912 | 10.50145 | 363.8937 | 0
47.599998 | 7954.8306 | 8099.122 | 7724.707 | -144.2911 | 0.0416721 | 10.78455 | 363.5884 | 0
47.610001 | 7836.1494 | 8097.153 | 7722.758 | -261.0036 | 0.03813119 | 11.07535 | 363.2817 | 0
47.619999 | 7664.5303 | 8095.192 | 7720.809 | -430.6616 | 0.03489215 | 11.37378 | 362.9738 | 0
47.630001 | 7706.8105 | 8093.237 | 7718.86 | -386.4261 | 0.0319266 | 11.68028 | 362.6643 | 0
47.639999 | 8034.8696 | 8091.289 | 7716.912 | -56.41918 | 0.02921365 | 11.99481 | 362.353 | 0
47.650002 | 8170.04 | 8089.347 | 7714.962 | 80.69335 | 0.02672957 | 12.31788 | 362.0396 | 0
47.66 | 7995.6338 | 8087.413 | 7713.014 | -91.77877 | 0.02445739 | 12.64937 | 361.7246 | 0
47.669998 | 7815.1958 | 8085.485 | 7711.066 | -270.289 | 0.02237793 | 12.98965 | 361.407 | 0
47.68 | 8051.1035 | 8083.564 | 7709.117 | -32.46006 | 0.02047418 | 13.3391 | 361.0871 | 0
47.689999 | 7724.4536 | 8081.649 | 7707.168 | -357.1958 | 0.0187325 | 13.69769 | 360.7646 | 0
47.700001 | 7673.8608 | 8079.742 | 7705.22 | -405.8809 | 0.01713819 | 14.06587 | 360.4392 | 0
47.709999 | 7976.8813 | 8077.842 | 7703.271 | -100.9605 | 0.0156798 | 14.44363 | 360.1111 | 0
47.720001 | 7701.8389 | 8075.948 | 7701.323 | -374.1092 | 0.0143447 | 14.8315 | 359.7796 | 0
47.73 | 7434.7476 | 8074.062 | 7699.374 | -639.3145 | 0.01312335 | 15.22948 | 359.445 | 0
47.740002 | 7572.0513 | 8072.182 | 7697.426 | -500.131 | 0.01200538 | 15.63803 | 359.1065 | 0
47.75 | 7664.4629 | 8070.311 | 7695.478 | -405.8479 | 0.0109828 | 16.05715 | 358.7647 | 0
47.759998 | 7968.4067 | 8068.446 | 7693.53 | -100.0394 | 0.01004707 | 16.48724 | 358.4186 | 0
47.77 | 7616.2666 | 8066.588 | 7691.582 | -450.3215 | 0.009190514 | 16.92877 | 358.0684 | 0
47.779999 | 7842.8936 | 8064.738 | 7689.634 | -221.8442 | 0.008406991 | 17.38169 | 357.7137 | 0
47.790001 | 7706.0918 | 8062.894 | 7687.686 | -356.8025 | 0.007689859 | 17.84657 | 357.3544 | 0
47.799999 | 7539.5063 | 8061.059 | 7685.738 | -521.5527 | 0.007033962 | 18.32335 | 356.9903 | 0
47.810001 | 7260.166 | 8059.23 | 7683.79 | -799.0644 | 0.006433601 | 18.81271 | 356.621 | 0
47.82 | 7537.0122 | 8057.41 | 7681.843 | -520.3977 | 0.005884474 | 19.31461 | 356.2466 | 0
47.830002 | 7620.1172 | 8055.596 | 7679.895 | -435.4789 | 0.005381908 | 19.82963 | 355.8661 | 0
47.84 | 7532.6172 | 8053.791 | 7677.948 | -521.1738 | 0.004922297 | 20.35776 | 355.4803 | 0
47.849998 | 7665.77 | 8051.993 | 7676.001 | -386.2232 | 0.004501792 | 20.89947 | 355.0881 | 0
47.860001 | 7663.291 | 8050.202 | 7674.054 | -386.9114 | 0.004116896 | 21.45538 | 354.6894 | 0
47.869999 | 7431.5254 | 8048.42 | 7672.107 | -616.8949 | 0.003764954 | 22.02527 | 354.2843 | 0
47.880001 | 7674.9292 | 8046.645 | 7670.16 | -371.7161 | 0.003442858 | 22.60997 | 353.8722 | 0
47.889999 | 7866.5078 | 8044.879 | 7668.213 | -178.3711 | 0.003148322 | 23.20934 | 353.4531 | 0
47.900002 | 7912.8745 | 8043.12 | 7666.266 | -130.2452 | 0.002878751 | 23.82428 | 353.0263 | 0
47.91 | 7888.4146 | 8041.37 | 7664.32 | -152.9549 | 0.002632286 | 24.45453 | 352.5922 | 0
47.919998 | 7629.2856 | 8039.627 | 7662.374 | -410.3415 | 0.002406828 | 25.10069 | 352.1497 | 0
47.93 | 7569.2319 | 8037.893 | 7660.428 | -468.6607 | 0.00220052 | 25.76347 | 351.6991 | 0
47.939999 | 7580.7559 | 8036.167 | 7658.482 | -455.4107 | 0.002011869 | 26.4427 | 351.2398 | 0
47.950001 | 7463.6802 | 8034.448 | 7656.536 | -570.7683 | 0.001839267 | 27.13919 | 350.7716 | 0
47.959999 | 7610.4414 | 8032.74 | 7654.591 | -422.2981 | 0.001681464 | 27.85283 | 350.2944 | 0
47.970001 | 7880.5562 | 8031.038 | 7652.645 | -150.4822 | 0.001537079 | 28.58455 | 349.8075 | 0
47.98 | 7812.6797 | 8029.346 | 7650.7 | -216.6668 | 0.001405068 | 29.33426 | 349.3111 | 0
47.990002 | 7721.5273 | 8027.662 | 7648.754 | -306.1351 | 0.001284302 | 30.10275 | 348.8041 | 0
48 | 7736.3647 | 8025.988 | 7646.81 | -289.6235 | 0.001173905 | 30.88994 | 348.2873 | 0
48.009998 | 8147.7651 | 8024.322 | 7644.865 | 123.4426 | 0.001072946 | 31.69646 | 347.7595 | 0
48.02 | 8071.0967 | 8022.665 | 7642.921 | 48.43142 | 0.0009805875 | 32.52311 | 347.2206 | 0
48.029999 | 7692.1914 | 8021.017 | 7640.976 | -328.826 | 0.0008961586 | 33.36969 | 346.6704 | 0
48.040001 | 8002.1045 | 8019.378 | 7639.032 | -17.27382 | 0.0008189355 | 34.23714 | 346.1084 | 0
48.049999 | 8137.7959 | 8017.749 | 7637.088 | 120.0468 | 0.0007483549 | 35.12526 | 345.5346 | 0
48.060001 | 7759.6094 | 8016.129 | 7635.144 | -256.5192 | 0.0006837964 | 36.03519 | 344.9483 | 0
48.07 | 7780.8462 | 8014.518 | 7633.201 | -233.6719 | 0.0006247903 | 36.96674 | 344.3496 | 0
48.080002 | 7806.959 | 8012.916 | 7631.258 | -205.9573 | 0.000570828 | 37.92083 | 343.7374 | 0
48.09 | 7558.0225 | 8011.325 | 7629.315 | -453.3028 | 0.0005215162 | 38.89733 | 343.1125 | 0
48.099998 | 7563.9097 | 8009.744 | 7627.373 | -445.8339 | 0.0004764359 | 39.89696 | 342.4736 | 0
48.110001 | 7720.7607 | 8008.171 | 7625.429 | -287.4105 | 0.0004352069 | 40.92073 | 341.8205 | 0
48.119999 | 7590.4961 | 8006.61 | 7623.488 | -416.1135 | 0.0003975395 | 41.96806 | 341.1535 | 0
48.130001 | 7301.9634 | 8005.057 | 7621.545 | -703.094 | 0.0003630965 | 43.04032 | 340.4715 | 0
48.139999 | 7561.5303 | 8003.516 | 7619.604 | -441.9858 | 0.0003316285 | 44.13711 | 339.7748 | 0
48.150002 | 7583.4985 | 8001.984 | 7617.662 | -418.4859 | 0.0003028542 | 45.25987 | 339.0625 | 0
48.16 | 7519.7129 | 8000.464 | 7615.721 | -480.7512 | 0.0002765709 | 46.40796 | 338.3351 | 0
48.169998 | 7639.5254 | 7998.954 | 7613.78 | -359.4287 | 0.0002525512 | 47.58231 | 337.5913 | 0
48.18 | 7770.1494 | 7997.455 | 7611.839 | -227.3052 | 0.0002305934 | 48.78395 | 336.8312 | 0
48.189999 | 7846.8096 | 7995.966 | 7609.899 | -149.1564 | 0.0002105354 | 50.01243 | 336.0545 | 0
48.200001 | 7734.3696 | 7994.488 | 7607.958 | -260.1186 | 0.0001922031 | 51.269 | 335.2607 | 0
48.209999 | 7316.1226 | 7993.022 | 7606.019 | -676.8996 | 0.0001754605 | 52.5532 | 334.4499 | 0
48.220001 | 7412.0811 | 7991.567 | 7604.079 | -579.4858 | 0.0001601584 | 53.86654 | 333.6213 | 0
48.23 | 7765.9717 | 7990.124 | 7602.14 | -224.1519 | 0.0001461837 | 55.20856 | 332.7751 | 0
48.240002 | 7517.6357 | 7988.691 | 7600.2 | -471.0555 | 0.0001334142 | 56.58045 | 331.9102 | 0
48.25 | 7587.1406 | 7987.272 | 7598.262 | -400.1309 | 0.000121755 | 57.98183 | 331.0274 | 0
48.259998 | 7719.4331 | 7985.863 | 7596.324 | -266.4302 | 0.0001111056 | 59.41354 | 330.1255 | 0
48.27 | 7577.3833 | 7984.467 | 7594.386 | -407.0837 | 0.0001013756 | 60.87675 | 329.2044 | 0
48.279999 | 7582.7017 | 7983.083 | 7592.448 | -400.3813 | 9.249238e-05 | 62.37079 | 328.264 | 0
48.290001 | 7803.498 | 7981.711 | 7590.51 | -178.2132 | 8.437805e-05 | 63.89707 | 327.3037 | 0
48.299999 | 7658.8345 | 7980.352 | 7588.574 | -321.5179 | 7.697167e-05 | 65.45491 | 326.3238 | 0
48.310001 | 7541.6309 | 7979.006 | 7586.636 | -437.3751 | 7.020659e-05 | 67.04602 | 325.3234 | 0
48.32 | 7477.2915 | 7977.673 | 7584.7 | -500.3814 | 6.403209e-05 | 68.66972 | 324.3029 | 0
48.330002 | 7541.5723 | 7976.352 | 7582.764 | -434.7799 | 5.839356e-05 | 70.32732 | 323.2611 | 0
48.34 | 7762.4443 | 7975.046 | 7580.828 | -212.6014 | 5.324859e-05 | 72.01822 | 322.1991 | 0
48.349998 | 7849.1201 | 7973.752 | 7578.893 | -124.6322 | 4.855226e-05 | 73.74331 | 321.1155 | 0
48.360001 | 7824.374 | 7972.472 | 7576.958 | -148.098 | 4.426381e-05 | 75.50401 | 320.0101 | 0
48.369999 | 7728.4482 | 7971.206 | 7575.023 | -242.7579 | 4.035204e-05 | 77.2989 | 318.8837 | 0
48.380001 | 7572.7305 | 7969.954 | 7573.089 | -397.2233 | 3.678093e-05 | 79.13 | 317.735 | 0
48.389999 | 7670.3779 | 7968.716 | 7571.155 | -298.3381 | 3.352369e-05 | 80.99618 | 316.5646 | 0
48.400002 | 7679.6948 | 7967.492 | 7569.221 | -287.7973 | 3.055033e-05 | 82.8995 | 315.3715 | 0
48.41 | 7492.4111 | 7966.284 | 7567.288 | -473.8725 | 2.783908e-05 | 84.83849 | 314.1569 | 0
48.419998 | 7537.8369 | 7965.089 | 7565.356 | -427.2525 | 2.536572e-05 | 86.81425 | 312.9193 | 0
48.43 | 7558.3335 | 7963.91 | 7563.423 | -405.5765 | 2.310877e-05 | 88.82811 | 311.6588 | 0
48.439999 | 7666.2534 | 7962.746 | 7561.491 | -296.4922 | 2.10509e-05 | 90.8788 | 310.3756 | 0
48.450001 | 7718.6235 | 7961.596 | 7559.559 | -242.973 | 1.917362e-05 | 92.968 | 309.0693 | 0
48.459999 | 7846.2002 | 7960.463 | 7557.628 | -114.263 | 1.746243e-05 | 95.09447 | 307.7404 | 0
48.470001 | 7841.3623 | 7959.345 | 7555.697 | -117.9829 | 1.590156e-05 | 97.26019 | 306.388 | 0
48.48 | 7698.8994 | 7958.244 | 7553.767 | -259.3441 | 1.447893e-05 | 99.46393 | 305.0128 | 0
48.490002 | 7747.2573 | 7957.157 | 7551.836 | -209.8998 | 1.318163e-05 | 101.7071 | 303.6136 | 0
48.5 | 7739.8262 | 7956.088 | 7549.907 | -216.2616 | 1.199962e-05 | 103.9886 | 302.192 | 0
48.509998 | 7632.769 | 7955.034 | 7547.978 | -322.2653 | 1.092226e-05 | 106.3092 | 300.7467 | 0
48.52 | 7655.2227 | 7953.997 | 7546.049 | -298.7746 | 9.940044e-06 | 108.6704 | 299.2777 | 0
48.529999 | 7720.208 | 7952.977 | 7544.121 | -232.769 | 9.045285e-06 | 111.0703 | 297.7855 | 0
48.540001 | 7619.6558 | 7951.973 | 7542.193 | -332.3176 | 8.229808e-06 | 113.5108 | 296.2696 | 0
48.549999 | 7471.4062 | 7950.987 | 7540.266 | -479.5807 | 7.487177e-06 | 115.9902 | 294.7309 | 0
48.560001 | 7541.7974 | 7950.017 | 7538.338 | -408.22 | 6.810428e-06 | 118.5105 | 293.1684 | 0
48.57 | 7539.9883 | 7949.065 | 7536.412 | -409.0771 | 6.194218e-06 | 121.0702 | 291.5831 | 0
48.580002 | 7240.1245 | 7948.13 | 7534.486 | -708.0055 | 5.632853e-06 | 123.6706 | 289.9738 | 0
48.59 | 7339.7769 | 7947.213 | 7532.56 | -607.4361 | 5.121882e-06 | 126.3102 | 288.3424 | 0
48.599998 | 7489.771 | 7946.313 | 7530.636 | -456.542 | 4.656628e-06 | 128.9897 | 286.6876 | 0
48.610001 | 7689.478 | 7945.43 | 7528.71 | -255.9523 | 4.232858e-06 | 131.7106 | 285.0093 | 0
48.619999 | 7759.897 | 7944.566 | 7526.787 | -184.6687 | 3.847304e-06 | 134.4702 | 283.309 | 0
48.630001 | 7627.3291 | 7943.719 | 7524.862 | -316.3896 | 3.496248e-06 | 137.2708 | 281.5854 | 0
48.639999 | 7425.9316 | 7942.89 | 7522.94 | -516.9579 | 3.176897e-06 | 140.1099 | 279.84 | 0
48.650002 | 7476.0649 | 7942.078 | 7521.016 | -466.013 | 2.886166e-06 | 142.9901 | 278.0715 | 0
48.66 | 7691.9214 | 7941.285 | 7519.094 | -249.3634 | 2.621791e-06 | 145.9084 | 276.282 | 0
48.669998 | 7411.0532 | 7940.509 | 7517.173 | -529.4558 | 2.381283e-06 | 148.8657 | 274.4703 | 0
48.68 | 7258.9346 | 7939.751 | 7515.251 | -680.8167 | 2.162438e-06 | 151.8634 | 272.6366 | 0
48.689999 | 7301.0747 | 7939.011 | 7513.331 | -637.9364 | 1.963469e-06 | 154.8986 | 270.7817259 | 0
48.700001 | 7527.7124 | 7938.289 | 7511.41 | -410.5765 | 1.78249e-06 | 157.9733 | 268.9055 | 0
48.709999 | 7754.6602 | 7937.585 | 7509.491 | -182.9245 | 1.618009e-06 | 161.0847 | 267.0092 | 0
48.720001 | 7846.0869 | 7936.898 | 7507.571 | -90.81129 | 1.468426e-06 | 164.2351 | 265.0919 | 0
48.73 | 7404.4414 | 7936.23 | 7505.653 | -531.7884 | 1.332505e-06 | 167.422 | 263.1551 | 0
48.740002 | 7066.4414 | 7935.578 | 7503.734 | -869.137 | 1.208942e-06 | 170.6465 | 261.1978 | 0
48.75 | 7165.937 | 7934.946 | 7501.817 | -769.0087 | 1.096709e-06 | 173.9064 | 259.2224 | 0
48.759998 | 7405.168 | 7934.33 | 7499.9 | -529.162 | 9.947382e-07 | 177.202 | 257.2278 | 0
48.77 | 7563.2217 | 7933.732 | 7497.983 | -370.5106 | 9.020713e-07 | 180.5347 | 255.2144 | 0
48.779999 | 7729.2139 | 7933.152 | 7496.067 | -203.938 | 8.179297e-07 | 183.9011 | 253.1834 | 0
48.790001 | 7459.0879 | 7932.59 | 7494.152 | -473.5017 | 7.414968e-07 | 187.3032 | 251.1348 | 0
48.799999 | 7191.9194 | 7932.045 | 7492.237 | -740.1254 | 6.721241e-07 | 190.7377 | 249.07 | 0
48.810001 | 7324.5898 | 7931.518 | 7490.322 | -606.9281 | 6.091199e-07 | 194.2072 | 246.9884 | 0
48.82 | 7355.418 | 7931.009 | 7488.409 | -575.591 | 5.519486e-07 | 197.7083 | 244.8919 | 0
48.830002 | 7402.1738 | 7930.517 | 7486.495 | -528.3435 | 5.000467e-07 | 201.2425 | 242.7795 | 0
48.84 | 7586.0854 | 7930.044 | 7484.583 | -343.959 | 4.529702e-07 | 204.8073 | 240.6542 | 0
48.849998 | 7307.8076 | 7929.589 | 7482.671 | -621.7814 | 4.102583e-07 | 208.4027 | 238.515 | 0
48.860001 | 7405.3091 | 7929.152 | 7480.759 | -523.8429 | 3.714952e-07 | 212.0307 | 236.3621 | 0
48.869999 | 7594.8188 | 7928.733 | 7478.849 | -333.9147 | 3.363563e-07 | 215.6866 | 234.1982 | 0
48.880001 | 7828.145 | 7928.334 | 7476.938 | -100.1888 | 3.044798e-07 | 219.3734 | 232.0224 | 0
48.889999 | 7571.9023 | 7927.953 | 7475.029 | -356.0506 | 2.755902e-07 | 223.0873 | 229.8368 | 0
48.900002 | 7548.1592 | 7927.591 | 7473.119 | -379.4321 | 2.49389e-07 | 226.8314 | 227.6407 | 0
48.91 | 7722.1147 | 7927.25 | 7471.211 | -205.135 | 2.256539e-07 | 230.6014 | 225.4372 | 0
48.919998 | 7695.481 | 7926.927 | 7469.304 | -231.4462 | 2.041446e-07 | 234.3981 | 223.2255 | 0
48.93 | 7610.3413 | 7926.626 | 7467.396 | -316.2843 | 1.846489e-07 | 238.2233 | 221.0063 | 0
48.939999 | 7507.6826 | 7926.344 | 7465.49 | -418.6612 | 0 | 242.073 | 218.7813 | 0
48.950001 | 7502.6978 | 7926.084 | 7463.583 | -423.386 | 0 | 245.9498 | 216.5509 | 0
48.959999 | 7701.8101 | 7925.845 | 7461.678 | -224.0349 | 0 | 249.8499 | 214.317 | 0
48.970001 | 7668.1216 | 7925.629 | 7459.773 | -257.5069 | 0 | 253.7765 | 212.0791 | 0
48.98 | 7442.084 | 7925.435 | 7457.869 | -483.3506 | 0 | 257.726 | 209.8394 | 0
48.990002 | 7434.7944 | 7925.263 | 7455.965 | -490.4685 | 0 | 261.7002 | 207.5974 | 0
49 | 7687.8027 | 7925.115 | 7454.063 | -237.3128 | 0 | 265.6967 | 205.356 | 0
49.009998 | 7610.6367 | 7924.991 | 7452.161 | -314.3545 | 0 | 269.7156 | 203.1145 | 0
49.02 | 7354.936 | 7924.892 | 7450.259 | -569.9559 | 0 | 273.759 | 200.8737 | 0
49.029999 | 7618.6055 | 7924.817 | 7448.359 | -306.2112 | 0 | 277.823 | 198.6352 | 0
49.040001 | 7703.8564 | 7924.768 | 7446.458 | -220.9113 | 0 | 281.9104 | 196.3993 | 0
49.049999 | 7226.4316 | 7924.744 | 7444.559 | -698.3121 | 0 | 286.0172 | 194.1677 | 0
49.060001 | 7262.3677 | 7924.747 | 7442.66 | -662.3789 | 0 | 290.1471 | 191.9399 | 0
49.07 | 7489.1587 | 7924.776 | 7440.762 | -435.6172 | 0 | 294.2962 | 189.7179 | 0
49.080002 | 7509.751 | 7924.831 | 7438.864 | -415.0803 | 0 | 298.4665 | 187.501 | 0
49.09 | 7404.3354 | 7924.915 | 7436.967 | -520.5793 | 0 | 302.6553 | 185.292 | 0
49.099998 | 7591.6543 | 7925.025 | 7435.072 | -333.3703 | 0 | 306.863 | 183.0899 | 0
49.110001 | 7728.3672 | 7925.163 | 7433.176 | -196.7955 | 0 | 311.0921 | 180.8948 | 0
49.119999 | 7762.7227 | 7925.328 | 7431.281 | -162.6053 | 0 | 315.3373 | 178.7093 | 0
49.130001 | 7658.6182 | 7925.522 | 7429.387 | -266.9035 | 0 | 319.6025 | 176.5322 | 0
49.139999 | 7656.752 | 7925.742 | 7427.494 | -268.9905 | 0 | 323.883 | 174.3653 | 0
49.150002 | 7780.875 | 7925.992 | 7425.601 | -145.1167 | 0 | 328.1828 | 172.2077 | 0
49.16 | 7702.5562 | 7926.269 | 7423.71 | -223.7124 | 0 | 332.497 | 170.0619 | 0
49.169998 | 7482.979 | 7926.572 | 7421.819 | -443.593 | 0 | 336.8263 | 167.9268 | 0
49.18 | 7532.5869 | 7926.904 | 7419.928 | -394.3168 | 0 | 341.1729 | 165.8027 | 0
49.189999 | 7857.5342 | 7927.261 | 7418.039 | -69.72693 | 0 | 345.5318 | 163.6906 | 0
49.200001 | 7836.2798 | 7927.646 | 7416.149 | -91.36646 | 0 | 349.9063 | 161.5905 | 0
49.209999 | 7629.5654 | 7928.057 | 7414.262 | -298.4912 | 0 | 354.2915 | 159.5035 | 0
49.220001 | 7556.0791 | 7928.494 | 7412.374 | -372.4145 | 0 | 358.691 | 157.4288 | 0
49.23 | 7902.8887 | 7928.955 | 7410.487 | -26.06673 | 0 | 363.1003 | 155.3678 | 0
49.240002 | 7859.2617 | 7929.441 | 7408.601 | -70.17956 | 0 | 367.5209 | 153.3193 | 0
49.25 | 7695.0991 | 7929.952 | 7406.716 | -234.8527 | 0 | 371.9499 | 151.2857 | 0
49.259998 | 8098.3125 | 7930.485 | 7404.832 | 167.8277 | 0 | 376.3868 | 149.2657 | 0
49.27 | 8059.5454 | 7931.041 | 7402.948 | 128.504 | 0 | 380.8339 | 147.2593 | 0
49.279999 | 7861.957 | 7931.619 | 7401.066 | -69.66171 | 0 | 385.2856 | 145.2675 | 0
49.290001 | 8029.8228 | 7932.219 | 7399.183 | 97.60428 | 0 | 389.7453 | 143.2901 | 0
49.299999 | 8181.4312 | 7932.838 | 7397.302 | 248.5936 | 0 | 394.2074 | 141.328 | 0
49.310001 | 8139.4888 | 7933.478 | 7395.421 | 206.0112 | 0 | 398.6759 | 139.3803 | 0
49.32 | 8179.1992 | 7934.136 | 7393.542 | 245.0632 | 0 | 403.1458 | 137.4483 | 0
49.330002 | 8112.5298 | 7934.812 | 7391.663 | 177.7178 | 0 | 407.6185 | 135.5309 | 0
49.34 | 8083.3335 | 7935.506 | 7389.785 | 147.8276 | 0 | 412.091 | 133.6301 | 0
49.349998 | 7883.7427 | 7936.215 | 7387.908 | -52.47274 | 0 | 416.5628 | 131.7447 | 0
49.360001 | 7922.6084 | 7936.942 | 7386.031 | -14.33321 | 0 | 421.0363 | 129.8744 | 0
49.369999 | 7964.5601 | 7937.682 | 7384.156 | 26.8784 | 0 | 425.5052 | 128.0209 | 0
49.380001 | 7823.5781 | 7938.437 | 7382.28 | -114.8589 | 0 | 429.9736 | 126.183 | 0
49.389999 | 7862.0229 | 7939.204 | 7380.407 | -77.18141 | 0 | 434.4356 | 124.362 | 0
49.400002 | 7928.9302 | 7939.985 | 7378.533 | -11.05488 | 0 | 438.8955 | 122.5567 | 0
49.41 | 7966.4878 | 7940.777 | 7376.661 | 25.71063 | 0 | 443.3474 | 120.7689 | 0
49.419998 | 7813.7998 | 7941.579 | 7374.79 | -127.7791 | 0 | 447.7916 | 118.9976 | 0
49.43 | 7907.0063 | 7942.391 | 7372.919 | -35.38518 | 0 | 452.2303 | 117.2425 | 0
49.439999 | 7902.6284 | 7943.211 | 7371.049 | -40.58291 | 0 | 456.6577 | 115.5046 | 0
49.450001 | 7765.835 | 7944.04 | 7369.18 | -178.2053 | 0 | 461.0774 | 113.7833 | 0
49.459999 | 7792.9673 | 7944.875 | 7367.312 | -151.9074 | 0 | 465.4833 | 112.0796 | 0
49.470001 | 7940.1382 | 7945.716 | 7365.444 | -5.577633 | 0 | 469.8793 | 110.3924 | 0
49.48 | 8260.9072 | 7946.561 | 7363.578 | 314.3463 | 0 | 474.2603 | 108.7227 | 0
49.490002 | 7963.8984 | 7947.409 | 7361.712 | 16.48972 | 0 | 478.6272 | 107.0695 | 0
49.5 | 7880.4199 | 7948.259 | 7359.848 | -67.83901 | 0 | 482.977 | 105.4342 | 0
49.509998 | 8010.7456 | 7949.109 | 7357.984 | 61.63689 | 0 | 487.3086 | 103.8159 | 0
49.52 | 7908.6123 | 7949.959 | 7356.121 | -41.34663 | 0 | 491.6238 | 102.2142 | 0
49.529999 | 7618.7939 | 7950.805 | 7354.259 | -332.0115 | 0 | 495.9166 | 100.6298 | 0
49.540001 | 7533.3335 | 7951.649 | 7352.398 | -418.316 | 0 | 500.1898 | 99.06208 | 0
49.549999 | 7533.3335 | 7952.487 | 7350.538 | -419.1534 | 0 | 504.4374 | 97.51185 | 0
49.560001 | 7588.4702 | 7953.319 | 7348.678 | -364.8483 | 0 | 508.6626 | 95.97806 | 0
49.57 | 7657.3022 | 7954.141 | 7346.82 | -296.839 | 0 | 512.86 | 94.46156 | 0
49.580002 | 7852.3608 | 7954.953 | 7344.962 | -102.5922 | 0 | 517.03 | 92.9613 | 0
49.59 | 7825.0063 | 7955.754 | 7343.105 | -130.7473 | 0 | 521.1697 | 91.47853 | 0
49.599998 | 7730.6118 | 7956.54 | 7341.25 | -225.928 | 0 | 525.2774 | 90.01231 | 0
49.610001 | 7860.8398 | 7957.312 | 7339.395 | -96.47211 | 0 | 529.3551 | 88.56211 | 0
49.619999 | 7892.2866 | 7958.067 | 7337.541 | -65.77994 | 0 | 533.3962 | 87.12916 | 0
49.630001 | 7761.5361 | 7958.804 | 7335.688 | -197.268 | 0 | 537.404 | 85.71232 | 0
49.639999 | 7546.2954 | 7959.521 | 7333.836 | -413.226 | 0 | 541.3727 | 84.31251 | 0
49.650002 | 7623.1616 | 7960.219 | 7331.985 | -337.0574 | 0 | 545.3057 | 82.92862 | 0
49.66 | 7681.0742 | 7960.895 | 7330.135 | -279.8205 | 0 | 549.1979 | 81.562 | 0
49.669998 | 7513.3975 | 7961.547 | 7328.286 | -448.1496 | 0 | 553.0492 | 80.21184 | 0
49.68 | 7492.4478 | 7962.177 | 7326.437 | -469.7292 | 0 | 556.8618 | 78.87782 | 0
49.689999 | 7811.2734 | 7962.782 | 7324.59 | -151.5086 | 0 | 560.631 | 77.56073 | 0
49.700001 | 7737.3369 | 7963.364 | 7322.744 | -226.0269 | 0 | 564.3602 | 76.26005 | 0
49.709999 | 7636.4243 | 7963.92 | 7320.899 | -327.4962 | 0 | 568.0453 | 74.97658 | 0
49.720001 | 7631.0435 | 7964.454 | 7319.054 | -333.4102 | 0 | 571.6904 | 73.70951 | 0
49.73 | 7597.104 | 7964.963 | 7317.211 | -367.8589 | 0 | 575.2925 | 72.45976 | 0
49.740002 | 7553.168 | 7965.449 | 7315.368 | -412.2805 | 0 | 578.8541 | 71.22662 | 0
49.75 | 7433.1641 | 7965.912 | 7313.527 | -532.7482 | 0 | 582.3744 | 70.0112 | 0
49.759998 | 7439.8491 | 7966.354 | 7311.687 | -526.5052 | 0 | 585.8548 | 68.81298 | 0
49.77 | 7729.1279 | 7966.777 | 7309.847 | -237.6493 | 0 | 589.2988 | 67.63172 | 0
49.779999 | 7628.9072 | 7967.181 | 7308.008 | -338.2741 | 0 | 592.7046 | 66.46826 | 0
49.790001 | 7303.6958 | 7967.57 | 7306.171 | -663.874 | 0 | 596.0771 | 65.32216 | 0
49.799999 | 7376.3979 | 7967.944 | 7304.334 | -591.5458 | 0 | 599.415 | 64.19422 | 0
49.810001 | 7633.5771 | 7968.306 | 7302.499 | -334.7291 | 0 | 602.7238 | 63.08373 | 0
49.82 | 7486.6255 | 7968.659 | 7300.664 | -482.0338 | 0 | 606.0034 | 61.99154 | 0
49.830002 | 7214.4028 | 7969.006 | 7298.831 | -754.6027 | 0 | 609.258 | 60.91706 | 0
49.84 | 7225.4136 | 7969.348 | 7296.998 | -743.9347 | 0 | 612.4887 | 59.86119 | 0
49.849998 | 7300.1709 | 7969.69 | 7295.167 | -669.5193 | 0 | 615.6993 | 58.82353 | 0
49.860001 | 7394.2993 | 7970.035 | 7293.336 | -575.7354 | 0 | 618.8945 | 57.80363 | 0
49.869999 | 7317.6001 | 7970.385 | 7291.508 | -652.7845 | 0 | 622.0745 | 56.80257 | 0
49.880001 | 7364.4238 | 7970.744 | 7289.679 | -606.3201 | 0 | 625.2456 | 55.81949 | 0
49.889999 | 7185.5654 | 7971.115 | 7287.852 | -785.5499 | 0 | 628.4082 | 54.85515 | 0
49.900002 | 7314.252 | 7971.503 | 7286.025 | -657.2509 | 0 | 631.569 | 53.90869 | 0
49.91 | 7542.7134 | 7971.91 | 7284.2 | -429.1964 | 0 | 634.7284 | 52.98105 | 0
49.919998 | 7635.6479 | 7972.339 | 7282.377 | -336.6914 | 0 | 637.891 | 52.07167 | 0
49.93 | 7317.5679 | 7972.795 | 7280.553 | -655.2273 | 0 | 641.0618 | 51.18014 | 0
49.939999 | 7479.895 | 7973.28 | 7278.731 | -493.3855 | 0 | 644.242 | 50.307 | 0
49.950001 | 7682.9668 | 7973.799 | 7276.91 | -290.8324 | 0 | 647.4374 | 49.45165 | 0
49.959999 | 7509.4263 | 7974.354 | 7275.091 | -464.9278 | 0 | 650.6489 | 48.61454 | 0
49.970001 | 7413.168 | 7974.949 | 7273.272 | -561.781 | 0 | 653.8826 | 47.79488 | 0
49.98 | 7414.2446 | 7975.587 | 7271.454 | -561.3422 | 0 | 657.1397 | 46.99308 | 0
49.990002 | 7434.3848 | 7976.27 | 7269.637 | -541.8855 | 0 | 660.4248 | 46.20847 | 0
50 | 7359.0518 | 7977.003 | 7267.822 | -617.9513 | 0 | 663.7397 | 45.44146 | 0
50.009998 | 7354.4805 | 7977.788 | 7266.008 | -623.3071 | 0 | 667.0882 | 44.69149 | 0
50.02 | 7319.5386 | 7978.627 | 7264.194 | -659.0885 | 0 | 670.4748 | 43.95807 | 0
50.029999 | 7270.5698 | 7979.524 | 7262.382 | -708.9538 | 0 | 673.8999 | 43.2415 | 0
50.040001 | 7264.2144 | 7980.481 | 7260.571 | -716.2664 | 0 | 677.369 | 42.54112 | 0
50.049999 | 7354.8071 | 7981.5 | 7258.761 | -626.6932 | 0 | 680.882 | 41.85719 | 0
50.060001 | 7397.5376 | 7982.585 | 7256.952 | -585.0477 | 0 | 684.4445 | 41.18891 | 0
50.07 | 7388.2681 | 7983.738 | 7255.144 | -595.4697 | 0 | 688.057 | 40.53651 | 0
50.080002 | 7371.6113 | 7984.96 | 7253.337 | -613.3485 | 0 | 691.7233 | 39.89929 | 0
50.09 | 7606.7671 | 7986.254 | 7251.532 | -379.4868 | 0 | 695.4443 | 39.27751 | 0
50.099998 | 7755.1426 | 7987.622 | 7249.728 | -232.4793 | 0 | 699.2232 | 38.6706 | 0
50.110001 | 7529.4609 | 7989.066 | 7247.924 | -459.6056 | 0 | 703.0642 | 38.078 | 0
50.119999 | 7699.5366 | 7990.589 | 7246.123 | -291.0522 | 0 | 706.9662 | 37.50006 | 0
50.130001 | 7536.5273 | 7992.192 | 7244.321 | -455.6648 | 0 | 710.9348 | 36.936 | 0
50.139999 | 7463.3169 | 7993.877 | 7242.522 | -530.5599 | 0 | 714.969 | 36.38599 | 0
50.150002 | 7331.8486 | 7995.647 | 7240.723 | -663.798 | 0 | 719.0747 | 35.84929 | 0
50.16 | 7284.1309 | 7997.502 | 7238.925 | -713.371 | 0 | 723.2502 | 35.32618 | 0
50.169998 | 7594.1221 | 7999.445 | 7237.13 | -405.3224 | 0 | 727.4989 | 34.81611 | 0
50.18 | 7817.9844 | 8001.478 | 7235.334 | -183.4935 | 0 | 731.8253 | 34.31865 | 0
50.189999 | 7649.2964 | 8003.602 | 7233.54 | -354.3054 | 0 | 736.2278 | 33.83388 | 0
50.200001 | 7482.9116 | 8005.82 | 7231.747 | -522.9087 | 0 | 740.7121 | 33.3613 | 0
50.209999 | 7536.9512 | 8008.133 | 7229.956 | -471.182 | 0 | 745.2765 | 32.90098 | 0
50.220001 | 7511.29 | 8010.544 | 7228.165 | -499.2545 | 0 | 749.9273 | 32.45233 | 0
50.23 | 7587.4976 | 8013.054 | 7226.376 | -425.5569 | 0 | 754.6633 | 32.01544 | 0
50.240002 | 7500.3477 | 8015.665 | 7224.587 | -515.3177 | 0 | 759.4883 | 31.58977 | 0
50.25 | 7360.7876 | 8018.379 | 7222.801 | -657.5916 | 0 | 764.4029 | 31.17546 | 0
50.259998 | 7434.6714 | 8021.197 | 7221.015 | -586.5258 | 0 | 769.4097 | 30.77208 | 0
50.27 | 7587.1445 | 8024.124 | 7219.231 | -436.9791 | 0 | 774.5136 | 30.3793 | 0
50.279999 | 7529.6104 | 8027.157 | 7217.448 | -497.5466 | 0 | 779.7123 | 29.99713 | 0
50.290001 | 7523.6357 | 8030.303 | 7215.665 | -506.6673 | 0 | 785.0127 | 29.62521 | 0
50.299999 | 7737.2559 | 8033.56 | 7213.885 | -296.3043 | 0 | 790.412 | 29.26357 | 0
50.310001 | 7543.3608 | 8036.934 | 7212.105 | -493.5731 | 0 | 795.9175 | 28.91174 | 0
50.32 | 7393.6953 | 8040.424 | 7210.326 | -646.7284 | 0 | 801.5275 | 28.56979 | 0
50.330002 | 7440.7134 | 8044.032 | 7208.549 | -603.3189 | 0 | 807.2461 | 28.23728 | 0
50.34 | 7449.4673 | 8047.761 | 7206.773 | -598.2941 | 0 | 813.0737 | 27.91433 | 0
50.349998 | 7361.4707 | 8051.613 | 7204.999 | -690.1418 | 0 | 819.013 | 27.60058 | 0
50.360001 | 7450.915 | 8055.59 | 7203.225 | -604.6754 | 0 | 825.0697 | 27.29573 | 0
50.369999 | 7462.585 | 8059.693 | 7201.453 | -597.1082 | 0 | 831.2401 | 26.99993 | 0
50.380001 | 7590.2231 | 8063.927 | 7199.682 | -473.7038 | 0 | 837.5324 | 26.71275 | 0
50.389999 | 7589.8271 | 8068.289 | 7197.912 | -478.4622 | 0 | 843.9426 | 26.43424 | 0
50.400002 | 7666.71 | 8072.787 | 7196.143 | -406.0771 | 0 | 850.4796 | 26.16403 | 0
50.41 | 7733.7642 | 8077.418 | 7194.377 | -343.6534 | 0 | 857.1387 | 25.90223 | 0
50.419998 | 7798.6104 | 8082.184 | 7192.611 | -283.5732 | 0 | 863.924 | 25.64852 | 0
50.43 | 7625.8667 | 8087.09 | 7190.846 | -461.2237 | 0 | 870.8417 | 25.4027 | 0
50.439999 | 7533.3335 | 8092.134 | 7189.083 | -558.801 | 0 | 877.8868 | 25.16475 | 0
50.450001 | 7663.9707 | 8097.323 | 7187.32 | -433.3523 | 0 | 885.0681 | 24.93447 | 0
50.459999 | 7605.8237 | 8102.652 | 7185.56 | -496.8284 | 0 | 892.3803 | 24.71182 | 0
50.470001 | 7430.9248 | 8108.129 | 7183.8 | -677.204 | 0 | 899.8322 | 24.49653 | 0
50.48 | 7578.9561 | 8113.751 | 7182.042 | -534.7945 | 0 | 907.42 | 24.28862 | 0
50.490002 | 7748.5884 | 8119.52 | 7180.285 | -370.9319 | 0 | 915.1478 | 24.08778 | 0
50.5 | 7460.9502 | 8125.438 | 7178.529 | -664.4878 | 0 | 923.0145 | 23.89412 | 0
50.509998 | 7195.3125 | 8131.504 | 7176.775 | -936.192 | 0 | 931.0217 | 23.70735 | 0
50.52 | 7220.7144 | 8137.725 | 7175.022 | -917.0109 | 0 | 939.1759 | 23.52733 | 0
50.529999 | 7421.936 | 8144.094 | 7173.27 | -722.1584 | 0 | 947.4699 | 23.35402 | 0
50.540001 | 7505.6367 | 8150.62 | 7171.52 | -644.983 | 0 | 955.9127 | 23.18728 | 0
50.549999 | 7497.0693 | 8157.295 | 7169.771 | -660.2254 | 0 | 964.4967 | 23.02705 | 0
50.560001 | 7362.2422 | 8164.127 | 7168.023 | -801.8846 | 0 | 973.2309 | 22.87313 | 0
50.57 | 7249.3984 | 8171.111 | 7166.277 | -921.7127 | 0 | 982.109 | 22.72552 | 0
50.580002 | 7410.3813 | 8178.25 | 7164.531 | -767.8683 | 0 | 991.1345 | 22.58395 | 0
50.59 | 7612.2568 | 8185.541 | 7162.788 | -573.284 | 0 | 1000.305 | 22.44852 | 0
50.599998 | 7436.7349 | 8192.984 | 7161.046 | -756.249 | 0 | 1009.619 | 22.31899 | 0
50.610001 | 7336.2065 | 8200.584 | 7159.304 | -864.3773 | 0 | 1019.085 | 22.19522 | 0
50.619999 | 7487.23 | 8208.332 | 7157.565 | -721.1017 | 0 | 1028.69 | 22.07724 | 0
50.630001 | 7563.9272 | 8216.235 | 7155.826 | -652.3079 | 0 | 1038.444 | 21.96488 | 0
50.639999 | 7477.2412 | 8224.284 | 7154.089 | -747.043 | 0 | 1048.337 | 21.85807 | 0
50.650002 | 7366.3208 | 8232.487 | 7152.353 | -866.1662 | 0 | 1058.377 | 21.75667 | 0
50.66 | 7578.8374 | 8240.834 | 7150.619 | -661.9962 | 0 | 1068.554 | 21.6607 | 0
50.669998 | 7811.498 | 8249.324 | 7148.886 | -437.8255 | 0 | 1078.867 | 21.56995 | 0
50.68 | 7671.7104 | 8257.962 | 7147.154 | -586.2512 | 0 | 1089.323 | 21.48437 | 0
50.689999 | 7441.4287 | 8266.736 | 7145.424 | -825.3072 | 0 | 1099.908 | 21.40388 | 0
50.700001 | 7575.187 | 8275.654 | 7143.695 | -700.4673 | 0 | 1110.631 | 21.32842 | 0
50.709999 | 7619.4395 | 8284.704 | 7141.968 | -665.2645 | 0 | 1121.478 | 21.25792 | 0
50.720001 | 7547.2559 | 8293.893 | 7140.242 | -746.637 | 0 | 1132.459 | 21.19229 | 0
50.73 | 7463.9873 | 8303.211 | 7138.517 | -839.2232 | 0 | 1143.562 | 21.13149 | 0
50.740002 | 7555.2554 | 8312.657 | 7136.794 | -757.4016 | 0 | 1154.788 | 21.07537 | 0
50.75 | 7505.9224 | 8322.229 | 7135.072 | -816.3063 | 0 | 1166.133 | 21.02402 | 0
50.759998 | 7344.8818 | 8331.921 | 7133.352 | -987.0392 | 0 | 1177.592 | 20.97726 | 0
50.77 | 7413.2793 | 8341.74 | 7131.633 | -928.4603 | 0 | 1189.172 | 20.93511 | 0
50.779999 | 7557.8472 | 8351.67 | 7129.915 | -793.823 | 0 | 1200.858 | 20.89747 | 0
50.790001 | 7605.5186 | 8361.723 | 7128.199 | -756.204 | 0 | 1212.66 | 20.86441 | 0
50.799999 | 7619.3608 | 8371.882 | 7126.484 | -752.5214 | 0 | 1224.562 | 20.83583 | 0
50.810001 | 7338.5254 | 8382.16 | 7124.77 | -1043.634 | 0 | 1236.578 | 20.81176 | 0
50.82 | 7384.3228 | 8392.544 | 7123.059 | -1008.221 | 0 | 1248.693 | 20.79219 | 0
50.830002 | 7571.3301 | 8403.037 | 7121.348 | -831.7071 | 0 | 1260.912 | 20.77706 | 0
50.84 | 7583.6958 | 8413.638 | 7119.639 | -829.9423 | 0 | 1273.233 | 20.7665 | 0
50.849998 | 7544.7046 | 8424.342 | 7117.932 | -879.6369 | 0 | 1285.649 | 20.76039 | 0
50.860001 | 7451.0459 | 8435.163 | 7116.225 | -984.1168 | 0 | 1298.179 | 20.75892 | 0
50.869999 | 7397.3711 | 8446.084 | 7114.521 | -1048.713 | 0 | 1310.801 | 20.76202 | 0
50.880001 | 7479.291 | 8457.122 | 7112.817 | -977.8312 | 0 | 1323.535 | 20.76984 | 0
50.889999 | 7700.1001 | 8468.265 | 7111.115 | -768.1648 | 0 | 1336.367 | 20.78235 | 0
50.900002 | 7808.0684 | 8479.53 | 7109.414 | -671.4615 | 0 | 1349.316 | 20.79972 | 0
50.91 | 7445.209 | 8490.91 | 7107.716 | -1045.701 | 0 | 1362.372 | 20.82204 | 0
50.919998 | 7342.7856 | 8502.407 | 7106.019 | -1159.622 | 0 | 1375.539 | 20.84931 | 0
50.93 | 7789.7612 | 8514.04 | 7104.322 | -724.2791 | 0 | 1388.836 | 20.8818 | 0
50.939999 | 7831.0894 | 8525.798 | 7102.628 | -694.7087 | 0 | 1402.251 | 20.91947 | 0
50.950001 | 7523.9023 | 8537.704 | 7100.935 | -1013.802 | 0 | 1415.807 | 20.96265 | 0
50.959999 | 7353.9385 | 8549.748 | 7099.243 | -1195.81 | 0 | 1429.493 | 21.01132 | 0
50.970001 | 7520.6558 | 8561.956 | 7097.553 | -1041.3 | 0 | 1443.337 | 21.06581 | 0
50.98 | 7603.2788 | 8574.324 | 7095.865 | -971.0451 | 0 | 1457.333 | 21.12618 | 0
50.990002 | 7472.3018 | 8586.864 | 7094.177 | -1114.563 | 0 | 1471.495 | 21.19261 | 0
51 | 7440.8599 | 8599.59 | 7092.492 | -1158.73 | 0 | 1485.833 | 21.26539 | 0
51.009998 | 7555.8301 | 8612.504 | 7090.808 | -1056.674 | 0 | 1500.351 | 21.34457 | 0
51.02 | 7575.8618 | 8625.638 | 7089.125 | -1049.777 | 0 | 1515.083 | 21.43064 | 0
51.029999 | 7606.999 | 8638.98 | 7087.444 | -1031.981 | 0 | 1530.012 | 21.52352 | 0
51.040001 | 7595.5142 | 8652.565 | 7085.764 | -1057.051 | 0 | 1545.177 | 21.62373 | 0
51.049999 | 7440.0469 | 8666.386 | 7084.087 | -1226.339 | 0 | 1560.568 | 21.73126 | 0
51.060001 | 7474.5376 | 8680.478 | 7082.41 | -1205.94 | 0 | 1576.222 | 21.84662 | 0
51.07 | 7371.6641 | 8694.84 | 7080.735 | -1323.176 | 0 | 1592.135 | 21.9699 | 0
51.080002 | 7272.5645 | 8709.492 | 7079.061 | -1436.928 | 0 | 1608.33 | 22.1014 | 0
51.09 | 7471.1006 | 8724.453 | 7077.389 | -1253.352 | 0 | 1624.822 | 22.24149 | 0
51.099998 | 7690.8389 | 8739.726 | 7075.719 | -1048.887 | 0 | 1641.616 | 22.39028 | 0
51.110001 | 7750 | 8755.356 | 7074.05 | -1005.356 | 0 | 1658.757 | 22.54842 | 0
51.119999 | 7835.8584 | 8771.326 | 7072.383 | -935.4676 | 0 | 1676.227 | 22.71584 | 0
51.130001 | 7926.2261 | 8787.682 | 7070.717 | -861.4563 | 0 | 1694.072 | 22.89319 | 0
51.139999 | 8142.854 | 8804.416 | 7069.053 | -661.5618 | 0 | 1712.282 | 23.08048 | 0
51.150002 | 7955.6118 | 8821.57 | 7067.39 | -865.9583 | 0 | 1730.902 | 23.27838 | 0
51.16 | 7962.8018 | 8839.145 | 7065.729 | -876.3434 | 0 | 1749.929 | 23.48703 | 0
51.169998 | 7780.4746 | 8857.153 | 7064.07 | -1076.678 | 0 | 1769.377 | 23.70669 | 0
51.18 | 7795.8447 | 8875.643 | 7062.411 | -1079.798 | 0 | 1789.294 | 23.93815 | 0
51.189999 | 7555.6016 | 8894.596 | 7060.755 | -1338.994 | 0 | 1809.659 | 24.18128 | 0
51.200001 | 7633.1587 | 8914.062 | 7059.1 | -1280.904 | 0 | 1830.526 | 24.43693 | 0
51.209999 | 7730.0801 | 8934.031 | 7057.447 | -1203.951 | 0 | 1851.879 | 24.70508 | 0
51.220001 | 7715.9624 | 8954.551 | 7055.795 | -1238.589 | 0 | 1873.769 | 24.98656 | 0
51.23 | 7650.5723 | 8975.618 | 7054.145 | -1325.046 | 0 | 1896.191 | 25.28149 | 0
51.240002 | 7688.0098 | 8997.257 | 7052.496 | -1309.248 | 0 | 1919.171 | 25.59041 | 0
51.25 | 7664.3389 | 9019.491 | 7050.85 | -1355.152 | 0 | 1942.728 | 25.91378 | 0
51.259998 | 7640.9082 | 9042.327 | 7049.205 | -1401.419 | 0 | 1966.87 | 26.25194 | 0
51.27 | 7777.1582 | 9065.811 | 7047.56 | -1288.652 | 0 | 1991.644 | 26.60575 | 0
51.279999 | 7918.8188 | 9089.926 | 7045.918 | -1171.107 | 0 | 2017.032 | 26.97519 | 0
51.290001 | 7815.5234 | 9114.729 | 7044.278 | -1299.206 | 0 | 2043.09 | 27.36131 | 0
51.299999 | 7812.605 | 9140.201 | 7042.639 | -1327.596 | 0 | 2069.798 | 27.7641 | 0
51.310001 | 7884.7349 | 9166.401 | 7041.001 | -1281.667 | 0 | 2097.215 | 28.18466 | 0
51.32 | 7884.1729 | 9193.319 | 7039.366 | -1309.146 | 0 | 2125.33 | 28.62312 | 0
51.330002 | 7643.062 | 9220.982 | 7037.731 | -1577.92 | 0 | 2154.171 | 29.08025 | 0
51.34 | 7687.4058 | 9249.414 | 7036.099 | -1562.009 | 0 | 2183.759 | 29.55661 | 0
51.349998 | 7849.5527 | 9278.617 | 7034.469 | -1429.064 | 0 | 2214.095 | 30.05262 | 0
51.360001 | 7641.4702 | 9308.657 | 7032.839 | -1667.187 | 0 | 2245.248 | 30.56963 | 0
51.369999 | 7699.6304 | 9339.497 | 7031.212 | -1639.866 | 0 | 2277.177 | 31.10741 | 0
51.380001 | 8063.3677 | 9371.206 | 7029.586 | -1307.839 | 0 | 2309.953 | 31.66745 | 0
51.389999 | 8161.1328 | 9403.759 | 7027.962 | -1242.627 | 0 | 2343.548 | 32.24972 | 0
51.400002 | 8028.5327 | 9437.223 | 7026.339 | -1408.691 | 0 | 2378.029 | 32.85573 | 0
51.41 | 8123.7344 | 9471.584 | 7024.718 | -1347.85 | 0 | 2413.381 | 33.48563 | 0
51.419998 | 8064.9639 | 9506.854 | 7023.099 | -1441.89 | 0 | 2449.614 | 34.14016 | 0
51.43 | 8037.7202 | 9543.109 | 7021.481 | -1505.388 | 0 | 2486.807 | 34.82099 | 0
51.439999 | 8085.4443 | 9580.3 | 7019.865 | -1494.856 | 0 | 2524.907 | 35.52789 | 0
51.450001 | 8190.8052 | 9618.508 | 7018.25 | -1427.703 | 0 | 2563.995 | 36.26267 | 0
51.459999 | 8218.7197 | 9657.698 | 7016.638 | -1438.978 | 0 | 2604.034 | 37.0253 | 0
51.470001 | 7955.1797 | 9697.945 | 7015.027 | -1742.765 | 0 | 2645.1 | 37.81768 | 0
51.48 | 7896.8101 | 9739.227 | 7013.418 | -1842.417 | 0 | 2687.17 | 38.64 | 0
51.490002 | 8080.002 | 9781.578 | 7011.81 | -1701.576 | 0 | 2730.275 | 39.49357 | 0
51.5 | 8179.1157 | 9825.017 | 7010.204 | -1645.902 | 0 | 2774.434 | 40.37925 | 9.019333e-12
51.509998 | 8061.8857 | 9869.548 | 7008.6 | -1807.662 | 0 | 2819.65 | 41.29792 | 9.803796e-12
51.52 | 8061.1357 | 9915.235 | 7006.997 | -1854.1 | 0 | 2865.987 | 42.25145 | 1.065827e-11
51.529999 | 8310.4473 | 9962.034 | 7005.396 | -1651.586 | 0 | 2913.397 | 43.2398 | 1.15883e-11
51.540001 | 8288.3496 | 10010.03 | 7003.797 | -1721.677 | 0 | 2961.964 | 44.26523 | 1.26014e-11
51.549999 | 8200 | 10059.16 | 7002.2 | -1859.161 | 0 | 3011.634 | 45.32763 | 1.370413e-11
51.560001 | 8355.0752 | 10109.52 | 7000.604 | -1754.449 | 0 | 3062.491 | 46.42949 | 1.490557e-11
51.57 | 8258.9033 | 10161.07 | 6999.01 | -1902.172 | 0 | 3114.494 | 47.57094 | 1.621361e-11
51.580002 | 8549.3369 | 10213.85 | 6997.417 | -1664.509 | 0 | 3167.675 | 48.75366 | 1.763855e-11
51.59 | 8743.2842 | 10267.85 | 6995.827 | -1524.565 | 0 | 3222.044 | 49.97862 | 1.918999e-11
51.599998 | 8528.0273 | 10323.07 | 6994.238 | -1795.039 | 0 | 3277.581 | 51.24674 | 2.087952e-11
51.610001 | 8483.5801 | 10379.59 | 6992.65 | -1896.009 | 0 | 3334.378 | 52.56079 | 2.272077e-11
51.619999 | 8761.5703 | 10437.32 | 6991.065 | -1675.75 | 0 | 3392.335 | 53.91996 | 2.472499e-11
51.630001 | 8841.5332 | 10496.35 | 6989.481 | -1654.82 | 0 | 3451.545 | 55.32733 | 2.690883e-11
51.639999 | 8661.3799 | 10556.61 | 6987.899 | -1895.228 | 0 | 3511.926 | 56.78244 | 2.928609e-11
51.650002 | 8390.3311 | 10618.17 | 6986.319 | -2227.837 | 0 | 3573.561 | 58.28835 | 3.18764e-11
51.66 | 8505.6396 | 10680.97 | 6984.74 | -2175.326 | 0 | 3636.38 | 59.84475 | 3.469586e-11
51.669998 | 8726.8145 | 10744.98 | 6983.164 | -2018.168 | 0 | 3700.366 | 61.45294 | 3.776557e-11
51.68 | 8775 | 10810.31 | 6981.588 | -2035.305 | 0 | 3765.601 | 63.11592 | 4.110958e-11
51.689999 | 8734.1025 | 10876.8 | 6980.015 | -2142.697 | 0 | 3831.952 | 64.83248 | 4.474868e-11
51.700001 | 8846.2461 | 10944.55 | 6978.443 | -2098.305 | 0 | 3899.502 | 66.60583 | 4.871158e-11
51.709999 | 8974.1611 | 11013.44 | 6976.874 | -2039.279 | 0 | 3968.131 | 68.435 | 5.302286e-11
51.720001 | 9061.1904 | 11083.54 | 6975.305 | -2022.346 | 0 | 4037.908 | 70.32317 | 5.771676e-11
51.73 | 9191.707 | 11154.73 | 6973.739 | -1963.027 | 0 | 4108.726 | 72.26958 | 6.282247e-11
51.740002 | 9112.5576 | 11227.02 | 6972.174 | -2114.462 | 0 | 4180.57 | 74.27596 | 6.837814e-11
51.75 | 9080.9473 | 11300.35 | 6970.612 | -2219.402 | 0 | 4253.395 | 76.34257 | 7.441877e-11
51.759998 | 9213.2207 | 11374.64 | 6969.051 | -2161.415 | 0 | 4327.115 | 78.46972 | 8.098654e-11
51.77 | 9229.3027 | 11449.93 | 6967.492 | -2220.629 | 0 | 4401.779 | 80.66029 | 8.813022e-11
51.779999 | 9286.2432 | 11526.04 | 6965.935 | -2239.792 | 0 | 4477.189 | 82.91168 | 9.589106e-11
51.790001 | 9296.0479 | 11603 | 6964.379 | -2306.948 | 0 | 4553.39 | 85.22686 | 1.043266e-10
51.799999 | 9433.7939 | 11680.62 | 6962.825 | -2246.829 | 0 | 4630.194 | 87.6033 | 1.134849e-10
51.810001 | 9521.4258 | 11758.94 | 6961.273 | -2237.517 | 0 | 4707.626 | 90.0438 | 1.234338e-10
51.82 | 9599.3379 | 11837.78 | 6959.723 | -2238.437 | 0 | 4785.507 | 92.54589 | 1.342292e-10
51.830002 | 9703.7969 | 11917.05 | 6958.174 | -2213.25 | 0 | 4863.763 | 95.11029 | 1.459453e-10
51.84 | 9718.1914 | 11996.65 | 6956.627 | -2278.456 | 0 | 4942.284 | 97.73561 | 1.586482e-10
51.849998 | 9783.9766 | 12076.42 | 6955.083 | -2292.439 | 0 | 5020.912 | 100.4206 | 1.724179e-10
51.860001 | 9908.9111 | 12156.34 | 6953.539 | -2247.431 | 0 | 5099.636 | 103.1671 | 1.873479e-10
51.869999 | 9872.751 | 12236.14 | 6951.998 | -2363.392 | 0 | 5178.175 | 105.9696 | 2.035093e-10
51.880001 | 9871.9961 | 12315.8 | 6950.459 | -2443.803 | 0 | 5256.511 | 108.8302 | 2.210128e-10
51.889999 | 10285.2559 | 12395.04 | 6948.921 | -2109.786 | 0 | 5334.377 | 111.7434 | 2.399423e-10
51.900002 | 10528.3115 | 12473.82 | 6947.385 | -1945.513 | 0 | 5411.729 | 114.7106 | 2.604234e-10
51.91 | 10454.7617 | 12551.89 | 6945.851 | -2097.13 | 0 | 5488.314 | 117.7262 | 2.825477e-10
51.919998 | 10679.0225 | 12629.06 | 6944.319 | -1950.038 | 0 | 5563.954 | 120.7879 | 3.064417e-10
51.93 | 11073.6973 | 12705.26 | 6942.789 | -1631.562 | 0 | 5638.575 | 123.8953 | 3.322461e-10
51.939999 | 11211.6621 | 12780.16 | 6941.26 | -1568.499 | 0 | 5711.86 | 127.0411 | 3.600709e-10
51.950001 | 11288.332 | 12853.69 | 6939.733 | -1565.363 | 0 | 5783.736 | 130.225 | 3.900771e-10
51.959999 | 11446.5742 | 12925.55 | 6938.209 | -1478.977 | 0 | 5853.903 | 133.4394 | 4.223865e-10
51.970001 | 11841.1035 | 12995.64 | 6936.686 | -1154.539 | 0 | 5922.273 | 136.6838 | 4.57183e-10
51.98 | 11988.5146 | 13063.68 | 6935.165 | -1075.169 | 0 | 5988.569 | 139.9503 | 4.946017e-10
51.990002 | 12205.7549 | 13129.5 | 6933.645 | -923.7487 | 0 | 6052.623 | 143.2358 | 5.348336e-10
52 | 12453.0322 | 13192.9 | 6932.128 | -739.867 | 0 | 6114.237 | 146.5339 | 5.780307e-10
52.009998 | 12664.1504 | 13253.65 | 6930.613 | -589.4949 | 0 | 6173.193 | 149.8393 | 6.243884e-10
52.02 | 12988.71 | 13311.63 | 6929.099 | -322.9231 | 0 | 6229.385 | 153.149 | 6.741257e-10
52.029999 | 13480.9346 | 13366.57 | 6927.587 | 114.3693 | 0 | 6282.525 | 156.4536 | 7.274022e-10
52.040001 | 13850.627 | 13418.35 | 6926.077 | 432.2733 | 0 | 6332.526 | 159.7506 | 7.844651e-10
52.049999 | 14016.0254 | 13466.74 | 6924.569 | 549.2881 | 0 | 6379.138 | 163.0304 | 8.45485e-10
52.060001 | 14408.4219 | 13511.63 | 6923.062 | 896.7871 | 0 | 6422.282 | 166.2907 | 9.107412e-10
52.07 | 14503.1025 | 13552.83 | 6921.558 | 950.2725 | 0 | 6461.749 | 169.5225 | 9.804183e-10
52.080002 | 14546.7793 | 13590.2 | 6920.055 | 956.5748 | 0 | 6497.428 | 172.7215 | 1.0548e-09
52.09 | 14829.3955 | 13623.63 | 6918.555 | 1205.768 | 0 | 6529.192 | 175.8802 | 1.134087e-09
52.099998 | 15140.9648 | 13652.97 | 6917.057 | 1487.99 | 0 | 6556.924 | 178.9933 | 1.218563e-09
52.110001 | 15666.1396 | 13678.19 | 6915.559 | 1987.953 | 0 | 6580.57 | 182.0571 | 1.308548e-09
52.119999 | 16005.7246 | 13699.13 | 6914.065 | 2306.593 | 0 | 6600.004 | 185.0625 | 1.404225e-09
52.130001 | 15971.2275 | 13715.79 | 6912.571 | 2255.435 | 0 | 6615.213 | 188.0076 | 1.505974e-09
52.139999 | 15985.5332 | 13728.08 | 6911.081 | 2257.452 | 0 | 6626.117 | 190.8842 | 1.614004e-09
52.150002 | 16215.1826 | 13736.01 | 6909.591 | 2479.177 | 0 | 6632.724 | 193.6907 | 1.728729e-09
52.16 | 16228.7227 | 13739.53 | 6908.104 | 2489.192 | 0 | 6635.007 | 196.4195 | 1.850349e-09
52.169998 | 16464.0098 | 13738.68 | 6906.619 | 2725.333 | 0 | 6632.99 | 199.0682 | 1.979256e-09
52.18 | 16776.4746 | 13733.46 | 6905.135 | 3043.01 | 0 | 6626.696 | 201.6339 | 2.115847e-09
52.189999 | 16792.6875 | 13723.95 | 6903.653 | 3068.742 | 0 | 6616.18 | 204.1118 | 2.260389e-09
52.200001 | 16748.5449 | 13710.18 | 6902.173 | 3038.369 | 0 | 6601.502 | 206.5005 | 2.413341e-09
52.209999 | 16521.6367 | 13692.24 | 6900.696 | 2829.395 | 0 | 6582.75 | 208.7959 | 2.574984e-09
52.220001 | 16537.6543 | 13670.23 | 6899.22 | 2867.428 | 0 | 6560.009 | 210.9981 | 2.745852e-09
52.23 | 16345.9414 | 13644.25 | 6897.746 | 2701.692 | 0 | 6533.399 | 213.1038 | 2.926251e-09
52.240002 | 16046.9688 | 13614.43 | 6896.274 | 2432.535 | 0 | 6503.046 | 215.1139 | 3.116738e-09
52.25 | 15889.3389 | 13580.91 | 6894.804 | 2308.424 | 0 | 6469.085 | 217.0258 | 3.317634e-09
52.259998 | 15724.1641 | 13543.86 | 6893.336 | 2180.301 | 0 | 6431.685 | 218.8413 | 3.529517e-09
52.27 | 15629.1475 | 13503.38 | 6891.87 | 2125.77 | 0 | 6390.948 | 220.5602 | 3.752971e-09
52.279999 | 15564.5918 | 13459.7 | 6890.405 | 2104.89 | 0 | 6347.113 | 222.1836 | 3.988407e-09
52.290001 | 15441.0703 | 13412.95 | 6888.943 | 2028.117 | 0 | 6300.298 | 223.7129 | 4.236519e-09
52.299999 | 15229.4463 | 13363.37 | 6887.483 | 1866.076 | 0 | 6250.739 | 225.1493 | 4.497749e-09
52.310001 | 14897.1631 | 13311.08 | 6886.024 | 1586.079 | 0 | 6198.564 | 226.4956 | 4.772933e-09
52.32 | 14491.1631 | 13256.33 | 6884.568 | 1234.831 | 0 | 6144.011 | 227.7536 | 5.062564e-09
52.330002 | 14292.4707 | 13199.3 | 6883.113 | 1093.17 | 0 | 6087.26 | 228.9279 | 5.367552e-09
52.34 | 14163.7939 | 13140.18 | 6881.661 | 1023.611 | 0 | 6028.503 | 230.0192 | 5.688408e-09
52.349998 | 13880.4365 | 13079.21 | 6880.21 | 801.2231 | 0 | 5967.969 | 231.0336 | 6.026114e-09
52.360001 | 13554.7451 | 13016.49 | 6878.761 | 538.2502 | 0 | 5905.76 | 231.9731 | 6.381659e-09
52.369999 | 13169.4053 | 12952.34 | 6877.315 | 217.0683 | 0 | 5842.179 | 232.8427 | 6.755659e-09
52.380001 | 12819.5078 | 12886.84 | 6875.87 | -67.33171 | 0 | 5777.323 | 233.6461 | 7.149392e-09
52.389999 | 12473.7314 | 12820.28 | 6874.428 | -346.5474 | 0 | 5711.463 | 234.3883 | 7.563631e-09
52.400002 | 12587.3174 | 12752.75 | 6872.986 | -165.4335 | 0 | 5644.691 | 235.0736 | 7.999837e-09
52.41 | 12690.7422 | 12684.5 | 6871.548 | 6.238859 | 0 | 5577.249 | 235.706 | 8.458767e-09
52.419998 | 12290.1475 | 12615.73 | 6870.112 | -325.5797 | 0 | 5509.323 | 236.2926 | 8.941986e-09
52.43 | 11714.168 | 12546.48 | 6868.677 | -832.3129 | 0 | 5440.969 | 236.8354 | 9.450947e-09
52.439999 | 11634.4375 | 12477.06 | 6867.244 | -842.6217 | 0 | 5372.473 | 237.3423 | 9.986895e-09
52.450001 | 11672.126 | 12407.5 | 6865.813 | -735.3787 | 0 | 5303.876 | 237.8159 | 1.05516e-08
52.459999 | 11402.5713 | 12338.06 | 6864.384 | -935.4915 | 0 | 5235.416 | 238.263 | 1.114643e-08
52.470001 | 10972.7012 | 12268.78 | 6862.957 | -1296.074 | 0 | 5167.131 | 238.687 | 1.177358e-08
52.48 | 10823.9893 | 12199.84 | 6861.533 | -1375.854 | 0 | 5099.217 | 239.0939 | 1.243457e-08
52.490002 | 10728.2568 | 12131.37 | 6860.109 | -1403.117 | 0 | 5031.774 | 239.4897 | 1.313192e-08
52.5 | 10491.4795 | 12063.47 | 6858.689 | -1571.992 | 0 | 4964.906 | 239.8766 | 1.38672e-08
52.509998 | 10191.5586 | 11996.29 | 6857.27 | -1804.728 | 0 | 4898.753 | 240.2628 | 1.464323e-08
52.52 | 10179.7168 | 11929.81 | 6855.853 | -1750.094 | 0 | 4833.307 | 240.6494 | 1.546264e-08
52.529999 | 10226.2588 | 11864.27 | 6854.439 | -1638.008 | 0 | 4768.783 | 241.045 | 1.632784e-08
52.540001 | 10121.5566 | 11799.63 | 6853.026 | -1678.073 | 0 | 4705.153 | 241.4509 | 1.724203e-08
52.549999 | 10089.2441 | 11736.07 | 6851.615 | -1646.828 | 0 | 4642.583 | 241.8739 | 1.820785e-08
52.560001 | 9829.6006 | 11673.57 | 6850.206 | -1843.972 | 0 | 4581.049 | 242.3167 | 1.922928e-08
52.57 | 9539.6846 | 11612.26 | 6848.8 | -2072.575 | 0 | 4520.675 | 242.7844 | 2.030926e-08
52.580002 | 9612.333 | 11552.18 | 6847.395 | -1939.843 | 0 | 4461.498 | 243.2827 | 2.145241e-08
52.59 | 9986.3623 | 11493.36 | 6845.993 | -1506.999 | 0 | 4403.556 | 243.8126 | 2.266179e-08
52.599998 | 9988.3887 | 11435.9 | 6844.592 | -1447.512 | 0 | 4346.927 | 244.3817 | 2.394259e-08
52.610001 | 9649.125 | 11379.74 | 6843.193 | -1730.616 | 0 | 4291.557 | 244.9909 | 2.529993e-08
52.619999 | 9489.457 | 11325.02 | 6841.797 | -1835.566 | 0 | 4237.58 | 245.646 | 2.673782e-08
52.630001 | 9385.4141 | 11271.69 | 6840.403 | -1886.275 | 0 | 4184.937 | 246.3495 | 2.826281e-08
52.639999 | 9109.3838 | 11219.84 | 6839.01 | -2110.459 | 0 | 4133.726 | 247.1062 | 2.987976e-08
52.650002 | 8869.9834 | 11169.43 | 6837.62 | -2299.444 | 0 | 4083.888 | 247.919 | 3.159628e-08
52.66 | 8850.6582 | 11120.51 | 6836.232 | -2269.853 | 0 | 4035.489 | 248.7904 | 3.341742e-08
52.669998 | 8925.6211 | 11073.12 | 6834.846 | -2147.502 | 0 | 3988.55 | 249.7267 | 3.53516e-08
52.68 | 8826.8848 | 11027.19 | 6833.461 | -2200.303 | 0 | 3942.998 | 250.7279 | 3.740697e-08
52.689999 | 8917.3105 | 10982.81 | 6832.079 | -2065.499 | 0 | 3898.93 | 251.8003 | 3.959107e-08
52.700001 | 9080.7256 | 10939.91 | 6830.699 | -1859.186 | 0 | 3856.268 | 252.9447 | 4.191373e-08
52.709999 | 9236.8184 | 10898.56 | 6829.321 | -1661.74 | 0 | 3815.071 | 254.1655 | 4.438336e-08
52.720001 | 9293.8613 | 10858.69 | 6827.945 | -1564.825 | 0 | 3775.276 | 255.465 | 4.701204e-08
52.73 | 9119.123 | 10820.33 | 6826.571 | -1701.209 | 0 | 3736.914 | 256.8462 | 4.980928e-08
52.740002 | 8941.9453 | 10783.48 | 6825.199 | -1841.536 | 0 | 3699.968 | 258.3138 | 5.278901e-08
52.75 | 9102.6357 | 10748.11 | 6823.83 | -1645.476 | 0 | 3664.414 | 259.8673 | 5.596151e-08
52.759998 | 9251.6904 | 10714.23 | 6822.463 | -1462.545 | 0 | 3630.26 | 261.5125 | 5.934233e-08
52.77 | 9116.8867 | 10681.79 | 6821.097 | -1564.903 | 0 | 3597.443 | 263.2505 | 6.294734e-08
52.779999 | 8824.8867 | 10650.82 | 6819.734 | -1825.933 | 0 | 3566.001 | 265.0853 | 6.679061e-08
52.790001 | 8666.667 | 10621.25 | 6818.372 | -1954.584 | 0 | 3535.861 | 267.018 | 7.089104e-08
52.799999 | 8685.249 | 10593.11 | 6817.013 | -1907.863 | 0 | 3507.048 | 269.0514 | 7.52646e-08
52.810001 | 8644.3008 | 10566.34 | 6815.655 | -1922.04 | 0 | 3479.497 | 271.1885 | 7.993429e-08
52.82 | 8971.0029 | 10540.94 | 6814.301 | -1569.938 | 0 | 3453.21 | 273.4306 | 8.491827e-08
52.830002 | 9294.4678 | 10516.89 | 6812.947 | -1222.422 | 0 | 3428.16 | 275.7823 | 9.024277e-08
52.84 | 9367.5898 | 10494.15 | 6811.597 | -1126.557 | 0 | 3404.308 | 278.242 | 9.592773e-08
52.849998 | 9292.6992 | 10472.71 | 6810.248 | -1180.014 | 0 | 3381.65 | 280.8153 | 1.020025e-07
52.860001 | 9149.166 | 10452.52 | 6808.901 | -1303.349 | 0 | 3360.111 | 283.5029 | 1.084976e-07
52.869999 | 8789.7422 | 10433.57 | 6807.557 | -1643.827 | 0 | 3339.706 | 286.3058 | 1.154375e-07
52.880001 | 8644.0508 | 10415.81 | 6806.214 | -1771.762 | 0 | 3320.372 | 289.2273 | 1.228604e-07
52.889999 | 8816.2988 | 10399.24 | 6804.874 | -1582.943 | 0 | 3302.1 | 292.2676 | 1.307956e-07
52.900002 | 9049.1182 | 10383.8 | 6803.535 | -1334.683 | 0 | 3284.835 | 295.4303 | 1.392874e-07
52.91 | 9077.5088 | 10369.47 | 6802.2 | -1291.958 | 0 | 3268.554 | 298.7132 | 1.48367e-07
52.919998 | 8936.502 | 10356.22 | 6800.866 | -1419.72 | 0 | 3253.235 | 302.1212 | 1.580822e-07
52.93 | 8859.5156 | 10343.99 | 6799.534 | -1484.478 | 0 | 3238.806 | 305.6541 | 1.684818e-07
52.939999 | 9140.7949 | 10332.79 | 6798.204 | -1191.991 | 0 | 3225.268 | 309.3132 | 1.79609e-07
52.950001 | 9162.4199 | 10322.53 | 6796.876 | -1160.113 | 0 | 3212.557 | 313.0996 | 1.915222e-07
52.959999 | 8832.9922 | 10313.22 | 6795.551 | -1480.223 | 0 | 3200.652 | 317.0122 | 2.042696e-07
52.970001 | 8634.2832 | 10304.78 | 6794.228 | -1670.5 | 0 | 3189.501 | 321.0545 | 2.179213e-07
52.98 | 8799.8818 | 10297.2 | 6792.906 | -1497.322 | 0 | 3179.073 | 325.224 | 2.32532e-07
52.990002 | 9297.7783 | 10290.45 | 6791.587 | -992.667 | 0 | 3169.334 | 329.5245 | 2.481802e-07
53 | 9285.2412 | 10284.45 | 6790.271 | -999.2125 | 0 | 3160.232 | 333.9515 | 2.649268e-07
53.009998 | 9011.9375 | 10279.21 | 6788.956 | -1267.268 | 0 | 3151.741 | 338.5084 | 2.828578e-07
53.02 | 8984.8936 | 10274.65 | 6787.643 | -1289.752 | 0 | 3143.807 | 343.1956 | 3.020639e-07
53.029999 | 9004.5527 | 10270.75 | 6786.333 | -1266.198 | 0 | 3136.407 | 348.0107 | 3.226223e-07
53.040001 | 8826.3838 | 10267.47 | 6785.024 | -1441.083 | 0 | 3129.488 | 352.9553 | 3.446402e-07
53.049999 | 8874.9678 | 10264.76 | 6783.718 | -1389.796 | 0 | 3123.019 | 358.0258 | 3.682044e-07
53.060001 | 9146.1035 | 10262.6 | 6782.414 | -1116.494 | 0 | 3116.958 | 363.2254 | 3.934427e-07
53.07 | 9160.7461 | 10260.93 | 6781.112 | -1100.184 | 0 | 3111.268 | 368.5496 | 4.204535e-07
53.080002 | 9140.7939 | 10259.73 | 6779.812 | -1118.936 | 0 | 3105.916 | 374.0016 | 4.493782e-07
53.09 | 9369.7334 | 10258.95 | 6778.515 | -889.2145 | 0 | 3100.858 | 379.575 | 4.803267e-07
53.099998 | 9270.9014 | 10258.56 | 6777.22 | -987.6587 | 0 | 3096.067 | 385.2724 | 5.134529e-07
53.110001 | 9113.29 | 10258.52 | 6775.927 | -1145.227 | 0 | 3091.496 | 391.0942 | 5.489234e-07
53.119999 | 9293.1338 | 10258.79 | 6774.636 | -965.6574 | 0 | 3087.121 | 397.034 | 5.868642e-07
53.130001 | 9409.0254 | 10259.34 | 6773.347 | -850.3189 | 0 | 3082.902 | 403.0953 | 6.274788e-07
53.139999 | 9353.5449 | 10260.14 | 6772.06 | -906.5996 | 0 | 3078.812 | 409.2721 | 6.70917e-07
53.150002 | 9295.4951 | 10261.16 | 6770.776 | -965.6623 | 0 | 3074.814 | 415.5681 | 7.174115e-07
53.16 | 9206.1533 | 10262.35 | 6769.493 | -1056.193 | 0 | 3070.878 | 421.975 | 7.67121e-07
53.169998 | 9061.3857 | 10263.69 | 6768.214 | -1202.301 | 0 | 3066.979 | 428.4946 | 8.202884e-07
53.18 | 9179.709 | 10265.14 | 6766.935 | -1085.435 | 0 | 3063.081 | 435.1275 | 8.771693e-07
53.189999 | 9454.5293 | 10266.69 | 6765.66 | -812.1599 | 0 | 3059.162 | 441.8671 | 9.379732e-07
53.200001 | 9468.6377 | 10268.29 | 6764.386 | -799.6526 | 0 | 3055.189 | 448.715 | 1.002999e-06
53.209999 | 9472.3203 | 10269.92 | 6763.115 | -797.6019 | 0 | 3051.143 | 455.6646 | 1.072483e-06
53.220001 | 9474.5146 | 10271.55 | 6761.846 | -797.0389 | 0 | 3046.989 | 462.7187 | 1.146777e-06
53.23 | 9586.6338 | 10273.16 | 6760.579 | -686.5263 | 0 | 3042.711 | 469.8703 | 1.226148e-06
53.240002 | 9635.0186 | 10274.72 | 6759.314 | -639.6974 | 0 | 3038.281 | 477.1211 | 1.310979e-06
53.25 | 9585.7188 | 10276.19 | 6758.051 | -690.4721 | 0 | 3033.677 | 484.463 | 1.401566e-06
53.259998 | 9804.0244 | 10277.57 | 6756.791 | -473.5417 | 0 | 3028.878 | 491.8967 | 1.498322e-06
53.27 | 9592.2852 | 10278.81 | 6755.533 | -686.525 | 0 | 3023.856 | 499.4213 | 1.60169e-06
53.279999 | 9547.2031 | 10279.91 | 6754.277 | -732.703 | 0 | 3018.599 | 507.0296 | 1.712026e-06
53.290001 | 9667.0947 | 10280.82 | 6753.023 | -613.7289 | 0 | 3013.078 | 514.7219 | 1.829847e-06
53.299999 | 9456.0977 | 10281.55 | 6751.772 | -825.4498 | 0 | 3007.285 | 522.4906 | 1.955551e-06
53.310001 | 9499.8984 | 10282.04 | 6750.522 | -782.1466 | 0 | 3001.186 | 530.3368 | 2.08974e-06
53.32 | 9541.2363 | 10282.31 | 6749.276 | -741.0721 | 0 | 2994.779 | 538.2535 | 2.232867e-06
53.330002 | 9492.7324 | 10282.31 | 6748.03 | -789.5754 | 0 | 2988.037 | 546.2403 | 2.385582e-06
53.34 | 9583.6289 | 10282.02 | 6746.788 | -698.3938 | 0 | 2980.947 | 554.2877 | 2.548377e-06
53.349998 | 9623.4482 | 10281.44 | 6745.548 | -657.9904 | 0 | 2973.495 | 562.3956 | 2.721953e-06
53.360001 | 9511.5742 | 10280.53 | 6744.309 | -768.9542 | 0 | 2965.656 | 570.5628 | 2.907071e-06
53.369999 | 9393.5771 | 10279.29 | 6743.074 | -885.7081 | 0 | 2957.433 | 578.7784 | 3.104268e-06
53.380001 | 9398.0537 | 10277.68 | 6741.84 | -879.6249 | 0 | 2948.795 | 587.0437 | 3.314461e-06
53.389999 | 9583.2529 | 10275.71 | 6740.609 | -692.4536 | 0 | 2939.748 | 595.3496 | 3.538289e-06
53.400002 | 9950.1562 | 10273.34 | 6739.379 | -323.183 | 0 | 2930.263 | 603.697 | 3.776786e-06
53.41 | 9973.4697 | 10270.57 | 6738.152 | -297.101 | 0 | 2920.344 | 612.0741 | 4.030604e-06
53.419998 | 9711.5869 | 10267.39 | 6736.928 | -555.8018 | 0 | 2909.98 | 620.4807 | 4.3008e-06
53.43 | 9611.8193 | 10263.77 | 6735.705 | -651.953 | 0 | 2899.153 | 628.9143 | 4.588472e-06
53.439999 | 9626.3379 | 10259.72 | 6734.485 | -633.3846 | 0 | 2887.871 | 637.3662 | 4.894478e-06
53.450001 | 9663.1572 | 10255.21 | 6733.267 | -592.0547 | 0 | 2876.111 | 645.8339 | 5.220084e-06
53.459999 | 9872.1816 | 10250.25 | 6732.051 | -378.0698 | 0 | 2863.89 | 654.31 | 5.566244e-06
53.470001 | 10137.5576 | 10244.81 | 6730.837 | -107.2541 | 0 | 2851.181 | 662.7931 | 5.934435e-06
53.48 | 10133.5615 | 10238.9 | 6729.626 | -105.3411 | 0 | 2838.001 | 671.2752 | 6.325716e-06
53.490002 | 10019.0029 | 10232.51 | 6728.417 | -213.5104 | 0 | 2824.34 | 679.7563 | 6.741683e-06
53.5 | 10057.5566 | 10225.64 | 6727.21 | -168.0814 | 0 | 2810.203 | 688.2249 | 7.183466e-06
53.509998 | 10042.1191 | 10218.28 | 6726.006 | -176.1603 | 0 | 2795.592 | 696.6814 | 7.652758e-06
53.52 | 9918.7266 | 10210.42 | 6724.804 | -291.6961 | 0 | 2780.496 | 705.1228 | 8.151339e-06
53.529999 | 9953.377 | 10202.09 | 6723.604 | -248.7094 | 0 | 2764.941 | 713.5418 | 8.680581e-06
53.540001 | 10107.6562 | 10193.25 | 6722.406 | -85.59025 | 0 | 2748.905 | 721.9351 | 9.242526e-06
53.549999 | 10170.2939 | 10183.93 | 6721.211 | -13.6379 | 0 | 2732.424 | 730.2972 | 9.8387e-06
53.560001 | 10062.7979 | 10174.12 | 6720.017 | -111.3191 | 0 | 2715.473 | 738.6265 | 1.047149e-05
53.57 | 9836.165 | 10163.83 | 6718.827 | -327.6613 | 0 | 2698.083 | 746.9162 | 1.114258e-05
53.580002 | 9764.6836 | 10153.06 | 6717.638 | -388.3747 | 0 | 2680.253 | 755.1675 | 1.185455e-05
53.59 | 9994.2275 | 10141.82 | 6716.452 | -147.5898 | 0 | 2661.996 | 763.3692 | 1.260917e-05
53.599998 | 10067.4697 | 10130.12 | 6715.268 | -62.64647 | 0 | 2643.325 | 771.5234 | 1.340918e-05
53.610001 | 10069.792 | 10117.94 | 6714.086 | -48.15109 | 0 | 2624.229 | 779.628 | 1.42575e-05
53.619999 | 10167.2764 | 10105.33 | 6712.907 | 61.94496 | 0 | 2604.75 | 787.6746 | 1.515604e-05
53.630001 | 10101.3467 | 10092.26 | 6711.729 | 9.088074 | 0 | 2584.867 | 795.6627 | 1.610833e-05
53.639999 | 9818.0635 | 10078.77 | 6710.555 | -260.7021 | 0 | 2564.623 | 803.5879 | 1.711667e-05
53.650002 | 9616.3857 | 10064.83 | 6709.382 | -448.4411 | 0 | 2543.996 | 811.449 | 1.8185e-05
53.66 | 9780.4678 | 10050.48 | 6708.211 | -270.0105 | 0 | 2523.029 | 819.2381 | 1.931559e-05
53.669998 | 9855.6777 | 10035.73 | 6707.044 | -180.0484 | 0 | 2501.725 | 826.957 | 2.051243e-05
53.68 | 9624.6562 | 10020.56 | 6705.878 | -395.9004 | 0 | 2480.077 | 834.6016 | 2.177956e-05
53.689999 | 9513.375 | 10005.01 | 6704.714 | -491.6361 | 0 | 2458.128 | 842.1687 | 2.312004e-05
53.700001 | 9558.8174 | 9989.063 | 6703.553 | -430.2458 | 0 | 2435.857 | 849.6533 | 2.453848e-05
53.709999 | 9463.6201 | 9972.758 | 6702.394 | -509.1379 | 0 | 2413.31 | 857.0532 | 2.603825e-05
53.720001 | 9546.6504 | 9956.068 | 6701.238 | -409.4176 | 0 | 2390.465 | 864.3653 | 2.762475e-05
53.73 | 9703.6201 | 9939.029 | 6700.084 | -235.4089 | 0 | 2367.36 | 871.5851 | 2.930161e-05
53.740002 | 9469.7256 | 9921.639 | 6698.931 | -451.9133 | 0 | 2343.994 | 878.7136 | 3.107466e-05
53.75 | 9223.9844 | 9903.91 | 6697.782 | -679.9258 | 0 | 2320.388 | 885.7404 | 3.294763e-05
53.759998 | 9285.6777 | 9885.855 | 6696.635 | -600.1776 | 0 | 2296.552 | 892.668 | 3.49266e-05
53.77 | 9438.7197 | 9867.458 | 6695.49 | -428.7388 | 0 | 2272.477 | 899.4912 | 3.70178e-05
53.779999 | 9278.8379 | 9848.762 | 6694.347 | -569.9245 | 0 | 2248.207 | 906.208 | 3.922584e-05
53.790001 | 8938.9141 | 9829.738 | 6693.207 | -890.8243 | 0 | 2223.72 | 912.8118 | 4.15578e-05
53.799999 | 8944.2949 | 9810.433 | 6692.069 | -866.1385 | 0 | 2199.063 | 919.3019 | 4.401872e-05
53.810001 | 9028.3057 | 9790.816 | 6690.933 | -762.5105 | 0 | 2174.21 | 925.6732 | 4.66169e-05
53.82 | 9186.9023 | 9770.927 | 6689.799 | -584.0249 | 0 | 2149.204 | 931.9235 | 4.935775e-05
53.830002 | 9230.7959 | 9750.759 | 6688.668 | -519.9628 | 0 | 2124.038 | 938.0522 | 5.225016e-05
53.84 | 8973.2686 | 9730.33 | 6687.54 | -757.0613 | 0 | 2098.739 | 944.0507 | 5.529962e-05
53.849998 | 8892.043 | 9709.649 | 6686.413 | -817.6061 | 0 | 2073.315 | 949.9209 | 5.851536e-05
53.860001 | 9005.4023 | 9688.705 | 6685.289 | -683.3029 | 0 | 2047.756 | 955.6599 | 6.190727e-05
53.869999 | 9024.1211 | 9667.543 | 6684.167 | -643.4222 | 0 | 2022.112 | 961.264 | 6.548098e-05
53.880001 | 8730.5752 | 9646.136 | 6683.048 | -915.5605 | 0 | 1996.358 | 966.7298 | 6.924839e-05
53.889999 | 8512.5469 | 9624.534 | 6681.931 | -1111.987 | 0 | 1970.544 | 972.0586 | 7.32166e-05
53.900002 | 8609.2861 | 9602.708 | 6680.816 | -993.4221 | 0 | 1944.646 | 977.2463 | 7.739868e-05
53.91 | 8758.8857 | 9580.707 | 6679.704 | -821.8218 | 0 | 1918.712 | 982.2915 | 8.180134e-05
53.919998 | 8808.2617 | 9558.533 | 6678.594 | -750.2716 | 0 | 1892.744 | 987.1956 | 8.64376e-05
53.93 | 8854.5791 | 9536.182 | 6677.486 | -681.6029 | 0 | 1866.739 | 991.9572 | 9.132074e-05
53.939999 | 8677.6357 | 9513.696 | 6676.38 | -836.0607 | 0 | 1840.739 | 996.5772 | 9.645988e-05
53.950001 | 8429.0469 | 9491.059 | 6675.277 | -1062.012 | 0 | 1814.73 | 1001.052 | 0.0001018702
53.959999 | 8379.0264 | 9468.325 | 6674.177 | -1089.298 | 0 | 1788.76 | 1005.388 | 0.0001075619
53.970001 | 8442.0234 | 9445.467 | 6673.078 | -1003.444 | 0 | 1762.808 | 1009.581 | 0.0001135527
53.98 | 8458.1113 | 9422.539 | 6671.982 | -964.4275 | 0 | 1736.92 | 1013.636 | 0.0001198538
53.990002 | 8404.209 | 9399.535 | 6670.888 | -995.3256 | 0 | 1711.091 | 1017.555 | 0.0001264843
54 | 8425 | 9376.489 | 6669.797 | -951.4895 | 0 | 1685.353 | 1021.339 | 0.0001334555
54.009998 | 8404.1631 | 9353.415 | 6668.709 | -949.2519 | 0 | 1659.714 | 1024.993 | 0.0001407874
54.02 | 8312.5527 | 9330.313 | 6667.622 | -1017.761 | 0 | 1634.173 | 1028.518 | 0.0001485007
54.029999 | 8254.1455 | 9307.231 | 6666.538 | -1053.085 | 0 | 1608.771 | 1031.922 | 0.0001566095
54.040001 | 8424.5889 | 9284.156 | 6665.455 | -859.5673 | 0 | 1583.498 | 1035.203 | 0.0001651378
54.049999 | 8583.333 | 9261.146 | 6664.376 | -677.8129 | 0 | 1558.397 | 1038.372 | 0.0001741017
54.060001 | 8438.1484 | 9238.179 | 6663.299 | -800.0311 | 0 | 1533.451 | 1041.43 | 0.0001835293
54.07 | 8188.0596 | 9215.31 | 6662.224 | -1027.25 | 0 | 1508.7 | 1044.385 | 0.0001934385
54.080002 | 8054.3501 | 9192.533 | 6661.151 | -1138.183 | 0 | 1484.139 | 1047.243 | 0.0002038594
54.09 | 8037.4097 | 9169.889 | 6660.082 | -1132.479 | 0 | 1459.799 | 1050.008 | 0.0002148108
54.099998 | 8219.4414 | 9147.385 | 6659.014 | -927.9432 | 0 | 1435.682 | 1052.688 | 0.0002263242
54.110001 | 8329.7334 | 9125.03 | 6657.949 | -795.2965 | 0 | 1411.789 | 1055.292 | 0.000238435
54.119999 | 8188.291 | 9102.865 | 6656.886 | -914.574 | 0 | 1388.156 | 1057.823 | 0.0002511617
54.130001 | 8198.999 | 9080.881 | 6655.825 | -881.882 | 0 | 1364.767 | 1060.289 | 0.0002645474
54.139999 | 8262.8457 | 9059.129 | 6654.767 | -796.2831 | 0 | 1341.66 | 1062.701 | 0.0002786174
54.150002 | 8212.7656 | 9037.589 | 6653.711 | -824.8229 | 0 | 1318.815 | 1065.063 | 0.0002934188
54.16 | 8183.4473 | 9016.31 | 6652.658 | -832.8628 | 0 | 1296.269 | 1067.383 | 0.0003089764
54.169998 | 8195.5293 | 8995.293 | 6651.607 | -799.7641 | 0 | 1274.016 | 1069.67 | 0.0003253375
54.18 | 8110.0161 | 8974.547 | 6650.558 | -864.531 | 0 | 1252.056 | 1071.932 | 0.0003425521
54.189999 | 8081.9619 | 8954.101 | 6649.512 | -872.1388 | 0 | 1230.412 | 1074.177 | 0.0003606538
54.200001 | 8092.9697 | 8933.947 | 6648.468 | -840.977 | 0 | 1209.071 | 1076.408 | 0.0003797001
54.209999 | 7971.6719 | 8914.127 | 6647.426 | -942.4546 | 0 | 1188.06 | 1078.64 | 0.0003997306
54.220001 | 7786.0562 | 8894.619 | 6646.387 | -1108.563 | 0 | 1167.359 | 1080.872 | 0.000420812
54.23 | 7751.9009 | 8875.462 | 6645.35 | -1123.562 | 0 | 1146.993 | 1083.119 | 0.0004429887
54.240002 | 7854.4302 | 8856.646 | 6644.316 | -1002.216 | 0 | 1126.947 | 1085.383 | 0.0004663323
54.25 | 7731.6396 | 8838.196 | 6643.284 | -1106.556 | 0 | 1107.24 | 1087.671 | 0.0004908902
54.259998 | 7588.168 | 8820.107 | 6642.255 | -1231.939 | 0 | 1087.861 | 1089.991 | 0.0005167374
54.27 | 7590.8726 | 8802.384 | 6641.227 | -1211.511 | 0 | 1068.807 | 1092.349 | 0.0005439563
54.279999 | 7746.9067 | 8785.042 | 6640.203 | -1038.135 | 0 | 1050.089 | 1094.749 | 0.0005726021
54.290001 | 7944.0156 | 8768.068 | 6639.18 | -824.0523 | 0 | 1031.692 | 1097.195 | 0.0006027684
54.299999 | 7850.375 | 8751.489 | 6638.16 | -901.1138 | 0 | 1013.632 | 1099.696 | 0.0006345199
54.310001 | 7723.625 | 8735.279 | 6637.142 | -1011.654 | 0 | 995.8855 | 1102.25 | 0.0006679648
54.32 | 7746.6626 | 8719.462 | 6636.127 | -972.7994 | 0 | 978.4674 | 1104.866 | 0.0007031753
54.330002 | 7850.1318 | 8704.02 | 6635.114 | -853.8878 | 0 | 961.3598 | 1107.545 | 0.0007402662
54.34 | 7813.8813 | 8688.965 | 6634.104 | -875.0835 | 0 | 944.5721 | 1110.288 | 0.0007793142
54.349998 | 7612.8896 | 8674.284 | 6633.097 | -1061.394 | 0 | 928.0903 | 1113.096 | 0.0008204384
54.360001 | 7430.6172 | 8659.968 | 6632.091 | -1229.351 | 0 | 911.9027 | 1115.974 | 0.0008637742
54.369999 | 7515.9204 | 8646.029 | 6631.088 | -1130.108 | 0 | 896.02 | 1118.92 | 0.0009093963
54.380001 | 7667.166 | 8632.436 | 6630.087 | -965.2699 | 0 | 880.4173 | 1121.931 | 0.0009574641
54.389999 | 7480.7642 | 8619.205 | 6629.089 | -1138.441 | 0 | 865.1054 | 1125.01 | 0.001008073
54.400002 | 7549.8442 | 8606.303 | 6628.092 | -1056.459 | 0 | 850.0582 | 1128.152 | 0.001061399
54.41 | 7602.7515 | 8593.742 | 6627.099 | -990.9908 | 0 | 835.2873 | 1131.355 | 0.001117534
54.419998 | 7549.0601 | 8581.498 | 6626.108 | -1032.437 | 0 | 820.7742 | 1134.614 | 0.001176646
54.43 | 7570.9937 | 8569.558 | 6625.119 | -998.5643 | 0 | 806.5079 | 1137.929 | 0.00123892
54.439999 | 7546.6548 | 8557.915 | 6624.133 | -1011.26 | 0 | 792.4885 | 1141.292 | 0.001304468
54.450001 | 7525 | 8546.542 | 6623.149 | -1021.542 | 0 | 778.6974 | 1144.694 | 0.001373494
54.459999 | 7592.9097 | 8535.443 | 6622.168 | -942.533 | 0 | 765.1395 | 1148.134 | 0.001446129
54.470001 | 7762.4478 | 8524.58 | 6621.189 | -762.1321 | 0 | 751.7909 | 1151.599 | 0.001522603
54.48 | 7906.5371 | 8513.954 | 6620.212 | -607.4167 | 0 | 738.6561 | 1155.084 | 0.001603057
54.490002 | 7910.1675 | 8503.534 | 6619.238 | -593.3664 | 0 | 725.7159 | 1158.578 | 0.001687726
54.5 | 7751.2632 | 8493.313 | 6618.267 | -742.05 | 0 | 712.9725 | 1162.072 | 0.001776755
54.509998 | 7692.5854 | 8483.264 | 6617.298 | -790.6782 | 0 | 700.4104 | 1165.554 | 0.001870378
54.52 | 7631.6255 | 8473.368 | 6616.33 | -841.742 | 0 | 688.0184 | 1169.017 | 0.001968855
54.529999 | 7431.7495 | 8463.608 | 6615.366 | -1031.859 | 0 | 675.7958 | 1172.444 | 0.002072334
54.540001 | 7422.5698 | 8453.957 | 6614.404 | -1031.387 | 0 | 663.7261 | 1175.824 | 0.0021811
54.549999 | 7348.2686 | 8444.407 | 6613.445 | -1096.138 | 0 | 651.8131 | 1179.147 | 0.002295318
54.560001 | 7156.8984 | 8434.921 | 6612.487 | -1278.023 | 0 | 640.0366 | 1182.395 | 0.002415308
54.57 | 7281.8257 | 8425.493 | 6611.533 | -1143.667 | 0 | 628.4006 | 1185.557 | 0.002541242
54.580002 | 7629.4434 | 8416.092 | 6610.58 | -786.6487 | 0 | 616.8899 | 1188.619 | 0.002673439
54.59 | 7645.6973 | 8406.707 | 6609.631 | -761.01 | 0 | 605.5073 | 1191.566 | 0.00281207
54.599998 | 7483.3335 | 8397.311 | 6608.683 | -913.9778 | 0 | 594.2414 | 1194.384 | 0.002957444
54.610001 | 7593.5835 | 8387.883 | 6607.738 | -794.2998 | 0 | 583.0824 | 1197.06 | 0.003109912
54.619999 | 7555.3853 | 8378.414 | 6606.796 | -823.0284 | 0 | 572.0366 | 1199.578 | 0.003269598
54.630001 | 7351.4209 | 8368.87 | 6605.856 | -1017.449 | 0 | 561.0882 | 1201.923 | 0.003436915
54.639999 | 7332.8521 | 8359.25 | 6604.918 | -1026.398 | 0 | 550.2444 | 1204.084 | 0.003612027
54.650002 | 7298.5215 | 8349.521 | 6603.983 | -1051 | 0 | 539.4901 | 1206.045 | 0.003795373
54.66 | 7250 | 8339.683 | 6603.05 | -1089.683 | 0 | 528.8348 | 1207.794 | 0.003987074
54.669998 | 7328.293 | 8329.712 | 6602.12 | -1001.419 | 0 | 518.2701 | 1209.317 | 0.004187516
54.68 | 7588.7441 | 8319.592 | 6601.192 | -730.8483 | 0 | 507.7907 | 1210.605 | 0.004397095
54.689999 | 7658.3076 | 8309.319 | 6600.267 | -651.0114 | 0 | 497.4025 | 1211.645 | 0.004615976
54.700001 | 7380.0527 | 8298.872 | 6599.344 | -918.8191 | 0 | 487.0979 | 1212.425 | 0.004844604
54.709999 | 7189.9048 | 8288.253 | 6598.423 | -1098.348 | 0 | 476.8853 | 1212.939 | 0.00508315
54.720001 | 7173.374 | 8277.44 | 6597.505 | -1104.066 | 0 | 466.7554 | 1213.175 | 0.005332123
54.73 | 7250.5938 | 8266.439 | 6596.59 | -1015.845 | 0 | 456.717 | 1213.126 | 0.005591695
54.740002 | 7378.3179 | 8255.234 | 6595.676 | -876.9162 | 0 | 446.7649 | 1212.787 | 0.005862361
54.75 | 7629.2402 | 8243.83 | 6594.766 | -614.5895 | 0 | 436.9072 | 1212.151 | 0.006144276
54.759998 | 7634.8584 | 8232.22 | 6593.858 | -597.3616 | 0 | 427.1422 | 1211.214 | 0.006437907
54.77 | 7234.4644 | 8220.397 | 6592.952 | -985.9326 | 0 | 417.4677 | 1209.971 | 0.006743737
54.779999 | 7249.625 | 8208.371 | 6592.049 | -958.7463 | 0 | 407.8935 | 1208.422 | 0.007061935
54.790001 | 7512.2021 | 8196.135 | 6591.148 | -683.933 | 0 | 398.4159 | 1206.564 | 0.007393067
54.799999 | 7617.1631 | 8183.702 | 6590.249 | -566.5387 | 0 | 389.0449 | 1204.4 | 0.007737299
54.810001 | 7575.0137 | 8171.064 | 6589.353 | -596.0505 | 0 | 379.7756 | 1201.927 | 0.008095303
54.82 | 7322.229 | 8158.237 | 6588.46 | -836.0083 | 0 | 370.6177 | 1199.151 | 0.008467252
54.830002 | 7322.5977 | 8145.221 | 6587.569 | -822.6232 | 0 | 361.5693 | 1196.074 | 0.008853803
54.84 | 7459.0176 | 8132.029 | 6586.68 | -673.0112 | 0 | 352.6392 | 1192.7 | 0.009255109
54.849998 | 7466.0244 | 8118.669 | 6585.794 | -652.6445 | 0 | 343.828 | 1189.037 | 0.009671806
54.860001 | 7320.605 | 8105.139 | 6584.91 | -784.5339 | 0 | 335.1334 | 1185.085 | 0.01010456
54.869999 | 7158.4307 | 8091.466 | 6584.029 | -933.0356 | 0 | 326.5681 | 1180.858 | 0.01055345
54.880001 | 7176.6978 | 8077.649 | 6583.15 | -900.9515 | 0 | 318.1273 | 1176.36 | 0.01101938
54.889999 | 7312.6396 | 8063.71 | 6582.274 | -751.0703 | 0 | 309.8205 | 1171.603 | 0.01150251
54.900002 | 7359.0122 | 8049.65 | 6581.4 | -690.6375 | 0 | 301.6434 | 1166.594 | 0.01200385
54.91 | 7342.353 | 8035.492 | 6580.529 | -693.1386 | 0 | 293.6061 | 1161.344 | 0.01252344
54.919998 | 7302.7759 | 8021.248 | 6579.661 | -718.4718 | 0 | 285.7079 | 1155.866 | 0.01306218
54.93 | 7213.2437 | 8006.918 | 6578.794 | -793.6743 | 0 | 277.9467 | 1150.164 | 0.01362085
54.939999 | 7218.6182 | 7992.532 | 6577.93 | -773.9142 | 0 | 270.331 | 1144.257 | 0.01419978
54.950001 | 7334.2749 | 7978.094 | 6577.069 | -643.819 | 0 | 262.8577 | 1138.153 | 0.01479999
54.959999 | 7420.6543 | 7963.625 | 6576.21 | -542.9709 | 0 | 255.5334 | 1131.867 | 0.01542176
54.970001 | 7452.1953 | 7949.131 | 6575.353 | -496.9353 | 0 | 248.3538 | 1125.408 | 0.01606636
54.98 | 7360.4517 | 7934.63 | 6574.499 | -574.178 | 0 | 241.3244 | 1118.789 | 0.01673409
54.990002 | 7397.1284 | 7920.132 | 6573.648 | -523.0039 | 0 | 234.4427 | 1112.025 | 0.01742622
55 | 7359.022 | 7905.655 | 6572.799 | -546.633 | 0 | 227.7128 | 1105.125 | 0.01814306
55.009998 | 7142.4287 | 7891.212 | 6571.952 | -748.7835 | 0 | 221.1335 | 1098.108 | 0.01888587
55.02 | 7277.0415 | 7876.801 | 6571.108 | -599.7598 | 0 | 214.7008 | 1090.973 | 0.01965578
55.029999 | 7381.9956 | 7862.451 | 6570.266 | -480.4557 | 0 | 208.4203 | 1083.744 | 0.02045334
55.040001 | 7152.8057 | 7848.163 | 6569.427 | -695.3574 | 0 | 202.2872 | 1076.427 | 0.02128004
55.049999 | 7171.0625 | 7833.955 | 6568.591 | -662.893 | 0 | 196.3051 | 1069.038 | 0.02213634
55.060001 | 7359.3672 | 7819.83 | 6567.756 | -460.4628 | 3.349994e-08 | 190.4685 | 1061.582 | 0.02302409
55.07 | 7205.9287 | 7805.803 | 6566.925 | -599.8746 | 3.619253e-08 | 184.78 | 1054.075 | 0.02394381
55.080002 | 7170.6069 | 7791.88 | 6566.095 | -621.2733 | 3.909756e-08 | 179.2356 | 1046.524 | 0.02489735
55.09 | 7255.4009 | 7778.073 | 6565.269 | -522.6718 | 4.222933e-08 | 173.8367 | 1038.941 | 0.0258852
55.099998 | 7256.6729 | 7764.391 | 6564.445 | -507.718 | 4.560704e-08 | 168.5806 | 1031.339 | 0.02690924
55.110001 | 7233.7754 | 7750.827 | 6563.623 | -517.0518 | 4.925155e-08 | 163.4616 | 1023.715 | 0.02797123
55.119999 | 7273.1875 | 7737.407 | 6562.803 | -464.2195 | 5.318019e-08 | 158.4839 | 1016.091 | 0.02907169
55.130001 | 7495.5371 | 7724.125 | 6561.986 | -228.5876 | 5.741894e-08 | 153.6407 | 1008.467 | 0.03021314
55.139999 | 7573.5518 | 7710.994 | 6561.172 | -137.442 | 6.198849e-08 | 148.9335 | 1000.857 | 0.03139618
55.150002 | 7462.6743 | 7698.011 | 6560.36 | -235.3371 | 6.691936e-08 | 144.3562 | 993.2624 | 0.03262366
55.16 | 7450.2256 | 7685.189 | 6559.551 | -234.9635 | 7.223453e-08 | 139.9103 | 985.694 | 0.03389592
55.169998 | 7365.0171 | 7672.532 | 6558.744 | -307.5149 | 7.796727e-08 | 135.5919 | 978.1606 | 0.03521558
55.18 | 7297.6421 | 7660.03 | 6557.94 | -362.3876 | 8.415246e-08 | 131.3959 | 970.6575 | 0.03658481
55.189999 | 7460.377 | 7647.701 | 6557.138 | -187.3241 | 9.082184e-08 | 127.3234 | 963.2018 | 0.03800484
55.200001 | 7398.7368 | 7635.54 | 6556.338 | -236.8029 | 9.801766e-08 | 123.3692 | 955.7927 | 0.03947852
55.209999 | 7178.5996 | 7623.554 | 6555.542 | -444.9545 | 1.05776e-07 | 119.5331 | 948.4384 | 0.04100688
55.220001 | 7233.418 | 7611.739 | 6554.747 | -378.3211 | 1.141481e-07 | 115.8098 | 941.1397 | 0.04259343
55.23 | 7403.7021 | 7600.102 | 6553.955 | -196.3995 | 1.231762e-07 | 112.1988 | 933.9034 | 0.0442393
55.240002 | 7408.3335 | 7588.639 | 6553.166 | -180.3055 | 1.329182e-07 | 108.6957 | 926.7318 | 0.04594802
55.25 | 7419.4175 | 7577.355 | 6552.379 | -157.9372 | 1.434228e-07 | 105.2996 | 919.6287 | 0.04772066
55.259998 | 7414.8789 | 7566.25 | 6551.594 | -151.3706 | 1.547552e-07 | 102.007 | 912.5986 | 0.04956071
55.27 | 7391.6665 | 7555.316 | 6550.812 | -163.6495 | 1.669856e-07 | 98.81362 | 905.6386 | 0.05147153
55.279999 | 7494.8003 | 7544.563 | 6550.033 | -49.76268 | 1.801768e-07 | 95.71921 | 898.7575 | 0.05345468
55.290001 | 7658.1162 | 7533.984 | 6549.256 | 124.1327 | 1.944133e-07 | 92.71928 | 891.953 | 0.0555143
55.299999 | 7692.6484 | 7523.583 | 6548.481 | 169.0659 | 2.097672e-07 | 89.81315 | 885.2304 | 0.0576519
55.310001 | 7694.3491 | 7513.353 | 6547.709 | 180.9962 | 2.263407e-07 | 86.99612 | 878.5877 | 0.05987248
55.32 | 7491.9092 | 7503.298 | 6546.94 | -11.38917 | 2.442183e-07 | 84.26745 | 872.029 | 0.06217769
55.330002 | 7180.0225 | 7493.415 | 6546.173 | -313.392 | 2.635156e-07 | 81.62327 | 865.5541 | 0.06457254
55.34 | 7118.6909 | 7483.702 | 6545.408 | -365.0113 | 2.843303e-07 | 79.06256 | 859.1643 | 0.06705862
55.349998 | 7187.7642 | 7474.161 | 6544.646 | -286.3972 | 3.067929e-07 | 76.58234 | 852.8631 | 0.06964099
55.360001 | 7365.7554 | 7464.78 | 6543.887 | -99.02427 | 3.310451e-07 | 74.17855 | 846.6422 | 0.07232443
55.369999 | 7450 | 7455.568 | 6543.13 | -5.568151 | 3.572059e-07 | 71.85159 | 840.5117 | 0.07511058
55.380001 | 7501.0371 | 7446.517 | 6542.375 | 54.52045 | 3.854517e-07 | 69.5971 | 834.4665 | 0.07800614
55.389999 | 7555.7417 | 7437.628 | 6541.623 | 118.1133 | 4.159247e-07 | 67.41453 | 828.5098 | 0.08101299
55.400002 | 7687.1836 | 7428.896 | 6540.873 | 258.2878 | 4.488325e-07 | 65.29994 | 822.6384 | 0.08413861
55.41 | 7638.7808 | 7420.322 | 6540.126 | 218.4593 | 4.843333e-07 | 63.25306 | 816.8546 | 0.08738423
55.419998 | 7380.5278 | 7411.904 | 6539.382 | -31.37594 | 5.226542e-07 | 61.27111 | 811.1598 | 0.09075678
55.43 | 7474.3057 | 7403.631 | 6538.64 | 70.67467 | 5.640341e-07 | 59.35093 | 805.5459 | 0.09426217
55.439999 | 7447.834 | 7395.512 | 6537.9 | 52.32249 | 6.086906e-07 | 57.49224 | 800.0209 | 0.09790377
55.450001 | 7343.8574 | 7387.537 | 6537.163 | -43.67922 | 6.56913e-07 | 55.69194 | 794.5797 | 0.1016891
55.459999 | 7375.6128 | 7379.708 | 6536.429 | -4.095675 | 7.089501e-07 | 53.94936 | 789.2247 | 0.1056212
55.470001 | 7362.2153 | 7372.02 | 6535.697 | -9.804408 | 7.651516e-07 | 52.2614 | 783.952 | 0.1097093
55.48 | 7305.2329 | 7364.472 | 6534.967 | -59.23903 | 8.258092e-07 | 50.62741 | 778.7634 | 0.1139566
55.490002 | 7377.478 | 7357.06 | 6534.24 | 20.41781 | 8.913196e-07 | 49.04485 | 773.657 | 0.1183723
55.5 | 7276.4644 | 7349.784 | 6533.516 | -73.3195 | 9.620197e-07 | 47.51295 | 768.6324 | 0.1229596
55.509998 | 7157.3667 | 7342.641 | 6532.794 | -185.2743 | 1.038356e-06 | 46.0297 | 763.6899 | 0.1277276
55.52 | 7354.4775 | 7335.624 | 6532.074 | 18.85346 | 1.120812e-06 | 44.59283 | 758.8245 | 0.1326854
55.529999 | 7572.688 | 7328.737 | 6531.357 | 243.9512 | 1.209821e-06 | 43.20193 | 754.0401 | 0.1378371
55.540001 | 7519.9683 | 7321.973 | 6530.642 | 197.9957 | 1.305962e-06 | 41.85468 | 749.3324 | 0.1431936
55.549999 | 7346.2148 | 7315.333 | 6529.93 | 30.88187 | 1.409736e-06 | 40.55058 | 744.7032 | 0.1487593
55.560001 | 7331.1006 | 7308.811 | 6529.221 | 22.28935 | 1.521844e-06 | 39.28727 | 740.1487 | 0.1545471
55.57 | 7435.7056 | 7302.409 | 6528.514 | 133.2969 | 1.642871e-06 | 38.06424 | 735.6701 | 0.1605618
55.580002 | 7466.6436 | 7296.121 | 6527.809 | 170.5227 | 1.773612e-06 | 36.87956 | 731.2654 | 0.1668163
55.59 | 7301.5439 | 7289.947 | 6527.107 | 11.59676 | 1.914744e-06 | 35.73269 | 726.9339 | 0.1733152
55.599998 | 7094.9707 | 7283.886 | 6526.408 | -188.9156 | 2.067165e-06 | 34.62209 | 722.6763 | 0.1800715
55.610001 | 7297.3848 | 7277.929 | 6525.711 | 19.45533 | 2.231855e-06 | 33.54589 | 718.4859 | 0.1870984
55.619999 | 7390.4424 | 7272.083 | 6525.016 | 118.3596 | 2.409635e-06 | 32.50416 | 714.368 | 0.1943999
55.630001 | 7396.4492 | 7266.339 | 6524.324 | 130.1104 | 2.601722e-06 | 31.49485 | 710.3179 | 0.2019937
55.639999 | 7373.9316 | 7260.699 | 6523.635 | 113.2324 | 2.809101e-06 | 30.51767 | 706.337 | 0.2098851
55.650002 | 7527.1631 | 7255.158 | 6522.947 | 272.005 | 3.033201e-06 | 29.57076 | 702.4217 | 0.2180934
55.66 | 7596.772 | 7249.717 | 6522.263 | 347.0552 | 3.275123e-06 | 28.65401 | 698.5731 | 0.2266223
55.669998 | 7334.8457 | 7244.374 | 6521.581 | 90.47198 | 3.536429e-06 | 27.76609 | 694.7909 | 0.2354897
55.68 | 7270.4751 | 7239.121 | 6520.902 | 31.35396 | 3.818775e-06 | 26.90558 | 691.0693 | 0.2447116
55.689999 | 7301.6445 | 7233.964 | 6520.225 | 67.68058 | 4.123663e-06 | 26.07233 | 687.4126 | 0.2542964
55.700001 | 7393.9062 | 7228.896 | 6519.55 | 165.0102 | 4.453089e-06 | 25.26491 | 683.8168 | 0.2642643
55.709999 | 7369.6074 | 7223.919 | 6518.878 | 145.6884 | 4.808779e-06 | 24.48304 | 680.2831 | 0.2746229
55.720001 | 7221.7148 | 7219.027 | 6518.209 | 2.687362 | 5.193143e-06 | 23.7253 | 676.8082 | 0.2853965
55.73 | 7098.6924 | 7214.223 | 6517.542 | -115.5302 | 5.608202e-06 | 22.99141 | 673.393 | 0.2965936
55.740002 | 7101.3149 | 7209.501 | 6516.877 | -108.1861 | 6.056691e-06 | 22.28022 | 670.0355 | 0.3082382
55.75 | 7081.1504 | 7204.862 | 6516.215 | -123.7119 | 6.540947e-06 | 21.59141 | 666.7354 | 0.3203387
55.759998 | 7087.6763 | 7200.306 | 6515.556 | -112.6293 | 7.064051e-06 | 20.92408 | 663.4928 | 0.3329192
55.77 | 7123.6621 | 7195.824 | 6514.899 | -72.16237 | 7.629326e-06 | 20.27717 | 660.3025 | 0.3460021
55.779999 | 7150.8032 | 7191.423 | 6514.244 | -40.61988 | 8.239777e-06 | 19.65057 | 657.1685 | 0.3595994
55.790001 | 7150.5688 | 7187.096 | 6513.592 | -36.52754 | 8.899401e-06 | 19.04323 | 654.0871 | 0.373739
55.799999 | 7179.4219 | 7182.846 | 6512.943 | -3.423704 | 9.611655e-06 | 18.45493 | 651.0593 | 0.3884318
55.810001 | 7284.0796 | 7178.666 | 6512.296 | 105.4132 | 1.038136e-05 | 17.88463 | 648.0822 | 0.4037118
55.82 | 7336.1636 | 7174.56 | 6511.652 | 161.6038 | 1.121256e-05 | 17.33212 | 645.1566 | 0.4195908
55.830002 | 7395.8501 | 7170.523 | 6511.009 | 225.327 | 1.211073e-05 | 16.79654 | 642.281 | 0.4361023
55.84 | 7407.644 | 7166.556 | 6510.37 | 241.0882 | 1.308053e-05 | 16.27766 | 639.4548 | 0.453258
55.849998 | 7327.8545 | 7162.657 | 6509.733 | 165.1971 | 1.412813e-05 | 15.77482 | 636.6782 | 0.4710911
55.860001 | 7149.5552 | 7158.822 | 6509.099 | -9.26705 | 1.526028e-05 | 15.28719 | 633.9467 | 0.4896357
55.869999 | 7136.3467 | 7155.055 | 6508.467 | -18.70785 | 1.648262e-05 | 14.81481 | 631.2639 | 0.5089013
55.880001 | 7385.7871 | 7151.349 | 6507.837 | 234.4377 | 1.78035e-05 | 14.35677 | 628.6263 | 0.5289334
55.889999 | 7276.1992 | 7147.708 | 6507.211 | 128.4909 | 1.922969e-05 | 13.91297 | 626.035 | 0.5497446
55.900002 | 7069.5439 | 7144.127 | 6506.586 | -74.58358 | 2.077097e-05 | 13.48259 | 623.4875 | 0.5713846
55.91 | 7284.6719 | 7140.608 | 6505.964 | 144.0638 | 2.243489e-05 | 13.06558 | 620.9844 | 0.5938619
55.919998 | 7275.5923 | 7137.149 | 6505.345 | 138.4436 | 2.423211e-05 | 12.66136 | 618.5252 | 0.6172209
55.93 | 7167.7998 | 7133.746 | 6504.728 | 34.05399 | 2.617401e-05 | 12.26933 | 616.1071 | 0.6415037
55.939999 | 7289.7002 | 7130.402 | 6504.114 | 159.2986 | 2.827078e-05 | 11.88941 | 613.7318 | 0.666729
55.950001 | 7340.1592 | 7127.112 | 6503.502 | 213.0468 | 3.053604e-05 | 11.52097 | 611.397 | 0.6929474
55.959999 | 7464.1641 | 7123.88 | 6502.892 | 340.2842 | 3.298155e-05 | 11.16391 | 609.1035 | 0.7201775
55.970001 | 7463.8496 | 7120.7 | 6502.285 | 343.1493 | 3.562369e-05 | 10.8176 | 606.849 | 0.7484794
55.98 | 7317.9673 | 7117.575 | 6501.681 | 200.3923 | 3.847619e-05 | 10.48193 | 604.6342 | 0.7778729
55.990002 | 7346.812 | 7114.502 | 6501.079 | 232.3104 | 4.155757e-05 | 10.15639 | 602.4579 | 0.8084176
56 | 7432.1475 | 7111.48 | 6500.48 | 320.6672 | 4.488366e-05 | 9.840854 | 600.3196 | 0.8401322
56.009998 | 7205.7139 | 7108.51 | 6499.883 | 97.20365 | 4.847522e-05 | 9.534909 | 598.2193 | 0.8730744
56.02 | 7185.9033 | 7105.588 | 6499.288 | 80.31493 | 5.23548e-05 | 9.238123 | 596.1545 | 0.9073015
56.029999 | 7358.7686 | 7102.717 | 6498.697 | 256.0518 | 5.654247e-05 | 8.950429 | 594.1269 | 0.9428375
56.040001 | 7489.5049 | 7099.892 | 6498.107 | 389.6125 | 6.106516e-05 | 8.671368 | 592.1342 | 0.9797508
56.049999 | 7436.4346 | 7097.117 | 6497.52 | 339.3181 | 6.594597e-05 | 8.400864 | 590.1773 | 1.018065
56.060001 | 7481.0308 | 7094.386 | 6496.936 | 386.6446 | 7.121721e-05 | 8.138441 | 588.2541 | 1.057861
56.07 | 7446.416 | 7091.703 | 6496.354 | 354.7135 | 7.690581e-05 | 7.884028 | 586.3653 | 1.099165
56.080002 | 7258.3335 | 7089.064 | 6495.774 | 169.2698 | 8.30482e-05 | 7.637238 | 584.5099 | 1.142055
56.09 | 7126.6626 | 7086.47 | 6495.198 | 40.19289 | 8.967531e-05 | 7.397989 | 582.6874 | 1.186554
56.099998 | 7024.3872 | 7083.92 | 6494.623 | -59.53291 | 9.682788e-05 | 7.165971 | 580.8979 | 1.23274
56.110001 | 7158.3335 | 7081.412 | 6494.051 | 76.92146 | 0.0001045509 | 6.94084 | 579.1391 | 1.280692
56.119999 | 7326.5703 | 7078.948 | 6493.482 | 247.6225 | 0.0001128809 | 6.722612 | 577.4126 | 1.330425
56.130001 | 7474.1719 | 7076.524 | 6492.915 | 397.6475 | 0.000121873 | 6.510884 | 575.7163 | 1.382043
56.139999 | 7325 | 7074.143 | 6492.351 | 250.8568 | 0.0001315712 | 6.305623 | 574.0511 | 1.435569
56.150002 | 7217.6943 | 7071.802 | 6491.789 | 145.8927 | 0.0001420395 | 6.106457 | 572.4152 | 1.491117
56.16 | 7142.0708 | 7069.501 | 6491.229 | 72.57004 | 0.0001533267 | 5.913391 | 570.8091 | 1.548695
56.169998 | 7303.4692 | 7067.24 | 6490.673 | 236.2293 | 0.0001655016 | 5.726155 | 569.2326 | 1.608401
56.18 | 7164.5049 | 7065.017 | 6490.118 | 99.48832 | 0.0001786381 | 5.544493 | 567.6835 | 1.670328
56.189999 | 6971.8037 | 7062.833 | 6489.566 | -91.02899 | 0.0001928009 | 5.368374 | 566.1634 | 1.734504
56.200001 | 7223.3623 | 7060.686 | 6489.017 | 162.6765 | 0.0002080774 | 5.197524 | 564.6703 | 1.80104
56.209999 | 7433.2896 | 7058.577 | 6488.47 | 374.7124 | 0.000224542 | 5.03191 | 563.2052 | 1.869962
56.220001 | 7498.3535 | 7056.505 | 6487.925 | 441.849 | 0.0002422989 | 4.871245 | 561.7662 | 1.9414
56.23 | 7519.8838 | 7054.469 | 6487.383 | 465.415 | 0.0002614338 | 4.715499 | 560.3541 | 2.015381
56.240002 | 7465.4741 | 7052.469 | 6486.844 | 413.0054 | 0.0002820636 | 4.56444 | 558.968 | 2.092027
56.25 | 7329.8364 | 7050.504 | 6486.307 | 279.3322 | 0.0003042858 | 4.418032 | 557.6074 | 2.17136
56.259998 | 7302.1509 | 7048.575 | 6485.773 | 253.5757 | 0.0003282297 | 4.276091 | 556.2726 | 2.253492
56.27 | 7228.0493 | 7046.68 | 6485.241 | 181.3697 | 0.0003540349 | 4.138431 | 554.9616 | 2.338535
56.279999 | 7438.6069 | 7044.819 | 6484.711 | 393.788 | 0.0003818229 | 4.005033 | 553.6758 | 2.426514
56.290001 | 7589.2031 | 7042.991 | 6484.184 | 546.2117 | 0.000411759 | 3.8757 | 552.4135 | 2.517561
56.299999 | 7323.1953 | 7041.198 | 6483.66 | 281.9975 | 0.0004439809 | 3.750409 | 551.1755 | 2.611693
56.310001 | 7182.5112 | 7039.436 | 6483.138 | 143.0747 | 0.0004786849 | 3.628955 | 549.9603 | 2.70907
56.32 | 7434.6001 | 7037.708 | 6482.618 | 396.892 | 0.0005160291 | 3.511319 | 548.7683 | 2.809704
56.330002 | 7709.3662 | 7036.012 | 6482.101 | 673.3545 | 0.0005562315 | 3.397335 | 547.599 | 2.913742
56.34 | 7565.0312 | 7034.347 | 6481.587 | 530.6838 | 0.0005994706 | 3.286984 | 546.452 | 3.021186
56.349998 | 7287.5439 | 7032.715 | 6481.075 | 254.829 | 0.0006459854 | 3.180135 | 545.3273 | 3.132164
56.360001 | 7440.1611 | 7031.113 | 6480.565 | 409.0485 | 0.0006960384 | 3.076647 | 544.2234 | 3.246812
56.369999 | 7553.5894 | 7029.542 | 6480.058 | 524.0475 | 0.0007498332 | 2.976543 | 543.1415 | 3.365095
56.380001 | 7507.2095 | 7028.001 | 6479.553 | 479.2084 | 0.0008076881 | 2.879656 | 542.0801 | 3.487198
56.389999 | 7381.8643 | 7026.491 | 6479.051 | 355.3732 | 0.0008698448 | 2.785988 | 541.0398 | 3.6131
56.400002 | 7377.0547 | 7025.01 | 6478.552 | 352.0444 | 0.0009366673 | 2.695386 | 540.0194 | 3.74299
56.41 | 7669.3657 | 7023.56 | 6478.054 | 645.8062 | 0.001008415 | 2.607872 | 539.0194 | 3.876807
56.419998 | 7780.915 | 7022.139 | 6477.56 | 758.7764 | 0.001085469 | 2.523341 | 538.0395 | 4.014691
56.43 | 7650.3345 | 7020.746 | 6477.068 | 629.5889 | 0.00116823 | 2.441698 | 537.0783 | 4.15676
56.439999 | 7643.5786 | 7019.382 | 6476.578 | 624.1964 | 0.001257038 | 2.36295 | 536.137 | 4.302984
56.450001 | 7729.2227 | 7018.047 | 6476.091 | 711.1759 | 0.001352362 | 2.286994 | 535.2142 | 4.453506
56.459999 | 7526.9697 | 7016.74 | 6475.606 | 510.2294 | 0.001454577 | 2.213839 | 534.3106 | 4.608279
56.470001 | 7434.6929 | 7015.461 | 6475.124 | 419.2317 | 0.001564234 | 2.143378 | 533.425 | 4.767474
56.48 | 7414.501 | 7014.21 | 6474.644 | 400.2907 | 0.001681757 | 2.075622 | 532.558 | 4.931028
56.490002 | 7368.0034 | 7012.987 | 6474.167 | 355.0165 | 0.001807744 | 2.010495 | 531.7089 | 5.099082
56.5 | 7386.5527 | 7011.791 | 6473.692 | 374.7617 | 0.00194266 | 1.948004 | 530.8776 | 5.271544
56.509998 | 7317.7061 | 7010.623 | 6473.22 | 307.0835 | 0.002087148 | 1.888097 | 530.0642 | 5.448517
56.52 | 7158.2461 | 7009.48 | 6472.75 | 148.7658 | 0.00224189 | 1.830721 | 529.2676 | 5.630087
56.529999 | 7142.9951 | 7008.365 | 6472.282 | 134.6296 | 0.002407441 | 1.775897 | 528.4887 | 5.816147
56.540001 | 7266.6543 | 7007.277 | 6471.817 | 259.3775 | 0.002584593 | 1.72357 | 527.7264 | 6.00681
56.549999 | 7394.1401 | 7006.215 | 6471.355 | 387.9251 | 0.00277395 | 1.67376 | 526.9815 | 6.20194
56.560001 | 7456.5049 | 7005.179 | 6470.895 | 451.326 | 0.002976436 | 1.626415 | 526.2529 | 6.40168
56.57 | 7368.0732 | 7004.169 | 6470.438 | 363.904 | 0.003192718 | 1.581559 | 525.541 | 6.605868
56.580002 | 7287.9668 | 7003.185 | 6469.982 | 284.7814 | 0.003423782 | 1.53916 | 524.8458 | 6.814602
56.59 | 7190.7065 | 7002.227 | 6469.53 | 188.4792 | 0.003670351 | 1.499242 | 524.1668 | 7.027682
56.599998 | 7156.0508 | 7001.295 | 6469.08 | 154.7555 | 0.003933459 | 1.461792 | 523.5044 | 7.24515
56.610001 | 7312.7666 | 7000.388 | 6468.632 | 312.3786 | 0.004214227 | 1.426793 | 522.8577 | 7.467046
56.619999 | 7375.0229 | 6999.507 | 6468.187 | 375.5164 | 0.004513407 | 1.394289 | 522.2275 | 7.693077
56.630001 | 7181.0859 | 6998.65 | 6467.744 | 182.4359 | 0.00483234 | 1.364261 | 521.6131 | 7.923359
56.639999 | 7146.1387 | 6997.819 | 6467.304 | 148.3198 | 0.005171896 | 1.336747 | 521.015 | 8.15761
56.650002 | 7332.4766 | 6997.012 | 6466.866 | 335.4642 | 0.00553356 | 1.311738 | 520.4327 | 8.395931
56.66 | 7320.4355 | 6996.231 | 6466.431 | 324.2046 | 0.005918192 | 1.289281 | 519.8665 | 8.637955
56.669998 | 7248.8706 | 6995.475 | 6465.999 | 253.3959 | 0.006327248 | 1.269386 | 519.3167 | 8.883677
56.68 | 7365.6528 | 6994.742 | 6465.568 | 370.9105 | 0.006762227 | 1.25207 | 518.7823 | 9.133035
56.689999 | 7466.9082 | 6994.035 | 6465.14 | 472.8731 | 0.007224218 | 1.237378 | 518.2645 | 9.385707
56.700001 | 7340.9985 | 6993.352 | 6464.715 | 347.6465 | 0.007714928 | 1.225332 | 517.7625 | 9.641663
56.709999 | 7471.9727 | 6992.694 | 6464.292 | 479.279 | 0.008235502 | 1.215977 | 517.2771 | 9.900546
56.720001 | 7461.3066 | 6992.059 | 6463.871 | 469.2472 | 0.008787898 | 1.20934 | 516.8076 | 10.16236
56.73 | 7370.8081 | 6991.45 | 6463.453 | 379.3585 | 0.009373336 | 1.205471 | 516.3547 | 10.42671
56.740002 | 7293.7065 | 6990.864 | 6463.038 | 302.8425 | 0.009993826 | 1.204409 | 515.9184 | 10.69355
56.75 | 7190.6294 | 6990.302 | 6462.625 | 200.327 | 0.01065063 | 1.206201 | 515.4986 | 10.96244
56.759998 | 7212.4365 | 6989.765 | 6462.214 | 222.6712 | 0.01134577 | 1.210896 | 515.0958 | 11.23326
56.77 | 7222.0298 | 6989.252 | 6461.806 | 232.7781 | 0.01208135 | 1.218548 | 514.7096 | 11.50587
56.779999 | 7201.7983 | 6988.763 | 6461.4 | 213.0357 | 0.01285877 | 1.229208 | 514.3408 | 11.77981
56.790001 | 7413.0205 | 6988.297 | 6460.997 | 424.7235 | 0.01368042 | 1.242938 | 513.9889 | 12.05497
56.799999 | 7373.2173 | 6987.856 | 6460.596 | 385.3614 | 0.01454771 | 1.259788 | 513.6549 | 12.3309
56.810001 | 7110.8462 | 6987.438 | 6460.197 | 123.408 | 0.0154634 | 1.279832 | 513.3382 | 12.60752
56.82 | 7288.1167 | 6987.045 | 6459.801 | 301.072 | 0.01642896 | 1.303121 | 513.0395 | 12.88435
56.830002 | 7205.8403 | 6986.675 | 6459.408 | 219.1651 | 0.01744715 | 1.329735 | 512.759 | 13.16128
56.84 | 7029.0913 | 6986.329 | 6459.017 | 42.76206 | 0.01851946 | 1.359723 | 512.4965 | 13.43779
56.849998 | 7200.9219 | 6986.008 | 6458.628 | 214.9143 | 0.01964859 | 1.393167 | 512.2529 | 13.71372
56.860001 | 7185.854 | 6985.709 | 6458.242 | 200.1447 | 0.02083747 | 1.430158 | 512.0276 | 13.98888
56.869999 | 7210.269 | 6985.435 | 6457.858 | 224.8338 | 0.02208732 | 1.470734 | 511.8214 | 14.2627
56.880001 | 7203.356 | 6985.185 | 6457.477 | 218.1712 | 0.02340174 | 1.515009 | 511.6344 | 14.53514
56.889999 | 7212.2446 | 6984.958 | 6457.098 | 227.2862 | 0.02478218 | 1.563027 | 511.4668 | 14.80566
56.900002 | 7486.1714 | 6984.756 | 6456.722 | 501.4156 | 0.0262325 | 1.614912 | 511.3189 | 15.07422
56.91 | 7224.1475 | 6984.577 | 6456.348 | 239.5705 | 0.02775386 | 1.670697 | 511.1907 | 15.34025
56.919998 | 7180.8096 | 6984.423 | 6455.976 | 196.387 | 0.02934974 | 1.730494 | 511.0829 | 15.60362
56.93 | 7191.3657 | 6984.292 | 6455.607 | 207.0741 | 0.03102352 | 1.794415 | 510.995 | 15.86411
56.939999 | 7221.5059 | 6984.185 | 6455.24 | 237.3209 | 0.03277695 | 1.862508 | 510.928 | 16.12129
56.950001 | 7148.7461 | 6984.102 | 6454.876 | 164.644 | 0.03461396 | 1.934906 | 510.8815 | 16.37505
56.959999 | 7212.0342 | 6984.044 | 6454.514 | 227.9906 | 0.03653624 | 2.011653 | 510.8561 | 16.62494
56.970001 | 7111.1826 | 6984.009 | 6454.155 | 127.1736 | 0.03854838 | 2.092908 | 510.8517 | 16.87092
56.98 | 7094.0869 | 6983.999 | 6453.798 | 110.0883 | 0.04065211 | 2.178715 | 510.8686 | 17.11258
56.990002 | 7212.8652 | 6984.013 | 6453.443 | 228.8526 | 0.0428519 | 2.26923 | 510.9072 | 17.34984
57 | 7081.8682 | 6984.051 | 6453.092 | 97.81767 | 0.04514946 | 2.364492 | 510.9671 | 17.5823
57.009998 | 6991.6665 | 6984.113 | 6452.742 | 7.553467 | 0.04754906 | 2.464647 | 511.049 | 17.80989
57.02 | 7067.1582 | 6984.2 | 6452.395 | 82.95854 | 0.05005512 | 2.569848 | 511.1526 | 18.03248
57.029999 | 7224.1265 | 6984.311 | 6452.05 | 239.8156 | 0.0526695 | 2.680139 | 511.2784 | 18.24976
57.040001 | 7263.6548 | 6984.446 | 6451.707 | 279.2084 | 0.05539735 | 2.795701 | 511.4262 | 18.46167
57.049999 | 7141.0181 | 6984.607 | 6451.368 | 156.4114 | 0.05824053 | 2.916579 | 511.5963 | 18.66794
57.060001 | 6909.2993 | 6984.791 | 6451.03 | -75.49204 | 0.06120511 | 3.04299 | 511.7886 | 18.86859
57.07 | 6932.6748 | 6985.001 | 6450.695 | -52.32596 | 0.06429302 | 3.174979 | 512.0032 | 19.06336
57.080002 | 7044.0068 | 6985.235 | 6450.362 | 58.77173 | 0.06751016 | 3.312758 | 512.2404 | 19.25227
57.09 | 7036.3262 | 6985.494 | 6450.032 | 50.83245 | 0.07085839 | 3.456365 | 512.4995 | 19.43507
57.099998 | 7125.3535 | 6985.778 | 6449.704 | 139.5759 | 0.07434334 | 3.605999 | 512.7812 | 19.61179
57.110001 | 7275 | 6986.086 | 6449.379 | 288.9138 | 0.0779712 | 3.761882 | 513.0852 | 19.78242
57.119999 | 7337.603 | 6986.42 | 6449.056 | 351.1834 | 0.08174293 | 3.924012 | 513.4114 | 19.94675
57.130001 | 7438.0908 | 6986.778 | 6448.735 | 451.3126 | 0.08566662 | 4.09269 | 513.7599 | 20.1049
57.139999 | 7327.4653 | 6987.162 | 6448.417 | 340.3036 | 0.08974395 | 4.267942 | 514.1304 | 20.2567
57.150002 | 7110.2456 | 6987.571 | 6448.101 | 122.675 | 0.09398362 | 4.450096 | 514.5232 | 20.40228
57.16 | 6963.8481 | 6988.004 | 6447.788 | -24.15603 | 0.09838649 | 4.639138 | 514.9374 | 20.54148
57.169998 | 7040.3091 | 6988.463 | 6447.477 | 51.84591 | 0.10296 | 4.835342 | 515.3737 | 20.67441
57.18 | 7342.7476 | 6988.947 | 6447.168 | 353.8004 | 0.1077116 | 5.038968 | 515.8313 | 20.80109
57.189999 | 7377.9541 | 6989.457 | 6446.862 | 388.4975 | 0.1126435 | 5.250072 | 516.3104 | 20.9215
57.200001 | 7365.6318 | 6989.991 | 6446.558 | 375.6405 | 0.1177646 | 5.468974 | 516.8106 | 21.03572
57.209999 | 7380.4751 | 6990.551 | 6446.257 | 389.924 | 0.1230774 | 5.695728 | 517.3316 | 21.14374
57.220001 | 7469.6094 | 6991.136 | 6445.958 | 478.4731 | 0.1285922 | 5.930722 | 517.8734 | 21.24568
57.23 | 7510.2637 | 6991.747 | 6445.661 | 518.5171 | 0.1343118 | 6.174014 | 518.4354 | 21.34154
57.240002 | 7522.1738 | 6992.382 | 6445.367 | 529.7913 | 0.1402461 | 6.425976 | 519.0176 | 21.43144
57.25 | 7457.2402 | 6993.043 | 6445.075 | 464.1972 | 0.1463977 | 6.68666 | 519.6191 | 21.51538
57.259998 | 7440.563 | 6993.729 | 6444.786 | 446.8341 | 0.1527763 | 6.95641 | 520.2401 | 21.59349
57.27 | 7294.1538 | 6994.44 | 6444.499 | 299.7139 | 0.1593916 | 7.235584 | 520.88 | 21.66586
57.279999 | 7356.3169 | 6995.176 | 6444.215 | 361.141 | 0.1662468 | 7.52425 | 521.5384 | 21.73255
57.290001 | 7619.9478 | 6995.937 | 6443.932 | 624.0109 | 0.1733536 | 7.822839 | 522.2148 | 21.79366
57.299999 | 7803.0127 | 6996.723 | 6443.652 | 806.29 | 0.1807152 | 8.131425 | 522.9088 | 21.84928
57.310001 | 7534.2583 | 6997.533 | 6443.375 | 536.7251 | 0.1883456 | 8.450527 | 523.6198 | 21.89952
57.32 | 7355.6748 | 6998.368 | 6443.1 | 357.3066 | 0.1962482 | 8.78022 | 524.3473 | 21.94445
57.330002 | 7568.0996 | 6999.228 | 6442.827 | 568.8716 | 0.2044366 | 9.121003 | 525.0911 | 21.9842
57.34 | 7415.6562 | 7000.111 | 6442.557 | 415.5448 | 0.2129139 | 9.472937 | 525.8497 | 22.01883
57.349998 | 7212.7437 | 7001.019 | 6442.289 | 211.7245 | 0.221693 | 9.836485 | 526.6233 | 22.04848
57.360001 | 7247.875 | 7001.951 | 6442.024 | 245.9241 | 0.230788 | 10.21215 | 527.4111 | 22.07323
57.369999 | 7462.8198 | 7002.906 | 6441.76 | 459.9139 | 0.2401999 | 10.59991 | 528.2121 | 22.09318
57.380001 | 7524.0737 | 7003.885 | 6441.5 | 520.1892 | 0.2499473 | 11.00045 | 529.026 | 22.10845
57.389999 | 7377.1875 | 7004.886 | 6441.241 | 372.3016 | 0.2600331 | 11.41381 | 529.8517 | 22.11911
57.400002 | 7260.6182 | 7005.911 | 6440.985 | 254.7076 | 0.2704773 | 11.84073 | 530.6889 | 22.12529
57.41 | 7334.2847 | 7006.957 | 6440.732 | 327.3277 | 0.2812805 | 12.28115 | 531.5359 | 22.12705
57.419998 | 7164.8296 | 7008.026 | 6440.48 | 156.8038 | 0.2924597 | 12.73569 | 532.3927 | 22.12452
57.43 | 7124.396 | 7009.116 | 6440.231 | 115.2797 | 0.3040311 | 13.2049 | 533.2582 | 22.11777
57.439999 | 7355.2495 | 7010.228 | 6439.985 | 345.0213 | 0.3159992 | 13.68889 | 534.1316 | 22.10691
57.450001 | 7465.0732 | 7011.361 | 6439.741 | 453.712 | 0.3283834 | 14.18835 | 535.0118 | 22.09201
57.459999 | 7387.0474 | 7012.515 | 6439.499 | 374.5329 | 0.3411882 | 14.70337 | 535.8979 | 22.07319
57.470001 | 7415.6445 | 7013.688 | 6439.259 | 401.9564 | 0.3544369 | 15.23478 | 536.7891 | 22.0505
57.48 | 7299.2285 | 7014.881 | 6439.022 | 284.3472 | 0.368134 | 15.78268 | 537.6841 | 22.02405
57.490002 | 7230.4951 | 7016.094 | 6438.787 | 214.401 | 0.3823018 | 16.34785 | 538.5826 | 21.99391
57.5 | 7290.1895 | 7017.325 | 6438.555 | 272.8646 | 0.3969444 | 16.93034 | 539.4823 | 21.96017
57.509998 | 7425.1582 | 7018.574 | 6438.325 | 406.5839 | 0.4120824 | 17.53089 | 540.3833 | 21.92292
57.52 | 7461.4526 | 7019.842 | 6438.097 | 441.6109 | 0.4277369 | 18.15021 | 541.2842 | 21.88218
57.529999 | 7440.7231 | 7021.126 | 6437.872 | 419.5967 | 0.443913 | 18.78839 | 542.1839 | 21.83809
57.540001 | 7327.8188 | 7022.428 | 6437.649 | 305.3907 | 0.4606359 | 19.44632 | 543.0815 | 21.79068
57.549999 | 7378.373 | 7023.746 | 6437.428 | 354.6269 | 0.4779107 | 20.12406 | 543.9757 | 21.74007
57.560001 | 7449.7998 | 7025.08 | 6437.21 | 424.7195 | 0.4957673 | 20.82269 | 544.8655 | 21.68626
57.57 | 7371.751 | 7026.43 | 6436.994 | 345.3211 | 0.5142111 | 21.54228 | 545.7499 | 21.62938
57.580002 | 7308.5635 | 7027.795 | 6436.78 | 280.7683 | 0.5332707 | 22.28382 | 546.6282 | 21.56946
57.59 | 7464.7144 | 7029.174 | 6436.569 | 435.54 | 0.5529502 | 23.04735 | 547.4983 | 21.5066
57.599998 | 7585.5396 | 7030.569 | 6436.36 | 554.971 | 0.5732765 | 23.83377 | 548.3603 | 21.44086
57.610001 | 7321.7886 | 7031.977 | 6436.154 | 289.8116 | 0.5942783 | 24.64405 | 549.2127 | 21.37224
57.619999 | 7147.2119 | 7033.399 | 6435.949 | 113.813 | 0.6159551 | 25.47803 | 550.0546 | 21.30091
57.630001 | 7200.1313 | 7034.835 | 6435.747 | 165.2966 | 0.6383456 | 26.33707 | 550.885 | 21.22683
57.639999 | 7291.6455 | 7036.284 | 6435.548 | 255.3618 | 0.661453 | 27.22113 | 551.703 | 21.15016
57.650002 | 7263.877 | 7037.746 | 6435.351 | 226.1305 | 0.6853191 | 28.13165 | 552.5081 | 21.07087
57.66 | 7338.8301 | 7039.221 | 6435.156 | 299.6087 | 0.7099411 | 29.06838 | 553.2983 | 20.9891
57.669998 | 7422.1484 | 7040.71 | 6434.963 | 381.4385 | 0.7353542 | 30.0325 | 554.0741 | 20.9049
57.68 | 7386.4912 | 7042.211 | 6434.773 | 344.2798 | 0.7615902 | 31.02505 | 554.8338 | 20.81825
57.689999 | 7346.4756 | 7043.726 | 6434.585 | 302.7494 | 0.7886558 | 32.04612 | 555.5774 | 20.72933
57.700001 | 7555.8267 | 7045.254 | 6434.399 | 510.5724 | 0.81659 | 33.097 | 556.3036 | 20.6381
57.709999 | 7483.3335 | 7046.796 | 6434.216 | 436.5378 | 0.845399 | 34.17775 | 557.012 | 20.54473
57.720001 | 7378.8643 | 7048.351 | 6434.035 | 330.5134 | 0.87513 | 35.28996 | 557.702 | 20.44917
57.73 | 7224.3184 | 7049.92 | 6433.856 | 174.3985 | 0.9057892 | 36.43367 | 558.3729 | 20.35157
57.740002 | 7248.4575 | 7051.504 | 6433.68 | 196.9535 | 0.9374218 | 37.61039 | 559.0247 | 20.25195
57.75 | 7099.397 | 7053.102 | 6433.505 | 46.29532 | 0.9700316 | 38.82007 | 559.6557 | 20.1504
57.759998 | 7306.3501 | 7054.715 | 6433.334 | 251.6347 | 1.003661 | 40.06408 | 560.2669 | 20.04699
57.77 | 7588.3613 | 7056.345 | 6433.164 | 532.0164 | 1.038352 | 41.34372 | 560.8569 | 19.94169
57.779999 | 7658.1777 | 7057.991 | 6432.997 | 600.1867 | 1.074111 | 42.65909 | 561.4261 | 19.8347
57.790001 | 7707.665 | 7059.654 | 6432.832 | 648.0107 | 1.110988 | 44.01181 | 561.9735 | 19.72596
57.799999 | 7717.9175 | 7061.335 | 6432.67 | 656.582 | 1.148991 | 45.40193 | 562.4994 | 19.61565
57.810001 | 7529.4268 | 7063.036 | 6432.509 | 466.3913 | 1.188181 | 46.83143 | 563.003 | 19.50371
57.82 | 7399.5962 | 7064.755 | 6432.351 | 334.8413 | 1.228565 | 48.30036 | 563.4844 | 19.3903
57.830002 | 7463.106 | 7066.496 | 6432.196 | 396.6103 | 1.270202 | 49.81062 | 563.9439 | 19.27543
57.84 | 7557.4326 | 7068.256 | 6432.042 | 489.1761 | 1.313094 | 51.36208 | 564.38 | 19.15919
57.849998 | 7600.7104 | 7070.041 | 6431.891 | 530.6698 | 1.357297 | 52.95651 | 564.7941 | 19.04166
57.860001 | 7598.5098 | 7071.848 | 6431.742 | 526.6616 | 1.402868 | 54.59567 | 565.1848 | 18.92277
57.869999 | 7724.2202 | 7073.68 | 6431.596 | 650.54 | 1.449802 | 56.27916 | 565.5528 | 18.80276
57.880001 | 7721.2554 | 7075.538 | 6431.451 | 645.7172 | 1.498178 | 58.0095 | 565.8976 | 18.68153
57.889999 | 7525.1489 | 7077.423 | 6431.309 | 447.7262 | 1.547998 | 59.78655 | 566.2195 | 18.55926
57.900002 | 7309.8076 | 7079.336 | 6431.17 | 230.4715 | 1.599347 | 61.61303 | 566.5181 | 18.43589
57.91 | 7305.2686 | 7081.277 | 6431.032 | 223.9914 | 1.652214 | 63.48828 | 566.7928 | 18.31157
57.919998 | 7485.687 | 7083.25 | 6430.897 | 402.4373 | 1.706672 | 65.41457 | 567.045 | 18.18634
57.93 | 7465.6475 | 7085.254 | 6430.764 | 380.3939 | 1.762782 | 67.39375 | 567.2727 | 18.06015
57.939999 | 7212.4961 | 7087.291 | 6430.634 | 125.2053 | 1.820554 | 69.42591 | 567.4775 | 17.93317
57.950001 | 7047.5552 | 7089.362 | 6430.505 | -41.80725 | 1.880066 | 71.51344 | 567.6583 | 17.80536
57.959999 | 7422.7085 | 7091.469 | 6430.379 | 331.2395 | 1.941325 | 73.65628 | 567.8153 | 17.67685
57.970001 | 7392.043 | 7093.613 | 6430.255 | 298.43 | 2.004427 | 75.85743 | 567.9482 | 17.54758
57.98 | 7390.8911 | 7095.794 | 6430.134 | 295.0967 | 2.069377 | 78.11675 | 568.0568 | 17.41768
57.990002 | 7372.1074 | 7098.017 | 6430.015 | 274.0908 | 2.136267 | 80.4371 | 568.1416 | 17.28714
58 | 7276.8188 | 7100.278 | 6429.898 | 176.5411 | 2.205096 | 82.81805 | 568.2009 | 17.15604
58.009998 | 7432.6895 | 7102.582 | 6429.783 | 330.1076 | 2.27595 | 85.26225 | 568.2365 | 17.02443
58.02 | 7620.1411 | 7104.929 | 6429.67 | 515.2119 | 2.348904 | 87.77187 | 568.2459 | 16.89222
58.029999 | 7470.1875 | 7107.321 | 6429.56 | 362.8661 | 2.423969 | 90.34695 | 568.2309 | 16.7596
58.040001 | 7423.29 | 7109.76 | 6429.452 | 313.5304 | 2.501241 | 92.99034 | 568.1896 | 16.62647
58.049999 | 7372.8477 | 7112.245 | 6429.346 | 260.6029 | 2.580726 | 95.70188 | 568.123 | 16.493
58.060001 | 7423.2905 | 7114.779 | 6429.243 | 308.5118 | 2.662541 | 98.48511 | 568.0294 | 16.35907
58.07 | 7627.7651 | 7117.362 | 6429.141 | 510.4028 | 2.746693 | 101.3399 | 567.9096 | 16.22484
58.080002 | 7610.1704 | 7119.998 | 6429.042 | 490.1721 | 2.833292 | 104.2695 | 567.7631 | 16.09024
58.09 | 7287.9741 | 7122.684 | 6428.945 | 165.2896 | 2.922331 | 107.2732 | 567.5881 | 15.95537
58.099998 | 7229.6079 | 7125.426 | 6428.851 | 104.1823 | 3.013917 | 110.3542 | 567.3863 | 15.82024
58.110001 | 7548.1904 | 7128.221 | 6428.759 | 419.969 | 3.108148 | 113.5154 | 567.1546 | 15.68475
58.119999 | 7635.46 | 7131.073 | 6428.668 | 504.3865 | 3.205008 | 116.7556 | 566.8953 | 15.54912
58.130001 | 7367.9126 | 7133.983 | 6428.58 | 233.9296 | 3.304637 | 120.0791 | 566.6056 | 15.4132
58.139999 | 7515.519 | 7136.951 | 6428.495 | 378.5679 | 3.40703 | 123.4853 | 566.2868 | 15.27715
58.150002 | 7593.9048 | 7139.98 | 6428.411 | 453.9244 | 3.512343 | 126.9788 | 565.9371 | 15.14085
58.16 | 7601.4097 | 7143.068 | 6428.33 | 458.3413 | 3.620533 | 130.5576 | 565.5557 | 15.00444
58.169998 | 7389.7002 | 7146.22 | 6428.251 | 243.48 | 3.731733 | 134.2256 | 565.1437 | 14.86791
58.18 | 7315.2461 | 7149.435 | 6428.174 | 165.8109 | 3.846045 | 137.9857 | 564.698 | 14.73116
58.189999 | 7302.686 | 7152.715 | 6428.1 | 149.9706 | 3.963473 | 141.8373 | 564.2204 | 14.59437
58.200001 | 7502.5742 | 7156.062 | 6428.027 | 346.5124 | 4.084149 | 145.7843 | 563.7085 | 14.45743
58.209999 | 7456.3682 | 7159.475 | 6427.957 | 296.8933 | 4.208068 | 149.826 | 563.1632 | 14.32047
58.220001 | 7528.7773 | 7162.957 | 6427.889 | 365.8201 | 4.335395 | 153.9669 | 562.5822 | 14.18338
58.23 | 7511.2085 | 7166.508 | 6427.824 | 344.7 | 4.466121 | 158.2064 | 561.9661 | 14.04628
58.240002 | 7356.4756 | 7170.133 | 6427.76 | 186.343 | 4.600402 | 162.5487 | 561.3144 | 13.90911
58.25 | 7424.9141 | 7173.826 | 6427.699 | 251.0881 | 4.738204 | 166.9922 | 560.625 | 13.77195
58.259998 | 7605.3931 | 7177.594 | 6427.64 | 427.7987 | 4.879676 | 171.541 | 559.8993 | 13.6348
58.27 | 7506.1606 | 7181.437 | 6427.583 | 324.7235 | 5.024931 | 176.198 | 559.134 | 13.49757
58.279999 | 7397.145 | 7185.356 | 6427.528 | 211.789 | 5.173966 | 180.9626 | 558.3312 | 13.36042
58.290001 | 7285.2935 | 7189.352 | 6427.475 | 95.94124 | 5.326933 | 185.8388 | 557.4881 | 13.22324
58.299999 | 7225.4907 | 7193.426 | 6427.425 | 32.06455 | 5.483814 | 190.8254 | 556.606 | 13.08617
58.310001 | 7286.2124 | 7197.58 | 6427.377 | 88.63229 | 5.644799 | 195.9276 | 555.682 | 12.94908
58.32 | 7188.5347 | 7201.815 | 6427.331 | -13.28001 | 5.809871 | 201.1442 | 554.7179 | 12.81211
58.330002 | 7326.1821 | 7206.133 | 6427.287 | 120.0488 | 5.979206 | 206.4801 | 553.712 | 12.6752
58.34 | 7525.9868 | 7210.532 | 6427.245 | 315.4552 | 6.152746 | 211.9325 | 552.6629 | 12.53841
58.349998 | 7599.9482 | 7215.016 | 6427.206 | 384.9318 | 6.330665 | 217.5062 | 551.5721 | 12.40176
58.360001 | 7481.6357 | 7219.587 | 6427.168 | 262.0486 | 6.513104 | 223.2048 | 550.4357 | 12.26512
58.369999 | 7329.1797 | 7224.245 | 6427.133 | 104.9352 | 6.699995 | 229.0254 | 549.2572 | 12.12873
58.380001 | 7362.3384 | 7228.991 | 6427.1 | 133.3477 | 6.891557 | 234.9739 | 548.0326 | 11.99241
58.389999 | 7518.292 | 7233.826 | 6427.069 | 284.466 | 7.087742 | 241.0481 | 546.7645 | 11.85633
58.400002 | 7521.7803 | 7238.754 | 6427.041 | 283.026 | 7.288792 | 247.2545 | 545.4499 | 11.72036
58.41 | 7507.2651 | 7243.771 | 6427.014 | 263.4944 | 7.494577 | 253.5882 | 544.089 | 11.58464
58.419998 | 7605.6357 | 7248.882 | 6426.99 | 356.7534 | 7.705305 | 260.0549 | 542.683 | 11.44915
58.43 | 7641.0142 | 7254.088 | 6426.968 | 386.9259 | 7.921106 | 266.6575 | 541.2282 | 11.3138
58.439999 | 7565.416 | 7259.39 | 6426.948 | 306.026 | 8.141944 | 273.3941 | 539.7275 | 11.17876
58.450001 | 7572.1245 | 7264.789 | 6426.93 | 307.3356 | 8.368003 | 280.2692 | 538.178 | 11.04392
58.459999 | 7830.1221 | 7270.285 | 6426.914 | 559.8372 | 8.599225 | 287.2802 | 536.582 | 10.90943
58.470001 | 7890.0342 | 7275.881 | 6426.9 | 614.1533 | 8.835848 | 294.4334 | 534.9361 | 10.77515
58.48 | 7661.1099 | 7281.576 | 6426.889 | 379.5338 | 9.077802 | 301.7256 | 533.2425 | 10.64122
58.490002 | 7447.5483 | 7287.375 | 6426.88 | 160.1729 | 9.325313 | 309.1627 | 531.5001 | 10.50759
58.5 | 7612.6313 | 7293.272 | 6426.872 | 319.3591 | 9.578244 | 316.7395 | 529.7077 | 10.37432
58.509998 | 7761.3447 | 7299.275 | 6426.867 | 462.0701 | 9.836816 | 324.4616 | 527.8673 | 10.24143
58.52 | 7657.1079 | 7305.381 | 6426.864 | 351.7267 | 10.10115 | 332.3317 | 525.975 | 10.10882
58.529999 | 7579.6069 | 7311.593 | 6426.864 | 268.0141 | 10.37119 | 340.3468 | 524.0344 | 9.976662
58.540001 | 7701.3931 | 7317.91 | 6426.865 | 383.4827 | 10.64712 | 348.5113 | 522.0421 | 9.844842
58.549999 | 7734.7109 | 7324.334 | 6426.868 | 410.3767 | 10.92885 | 356.8218 | 520.0015 | 9.713512
58.560001 | 7765.605 | 7330.866 | 6426.874 | 434.7394 | 11.21662 | 365.284 | 517.9083 | 9.582538
58.57 | 7790.5933 | 7337.504 | 6426.882 | 453.0889 | 11.51034 | 373.8942 | 515.766 | 9.452065
58.580002 | 7740.6831 | 7344.254 | 6426.892 | 396.4288 | 11.81024 | 382.6579 | 513.5726 | 9.322022
58.59 | 7669.0762 | 7351.107 | 6426.903 | 317.9688 | 12.1161 | 391.5677 | 511.3277 | 9.19248
58.599998 | 7813.2998 | 7358.072 | 6426.917 | 455.2277 | 12.42818 | 400.6299 | 509.0331 | 9.063455
58.610001 | 7595.1909 | 7365.146 | 6426.934 | 230.0449 | 12.7466 | 409.8466 | 506.6844 | 8.934838
58.619999 | 7592.9355 | 7372.328 | 6426.952 | 220.6071 | 13.07118 | 419.2115 | 504.2871 | 8.806834
58.630001 | 7707.7422 | 7379.62 | 6426.972 | 328.1221 | 13.40216 | 428.7305 | 501.836 | 8.67929
58.639999 | 7916.5835 | 7387.02 | 6426.995 | 529.5638 | 13.73939 | 438.3979 | 499.3355 | 8.552364
58.650002 | 7853.499 | 7394.531 | 6427.019 | 458.9683 | 14.08316 | 448.2207 | 496.7818 | 8.425929
58.66 | 7807.1553 | 7402.143 | 6427.046 | 405.0125 | 14.43312 | 458.1876 | 494.1763 | 8.300109
58.669998 | 7848.8125 | 7409.864 | 6427.074 | 438.9483 | 14.78954 | 468.3051 | 491.5202 | 8.174898
58.68 | 7829.8804 | 7417.691 | 6427.105 | 412.1894 | 15.15249 | 478.5737 | 488.8094 | 8.050206
58.689999 | 7628.5864 | 7425.621 | 6427.138 | 202.9649 | 15.52179 | 488.9873 | 486.0481 | 7.926176
58.700001 | 7664.0591 | 7433.655 | 6427.173 | 230.404 | 15.89761 | 499.5491 | 483.2327 | 7.802713
58.709999 | 7806.9907 | 7441.788 | 6427.21 | 365.2031 | 16.27972 | 510.2514 | 480.3666 | 7.679941
58.720001 | 7833.6001 | 7450.02 | 6427.249 | 383.5801 | 16.66836 | 521.0991 | 477.4456 | 7.557743
58.73 | 7714.6299 | 7458.347 | 6427.29 | 256.2831 | 17.06326 | 532.084 | 474.473 | 7.436237
58.740002 | 7627.354 | 7466.771 | 6427.334 | 160.5833 | 17.46464 | 543.2104 | 471.4469 | 7.315361
58.75 | 7633.3335 | 7475.278 | 6427.379 | 158.0555 | 17.87208 | 554.4649 | 468.367 | 7.195173
58.759998 | 7659.144 | 7483.875 | 6427.426 | 175.2688 | 18.2858 | 565.8526 | 465.235 | 7.075681
58.77 | 7769.5083 | 7492.555 | 6427.476 | 276.9529 | 18.70577 | 577.3709 | 462.0464 | 6.9568
58.779999 | 7883.3335 | 7501.314 | 6427.527 | 382.0192 | 19.13172 | 589.0111 | 458.8057 | 6.838659
58.790001 | 7918.3555 | 7510.148 | 6427.581 | 408.2076 | 19.56372 | 600.7736 | 455.5088 | 6.721165
58.799999 | 8043.2974 | 7519.05 | 6427.636 | 524.2473 | 20.00146 | 612.6481 | 452.1599 | 6.604439
58.810001 | 8142.6416 | 7528.017 | 6427.694 | 614.6244 | 20.44505 | 624.6362 | 448.7537 | 6.488361
58.82 | 8108.5869 | 7537.042 | 6427.754 | 571.5448 | 20.89413 | 636.7269 | 445.2945 | 6.373047
58.830002 | 7949.0562 | 7546.123 | 6427.815 | 402.9331 | 21.3488 | 648.9211 | 441.7796 | 6.25843
58.84 | 7925 | 7555.243 | 6427.879 | 369.7571 | 21.80849 | 661.2014 | 438.2094 | 6.144572
58.849998 | 7927.3115 | 7564.405 | 6427.945 | 362.9066 | 22.27331 | 673.5701 | 434.5852 | 6.031473
58.860001 | 7979.4878 | 7573.599 | 6428.013 | 405.8888 | 22.74317 | 686.0219 | 430.9022 | 5.919044
58.869999 | 8070.0498 | 7582.816 | 6428.082 | 487.2338 | 23.21751 | 698.5417 | 427.1669 | 5.807446
58.880001 | 7943.3672 | 7592.049 | 6428.154 | 351.3177 | 23.69641 | 711.1286 | 423.3735 | 5.696554
58.889999 | 7805.186 | 7601.289 | 6428.228 | 203.8968 | 24.17933 | 723.7678 | 419.5272 | 5.586494
58.900002 | 7793.3379 | 7610.531 | 6428.304 | 182.8068 | 24.66637 | 736.4599 | 415.6235 | 5.47716
58.91 | 7800.4756 | 7619.755 | 6428.382 | 180.721 | 25.15671 | 749.1814 | 411.6656 | 5.36866
58.919998 | 7716.7964 | 7628.961 | 6428.462 | 87.8356 | 25.65043 | 761.9332 | 407.6541 | 5.260981
58.93 | 7929.2949 | 7638.136 | 6428.544 | 291.1584 | 26.14724 | 774.7057 | 403.5854 | 5.154059
58.939999 | 8291.6221 | 7647.271 | 6428.628 | 644.3512 | 26.64659 | 787.4835 | 399.4647 | 5.048009
58.950001 | 8140.9019 | 7656.355 | 6428.714 | 484.5469 | 27.14835 | 800.261 | 395.2888 | 4.942762
58.959999 | 7896.2451 | 7665.375 | 6428.802 | 230.87 | 27.65185 | 813.0202 | 391.0626 | 4.838421
58.970001 | 7880.1748 | 7674.324 | 6428.892 | 205.8506 | 28.15706 | 825.7579 | 386.7823 | 4.734904
58.98 | 8010.4692 | 7683.188 | 6428.984 | 327.2816 | 28.66328 | 838.4552 | 382.4527 | 4.63231
58.990002 | 7977.2329 | 7691.96 | 6429.078 | 285.2727 | 29.17042 | 851.1084 | 378.0726 | 4.530596
59 | 7691.6665 | 7700.62 | 6429.174 | -8.953768 | 29.67762 | 863.6937 | 373.645 | 4.429837
59.009998 | 7727.6621 | 7709.167 | 6429.272 | 18.49554 | 30.1848 | 876.2083 | 369.1714 | 4.330033
59.02 | 7865.4258 | 7717.585 | 6429.372 | 147.8406 | 30.69158 | 888.6407 | 364.6498 | 4.231143
59.029999 | 7896.5298 | 7725.865 | 6429.474 | 170.6648 | 31.1973 | 900.9738 | 360.0867 | 4.133277
59.040001 | 7741.5249 | 7733.996 | 6429.578 | 7.528662 | 31.70174 | 913.2001 | 355.4802 | 4.036386
59.049999 | 7855.3145 | 7741.967 | 6429.684 | 113.3474 | 32.2042 | 925.302 | 350.8367 | 3.940573
59.060001 | 7775.7109 | 7749.77 | 6429.792 | 25.94102 | 32.70455 | 937.2744 | 346.1536 | 3.845772
59.07 | 7844.9092 | 7757.393 | 6429.901 | 87.51621 | 33.20209 | 949.0998 | 341.4377 | 3.752086
59.080002 | 7781.1245 | 7764.831 | 6430.013 | 16.29337 | 33.69668 | 960.7733 | 336.6885 | 3.659481
59.09 | 8011.585 | 7772.068 | 6430.127 | 239.5167 | 34.18748 | 972.2743 | 331.9116 | 3.568041
59.099998 | 8120.6792 | 7779.104 | 6430.243 | 341.5756 | 34.67441 | 983.6 | 327.1089 | 3.477765
59.110001 | 8003.3999 | 7785.928 | 6430.36 | 217.4715 | 35.15719 | 994.7424 | 322.28 | 3.388624
59.119999 | 8006.397 | 7792.534 | 6430.48 | 213.8628 | 35.63508 | 1005.684 | 317.4342 | 3.300744
59.130001 | 8079.2095 | 7798.918 | 6430.601 | 280.2919 | 36.10806 | 1016.425 | 312.5696 | 3.214064
59.139999 | 7860.6255 | 7805.071 | 6430.725 | 55.55423 | 36.57548 | 1026.948 | 307.6942 | 3.128685
59.150002 | 7532.8843 | 7810.994 | 6430.85 | -278.1102 | 37.03741 | 1037.255 | 302.8067 | 3.044551
59.16 | 7587.2378 | 7816.678 | 6430.978 | -229.4403 | 37.49308 | 1047.33 | 297.9158 | 2.961772
59.169998 | 7863.0317 | 7822.125 | 6431.107 | 40.907 | 37.94251 | 1057.172 | 293.0231 | 2.880333
59.18 | 8058.1641 | 7827.331 | 6431.238 | 230.8327 | 38.38555 | 1066.778 | 288.1299 | 2.800218
59.189999 | 8124.855 | 7832.297 | 6431.371 | 292.5581 | 38.82175 | 1076.138 | 283.2439 | 2.721511
59.200001 | 8005.0967 | 7837.023 | 6431.507 | 168.0734 | 39.25116 | 1085.255 | 278.3658 | 2.644183
59.209999 | 8120.979 | 7841.508 | 6431.644 | 279.471 | 39.67332 | 1094.12 | 273.5029 | 2.568305
59.220001 | 8255.4824 | 7845.758 | 6431.783 | 409.7247 | 40.08847 | 1102.737 | 268.6554 | 2.493837
59.23 | 8176.1875 | 7849.771 | 6431.923 | 326.4167 | 40.49619 | 1111.1 | 263.83 | 2.420842
59.240002 | 8032.7012 | 7853.555 | 6432.066 | 179.1463 | 40.89669 | 1119.215 | 259.028 | 2.349294
59.25 | 7918.0488 | 7857.112 | 6432.211 | 60.93631 | 41.28968 | 1127.076 | 254.2564 | 2.279254
59.259998 | 8296.6143 | 7860.45 | 6432.357 | 436.1645 | 41.67531 | 1134.689 | 249.5169 | 2.210703
59.27 | 8442.5322 | 7863.574 | 6432.506 | 578.9585 | 42.05374 | 1142.059 | 244.8109 | 2.14362
59.279999 | 8051.8047 | 7866.49 | 6432.656 | 185.3147 | 42.4248 | 1149.185 | 240.1454 | 2.07806
59.290001 | 7823.0918 | 7869.208 | 6432.809 | -46.11625 | 42.78882 | 1156.076 | 235.5208 | 2.013987
59.299999 | 7892.9731 | 7871.734 | 6432.963 | 21.23903 | 43.14565 | 1162.731 | 230.9436 | 1.951446
59.310001 | 8065.1396 | 7874.079 | 6433.119 | 191.0604 | 43.49574 | 1169.161 | 226.413 | 1.890388
59.32 | 8060.9111 | 7876.252 | 6433.277 | 184.6592 | 43.83904 | 1175.37 | 221.9352 | 1.830852
59.330002 | 7860.6309 | 7878.262 | 6433.437 | -17.63087 | 44.17592 | 1181.366 | 217.5101 | 1.772796
59.34 | 7874.688 | 7880.121 | 6433.599 | -5.43325 | 44.50648 | 1187.156 | 213.1436 | 1.716258
59.349998 | 7856.7773 | 7881.839 | 6433.762 | -25.06166 | 44.83101 | 1192.749 | 208.8361 | 1.661202
59.360001 | 7941.5415 | 7883.429 | 6433.928 | 58.11274 | 45.15001 | 1198.156 | 204.5877 | 1.607592
59.369999 | 7910.3345 | 7884.899 | 6434.095 | 25.4353 | 45.46342 | 1203.381 | 200.4047 | 1.555467
59.380001 | 7944.3403 | 7886.265 | 6434.264 | 58.07555 | 45.77187 | 1208.439 | 196.2852 | 1.504769
59.389999 | 8184.1235 | 7887.535 | 6434.435 | 296.5886 | 46.07542 | 1213.335 | 192.2341 | 1.455519
59.400002 | 8427.0352 | 7888.723 | 6434.608 | 538.3124 | 46.37467 | 1218.083 | 188.2492 | 1.407655
59.41 | 8397.8564 | 7889.843 | 6434.783 | 508.0136 | 46.66981 | 1222.693 | 184.3362 | 1.361211
59.419998 | 8379.2158 | 7890.904 | 6434.96 | 488.3122 | 46.96122 | 1227.173 | 180.4937 | 1.316136
59.43 | 8483.4727 | 7891.919 | 6435.138 | 591.5533 | 47.24946 | 1231.538 | 176.7213 | 1.272395
59.439999 | 8472.8672 | 7892.901 | 6435.318 | 579.9661 | 47.53469 | 1235.795 | 173.0226 | 1.229993
59.450001 | 7854.1465 | 7893.862 | 6435.501 | -39.71558 | 47.81752 | 1239.959 | 169.3959 | 1.188882
59.459999 | 7972.6357 | 7894.812 | 6435.685 | 77.82376 | 48.09809 | 1244.036 | 165.8441 | 1.149065
59.470001 | 8282.9795 | 7895.765 | 6435.87 | 387.2144 | 48.3771 | 1248.042 | 162.3648 | 1.110486
59.48 | 8466.7861 | 7896.73 | 6436.058 | 570.0559 | 48.65469 | 1251.984 | 158.9605 | 1.073144
59.490002 | 8391.8916 | 7897.719 | 6436.248 | 494.1728 | 48.93142 | 1255.874 | 155.6291 | 1.036988
59.5 | 8184.7803 | 7898.745 | 6436.439 | 286.0349 | 49.20765 | 1259.724 | 152.3733 | 1.002021
59.509998 | 7832.6982 | 7899.816 | 6436.632 | -67.11799 | 49.48373 | 1263.541 | 149.191 | 0.9681949
59.52 | 8075.7197 | 7900.944 | 6436.827 | 174.7761 | 49.76022 | 1267.34 | 146.0808 | 0.9354709
59.529999 | 8309.1533 | 7902.136 | 6437.024 | 407.0168 | 50.03731 | 1271.127 | 143.0443 | 0.903843
59.540001 | 8172.6509 | 7903.406 | 6437.222 | 269.245 | 50.31559 | 1274.915 | 140.0793 | 0.8732643
59.549999 | 8245.2471 | 7904.759 | 6437.423 | 340.4883 | 50.59519 | 1278.71 | 137.1871 | 0.8437264
59.560001 | 8266.0908 | 7906.207 | 6437.625 | 359.8843 | 50.87675 | 1282.525 | 134.3646 | 0.8151778
59.57 | 8062.4009 | 7907.756 | 6437.829 | 154.6447 | 51.16044 | 1286.366 | 131.6131 | 0.7876101
59.580002 | 8113.5688 | 7909.415 | 6438.035 | 204.1538 | 51.44672 | 1290.243 | 128.9299 | 0.7609773
59.59 | 8168.498 | 7911.195 | 6438.242 | 257.3035 | 51.73591 | 1294.165 | 126.3162 | 0.7352726
59.599998 | 8015.2007 | 7913.098 | 6438.452 | 102.1031 | 52.02829 | 1298.138 | 123.7696 | 0.7104546
59.610001 | 8200.9795 | 7915.135 | 6438.663 | 285.8441 | 52.32445 | 1302.174 | 121.2879 | 0.6864856
59.619999 | 8199.5469 | 7917.311 | 6438.876 | 282.2363 | 52.62435 | 1306.275 | 118.8725 | 0.6633618
59.630001 | 7898.5479 | 7919.633 | 6439.09 | -21.08535 | 52.92863 | 1310.453 | 116.5201 | 0.6410363
59.639999 | 8077.1787 | 7922.106 | 6439.307 | 155.0727 | 53.23731 | 1314.711 | 114.2313 | 0.6195003
59.650002 | 8289.7393 | 7924.737 | 6439.525 | 365.0026 | 53.55096 | 1319.059 | 112.0029 | 0.5987088
59.66 | 8429.6719 | 7927.532 | 6439.745 | 502.14 | 53.8697 | 1323.502 | 109.8362 | 0.5786592
59.669998 | 8295.8896 | 7930.494 | 6439.967 | 365.3957 | 54.19381 | 1328.046 | 107.7284 | 0.5593146
59.68 | 8083.2764 | 7933.63 | 6440.19 | 149.6468 | 54.52373 | 1332.697 | 105.6777 | 0.5406441
59.689999 | 8351.1475 | 7936.942 | 6440.416 | 414.2055 | 54.85952 | 1337.46 | 103.6842 | 0.5226378
59.700001 | 8243.2588 | 7940.438 | 6440.643 | 302.8211 | 55.20165 | 1342.343 | 101.7455 | 0.5052622
59.709999 | 8163.4468 | 7944.117 | 6440.871 | 219.3294 | 55.55011 | 1347.346 | 99.86173 | 0.488507
59.720001 | 8332.1406 | 7947.989 | 6441.102 | 384.1518 | 55.90544 | 1352.479 | 98.03008 | 0.4723374
59.73 | 8655.917 | 7952.052 | 6441.334 | 703.8649 | 56.26763 | 1357.743 | 96.25061 | 0.4567439
59.740002 | 8606.1035 | 7956.312 | 6441.568 | 649.7912 | 56.63707 | 1363.144 | 94.52095 | 0.4416963
59.75 | 8448.166 | 7960.774 | 6441.804 | 487.3923 | 57.01388 | 1368.687 | 92.84134 | 0.4271867
59.759998 | 8660.2939 | 7965.437 | 6442.041 | 694.8566 | 57.39832 | 1374.375 | 91.20966 | 0.4131888
59.77 | 8658.8389 | 7970.308 | 6442.281 | 688.5308 | 57.79073 | 1380.213 | 89.62408 | 0.3996789
59.779999 | 8617.708 | 7975.387 | 6442.521 | 642.3212 | 58.19112 | 1386.203 | 88.08466 | 0.3866489
59.790001 | 8568.6162 | 7980.679 | 6442.764 | 587.9375 | 58.59992 | 1392.351 | 86.58927 | 0.3740737
59.799999 | 8576.9453 | 7986.183 | 6443.008 | 590.7625 | 59.01704 | 1398.658 | 85.13785 | 0.3619452
59.810001 | 8509.5518 | 7991.906 | 6443.254 | 517.6462 | 59.44302 | 1405.13 | 83.72811 | 0.3502377
59.82 | 8264.7285 | 7997.846 | 6443.502 | 266.8826 | 59.87777 | 1411.767 | 82.35998 | 0.3389438
59.830002 | 8327.9551 | 8004.008 | 6443.752 | 323.947 | 60.3217 | 1418.575 | 81.0315 | 0.3280414
59.84 | 8510.0801 | 8010.394 | 6444.003 | 499.6861 | 60.77482 | 1425.556 | 79.74275 | 0.3175243
59.849998 | 8400.083 | 8017.005 | 6444.256 | 383.0785 | 61.23738 | 1432.712 | 78.492 | 0.3073735
59.860001 | 8624.3398 | 8023.846 | 6444.51 | 600.4939 | 61.70983 | 1440.051 | 77.2777 | 0.2975707
59.869999 | 8847.3643 | 8030.914 | 6444.766 | 816.4499 | 62.19192 | 1447.568 | 76.10014 | 0.2881129
59.880001 | 8915.5342 | 8038.217 | 6445.024 | 877.3168 | 62.68424 | 1455.273 | 74.95728 | 0.2789789
59.889999 | 8773.2471 | 8045.752 | 6445.284 | 727.4948 | 63.18662 | 1463.163 | 73.84915 | 0.2701641
59.900002 | 8711.9404 | 8053.526 | 6445.545 | 658.4148 | 63.69963 | 1471.245 | 72.77379 | 0.2616486
59.91 | 8804.5264 | 8061.536 | 6445.808 | 742.9905 | 64.22311 | 1479.52 | 71.73158 | 0.2534304
59.919998 | 8801.1641 | 8069.786 | 6446.073 | 731.3777 | 64.7574 | 1487.99 | 70.72104 | 0.245494
59.93 | 8827.6465 | 8078.281 | 6446.339 | 749.3659 | 65.30283 | 1496.66 | 69.74086 | 0.2378258
59.939999 | 8719.4189 | 8087.018 | 6446.607 | 632.4005 | 65.85936 | 1505.531 | 68.7911 | 0.2304217
59.950001 | 8411.0029 | 8096.005 | 6446.876 | 314.998 | 66.42743 | 1514.608 | 67.87033 | 0.2232674
59.959999 | 8489.6416 | 8105.238 | 6447.147 | 384.404 | 67.00692 | 1523.888 | 66.97852 | 0.2163588
59.970001 | 8875.7686 | 8114.724 | 6447.42 | 761.0442 | 67.59841 | 1533.382 | 66.11416 | 0.2096814
59.98 | 9003.0879 | 8124.462 | 6447.695 | 878.6255 | 68.20176 | 1543.085 | 65.27722 | 0.2032314
59.990002 | 8899.7188 | 8134.458 | 6447.971 | 765.2604 | 68.81747 | 1553.006 | 64.46646 | 0.1969966
60 | 9071.9678 | 8144.71 | 6448.249 | 927.2576 | 69.44542 | 1563.143 | 63.68189 | 0.1909738
60.009998 | 9008.5703 | 8155.223 | 6448.528 | 853.3472 | 70.08604 | 1573.501 | 62.9225 | 0.1851527
60.02 | 9084.0537 | 8166.001 | 6448.809 | 918.053 | 70.73966 | 1584.085 | 62.18727 | 0.1795234
60.029999 | 8915.6641 | 8177.043 | 6449.092 | 738.6213 | 71.40625 | 1594.894 | 61.47631 | 0.1740835
60.040001 | 8867.6309 | 8188.356 | 6449.376 | 679.2752 | 72.0863 | 1605.936 | 60.78849 | 0.1688224
60.049999 | 9046.2617 | 8199.937 | 6449.662 | 846.3251 | 72.77967 | 1617.207 | 60.12384 | 0.1637377
60.060001 | 9151.8457 | 8211.795 | 6449.95 | 940.0508 | 73.48704 | 1628.718 | 59.48118 | 0.1588188
60.07 | 9152.8076 | 8223.928 | 6450.239 | 928.8799 | 74.20825 | 1640.466 | 58.86054 | 0.1540634
60.080002 | 9103.9219 | 8236.343 | 6450.53 | 867.5786 | 74.9439 | 1652.459 | 58.26099 | 0.1494626
60.09 | 9121.0723 | 8249.039 | 6450.822 | 872.0337 | 75.69382 | 1664.695 | 57.68254 | 0.1450143
60.099998 | 9524.3711 | 8262.021 | 6451.116 | 1262.351 | 76.45852 | 1677.181 | 57.12444 | 0.1407113
60.110001 | 9347.4746 | 8275.296 | 6451.411 | 1072.178 | 77.23853 | 1689.924 | 56.5859 | 0.136546
60.119999 | 9094.5322 | 8288.861 | 6451.708 | 805.6709 | 78.03355 | 1702.92 | 56.06717 | 0.1325182
60.130001 | 9214.2061 | 8302.726 | 6452.007 | 911.4799 | 78.84437 | 1716.179 | 55.56724 | 0.1286189
60.139999 | 9004.7881 | 8316.888 | 6452.307 | 687.8999 | 79.67081 | 1729.699 | 55.08622 | 0.1248472
60.150002 | 9052.9023 | 8331.359 | 6452.609 | 721.5431 | 80.5137 | 1743.492 | 54.62318 | 0.1211949
60.16 | 8805.6406 | 8346.133 | 6452.913 | 459.5076 | 81.3727 | 1757.552 | 54.17832 | 0.1176618
60.169998 | 9106.3516 | 8361.22 | 6453.218 | 745.1312 | 82.24849 | 1771.889 | 53.75105 | 0.1142417
60.18 | 9167.1973 | 8376.626 | 6453.524 | 790.5716 | 83.14149 | 1786.508 | 53.34069 | 0.1109293
60.189999 | 8911.5732 | 8392.35 | 6453.832 | 519.2233 | 84.05171 | 1801.411 | 52.9474 | 0.1077233
60.200001 | 9153.8672 | 8408.402 | 6454.142 | 745.4652 | 84.97982 | 1816.605 | 52.57051 | 0.1046181
60.209999 | 9427.3574 | 8424.78 | 6454.453 | 1002.578 | 85.92568 | 1832.089 | 52.21008 | 0.1016125
60.220001 | 9307.1777 | 8441.496 | 6454.766 | 865.6821 | 86.89018 | 1847.875 | 51.86541 | 0.0987005
60.23 | 9081.4863 | 8458.547 | 6455.08 | 622.9391 | 87.87317 | 1863.961 | 51.53656 | 0.09588107
60.240002 | 9262.6348 | 8475.947 | 6455.396 | 786.6877 | 88.8755 | 1880.359 | 51.223 | 0.09314928
60.25 | 9503.1709 | 8493.69 | 6455.713 | 1009.481 | 89.89691 | 1897.065 | 50.92474 | 0.09050411
60.259998 | 9173.5811 | 8511.79 | 6456.032 | 661.7912 | 90.93823 | 1914.09 | 50.64144 | 0.0879416
60.27 | 9481.8467 | 8530.251 | 6456.353 | 951.5955 | 91.99993 | 1931.441 | 50.37256 | 0.08545766
60.279999 | 9439.7148 | 8549.076 | 6456.675 | 890.6385 | 93.08208 | 1949.118 | 50.1183 | 0.08305173
60.290001 | 9665.8232 | 8568.276 | 6456.998 | 1097.547 | 94.18547 | 1967.133 | 49.87814 | 0.08071952
60.299999 | 9749.5605 | 8587.848 | 6457.323 | 1161.712 | 95.30998 | 1985.484 | 49.65217 | 0.07846037
60.310001 | 9895.9326 | 8607.809 | 6457.65 | 1288.124 | 96.45667 | 2004.186 | 49.43987 | 0.07626984
60.32 | 10035.3721 | 8628.155 | 6457.978 | 1407.217 | 97.62542 | 2023.236 | 49.24133 | 0.07414733
60.330002 | 9779.4668 | 8648.902 | 6458.307 | 1130.565 | 98.81722 | 2042.649 | 49.05618 | 0.07208921
60.34 | 9748.9854 | 8670.045 | 6458.638 | 1078.94 | 100.0318 | 2062.42 | 48.88443 | 0.07009484
60.349998 | 9752.8047 | 8691.599 | 6458.971 | 1061.206 | 101.2702 | 2082.564 | 48.72585 | 0.06816131
60.360001 | 9526.083 | 8713.576 | 6459.305 | 812.5072 | 102.5331 | 2103.092 | 48.58009 | 0.06628551
60.369999 | 9516.7695 | 8735.97 | 6459.64 | 780.7993 | 103.8203 | 2123.998 | 48.44736 | 0.06446766
60.380001 | 9763.4971 | 8758.801 | 6459.977 | 1004.696 | 105.1331 | 2145.301 | 48.32721 | 0.062704
60.389999 | 9954.3594 | 8782.066 | 6460.315 | 1172.293 | 106.4713 | 2166.999 | 48.2198 | 0.06099435
60.400002 | 9868.1348 | 8805.787 | 6460.655 | 1062.348 | 107.8362 | 2189.111 | 48.12474 | 0.05933525
60.41 | 9857.0791 | 8829.952 | 6460.997 | 1027.127 | 109.2274 | 2211.628 | 48.04214 | 0.05772684
60.419998 | 9873.9502 | 8854.585 | 6461.339 | 1019.366 | 110.6462 | 2234.571 | 47.97189 | 0.05616668
60.43 | 9660.5967 | 8879.692 | 6461.684 | 780.9052 | 112.0932 | 2257.946 | 47.91364 | 0.05465236
60.439999 | 9531.1348 | 8905.277 | 6462.03 | 625.8577 | 113.5686 | 2281.758 | 47.86761 | 0.05318374
60.450001 | 9758.4863 | 8931.357 | 6462.377 | 827.1294 | 115.0735 | 2306.021 | 47.83353 | 0.05175829
60.459999 | 9849.2441 | 8957.93 | 6462.725 | 891.3144 | 116.6079 | 2330.735 | 47.81149 | 0.05037577
60.470001 | 10078.3789 | 8985.018 | 6463.075 | 1093.361 | 118.1732 | 2355.919 | 47.80124 | 0.04903353
60.48 | 10049.5195 | 9012.619 | 6463.427 | 1036.9 | 119.7694 | 2381.572 | 47.8029 | 0.04773136
60.490002 | 9933.7959 | 9040.757 | 6463.78 | 893.0389 | 121.3979 | 2407.716 | 47.81631 | 0.04646714
60.5 | 10133.333 | 9069.423 | 6464.134 | 1063.91 | 123.0583 | 2434.344 | 47.84148 | 0.04524057
60.509998 | 10156.7764 | 9098.643 | 6464.49 | 1058.134 | 124.7523 | 2461.478 | 47.87843 | 0.04405
60.52 | 10161.4531 | 9128.426 | 6464.847 | 1033.027 | 126.4806 | 2489.128 | 47.92691 | 0.04289363
60.529999 | 9848.3389 | 9158.777 | 6465.206 | 689.5615 | 128.2434 | 2517.299 | 47.98714 | 0.04177141
60.540001 | 10011.6592 | 9189.717 | 6465.566 | 821.942 | 130.0422 | 2546.009 | 48.05895 | 0.04068146
60.549999 | 10049.8896 | 9221.245 | 6465.927 | 828.6449 | 131.877 | 2575.258 | 48.14247 | 0.03962364
60.560001 | 10087.0898 | 9253.386 | 6466.29 | 833.7038 | 133.7494 | 2605.07 | 48.23755 | 0.03859596
60.57 | 9818.4678 | 9286.141 | 6466.655 | 532.3273 | 135.6595 | 2635.445 | 48.3443 | 0.03759832
60.580002 | 9840.7305 | 9319.535 | 6467.02 | 521.1953 | 137.6091 | 2666.406 | 48.4627 | 0.03662911
60.59 | 10211.1719 | 9353.561 | 6467.387 | 857.6107 | 139.5978 | 2697.948 | 48.59272 | 0.03568814
60.599998 | 10318.9648 | 9388.248 | 6467.756 | 930.717 | 141.6273 | 2730.096 | 48.73447 | 0.03477418
60.610001 | 10163.2432 | 9423.615 | 6468.126 | 739.6284 | 143.6991 | 2762.868 | 48.88786 | 0.03388582
60.619999 | 10142.5137 | 9459.656 | 6468.497 | 682.8576 | 145.8128 | 2796.261 | 49.05303 | 0.03302332
60.630001 | 10012.4668 | 9496.404 | 6468.869 | 516.0627 | 147.9707 | 2830.302 | 49.22993 | 0.03218496
60.639999 | 10150.4141 | 9533.857 | 6469.243 | 616.5573 | 150.1726 | 2864.991 | 49.41869 | 0.03137079
60.650002 | 10078.4688 | 9572.05 | 6469.619 | 506.419 | 152.4209 | 2900.36 | 49.6193 | 0.0305792
60.66 | 10124.6572 | 9610.969 | 6469.995 | 513.6882 | 154.7148 | 2936.397 | 49.83179 | 0.02981039
60.669998 | 10427.4355 | 9650.649 | 6470.373 | 776.7865 | 157.0566 | 2973.134 | 50.0563 | 0.02906325
60.68 | 10557.7676 | 9691.11 | 6470.752 | 866.6579 | 159.4477 | 3010.588 | 50.29281 | 0.02833673
60.689999 | 10600.9053 | 9732.353 | 6471.133 | 868.5521 | 161.8883 | 3048.763 | 50.54146 | 0.02763082
60.700001 | 10516.0254 | 9774.408 | 6471.515 | 741.6177 | 164.3804 | 3087.683 | 50.80227 | 0.02694438
60.709999 | 10588.1299 | 9817.274 | 6471.899 | 770.8561 | 166.924 | 3127.35 | 51.07535 | 0.02627738
60.720001 | 10625.8779 | 9860.987 | 6472.283 | 764.8912 | 169.5216 | 3167.795 | 51.36076 | 0.02562859
60.73 | 10679.3145 | 9905.546 | 6472.669 | 773.7688 | 172.1732 | 3209.02 | 51.65858 | 0.02499799
60.740002 | 10548.8066 | 9950.988 | 6473.057 | 597.8188 | 174.8813 | 3251.056 | 51.96899 | 0.02438461
60.75 | 10322.3252 | 9997.301 | 6473.445 | 325.0243 | 177.6453 | 3293.895 | 52.29189 | 0.02378836
60.759998 | 10078.0381 | 10044.53 | 6473.835 | 33.51115 | 180.468 | 3337.573 | 52.6276 | 0.02320851
60.77 | 9926.7744 | 10092.68 | 6474.227 | -165.9061 | 183.3506 | 3382.105 | 52.97603 | 0.0226442
60.779999 | 10327.8291 | 10141.77 | 6474.619 | 186.0573 | 186.2938 | 3427.499 | 53.33741 | 0.02209551
60.790001 | 10533.5264 | 10191.83 | 6475.013 | 341.6957 | 189.2997 | 3473.784 | 53.71183 | 0.02156154
60.799999 | 10714.0107 | 10242.86 | 6475.408 | 471.154 | 192.3684 | 3520.959 | 54.09936 | 0.02104229
60.810001 | 10500.5771 | 10294.89 | 6475.805 | 205.6863 | 195.5028 | 3569.062 | 54.50016 | 0.0205368
60.82 | 10274.915 | 10347.93 | 6476.203 | -73.01629 | 198.703 | 3618.091 | 54.91429 | 0.0200451
60.830002 | 10389.5469 | 10402.02 | 6476.602 | -12.47339 | 201.9718 | 3668.085 | 55.342 | 0.01956642
60.84 | 10461.6074 | 10457.14 | 6477.002 | 4.466243 | 205.3084 | 3719.028 | 55.78315 | 0.01910072
60.849998 | 10655.2412 | 10513.34 | 6477.404 | 141.8986 | 208.7161 | 3770.966 | 56.23814 | 0.01864746
60.860001 | 10664.7988 | 10570.64 | 6477.807 | 94.15487 | 212.1965 | 3823.915 | 56.70694 | 0.01820589
60.869999 | 10760.5137 | 10629.04 | 6478.211 | 131.4707 | 215.7496 | 3877.875 | 57.18969 | 0.01777627
60.880001 | 10773.2324 | 10688.58 | 6478.616 | 84.64803 | 219.3786 | 3932.885 | 57.68659 | 0.01735774
60.889999 | 10907.1367 | 10749.26 | 6479.023 | 157.8754 | 223.0832 | 3988.941 | 58.19766 | 0.01695038
60.900002 | 10730.4102 | 10811.13 | 6479.431 | -80.71679 | 226.8672 | 4046.089 | 58.72321 | 0.0165534
60.91 | 10831.2725 | 10874.15 | 6479.84 | -42.87964 | 230.7291 | 4104.304 | 59.26301 | 0.01616694
60.919998 | 10984.0205 | 10938.39 | 6480.25 | 45.63217 | 234.6723 | 4163.632 | 59.8175 | 0.01579049
60.93 | 10862.874 | 11003.86 | 6480.662 | -140.9865 | 238.699 | 4224.097 | 60.38673 | 0.01542352
60.939999 | 10832.5254 | 11070.57 | 6481.075 | -238.0403 | 242.809 | 4285.696 | 60.97077 | 0.0150661
60.950001 | 10947.6992 | 11138.54 | 6481.489 | -190.8416 | 247.0054 | 4348.462 | 61.5698 | 0.01471765
60.959999 | 11009.6035 | 11207.78 | 6481.904 | -198.1744 | 251.2877 | 4412.387 | 62.18381 | 0.0143782
60.970001 | 11180.1729 | 11278.32 | 6482.321 | -98.15166 | 255.6597 | 4477.517 | 62.81306 | 0.01404714
60.98 | 11258.1328 | 11350.17 | 6482.739 | -92.03678 | 260.1209 | 4543.839 | 63.45749 | 0.0137245
60.990002 | 11319.8945 | 11423.36 | 6483.158 | -103.4661 | 264.6747 | 4611.397 | 64.11744 | 0.01340981
61 | 11237.4814 | 11497.87 | 6483.578 | -260.3839 | 269.3196 | 4680.162 | 64.79258 | 0.01310305
61.009998 | 11183.2656 | 11573.73 | 6483.999 | -390.4682 | 274.0592 | 4750.179 | 65.48334 | 0.01280387
61.02 | 11394.2656 | 11650.99 | 6484.422 | -256.7223 | 278.8955 | 4821.468 | 66.18977 | 0.01251186
61.029999 | 11464.1172 | 11729.61 | 6484.846 | -265.4975 | 283.828 | 4894.017 | 66.9118 | 0.01222708
61.040001 | 11355.832 | 11809.65 | 6485.271 | -453.817 | 288.8596 | 4967.857 | 67.6496 | 0.01194908
61.049999 | 11306.375 | 11891.07 | 6485.697 | -584.6964 | 293.9894 | 5042.97 | 68.40304 | 0.0116779
61.060001 | 11440.3242 | 11973.93 | 6486.124 | -533.603 | 299.2212 | 5119.398 | 69.17236 | 0.01141305
61.07 | 11255.6006 | 12058.19 | 6486.553 | -802.5911 | 304.5536 | 5197.117 | 69.95735 | 0.01115459
61.080002 | 11452.4521 | 12143.91 | 6486.982 | -691.4571 | 309.9903 | 5276.167 | 70.75833 | 0.01090212
61.09 | 11174.7461 | 12231.03 | 6487.413 | -1056.281 | 315.5285 | 5356.501 | 71.57473 | 0.01065564
61.099998 | 11335.2246 | 12319.6 | 6487.845 | -984.3727 | 321.172 | 5438.163 | 72.407 | 0.0104149
61.110001 | 11559.0449 | 12409.62 | 6488.278 | -850.5761 | 326.9219 | 5521.156 | 73.25496 | 0.01017953
61.119999 | 11612.7783 | 12501.06 | 6488.712 | -888.2851 | 332.7763 | 5605.446 | 74.11837 | 0.009949677
61.130001 | 11578.7285 | 12593.96 | 6489.148 | -1015.234 | 338.7386 | 5691.069 | 74.99737 | 0.009724908
61.139999 | 12142.5361 | 12688.27 | 6489.584 | -545.7353 | 344.8062 | 5777.98 | 75.89155 | 0.009505292
61.150002 | 12425.1045 | 12784.04 | 6490.022 | -358.9327 | 350.9833 | 5866.221 | 76.80118 | 0.009290429
61.16 | 12220.7119 | 12881.17 | 6490.461 | -660.4624 | 357.2649 | 5955.714 | 77.72541 | 0.009080413
61.169998 | 12200 | 12979.72 | 6490.901 | -779.72 | 363.6541 | 6046.492 | 78.66451 | 0.008874992
61.18 | 12214.2197 | 13079.67 | 6491.342 | -865.4497 | 370.1517 | 6138.549 | 79.61828 | 0.008673906
61.189999 | 12362.7539 | 13180.97 | 6491.784 | -818.2152 | 376.7548 | 6231.835 | 80.58619 | 0.008477206
61.200001 | 12799.5068 | 13283.63 | 6492.228 | -484.1191 | 383.4649 | 6326.357 | 81.56814 | 0.0082846
61.209999 | 13027.5596 | 13387.58 | 6492.672 | -360.016 | 390.2786 | 6422.053 | 82.56349 | 0.008096136
61.220001 | 13087.7773 | 13492.83 | 6493.118 | -405.0566 | 397.1979 | 6518.938 | 83.57221 | 0.007911493
61.23 | 13687.1123 | 13599.33 | 6493.564 | 87.78661 | 404.2188 | 6616.942 | 84.59354 | 0.007730719
61.240002 | 13459.4141 | 13707.06 | 6494.012 | -247.6455 | 411.3428 | 6716.07 | 85.62741 | 0.007553568
61.25 | 13284.8535 | 13815.92 | 6494.461 | -531.0696 | 418.5635 | 6816.219 | 86.67264 | 0.007380058
61.259998 | 13497.4053 | 13925.92 | 6494.91 | -428.517 | 425.8822 | 6917.393 | 87.72921 | 0.007210017
61.27 | 13919.4365 | 14037.02 | 6495.361 | -117.5834 | 433.2977 | 7019.557 | 88.79657 | 0.007043246
61.279999 | 14056.8193 | 14149.12 | 6495.813 | -92.30044 | 440.8045 | 7122.621 | 89.87374 | 0.006879796
61.290001 | 14250.0479 | 14262.2 | 6496.267 | -12.14912 | 448.4022 | 7226.561 | 90.96032 | 0.006719444
61.299999 | 14292.3379 | 14376.14 | 6496.721 | -83.8043 | 456.0842 | 7331.276 | 92.05519 | 0.00656224
61.310001 | 14746.8809 | 14490.94 | 6497.176 | 255.9434 | 463.851 | 7436.746 | 93.15797 | 0.006407935
61.32 | 15039.7061 | 14606.46 | 6497.632 | 433.2461 | 471.695 | 7542.859 | 94.26743 | 0.006256579
61.330002 | 15628.4316 | 14722.68 | 6498.09 | 905.7495 | 479.6158 | 7649.588 | 95.38313 | 0.006107988
61.34 | 15092.79 | 14839.44 | 6498.548 | 253.3517 | 487.6033 | 7756.778 | 96.50335 | 0.005962188
61.349998 | 15598.3584 | 14956.7 | 6499.007 | 641.663 | 495.6563 | 7864.398 | 97.62766 | 0.005819052
61.360001 | 16040.0283 | 15074.38 | 6499.468 | 965.6467 | 503.7717 | 7972.381 | 98.75518 | 0.005678417
61.369999 | 16423.6367 | 15192.33 | 6499.929 | 1231.311 | 511.9383 | 8080.568 | 99.88421 | 0.005540389
61.380001 | 16642.6641 | 15310.48 | 6500.392 | 1332.182 | 520.1549 | 8188.916 | 101.0141 | 0.005404749
61.389999 | 16532.7734 | 15428.68 | 6500.855 | 1104.089 | 528.4107 | 8297.27 | 102.1432 | 0.005271571
61.400002 | 16928.4629 | 15546.89 | 6501.32 | 1381.574 | 536.7046 | 8405.588 | 103.2708 | 0.005140658
61.41 | 17482.4531 | 15664.87 | 6501.785 | 1817.582 | 545.022 | 8513.664 | 104.3947 | 0.005012097
61.419998 | 17876.6035 | 15782.57 | 6502.252 | 2094.033 | 553.3599 | 8621.439 | 105.5143 | 0.004885774
61.43 | 18426.459 | 15899.87 | 6502.719 | 2526.585 | 561.7122 | 8728.81 | 106.6282 | 0.004761579
61.439999 | 18760.2168 | 16016.6 | 6503.188 | 2743.621 | 570.0667 | 8835.602 | 107.7345 | 0.00463957
61.450001 | 18891.3652 | 16132.64 | 6503.657 | 2758.727 | 578.4182 | 8941.726 | 108.8322 | 0.00451962
61.459999 | 19181.293 | 16247.81 | 6504.128 | 2933.486 | 586.7539 | 9047.002 | 109.9193 | 0.004401789
61.470001 | 19882.3223 | 16362.01 | 6504.599 | 3520.309 | 595.0692 | 9151.345 | 110.9948 | 0.00428593
61.48 | 20341.7734 | 16475.05 | 6505.072 | 3866.719 | 603.3507 | 9254.571 | 112.0567 | 0.004172106
61.490002 | 20310.2324 | 16586.83 | 6505.545 | 3723.402 | 611.5926 | 9356.585 | 113.1037 | 0.004060211
61.5 | 20957.3379 | 16697.11 | 6506.02 | 4260.23 | 619.7794 | 9457.171 | 114.1337 | 0.003950297
61.509998 | 21552.7188 | 16805.78 | 6506.495 | 4746.935 | 627.9047 | 9556.235 | 115.1455 | 0.003842295
61.52 | 21917.0098 | 16912.72 | 6506.971 | 5004.288 | 635.9604 | 9653.649 | 116.1377 | 0.003736136
61.529999 | 22265.3203 | 17017.71 | 6507.448 | 5247.611 | 643.9315 | 9749.217 | 117.1081 | 0.003631879
61.540001 | 23176.9688 | 17120.63 | 6507.927 | 6056.341 | 651.811 | 9842.831 | 118.0556 | 0.003529437
61.549999 | 23221.7754 | 17221.27 | 6508.406 | 6000.505 | 659.5842 | 9934.299 | 118.978 | 0.003428873
61.560001 | 23192.9062 | 17319.53 | 6508.886 | 5873.376 | 667.2449 | 10023.52 | 119.8743 | 0.003330083
61.57 | 23435.6797 | 17415.2 | 6509.367 | 6020.476 | 674.7784 | 10110.31 | 120.7424 | 0.003233129
61.580002 | 23783.5605 | 17508.18 | 6509.849 | 6275.382 | 682.1776 | 10194.57 | 121.5812 | 0.003137938
61.59 | 24267 | 17598.23 | 6510.332 | 6668.769 | 689.4263 | 10276.08 | 122.3886 | 0.003044564
61.599998 | 25195.5625 | 17685.26 | 6510.815 | 7510.304 | 696.5176 | 10354.76 | 123.1634 | 0.002952962
61.610001 | 25520.668 | 17769.14 | 6511.3 | 7751.53 | 703.4432 | 10430.49 | 123.9044 | 0.002863076
61.619999 | 25895.2773 | 17849.66 | 6511.786 | 8045.615 | 710.1873 | 10503.08 | 124.6097 | 0.002774992
61.630001 | 25800.0898 | 17926.74 | 6512.272 | 7873.346 | 716.7443 | 10572.45 | 125.2784 | 0.002688619
61.639999 | 25954.1758 | 18000.2 | 6512.76 | 7953.977 | 723.0999 | 10638.43 | 125.9087 | 0.002604024
61.650002 | 25995.0684 | 18069.96 | 6513.248 | 7925.108 | 729.2497 | 10700.96 | 126.5 | 0.002521122
61.66 | 25803.8613 | 18135.82 | 6513.737 | 7668.041 | 735.1773 | 10759.85 | 127.0503 | 0.002439988
61.669998 | 25684.5723 | 18197.71 | 6514.227 | 7486.862 | 740.8773 | 10815.04 | 127.559 | 0.002360577
61.68 | 25696.6113 | 18255.54 | 6514.718 | 7441.074 | 746.343 | 10866.45 | 128.0252 | 0.002282852
61.689999 | 25823.5879 | 18309.15 | 6515.21 | 7514.437 | 751.5615 | 10913.93 | 128.4475 | 0.00220686
61.700001 | 26282.3164 | 18358.49 | 6515.703 | 7923.824 | 756.5282 | 10957.43 | 128.8253 | 0.002132551
61.709999 | 25608.3516 | 18403.44 | 6516.196 | 7204.916 | 761.2321 | 10996.85 | 129.1577 | 0.002059968
61.720001 | 25370.3301 | 18443.94 | 6516.691 | 6926.395 | 765.6694 | 11032.13 | 129.4441 | 0.001989047
61.73 | 25319.8281 | 18479.89 | 6517.186 | 6839.936 | 769.8306 | 11063.19 | 129.6837 | 0.001919831
61.740002 | 24873.2949 | 18511.26 | 6517.682 | 6362.039 | 773.7114 | 11089.98 | 129.8761 | 0.001852267
61.75 | 24740.8711 | 18537.95 | 6518.179 | 6202.926 | 777.3031 | 11112.44 | 130.0206 | 0.001786394
61.759998 | 24810.9414 | 18559.93 | 6518.677 | 6251.012 | 780.6023 | 11130.53 | 130.1171 | 0.001722174
61.77 | 24299.1348 | 18577.19 | 6519.175 | 5721.943 | 783.6063 | 11144.24 | 130.1654 | 0.001659575
61.779999 | 23831.1777 | 18589.66 | 6519.675 | 5241.515 | 786.3073 | 11153.51 | 130.165 | 0.001598624
61.790001 | 23971.2383 | 18597.36 | 6520.175 | 5373.882 | 788.7049 | 11158.36 | 130.1162 | 0.001539276
61.799999 | 23590.3535 | 18600.24 | 6520.676 | 4990.117 | 790.7931 | 11158.75 | 130.0187 | 0.001481557
61.810001 | 22989.1758 | 18598.32 | 6521.178 | 4390.854 | 792.5725 | 11154.7 | 129.8729 | 0.001425408
61.82 | 23220.7695 | 18591.61 | 6521.68 | 4629.157 | 794.0394 | 11146.21 | 129.6789 | 0.001370851
61.830002 | 22608.1973 | 18580.12 | 6522.184 | 4028.078 | 795.1933 | 11133.3 | 129.4368 | 0.001317838
61.84 | 22681.2598 | 18563.87 | 6522.688 | 4117.386 | 796.0327 | 11116 | 129.1474 | 0.001266387
61.849998 | 22496.7188 | 18542.91 | 6523.193 | 3953.812 | 796.558 | 11094.34 | 128.8108 | 0.001216459
61.860001 | 22231.123 | 18517.27 | 6523.699 | 3713.851 | 796.7716 | 11068.37 | 128.4278 | 0.001168014
61.869999 | 21247.3867 | 18487.02 | 6524.206 | 2760.369 | 796.6723 | 11038.14 | 127.999 | 0.001121076
61.880001 | 20618.9922 | 18452.21 | 6524.713 | 2166.782 | 796.2641 | 11003.71 | 127.5252 | 0.001075585
61.889999 | 20637.9688 | 18412.91 | 6525.221 | 2225.056 | 795.5474 | 10965.14 | 127.0072 | 0.001031552
61.900002 | 20715.1777 | 18369.21 | 6525.73 | 2345.97 | 794.5272 | 10922.5 | 126.4459 | 0.0009889191
61.91 | 20868.1387 | 18321.19 | 6526.24 | 2546.947 | 793.2059 | 10875.9 | 125.8425 | 0.0009477024
61.919998 | 19820.0098 | 18268.94 | 6526.75 | 1551.073 | 791.5872 | 10825.4 | 125.1977 | 0.0009078563
61.93 | 19028.5879 | 18212.56 | 6527.262 | 816.0298 | 789.6775 | 10771.11 | 124.5128 | 0.0008693436
61.939999 | 18865.6152 | 18152.15 | 6527.773 | 713.4608 | 787.4799 | 10713.11 | 123.7889 | 0.0008321626
61.950001 | 18881.3984 | 18087.85 | 6528.286 | 793.5499 | 785.002 | 10651.53 | 123.0274 | 0.0007962682
61.959999 | 18079.3867 | 18019.76 | 6528.8 | 59.62408 | 782.2487 | 10586.48 | 122.2297 | 0.0007616558
61.970001 | 18402.4121 | 17948.01 | 6529.314 | 454.4018 | 779.2274 | 10518.07 | 121.3968 | 0.0007282734
61.98 | 18229.0645 | 17872.74 | 6529.829 | 356.3244 | 775.9449 | 10446.44 | 120.5305 | 0.0006961152
61.990002 | 17996.7832 | 17794.05 | 6530.344 | 202.7311 | 772.4075 | 10371.67 | 119.6318 | 0.0006651347
62 | 17641.2285 | 17712.14 | 6530.86 | -70.9152 | 768.6256 | 10293.95 | 118.7029 | 0.0006353253
62.009998 | 17203.875 | 17627.11 | 6531.377 | -423.2359 | 764.6048 | 10213.38 | 117.7446 | 0.0006066453
62.02 | 17110.5566 | 17539.1 | 6531.895 | -428.5467 | 760.3547 | 10130.09 | 116.7587 | 0.0005790574
62.029999 | 16688.3438 | 17448.28 | 6532.414 | -759.9387 | 755.8834 | 10044.24 | 115.7468 | 0.0005525497
62.040001 | 16577.2598 | 17354.79 | 6532.933 | -777.5301 | 751.2004 | 9955.946 | 114.7104 | 0.0005270798
62.049999 | 15935.5605 | 17258.8 | 6533.452 | -1323.237 | 746.315 | 9865.378 | 113.6514 | 0.0005026343
62.060001 | 15613.8154 | 17160.43 | 6533.973 | -1546.615 | 741.2358 | 9772.65 | 112.5709 | 0.000479167
62.07 | 15879.1016 | 17059.87 | 6534.494 | -1180.771 | 735.9733 | 9677.934 | 111.4709 | 0.0004566639
62.080002 | 15506.3818 | 16957.23 | 6535.016 | -1450.852 | 730.5348 | 9581.329 | 110.3526 | 0.0004350835
62.09 | 15071.71 | 16852.74 | 6535.538 | -1781.032 | 724.9342 | 9483.05 | 109.2183 | 0.0004144124
62.099998 | 15161.4912 | 16746.49 | 6536.061 | -1585.002 | 719.1778 | 9383.185 | 108.069 | 0.0003946126
62.110001 | 14783.041 | 16638.63 | 6536.585 | -1855.587 | 713.2753 | 9281.861 | 106.9061 | 0.0003756487
62.119999 | 14732.5225 | 16529.35 | 6537.11 | -1796.826 | 707.2384 | 9179.269 | 105.7317 | 0.0003575095
62.130001 | 14767.2695 | 16418.76 | 6537.635 | -1651.489 | 701.0751 | 9075.502 | 104.5468 | 0.0003401532
62.139999 | 14672.208 | 16307.05 | 6538.161 | -1634.838 | 694.7966 | 8970.735 | 103.3535 | 0.0003235648
62.150002 | 14737.9482 | 16194.29 | 6538.687 | -1456.345 | 688.4096 | 8865.043 | 102.1524 | 0.0003077042
62.16 | 14540.6064 | 16080.73 | 6539.214 | -1540.128 | 681.9286 | 8758.645 | 100.946 | 0.0002925604
62.169998 | 14519.6006 | 15966.44 | 6539.742 | -1446.841 | 675.359 | 8651.606 | 99.73509 | 0.0002780991
62.18 | 14350.2559 | 15851.54 | 6540.27 | -1501.282 | 668.7097 | 8544.038 | 98.52077 | 0.0002642907
62.189999 | 13832.2842 | 15736.2 | 6540.799 | -1903.913 | 661.9917 | 8436.102 | 97.30485 | 0.0002511192
62.200001 | 13848 | 15620.51 | 6541.328 | -1772.509 | 655.212 | 8327.88 | 96.08823 | 0.0002385531
62.209999 | 13919.7783 | 15504.64 | 6541.858 | -1584.862 | 648.3814 | 8219.528 | 94.87257 | 0.0002265766
62.220001 | 13314.5342 | 15388.66 | 6542.389 | -2074.124 | 641.5056 | 8111.105 | 93.65854 | 0.0002151579
62.23 | 13427.0127 | 15272.72 | 6542.92 | -1845.707 | 634.5949 | 8002.757 | 92.44772 | 0.0002042817
62.240002 | 13496.9072 | 15156.88 | 6543.452 | -1659.978 | 627.6545 | 7894.537 | 91.24068 | 0.0001939199
62.25 | 13462.6729 | 15041.34 | 6543.985 | -1578.667 | 620.6967 | 7786.619 | 90.0393 | 0.0001840583
62.259998 | 13335.0771 | 14926.12 | 6544.518 | -1591.045 | 613.7251 | 7679.036 | 88.84393 | 0.0001746716
62.27 | 12958.1963 | 14811.31 | 6545.051 | -1853.114 | 606.7458 | 7571.857 | 87.65532 | 0.0001657367
62.279999 | 12334.5576 | 14697.04 | 6545.585 | -2362.484 | 599.7682 | 7465.213 | 86.47486 | 0.0001572399
62.290001 | 12586.3721 | 14583.36 | 6546.12 | -1996.99 | 592.7967 | 7359.142 | 85.30297 | 0.0001491575
62.299999 | 12597.2324 | 14470.4 | 6546.655 | -1873.166 | 585.8397 | 7253.762 | 84.14092 | 0.0001414762
62.310001 | 12530.7441 | 14358.17 | 6547.191 | -1827.426 | 578.9002 | 7149.09 | 82.98886 | 0.0001341729
62.32 | 12650.3662 | 14246.8 | 6547.728 | -1596.431 | 571.9863 | 7045.235 | 81.84799 | 0.0001272351
62.330002 | 12742.0566 | 14136.29 | 6548.265 | -1394.238 | 565.1004 | 6942.211 | 80.71842 | 0.0001206424
62.34 | 12464.1914 | 14026.8 | 6548.802 | -1562.609 | 558.252 | 6840.144 | 79.60153 | 0.0001143834
62.349998 | 12223.7852 | 13918.31 | 6549.34 | -1694.529 | 551.4423 | 6739.035 | 78.49729 | 0.00010844
62.360001 | 12412.8369 | 13810.87 | 6549.879 | -1398.028 | 544.6742 | 6638.906 | 77.40595 | 0.000102795
62.369999 | 12488.6572 | 13704.57 | 6550.417 | -1215.91 | 537.9557 | 6539.865 | 76.32864 | 9.743949e-05
62.380001 | 12318.1416 | 13599.4 | 6550.957 | -1281.262 | 531.2871 | 6441.894 | 75.26516 | 9.235533e-05
62.389999 | 12126.041 | 13495.47 | 6551.497 | -1369.427 | 524.675 | 6345.08 | 74.21644 | 8.753318e-05
62.400002 | 11981.0898 | 13392.73 | 6552.038 | -1411.636 | 518.1184 | 6249.387 | 73.18209 | 8.295646e-05
62.41 | 11775 | 13291.3 | 6552.579 | -1516.303 | 511.6262 | 6154.935 | 72.16337 | 7.861765e-05
62.419998 | 11801.0762 | 13191.17 | 6553.12 | -1390.095 | 505.1974 | 6061.694 | 71.15995 | 7.450282e-05
62.43 | 11981.7188 | 13092.33 | 6553.662 | -1110.612 | 498.8332 | 5969.663 | 70.17184 | 7.059962e-05
62.439999 | 11816.7441 | 12994.86 | 6554.205 | -1178.114 | 492.539 | 5878.914 | 69.19976 | 6.690009e-05
62.450001 | 11638.3691 | 12898.72 | 6554.748 | -1260.354 | 486.3142 | 5789.418 | 68.24341 | 6.339206e-05
62.459999 | 11783.5254 | 12803.99 | 6555.291 | -1020.467 | 480.1634 | 5701.234 | 67.3034 | 6.006815e-05
62.470001 | 12100.751 | 12710.62 | 6555.835 | -609.8728 | 474.085 | 5614.324 | 66.37932 | 5.691672e-05
62.48 | 11969.9121 | 12618.67 | 6556.38 | -648.7593 | 468.0832 | 5528.737 | 65.47168 | 5.393102e-05
62.490002 | 11445.9551 | 12528.1 | 6556.925 | -1082.147 | 462.1566 | 5444.441 | 64.58015 | 5.110103e-05
62.5 | 11707.9365 | 12438.98 | 6557.47 | -731.0444 | 456.3103 | 5361.495 | 63.70534 | 4.842069e-05
62.509998 | 11457.5332 | 12351.27 | 6558.015 | -893.7345 | 450.5422 | 5279.863 | 62.84685 | 4.588119e-05
62.52 | 11590.7715 | 12264.94 | 6558.562 | -674.17 | 444.8518 | 5199.524 | 62.00447 | 4.347445e-05
62.529999 | 11610.1758 | 12180.05 | 6559.108 | -569.8737 | 439.2427 | 5120.52 | 61.17863 | 4.119519e-05
62.540001 | 11290.7441 | 12096.55 | 6559.655 | -805.8024 | 433.7128 | 5042.809 | 60.36889 | 3.903555e-05
62.549999 | 11267.7109 | 12014.47 | 6560.203 | -746.7605 | 428.265 | 4966.428 | 59.5756 | 3.699066e-05
62.560001 | 11116.0361 | 11933.77 | 6560.751 | -817.7347 | 422.8967 | 4891.325 | 58.79826 | 3.505309e-05
62.57 | 10961.2168 | 11854.48 | 6561.299 | -893.2582 | 417.6102 | 4817.529 | 58.03713 | 3.321844e-05
62.580002 | 11378.9521 | 11776.54 | 6561.848 | -397.5882 | 412.4033 | 4744.997 | 57.29179 | 3.148034e-05
62.59 | 11298.5195 | 11700.01 | 6562.397 | -401.4882 | 407.2794 | 4673.769 | 56.56263 | 2.983486e-05
62.599998 | 11468.2402 | 11624.83 | 6562.946 | -156.5849 | 402.2354 | 4603.794 | 55.84913 | 2.827643e-05
62.610001 | 11275 | 11550.97 | 6563.496 | -275.9708 | 397.2707 | 4535.053 | 55.15111 | 2.679987e-05
62.619999 | 11298.2402 | 11478.47 | 6564.046 | -180.23 | 392.387 | 4467.568 | 54.46876 | 2.540212e-05
62.630001 | 11487.2148 | 11407.27 | 6564.597 | 79.94788 | 387.5814 | 4401.287 | 53.80158 | 2.407789e-05
62.639999 | 11420.7393 | 11337.39 | 6565.148 | 83.3512 | 382.8559 | 4336.234 | 53.14978 | 2.282425e-05
62.650002 | 11121.1309 | 11268.77 | 6565.7 | -147.6346 | 378.2066 | 4272.346 | 52.51275 | 2.163641e-05
62.66 | 10718.5586 | 11201.45 | 6566.251 | -482.8911 | 373.6374 | 4209.67 | 51.89095 | 2.051202e-05
62.669998 | 11109.2803 | 11135.39 | 6566.803 | -26.10475 | 369.1447 | 4148.153 | 51.28385 | 1.944712e-05
62.68 | 10713.4766 | 11070.54 | 6567.356 | -357.0608 | 364.7269 | 4087.763 | 50.69115 | 1.843817e-05
62.689999 | 10849.6094 | 11006.93 | 6567.909 | -157.3183 | 360.3857 | 4028.52 | 50.11303 | 1.748286e-05
62.700001 | 10418.3975 | 10944.5 | 6568.462 | -526.1065 | 356.1179 | 3970.375 | 49.54901 | 1.657779e-05
62.709999 | 10477.2783 | 10883.28 | 6569.015 | -406.0053 | 351.9251 | 3913.344 | 48.99924 | 1.572086e-05
62.720001 | 10834.3066 | 10823.21 | 6569.569 | 11.09547 | 347.8039 | 3857.375 | 48.46325 | 1.490888e-05
62.73 | 10637.8174 | 10764.3 | 6570.124 | -126.4809 | 343.7554 | 3802.478 | 47.9411 | 1.413996e-05
62.740002 | 10767.0186 | 10706.5 | 6570.678 | 60.51843 | 339.777 | 3748.613 | 47.43242 | 1.341138e-05
62.75 | 10892.9395 | 10649.84 | 6571.233 | 243.103 | 335.8703 | 3695.796 | 46.93739 | 1.272147e-05
62.759998 | 10696.834 | 10594.26 | 6571.788 | 102.5724 | 332.0325 | 3643.986 | 46.45558 | 1.206787e-05
62.77 | 10799.8613 | 10539.74 | 6572.343 | 260.1189 | 328.2617 | 3593.151 | 45.98674 | 1.144843e-05
62.779999 | 10629.9189 | 10486.29 | 6572.899 | 143.6264 | 324.559 | 3543.304 | 45.53097 | 1.086172e-05
62.790001 | 10453.333 | 10433.87 | 6573.455 | 19.46771 | 320.9216 | 3494.401 | 45.08788 | 1.030566e-05
62.799999 | 10499.0957 | 10382.47 | 6574.011 | 116.6247 | 317.3504 | 3446.452 | 44.65755 | 9.778978e-06
62.810001 | 10614.4082 | 10332.06 | 6574.568 | 282.3474 | 313.8424 | 3399.411 | 44.23959 | 9.279714e-06
62.82 | 10405.3223 | 10282.64 | 6575.125 | 122.6812 | 310.3981 | 3353.284 | 43.83403 | 8.806721e-06
62.830002 | 10728.0342 | 10234.17 | 6575.682 | 493.8618 | 307.0153 | 3308.034 | 43.44058 | 8.358343e-06
62.84 | 10426.3545 | 10186.67 | 6576.239 | 239.6864 | 303.695 | 3263.674 | 43.05935 | 7.933563e-06
62.849998 | 10230.252 | 10140.09 | 6576.797 | 90.16372 | 300.4347 | 3220.167 | 42.69 | 7.530944e-06
62.860001 | 10407.4697 | 10094.4 | 6577.355 | 313.0687 | 297.2325 | 3177.481 | 42.33234 | 7.149136e-06
62.869999 | 10163.4482 | 10049.62 | 6577.913 | 113.8262 | 294.0896 | 3135.633 | 41.98642 | 6.787378e-06
62.880001 | 10110.9014 | 10005.7 | 6578.472 | 105.1974 | 291.003 | 3094.577 | 41.65196 | 6.444304e-06
62.889999 | 9921.5352 | 9962.657 | 6579.03 | -41.12192 | 287.9735 | 3054.324 | 41.32899 | 6.119172e-06
62.900002 | 10151.2041 | 9920.431 | 6579.589 | 230.7726 | 284.9978 | 3014.827 | 41.01717 | 5.810757e-06
62.91 | 10406.3242 | 9879.052 | 6580.148 | 527.2722 | 282.0781 | 2976.109 | 40.71671 | 5.518469e-06
62.919998 | 10444.6318 | 9838.479 | 6580.708 | 606.153 | 279.2115 | 2938.132 | 40.42729 | 5.241299e-06
62.93 | 10236.4668 | 9798.685 | 6581.267 | 437.7823 | 276.3965 | 2900.872 | 40.14878 | 4.978351e-06
62.939999 | 10290.8428 | 9759.678 | 6581.827 | 531.1652 | 273.6337 | 2864.336 | 39.88122 | 4.729047e-06
62.950001 | 10519.5654 | 9721.421 | 6582.387 | 798.144 | 270.9207 | 2828.489 | 39.62439 | 4.492522e-06
62.959999 | 10436.5273 | 9683.922 | 6582.947 | 752.6052 | 268.2582 | 2793.339 | 39.37831 | 4.268254e-06
62.970001 | 10128.5889 | 9647.142 | 6583.508 | 481.4467 | 265.6437 | 2758.848 | 39.1428 | 4.055432e-06
62.98 | 10016.8467 | 9611.085 | 6584.068 | 405.7612 | 263.0775 | 2725.022 | 38.91786 | 3.853589e-06
62.990002 | 10138.3633 | 9575.721 | 6584.629 | 562.642 | 260.5577 | 2691.831 | 38.70336 | 3.662034e-06
63 | 9713.668 | 9541.058 | 6585.19 | 172.6095 | 258.0851 | 2659.284 | 38.49935 | 3.480356e-06
63.009998 | 9965.0498 | 9507.065 | 6585.751 | 457.9847 | 255.6574 | 2627.351 | 38.30564 | 3.307955e-06
63.02 | 10235.2295 | 9473.725 | 6586.312 | 761.5049 | 253.2738 | 2596.016 | 38.12223 | 3.144294e-06
63.029999 | 9743.2676 | 9441.037 | 6586.874 | 302.2308 | 250.9342 | 2565.28 | 37.94908 | 2.989014e-06
63.040001 | 9703.293 | 9408.974 | 6587.435 | 294.3194 | 248.6369 | 2535.115 | 37.78611 | 2.841592e-06
63.049999 | 9985.7383 | 9377.54 | 6587.997 | 608.1984 | 246.3823 | 2505.527 | 37.63331 | 2.701712e-06
63.060001 | 9942.7002 | 9346.704 | 6588.559 | 595.9961 | 244.1682 | 2476.486 | 37.49063 | 2.568877e-06
63.07 | 10126.4678 | 9316.469 | 6589.121 | 809.9985 | 241.995 | 2447.995 | 37.35806 | 2.442804e-06
63.080002 | 10132.9014 | 9286.81 | 6589.683 | 846.0916 | 239.861 | 2420.03 | 37.23555 | 2.323073e-06
63.09 | 10032.2158 | 9257.733 | 6590.245 | 774.4828 | 237.7668 | 2392.598 | 37.12317 | 2.209434e-06
63.099998 | 9957.207 | 9229.214 | 6590.808 | 727.9931 | 235.7107 | 2365.675 | 37.02082 | 2.101521e-06
63.110001 | 10207.6133 | 9201.233 | 6591.37 | 1006.381 | 233.6914 | 2339.242 | 36.92855 | 1.998993e-06
63.119999 | 10175.6416 | 9173.797 | 6591.933 | 1001.844 | 231.7096 | 2313.308 | 36.84632 | 1.901663e-06
63.130001 | 9927.3604 | 9146.879 | 6592.496 | 780.4809 | 229.7633 | 2287.846 | 36.77418 | 1.809183e-06
63.139999 | 10035.9912 | 9120.485 | 6593.058 | 915.5067 | 227.853 | 2262.861 | 36.71211 | 1.72137e-06
63.150002 | 9953.1182 | 9094.582 | 6593.622 | 858.5361 | 225.9766 | 2238.324 | 36.66015 | 1.637909e-06
63.16 | 9728.6064 | 9069.187 | 6594.185 | 659.4193 | 224.1352 | 2214.249 | 36.61836 | 1.558657e-06
63.169998 | 9844.3564 | 9044.273 | 6594.748 | 800.083 | 222.3271 | 2190.612 | 36.58671 | 1.483355e-06
63.18 | 9716.6992 | 9019.829 | 6595.311 | 696.8701 | 220.5515 | 2167.401 | 36.56535 | 1.411777e-06
63.189999 | 9966.7598 | 8995.855 | 6595.874 | 970.9052 | 218.8084 | 2144.618 | 36.55423 | 1.343777e-06
63.200001 | 9662.7559 | 8972.329 | 6596.438 | 690.4267 | 217.0965 | 2122.242 | 36.55346 | 1.279134e-06
63.209999 | 9364.2666 | 8949.257 | 6597.001 | 415.0093 | 215.4161 | 2100.277 | 36.56304 | 1.217718e-06
63.220001 | 9644.6016 | 8926.616 | 6597.565 | 717.9859 | 213.7657 | 2078.702 | 36.58314 | 1.159319e-06
63.23 | 9950.877 | 8904.407 | 6598.128 | 1046.47 | 212.1453 | 2057.52 | 36.61373 | 1.10382e-06
63.240002 | 9858.5742 | 8882.612 | 6598.692 | 975.9617 | 210.5538 | 2036.712 | 36.65498 | 1.051044e-06
63.25 | 9752.5791 | 8861.239 | 6599.255 | 891.3403 | 208.9918 | 2016.285 | 36.70694 | 1.000888e-06
63.259998 | 9593.001 | 8840.266 | 6599.819 | 752.7351 | 207.4577 | 1996.22 | 36.76969 | 9.531958e-07
63.27 | 9630.2412 | 8819.685 | 6600.383 | 810.5565 | 205.9511 | 1976.508 | 36.84347 | 9.078294e-07
63.279999 | 9844.3711 | 8799.495 | 6600.946 | 1044.876 | 204.4719 | 1957.149 | 36.92826 | 8.64699e-07
63.290001 | 9405.4619 | 8779.681 | 6601.51 | 625.7812 | 203.019 | 1938.127 | 37.02427 | 8.236677e-07
63.299999 | 9581.042 | 8760.245 | 6602.074 | 820.7974 | 201.5926 | 1919.447 | 37.13151 | 7.846562e-07
63.310001 | 9749.3496 | 8741.168 | 6602.638 | 1008.181 | 200.1914 | 1901.089 | 37.2503 | 7.47534e-07
63.32 | 9724.2129 | 8722.454 | 6603.201 | 1001.759 | 198.8157 | 1883.056 | 37.38062 | 7.122302e-07
63.330002 | 9507.0225 | 8704.086 | 6603.765 | 802.9366 | 197.4644 | 1865.334 | 37.52278 | 6.786338e-07
63.34 | 9395.5039 | 8686.07 | 6604.329 | 709.4335 | 196.1379 | 1847.927 | 37.67683 | 6.466818e-07
63.349998 | 9420.6787 | 8668.392 | 6604.892 | 752.287 | 194.8351 | 1830.821 | 37.84298 | 6.162785e-07
63.360001 | 9178.0518 | 8651.039 | 6605.456 | 527.0131 | 193.5553 | 1814.005 | 38.02158 | 5.873335e-07
63.369999 | 9337.4248 | 8634.017 | 6606.02 | 703.4082 | 192.2987 | 1797.485 | 38.21255 | 5.598006e-07
63.380001 | 9602.3008 | 8617.309 | 6606.584 | 984.9922 | 191.0644 | 1781.244 | 38.41636 | 5.335865e-07
63.389999 | 9694.1416 | 8600.919 | 6607.147 | 1093.223 | 189.8524 | 1765.286 | 38.633 | 5.086451e-07
63.400002 | 9216.9941 | 8584.828 | 6607.711 | 632.1659 | 188.6616 | 1749.593 | 38.86293 | 4.848921e-07
63.41 | 9323.1543 | 8569.048 | 6608.274 | 754.1066 | 187.4926 | 1734.175 | 39.10618 | 4.622916e-07
63.419998 | 9287.7666 | 8553.561 | 6608.838 | 734.2058 | 186.3443 | 1719.016 | 39.36305 | 4.407745e-07
63.43 | 9135.7666 | 8538.362 | 6609.401 | 597.405 | 185.2164 | 1704.11 | 39.63404 | 4.202804e-07
63.439999 | 9180.5762 | 8523.45 | 6609.965 | 657.1261 | 184.1088 | 1689.458 | 39.91913 | 4.007718e-07
63.450001 | 9342.7002 | 8508.814 | 6610.528 | 833.8859 | 183.0205 | 1675.047 | 40.21881 | 3.821892e-07
63.459999 | 9156.6123 | 8494.457 | 6611.091 | 662.1551 | 181.9519 | 1660.881 | 40.53315 | 3.644992e-07
63.470001 | 9361.293 | 8480.365 | 6611.654 | 880.928 | 180.902 | 1646.946 | 40.86276 | 3.476447e-07
63.48 | 9493.5605 | 8466.54 | 6612.217 | 1027.021 | 179.8708 | 1633.244 | 41.20768 | 3.315957e-07
63.490002 | 9288.8389 | 8452.971 | 6612.78 | 835.8682 | 178.8575 | 1619.764 | 41.5685 | 3.163038e-07
63.5 | 9144.5869 | 8439.662 | 6613.343 | 704.9251 | 177.8626 | 1606.511 | 41.94532 | 3.017422e-07
63.509998 | 9215.2627 | 8426.601 | 6613.906 | 788.6619 | 176.885 | 1593.471 | 42.33859 | 2.87869e-07
63.52 | 9603.0029 | 8413.783 | 6614.469 | 1189.22 | 175.9244 | 1580.641 | 42.74898 | 2.746462e-07
63.529999 | 9095.3799 | 8401.208 | 6615.031 | 694.1715 | 174.9807 | 1568.02 | 43.17649 | 2.620505e-07
63.540001 | 9281.1406 | 8388.866 | 6615.594 | 892.2741 | 174.0533 | 1555.598 | 43.62183 | 2.500444e-07
63.549999 | 9571.2646 | 8376.76 | 6616.156 | 1194.505 | 173.1422 | 1543.377 | 44.08507 | 2.38607e-07
63.560001 | 9274.7686 | 8364.877 | 6616.718 | 909.8914 | 172.2465 | 1531.346 | 44.56708 | 2.277023e-07
63.57 | 9051.7432 | 8353.22 | 6617.28 | 698.5234 | 171.3664 | 1519.505 | 45.06793 | 2.173115e-07
63.580002 | 9178.3135 | 8341.778 | 6617.842 | 836.5356 | 170.5011 | 1507.846 | 45.58843 | 2.074041e-07
63.59 | 9004.9375 | 8330.556 | 6618.404 | 674.3818 | 169.6508 | 1496.373 | 46.1287 | 1.979632e-07
63.599998 | 9186.1719 | 8319.543 | 6618.965 | 866.6292 | 168.8148 | 1485.073 | 46.68941 | 1.889625e-07
63.610001 | 9094.1357 | 8308.733 | 6619.527 | 785.403 | 167.9925 | 1473.942 | 47.27148 | 1.803769e-07
63.619999 | 8888.4111 | 8298.128 | 6620.088 | 590.2829 | 167.184 | 1462.982 | 47.87475 | 1.721944e-07
63.630001 | 8852.9893 | 8287.719 | 6620.649 | 565.2707 | 166.3885 | 1452.181 | 48.50039 | 1.643887e-07
63.639999 | 9026.3105 | 8277.506 | 6621.21 | 748.8042 | 165.6062 | 1441.542 | 49.14843 | 1.569476e-07
63.650002 | 9182.6367 | 8267.479 | 6621.771 | 915.1577 | 164.8359 | 1431.052 | 49.82009 | 1.498474e-07
63.66 | 9391.2793 | 8257.644 | 6622.331 | 1133.636 | 164.0783 | 1420.719 | 50.51531 | 1.430786e-07
63.669998 | 9024.0234 | 8247.989 | 6622.892 | 776.0347 | 163.3323 | 1410.53 | 51.23501 | 1.366218e-07
63.68 | 9124.9805 | 8238.511 | 6623.452 | 886.4696 | 162.5977 | 1400.481 | 51.98027 | 1.3046e-07
63.689999 | 8981.3301 | 8229.209 | 6624.012 | 752.1212 | 161.8742 | 1390.572 | 52.75112 | 1.245833e-07
63.700001 | 8712.3643 | 8220.075 | 6624.572 | 492.2891 | 161.1611 | 1380.794 | 53.54878 | 1.189746e-07
63.709999 | 8901.5352 | 8211.111 | 6625.131 | 690.4245 | 160.4585 | 1371.148 | 54.37335 | 1.136251e-07
63.720001 | 8933.1338 | 8202.306 | 6625.69 | 730.8273 | 159.7656 | 1361.624 | 55.22629 | 1.085183e-07
63.73 | 9045.2051 | 8193.663 | 6626.25 | 851.5424 | 159.0823 | 1352.223 | 56.10771 | 1.036463e-07
63.740002 | 8842.168 | 8185.172 | 6626.808 | 656.9961 | 158.4078 | 1342.937 | 57.01895 | 9.8995e-08
63.75 | 8859.9619 | 8176.836 | 6627.367 | 683.1256 | 157.7423 | 1333.767 | 57.96018 | 9.455734e-08
63.759998 | 9026.0654 | 8168.647 | 6627.925 | 857.4188 | 157.0849 | 1324.704 | 58.93252 | 9.032129e-08
63.77 | 9168.1221 | 8160.6 | 6628.484 | 1007.522 | 156.4353 | 1315.744 | 59.93737 | 8.627601e-08
63.779999 | 9041.2588 | 8152.695 | 6629.041 | 888.5642 | 155.7932 | 1306.885 | 60.97475 | 8.241515e-08
63.790001 | 8777.8086 | 8144.923 | 6629.599 | 632.8851 | 155.158 | 1298.12 | 62.04626 | 7.872788e-08
63.799999 | 8941.4971 | 8137.287 | 6630.156 | 804.2099 | 154.5294 | 1289.449 | 63.15199 | 7.520853e-08
63.810001 | 8657.1143 | 8129.778 | 6630.714 | 527.3363 | 153.9068 | 1280.864 | 64.29387 | 7.184663e-08
63.82 | 8518.4951 | 8122.394 | 6631.27 | 396.1008 | 153.2899 | 1272.362 | 65.47193 | 6.863699e-08
63.830002 | 8837.2412 | 8115.131 | 6631.827 | 722.1105 | 152.6781 | 1263.938 | 66.68797 | 6.557079e-08
63.84 | 9025.3066 | 8107.988 | 6632.383 | 917.3184 | 152.0713 | 1255.592 | 67.94215 | 6.264343e-08
63.849998 | 8785.2656 | 8100.959 | 6632.939 | 684.3065 | 151.4688 | 1247.315 | 69.23592 | 5.984724e-08
63.860001 | 9380.1094 | 8094.039 | 6633.495 | 1286.071 | 150.87 | 1239.103 | 70.57114 | 5.717494e-08
63.869999 | 9296.1943 | 8087.228 | 6634.05 | 1208.967 | 150.2747 | 1230.955 | 71.94741 | 5.462331e-08
63.880001 | 8805.4463 | 8080.518 | 6634.605 | 724.9281 | 149.6822 | 1222.864 | 73.36719 | 5.218461e-08
63.889999 | 8906.3066 | 8073.911 | 6635.16 | 832.3957 | 149.0923 | 1214.828 | 74.8304 | 4.985552e-08
63.900002 | 9018.0078 | 8067.397 | 6635.714 | 950.6104 | 148.5041 | 1206.839 | 76.33959 | 4.7629e-08
63.91 | 9011.498 | 8060.981 | 6636.268 | 950.517 | 147.9178 | 1198.9 | 77.89444 | 4.550254e-08
63.919998 | 8491.7305 | 8054.654 | 6636.822 | 437.0767 | 147.3325 | 1191.002 | 79.49684 | 4.347043e-08
63.93 | 8802.5889 | 8048.413 | 6637.376 | 754.176 | 146.7476 | 1183.141 | 81.14886 | 4.152772e-08
63.939999 | 9008.2363 | 8042.257 | 6637.929 | 965.9794 | 146.163 | 1175.315 | 82.85047 | 3.967158e-08
63.950001 | 9170.8066 | 8036.18 | 6638.482 | 1134.626 | 145.5779 | 1167.517 | 84.60407 | 3.789705e-08
63.959999 | 9380.3701 | 8030.184 | 6639.034 | 1350.187 | 144.9922 | 1159.748 | 86.40966 | 3.62016e-08
63.970001 | 8994.6523 | 8024.26 | 6639.586 | 970.3921 | 144.405 | 1151.999 | 88.27015 | 3.458039e-08
63.98 | 8586.2734 | 8018.41 | 6640.138 | 567.8631 | 143.8162 | 1144.271 | 90.18553 | 3.303113e-08
63.990002 | 8641.667 | 8012.629 | 6640.689 | 629.0384 | 143.2251 | 1136.556 | 92.1584 | 3.154972e-08
64 | 8641.667 | 8006.917 | 6641.24 | 634.7502 | 142.6316 | 1128.857 | 94.18882 | 3.013413e-08
64.010002 | 8646.585 | 8001.267 | 6641.79 | 645.3178 | 142.0348 | 1121.162 | 96.27984 | 2.878027e-08
64.019997 | 8738.415 | 7995.684 | 6642.34 | 742.731 | 141.4349 | 1113.478 | 98.43064 | 2.748685e-08
64.029999 | 8678.6279 | 7990.158 | 6642.89 | 688.4704 | 140.8307 | 1105.791 | 100.6458 | 2.624941e-08
64.040001 | 8747.2021 | 7984.69 | 6643.44 | 762.5125 | 140.2222 | 1098.103 | 102.9252 | 2.506634e-08
64.050003 | 8691.2705 | 7979.277 | 6643.989 | 711.9935 | 139.6088 | 1090.409 | 105.2706 | 2.393521e-08
64.059998 | 8669.1846 | 7973.923 | 6644.537 | 695.2616 | 138.9907 | 1082.714 | 107.6818 | 2.285448e-08
64.07 | 8402.0371 | 7968.619 | 6645.085 | 433.4178 | 138.3667 | 1075.004 | 110.1638 | 2.182047e-08
64.080002 | 8771.3584 | 7963.366 | 6645.633 | 807.9921 | 137.7367 | 1067.28 | 112.7166 | 2.083182e-08
64.089996 | 8544.1475 | 7958.168 | 6646.18 | 585.9791 | 137.1009 | 1059.548 | 115.3399 | 1.98873e-08
64.099998 | 8918.5117 | 7953.013 | 6646.727 | 965.4983 | 136.4578 | 1051.79 | 118.0392 | 1.898346e-08
64.110001 | 8435.5908 | 7947.907 | 6647.273 | 487.6835 | 135.8078 | 1044.011 | 120.8148 | 1.811921e-08
64.120003 | 8492.2822 | 7942.847 | 6647.82 | 549.4352 | 135.1502 | 1036.21 | 123.6676 | 1.729297e-08
64.129997 | 8678.5293 | 7937.838 | 6648.365 | 740.6916 | 134.4856 | 1028.39 | 126.5976 | 1.650362e-08
64.139999 | 8571.7041 | 7932.869 | 6648.91 | 638.8348 | 133.8123 | 1020.536 | 129.611 | 1.574831e-08
64.150002 | 8479.6816 | 7927.945 | 6649.455 | 551.7364 | 133.1306 | 1012.652 | 132.7077 | 1.502611e-08
64.160004 | 8047.353 | 7923.066 | 6649.999 | 124.2874 | 132.4403 | 1004.738 | 135.8889 | 1.433573e-08
64.169998 | 8369.374 | 7918.234 | 6650.542 | 451.1405 | 131.7415 | 996.7957 | 139.154 | 1.367621e-08
64.18 | 8607.1416 | 7913.442 | 6651.086 | 693.6996 | 131.0329 | 988.8132 | 142.5103 | 1.304521e-08
64.190002 | 8394.8115 | 7908.694 | 6651.628 | 486.1176 | 130.3147 | 980.7938 | 145.9569 | 1.244199e-08
64.199997 | 8472.2041 | 7903.993 | 6652.17 | 568.2116 | 129.5872 | 972.7417 | 149.4931 | 1.186575e-08
64.209999 | 8598.9717 | 7899.332 | 6652.712 | 699.6402 | 128.8492 | 964.6441 | 153.1259 | 1.131453e-08
64.220001 | 8563.459 | 7894.715 | 6653.254 | 668.7439 | 128.1008 | 956.506 | 156.8547 | 1.078766e-08
64.230003 | 8286.9609 | 7890.141 | 6653.794 | 396.8196 | 127.3417 | 948.324 | 160.6812 | 1.028406e-08
64.239998 | 8178.3276 | 7885.617 | 6654.334 | 292.711 | 126.5724 | 940.1051 | 164.6046 | 9.803081e-09
64.25 | 8258.9922 | 7881.135 | 6654.874 | 377.8577 | 125.7916 | 931.8362 | 168.6324 | 9.343086e-09
64.260002 | 8284.7832 | 7876.698 | 6655.414 | 408.0855 | 124.9995 | 923.521 | 172.7636 | 8.903491e-09
64.269997 | 8514.9932 | 7872.31 | 6655.952 | 642.6833 | 124.1965 | 915.1646 | 176.9968 | 8.483705e-09
64.279999 | 8267.9443 | 7867.966 | 6656.49 | 399.9784 | 123.3812 | 906.7545 | 181.34 | 8.082303e-09
64.290001 | 8303.4775 | 7863.671 | 6657.028 | 439.807 | 122.5541 | 898.2963 | 185.7921 | 7.698785e-09
64.300003 | 8402.9287 | 7859.422 | 6657.565 | 543.5065 | 121.7149 | 889.7876 | 190.3545 | 7.332368e-09
64.309998 | 8686.7148 | 7855.227 | 6658.101 | 831.4878 | 120.8641 | 881.2356 | 195.0259 | 6.982569e-09
64.32 | 8555.5771 | 7851.079 | 6658.637 | 704.4977 | 120.0004 | 872.6271 | 199.8144 | 6.648188e-09
64.330002 | 8477.8818 | 7846.983 | 6659.173 | 630.8991 | 119.1242 | 863.9672 | 204.7184 | 6.328801e-09
64.339996 | 8330.3379 | 7842.941 | 6659.707 | 487.3965 | 118.236 | 855.2627 | 209.7353 | 6.023999e-09
64.349998 | 8245.5566 | 7838.949 | 6660.242 | 406.6081 | 117.3341 | 846.4983 | 214.8743 | 5.732671e-09
64.360001 | 8130.5659 | 7835.01 | 6660.776 | 295.5555 | 116.4193 | 837.6815 | 220.1339 | 5.454459e-09
64.370003 | 8282.1748 | 7831.126 | 6661.309 | 451.0487 | 115.4914 | 828.8119 | 225.5139 | 5.18884e-09
64.379997 | 8238.5469 | 7827.302 | 6661.841 | 411.2451 | 114.5512 | 819.8976 | 231.0119 | 4.935453e-09
64.389999 | 7927.4214 | 7823.53 | 6662.373 | 103.8912 | 113.5969 | 810.9227 | 236.6375 | 4.693364e-09
64.400002 | 8249.8369 | 7819.816 | 6662.905 | 430.0204 | 112.6291 | 801.8944 | 242.3883 | 4.462267e-09
64.410004 | 8717.5371 | 7816.161 | 6663.435 | 901.3762 | 111.648 | 792.8139 | 248.2635 | 4.241726e-09
64.419998 | 8491.8066 | 7812.568 | 6663.965 | 679.239 | 110.6542 | 783.6882 | 254.2599 | 4.031431e-09
64.43 | 8247.8418 | 7809.032 | 6664.495 | 438.8097 | 109.6461 | 774.5034 | 260.3878 | 3.830609e-09
64.440002 | 8176.6699 | 7805.558 | 6665.024 | 371.1122 | 108.6244 | 765.2667 | 266.6427 | 3.639014e-09
64.449997 | 7977.3691 | 7802.147 | 6665.552 | 175.222 | 107.5898 | 755.9851 | 273.0203 | 3.456369e-09
64.459999 | 8066.3765 | 7798.797 | 6666.08 | 267.58 | 106.5409 | 746.6463 | 279.5297 | 3.282036e-09
64.470001 | 8571.6631 | 7795.51 | 6666.607 | 776.1535 | 105.4784 | 737.258 | 286.1666 | 3.115782e-09
64.480003 | 8466.4131 | 7792.287 | 6667.133 | 674.1263 | 104.4024 | 727.8207 | 292.9305 | 2.957254e-09
64.489998 | 8450.3311 | 7789.131 | 6667.659 | 661.1999 | 103.3137 | 718.3425 | 299.8164 | 2.806221e-09
64.5 | 8191.6665 | 7786.039 | 6668.184 | 405.6274 | 102.211 | 708.8113 | 306.8331 | 2.662148e-09
64.510002 | 8183.874 | 7783.013 | 6668.708 | 400.8609 | 101.0949 | 699.2348 | 313.9751 | 2.524837e-09
64.519997 | 7932.6875 | 7780.055 | 6669.232 | 152.6321 | 99.96645 | 689.6213 | 321.2359 | 2.394081e-09
64.529999 | 8192.6143 | 7777.162 | 6669.755 | 415.4519 | 98.82421 | 679.9588 | 328.6245 | 2.269414e-09
64.540001 | 8224.7666 | 7774.338 | 6670.277 | 450.4284 | 97.66926 | 670.2569 | 336.1347 | 2.150662e-09
64.550003 | 8210.9062 | 7771.581 | 6670.799 | 439.3256 | 96.50158 | 660.516 | 343.7639 | 2.037563e-09
64.559998 | 8019.6899 | 7768.894 | 6671.32 | 250.7956 | 95.32244 | 650.7466 | 351.5053 | 1.929946e-09
64.57 | 8425.4473 | 7766.275 | 6671.84 | 659.1723 | 94.1304 | 640.9369 | 359.3674 | 1.827421e-09
64.580002 | 8441.0049 | 7763.725 | 6672.36 | 677.2799 | 92.92657 | 631.0963 | 367.3421 | 1.729839e-09
64.589996 | 8418.1875 | 7761.246 | 6672.879 | 656.9411 | 91.71224 | 621.2354 | 375.4201 | 1.637053e-09
64.599998 | 8477.5684 | 7758.834 | 6673.397 | 718.7342 | 90.48571 | 611.3406 | 383.6109 | 1.548706e-09
64.610001 | 8573.9463 | 7756.493 | 6673.915 | 817.4531 | 89.24846 | 601.4236 | 391.9065 | 1.464669e-09
64.620003 | 8521.5039 | 7754.221 | 6674.432 | 767.2829 | 88.0009 | 591.4879 | 400.3006 | 1.384765e-09
64.629997 | 8065.8916 | 7752.022 | 6674.947 | 313.8698 | 86.74459 | 581.5456 | 408.7844 | 1.308862e-09
64.639999 | 8365.8623 | 7749.89 | 6675.463 | 615.9723 | 85.47781 | 571.5831 | 417.3664 | 1.236663e-09
64.650002 | 8331.3555 | 7747.829 | 6675.977 | 583.5265 | 84.20211 | 561.6122 | 426.0372 | 1.168057e-09
64.660004 | 8249.8057 | 7745.837 | 6676.491 | 503.9682 | 82.91816 | 551.638 | 434.7898 | 1.102893e-09
64.669998 | 8235.9287 | 7743.918 | 6677.004 | 492.0109 | 81.62751 | 541.6724 | 443.6136 | 1.041061e-09
64.68 | 7992.0425 | 7742.067 | 6677.517 | 249.9757 | 80.32873 | 531.7038 | 452.5176 | 9.82313e-10
64.690002 | 8016.0933 | 7740.286 | 6678.028 | 275.8076 | 79.02345 | 521.7445 | 461.4894 | 9.26558e-10
64.699997 | 8361.9639 | 7738.575 | 6678.539 | 623.3888 | 77.71323 | 511.8059 | 470.517 | 8.736958e-10
64.709999 | 8520.543 | 7736.932 | 6679.049 | 783.6106 | 76.39693 | 501.879 | 479.6074 | 8.235223e-10
64.720001 | 8319.4668 | 7735.359 | 6679.559 | 584.1075 | 75.07624 | 491.9759 | 488.7486 | 7.75951e-10
64.730003 | 8451.2021 | 7733.855 | 6680.067 | 717.3472 | 73.75184 | 482.1014 | 497.9345 | 7.308618e-10
64.739998 | 8507.6592 | 7732.42 | 6680.575 | 775.2389 | 72.42548 | 472.2677 | 507.1525 | 6.881695e-10
64.75 | 8466.5693 | 7731.053 | 6681.082 | 735.516 | 71.09608 | 462.4663 | 516.4093 | 6.477042e-10
64.760002 | 8054.2139 | 7729.754 | 6681.588 | 324.4596 | 69.76535 | 452.7093 | 525.6918 | 6.093912e-10
64.769997 | 8268.0967 | 7728.524 | 6682.093 | 539.5732 | 68.43503 | 443.0086 | 534.9869 | 5.731538e-10
64.779999 | 8337.7764 | 7727.359 | 6682.598 | 610.4177 | 67.10409 | 433.3561 | 544.3009 | 5.388446e-10
64.790001 | 8129.6763 | 7726.262 | 6683.101 | 403.4145 | 65.77438 | 423.7645 | 553.6215 | 5.063973e-10
64.800003 | 7934.5264 | 7725.23 | 6683.604 | 209.2964 | 64.44663 | 414.2384 | 562.9406 | 4.757218e-10
64.809998 | 8003.0645 | 7724.266 | 6684.106 | 278.7989 | 63.12274 | 404.7904 | 572.2462 | 4.467536e-10
64.82 | 8181.4219 | 7723.366 | 6684.608 | 458.0558 | 61.80169 | 395.4126 | 581.5443 | 4.193699e-10
64.830002 | 8549.8604 | 7722.532 | 6685.108 | 827.3283 | 60.48528 | 386.1169 | 590.8218 | 3.935135e-10
64.839996 | 8539.4863 | 7721.763 | 6685.607 | 817.7229 | 59.17541 | 376.9159 | 600.0647 | 3.691281e-10
64.849998 | 8406.2041 | 7721.057 | 6686.106 | 685.147 | 57.87078 | 367.7997 | 609.2805 | 3.461024e-10
64.860001 | 8274.0908 | 7720.416 | 6686.604 | 553.6747 | 56.57331 | 358.7807 | 618.4578 | 3.243865e-10
64.870003 | 8210.082 | 7719.837 | 6687.101 | 490.2448 | 55.28395 | 349.8649 | 627.5871 | 3.039179e-10
64.879997 | 7780.1245 | 7719.323 | 6687.597 | 60.80178 | 54.00455 | 341.0639 | 636.6571 | 2.846468e-10
64.889999 | 7571.2344 | 7718.87 | 6688.093 | -147.6352 | 52.73378 | 332.3678 | 645.6755 | 2.664817e-10
64.900002 | 7887.1943 | 7718.479 | 6688.587 | 168.715 | 51.47341 | 323.7879 | 654.6308 | 2.493792e-10
64.910004 | 8159.9263 | 7718.15 | 6689.081 | 441.7762 | 50.22441 | 315.3299 | 663.5151 | 2.332873e-10
64.919998 | 8272.8984 | 7717.883 | 6689.573 | 555.0156 | 48.98843 | 307.004 | 672.3173 | 0
64.93 | 8118.707 | 7717.676 | 6690.065 | 401.0306 | 47.76421 | 298.8009 | 681.0463 | 0
64.940002 | 8273.8535 | 7717.531 | 6690.556 | 556.3224 | 46.55347 | 290.7311 | 689.6906 | 0
64.949997 | 8182.7275 | 7717.446 | 6691.046 | 465.2816 | 45.35767 | 282.8036 | 698.2389 | 0
64.959999 | 8131.1816 | 7717.421 | 6691.535 | 413.761 | 44.17578 | 275.0108 | 706.6991 | 0
64.970001 | 7950.4731 | 7717.456 | 6692.023 | 233.0175 | 43.0093 | 267.3615 | 715.0617 | 0
64.980003 | 7992.0322 | 7717.55 | 6692.51 | 274.482 | 41.85877 | 259.8585 | 723.3225 | 0
64.989998 | 8024.7354 | 7717.705 | 6692.997 | 307.0309 | 40.72553 | 252.5098 | 731.4726 | 0
65 | 7998.4692 | 7717.918 | 6693.482 | 280.5508 | 39.60849 | 245.3075 | 739.5204 | 0
65.010002 | 7851.9644 | 7718.192 | 6693.967 | 133.7722 | 38.50895 | 238.259 | 747.4576 | 0
65.019997 | 8048.0332 | 7718.525 | 6694.45 | 329.5085 | 37.42805 | 231.371 | 755.2758 | 0
65.029999 | 7842.0439 | 7718.917 | 6694.933 | 123.1272 | 36.36468 | 224.6356 | 762.9839 | 0
65.040001 | 7881.3809 | 7719.369 | 6695.414 | 162.0119 | 35.31999 | 218.0594 | 770.5754 | 0
65.050003 | 7660.4766 | 7719.88 | 6695.895 | -59.40322 | 34.29424 | 211.6433 | 778.0472 | 0
65.059998 | 7917.9858 | 7720.45 | 6696.375 | 197.5354 | 33.28846 | 205.393 | 785.3943 | 0
65.07 | 8084.5894 | 7721.081 | 6696.853 | 363.5082 | 32.30146 | 199.3005 | 792.6259 | 0
65.080002 | 8250.3574 | 7721.773 | 6697.331 | 528.5846 | 31.33418 | 193.371 | 799.7364 | 0
65.089996 | 8299.21 | 7722.524 | 6697.808 | 576.6859 | 30.38751 | 187.6092 | 806.7196 | 0
65.099998 | 8181.5215 | 7723.336 | 6698.284 | 458.1859 | 29.46005 | 182.0059 | 813.5858 | 0
65.110001 | 7901.1528 | 7724.209 | 6698.759 | 176.9435 | 28.55262 | 176.5658 | 820.3321 | 0
65.120003 | 8091.9956 | 7725.143 | 6699.233 | 366.8523 | 27.6654 | 171.2894 | 826.9558 | 0
65.129997 | 8150.0874 | 7726.139 | 6699.705 | 423.9485 | 26.79908 | 166.18 | 833.4546 | 0
65.139999 | 8167.0732 | 7727.197 | 6700.177 | 439.8761 | 25.95222 | 161.2287 | 839.8389 | 0
65.150002 | 8247.9756 | 7728.318 | 6700.648 | 519.6572 | 25.12543 | 156.4389 | 846.1059 | 0
65.160004 | 7801.2705 | 7729.502 | 6701.118 | 71.76824 | 24.31879 | 151.8103 | 852.255 | 0
65.169998 | 8108.832 | 7730.749 | 6701.587 | 378.0833 | 23.53276 | 147.3453 | 858.284 | 0
65.18 | 8241.2744 | 7732.06 | 6702.055 | 509.2142 | 22.76596 | 143.0356 | 864.2041 | 0
65.190002 | 8123.6064 | 7733.437 | 6702.521 | 390.1696 | 22.01889 | 138.8836 | 870.0129 | 0
65.199997 | 7659.4639 | 7734.877 | 6702.987 | -75.41305 | 21.29187 | 134.8909 | 875.7073 | 0
65.209999 | 8091.2388 | 7736.383 | 6703.452 | 354.8554 | 20.58369 | 131.0504 | 881.2977 | 0
65.220001 | 7900.1543 | 7737.956 | 6703.915 | 162.1979 | 19.89466 | 127.3636 | 886.7827 | 0
65.230003 | 7983.5674 | 7739.595 | 6704.378 | 243.9721 | 19.22453 | 123.829 | 892.1637 | 0
65.239998 | 8141.52 | 7741.3 | 6704.839 | 400.2197 | 18.57353 | 120.4473 | 897.44 | 0
65.25 | 8008.3452 | 7743.074 | 6705.3 | 265.2716 | 17.94046 | 117.2123 | 902.6208 | 0
65.260002 | 8024.9736 | 7744.915 | 6705.76 | 280.0582 | 17.32553 | 114.1247 | 907.7056 | 0
65.269997 | 7950.002 | 7746.824 | 6706.218 | 203.1784 | 16.72882 | 111.1849 | 912.6922 | 0
65.279999 | 7800.0605 | 7748.801 | 6706.675 | 51.25913 | 16.14921 | 108.3871 | 917.5901 | 0
65.290001 | 8083.1128 | 7750.849 | 6707.131 | 332.2641 | 15.58681 | 105.7318 | 922.3988 | 0
65.300003 | 8000.0962 | 7752.964 | 6707.586 | 247.1323 | 15.04128 | 103.2172 | 927.119 | 0
65.309998 | 7883.5117 | 7755.147 | 6708.04 | 128.3645 | 14.51266 | 100.8434 | 931.7509 | 0
65.32 | 7700.3486 | 7757.401 | 6708.493 | -57.05232 | 13.99987 | 98.6054 | 936.3024 | 0
65.330002 | 7791.458 | 7759.725 | 6708.945 | 31.73308 | 13.50294 | 96.50343 | 940.7734 | 0
65.339996 | 8024.3818 | 7762.116 | 6709.396 | 262.2657 | 13.02191 | 94.53735 | 945.1613 | 0
65.349998 | 7808.9883 | 7764.577 | 6709.845 | 44.41127 | 12.55562 | 92.70241 | 949.4738 | 0
65.360001 | 7991.0439 | 7767.108 | 6710.294 | 223.9358 | 12.1041 | 90.99882 | 953.7114 | 0
65.370003 | 7559.9673 | 7769.706 | 6710.741 | -209.739 | 11.66706 | 89.42531 | 957.8727 | 0
65.379997 | 7981.5723 | 7772.371 | 6711.187 | 209.2014 | 11.24443 | 87.98162 | 961.9576 | 0
65.389999 | 8074.5859 | 7775.105 | 6711.632 | 299.4812 | 10.83519 | 86.66408 | 965.973 | 0
65.400002 | 7685.248 | 7777.906 | 6712.076 | -92.65759 | 10.43928 | 85.47261 | 969.9173 | 0
65.410004 | 7832.5444 | 7780.772 | 6712.519 | 51.77271 | 10.05642 | 84.40627 | 973.7897 | 0
65.419998 | 7651.0327 | 7783.7 | 6712.961 | -132.6677 | 9.686513 | 83.46462 | 977.5886 | 0
65.43 | 7716.2666 | 7786.694 | 6713.401 | -70.42787 | 9.328613 | 82.6451 | 981.3195 | 0
65.440002 | 7592.4634 | 7789.752 | 6713.841 | -197.2884 | 8.982688 | 81.94773 | 984.9807 | 0
65.449997 | 7798.5947 | 7792.867 | 6714.279 | 5.727466 | 8.648613 | 81.37195 | 988.5681 | 0
65.459999 | 7808.2739 | 7796.044 | 6714.716 | 12.23003 | 8.325588 | 80.91624 | 992.0864 | 0
65.470001 | 7758.7075 | 7799.278 | 6715.152 | -40.57086 | 8.013522 | 80.58044 | 995.5328 | 0
65.480003 | 7890.6187 | 7802.568 | 6715.586 | 88.0511 | 7.712082 | 80.36391 | 998.9053 | 0
65.489998 | 7858.6074 | 7805.908 | 6716.02 | 52.69927 | 7.421154 | 80.26628 | 1002.201 | 0
65.5 | 7602.2212 | 7809.301 | 6716.452 | -207.08 | 7.14001 | 80.28695 | 1005.422 | 0
65.510002 | 7616.5171 | 7812.744 | 6716.883 | -196.2266 | 6.86856 | 80.42584 | 1008.566 | 0
65.519997 | 7674.4556 | 7816.229 | 6717.313 | -141.7733 | 6.606671 | 80.68239 | 1011.627 | 0
65.529999 | 7386.1641 | 7819.759 | 6717.741 | -433.5949 | 6.353685 | 81.05684 | 1014.607 | 0
65.540001 | 7515.3232 | 7823.329 | 6718.169 | -308.0062 | 6.109504 | 81.54907 | 1017.502 | 0
65.550003 | 7491.9277 | 7826.935 | 6718.595 | -335.0071 | 5.873838 | 82.15894 | 1020.307 | 0
65.559998 | 7673.0181 | 7830.571 | 6719.02 | -157.5527 | 5.646577 | 82.88611 | 1023.018 | 0
65.57 | 7773.8818 | 7834.238 | 6719.444 | -60.3558 | 5.427129 | 83.73166 | 1025.635 | 0
65.580002 | 7840.897 | 7837.931 | 6719.866 | 2.966434 | 5.215407 | 84.69549 | 1028.153 | 0
65.589996 | 7545.2412 | 7841.641 | 6720.287 | -296.4002 | 5.011311 | 85.77687 | 1030.566 | 0
65.599998 | 7953.2158 | 7845.37 | 6720.707 | 107.8454 | 4.814263 | 86.97777 | 1032.871 | 0
65.610001 | 7859.5981 | 7849.113 | 6721.126 | 10.48524 | 4.624183 | 88.29808 | 1035.064 | 0
65.620003 | 7973.4814 | 7852.861 | 6721.544 | 120.6201 | 4.440869 | 89.7378 | 1037.139 | 0
65.629997 | 8048.9961 | 7856.609 | 6721.96 | 192.3866 | 4.26422 | 91.29635 | 1039.089 | 0
65.639999 | 7902.0625 | 7860.358 | 6722.375 | 41.7046 | 4.093735 | 92.97668 | 1040.912 | 0
65.650002 | 7875.353 | 7864.099 | 6722.789 | 11.25408 | 3.929331 | 94.77833 | 1042.602 | 0
65.660004 | 7833.9365 | 7867.826 | 6723.201 | -33.88983 | 3.770837 | 96.70147 | 1044.153 | 0
65.669998 | 7751.2373 | 7871.532 | 6723.612 | -120.2949 | 3.618158 | 98.74516 | 1045.556 | 0
65.68 | 7782.8262 | 7875.216 | 6724.022 | -92.38988 | 3.470857 | 100.9132 | 1046.81 | 0
65.690002 | 7914.5898 | 7878.871 | 6724.431 | 35.71898 | 3.328878 | 103.2046 | 1047.906 | 0
65.699997 | 7875.6641 | 7882.487 | 6724.838 | -6.822885 | 3.192134 | 105.6183 | 1048.838 | 0
65.709999 | 7784.8276 | 7886.064 | 6725.244 | -101.2366 | 3.06026 | 108.158 | 1049.602 | 0
65.720001 | 7758.75 | 7889.594 | 6725.649 | -130.8438 | 2.933189 | 110.8227 | 1050.189 | 0
65.730003 | 7856.6304 | 7893.07 | 6726.052 | -36.43948 | 2.810758 | 113.6128 | 1050.594 | 0
65.739998 | 7923.8403 | 7896.484 | 6726.454 | 27.35592 | 2.692895 | 116.5268 | 1050.81 | 0
65.75 | 7687.625 | 7899.836 | 6726.855 | -212.2107 | 2.579283 | 119.5689 | 1050.832 | 0
65.760002 | 7380.5874 | 7903.116 | 6727.255 | -522.529 | 2.469864 | 122.7378 | 1050.654 | 0
65.769997 | 7424.0757 | 7906.318 | 6727.653 | -482.2423 | 2.364569 | 126.0312 | 1050.27 | 0
65.779999 | 7580.3491 | 7909.439 | 6728.049 | -329.0904 | 2.263117 | 129.4539 | 1049.673 | 0
65.790001 | 7575.1602 | 7912.473 | 6728.445 | -337.3126 | 2.165451 | 133.0039 | 1048.859 | 0
65.800003 | 7811.937 | 7915.412 | 6728.839 | -103.4754 | 2.071447 | 136.6811 | 1047.821 | 0
65.809998 | 7522.6465 | 7918.251 | 6729.232 | -395.6048 | 1.981046 | 140.4827 | 1046.556 | 0
65.82 | 7467.6812 | 7920.988 | 6729.623 | -453.3069 | 1.894003 | 144.4141 | 1045.057 | 0
65.830002 | 7613.5684 | 7923.617 | 6730.013 | -310.0483 | 1.810271 | 148.4722 | 1043.321 | 4.53625e-10
65.839996 | 7951.1533 | 7926.13 | 6730.401 | 25.02303 | 1.729805 | 152.6535 | 1041.346 | 4.840596e-10
65.849998 | 7778.9189 | 7928.528 | 6730.789 | -149.6089 | 1.652367 | 156.964 | 1039.123 | 5.164176e-10
65.860001 | 7734.2388 | 7930.804 | 6731.175 | -196.5651 | 1.577917 | 161.4003 | 1036.651 | 5.507845e-10
65.870003 | 7619.2446 | 7932.954 | 6731.559 | -313.7095 | 1.506369 | 165.9609 | 1033.928 | 5.872634e-10
65.879997 | 7518.9121 | 7934.974 | 6731.942 | -416.062 | 1.437675 | 170.6416 | 1030.953 | 6.259413e-10
65.889999 | 7557.3828 | 7936.864 | 6732.324 | -379.4813 | 1.371632 | 175.4489 | 1027.72 | 6.670004e-10
65.900002 | 7533.9126 | 7938.619 | 6732.704 | -404.7061 | 1.3082 | 180.3785 | 1024.228 | 7.105402e-10
65.910004 | 7622.8428 | 7940.237 | 6733.083 | -317.3942 | 1.247307 | 185.4283 | 1020.478 | 7.566841e-10
65.919998 | 7372.8389 | 7941.714 | 6733.461 | -568.8754 | 1.188906 | 190.5932 | 1016.472 | 8.055321e-10
65.93 | 7659.3916 | 7943.052 | 6733.837 | -283.6609 | 1.132822 | 195.8801 | 1012.203 | 8.573056e-10
65.940002 | 7764.2061 | 7944.248 | 6734.212 | -180.0421 | 1.079025 | 201.2832 | 1007.674 | 9.121147e-10
65.949997 | 7474.1562 | 7945.301 | 6734.585 | -471.1447 | 1.027473 | 206.797 | 1002.892 | 9.700733e-10
65.959999 | 7369.1992 | 7946.212 | 6734.956 | -577.0124 | 0.9780199 | 212.4275 | 997.8496 | 1.031424e-09
65.970001 | 7529.0532 | 7946.978 | 6735.327 | -417.925 | 0.9306285 | 218.1685 | 992.5521 | 1.096294e-09
65.980003 | 7549.5659 | 7947.603 | 6735.696 | -398.0368 | 0.8852298 | 224.0184 | 987.0031 | 1.16486e-09
65.989998 | 7850.1953 | 7948.085 | 6736.063 | -97.88944 | 0.8417846 | 229.9706 | 981.209 | 1.23725e-09
66 | 7979.9897 | 7948.427 | 6736.429 | 31.56307 | 0.8001658 | 236.0313 | 975.1658 | 1.313756e-09
66.010002 | 7869.8291 | 7948.629 | 6736.794 | -78.79943 | 0.760339 | 242.1936 | 968.8805 | 1.394525e-09
66.019997 | 7793.7266 | 7948.694 | 6737.157 | -154.967 | 0.7222681 | 248.4509 | 962.3634 | 1.479699e-09
66.029999 | 7443.3013 | 7948.624 | 6737.519 | -505.3231 | 0.6858387 | 254.8095 | 955.6103 | 1.569613e-09
66.040001 | 7813.9658 | 7948.422 | 6737.879 | -134.456 | 0.6510172 | 261.2619 | 948.6298 | 1.664425e-09
66.050003 | 7978.8164 | 7948.091 | 6738.238 | 30.72582 | 0.6177467 | 267.8057 | 941.4292 | 1.764368e-09
66.059998 | 8064.2598 | 7947.634 | 6738.595 | 116.6263 | 0.5859919 | 274.4333 | 934.0192 | 1.869602e-09
66.07 | 7629.8232 | 7947.054 | 6738.951 | -317.2312 | 0.5556538 | 281.1511 | 926.3967 | 1.980524e-09
66.080002 | 7503.4521 | 7946.356 | 6739.305 | -442.9037 | 0.5267008 | 287.9513 | 918.5726 | 2.097316e-09
66.089996 | 7799.1001 | 7945.544 | 6739.658 | -146.4441 | 0.4991032 | 294.8256 | 910.5617 | 2.220146e-09
66.099998 | 8075.0015 | 7944.622 | 6740.009 | 130.3792 | 0.4727659 | 301.7818 | 902.3585 | 2.349486e-09
66.110001 | 7744.0615 | 7943.595 | 6740.359 | -199.5333 | 0.4476598 | 308.812 | 893.976 | 2.48554e-09
66.120003 | 7967.5073 | 7942.467 | 6740.708 | 25.03981 | 0.4237421 | 315.9118 | 885.4245 | 2.62858e-09
66.129997 | 8209.0889 | 7941.246 | 6741.054 | 267.8428 | 0.4009814 | 323.0728 | 876.7183 | 2.778804e-09
66.139999 | 8168.252 | 7939.934 | 6741.399 | 228.3179 | 0.3792961 | 330.3033 | 867.8521 | 2.936773e-09
66.150002 | 8061.8066 | 7938.536 | 6741.743 | 123.2703 | 0.3586585 | 337.5948 | 858.8396 | 3.102716e-09
66.160004 | 8066.3965 | 7937.06 | 6742.086 | 129.336 | 0.3390306 | 344.9432 | 849.6927 | 3.276949e-09
66.169998 | 7849.0391 | 7935.511 | 6742.426 | -86.47228 | 0.320383 | 352.3393 | 840.4256 | 3.459689e-09
66.18 | 7898.0684 | 7933.895 | 6742.765 | -35.82613 | 0.3026463 | 359.7927 | 831.0339 | 3.651608e-09
66.190002 | 7827.5103 | 7932.214 | 6743.103 | -104.7037 | 0.285796 | 367.2931 | 821.5321 | 3.852937e-09
66.199997 | 7816.9487 | 7930.479 | 6743.439 | -113.5303 | 0.2698059 | 374.8329 | 811.9374 | 4.063929e-09
66.209999 | 8074.2217 | 7928.692 | 6743.773 | 145.5293 | 0.2546171 | 382.4192 | 802.2451 | 4.285293e-09
66.220001 | 8212.0645 | 7926.86 | 6744.106 | 285.2045 | 0.2402053 | 390.0433 | 792.47 | 4.517306e-09
66.230003 | 8152.3247 | 7924.989 | 6744.438 | 227.3354 | 0.2265367 | 397.7026 | 782.6223 | 4.760421e-09
66.239998 | 8037.4424 | 7923.087 | 6744.768 | 114.3559 | 0.2135869 | 405.3883 | 772.717 | 5.014911e-09
66.25 | 7872.5947 | 7921.156 | 6745.096 | -48.56089 | 0.2013061 | 413.1085 | 762.7498 | 5.281614e-09
66.260002 | 7947.0068 | 7919.201 | 6745.423 | 27.80572 | 0.1896722 | 420.8541 | 752.7346 | 5.56084e-09
66.269997 | 7572.5376 | 7917.232 | 6745.748 | -344.6943 | 0.1786634 | 428.6173 | 742.6882355 | 5.852901e-09
66.279999 | 7710.8696 | 7915.251 | 6746.071 | -204.3811 | 0.1682356 | 436.4061 | 732.605 | 6.15874e-09
66.290001 | 7989.5273 | 7913.263 | 6746.393 | 76.26458 | 0.1583689 | 444.2118 | 722.4993 | 6.478699e-09
66.300003 | 7919.7759 | 7911.275 | 6746.714 | 8.501064 | 0.1490368 | 452.0321 | 712.3799 | 6.813359e-09
66.309998 | 7780.335 | 7909.293 | 6747.032 | -128.9578 | 0.1402197 | 459.8587 | 702.2615 | 7.163058e-09
66.32 | 7967.3989 | 7907.32 | 6747.35 | 60.0793 | 0.1318808 | 467.7003 | 692.1379 | 7.528908e-09
66.330002 | 8031.0962 | 7905.36 | 6747.665 | 125.7367 | 0.1240024 | 475.548 | 682.0224 | 7.911294e-09
66.339996 | 7696.8779 | 7903.42 | 6747.979 | -206.5422 | 0.1165678 | 483.3936 | 671.9311 | 8.310557e-09
66.349998 | 7843.4927 | 7901.503 | 6748.291 | -58.01007 | 0.1095434 | 491.2473 | 661.8547 | 8.728024e-09
66.360001 | 8226.2383 | 7899.613 | 6748.602 | 326.6252 | 0.1029136 | 499.1012 | 651.807 | 9.164137e-09
66.370003 | 8137.6382 | 7897.756 | 6748.911 | 239.8826 | 0.09665982 | 506.9515 | 641.7963 | 9.619545e-09
66.379997 | 7693.3711 | 7895.936 | 6749.218 | -202.5651 | 0.09076678 | 514.7909 | 631.8362 | 1.009468e-08
66.389999 | 7874.9106 | 7894.155 | 6749.524 | -19.24439 | 0.08520661 | 522.6294 | 621.9162 | 1.059107e-08
66.400002 | 7963.269 | 7892.417 | 6749.828 | 70.85229 | 0.0799661 | 530.4595 | 612.0488 | 1.110924e-08
66.410004 | 8118.4897 | 7890.726 | 6750.131 | 227.7634 | 0.07502958 | 538.2782 | 602.242 | 1.164993e-08
66.419998 | 7997.1948 | 7889.087 | 6750.432 | 108.1081 | 0.07038398 | 546.0776 | 592.507 | 1.221362e-08
66.43 | 7983.6816 | 7887.501 | 6750.731 | 96.1804 | 0.06600673 | 553.8697 | 582.8346 | 1.280215e-08
66.440002 | 7648.0859 | 7885.971 | 6751.029 | -237.8851 | 0.06188688 | 561.645 | 573.2355 | 1.3416e-08
66.449997 | 7792.918 | 7884.502 | 6751.324 | -91.58388 | 0.05801323 | 569.3977 | 563.7219 | 1.405573e-08
66.459999 | 7935.5981 | 7883.094 | 6751.618 | 52.50369 | 0.0543671 | 577.1371 | 554.2844 | 1.472325e-08
66.470001 | 7917.7461 | 7881.751 | 6751.911 | 35.99491 | 0.0509386 | 584.8559 | 544.9333 | 1.541918e-08
66.480003 | 7932.6079 | 7880.476 | 6752.202 | 52.13203 | 0.04771575 | 592.5534 | 535.6727 | 1.614465e-08
66.489998 | 8124.5605 | 7879.271 | 6752.491 | 245.2894 | 0.04468916 | 600.2231 | 526.5124 | 1.690027e-08
66.5 | 8396.1768 | 7878.138 | 6752.779 | 518.0385 | 0.04184373 | 607.875 | 517.4429 | 1.768829e-08
66.510002 | 8201.3184 | 7877.078 | 6753.064 | 324.2404 | 0.03917125 | 615.5016 | 508.4729 | 1.850942e-08
66.519997 | 8207.585 | 7876.095 | 6753.348 | 331.4904 | 0.03666365 | 623.0977 | 499.6119 | 1.936434e-08
66.529999 | 8017.3794 | 7875.188 | 6753.631 | 142.1912 | 0.03430812 | 630.6731 | 490.85 | 2.02556e-08
66.540001 | 8151.4976 | 7874.36 | 6753.911 | 277.1374 | 0.03209759 | 638.2212 | 482.1954 | 2.118398e-08
66.550003 | 8476.3623 | 7873.614 | 6754.191 | 602.7488 | 0.03002373 | 645.7423 | 473.6507 | 2.215095e-08
66.559998 | 8118.1152 | 7872.949 | 6754.468 | 245.1658 | 0.0280799 | 653.2303 | 465.2233 | 2.315729e-08
66.57 | 7917.2637 | 7872.369 | 6754.743 | 44.89483 | 0.02625586 | 660.6958 | 456.9036 | 2.420597e-08
66.580002 | 7828.9111 | 7871.872 | 6755.017 | -42.96118 | 0.02454587 | 668.1323 | 448.6984 | 2.52979e-08
66.589996 | 7769.4243 | 7871.462 | 6755.289 | -102.0374 | 0.02294445 | 675.5342 | 440.6156 | 2.643385e-08
66.599998 | 8187.3057 | 7871.138 | 6755.559 | 316.168 | 0.02144266 | 682.9133 | 432.6437 | 2.76174e-08
66.610001 | 8303.5381 | 7870.902 | 6755.828 | 432.6363 | 0.02003568 | 690.2645 | 424.7892 | 2.88496e-08
66.620003 | 8110.0601 | 7870.754 | 6756.095 | 239.3058 | 0.01871806 | 697.5861 | 417.0545 | 3.013209e-08
66.629997 | 7909.7251 | 7870.697 | 6756.36 | 39.02775 | 0.01748527 | 704.874 | 409.4459 | 3.146591e-08
66.639999 | 8185.311 | 7870.73 | 6756.623 | 314.5809 | 0.01633022 | 712.1393 | 401.9512 | 3.28552e-08
66.650002 | 8001.9375 | 7870.854 | 6756.885 | 131.084 | 0.01524904 | 719.3771 | 394.5762 | 3.43012e-08
66.660004 | 8086.7026 | 7871.069 | 6757.145 | 215.6337 | 0.01423744 | 726.587 | 387.3228 | 3.580586e-08
66.669998 | 8115.4175 | 7871.375 | 6757.403 | 244.0421 | 0.01329174 | 733.7637 | 380.1956 | 3.73703e-08
66.68 | 8235.3779 | 7871.776 | 6757.659 | 363.6015 | 0.01240645 | 740.9208 | 373.1841 | 3.899952e-08
66.690002 | 8312.8682 | 7872.269 | 6757.914 | 440.5988 | 0.01157853 | 748.0514 | 366.2927 | 4.069469e-08
66.699997 | 8292.9414 | 7872.856 | 6758.166 | 420.0855 | 0.01080495 | 755.1523 | 359.5265 | 4.24572e-08
66.709999 | 8647.4219 | 7873.537 | 6758.417 | 773.8847 | 0.01008126 | 762.2342 | 352.8755 | 4.429223e-08
66.720001 | 8840.5303 | 7874.312 | 6758.667 | 966.2181 | 0.009404853 | 769.2924 | 346.3438 | 4.620135e-08
66.730003 | 8755.1992 | 7875.182 | 6758.914 | 880.0167 | 0.008772765 | 776.3286 | 339.9311 | 4.818752e-08
66.739998 | 8497.2871 | 7876.147 | 6759.159 | 621.1398 | 0.00818259 | 783.3387 | 333.6409 | 5.025233e-08
66.75 | 8364.916 | 7877.209 | 6759.403 | 487.7071 | 0.007630875 | 790.334 | 327.4639 | 5.240185e-08
66.760002 | 8374.1172 | 7878.365 | 6759.645 | 495.752 | 0.007115561 | 797.3096 | 321.4032 | 5.463792e-08
66.769997 | 8438.1113 | 7879.617 | 6759.885 | 558.4943 | 0.006634659 | 804.2627 | 315.4623 | 5.696237e-08
66.779999 | 8481.0977 | 7880.966 | 6760.124 | 600.1317 | 0.006185312 | 811.2042 | 309.6318 | 5.938204e-08
66.790001 | 8144.3481 | 7882.411 | 6760.36 | 261.9373 | 0.005765813 | 818.13 | 303.9148 | 6.189903e-08
66.800003 | 8148.6416 | 7883.953 | 6760.595 | 264.6888 | 0.005374243 | 825.0421 | 298.3102 | 6.451728e-08
66.809998 | 8213.0225 | 7885.591 | 6760.828 | 327.4319 | 0.005009042 | 831.9371 | 292.8208 | 6.723891e-08
66.82 | 8279.667 | 7887.327 | 6761.059 | 392.3398 | 0.004668005 | 838.8261 | 287.4375 | 7.007195e-08
66.830002 | 8220.3545 | 7889.161 | 6761.288 | 331.1938 | 0.00434983 | 845.7053 | 282.1629 | 7.301890215e-08
66.839996 | 7972.7109 | 7891.09 | 6761.515 | 81.62098 | 0.004053207 | 852.5708 | 276.9996 | 7.608185e-08
66.849998 | 8178.603 | 7893.119 | 6761.741 | 285.4844 | 0.003776292 | 859.4356 | 271.9383 | 7.92705e-08
66.860001 | 8238.8506 | 7895.246 | 6761.965 | 343.6049 | 0.003517997 | 866.2964 | 266.9811 | 8.258776e-08
66.870003 | 8343.8633 | 7897.47 | 6762.187 | 446.3929 | 0.003277145 | 873.1531 | 262.1275 | 8.603813e-08
66.879997 | 8161.396 | 7899.793 | 6762.406 | 261.6032 | 0.003052739 | 880.0038 | 257.3796 | 8.962452e-08
66.889999 | 8307.1152 | 7902.215 | 6762.624 | 404.9001 | 0.002843341 | 886.8598 | 252.728 | 9.335817e-08
66.900002 | 8348.0791 | 7904.736 | 6762.841 | 443.3429 | 0.002648111 | 893.7182 | 248.1746 | 9.724257e-08
66.910004 | 8216.5459 | 7907.357 | 6763.055 | 309.1893 | 0.002466148 | 900.5801 | 243.7188 | 1.012831e-07
66.919998 | 8137.7056 | 7910.073 | 6763.268 | 227.6322 | 0.002296679 | 907.4415 | 239.3621 | 1.05483e-07
66.93 | 8392.2109 | 7912.893 | 6763.478 | 479.3177 | 0.002138612 | 914.3168 | 235.0961 | 1.098558e-07
66.940002 | 8306.3867 | 7915.812 | 6763.687 | 390.5747 | 0.001991314 | 921.2007 | 230.9224 | 1.14405e-07
66.949997 | 8323.5176 | 7918.829 | 6763.894 | 404.6886 | 0.001854156 | 928.091 | 226.8426 | 1.191345e-07
66.959999 | 8332.8369 | 7921.949 | 6764.099 | 410.888 | 0.001726274 | 934.9993 | 222.8493 | 1.240585e-07
66.970001 | 8254.9951 | 7925.169 | 6764.302 | 329.8264 | 0.001607135 | 941.9219 | 218.9436 | 1.291815e-07
66.980003 | 8077.7158 | 7928.49 | 6764.503 | 149.2259 | 0.001496152 | 948.8615 | 215.1241 | 1.345118e-07
66.989998 | 7737.875 | 7931.91 | 6764.702 | -194.0353 | 0.001392844 | 955.8151 | 211.3919 | 1.400539e-07
67 | 7841.877 | 7935.435 | 6764.899 | -93.55819 | 0.001296553 | 962.7945 | 207.7402 | 1.458245e-07
67.010002 | 7967.3438 | 7939.061 | 6765.095 | 28.2826 | 0.001206873 | 969.7956 | 204.1697 | 1.518291e-07
67.019997 | 7818.5957 | 7942.787 | 6765.288 | -124.1916 | 0.001123413 | 976.8164 | 200.6816 | 1.580728e-07
67.029999 | 8128.8506 | 7946.619 | 6765.48 | 182.2319 | 0.001045638 | 983.8686 | 197.2694 | 1.645746e-07
67.040001 | 8306.2959 | 7950.552 | 6765.669 | 355.7436 | 0.0009732169 | 990.9482 | 193.9338 | 1.713404e-07
67.050003 | 7855.7544 | 7954.59 | 6765.857 | -98.8355 | 0.0009057861 | 998.0585 | 190.6735 | 1.783816e-07
67.059998 | 8020.2344 | 7958.728 | 6766.043 | 61.50605 | 0.0008430473 | 1005.196 | 187.4892 | 1.857042e-07
67.07 | 7939.6533 | 7962.974 | 6766.227 | -23.32103 | 0.0007845959 | 1012.372 | 184.3748 | 1.933305e-07
67.080002 | 7761.646 | 7967.324 | 6766.408 | -205.6779 | 0.0007301802 | 1019.584 | 181.3309 | 2.012677e-07
67.089996 | 7742.1987 | 7971.775 | 6766.588 | -229.5761 | 0.0006795638 | 1026.827 | 178.3586 | 2.09522e-07
67.099998 | 7757.2637 | 7976.335 | 6766.766 | -219.0709 | 0.0006324081 | 1034.116 | 175.4517 | 2.181204e-07
67.110001 | 7532.2529 | 7981 | 6766.942 | -448.7476 | 0.0005885107 | 1041.447 | 172.6106 | 2.270713e-07
67.120003 | 7485.4941 | 7985.772 | 6767.116 | -500.2776 | 0.0005476561 | 1048.82 | 169.8347 | 2.363875e-07
67.129997 | 7779.3721 | 7990.646 | 6767.288 | -211.2743 | 0.0005096609 | 1056.233 | 167.1245 | 2.460776e-07
67.139999 | 7729.9097 | 7995.631 | 6767.458 | -265.7216 | 0.0004742691 | 1063.698 | 164.4739 | 2.561729e-07
67.150002 | 7701.6445 | 8000.723 | 6767.627 | -299.0786 | 0.0004413275 | 1071.212 | 161.8837 | 2.666833e-07
67.160004 | 8034.645 | 8005.923 | 6767.793 | 28.72237 | 0.0004106741 | 1078.776 | 159.353 | 2.776244e-07
67.169998 | 7793.8213 | 8011.225 | 6767.957 | -217.4035 | 0.0003821695 | 1086.385 | 156.882 | 2.890059e-07
67.18 | 7650.5664 | 8016.641 | 6768.119 | -366.0742 | 0.0003556219 | 1094.055 | 154.4658 | 3.008651e-07
67.190002 | 7890.4478 | 8022.164 | 6768.279 | -131.7161 | 0.0003309175 | 1101.779 | 152.1047 | 3.132124e-07
67.199997 | 7970.5073 | 8027.793 | 6768.438 | -57.28526 | 0.000307945 | 1109.555 | 149.7993 | 3.260595e-07
67.209999 | 7858.4639 | 8033.534 | 6768.594 | -175.0706 | 0.0002865534 | 1117.396 | 147.5449 | 3.394458e-07
67.220001 | 7764.5693 | 8039.385 | 6768.748 | -274.8155 | 0.0002666486 | 1125.295 | 145.3419 | 3.533842e-07
67.230003 | 7773.8608 | 8045.345 | 6768.9 | -271.4847 | 0.0002481279 | 1133.256 | 143.1892 | 3.678987e-07
67.239998 | 7674.106 | 8051.412 | 6769.05 | -377.3059 | 0.0002309072 | 1141.274 | 141.087 | 3.830024e-07
67.25 | 7651.1499 | 8057.593 | 6769.199 | -406.4432 | 0.000214873 | 1149.363 | 139.0312 | 3.987419e-07
67.260002 | 7618.9771 | 8063.884 | 6769.345 | -444.9067 | 0.0001999545 | 1157.517 | 137.022 | 4.151327e-07
67.269997 | 7345.3071 | 8070.281 | 6769.489 | -724.9737 | 0.000186084 | 1165.732 | 135.0598 | 4.321905e-07
67.279999 | 7782.2783 | 8076.793 | 6769.631 | -294.5148 | 0.0001731699 | 1174.021 | 133.1406 | 4.499677e-07
67.290001 | 7700.4492 | 8083.415 | 6769.771 | -382.9656 | 0.0001611551 | 1182.379 | 131.2646 | 4.684818e-07
67.300003 | 7567.7437 | 8090.148 | 6769.909 | -522.4043 | 0.0001499775 | 1190.808 | 129.431 | 4.877647e-07
67.309998 | 7713.1846 | 8096.987 | 6770.045 | -383.8025 | 0.0001395858 | 1199.302 | 127.6398 | 5.07834e-07
67.32 | 7933.9775 | 8103.942 | 6770.179 | -169.9646 | 0.0001299115 | 1207.876 | 125.8875 | 5.287517e-07
67.330002 | 7857.1528 | 8111.007 | 6770.311 | -253.8539 | 0.0001209117 | 1216.521 | 124.1742 | 5.505385e-07
67.339996 | 7811.3267 | 8118.176 | 6770.441 | -306.8492 | 0.000112546 | 1225.235 | 122.5004 | 5.732129e-07
67.349998 | 8086.686 | 8125.461 | 6770.569 | -38.77506 | 0.0001047577 | 1234.03 | 120.8623 | 5.968491e-07
67.360001 | 7953.7456 | 8132.857 | 6770.694 | -179.1113 | 9.751226e-05 | 1242.902 | 119.2603 | 6.214715e-07
67.370003 | 8011.2075 | 8140.362 | 6770.818 | -129.1541 | 9.077349e-05 | 1251.85 | 117.6937 | 6.471164e-07
67.379997 | 7893.0806 | 8147.97 | 6770.94 | -254.8891 | 8.451038e-05 | 1260.867 | 116.1626 | 6.738077e-07
67.389999 | 7883.3335 | 8155.693 | 6771.059 | -272.3591 | 7.868023e-05 | 1269.97 | 114.6636 | 7.016324e-07
67.400002 | 7752.1118 | 8163.524 | 6771.177 | -411.4117 | 7.325729e-05 | 1279.15 | 113.197 | 7.306186e-07
67.410004 | 7610.4897 | 8171.462 | 6771.292 | -560.9725 | 6.821447e-05 | 1288.408 | 111.7622 | 7.608101e-07
67.419998 | 7322.3071 | 8179.5 | 6771.405 | -857.1932 | 6.352843e-05 | 1297.736 | 110.3592 | 7.922332e-07
67.43 | 7770.3755 | 8187.652 | 6771.517 | -417.2768 | 5.916735e-05 | 1307.151 | 108.9851 | 8.24992e-07
67.440002 | 7715.8315 | 8195.909 | 6771.626 | -480.0774 | 5.511227e-05 | 1316.643 | 107.64 | 8.591152e-07
67.449997 | 7638.9805 | 8204.265 | 6771.733 | -565.284 | 5.134463e-05 | 1326.207 | 106.3243 | 8.94635e-07
67.459999 | 7895.2446 | 8212.73 | 6771.838 | -317.4857 | 4.783949e-05 | 1335.857 | 105.0352 | 9.316602e-07
67.470001 | 7754.9526 | 8221.297 | 6771.941 | -466.3447 | 4.458124e-05 | 1345.584 | 103.7728 | 9.702266e-07
67.480003 | 7733.9688 | 8229.967 | 6772.041 | -495.998 | 4.155292e-05 | 1355.389 | 102.5365 | 1.0104e-06
67.489998 | 7617.9009 | 8238.731 | 6772.14 | -620.8299 | 3.87406e-05 | 1365.264 | 101.3263 | 1.052215e-06
67.5 | 8277.6152 | 8247.601 | 6772.237 | 30.0142 | 3.612566e-05 | 1375.224 | 100.14 | 1.095802e-06
67.510002 | 8094.9336 | 8256.568 | 6772.331 | -161.6344 | 3.36964e-05 | 1385.26 | 98.97745 | 1.141201e-06
67.519997 | 7844.3682 | 8265.626 | 6772.423 | -421.258 | 3.144169e-05 | 1395.364 | 97.839 | 1.188455e-06
67.529999 | 7947.9624 | 8274.787 | 6772.513 | -326.8243 | 2.934657e-05 | 1405.551 | 96.72236 | 1.237708e-06
67.540001 | 7950.6509 | 8284.04 | 6772.602 | -333.3889 | 2.740164e-05 | 1415.811 | 95.62755 | 1.289007e-06
67.550003 | 7819.4399 | 8293.386 | 6772.687 | -473.9463 | 2.559674e-05 | 1426.145 | 94.5541 | 1.342437e-06
67.559998 | 7969.5591 | 8302.817 | 6772.771 | -333.2583 | 2.392352e-05 | 1436.544 | 93.5021 | 1.398045e-06
67.57 | 8067.7568 | 8312.346 | 6772.853 | -244.5889 | 2.237084e-05 | 1447.023 | 92.46953 | 1.456001e-06
67.580002 | 8443.2695 | 8321.961 | 6772.932 | 121.3088 | 2.093169e-05 | 1457.572 | 91.4564 | 1.516359e-06
67.589996 | 8160.541 | 8331.655 | 6773.01 | -171.1141 | 1.959954e-05 | 1468.182 | 90.46308 | 1.579167e-06
67.599998 | 8179.3364 | 8341.442 | 6773.085 | -162.1055 | 1.836519e-05 | 1478.87 | 89.48739 | 1.644628e-06
67.610001 | 7984.0537 | 8351.314 | 6773.158 | -367.26 | 1.72231e-05 | 1489.626 | 88.52955 | 1.712806e-06
67.620003 | 7974.3286 | 8361.266 | 6773.229 | -386.9373 | 1.616742e-05 | 1500.448 | 87.5892 | 1.783796e-06
67.629997 | 8097.5522 | 8371.291 | 6773.298 | -273.7391 | 1.519314e-05 | 1511.327 | 86.66655 | 1.857661e-06
67.639999 | 7947.5371 | 8381.404 | 6773.364 | -433.8668 | 1.429349e-05 | 1522.28 | 85.75963 | 1.934638e-06
67.650002 | 7719.0098 | 8391.593 | 6773.429 | -672.5834 | 1.346433e-05 | 1533.296 | 84.86853 | 2.0148e-06
67.660004 | 7524.0073 | 8401.859 | 6773.491 | -877.852 | 1.270137e-05 | 1544.375 | 83.99317 | 2.098262e-06
67.669998 | 7638.3716 | 8412.19 | 6773.551 | -773.8182 | 1.200087e-05 | 1555.505 | 83.13353 | 2.185092e-06
67.68 | 7978.8115 | 8422.604 | 6773.609 | -443.7927 | 1.135791e-05 | 1566.707 | 82.28805 | 2.275574e-06
67.690002 | 7794.2944 | 8433.089 | 6773.664 | -638.7942 | 1.076947e-05 | 1577.967 | 81.45681 | 2.369779e-06
67.699997 | 7851.417 | 8443.638 | 6773.718 | -592.2209 | 1.023266e-05 | 1589.28 | 80.64016 | 2.467793e-06
67.709999 | 7759.0239 | 8454.265 | 6773.769 | -695.2413 | 9.74368e-06 | 1600.659 | 79.83658 | 2.569909e-06
67.720001 | 8147.106 | 8464.96 | 6773.818 | -317.8541 | 9.300127e-06 | 1612.096 | 79.04619 | 2.676222e-06
67.730003 | 8328.3818 | 8475.724 | 6773.865 | -147.3417 | 8.89943e-06 | 1623.589 | 78.26875 | 2.786903e-06
67.739998 | 8395.0879 | 8486.548 | 6773.91 | -91.45998 | 8.539466e-06 | 1635.133 | 77.50451 | 2.90205e-06
67.75 | 8316.0801 | 8497.448 | 6773.953 | -181.368 | 8.217558e-06 | 1646.743 | 76.75211 | 3.02201e-06
67.760002 | 8224.4414 | 8508.413 | 6773.993 | -283.9715 | 7.931967e-06 | 1658.408 | 76.01166 | 3.146889e-06
67.769997 | 8033.689 | 8519.438 | 6774.031 | -485.7489 | 7.681055e-06 | 1670.123 | 75.28356 | 3.276803e-06
67.779999 | 8009.0449 | 8530.538 | 6774.067 | -521.4935 | 7.462811e-06 | 1681.905 | 74.56651 | 3.412141e-06
67.790001 | 7787.3809 | 8541.704 | 6774.101 | -754.3227 | 7.275905e-06 | 1693.742 | 73.86067 | 3.553028e-06
67.800003 | 7957.0801 | 8552.936 | 6774.132 | -595.856 | 7.118982e-06 | 1705.638 | 73.16589 | 3.699694e-06
67.809998 | 7830.333 | 8564.229 | 6774.161 | -733.8963 | 6.990901e-06 | 1717.586 | 72.48246 | 3.85227e-06
67.82 | 7550.2627 | 8575.6 | 6774.188 | -1025.337 | 6.890384e-06 | 1729.603 | 71.80924 | 4.011216e-06
67.830002 | 7806.5347 | 8587.037 | 6774.213 | -780.5028 | 6.816537e-06 | 1741.678 | 71.14635 | 4.176677e-06
67.839996 | 7985.4644 | 8598.538 | 6774.236 | -613.074 | 6.768548e-06 | 1753.808 | 70.49434 | 4.348794e-06
67.849998 | 7916.3555 | 8610.118 | 6774.256 | -693.7623 | 6.74557e-06 | 1766.01 | 69.8518 | 4.52811e-06
67.860001 | 8098.3726 | 8621.774 | 6774.274 | -523.4014 | 6.747026e-06 | 1778.281 | 69.21921 | 4.714814e-06
67.870003 | 8283.8467 | 8633.502 | 6774.29 | -349.655 | 6.772351e-06 | 1790.615 | 68.59638 | 4.909164e-06
67.879997 | 8026.522 | 8645.298 | 6774.303 | -618.7762 | 6.821063e-06 | 1803.011 | 67.98372 | 5.11134e-06
67.889999 | 7931.6528 | 8657.184 | 6774.315 | -725.5313 | 6.892881e-06 | 1815.489 | 67.3801 | 5.321999e-06
67.900002 | 7978.1416 | 8669.149 | 6774.324 | -691.0076 | 6.987507e-06 | 1828.04 | 66.78567 | 5.54134e-06
67.910004 | 7740.4795 | 8681.2 | 6774.331 | -940.7207 | 7.104767e-06 | 1840.669 | 66.20067 | 5.769701e-06
67.919998 | 7868.4009 | 8693.324 | 6774.335 | -824.9235 | 7.244432e-06 | 1853.364 | 65.62513 | 6.00727e-06
67.93 | 7625.4688 | 8705.551 | 6774.337 | -1080.082 | 7.406741e-06 | 1866.156 | 65.05829 | 6.254845e-06
67.940002 | 7607.5815 | 8717.866 | 6774.337 | -1110.285 | 7.591637e-06 | 1879.029 | 64.50022 | 6.512629e-06
67.949997 | 7858.4512 | 8730.27 | 6774.335 | -871.8192 | 7.79914e-06 | 1891.984 | 63.95143 | 6.780883e-06
67.959999 | 7996.9863 | 8742.784 | 6774.331 | -745.7974 | 8.029772e-06 | 1905.042 | 63.41104 | 7.060433e-06
67.970001 | 7970.4614 | 8755.397 | 6774.324 | -784.9358 | 8.283691e-06 | 1918.194 | 62.87921 | 7.351556e-06
67.980003 | 8057.5303 | 8768.116 | 6774.315 | -710.5857 | 8.56129e-06 | 1931.446 | 62.35591 | 7.654748e-06
67.989998 | 8051.5278 | 8780.938 | 6774.303 | -729.41 | 8.86283e-06 | 1944.793 | 61.8415 | 7.970312e-06
68 | 7671.647 | 8793.885 | 6774.29 | -1122.238 | 9.189282e-06 | 1958.26 | 61.33519 | 8.299231e-06
68.010002 | 7761.9316 | 8806.946 | 6774.274 | -1045.014 | 9.541039e-06 | 1971.835 | 60.83707 | 8.641828e-06
68.019997 | 7911.1191 | 8820.123 | 6774.255 | -909.0042 | 9.918568e-06 | 1985.52 | 60.34762 | 8.998465e-06
68.029999 | 7902.3208 | 8833.439 | 6774.235 | -931.1184 | 1.032318e-05 | 1999.338 | 59.86607 | 9.37026e-06
68.040001 | 7741.2964 | 8846.885 | 6774.212 | -1105.588 | 1.075548e-05 | 2013.28 | 59.39256 | 9.757593e-06
68.050003 | 7891.207 | 8860.466 | 6774.187 | -969.2589 | 1.121642e-05 | 2027.352 | 58.92706 | 1.016115e-05
68.059998 | 7772.3892 | 8874.181 | 6774.159 | -1101.792 | 1.170671e-05 | 2041.552 | 58.46993 | 1.058134e-05
68.07 | 7599.7832 | 8888.056 | 6774.129 | -1288.272 | 1.222817e-05 | 2055.906 | 58.02047 | 1.101951e-05
68.080002 | 7696.5474 | 8902.077 | 6774.097 | -1205.53 | 1.278166e-05 | 2070.401 | 57.57875 | 1.14761e-05
68.089996 | 8040.3208 | 8916.25 | 6774.063 | -875.9292 | 1.336807e-05 | 2085.042 | 57.1453 | 1.195158e-05
68.099998 | 8090.0854 | 8930.593 | 6774.026 | -840.5074 | 1.398971e-05 | 2099.847 | 56.71914 | 1.244752e-05
68.110001 | 7940.8599 | 8945.11 | 6773.987 | -1004.25 | 1.464776e-05 | 2114.822 | 56.30074 | 1.296453e-05
68.120003 | 7789.3174 | 8959.795 | 6773.946 | -1170.478 | 1.534367e-05 | 2129.96 | 55.88991 | 1.350339e-05
68.129997 | 8114.0986 | 8974.652 | 6773.902 | -860.5531 | 1.607868e-05 | 2145.263 | 55.48704 | 1.40647e-05
68.139999 | 7939.0728 | 8989.708 | 6773.856 | -1050.635 | 1.685584e-05 | 2160.761 | 55.09143 | 1.465037e-05
68.150002 | 7984.4429 | 9004.953 | 6773.808 | -1020.51 | 1.767656e-05 | 2176.443 | 54.70313 | 1.526106e-05
68.160004 | 7826.0439 | 9020.4 | 6773.757 | -1194.356 | 1.854289e-05 | 2192.321 | 54.3224 | 1.589781e-05
68.169998 | 8109.3701 | 9036.035 | 6773.704 | -926.6645 | 1.94563e-05 | 2208.382 | 53.94922 | 1.656126e-05
68.18 | 8096.5254 | 9051.898 | 6773.648 | -955.3722 | 2.042072e-05 | 2224.666 | 53.58317 | 1.725376e-05
68.190002 | 8001.4131 | 9067.972 | 6773.591 | -1066.559 | 2.143787e-05 | 2241.157 | 53.22424 | 1.797599e-05
68.199997 | 7999.1855 | 9084.262 | 6773.53 | -1085.077 | 2.250974e-05 | 2257.859 | 52.87284 | 1.872882e-05
68.209999 | 7947.3853 | 9100.797 | 6773.468 | -1153.412 | 2.364067e-05 | 2274.801 | 52.52839 | 1.951472e-05
68.220001 | 7949.1807 | 9117.567 | 6773.403 | -1168.386 | 2.483288e-05 | 2291.973 | 52.19098 | 2.033459e-05
68.230003 | 7912.4419 | 9134.579 | 6773.336 | -1222.137 | 2.608957e-05 | 2309.382 | 51.86058 | 2.119e-05
68.239998 | 7938.3701 | 9151.833 | 6773.266 | -1213.463 | 2.741324e-05 | 2327.029 | 51.53745 | 2.208196e-05
68.25 | 8091.8037 | 9169.361 | 6773.195 | -1077.557 | 2.880931e-05 | 2344.945 | 51.22111 | 2.301343e-05
68.260002 | 8446.0352 | 9187.148 | 6773.12 | -741.1127 | 3.028056e-05 | 2363.116 | 50.91152 | 2.398549e-05
68.269997 | 8400.8105 | 9205.199 | 6773.044 | -804.3889 | 3.183003e-05 | 2381.547 | 50.60908 | 2.499936e-05
68.279999 | 7994.1797 | 9223.547 | 6772.965 | -1229.367 | 3.346411e-05 | 2400.269 | 50.31326 | 2.605843e-05
68.290001 | 8017.4766 | 9242.179 | 6772.883 | -1224.703 | 3.518618e-05 | 2419.272 | 50.02412 | 2.716398e-05
68.300003 | 7837.624 | 9261.105 | 6772.799 | -1423.481 | 3.7001e-05 | 2438.564 | 49.74164 | 2.831818e-05
68.309998 | 7988.998 | 9280.325 | 6772.713 | -1291.327 | 3.891231e-05 | 2458.146 | 49.46605 | 2.952246e-05
68.32 | 7985.8623 | 9299.872 | 6772.625 | -1314.01 | 4.092813e-05 | 2478.051 | 49.19693 | 3.078089e-05
68.330002 | 8073.189 | 9319.732 | 6772.534 | -1246.543 | 4.305262e-05 | 2498.264 | 48.93421 | 3.2095e-05
68.339996 | 7896.1924 | 9339.91 | 6772.44 | -1443.718 | 4.529013e-05 | 2518.791 | 48.67832 | 3.346642e-05
68.349998 | 8047.1157 | 9360.434 | 6772.345 | -1313.318 | 4.765034e-05 | 2539.66 | 48.42855 | 3.489992e-05
68.360001 | 8291.0947 | 9381.309 | 6772.246 | -1090.214 | 5.013865e-05 | 2560.877 | 48.18526 | 3.639758e-05
68.370003 | 8211.9658 | 9402.529 | 6772.146 | -1190.563 | 5.276141e-05 | 2582.434 | 47.94823 | 3.796195e-05
68.379997 | 8110.2847 | 9424.094 | 6772.043 | -1313.81 | 5.552423e-05 | 2604.333 | 47.71773 | 3.95951e-05
68.389999 | 8137.3696 | 9446.049 | 6771.938 | -1308.679 | 5.843944e-05 | 2626.618 | 47.49335 | 4.130294e-05
68.400002 | 7790.5005 | 9468.376 | 6771.83 | -1677.876 | 6.151335e-05 | 2649.271 | 47.275 | 4.308767e-05
68.410004 | 8175.75 | 9491.094 | 6771.72 | -1315.344 | 6.475449e-05 | 2672.311 | 47.06293 | 4.495279e-05
68.419998 | 8247.4014 | 9514.181 | 6771.607 | -1266.78 | 6.816942e-05 | 2695.717 | 46.857 | 4.690045e-05
68.43 | 8055.9189 | 9537.696 | 6771.492 | -1481.778 | 7.177379e-05 | 2719.547 | 46.65703 | 4.893798e-05
68.440002 | 8093.0322 | 9561.615 | 6771.375 | -1468.583 | 7.557506e-05 | 2743.777 | 46.46291 | 5.106777e-05
68.449997 | 7980.6396 | 9585.941 | 6771.255 | -1605.301 | 7.958173e-05 | 2768.411 | 46.27491 | 5.329284e-05
68.459999 | 7817.5122 | 9610.716 | 6771.133 | -1793.204 | 8.381111e-05 | 2793.49 | 46.09268 | 5.562087e-05
68.470001 | 8075.8501 | 9635.924 | 6771.008 | -1560.074 | 8.827265e-05 | 2819 | 45.91619 | 5.805504e-05
68.480003 | 8041.2554 | 9661.575 | 6770.881 | -1620.32 | 9.297947e-05 | 2844.949 | 45.7454 | 6.060039e-05
68.489998 | 8003.5303 | 9687.667 | 6770.751 | -1684.137 | 9.79421e-05 | 2871.335 | 45.58047 | 6.326048e-05
68.5 | 8379.874 | 9714.243 | 6770.619 | -1334.369 | 0.0001031822 | 2898.203 | 45.42109 | 6.604459e-05
68.510002 | 8194.167 | 9741.283 | 6770.485 | -1547.116 | 0.0001087113 | 2925.531 | 45.26715 | 6.895644e-05
68.519997 | 8218.7744 | 9768.788 | 6770.348 | -1550.014 | 0.0001145423 | 2953.321 | 45.11887 | 7.200028e-05
68.529999 | 8091.0503 | 9796.805 | 6770.209 | -1705.755 | 0.0001207006 | 2981.62 | 44.97598 | 7.518674e-05
68.540001 | 8015.4854 | 9825.314 | 6770.067 | -1809.829 | 0.0001272003 | 3010.409 | 44.83839 | 7.852026e-05
68.550003 | 8097.5781 | 9854.326 | 6769.923 | -1756.748 | 0.0001340608 | 3039.697 | 44.70605 | 8.200792e-05
68.559998 | 8093.4639 | 9883.835 | 6769.776 | -1790.371 | 0.0001412978 | 3069.479 | 44.57909 | 8.565465e-05
68.57 | 8225.4521 | 9913.89 | 6769.627 | -1688.438 | 0.0001489431 | 3099.806 | 44.45726 | 8.947333e-05
68.580002 | 8642.8994 | 9944.465 | 6769.475 | -1301.566 | 0.0001570142 | 3130.65 | 44.34038 | 9.346916e-05
68.589996 | 8297.9844 | 9975.562 | 6769.321 | -1677.578 | 0.0001655291 | 3162.012 | 44.22873 | 9.764776e-05
68.599998 | 8138.6143 | 10007.22 | 6769.165 | -1868.607 | 0.0001745265 | 3193.934 | 44.12182 | 0.0001020242
68.610001 | 8199.2344 | 10039.44 | 6769.006 | -1840.209 | 0.0001840285 | 3226.418 | 44.01986 | 0.0001066055
68.620003 | 8594.2354 | 10072.21 | 6768.844 | -1477.98 | 0.0001940612 | 3259.448 | 43.9226 | 0.0001114
68.629997 | 8671.3428 | 10105.53 | 6768.68 | -1434.189 | 0.0002046479 | 3293.02 | 43.83017 | 0.0001164148
68.639999 | 8445.083 | 10139.45 | 6768.514 | -1694.37 | 0.0002158375 | 3327.196 | 43.74234 | 0.0001216684
68.650002 | 8171.9907 | 10173.95 | 6768.345 | -2001.958 | 0.0002276561 | 3361.944 | 43.65891 | 0.0001271684
68.660004 | 8415.917 | 10209.04 | 6768.174 | -1793.121 | 0.0002401384 | 3397.284 | 43.58006 | 0.0001329261
68.669998 | 8509.2793 | 10244.68 | 6768 | -1735.404 | 0.0002533114 | 3433.177 | 43.50552 | 0.0001389487
68.68 | 8242.582 | 10280.97 | 6767.824 | -2038.384 | 0.0002672376 | 3469.706 | 43.43531 | 0.0001452594
68.690002 | 8060.2241 | 10317.84 | 6767.645 | -2257.617 | 0.0002819473 | 3506.827 | 43.36914 | 0.0001518662
68.699997 | 8004.6504 | 10355.31 | 6767.464 | -2350.657 | 0.0002974757 | 3544.536 | 43.30717 | 0.0001587789
68.709999 | 8177.6235 | 10393.42 | 6767.28 | -2215.795 | 0.0003138914 | 3582.889 | 43.2492 | 0.000166022
68.720001 | 8370.1709 | 10432.14 | 6767.094 | -2061.972 | 0.0003312329 | 3621.854 | 43.19504 | 0.0001736057
68.730003 | 8465.6318 | 10471.49 | 6766.905 | -2005.855 | 0.0003495479 | 3661.437 | 43.14462 | 0.0001815462
68.739998 | 8652.4629 | 10511.44 | 6766.714 | -1858.973 | 0.0003688897 | 3701.623 | 43.09797 | 0.0001898549
68.75 | 8578.9033 | 10552.05 | 6766.52 | -1973.144 | 0.0003893386 | 3742.471 | 43.05493 | 0.0001985612
68.760002 | 8633.1758 | 10593.28 | 6766.324 | -1960.103 | 0.0004109416 | 3783.939 | 43.0152 | 0.0002076769
68.769997 | 8700.7676 | 10635.12 | 6766.125 | -1934.355 | 0.0004337497 | 3826.018 | 42.97893 | 0.0002172154
68.779999 | 8471.999 | 10677.64 | 6765.924 | -2205.638 | 0.0004578641 | 3868.767 | 42.94592 | 0.0002272102
68.790001 | 8271.8525 | 10720.78 | 6765.72 | -2448.93 | 0.0004833405 | 3912.146 | 42.91595 | 0.0002376752
68.800003 | 8131.9033 | 10764.56 | 6765.514 | -2632.658 | 0.0005102562 | 3956.158 | 42.88893 | 0.0002486324
68.809998 | 8441.335 | 10808.95 | 6765.305 | -2367.616 | 0.000538673 | 4000.78 | 42.86485 | 0.0002600973
68.82 | 8652.9961 | 10854.01 | 6765.094 | -2201.018 | 0.0005687166 | 4046.076 | 42.84357 | 0.0002721098
68.830002 | 8815.1143 | 10899.7 | 6764.88 | -2084.584 | 0.0006004549 | 4091.993 | 42.82475 | 0.0002846859
68.839996 | 8973.4062 | 10945.99 | 6764.664 | -1972.583 | 0.0006339591 | 4138.516 | 42.80855 | 0.0002978425
68.849998 | 8755.8252 | 10992.93 | 6764.445 | -2237.109 | 0.0006693795 | 4185.694 | 42.79456 | 0.0003116261
68.860001 | 8599.7461 | 11040.52 | 6764.223 | -2440.772 | 0.0007068028 | 4233.511 | 42.78286 | 0.000326058
68.870003 | 8568.6016 | 11088.71 | 6763.999 | -2520.103 | 0.0007463292 | 4281.931 | 42.77311 | 0.0003411631
68.879997 | 8596.1211 | 11137.47 | 6763.773 | -2541.35 | 0.0007880479 | 4330.932 | 42.76532 | 0.0003569618
68.889999 | 8695.6973 | 11186.89 | 6763.544 | -2491.189 | 0.0008321487 | 4380.582 | 42.75932 | 0.0003735115
68.900002 | 8796.6436 | 11236.89 | 6763.313 | -2440.246 | 0.0008787299 | 4430.821 | 42.75478 | 0.0003908331
68.910004 | 8845.1182 | 11287.49 | 6763.079 | -2442.369 | 0.0009279237 | 4481.656 | 42.75177 | 0.0004089602
68.919998 | 8695.5488 | 11338.61 | 6762.842 | -2643.058 | 0.00097983 | 4533.013 | 42.7499 | 0.0004279124
68.93 | 8777.9375 | 11390.34 | 6762.603 | -2612.407 | 0.001034688 | 4584.991 | 42.74924 | 0.00044776
68.940002 | 8879.873 | 11442.62 | 6762.361 | -2562.743 | 0.001092609 | 4637.504 | 42.74932 | 0.0004685239
68.949997 | 8899.0146 | 11495.39 | 6762.117 | -2596.379 | 0.001153721 | 4690.525 | 42.7502 | 0.0004902314
68.959999 | 8701.6523 | 11548.73 | 6761.87 | -2847.081 | 0.001218284 | 4744.11 | 42.75167 | 0.0005129543
68.970001 | 8976.1064 | 11602.57 | 6761.621 | -2626.459 | 0.001286435 | 4798.189 | 42.75339 | 0.0005367195
68.980003 | 9214.8984 | 11656.87 | 6761.369 | -2441.974 | 0.001358366 | 4852.746 | 42.7552 | 0.000561572
68.989998 | 9043.4932 | 11711.61 | 6761.115 | -2668.116 | 0.001434229 | 4907.735 | 42.75701 | 0.000587541
69 | 8877.252 | 11766.83 | 6760.858 | -2889.575 | 0.001514341 | 4963.208 | 42.7586 | 0.000614711
69.010002 | 9027.0498 | 11822.44 | 6760.599 | -2795.39 | 0.001598862 | 5019.08 | 42.75956 | 0.0006431107
69.019997 | 8932.666 | 11878.41 | 6760.337 | -2945.742 | 0.00168797 | 5075.309 | 42.75988 | 0.0006727733
69.029999 | 9253.9023 | 11934.78 | 6760.072 | -2680.876 | 0.001782028 | 5131.944 | 42.75931 | 0.0007037928
69.040001 | 9204.7217 | 11991.47 | 6759.805 | -2786.743 | 0.001881225 | 5188.9 | 42.7575 | 0.0007362013
69.050003 | 9184.3398 | 12048.44 | 6759.535 | -2864.102 | 0.001985827 | 5246.149 | 42.75425 | 0.0007700556
69.059998 | 9315.1807 | 12105.64 | 6759.263 | -2790.462 | 0.002096033 | 5303.628 | 42.74941 | 0.0008053897
69.07 | 9574.9834 | 12163.11 | 6758.988 | -2588.131 | 0.002212286 | 5361.38 | 42.74273 | 0.0008423126
69.080002 | 9549.7686 | 12220.75 | 6758.71 | -2670.983 | 0.002334803 | 5419.304 | 42.73378 | 0.0008808573
69.089996 | 9534.3486 | 12278.5 | 6758.431 | -2744.152 | 0.002463803 | 5477.344 | 42.72255 | 0.0009210587
69.099998 | 9291.8926 | 12336.38 | 6758.148 | -3044.488 | 0.002599807 | 5535.52 | 42.70856 | 0.0009630405
69.110001 | 9346.1045 | 12394.33 | 6757.863 | -3048.227 | 0.002743078 | 5593.773 | 42.69173 | 0.001006846
69.120003 | 9709.3184 | 12452.27 | 6757.575 | -2742.952 | 0.002893931 | 5652.02 | 42.67163 | 0.001052529
69.129997 | 9772.9531 | 12510.12 | 6757.285 | -2737.172 | 0.003052624 | 5710.188 | 42.64814 | 0.001100127
69.139999 | 9928.4678 | 12567.94 | 6756.992 | -2639.469 | 0.003219792 | 5768.319 | 42.62096 | 0.001149787
69.150002 | 9855.0234 | 12625.59 | 6756.697 | -2770.563 | 0.003395711 | 5826.295 | 42.58965 | 0.001201544
69.160004 | 9958.5273 | 12683.04 | 6756.398 | -2724.511 | 0.003580775 | 5884.081 | 42.55418 | 0.001255465
69.169998 | 10194.0518 | 12740.16 | 6756.098 | -2546.113 | 0.003775247 | 5941.547 | 42.51409 | 0.001311579
69.18 | 10495.0869 | 12797.02 | 6755.795 | -2301.936 | 0.003979893 | 5998.754 | 42.46925 | 0.001370056
69.190002 | 10234.1328 | 12853.48 | 6755.489 | -2619.344 | 0.004194998 | 6055.563 | 42.41919 | 0.001430922
69.199997 | 10432.418 | 12909.45 | 6755.181 | -2477.028 | 0.004420882 | 6111.895 | 42.36386 | 0.001494214
69.209999 | 10736.5225 | 12964.94 | 6754.87 | -2228.419 | 0.004658348 | 6167.762 | 42.3029 | 0.001560098
69.220001 | 10906.2441 | 13019.84 | 6754.556 | -2113.593 | 0.004907726 | 6223.039 | 42.23596 | 0.001628605
69.230003 | 10844.8184 | 13074.07 | 6754.24 | -2229.255 | 0.005169535 | 6277.664 | 42.16284 | 0.001699817
69.239998 | 10622.0039 | 13127.55 | 6753.921 | -2505.546 | 0.005444115 | 6331.538 | 42.08338 | 0.001773761
69.25 | 10897.6436 | 13180.27 | 6753.6 | -2282.624 | 0.005732395 | 6384.663 | 41.99723 | 0.001850623
69.260002 | 11211.1416 | 13232.1 | 6753.276 | -2020.958 | 0.006034729 | 6436.912 | 41.90407 | 0.001930425
69.269997 | 11461.1504 | 13282.96 | 6752.949 | -1821.805 | 0.006351485 | 6488.194 | 41.80388 | 0.002013196
69.279999 | 11710.0361 | 13332.83 | 6752.62 | -1622.797 | 0.006683694 | 6538.507 | 41.69629 | 0.002099131
69.290001 | 11567.0205 | 13381.6 | 6752.288 | -1814.584 | 0.007031728 | 6587.726 | 41.58106 | 0.002188249
69.300003 | 11643.5156 | 13429.2 | 6751.954 | -1785.688 | 0.007396213 | 6635.782 | 41.45804 | 0.002280633
69.309998 | 11840.1543 | 13475.53 | 6751.617 | -1635.373 | 0.007777513 | 6682.573 | 41.32716 | 0.002376293
69.32 | 12070.25 | 13520.57 | 6751.277 | -1450.316 | 0.008176808 | 6728.09 | 41.18805 | 0.002475444
69.330002 | 12441.6328 | 13564.2 | 6750.935 | -1122.568 | 0.008594484 | 6772.214 | 41.04058 | 0.002578094
69.339996 | 12557.0674 | 13606.34 | 6750.591 | -1049.276 | 0.00903088 | 6814.857 | 40.88484 | 0.002684238
69.349998 | 12922.6377 | 13646.98 | 6750.243 | -724.3377 | 0.009487361 | 6856 | 40.72037 | 0.002794118
69.360001 | 13098.4658 | 13686 | 6749.893 | -587.5375 | 0.009964346 | 6895.55 | 40.54721 | 0.00290774
69.370003 | 13138.4482 | 13723.35 | 6749.54 | -584.8975 | 0.01046245 | 6933.427 | 40.36528 | 0.003025153
69.379997 | 14056.2568 | 13758.91 | 6749.185 | 297.344 | 0.01098201 | 6969.539 | 40.17465 | 0.003146341
69.389999 | 14061.0469 | 13792.71 | 6748.827 | 268.3411 | 0.01152462 | 7003.889 | 39.97501 | 0.003271574
69.400002 | 13889.3193 | 13824.62 | 6748.467 | 64.7004 | 0.01209064 | 7036.37 | 39.76636 | 0.003400829
69.410004 | 14200.2861 | 13854.61 | 6748.103 | 345.6802 | 0.01268076 | 7066.938 | 39.54884 | 0.003534158
69.419998 | 14801.0459 | 13882.58 | 6747.738 | 918.467 | 0.01329529 | 7095.502 | 39.32255 | 0.003671521
69.43 | 14905.0791 | 13908.53 | 6747.369 | 996.5464 | 0.01393599 | 7122.058 | 39.08719 | 0.003813203
69.440002 | 15379.3623 | 13932.4 | 6746.998 | 1446.966 | 0.01460317 | 7146.536 | 38.84299 | 0.003959159
69.449997 | 15732.5391 | 13954.11 | 6746.625 | 1778.429 | 0.01529717 | 7168.876 | 38.59021 | 0.004109342
69.459999 | 16100.917 | 13973.67 | 6746.248 | 2127.252 | 0.01601976 | 7189.068 | 38.32861 | 0.004264023
69.470001 | 16005.1875 | 13991 | 6745.87 | 2014.186 | 0.01677129 | 7207.052 | 38.05844 | 0.00442315
69.480003 | 16453.8438 | 14006.09 | 6745.488 | 2447.753 | 0.01755261 | 7222.801 | 37.77988 | 0.004586782
69.489998 | 16669.7324 | 14018.89 | 6745.104 | 2650.839 | 0.01836398 | 7236.273 | 37.49328 | 0.00475485
69.5 | 17132.9805 | 14029.4 | 6744.717 | 3103.58 | 0.01920741 | 7247.461 | 37.19841 | 0.004927639
69.510002 | 17525.4707 | 14037.59 | 6744.328 | 3487.881 | 0.02008323 | 7256.341 | 36.89569 | 0.005105086
69.519997 | 17611.1543 | 14043.44 | 6743.936 | 3567.716 | 0.02099166 | 7262.891 | 36.58556 | 0.005287108
69.529999 | 17146.8008 | 14046.95 | 6743.541 | 3099.854 | 0.0219349 | 7267.11 | 36.26783 | 0.005474007
69.540001 | 17205.082 | 14048.1 | 6743.143 | 3156.98 | 0.02291322 | 7268.987 | 35.94295 | 0.005665701
69.550003 | 17781.3066 | 14046.91 | 6742.743 | 3734.398 | 0.02392757 | 7268.524 | 35.61122 | 0.005862239
69.559998 | 17938.8945 | 14043.37 | 6742.341 | 3895.528 | 0.02497812 | 7265.722 | 35.27315 | 0.006063513
69.57 | 18043.8711 | 14037.48 | 6741.936 | 4006.392 | 0.0260673 | 7260.583 | 34.92854 | 0.006269846
69.580002 | 17913.9551 | 14029.28 | 6741.528 | 3884.68 | 0.02719542 | 7253.136 | 34.57801 | 0.006481152
69.589996 | 18353.5488 | 14018.77 | 6741.117 | 4334.779 | 0.02836248 | 7243.396 | 34.22213 | 0.006697287
69.599998 | 18865.1133 | 14005.98 | 6740.704 | 4859.133 | 0.0295714 | 7231.379 | 33.86071 | 0.006918646
69.610001 | 18320.2266 | 13990.92 | 6740.288 | 4329.304 | 0.03082236 | 7217.102 | 33.49426 | 0.007145107
69.620003 | 18116.834 | 13973.65 | 6739.869 | 4143.181 | 0.03211626 | 7200.62 | 33.12332 | 0.007376685
69.629997 | 18157.6738 | 13954.2 | 6739.448 | 4203.471 | 0.03345314 | 7181.965 | 32.74843 | 0.007613236
69.639999 | 18008.1094 | 13932.59 | 6739.025 | 4075.52 | 0.03483628 | 7161.153 | 32.36939 | 0.007855187
69.650002 | 18192.2852 | 13908.88 | 6738.598 | 4283.409 | 0.03626595 | 7138.247 | 31.98687 | 0.008102428
69.660004 | 17663.1426 | 13883.1 | 6738.169 | 3780.042 | 0.03774297 | 7113.285 | 31.60127 | 0.00835494
69.669998 | 17193.3281 | 13855.35 | 6737.737 | 3337.978 | 0.0392675 | 7086.352 | 31.21331 | 0.008612604
69.68 | 17162.1309 | 13825.61 | 6737.303 | 3336.52 | 0.04084311 | 7057.436 | 30.82263 | 0.008875853
69.690002 | 17656.0977 | 13793.99 | 6736.866 | 3862.108 | 0.04247002 | 7026.642 | 30.43007 | 0.00914457
69.699997 | 17409.5332 | 13760.55 | 6736.426 | 3648.985 | 0.04414822 | 6994.032 | 30.03617 | 0.009418589
69.709999 | 16545.4492 | 13725.3 | 6735.984 | 2820.146 | 0.04588142 | 6959.623 | 29.64078 | 0.009698352
69.720001 | 16308.791 | 13688.35 | 6735.538 | 2620.437 | 0.04766993 | 6923.513 | 29.24458 | 0.009983745
69.730003 | 16169.4395 | 13649.76 | 6735.091 | 2519.677 | 0.04951517 | 6885.764 | 28.84794 | 0.01027483
69.739998 | 15934.3633 | 13609.61 | 6734.64 | 2324.749 | 0.05141721 | 6846.46 | 28.45143 | 0.01057145
69.75 | 15634.1182 | 13567.92 | 6734.187 | 2066.198 | 0.05338024 | 6805.614 | 28.05486 | 0.01087408
69.760002 | 15749.7168 | 13524.8 | 6733.732 | 2224.912 | 0.05540473 | 6763.348 | 27.65895 | 0.01118265
69.769997 | 15631.3564 | 13480.34 | 6733.273 | 2151.012 | 0.05749067 | 6719.738 | 27.26422 | 0.01149696
69.779999 | 15321.1221 | 13434.55 | 6732.812 | 1886.571 | 0.0596427 | 6674.796 | 26.87044 | 0.01181756
69.790001 | 15152.9678 | 13387.54 | 6732.349 | 1765.426 | 0.06186131 | 6628.641 | 26.47826 | 0.01214433
69.800003 | 14717.0977 | 13339.39 | 6731.882 | 1377.712 | 0.06414833 | 6581.339 | 26.08799 | 0.01247738
69.809998 | 14614.127 | 13290.18 | 6731.413 | 1323.948 | 0.06650388 | 6532.986 | 25.70013 | 0.01281654
69.82 | 14134.9355 | 13239.92 | 6730.941 | 895.0127 | 0.06893327 | 6483.585 | 25.31443 | 0.01316239
69.830002 | 14352.3359 | 13188.75 | 6730.467 | 1163.585 | 0.07143723 | 6433.267 | 24.93154 | 0.01351489
69.839996 | 14242.2842 | 13136.74 | 6729.99 | 1105.541 | 0.07401549 | 6382.113 | 24.5519 | 0.01387378
69.849998 | 13915.6514 | 13083.91 | 6729.51 | 831.7373 | 0.07667474 | 6330.137 | 24.17524 | 0.01423985
69.860001 | 13486.9141 | 13030.35 | 6729.028 | 456.5685 | 0.0794153 | 6277.422 | 23.80198 | 0.01461292
69.870003 | 13396.3467 | 12976.14 | 6728.543 | 420.2052 | 0.08223939 | 6224.069 | 23.43252 | 0.01499312
69.879997 | 13019.2744 | 12921.39 | 6728.055 | 97.88632 | 0.0851472 | 6170.165 | 23.06723 | 0.0153803
69.889999 | 12478.6455 | 12866.06 | 6727.565 | -387.4193 | 0.08814608 | 6115.69 | 22.70575 | 0.01577524
69.900002 | 12264.0049 | 12810.3 | 6727.072 | -546.2922 | 0.09123713 | 6060.769 | 22.34859 | 0.0161779
69.910004 | 12341.8477 | 12754.13 | 6726.576 | -412.2781 | 0.09442215 | 6005.443 | 21.99589 | 0.0165883
69.919998 | 12165.1777 | 12697.69 | 6726.078 | -532.5077 | 0.09770231 | 5949.845 | 21.64815 | 0.01700642
69.93 | 12183.3975 | 12640.91 | 6725.577 | -457.5154 | 0.1010855 | 5893.913 | 21.30487 | 0.01743304
69.940002 | 11912.8086 | 12583.94 | 6725.073 | -671.136 | 0.1045729 | 5837.783 | 20.96657 | 0.01786813
69.949997 | 11595.0293 | 12526.85 | 6724.567 | -931.8198 | 0.108165 | 5781.523 | 20.63351 | 0.01831153
69.959999 | 11235.5547 | 12469.6 | 6724.057 | -1234.048 | 0.1118703 | 5725.109 | 20.30536 | 0.01876409
69.970001 | 11390.5283 | 12412.31 | 6723.545 | -1021.787 | 0.1156905 | 5668.652 | 19.9825 | 0.0192258
69.980003 | 11410.7148 | 12355.03 | 6723.031 | -944.3122 | 0.1196293 | 5612.192 | 19.665 | 0.01969688
69.989998 | 11086.9902 | 12297.82 | 6722.514 | -1210.829 | 0.1236875 | 5555.808 | 19.35314 | 0.02017724
70 | 10676.3779 | 12240.65 | 6721.994 | -1564.277 | 0.1278751 | 5499.465 | 19.04653 | 0.0206678
70.010002 | 10266.9404 | 12183.64 | 6721.471 | -1916.701 | 0.1321941 | 5443.271 | 18.74554 | 0.02116861
70.019997 | 10622.1885 | 12126.83 | 6720.947 | -1504.645 | 0.1366454 | 5387.278 | 18.45034 | 0.02167949
70.029999 | 10556.1279 | 12070.19 | 6720.419 | -1514.066 | 0.1412398 | 5331.451 | 18.16057 | 0.02220149
70.040001 | 10297.9854 | 12013.82 | 6719.888 | -1715.831 | 0.1459798 | 5275.884 | 17.87652 | 0.02273462
70.050003 | 10365.2822 | 11957.73 | 6719.355 | -1592.447 | 0.1508702 | 5220.602 | 17.59819 | 0.0232792
70.059998 | 10262.1553 | 11902 | 6718.819 | -1639.84 | 0.1559126 | 5165.671 | 17.32576 | 0.02383514
70.07 | 9935.2363 | 11846.57 | 6718.28 | -1911.332 | 0.1611195 | 5111.043 | 17.05887 | 0.02440356
70.080002 | 10310.8008 | 11791.54 | 6717.739 | -1480.736 | 0.1664939 | 5056.808 | 16.79778 | 0.02498455
70.089996 | 10055.6924 | 11736.94 | 6717.195 | -1681.25 | 0.1720365 | 5003.007 | 16.54258 | 0.02557786
70.099998 | 9950.1543 | 11682.75 | 6716.648 | -1732.594 | 0.177763 | 4949.603 | 16.29295 | 0.02618496
70.110001 | 9735.2158 | 11629 | 6716.099 | -1893.783 | 0.1836757 | 4896.64 | 16.04899 | 0.02680577
70.120003 | 9764.0547 | 11575.74 | 6715.547 | -1811.687 | 0.1897807 | 4844.166 | 15.81078 | 0.02744064
70.129997 | 9668.2695 | 11523.02 | 6714.993 | -1854.753 | 0.1960801 | 4792.228 | 15.57843 | 0.02808951
70.139999 | 9749.5898 | 11470.77 | 6714.435 | -1721.182 | 0.2025911 | 4740.754 | 15.35151 | 0.02875383
70.150002 | 9347.0723 | 11419.07 | 6713.875 | -2071.995 | 0.2093181 | 4689.823 | 15.13024 | 0.02943376
70.160004 | 8976.3809 | 11367.9 | 6713.312 | -2391.522 | 0.2162662 | 4639.43 | 14.91452 | 0.03012945
70.169998 | 9244.8682 | 11317.36 | 6712.747 | -2072.489 | 0.2234399 | 4589.651 | 14.70455 | 0.03084107
70.18 | 9498.9785 | 11267.34 | 6712.179 | -1768.36 | 0.2308582 | 4540.397 | 14.49988 | 0.03157013
70.190002 | 9547.543 | 11217.92 | 6711.608 | -1670.379 | 0.2385254 | 4491.743 | 14.3007 | 0.03231674
70.199997 | 9486.0752 | 11169.13 | 6711.035 | -1683.056 | 0.2464441 | 4443.711 | 14.10704 | 0.03308077
70.209999 | 9105.748 | 11120.91 | 6710.458 | -2015.161 | 0.2546352 | 4396.244 | 13.91858 | 0.03386386
70.220001 | 9091.3613 | 11073.31 | 6709.879 | -1981.952 | 0.2631042 | 4349.401 | 13.73546 | 0.03466617
70.230003 | 9454.8721 | 11026.34 | 6709.298 | -1571.47 | 0.271861 | 4303.179 | 13.55759 | 0.03548826
70.239998 | 9332.1797 | 10980.03 | 6708.714 | -1647.848 | 0.2809097 | 4257.612 | 13.38503 | 0.03633009
70.25 | 9101.3711 | 10934.31 | 6708.127 | -1832.94 | 0.2902744 | 4212.64 | 13.21749 | 0.03719349
70.260002 | 9428.3643 | 10889.24 | 6707.537 | -1460.881 | 0.2999616 | 4168.315 | 13.05507 | 0.03807867
70.269997 | 9307.3184 | 10844.84 | 6706.945 | -1537.524 | 0.309975 | 4124.651 | 12.89777 | 0.0389855
70.279999 | 8941.8379 | 10801.05 | 6706.35 | -1859.208 | 0.3203415 | 4081.591 | 12.74532 | 0.03991596
70.290001 | 8947.1143 | 10757.9 | 6705.752 | -1810.79 | 0.3310686 | 4039.182 | 12.59781 | 0.04087028
70.300003 | 8724.5273 | 10715.41 | 6705.152 | -1990.88 | 0.3421693 | 3997.416 | 12.45518 | 0.04184913
70.309998 | 8477.9189 | 10673.58 | 6704.549 | -2195.662 | 0.3536495 | 3956.318 | 12.31743 | 0.04285254
70.32 | 8420.4219 | 10632.37 | 6703.943 | -2211.945 | 0.3655401 | 3915.83 | 12.18433 | 0.04388269
70.330002 | 8671.5371 | 10591.81 | 6703.334 | -1920.27 | 0.37785 | 3875.994 | 12.05596 | 0.04493986
70.339996 | 8844.0703 | 10551.91 | 6702.724 | -1707.84 | 0.3905827 | 3836.817 | 11.93228 | 0.04602377
70.349998 | 8753.4473 | 10512.63 | 6702.11 | -1759.18 | 0.4037774 | 3798.254 | 11.81312 | 0.04713724
70.360001 | 8648.4395 | 10473.97 | 6701.493 | -1825.535 | 0.4174415 | 3760.317 | 11.69847 | 0.04828028
70.370003 | 8640.4062 | 10435.96 | 6700.874 | -1795.556 | 0.4315913 | 3723.019 | 11.58832 | 0.0494537
70.379997 | 8733.5898 | 10398.61 | 6700.252 | -1665.019 | 0.4462346 | 3686.377 | 11.48267 | 0.05065752
70.389999 | 8778.2773 | 10361.85 | 6699.628 | -1583.568 | 0.4614136 | 3650.323 | 11.3813 | 0.05189455
70.400002 | 8952.9531 | 10325.71 | 6699 | -1372.759 | 0.4771409 | 3614.897 | 11.28428 | 0.05316526
70.410004 | 8679.5059 | 10290.19 | 6698.37 | -1610.682 | 0.4934319 | 3580.079 | 11.19151 | 0.0544701
70.419998 | 8533.168 | 10255.31 | 6697.738 | -1722.146 | 0.5102988 | 3545.906 | 11.10307 | 0.05580947
70.43 | 8573.165 | 10221.01 | 6697.103 | -1647.847 | 0.5277896 | 3512.305 | 11.01873 | 0.05718639
70.440002 | 8420.9404 | 10187.32 | 6696.465 | -1766.381 | 0.545917 | 3479.313 | 10.93855 | 0.0586012
70.449997 | 8589.3135 | 10154.24 | 6695.824 | -1564.93 | 0.5646901 | 3446.932 | 10.86251 | 0.06005379
70.459999 | 8596.7715 | 10121.73 | 6695.181 | -1524.958 | 0.5841612 | 3415.113 | 10.79046 | 0.06154742
70.470001 | 8485.8359 | 10089.81 | 6694.535 | -1603.971 | 0.604346 | 3383.883 | 10.72244 | 0.06308254
70.480003 | 8699.4375 | 10058.46 | 6693.886 | -1359.026 | 0.6252713 | 3353.23 | 10.65841 | 0.06466032
70.489998 | 8657.043 | 10027.71 | 6693.235 | -1370.67 | 0.6469502 | 3323.166 | 10.59836 | 0.06628088
70.5 | 8479.5117 | 9997.503 | 6692.581 | -1517.991 | 0.6694429 | 3293.643 | 10.54216 | 0.06794784
70.510002 | 8590.9697 | 9967.861 | 6691.924 | -1376.892 | 0.692768 | 3264.685 | 10.48986 | 0.06966169
70.519997 | 8778.7432 | 9938.788 | 6691.265 | -1160.045 | 0.7169381 | 3236.293 | 10.44143 | 0.07142238
70.529999 | 8660.3867 | 9910.237 | 6690.603 | -1249.85 | 0.742021 | 3208.423 | 10.39676 | 0.07323386
70.540001 | 8689.6807 | 9882.233 | 6689.938 | -1192.553 | 0.7680378 | 3181.096 | 10.3559 | 0.07509669
70.550003 | 8404.25 | 9854.762 | 6689.27 | -1450.512 | 0.7950233 | 3154.301 | 10.3188 | 0.07701228
70.559998 | 8561.1992 | 9827.835 | 6688.6 | -1266.636 | 0.8229954 | 3128.047 | 10.28545 | 0.07898083
70.57 | 8790.0332 | 9801.407 | 6687.927 | -1011.374 | 0.8520324 | 3102.291 | 10.25578 | 0.08100676
70.580002 | 8705.3789 | 9775.5 | 6687.252 | -1070.121 | 0.8821589 | 3077.053 | 10.22983 | 0.08309066
70.589996 | 8535.6016 | 9750.112 | 6686.574 | -1214.51 | 0.9133878 | 3052.332 | 10.20754 | 0.08523218
70.599998 | 8508.333 | 9725.208 | 6685.893 | -1216.875 | 0.9458171 | 3028.093 | 10.1889 | 0.08743688
70.610001 | 8508.333 | 9700.793 | 6685.209 | -1192.46 | 0.9794696 | 3004.341 | 10.17389 | 0.08970501
70.620003 | 8438.0352 | 9676.865 | 6684.523 | -1238.83 | 1.014387 | 2981.074 | 10.1625 | 0.09203802
70.629997 | 8544.4775 | 9653.441 | 6683.834 | -1108.963 | 1.050593 | 2958.306 | 10.15474 | 0.09443636
70.639999 | 8433.165 | 9630.465 | 6683.143 | -1197.3 | 1.088197 | 2935.987 | 10.15056 | 0.09690561
70.650002 | 8197.5918 | 9607.963 | 6682.448 | -1410.371 | 1.127231 | 2914.138 | 10.14999 | 0.09944667
70.660004 | 8102.1489 | 9585.915 | 6681.751 | -1483.766 | 1.167737 | 2892.741 | 10.15298 | 0.1020606
70.669998 | 8253.1582 | 9564.345 | 6681.052 | -1311.187 | 1.209748 | 2871.819 | 10.15957 | 0.1047483
70.68 | 8016.585 | 9543.201 | 6680.35 | -1526.616 | 1.253388 | 2851.32 | 10.16972 | 0.1075157
70.690002 | 8092.9912 | 9522.502 | 6679.644 | -1429.511 | 1.298689 | 2831.265 | 10.18345 | 0.1103636
70.699997 | 8320.1406 | 9502.251 | 6678.937 | -1182.11 | 1.345681 | 2811.654 | 10.20073 | 0.113292
70.709999 | 8456.5391 | 9482.41 | 6678.227 | -1025.871 | 1.394495 | 2792.451 | 10.22158 | 0.1163073
70.720001 | 8173.4404 | 9462.998 | 6677.514 | -1289.558 | 1.445172 | 2773.674 | 10.24602 | 0.1194105
70.730003 | 8509.3018 | 9444.003 | 6676.798 | -934.701 | 1.497785 | 2755.311 | 10.27404 | 0.1226039
70.739998 | 8968.8662 | 9425.43 | 6676.08 | -456.5636 | 1.552366 | 2737.366 | 10.30561 | 0.1258877
70.75 | 8810.4023 | 9407.247 | 6675.359 | -596.8445 | 1.609072 | 2719.809 | 10.34078 | 0.1292693
70.760002 | 8710.6162 | 9389.469 | 6674.635 | -678.8528 | 1.667949 | 2702.654 | 10.37956 | 0.1327495
70.769997 | 8749.0332 | 9372.093 | 6673.909 | -623.06 | 1.729033 | 2685.897 | 10.42191 | 0.1363283
70.779999 | 8548.2422 | 9355.09 | 6673.18 | -806.848 | 1.792496 | 2669.51 | 10.46788 | 0.1400135
70.790001 | 8508.333 | 9338.475 | 6672.448 | -830.1421 | 1.858392 | 2653.507 | 10.51751 | 0.1438063
70.800003 | 8501.334 | 9322.236 | 6671.714 | -820.9022 | 1.92681 | 2637.877 | 10.57076 | 0.1477092
70.809998 | 8562.9834 | 9306.379 | 6670.977 | -743.3958 | 1.997797 | 2622.625 | 10.62763 | 0.1517227
70.82 | 8351.1133 | 9290.876 | 6670.237 | -939.7627 | 2.071553 | 2607.723 | 10.6882 | 0.1558554
70.830002 | 8595.1211 | 9275.74 | 6669.495 | -680.619 | 2.148137 | 2593.185 | 10.75248 | 0.1601085
70.839996 | 8482.1641 | 9260.967 | 6668.75 | -778.803 | 2.227585 | 2579.004 | 10.82038 | 0.164481
70.849998 | 8142.3726 | 9246.537 | 6668.003 | -1104.164 | 2.310142 | 2565.163 | 10.89207 | 0.168984
70.860001 | 8439.8184 | 9232.451 | 6667.252 | -792.6328 | 2.395867 | 2551.662 | 10.96751 | 0.1736177
70.870003 | 8627.1338 | 9218.71 | 6666.499 | -591.5759 | 2.484864 | 2538.501 | 11.0467 | 0.1783849
70.879997 | 8538.2139 | 9205.317 | 6665.744 | -667.1032 | 2.577189 | 2525.683 | 11.12962 | 0.1832857
70.889999 | 8425.8613 | 9192.243 | 6664.985 | -766.3817 | 2.673115 | 2513.18 | 11.21639 | 0.1883316
70.900002 | 8296.5996 | 9179.502 | 6664.224 | -882.9027 | 2.772722 | 2501.005 | 11.30702 | 0.1935235
70.910004 | 8407.6533 | 9166.942 | 6663.46 | -759.2886 | 2.875953 | 2489.006 | 11.40085 | 0.1988526
70.919998 | 8496.1543 | 9154.855 | 6662.695 | -658.7012 | 2.983198 | 2477.474 | 11.49911 | 0.2043414
70.93 | 8292 | 9143.072 | 6661.926 | -851.0716 | 3.094613 | 2466.24 | 11.60135 | 0.2099914
70.940002 | 8291.8613 | 9131.605 | 6661.154 | -839.7435 | 3.210274 | 2455.317 | 11.70753 | 0.215803
70.949997 | 8460.4307 | 9120.451 | 6660.38 | -660.02 | 3.330242 | 2444.701 | 11.81758 | 0.2217756
70.959999 | 8449.8252 | 9109.59 | 6659.603 | -659.765 | 3.454846 | 2434.373 | 11.93167 | 0.2279219
70.970001 | 8567.1631 | 9099.034 | 6658.824 | -531.8711 | 3.58418 | 2424.342 | 12.04979 | 0.2342425
70.980003 | 8424.377 | 9088.705 | 6658.041 | -664.328 | 3.718302 | 2414.533 | 12.17159 | 0.2407348
70.989998 | 8294.1035 | 9078.745 | 6657.257 | -784.6415 | 3.8575 | 2405.085 | 12.2977 | 0.2474118
71 | 8560.6553 | 9069.066 | 6656.469 | -508.4109 | 4.002046 | 2395.913 | 12.42798 | 0.2542808
71.010002 | 8714.1846 | 9059.678 | 6655.679 | -345.4938 | 4.152043 | 2387.023 | 12.56239 | 0.2613423
71.019997 | 8454.7744 | 9050.577 | 6654.887 | -595.8027 | 4.307561 | 2378.413 | 12.70083 | 0.2685951
71.029999 | 8601.9092 | 9041.747 | 6654.091 | -439.8377 | 4.469018 | 2370.067 | 12.84352 | 0.2760541
71.040001 | 8481.5684 | 9033.198 | 6653.293 | -551.6298 | 4.636527 | 2361.994 | 12.99042 | 0.2837198
71.050003 | 8791 | 9024.922 | 6652.492 | -233.9215 | 4.810285 | 2354.186 | 13.14153 | 0.2915962
71.059998 | 8301.7266 | 9016.921 | 6651.69 | -715.1947 | 4.990386 | 2346.645 | 13.29677 | 0.2996828
71.07 | 8511.6426 | 9009.182 | 6650.883 | -497.5392 | 5.177302 | 2339.357 | 13.45636 | 0.3079954
71.080002 | 8644.5439 | 9001.708 | 6650.075 | -357.1645 | 5.371143 | 2332.326 | 13.62024 | 0.3165337
71.089996 | 8498.4189 | 8994.503 | 6649.264 | -496.0841 | 5.571979 | 2325.553 | 13.78829 | 0.3252955
71.099998 | 8508.374 | 8987.554 | 6648.45 | -479.1798 | 5.780379 | 2319.028 | 13.9608 | 0.3343
71.110001 | 8349.875 | 8980.862 | 6647.633 | -630.9867 | 5.996452 | 2312.751 | 14.13768 | 0.343546
71.120003 | 8316.667 | 8974.425 | 6646.814 | -657.7576 | 6.220406 | 2306.718 | 14.31889 | 0.3530366
71.129997 | 8212.4697 | 8968.247 | 6645.993 | -755.7768 | 6.45234 | 2300.934 | 14.50434 | 0.3627699
71.139999 | 7886.0913 | 8962.311 | 6645.169 | -1076.219 | 6.69288 | 2295.382 | 14.6943 | 0.372766
71.150002 | 7956.9229 | 8956.625 | 6644.341 | -999.7024 | 6.942159 | 2290.07 | 14.88869 | 0.3830241
71.160004 | 8094.4009 | 8951.184 | 6643.512 | -856.783 | 7.20039 | 2284.991 | 15.08746 | 0.3935462
71.169998 | 8380.3926 | 8945.995 | 6642.68 | -565.6019 | 7.467687 | 2280.152 | 15.29051 | 0.4043307
71.18 | 8579.0439 | 8941.04 | 6641.845 | -361.9962 | 7.744748 | 2275.537 | 15.49811 | 0.4153985
71.190002 | 8497.3408 | 8936.33 | 6641.007 | -438.9894 | 8.031686 | 2271.154 | 15.71017 | 0.4267473
71.199997 | 8218.3887 | 8931.859 | 6640.168 | -713.4705 | 8.32857 | 2266.998 | 15.92648 | 0.4383725
71.209999 | 8249.873 | 8927.619 | 6639.325 | -677.7462 | 8.636126 | 2263.06 | 16.14735 | 0.4502951
71.220001 | 8232.0049 | 8923.618 | 6638.48 | -691.6127 | 8.954487 | 2259.348 | 16.37265 | 0.4625128
71.230003 | 8398.2686 | 8919.848 | 6637.632 | -521.5798 | 9.283959 | 2255.856 | 16.60235 | 0.4750295
71.239998 | 8301.6787 | 8916.313 | 6636.781 | -614.6344 | 9.624631 | 2252.583 | 16.83628 | 0.4878406
71.25 | 8593.6709 | 8913.004 | 6635.928 | -319.3332 | 9.977305 | 2249.523 | 17.07474 | 0.5009684
71.260002 | 8575.2207 | 8909.928 | 6635.072 | -334.707 | 10.34211 | 2246.681 | 17.31758 | 0.5144093
71.269997 | 8447.541 | 8907.078 | 6634.214 | -459.537 | 10.71909 | 2244.052 | 17.56457 | 0.5281564
71.279999 | 8521.9219 | 8904.45 | 6633.353 | -382.5283 | 11.10913 | 2241.63 | 17.81601 | 0.542233
71.290001 | 8250.9668 | 8902.051 | 6632.49 | -651.0844 | 11.51234 | 2239.421 | 18.07177 | 0.556635
71.300003 | 8309.3047 | 8899.873 | 6631.623 | -590.5686 | 11.92905 | 2237.418 | 18.33175 | 0.5713645
71.309998 | 8755.3506 | 8897.92 | 6630.755 | -142.5691 | 12.35934 | 2235.623 | 18.59576 | 0.5864152
71.32 | 8634.1631 | 8896.184 | 6629.884 | -262.0212 | 12.80415 | 2234.031 | 18.86409 | 0.6018109
71.330002 | 8467.1924 | 8894.673 | 6629.009 | -427.4811 | 13.26359 | 2232.646 | 19.13658 | 0.617546
71.339996 | 8503.8896 | 8893.379 | 6628.133 | -389.4898 | 13.73761 | 2231.462 | 19.41287 | 0.6336082
71.349998 | 8385.3359 | 8892.303 | 6627.254 | -506.9676 | 14.22736 | 2230.478 | 19.6934 | 0.6500273
71.360001 | 8351.4229 | 8891.446 | 6626.372 | -540.0228 | 14.7329 | 2229.696 | 19.97791 | 0.6667947
71.370003 | 8446.7266 | 8890.803 | 6625.488 | -444.0766 | 15.25449 | 2229.111 | 20.26626 | 0.6839086
71.379997 | 8369.9609 | 8890.379 | 6624.601 | -520.4177 | 15.79215 | 2228.725 | 20.5582 | 0.7013596
71.389999 | 8446.6836 | 8890.165 | 6623.712 | -443.4817 | 16.34707 | 2228.533 | 20.85408 | 0.7191757
71.400002 | 8397.6221 | 8890.171 | 6622.82 | -492.5489 | 16.91935 | 2228.541 | 21.15368 | 0.7373488
71.410004 | 8272.8867 | 8890.386 | 6621.925 | -617.4993 | 17.50917 | 2228.739 | 21.45679 | 0.7558736
71.419998 | 8394.9297 | 8890.817 | 6621.028 | -495.8877 | 18.11654 | 2229.135 | 21.76316 | 0.7747401
71.43 | 8480.1992 | 8891.458 | 6620.128 | -411.2593 | 18.74277 | 2229.72 | 22.07314 | 0.7939768
71.440002 | 8264.0205 | 8892.316 | 6619.226 | -628.2959 | 19.38783 | 2230.503 | 22.38645 | 0.8135715
71.449997 | 8140.8013 | 8893.382 | 6618.321 | -752.5811 | 20.05155 | 2231.474 | 22.7027 | 0.8335075
71.459999 | 8469.7656 | 8894.658 | 6617.413 | -424.8923 | 20.73525 | 2232.633 | 23.02222 | 0.8538123
71.470001 | 8769.1621 | 8896.148 | 6616.503 | -126.9855 | 21.4389 | 2233.986 | 23.34475 | 0.8744734
71.480003 | 8244.6074 | 8897.847 | 6615.59 | -653.2392 | 22.16283 | 2235.528 | 23.67011 | 0.8954878
71.489998 | 8207.6895 | 8899.755 | 6614.676 | -692.065 | 22.90689 | 2237.257 | 23.99797 | 0.9168394
71.5 | 8796.8076 | 8901.872 | 6613.758 | -105.0642 | 23.67246 | 2239.174 | 24.32864 | 0.9385555
71.510002 | 8661.8203 | 8904.203 | 6612.837 | -242.3826 | 24.45946 | 2241.284 | 24.66183 | 0.9606212
71.519997 | 8298.4531 | 8906.739 | 6611.915 | -608.2855 | 25.2676 | 2243.576 | 24.99709 | 0.9830153
71.529999 | 8446.7598 | 8909.483 | 6610.989 | -462.7232 | 26.09835 | 2246.055 | 25.33477 | 1.005766
71.540001 | 8526.083 | 8912.441 | 6610.061 | -386.3578 | 26.95158 | 2248.725 | 25.67455 | 1.028858
71.550003 | 8636.5586 | 8915.604 | 6609.13 | -279.0451 | 27.82752 | 2251.577 | 26.01621 | 1.052282
71.559998 | 8782.1768 | 8918.974 | 6608.198 | -136.7973 | 28.72594 | 2254.615 | 26.35941 | 1.076021
71.57 | 8718.9102 | 8922.553 | 6607.262 | -203.6431 | 29.64837 | 2257.838 | 26.70444 | 1.100101
71.580002 | 8596.8418 | 8926.346 | 6606.324 | -329.504 | 30.59458 | 2261.252 | 27.051 | 1.124505
71.589996 | 8905.0332 | 8930.339 | 6605.383 | -25.30629 | 31.56399 | 2264.844 | 27.39853 | 1.149202
71.599998 | 9057.4902 | 8934.545 | 6604.44 | 122.9454 | 32.55848 | 2268.625 | 27.74749 | 1.174228
71.610001 | 8868.8193 | 8938.959 | 6603.494 | -70.14003 | 33.5777 | 2272.591 | 28.09748 | 1.19956
71.620003 | 8653.2197 | 8943.581 | 6602.545 | -290.3612 | 34.62169 | 2276.74 | 28.44825 | 1.225186
71.629997 | 8870.8457 | 8948.408 | 6601.595 | -77.56246 | 35.68999 | 2281.073 | 28.79942 | 1.251081
71.639999 | 8945.6045 | 8953.444 | 6600.642 | -7.839021 | 36.78448 | 2285.589 | 29.15131 | 1.277277
71.650002 | 8853.8662 | 8958.692 | 6599.685 | -104.8257 | 37.90479 | 2290.294 | 29.50363 | 1.303753
71.660004 | 8565.5889 | 8964.143 | 6598.727 | -398.5541 | 39.05079 | 2295.179 | 29.856 | 1.33049
71.669998 | 8364.1943 | 8969.801 | 6597.766 | -605.6066 | 40.222 | 2300.247 | 30.20814 | 1.357464
71.68 | 8559.7881 | 8975.668 | 6596.803 | -415.8797 | 41.42037 | 2305.5 | 30.56033 | 1.384708
71.690002 | 8704.3848 | 8981.748 | 6595.836 | -277.3632 | 42.64534 | 2310.942 | 30.91225 | 1.412195
71.699997 | 8670.126 | 8988.028 | 6594.868 | -317.9021 | 43.89603 | 2316.56 | 31.26336 | 1.43989
71.709999 | 8548.6084 | 8994.518 | 6593.897 | -445.9092 | 45.17439 | 2322.364 | 31.61401 | 1.467824
71.720001 | 8435.8672 | 9001.219 | 6592.923 | -565.3515 | 46.47983 | 2328.356 | 31.96387 | 1.495972
71.730003 | 8910.2178 | 9008.125 | 6591.947 | -97.90731 | 47.81236 | 2334.529 | 32.31269 | 1.524318
71.739998 | 8907.0127 | 9015.235 | 6590.969 | -108.2218 | 49.17122 | 2340.881 | 32.6601 | 1.552835
71.75 | 8499.625 | 9022.554 | 6589.988 | -522.9294 | 50.55837 | 2347.42 | 33.0064 | 1.58155
71.760002 | 8690.6846 | 9030.086 | 6589.004 | -339.4014 | 51.9731 | 2354.147 | 33.35126 | 1.610436
71.769997 | 8818.4902 | 9037.816 | 6588.018 | -219.326 | 53.41432 | 2361.05 | 33.6942 | 1.639456
71.779999 | 8826.4854 | 9045.756 | 6587.03 | -219.2704 | 54.88412 | 2368.138 | 34.03554 | 1.66864
71.790001 | 9153.6104 | 9053.908 | 6586.038 | 99.70284 | 56.38176 | 2375.414 | 34.375 | 1.697961
71.800003 | 9279.7568 | 9062.26 | 6585.045 | 217.4964 | 57.90703 | 2382.869 | 34.71228 | 1.7274
71.809998 | 8997.4121 | 9070.815 | 6584.049 | -73.40329 | 59.45902 | 2390.503 | 35.04711 | 1.75693
71.82 | 8803.3418 | 9079.58 | 6583.05 | -276.2378 | 61.03984 | 2398.323 | 35.37974 | 1.786577
71.830002 | 9096.4893 | 9088.555 | 6582.049 | 7.934328 | 62.64859 | 2406.331 | 35.70993 | 1.816313
71.839996 | 8975.1816 | 9097.724 | 6581.046 | -122.542 | 64.28369 | 2414.51 | 36.03713 | 1.846095
71.849998 | 8878.6348 | 9107.104 | 6580.04 | -228.4687 | 65.94785 | 2422.878 | 36.36179 | 1.875961
71.860001 | 9187.9502 | 9116.69 | 6579.031 | 71.26064 | 67.63991 | 2431.429 | 36.68357 | 1.905878
71.870003 | 9060.1367 | 9126.477 | 6578.02 | -66.34008 | 69.35943 | 2440.159 | 37.00226 | 1.935826
71.879997 | 9009.834 | 9136.461 | 6577.007 | -126.6272 | 71.1052 | 2449.065 | 37.31756 | 1.965775
71.889999 | 8940.0186 | 9146.651 | 6575.991 | -206.6322 | 72.87971 | 2458.154 | 37.62975 | 1.995753
71.900002 | 8849.8701 | 9157.048 | 6574.973 | -307.178 | 74.68196 | 2467.429 | 37.93866 | 2.025735
71.910004 | 8928.9336 | 9167.639 | 6573.952 | -238.7056 | 76.51114 | 2476.877 | 38.24395 | 2.055693
71.919998 | 9066.0605 | 9178.425 | 6572.929 | -112.3648 | 78.36611 | 2486.499 | 38.54546 | 2.0856
71.93 | 8907.374 | 9189.415 | 6571.903 | -282.0406 | 80.24943 | 2496.303 | 38.84344 | 2.115486
71.940002 | 8921.2607 | 9200.608 | 6570.875 | -279.3473 | 82.15979 | 2506.29 | 39.13771 | 2.145322
71.949997 | 9042.498 | 9211.986 | 6569.845 | -169.4875 | 84.09534 | 2516.442 | 39.42782 | 2.175066
71.959999 | 9305.4131 | 9223.563 | 6568.812 | 81.85037 | 86.05859 | 2526.774 | 39.71411 | 2.204746
71.970001 | 9283.3145 | 9235.339 | 6567.776 | 47.97592 | 88.04827 | 2537.284 | 39.9964 | 2.234336
71.980003 | 9321.2139 | 9247.303 | 6566.738 | 73.91043 | 90.06389 | 2547.963 | 40.2745 | 2.263816
71.989998 | 9156.0908 | 9259.452 | 6565.698 | -103.3608 | 92.1039 | 2558.808 | 40.5482 | 2.293155
72 | 9293.8721 | 9271.794 | 6564.655 | 22.07799 | 94.17078 | 2569.828 | 40.81776 | 2.32238
72.010002 | 9333.333 | 9284.331 | 6563.61 | 49.00224 | 96.26318 | 2581.024 | 41.08305 | 2.351464
72.019997 | 9258.3936 | 9297.039 | 6562.562 | -38.64566 | 98.37891 | 2592.374 | 41.34366 | 2.380365
72.029999 | 9323.4023 | 9309.936 | 6561.512 | 13.46584 | 100.5207 | 2603.895 | 41.59991 | 2.409111
72.040001 | 9287.1875 | 9323.021 | 6560.459 | -35.83386 | 102.687 | 2615.586 | 41.8517 | 2.437678
72.050003 | 9240.958 | 9336.278 | 6559.404 | -95.31997 | 104.8771 | 2627.432 | 42.09878 | 2.466042
72.059998 | 9526.0342 | 9349.704 | 6558.348 | 176.3301 | 107.0894 | 2639.432 | 42.34107 | 2.494177
72.07 | 9503.1943 | 9363.31 | 6557.288 | 139.8839 | 109.3264 | 2651.596 | 42.57877 | 2.522107
72.080002 | 9292.8174 | 9377.094 | 6556.225 | -84.27652 | 111.5865 | 2663.921 | 42.8118 | 2.549807
72.089996 | 9658.1631 | 9391.029 | 6555.161 | 267.1344 | 113.867 | 2676.383 | 43.03975 | 2.577232
72.099998 | 9770.4043 | 9405.139 | 6554.094 | 365.2656 | 116.1713 | 2689.006 | 43.26302 | 2.604417
72.110001 | 9611.8027 | 9419.413 | 6553.024 | 192.3898 | 118.4974 | 2701.778 | 43.48143 | 2.631333
72.120003 | 9581.7988 | 9433.842 | 6551.952 | 147.9571 | 120.8443 | 2714.692 | 43.69485 | 2.657957
72.129997 | 9780.4473 | 9448.416 | 6550.879 | 332.0313 | 123.2099 | 2727.74 | 43.90316 | 2.684265
72.139999 | 9485.2188 | 9463.146 | 6549.802 | 22.07235 | 125.5973 | 2740.93 | 44.10653 | 2.710276
72.150002 | 9517.041 | 9478.031 | 6548.723 | 39.00979 | 128.0046 | 2754.263 | 44.30496 | 2.735973
72.160004 | 9500.9102 | 9493.05 | 6547.641 | 7.860553 | 130.4302 | 2767.718 | 44.49817 | 2.761324
72.169998 | 9838.0273 | 9508.199 | 6546.558 | 329.8287 | 132.8725 | 2781.295 | 44.68617 | 2.786311
72.18 | 9685.8076 | 9523.488 | 6545.472 | 162.3193 | 135.3342 | 2795.002 | 44.86909 | 2.810954
72.190002 | 9755.5273 | 9538.914 | 6544.383 | 216.613 | 137.8132 | 2808.835 | 45.04694 | 2.83523
72.199997 | 9946.2246 | 9554.448 | 6543.293 | 391.7765 | 140.3068 | 2822.77 | 45.21937 | 2.8591
72.209999 | 10207.2627 | 9570.108 | 6542.2 | 637.1552 | 142.8175 | 2836.821 | 45.38662 | 2.882586
72.220001 | 9973.3916 | 9585.886 | 6541.104 | 387.5057 | 145.3436 | 2850.984 | 45.54867 | 2.905668
72.230003 | 9955.8135 | 9601.769 | 6540.006 | 354.0447 | 147.8837 | 2865.246 | 45.70536 | 2.928326
72.239998 | 9932.7588 | 9617.744 | 6538.906 | 315.0146 | 150.4356 | 2879.595 | 45.85663 | 2.950536
72.25 | 9952.1201 | 9633.824 | 6537.803 | 318.2959 | 153.0019 | 2894.044 | 46.0026 | 2.972315
72.260002 | 10154.916 | 9650.003 | 6536.698 | 504.913 | 155.5805 | 2908.587 | 46.14331 | 2.993646
72.269997 | 10396.542 | 9666.251 | 6535.592 | 730.2915 | 158.1681 | 2923.198 | 46.27845 | 3.01449
72.279999 | 10319.7002 | 9682.585 | 6534.482 | 637.1155 | 160.7677 | 2937.892 | 46.40822 | 3.034866
72.290001 | 10406.833 | 9698.997 | 6533.369 | 707.836 | 163.3769 | 2952.663 | 46.53262 | 3.054759
72.300003 | 10270.7783 | 9715.473 | 6532.255 | 555.3053 | 165.9944 | 2967.498 | 46.65152 | 3.074149
72.309998 | 10091.127 | 9731.999 | 6531.139 | 359.1282 | 168.6178 | 2982.384 | 46.76489 | 3.093017
72.32 | 10126.0371 | 9748.587 | 6530.02 | 377.4501 | 171.2496 | 2997.334 | 46.87282 | 3.111375
72.330002 | 10520.7275 | 9765.23 | 6528.898 | 755.4971 | 173.8876 | 3012.34 | 46.97536 | 3.129209
72.339996 | 10466.2148 | 9781.896 | 6527.775 | 684.3192 | 176.5279 | 3027.374 | 47.07224 | 3.146484
72.349998 | 10446.8652 | 9798.609 | 6526.649 | 648.2559 | 179.1742 | 3042.459 | 47.1637 | 3.163223
72.360001 | 10619.1191 | 9815.354 | 6525.52 | 803.7649 | 181.8238 | 3057.581 | 47.24969 | 3.179408
72.370003 | 10617.7529 | 9832.119 | 6524.39 | 785.6335 | 184.4749 | 3072.73 | 47.33015 | 3.195023
72.379997 | 10919.3848 | 9848.889 | 6523.257 | 1070.496 | 187.125 | 3087.892 | 47.40509 | 3.210055
72.389999 | 10930.8213 | 9865.677 | 6522.122 | 1065.144 | 189.7768 | 3103.079 | 47.47452 | 3.22451
72.400002 | 10855.834 | 9882.477 | 6520.984 | 973.3567 | 192.4283 | 3118.288 | 47.53859 | 3.238385
72.410004 | 11193.0742 | 9899.267 | 6519.844 | 1293.807 | 195.077 | 3133.497 | 47.59709 | 3.251655
72.419998 | 10950.6904 | 9916.041 | 6518.703 | 1034.649 | 197.7208 | 3148.703 | 47.65019 | 3.264319
72.43 | 10665.5928 | 9932.812 | 6517.558 | 732.7808 | 200.3625 | 3163.917 | 47.69788 | 3.276381
72.440002 | 10697.7109 | 9949.573 | 6516.412 | 748.138 | 202.9997 | 3179.133 | 47.7403 | 3.287839
72.449997 | 11135.3096 | 9966.294 | 6515.263 | 1169.015 | 205.6288 | 3194.326 | 47.77729 | 3.298669
72.459999 | 11152.3223 | 9982.997 | 6514.112 | 1169.325 | 208.2526 | 3209.515 | 47.80898 | 3.308882
72.470001 | 11079.3369 | 9999.673 | 6512.958 | 1079.664 | 210.8689 | 3224.692 | 47.83548 | 3.318477
72.480003 | 11194.8818 | 10016.31 | 6511.802 | 1178.569 | 213.4763 | 3239.85 | 47.85679 | 3.327447
72.489998 | 11171.0254 | 10032.9 | 6510.645 | 1138.123 | 216.0723 | 3254.976 | 47.87297 | 3.335784
72.5 | 11192.0605 | 10049.46 | 6509.484 | 1142.602 | 218.6594 | 3270.087 | 47.88406 | 3.343497
72.510002 | 11213.4883 | 10065.98 | 6508.322 | 1147.509 | 221.2357 | 3285.181 | 47.89028 | 3.35059
72.519997 | 11243.6377 | 10082.44 | 6507.158 | 1161.201 | 223.7978 | 3300.233 | 47.89153 | 3.357049
72.529999 | 11007.3125 | 10098.85 | 6505.99 | 908.4579 | 226.3486 | 3315.265 | 47.88793 | 3.362883
72.540001 | 11286.9971 | 10115.23 | 6504.821 | 1171.77 | 228.886 | 3330.273 | 47.87967 | 3.368099
72.550003 | 11737.2881 | 10131.55 | 6503.649 | 1605.737 | 231.409 | 3345.253 | 47.86678 | 3.372696
72.559998 | 11811.5254 | 10147.81 | 6502.476 | 1663.713 | 233.9154 | 3360.195 | 47.84939 | 3.376674
72.57 | 11309.8809 | 10164.03 | 6501.3 | 1145.847 | 236.4077 | 3375.118 | 47.82756 | 3.380042
72.580002 | 11272.4805 | 10180.21 | 6500.122 | 1092.266 | 238.8845 | 3390.024 | 47.80155 | 3.382811
72.589996 | 11284.9336 | 10196.33 | 6498.942 | 1088.606 | 241.3421 | 3404.888 | 47.77132 | 3.384973
72.599998 | 11572.7988 | 10212.41 | 6497.759 | 1360.385 | 243.7849 | 3419.747 | 47.73709 | 3.386548
72.610001 | 11385.9121 | 10228.46 | 6496.574 | 1157.454 | 246.2103 | 3434.588 | 47.69895 | 3.387537
72.620003 | 11109.6709 | 10244.47 | 6495.387 | 865.2041 | 248.6178 | 3449.417 | 47.65713 | 3.387952
72.629997 | 11031.4229 | 10260.43 | 6494.198 | 770.9941 | 251.0053 | 3464.226 | 47.61176 | 3.387802
72.639999 | 11354.5889 | 10276.37 | 6493.007 | 1078.22 | 253.3761 | 3479.037 | 47.56285 | 3.38709
72.650002 | 11614.9072 | 10292.29 | 6491.813 | 1322.613 | 255.7289 | 3493.856 | 47.51076 | 3.385838
72.660004 | 11275.0889 | 10308.19 | 6490.617 | 966.8954 | 258.0624 | 3508.675 | 47.45548 | 3.384045
72.669998 | 11297.6113 | 10324.07 | 6489.419 | 973.5376 | 260.3757 | 3523.5 | 47.39739 | 3.381735
72.68 | 11566.9512 | 10339.96 | 6488.219 | 1226.993 | 262.6718 | 3538.352 | 47.33643 | 3.378909
72.690002 | 11463.7314 | 10355.85 | 6487.016 | 1107.878 | 264.9497 | 3553.239 | 47.27298 | 3.375591
72.699997 | 11512.3359 | 10371.75 | 6485.812 | 1140.591 | 267.2071 | 3568.147 | 47.20711 | 3.371787
72.709999 | 11660.9531 | 10387.67 | 6484.605 | 1273.288 | 269.4474 | 3583.106 | 47.13895 | 3.367507
72.720001 | 11678.2354 | 10403.62 | 6483.396 | 1274.618 | 271.6697 | 3598.12 | 47.06877 | 3.362771
72.730003 | 11238.582 | 10419.61 | 6482.185 | 818.9693 | 273.8742 | 3613.199 | 46.99679 | 3.357596
72.739998 | 11287.7266 | 10435.64 | 6480.972 | 852.0816 | 276.0595 | 3628.338 | 46.92318 | 3.351996
72.75 | 11378.6914 | 10451.75 | 6479.757 | 926.9448 | 278.2289 | 3643.567 | 46.84803 | 3.345978
72.760002 | 11291.0156 | 10467.93 | 6478.539 | 823.0877 | 280.382 | 3658.896 | 46.77169 | 3.339569
72.769997 | 11776.5293 | 10484.18 | 6477.32 | 1292.352 | 282.517 | 3674.314 | 46.69427 | 3.33278
72.779999 | 11819.5117 | 10500.53 | 6476.098 | 1318.98 | 284.6374 | 3689.855 | 46.61588 | 3.325619
72.790001 | 11618.9375 | 10517 | 6474.874 | 1101.941 | 286.7427 | 3705.525 | 46.53682 | 3.318109
72.800003 | 11487.8389 | 10533.59 | 6473.648 | 954.2516 | 288.8337 | 3721.338 | 46.4573 | 3.310269
72.809998 | 11413.04 | 10550.3 | 6472.42 | 862.7412 | 290.909 | 3737.29 | 46.3775 | 3.302116
72.82 | 11607.7617 | 10567.17 | 6471.189 | 1040.594 | 292.9724 | 3753.415 | 46.2975 | 3.293654
72.830002 | 11644.9316 | 10584.21 | 6469.957 | 1060.724 | 295.0238 | 3769.724 | 46.21766 | 3.284913
72.839996 | 11480.8828 | 10601.4 | 6468.723 | 879.4822 | 297.061 | 3786.203 | 46.13803 | 3.275902
72.849998 | 11595.7207 | 10618.81 | 6467.486 | 976.9149 | 299.0894 | 3802.905 | 46.05885 | 3.266636
72.860001 | 11425.7373 | 10636.41 | 6466.247 | 789.3243 | 301.1075 | 3819.821 | 45.98023 | 3.257127
72.870003 | 11408.4766 | 10654.25 | 6465.006 | 754.231 | 303.1164 | 3836.973 | 45.90249 | 3.247402
72.879997 | 11483.6064 | 10672.3 | 6463.764 | 811.3078 | 305.1153 | 3854.356 | 45.82577 | 3.237477
72.889999 | 11466.5371 | 10690.61 | 6462.518 | 775.9261 | 307.1077 | 3872.007 | 45.75008 | 3.227347
72.900002 | 11498.4814 | 10709.2 | 6461.271 | 789.2831 | 309.0942 | 3889.94 | 45.67577 | 3.217045
72.910004 | 11468.1934 | 10728.06 | 6460.022 | 740.1351 | 311.0743 | 3908.153 | 45.60287 | 3.206575
72.919998 | 11645.6152 | 10747.21 | 6458.771 | 898.4098 | 313.0483 | 3926.658 | 45.53173 | 3.19597
72.93 | 11771.9141 | 10766.68 | 6457.517 | 1005.239 | 315.0197 | 3945.491 | 45.46228 | 3.185217
72.940002 | 11490.7988 | 10786.48 | 6456.262 | 704.3174 | 316.9888 | 3964.661 | 45.39486 | 3.174349
72.949997 | 11349.8203 | 10806.61 | 6455.005 | 543.2085 | 318.9542 | 3984.16 | 45.32953 | 3.163377
72.959999 | 11259.8174 | 10827.11 | 6453.745 | 432.706 | 320.9198 | 4004.028 | 45.26634 | 3.152299
72.970001 | 11081.2998 | 10847.99 | 6452.483 | 233.3126 | 322.8853 | 4024.272 | 45.20555 | 3.141138
72.980003 | 11068.3896 | 10869.26 | 6451.22 | 199.1311 | 324.8523 | 4044.909 | 45.14732 | 3.12991
72.989998 | 11368.8896 | 10890.92 | 6449.955 | 477.9723 | 326.8195 | 4065.933 | 45.09174 | 3.118627
73 | 11555.1924 | 10913.01 | 6448.687 | 642.1846 | 328.7906 | 4087.384 | 45.03882 | 3.107285
73.010002 | 11483.1836 | 10935.54 | 6447.417 | 547.6401 | 330.7662 | 4109.276 | 44.98888 | 3.09591
73.019997 | 11545.1123 | 10958.51 | 6446.146 | 586.6032 | 332.7447 | 4131.592 | 44.9419 | 3.084511
73.029999 | 11112.834 | 10981.95 | 6444.872 | 130.8818 | 334.7299 | 4154.38 | 44.89793 | 3.073081
73.040001 | 11433.7246 | 11005.88 | 6443.595 | 427.8463 | 336.7217 | 4177.642 | 44.85718 | 3.061643
73.050003 | 11788.5068 | 11030.31 | 6442.317 | 758.2001 | 338.7214 | 4201.398 | 44.81978 | 3.050208
73.059998 | 11736.6094 | 11055.22 | 6441.038 | 681.3848 | 340.7277 | 4225.634 | 44.78576 | 3.038785
73.07 | 11621.6396 | 11080.68 | 6439.756 | 540.9587 | 342.7443 | 4250.398 | 44.75514 | 3.027366
73.080002 | 11726.6807 | 11106.69 | 6438.472 | 619.9937 | 344.7716 | 4275.699 | 44.72818 | 3.015976
73.089996 | 11431.6953 | 11133.21 | 6437.187 | 298.483 | 346.8072 | 4301.509 | 44.70474 | 3.004615
73.099998 | 11476.6299 | 11160.34 | 6435.899 | 316.2933 | 348.8567 | 4327.902 | 44.68509 | 2.993287
73.110001 | 11521.6602 | 11188.04 | 6434.609 | 333.6231 | 350.9183 | 4354.859 | 44.66913 | 2.981994
73.120003 | 11498.3516 | 11216.34 | 6433.317 | 282.0125 | 352.9934 | 4382.401 | 44.6571 | 2.970755
73.129997 | 11624.8828 | 11245.23 | 6432.024 | 379.6573 | 355.0807 | 4410.512 | 44.64895 | 2.959576
73.139999 | 11518.4844 | 11274.75 | 6430.728 | 243.7359 | 357.1835 | 4439.244 | 44.64468 | 2.948439
73.150002 | 11802.9248 | 11304.92 | 6429.43 | 498.0053 | 359.3026 | 4468.605 | 44.64449 | 2.937368
73.160004 | 12029.7842 | 11335.73 | 6428.13 | 694.0589 | 361.4366 | 4498.584 | 44.64826 | 2.926357
73.169998 | 11986.7998 | 11367.17 | 6426.829 | 619.6251 | 363.586 | 4529.188 | 44.65618 | 2.915428
73.18 | 11800.3115 | 11399.32 | 6425.526 | 400.9962 | 365.7538 | 4560.463 | 44.66818 | 2.904558
73.190002 | 11771.6387 | 11432.15 | 6424.22 | 339.4846 | 367.9402 | 4592.416 | 44.68444 | 2.893769
73.199997 | 12140.8379 | 11465.66 | 6422.913 | 675.1782 | 370.1427 | 4625.016 | 44.70482 | 2.883061
73.209999 | 12353.0381 | 11499.89 | 6421.604 | 853.146 | 372.3652 | 4658.321 | 44.72937 | 2.87242
73.220001 | 11917.9053 | 11534.85 | 6420.292 | 383.0558 | 374.6071 | 4692.33 | 44.7582 | 2.861862
73.230003 | 11972.8389 | 11570.55 | 6418.979 | 402.2926 | 376.8692 | 4727.055 | 44.79134 | 2.85139
73.239998 | 12043.252 | 11606.96 | 6417.665 | 436.2935 | 379.1497 | 4762.475 | 44.8287 | 2.841007
73.25 | 11857.2939 | 11644.15 | 6416.347 | 213.1486 | 381.4518 | 4798.645 | 44.87032 | 2.830697
73.260002 | 11808.333 | 11682.11 | 6415.028 | 126.2198 | 383.7759 | 4835.572 | 44.91636 | 2.82048
73.269997 | 11881.4004 | 11720.82 | 6413.708 | 160.5784 | 386.119 | 4873.218 | 44.9666 | 2.81035
73.279999 | 11933.2051 | 11760.34 | 6412.385 | 172.8669 | 388.4849 | 4911.647 | 45.02111 | 2.800294
73.290001 | 12001.4248 | 11800.66 | 6411.06 | 200.7691 | 390.8728 | 4950.852 | 45.07997 | 2.790325
73.300003 | 12049.8594 | 11841.79 | 6409.734 | 208.0713 | 393.2833 | 4990.847 | 45.14318 | 2.780445
73.309998 | 12270.7236 | 11883.7 | 6408.406 | 387.0195 | 395.7142 | 5031.602 | 45.21061 | 2.770652
73.32 | 12291.8203 | 11926.47 | 6407.076 | 365.3517 | 398.1687 | 5073.181 | 45.2823 | 2.760932
73.330002 | 12084.2959 | 11970.09 | 6405.744 | 114.2096 | 400.6471 | 5115.586 | 45.35841 | 2.751301
73.339996 | 12272.1309 | 12014.49 | 6404.41 | 257.6378 | 403.1447 | 5158.758 | 45.43854 | 2.741748
73.349998 | 12200.6943 | 12059.8 | 6403.074 | 140.8925 | 405.6682 | 5202.804 | 45.52308 | 2.732272
73.360001 | 12000.9004 | 12105.97 | 6401.737 | -105.0661 | 408.214 | 5247.681 | 45.61176 | 2.722866
73.370003 | 11971.5918 | 12153.01 | 6400.397 | -181.4151 | 410.7831 | 5293.409 | 45.70471 | 2.713541
73.379997 | 12167.2139 | 12200.89 | 6399.056 | -33.67177 | 413.373 | 5339.95 | 45.80173 | 2.704295
73.389999 | 12170.2793 | 12249.67 | 6397.713 | -79.39462 | 415.9868 | 5387.376 | 45.90286 | 2.695105
73.400002 | 12092.0791 | 12299.37 | 6396.368 | -207.2941 | 418.6245 | 5435.687 | 46.00821 | 2.685987
73.410004 | 12081.624 | 12349.95 | 6395.021 | -268.326 | 421.2834 | 5484.851 | 46.11748 | 2.676928
73.419998 | 12182.6758 | 12401.4 | 6393.673 | -218.725 | 423.9632 | 5534.866 | 46.23076 | 2.667942
73.43 | 12459.9521 | 12453.79 | 6392.322 | 6.161172 | 426.6665 | 5585.795 | 46.34802 | 2.659002
73.440002 | 12240.3291 | 12507.12 | 6390.97 | -266.7865 | 429.3929 | 5637.633 | 46.46936 | 2.650125
73.449997 | 12431.4248 | 12561.31 | 6389.617 | -129.8859 | 432.1381 | 5690.32 | 46.5944 | 2.6413
73.459999 | 12539.7061 | 12616.46 | 6388.261 | -76.75072 | 434.9056 | 5743.935 | 46.72326 | 2.632512
73.470001 | 12391.207 | 12672.54 | 6386.903 | -281.3297 | 437.6942 | 5798.46 | 46.85593 | 2.62377
73.480003 | 12204.4688 | 12729.56 | 6385.543 | -525.0863 | 440.5037 | 5853.901 | 46.99237 | 2.615071
73.489998 | 12087.3018 | 12787.46 | 6384.183 | -700.1605 | 443.3306 | 5910.21 | 47.13231 | 2.606412
73.5 | 12450.1904 | 12846.34 | 6382.82 | -396.1454 | 446.1781 | 5967.464 | 47.27585 | 2.597775
73.510002 | 12490.499 | 12906.17 | 6381.455 | -415.6694 | 449.0458 | 6025.655 | 47.42305 | 2.589174
73.519997 | 12514.6592 | 12966.88 | 6380.089 | -452.2239 | 451.9285 | 6084.711 | 47.57348 | 2.580596
73.529999 | 12432.4795 | 13028.57 | 6378.721 | -596.0862 | 454.8297 | 6144.716 | 47.72726 | 2.572026
73.540001 | 12276.1875 | 13091.19 | 6377.351 | -815.0069 | 457.7481 | 6205.648 | 47.88438 | 2.563472
73.550003 | 12413.4229 | 13154.76 | 6375.979 | -741.3421 | 460.6826 | 6267.504 | 48.04471 | 2.554929
73.559998 | 12729.126 | 13219.22 | 6374.606 | -490.0933 | 463.6297 | 6330.229 | 48.20797 | 2.546395
73.57 | 12965.085 | 13284.64 | 6373.231 | -319.553 | 466.5921 | 6393.903 | 48.37427 | 2.537848
73.580002 | 13047.9463 | 13351.01 | 6371.854 | -303.0618 | 469.5691 | 6458.512 | 48.54362 | 2.529304
73.589996 | 12781.0986 | 13418.22 | 6370.477 | -637.1196 | 472.5539 | 6523.952 | 48.71542 | 2.520745
73.599998 | 12635.7383 | 13486.41 | 6369.096 | -850.6751 | 475.553 | 6590.362 | 48.89015 | 2.512168
73.610001 | 12451.7109 | 13555.51 | 6367.714 | -1103.802 | 478.5615 | 6657.667 | 49.06737 | 2.503563
73.620003 | 12652.4199 | 13625.52 | 6366.33 | -973.0972 | 481.5788 | 6725.866 | 49.24709 | 2.494934
73.629997 | 12993.6846 | 13696.36 | 6364.945 | -702.6742 | 484.6011 | 6794.897 | 49.42899 | 2.486279
73.639999 | 12941.374 | 13768.12 | 6363.558 | -826.7447 | 487.6303 | 6864.839 | 49.61309 | 2.47757
73.650002 | 13145.6836 | 13840.78 | 6362.169 | -695.0946 | 490.6658 | 6935.675 | 49.7994 | 2.468822
73.660004 | 13221.5166 | 13914.27 | 6360.779 | -692.75 | 493.7026 | 7007.338 | 49.98746 | 2.460016
73.669998 | 13027.2852 | 13988.56 | 6359.388 | -961.2703 | 496.7394 | 7079.8 | 50.17725 | 2.451165
73.68 | 13245.1572 | 14063.72 | 6357.994 | -818.5603 | 499.7776 | 7153.135 | 50.3687 | 2.442238
73.690002 | 13415.4854 | 14139.72 | 6356.598 | -724.2359 | 502.8157 | 7227.312 | 50.5618 | 2.433251
73.699997 | 13454.8398 | 14216.45 | 6355.202 | -761.6103 | 505.8472 | 7302.221 | 50.75597 | 2.424189
73.709999 | 13201.5049 | 14294 | 6353.803 | -1092.491 | 508.8746 | 7377.952 | 50.95132 | 2.415035
73.720001 | 12869.9717 | 14372.31 | 6352.403 | -1502.339 | 511.8955 | 7454.459 | 51.14773 | 2.405798
73.730003 | 13050.1455 | 14451.37 | 6351.001 | -1401.22 | 514.9077 | 7531.716 | 51.34497 | 2.396467
73.739998 | 13050.8516 | 14531.07 | 6349.598 | -1480.222 | 517.9065 | 7609.64 | 51.54267 | 2.387043
73.75 | 12901.7295 | 14611.51 | 6348.192 | -1709.783 | 520.8935 | 7688.308 | 51.74086 | 2.377502
73.760002 | 12932.4561 | 14692.64 | 6346.786 | -1760.187 | 523.8671 | 7767.683 | 51.9395 | 2.367859
73.769997 | 13417.0107 | 14774.33 | 6345.378 | -1357.323 | 526.8202 | 7847.64 | 52.13794 | 2.358099
73.779999 | 13449.5977 | 14856.67 | 6343.968 | -1407.076 | 529.7549 | 7928.266 | 52.33629 | 2.348205
73.790001 | 13300.0742 | 14939.6 | 6342.556 | -1639.527 | 532.6686 | 8009.504 | 52.53438 | 2.338184
73.800003 | 13720.2559 | 15023.08 | 6341.143 | -1302.82 | 535.5582 | 8091.315 | 52.73194 | 2.328029
73.809998 | 14012.5508 | 15107 | 6339.729 | -1094.449 | 538.4191 | 8173.606 | 52.92859 | 2.31774
73.82 | 13716.6318 | 15191.45 | 6338.312 | -1474.815 | 541.2522 | 8256.451 | 53.12433 | 2.307294
73.830002 | 13618.4297 | 15276.36 | 6336.894 | -1657.933 | 544.0558 | 8339.797 | 53.31907 | 2.296703
73.839996 | 13616.667 | 15361.58 | 6335.476 | -1744.917 | 546.8214 | 8423.489 | 53.51207 | 2.285957
73.849998 | 13636.3691 | 15447.25 | 6334.055 | -1810.88 | 549.5536 | 8507.662 | 53.70368 | 2.275043
73.860001 | 13576.0059 | 15533.24 | 6332.632 | -1957.235 | 552.2466 | 8592.205 | 53.89342 | 2.263959
73.870003 | 13479.5557 | 15619.51 | 6331.208 | -2139.954 | 554.8981 | 8677.07 | 54.08109 | 2.252706
73.879997 | 13589.6025 | 15705.96 | 6329.783 | -2116.354 | 557.5037 | 8762.162 | 54.26635 | 2.241287
73.889999 | 13979.3584 | 15792.65 | 6328.356 | -1813.287 | 560.0632 | 8847.547 | 54.4491 | 2.229674
73.900002 | 14094.6826 | 15879.52 | 6326.927 | -1784.833 | 562.5749 | 8933.167 | 54.62925 | 2.21788
73.910004 | 13922.8896 | 15966.46 | 6325.497 | -2043.568 | 565.0329 | 9018.915 | 54.80624 | 2.205894
73.919998 | 14019.2842 | 16053.4 | 6324.066 | -2034.118 | 567.4352 | 9104.727 | 54.97998 | 2.19373
73.93 | 14497.6572 | 16140.41 | 6322.633 | -1642.752 | 569.7812 | 9190.664 | 55.15032 | 2.181358
73.940002 | 14623.2227 | 16227.41 | 6321.198 | -1604.183 | 572.069 | 9276.652 | 55.31715 | 2.168795
73.949997 | 14651.2178 | 16314.23 | 6319.763 | -1663.015 | 574.2917 | 9362.543 | 55.47987 | 2.156037
73.959999 | 14179.9482 | 16400.97 | 6318.325 | -2221.019 | 576.45 | 9448.41 | 55.63851 | 2.143065
73.970001 | 14017.2402 | 16487.52 | 6316.886 | -2470.284 | 578.5417 | 9534.174 | 55.79289 | 2.129892
73.980003 | 13883.8711 | 16573.84 | 6315.445 | -2689.965 | 580.563 | 9619.769 | 55.9427 | 2.116513
73.989998 | 14111.9756 | 16659.79 | 6314.004 | -2547.819 | 582.5106 | 9705.09 | 56.08766 | 2.102938
74 | 14307.7471 | 16745.46 | 6312.56 | -2437.709 | 584.3841 | 9790.195 | 56.22768 | 2.089143
74.010002 | 14596.9922 | 16830.75 | 6311.115 | -2233.756 | 586.182 | 9875.013 | 56.36269 | 2.075147
74.019997 | 14345.9355 | 16915.51 | 6309.67 | -2569.578 | 587.8983 | 9959.392 | 56.49214 | 2.06095
74.029999 | 14781.874 | 16999.82 | 6308.222 | -2217.951 | 589.5336 | 10043.41 | 56.61607 | 2.046535
74.040001 | 14898.8281 | 17083.6 | 6306.773 | -2184.771 | 591.0861 | 10126.97 | 56.73435 | 2.031917
74.050003 | 15336.502 | 17166.76 | 6305.322 | -1830.258 | 592.5524 | 10210.02 | 56.84667 | 2.017092
74.059998 | 15222.8789 | 17249.21 | 6303.871 | -2026.335 | 593.9304 | 10292.46 | 56.95285 | 2.002077
74.07 | 15066.7852 | 17331.01 | 6302.417 | -2264.228 | 595.2197 | 10374.34 | 57.05284 | 1.986849
74.080002 | 14956.6748 | 17412.08 | 6300.962 | -2455.405 | 596.419 | 10455.58 | 57.14655 | 1.971428
74.089996 | 15207.8691 | 17492.26 | 6299.507 | -2284.394 | 597.5239 | 10536.04 | 57.23358 | 1.955821
74.099998 | 15270.2627 | 17571.66 | 6298.049 | -2301.396 | 598.5354 | 10615.82 | 57.31401 | 1.94001
74.110001 | 15214.3945 | 17650.18 | 6296.59 | -2435.781 | 599.452 | 10694.82 | 57.38771 | 1.924011
74.120003 | 15507.0381 | 17727.73 | 6295.13 | -2220.692 | 600.271 | 10772.97 | 57.45445 | 1.907829
74.129997 | 15454.5059 | 17804.25 | 6293.669 | -2349.747 | 600.9923 | 10850.19 | 57.51421 | 1.891483
74.139999 | 15658.2832 | 17879.79 | 6292.206 | -2221.509 | 601.6145 | 10926.53 | 57.56686 | 1.874948
74.150002 | 15627.0664 | 17954.28 | 6290.741 | -2327.215 | 602.1375 | 11001.93 | 57.61241 | 1.858244
74.160004 | 15802.3555 | 18027.64 | 6289.275 | -2225.282 | 602.5591 | 11076.31 | 57.65062 | 1.841376
74.169998 | 15656.0176 | 18099.79 | 6287.809 | -2443.776 | 602.8795 | 11149.6 | 57.68155 | 1.824366
74.18 | 15887.1025 | 18170.82 | 6286.341 | -2283.713 | 603.0982 | 11221.86 | 57.70511 | 1.80719
74.190002 | 16012.333 | 18240.63 | 6284.871 | -2228.296 | 603.2153 | 11293.03 | 57.72134 | 1.78987
74.199997 | 16475.0508 | 18309.13 | 6283.401 | -1834.077 | 603.2294 | 11363 | 57.73007 | 1.772423
74.209999 | 16710.8613 | 18376.38 | 6281.928 | -1665.514 | 603.1404 | 11431.82 | 57.73131 | 1.754831
74.220001 | 16617.7871 | 18442.32 | 6280.454 | -1824.528 | 602.9493 | 11499.45 | 57.72514 | 1.737116
74.230003 | 16622.4453 | 18506.88 | 6278.979 | -1884.438 | 602.6545 | 11565.82 | 57.71139 | 1.71928
74.239998 | 16516.0215 | 18570.04 | 6277.504 | -2054.016 | 602.2578 | 11630.88 | 57.69022 | 1.701348
74.25 | 16607.1387 | 18631.83 | 6276.026 | -2024.688 | 601.7585 | 11694.7 | 57.66156 | 1.6833
74.260002 | 16817.5664 | 18692.19 | 6274.547 | -1874.623 | 601.1574 | 11757.19 | 57.62548 | 1.665157
74.269997 | 17589.668 | 18751.05 | 6273.068 | -1161.379 | 600.4549 | 11818.3 | 57.58196 | 1.646939
74.279999 | 17466.0547 | 18808.46 | 6271.587 | -1342.408 | 599.6507 | 11878.07 | 57.53101 | 1.628626
74.290001 | 17270.8242 | 18864.39 | 6270.104 | -1593.563 | 598.7466 | 11936.45 | 57.47275 | 1.610242
74.300003 | 17391.3887 | 18918.77 | 6268.62 | -1527.379 | 597.7416 | 11993.41 | 57.40707 | 1.591791
74.309998 | 17504.9258 | 18971.58 | 6267.136 | -1466.656 | 596.639 | 12048.9 | 57.33424 | 1.573296
74.32 | 17960.9785 | 19022.87 | 6265.65 | -1061.896 | 595.4375 | 12102.98 | 57.25416 | 1.554739
74.330002 | 18714.4004 | 19072.59 | 6264.162 | -358.1897 | 594.1386 | 12155.59 | 57.16694 | 1.53614
74.339996 | 18735.5566 | 19120.68 | 6262.675 | -385.124 | 592.7448 | 12206.67 | 57.07273 | 1.517521
74.349998 | 18242.9395 | 19167.18 | 6261.185 | -924.2396 | 591.2536 | 12256.27 | 56.97135 | 1.498858
74.360001 | 18214.1973 | 19212.08 | 6259.693 | -997.8872 | 589.669 | 12304.38 | 56.86312 | 1.480175
74.370003 | 18729.2207 | 19255.32 | 6258.201 | -526.1001 | 587.9902 | 12350.92 | 56.74792 | 1.461479
74.379997 | 18983.6562 | 19296.89 | 6256.708 | -313.2366 | 586.2215 | 12395.89 | 56.62611 | 1.442794
74.389999 | 19361.0703 | 19336.83 | 6255.214 | 24.23773 | 584.3603 | 12439.34 | 56.49749 | 1.424095
74.400002 | 19783.1777 | 19375.1 | 6253.718 | 408.0798 | 582.4091 | 12481.2 | 56.3622 | 1.405402
74.410004 | 19550.2188 | 19411.68 | 6252.221 | 138.5412 | 580.3697 | 12521.48 | 56.22041 | 1.386727
74.419998 | 19815.5215 | 19446.53 | 6250.724 | 368.9965 | 578.2444 | 12560.12 | 56.07224 | 1.368087
74.43 | 20124.4434 | 19479.71 | 6249.224 | 644.737 | 576.0321 | 12597.18 | 55.91763 | 1.349461
74.440002 | 20066.4824 | 19511.16 | 6247.724 | 555.323 | 573.7346 | 12632.61 | 55.7567 | 1.330868
74.449997 | 20202.0859 | 19540.87 | 6246.223 | 661.216 | 571.3556 | 12666.39 | 55.58971 | 1.312329
74.459999 | 20386.2734 | 19568.87 | 6244.72 | 817.4038 | 568.8931 | 12698.55 | 55.41651 | 1.293824
74.470001 | 20853.2031 | 19595.13 | 6243.216 | 1258.075 | 566.3502 | 12729.05 | 55.23731 | 1.275371
74.480003 | 21286.3594 | 19619.61 | 6241.711 | 1666.748 | 563.7269 | 12757.86 | 55.05209 | 1.256973
74.489998 | 21478.7656 | 19642.33 | 6240.206 | 1836.432 | 561.0284 | 12785 | 54.86123 | 1.238653
74.5 | 21560.2051 | 19663.31 | 6238.699 | 1896.893 | 558.2518 | 12810.48 | 54.66454 | 1.220389
74.510002 | 22164.9336 | 19682.5 | 6237.191 | 2482.436 | 555.3994 | 12834.24 | 54.46213 | 1.202197
74.519997 | 22456.4824 | 19699.9 | 6235.683 | 2756.584 | 552.4758 | 12856.3 | 54.25434 | 1.184097
74.529999 | 22342.6211 | 19715.53 | 6234.172 | 2627.093 | 549.4782 | 12876.67 | 54.04098 | 1.166068
74.540001 | 22682.2578 | 19729.37 | 6232.661 | 2952.892 | 546.4099 | 12895.32 | 53.82225 | 1.148128
74.550003 | 23070.207 | 19741.38 | 6231.148 | 3328.824 | 543.2715 | 12912.23 | 53.59817 | 1.130279
74.559998 | 23564.4883 | 19751.61 | 6229.636 | 3812.881 | 540.0683 | 12927.42 | 53.36916 | 1.112541
74.57 | 24136.5898 | 19760.04 | 6228.121 | 4376.545 | 536.7972 | 12940.9 | 53.13496 | 1.094892
74.580002 | 24040.084 | 19766.65 | 6226.606 | 4273.433 | 533.4605 | 12952.61 | 52.89572 | 1.077348
74.589996 | 24033.252 | 19771.47 | 6225.09 | 4261.781 | 530.0647 | 12962.6 | 52.65192 | 1.05993
74.599998 | 24716.5371 | 19774.46 | 6223.573 | 4942.079 | 526.6037 | 12970.84 | 52.40308 | 1.04261
74.610001 | 24824.2246 | 19775.66 | 6222.054 | 5048.56 | 523.0837 | 12977.35 | 52.14968 | 1.025409
74.620003 | 24981.123 | 19775.04 | 6220.534 | 5206.086 | 519.505 | 12982.1 | 51.89169 | 1.008329
74.629997 | 24806.9746 | 19772.62 | 6219.015 | 5034.35 | 515.8735 | 12985.12 | 51.62957 | 0.9913889
74.639999 | 24761.0645 | 19768.42 | 6217.493 | 4992.643 | 512.185 | 12986.41 | 51.36299 | 0.9745654
74.650002 | 25044.6543 | 19762.41 | 6215.97 | 5282.246 | 508.4427 | 12985.94 | 51.09216 | 0.9578717
74.660004 | 25189.6348 | 19754.63 | 6214.447 | 5435.002 | 504.6507 | 12983.78 | 50.81742 | 0.9413175
74.669998 | 25602.5312 | 19745.07 | 6212.924 | 5857.458 | 500.8121 | 12979.87 | 50.53894 | 0.9249147
74.68 | 26084.9414 | 19733.77 | 6211.398 | 6351.172 | 496.9243 | 12974.28 | 50.25658 | 0.9086436
74.690002 | 26056.0137 | 19720.69 | 6209.872 | 6335.326 | 492.9904 | 12966.96 | 49.97049 | 0.8925166
74.699997 | 25952.082 | 19705.9 | 6208.345 | 6246.183 | 489.0169 | 12957.98 | 49.6812 | 0.8765512
74.709999 | 25894.5898 | 19689.4 | 6206.817 | 6205.194 | 485 | 12947.33 | 49.38844 | 0.8607278
74.720001 | 26373.9746 | 19671.19 | 6205.288 | 6702.783 | 480.944 | 12935.02 | 49.09251 | 0.8450595
74.730003 | 26548.9395 | 19651.3 | 6203.758 | 6897.643 | 476.8507 | 12921.07 | 48.79352 | 0.8295486
74.739998 | 26384.0957 | 19629.78 | 6202.228 | 6754.317 | 472.7262 | 12905.52 | 48.49197 | 0.8142105
74.75 | 25797.8223 | 19606.64 | 6200.696 | 6191.186 | 468.567 | 12888.39 | 48.18759 | 0.7990264
74.760002 | 25893.2422 | 19581.86 | 6199.163 | 6311.381 | 464.3765 | 12869.66 | 47.88061 | 0.7840069
74.769997 | 25566.8047 | 19555.56 | 6197.631 | 6011.248 | 460.1618 | 12849.42 | 47.5716 | 0.769168
74.779999 | 25179.1797 | 19527.71 | 6196.096 | 5651.471 | 455.919 | 12827.68 | 47.26029 | 0.7544909
74.790001 | 25403 | 19498.35 | 6194.561 | 5904.649 | 451.6527 | 12804.45 | 46.94701 | 0.7399872
74.800003 | 25369.2012 | 19467.51 | 6193.024 | 5901.689 | 447.3652 | 12779.77 | 46.63193 | 0.725659
74.809998 | 24920.9043 | 19435.28 | 6191.488 | 5485.623 | 443.0626 | 12753.7 | 46.31556 | 0.7115195
74.82 | 24806.4434 | 19401.66 | 6189.95 | 5404.787 | 438.7415 | 12726.27 | 45.99766 | 0.6975513
74.830002 | 24479.8105 | 19366.65 | 6188.412 | 5113.162 | 434.4055 | 12697.47 | 45.67847 | 0.6837634
74.839996 | 24415.5352 | 19330.4 | 6186.873 | 5085.135 | 430.0627 | 12667.44 | 45.35868 | 0.6701719
74.849998 | 24057.9746 | 19292.85 | 6185.333 | 4765.129 | 425.707 | 12636.11 | 45.03781 | 0.656754
74.860001 | 23924.248 | 19254.1 | 6183.791 | 4670.152 | 421.345 | 12603.6 | 44.71642 | 0.6435229
74.870003 | 23189.3457 | 19214.17 | 6182.249 | 3975.175 | 416.9788 | 12569.92 | 44.39465 | 0.6304808
74.879997 | 23251.7129 | 19173.17 | 6180.708 | 4078.54 | 412.6146 | 12535.16 | 44.07301 | 0.6176389
74.889999 | 23217.5234 | 19131.1 | 6179.164 | 4086.426 | 408.2481 | 12499.33 | 43.75124 | 0.6049783
74.900002 | 22778.0801 | 19087.99 | 6177.62 | 3690.088 | 403.8837 | 12462.47 | 43.42964 | 0.5925074
74.910004 | 22979.8984 | 19043.96 | 6176.075 | 3935.94 | 399.5257 | 12424.67 | 43.10864 | 0.5802314
74.919998 | 22779.2207 | 18999.05 | 6174.53 | 3780.174 | 395.1785 | 12385.98 | 42.78853 | 0.5681575
74.93 | 22196.6562 | 18953.28 | 6172.983 | 3243.376 | 390.8384 | 12346.43 | 42.46913 | 0.5562689
74.940002 | 21934.3066 | 18906.69 | 6171.436 | 3027.615 | 386.5094 | 12306.05 | 42.15073 | 0.544573
74.949997 | 22009.2441 | 18859.43 | 6169.889 | 3149.817 | 382.1985 | 12264.97 | 41.83392 | 0.5330804
74.959999 | 21579.0801 | 18811.47 | 6168.34 | 2767.613 | 377.9013 | 12223.19 | 41.51843 | 0.5217747
74.970001 | 21525.1719 | 18762.89 | 6166.791 | 2762.283 | 373.6226 | 12180.76 | 41.20464 | 0.5106634
74.980003 | 20997.6895 | 18713.74 | 6165.24 | 2283.947 | 369.3642 | 12137.75 | 40.89271 | 0.4997459
74.989998 | 20229.7676 | 18664.14 | 6163.691 | 1565.628 | 365.1315 | 12094.25 | 40.58312 | 0.4890301
75 | 20011.4824 | 18614.08 | 6162.139 | 1397.406 | 360.9209 | 12050.26 | 40.27565 | 0.4785007
75.010002 | 19948.6543 | 18563.59 | 6160.587 | 1385.061 | 356.7356 | 12005.83 | 39.97052 | 0.4681628
75.019997 | 19670.2363 | 18512.84 | 6159.035 | 1157.399 | 352.5819 | 11961.09 | 39.66832 | 0.4580246
75.029999 | 19392.7793 | 18461.78 | 6157.481 | 930.9977 | 348.4552 | 11916.03 | 39.36875 | 0.4480706
75.040001 | 18903.5664 | 18410.51 | 6155.927 | 493.06 | 344.36 | 11870.71 | 39.07217 | 0.4383064
75.050003 | 18653.1504 | 18359.06 | 6154.372 | 294.0947 | 340.2973 | 11825.18 | 38.77869 | 0.4287304
75.059998 | 18847.4922 | 18307.54 | 6152.817 | 539.9553 | 336.272 | 11779.54 | 38.48874 | 0.4193485
75.07 | 18782.0449 | 18255.94 | 6151.261 | 526.1061 | 332.2801 | 11733.79 | 38.20209 | 0.4101464
75.080002 | 18530.1621 | 18204.3 | 6149.704 | 325.862 | 328.3244 | 11687.95 | 37.91895 | 0.4011274
75.089996 | 17889.9551 | 18152.77 | 6148.148 | -262.8177 | 324.4109 | 11642.18 | 37.63986 | 0.3922989
75.099998 | 17486.0293 | 18101.27 | 6146.59 | -615.2453 | 320.5332 | 11596.4 | 37.36436 | 0.3836434
75.110001 | 17698.5 | 18049.92 | 6145.031 | -351.4178 | 316.6958 | 11550.72 | 37.09287 | 0.3751662
75.120003 | 17693.6777 | 17998.73 | 6143.472 | -305.0519 | 312.8999 | 11505.17 | 36.82548 | 0.3668661
75.129997 | 17167.2578 | 17947.8 | 6141.913 | -780.5445 | 309.1493 | 11459.82 | 36.56252 | 0.358747
75.139999 | 17048.6738 | 17897.1 | 6140.353 | -848.4283 | 305.4389 | 11414.66 | 36.3037 | 0.350794
75.150002 | 17045.5332 | 17846.68 | 6138.792 | -801.1508 | 301.7716 | 11369.73 | 36.04925 | 0.3430099
75.160004 | 16657.7402 | 17796.61 | 6137.231 | -1138.87 | 298.1492 | 11325.1 | 35.79934 | 0.3353943
75.169998 | 16592.8457 | 17746.94 | 6135.67 | -1154.091 | 294.5744 | 11280.81 | 35.55421 | 0.3279496
75.18 | 16256.5449 | 17697.63 | 6134.107 | -1441.084 | 291.0421 | 11236.85 | 35.31356 | 0.3206616
75.190002 | 16156.3945 | 17648.72 | 6132.544 | -1492.321 | 287.5548 | 11193.23 | 35.07755 | 0.3135328
75.199997 | 16337.3525 | 17600.3 | 6130.982 | -1262.948 | 284.1161 | 11150.05 | 34.84651 | 0.3065664
75.209999 | 16251.0381 | 17552.33 | 6129.417 | -1301.288 | 280.7211 | 11107.27 | 34.62014 | 0.2997496
75.220001 | 16054.9512 | 17504.85 | 6127.853 | -1449.897 | 277.3723 | 11064.93 | 34.39864 | 0.2930846
75.230003 | 16270.3066 | 17457.87 | 6126.288 | -1187.56 | 274.0693 | 11023.04 | 34.18199 | 0.2865681
75.239998 | 16260.5635 | 17411.45 | 6124.723 | -1150.884 | 270.8149 | 10981.66 | 33.97042 | 0.2802023
75.25 | 15971.4668 | 17365.54 | 6123.157 | -1394.076 | 267.6044 | 10940.74 | 33.76366 | 0.2739753
75.260002 | 15866.124 | 17320.16 | 6121.591 | -1454.038 | 264.4391 | 10900.3 | 33.56177 | 0.2678879
75.269997 | 16113.707 | 17275.38 | 6120.025 | -1161.673 | 261.3219 | 10860.41 | 33.365 | 0.2619424
75.279999 | 15929.9619 | 17231.13 | 6118.457 | -1301.166 | 258.2477 | 10820.99 | 33.17304 | 0.2561271
75.290001 | 15460.7148 | 17187.44 | 6116.89 | -1726.728 | 255.2186 | 10782.1 | 32.98603 | 0.2504434
75.300003 | 16107.3154 | 17144.3 | 6115.321 | -1036.988 | 252.2336 | 10743.7 | 32.80388 | 0.244888
75.309998 | 16399.0781 | 17101.76 | 6113.754 | -702.6779 | 249.2947 | 10705.84 | 32.62675 | 0.2394621
75.32 | 16225.333 | 17059.74 | 6112.185 | -834.4058 | 246.3974 | 10668.47 | 32.45438 | 0.2341553
75.330002 | 16364.3369 | 17018.24 | 6110.615 | -653.9049 | 243.5424 | 10631.57 | 32.28676 | 0.2289678
75.339996 | 15946.8652 | 16977.33 | 6109.046 | -1030.465 | 240.7323 | 10595.2 | 32.12409 | 0.2239017
75.349998 | 16003.9619 | 16936.89 | 6107.476 | -932.9271 | 237.9612 | 10559.27 | 31.96596 | 0.2189454
75.360001 | 16194.1162 | 16896.96 | 6105.905 | -702.8412 | 235.2309 | 10523.79 | 31.81252 | 0.2141
75.370003 | 16029.4561 | 16857.5 | 6104.334 | -828.0466 | 232.5407 | 10488.75 | 31.66365 | 0.2093634
75.379997 | 16259.6797 | 16818.54 | 6102.764 | -558.8643 | 229.892 | 10454.16 | 31.51944 | 0.2047361
75.389999 | 16388.2109 | 16780 | 6101.192 | -391.7897 | 227.2798 | 10419.95 | 31.37958 | 0.2002082
75.400002 | 16584.6484 | 16741.87 | 6099.62 | -157.2218 | 224.705 | 10386.11 | 31.24409 | 0.1957802
75.410004 | 16539.8125 | 16704.14 | 6098.048 | -164.3234 | 222.1674 | 10352.62 | 31.11292 | 0.1914502
75.419998 | 16355.584 | 16666.8 | 6096.476 | -311.2128 | 219.6678 | 10319.48 | 30.98607 | 0.1872187
75.43 | 16391.0547 | 16629.77 | 6094.903 | -238.711 | 217.2014 | 10286.61 | 30.86326 | 0.1830764
75.440002 | 16792.0195 | 16593.02 | 6093.33 | 199.0015 | 214.769 | 10254 | 30.74443 | 0.1790238
75.449997 | 16876.5312 | 16556.58 | 6091.757 | 319.9547 | 212.3719 | 10221.64 | 30.62965 | 0.1750618
75.459999 | 16955.6953 | 16520.35 | 6090.183 | 435.3492 | 210.0056 | 10189.47 | 30.51863 | 0.1711822
75.470001 | 17244.0078 | 16484.32 | 6088.609 | 759.684 | 207.6711 | 10157.46 | 30.41137 | 0.1673857
75.480003 | 17318.6426 | 16448.45 | 6087.035 | 870.1892 | 205.3672 | 10125.58 | 30.30771 | 0.1636697
75.489998 | 17234.0488 | 16412.74 | 6085.461 | 821.3106 | 203.0948 | 10093.81 | 30.20766 | 0.1600347
75.5 | 17640.4004 | 16377.1 | 6083.886 | 1263.305 | 200.85 | 10062.09 | 30.11098 | 0.1564736
75.510002 | 17933.8145 | 16341.49 | 6082.311 | 1592.328 | 198.633 | 10030.37 | 30.01756 | 0.1529865
75.519997 | 17729.2832 | 16305.92 | 6080.737 | 1423.359 | 196.4452 | 9998.665 | 29.92743 | 0.1495742
75.529999 | 17783.3496 | 16270.31 | 6079.161 | 1513.039 | 194.2824 | 9966.88 | 29.84033 | 0.1462298
75.540001 | 18174.1738 | 16234.63 | 6077.585 | 1939.539 | 192.1454 | 9935.005 | 29.75623 | 0.142954
75.550003 | 18600.6973 | 16198.84 | 6076.009 | 2401.852 | 190.0333 | 9902.988 | 29.67497 | 0.1397447
75.559998 | 18427.125 | 16162.94 | 6074.434 | 2264.189 | 187.9469 | 9870.823 | 29.59652 | 0.1366025
75.57 | 18271.877 | 16126.82 | 6072.857 | 2145.052 | 185.8828 | 9838.43 | 29.52068 | 0.1335213
75.580002 | 18192.9102 | 16090.48 | 6071.281 | 2102.435 | 183.8412 | 9805.775 | 29.44733 | 0.1305016
75.589996 | 18720.4062 | 16053.91 | 6069.705 | 2666.498 | 181.8237 | 9772.875 | 29.3765 | 0.1275445
75.599998 | 18783.877 | 16017.01 | 6068.128 | 2766.87 | 179.826 | 9739.62 | 29.30791 | 0.1246434
75.610001 | 18876.7852 | 15979.77 | 6066.551 | 2897.014 | 177.8493 | 9706.008 | 29.24154 | 0.1217992
75.620003 | 19062.4395 | 15942.17 | 6064.974 | 3120.273 | 175.8931 | 9672.003 | 29.17727 | 0.1190109
75.629997 | 19076.6504 | 15904.19 | 6063.398 | 3172.465 | 173.9583 | 9637.598 | 29.11505 | 0.1162793
75.639999 | 18946.2969 | 15865.74 | 6061.82 | 3080.553 | 172.0416 | 9602.714 | 29.05471 | 0.1135987
75.650002 | 19035.0117 | 15826.83 | 6060.243 | 3208.185 | 170.1436 | 9567.333 | 28.99616 | 0.1109697
75.660004 | 19056.002 | 15787.42 | 6058.665 | 3268.584 | 168.2645 | 9531.441 | 28.93934 | 0.1083919
75.669998 | 19056.332 | 15747.51 | 6057.088 | 3308.817 | 166.4051 | 9495.031 | 28.88419 | 0.1058658
75.68 | 19077.3223 | 15707.03 | 6055.51 | 3370.292 | 164.5623 | 9458.024 | 28.83056 | 0.1033863
75.690002 | 19159.2754 | 15665.95 | 6053.933 | 3493.321 | 162.7368 | 9420.406 | 28.77833 | 0.1009544
75.699997 | 19063.1172 | 15624.32 | 6052.356 | 3438.802 | 160.9302 | 9382.203 | 28.72755 | 0.09857103
75.709999 | 18790.9453 | 15582.03 | 6050.778 | 3208.918 | 159.1395 | 9343.336 | 28.67804 | 0.09623179
75.720001 | 18963.3203 | 15539.1 | 6049.2 | 3424.222 | 157.3658 | 9303.809 | 28.62976 | 0.0939375
75.730003 | 18953.1426 | 15495.51 | 6047.621 | 3457.632 | 155.609 | 9263.605 | 28.58265 | 0.09168735
75.739998 | 18981.8965 | 15451.28 | 6046.044 | 3530.618 | 153.8702 | 9222.738 | 28.53666 | 0.08948207
75.75 | 18443.8047 | 15406.34 | 6044.466 | 3037.468 | 152.147 | 9181.144 | 28.49171 | 0.08731789
75.760002 | 18803.7852 | 15360.69 | 6042.888 | 3443.1 | 150.4402 | 9138.824 | 28.44771 | 0.08519548
75.769997 | 18501.1738 | 15314.37 | 6041.311 | 3186.802 | 148.7514 | 9095.821 | 28.4047 | 0.08311581
75.779999 | 18337.3672 | 15267.32 | 6039.733 | 3070.048 | 147.0782 | 9052.065 | 28.36258 | 0.08107526
75.790001 | 18428.0586 | 15219.55 | 6038.155 | 3208.51 | 145.4217 | 9007.571 | 28.32131 | 0.0790746
75.800003 | 18344.6875 | 15171.06 | 6036.577 | 3173.623 | 143.7822 | 8962.348 | 28.28087 | 0.0771133
75.809998 | 18516.6387 | 15121.9 | 6035 | 3394.741 | 142.1607 | 8916.421 | 28.24124 | 0.07519206
75.82 | 18053.2188 | 15071.99 | 6033.422 | 2981.23 | 140.5552 | 8869.736 | 28.20238 | 0.07330769
75.830002 | 17977.9766 | 15021.36 | 6031.844 | 2956.616 | 138.9669 | 8822.314 | 28.16423 | 0.0714609
75.839996 | 17957.8672 | 14970.08 | 6030.267 | 2987.786 | 137.3974 | 8774.22 | 28.12687 | 0.06965274
75.849998 | 17733.541 | 14918.07 | 6028.69 | 2815.468 | 135.8444 | 8725.381 | 28.09022 | 0.06787979
75.860001 | 17616.2227 | 14865.37 | 6027.112 | 2750.853 | 134.309 | 8675.829 | 28.05425 | 0.06614276
75.870003 | 17347.8359 | 14812.01 | 6025.534 | 2535.824 | 132.792 | 8625.602 | 28.01904 | 0.06444163
75.879997 | 17014.5586 | 14758.03 | 6023.958 | 2256.525 | 131.2945 | 8574.734 | 27.98454 | 0.06277696
75.889999 | 16832.5117 | 14703.39 | 6022.381 | 2129.126 | 129.8145 | 8523.179 | 27.95078 | 0.06114578
75.900002 | 16989 | 14648.1 | 6020.803 | 2340.898 | 128.3532 | 8470.969 | 27.91772 | 0.05954866
75.910004 | 16879.9375 | 14592.24 | 6019.226 | 2287.702 | 126.9115 | 8418.155 | 27.88545 | 0.05798565
75.919998 | 16755.7305 | 14535.83 | 6017.651 | 2219.902 | 125.4902 | 8364.777 | 27.85396 | 0.05645724
75.93 | 16468.9062 | 14478.82 | 6016.074 | 1990.083 | 124.0877 | 8310.783 | 27.82326 | 0.0549606
75.940002 | 16754.709 | 14421.28 | 6014.497 | 2333.432 | 122.7052 | 8256.227 | 27.79335 | 0.05349648
75.949997 | 16887.5859 | 14363.27 | 6012.922 | 2524.317 | 121.3441 | 8201.187 | 27.76434 | 0.05206553
75.959999 | 16369.4512 | 14304.75 | 6011.346 | 2064.705 | 120.0029 | 8145.611 | 27.73622 | 0.05066534
75.970001 | 15740.8018 | 14245.76 | 6009.77 | 1495.043 | 118.6826 | 8089.548 | 27.70899 | 0.04929639
75.980003 | 15522.4873 | 14186.36 | 6008.194 | 1336.131 | 117.3838 | 8033.048 | 27.68277 | 0.04795839
75.989998 | 15393.1104 | 14126.59 | 6006.619 | 1266.519 | 116.1074 | 7976.16 | 27.65756 | 0.04665172
76 | 15144.6006 | 14066.42 | 6005.044 | 1078.182 | 114.8521 | 7918.844 | 27.63339 | 0.04537417
76.010002 | 15068.7148 | 14005.9 | 6003.469 | 1062.813 | 113.619 | 7861.16 | 27.61032 | 0.04412621
76.019997 | 15072.9502 | 13945.13 | 6001.895 | 1127.823 | 112.4093 | 7803.191 | 27.58844 | 0.04290832
76.029999 | 15156.667 | 13884.04 | 6000.32 | 1272.626 | 111.2217 | 7744.889 | 27.56779 | 0.04171838
76.040001 | 14699.7178 | 13822.7 | 5998.746 | 877.0209 | 110.057 | 7686.305 | 27.54837 | 0.04055671
76.050003 | 14014.2021 | 13761.16 | 5997.172 | 253.0461 | 108.9159 | 7627.498 | 27.53034 | 0.03942304
76.059998 | 14306.2354 | 13699.47 | 5995.599 | 606.7663 | 107.7991 | 7568.519 | 27.51368 | 0.03831758
76.07 | 14665.46 | 13637.59 | 5994.026 | 1027.869 | 106.7054 | 7509.324 | 27.49847 | 0.03723839
76.080002 | 14199.9434 | 13575.59 | 5992.452 | 624.3514 | 105.6357 | 7449.983 | 27.48477 | 0.03618581
76.089996 | 13717.584 | 13513.56 | 5990.881 | 204.0238 | 104.5913 | 7390.58 | 27.47269 | 0.03516023
76.099998 | 13880.1074 | 13451.44 | 5989.308 | 428.6715 | 103.5708 | 7331.06 | 27.46228 | 0.03415962
76.110001 | 14029.377 | 13389.27 | 5987.736 | 640.1092 | 102.5747 | 7271.471 | 27.45356 | 0.03318415
76.120003 | 13981.0342 | 13327.13 | 5986.164 | 653.9043 | 101.6039 | 7211.883 | 27.44668 | 0.03223372
76.129997 | 13770.2861 | 13265.07 | 5984.594 | 505.2196 | 100.6589 | 7152.341 | 27.44163 | 0.03130838
76.139999 | 13138.0518 | 13203.04 | 5983.022 | -64.98624 | 99.73865 | 7092.808 | 27.43858 | 0.03040634
76.150002 | 12918.6729 | 13141.09 | 5981.452 | -222.4125 | 98.84361 | 7033.323 | 27.43748 | 0.02952768
76.160004 | 13202.7432 | 13079.28 | 5979.881 | 123.4624 | 97.97453 | 6973.958 | 27.43853 | 0.02867227
76.169998 | 13024.4443 | 13017.67 | 5978.312 | 6.770198 | 97.13184 | 6914.76 | 27.44171 | 0.02784013
76.18 | 12614.0098 | 12956.2 | 5976.743 | -342.1912 | 96.31441 | 6855.67 | 27.44714 | 0.02702952
76.190002 | 12646.0498 | 12894.94 | 5975.174 | -248.8858 | 95.52302 | 6796.758 | 27.45487 | 0.02624067
76.199997 | 12710.4424 | 12833.95 | 5973.606 | -123.5094 | 94.75838 | 6738.097 | 27.465 | 0.02547368
76.209999 | 12854.3213 | 12773.19 | 5972.038 | 81.12651 | 94.0196 | 6679.635 | 27.47765 | 0.02472705
76.220001 | 12418.3164 | 12712.71 | 5970.47 | -294.3919 | 93.30699 | 6621.415 | 27.49278 | 0.02400081
76.230003 | 11870.5713 | 12652.55 | 5968.902 | -781.9768 | 92.62108 | 6563.491 | 27.5106 | 0.02329463
76.239998 | 12085.5713 | 12592.75 | 5967.336 | -507.1815 | 91.96204 | 6505.901 | 27.53108 | 0.02260846
76.25 | 12156.2402 | 12533.27 | 5965.77 | -377.0277 | 91.32913 | 6448.592 | 27.55435 | 0.02194094
76.260002 | 12229.167 | 12474.16 | 5964.204 | -244.9891 | 90.72286 | 6391.628 | 27.58047 | 0.02129211
76.269997 | 12339.5654 | 12415.48 | 5962.64 | -75.91775 | 90.14376 | 6335.07 | 27.60953 | 0.02066201
76.279999 | 12148.0156 | 12357.19 | 5961.075 | -209.1741 | 89.59111 | 6278.862 | 27.64164 | 0.02004934
76.290001 | 12043.7715 | 12299.31 | 5959.51 | -255.5397 | 89.06504 | 6223.04 | 27.67678 | 0.01945405
76.300003 | 11796.0479 | 12241.9 | 5957.946 | -445.854 | 88.56611 | 6167.656 | 27.71519 | 0.01887585
76.309998 | 11741.6387 | 12184.99 | 5956.384 | -443.3484 | 88.09422 | 6112.734 | 27.75676 | 0.01831462
76.32 | 11600.2041 | 12128.51 | 5954.821 | -528.3066 | 87.64887 | 6058.221 | 27.80169 | 0.01776918
76.330002 | 11699.7627 | 12072.53 | 5953.259 | -372.7664 | 87.23045 | 6004.173 | 27.85002 | 0.01723956
76.339996 | 11475.498 | 12017.1 | 5951.698 | -541.6017 | 86.83927 | 5950.644 | 27.9018 | 0.01672574
76.349998 | 11751.3311 | 11962.16 | 5950.137 | -210.8266 | 86.47488 | 5897.572 | 27.95723 | 0.01622657
76.360001 | 11781.4629 | 11907.73 | 5948.576 | -126.2651 | 86.13722 | 5844.983 | 28.01624 | 0.01574193
76.370003 | 11394.6387 | 11853.86 | 5947.016 | -459.2241 | 85.82682 | 5792.925 | 28.07904 | 0.01527165
76.379997 | 11412.126 | 11800.58 | 5945.458 | -388.4536 | 85.54344 | 5741.418 | 28.14552 | 0.01481557
76.389999 | 11321.2393 | 11747.83 | 5943.899 | -426.5891 | 85.28701 | 5690.412 | 28.21599 | 0.01437267
76.400002 | 11150.3975 | 11695.63 | 5942.341 | -545.2346 | 85.05743 | 5639.929 | 28.29038 | 0.01394286
76.410004 | 11133.248 | 11644.03 | 5940.783 | -510.783 | 84.85509 | 5590.01 | 28.36886 | 0.01352592
76.419998 | 11378.3027 | 11593.05 | 5939.228 | -214.7472 | 84.67986 | 5540.677682 | 28.45136 | 0.01312174
76.43 | 11221.752 | 11542.62 | 5937.672 | -320.8663 | 84.53153 | 5491.864 | 28.53812 | 0.01272934
76.440002 | 11079.4229 | 11492.78 | 5936.116 | -413.3617 | 84.41033 | 5443.617 | 28.62917 | 0.01234873
76.449997 | 10877.8672 | 11443.59 | 5934.562 | -565.7212 | 84.31633 | 5395.973 | 28.72452 | 0.01197982
76.459999 | 10972.2051 | 11394.97 | 5933.008 | -422.7646 | 84.24952 | 5348.876 | 28.82442 | 0.0116218
76.470001 | 10925.4785 | 11346.95 | 5931.455 | -421.47 | 84.20972 | 5302.344 | 28.92879 | 0.01127457
76.480003 | 10568.2969 | 11299.55 | 5929.902 | -731.2574 | 84.19738 | 5256.406 | 29.03785 | 0.01093788
76.489998 | 10383.7266 | 11252.8 | 5928.351 | -869.0726 | 84.21217 | 5211.074 | 29.15149 | 0.01061161
76.5 | 10575.8857 | 11206.63 | 5926.8 | -630.7399 | 84.25426 | 5166.291 | 29.26999 | 0.01029502
76.510002 | 10892.3584 | 11161.07 | 5925.249 | -268.7122 | 84.32376 | 5122.094 | 29.39337 | 0.00998806
76.519997 | 10919.084 | 11116.17 | 5923.701 | -197.0822 | 84.42065 | 5078.514 | 29.52163 | 0.009690654
76.529999 | 10893.7881 | 11071.85 | 5922.152 | -178.0657 | 84.5452 | 5035.493 | 29.65506 | 0.00940212
76.540001 | 10873.0371 | 11028.15 | 5920.603 | -155.1094 | 84.69714 | 4993.043 | 29.79356 | 0.009122369
76.550003 | 10785.9561 | 10985.07 | 5919.056 | -199.1167 | 84.87702 | 4951.194 | 29.93739 | 0.008851193
76.559998 | 10714.8838 | 10942.64 | 5917.51 | -227.7521 | 85.08438 | 4909.946 | 30.08639 | 0.008588474
76.57 | 10793.085 | 10900.78 | 5915.964 | -107.6966 | 85.31972 | 4869.248 | 30.24091 | 0.00833361
76.580002 | 10465.1562 | 10859.54 | 5914.419 | -394.3854 | 85.58307 | 4829.13 | 30.40096 | 0.008086551
76.589996 | 10546.3574 | 10818.94 | 5912.876 | -272.5855 | 85.87425 | 4789.618 | 30.56648 | 0.007847247
76.599998 | 10709.6855 | 10778.93 | 5911.333 | -69.24263 | 86.19406 | 4750.656 | 30.73791 | 0.007615102
76.610001 | 10679.668 | 10739.5 | 5909.79 | -59.83465 | 86.54207 | 4712.248 | 30.9151 | 0.007390032
76.620003 | 10577.7549 | 10700.7 | 5908.248 | -122.9401 | 86.91879 | 4674.422 | 31.09828 | 0.007171904
76.629997 | 10642.9541 | 10662.51 | 5906.709 | -19.55185 | 87.32369 | 4637.179 | 31.28727 | 0.006960616
76.639999 | 10898.0361 | 10624.89 | 5905.169 | 273.1469 | 87.75791 | 4600.473 | 31.4826 | 0.006755653
76.650002 | 10807.7617 | 10587.85 | 5903.629 | 219.9088 | 88.2211 | 4564.312 | 31.68416 | 0.006556946
76.660004 | 10582.8018 | 10551.41 | 5902.091 | 31.38708 | 88.71364 | 4528.711 | 31.89212 | 0.006364362
76.669998 | 10698.3496 | 10515.58 | 5900.555 | 182.7655 | 89.23513 | 4493.681 | 32.10636 | 0.006177823
76.68 | 10461.2324 | 10480.3 | 5899.019 | -19.06881 | 89.78667 | 4459.162 | 32.32735 | 0.005996852
76.690002 | 9863.2822 | 10445.59 | 5897.483 | -582.3124 | 90.36817 | 4425.182 | 32.55508 | 0.005821428
76.699997 | 9846.334 | 10411.48 | 5895.95 | -565.148 | 90.97942 | 4391.757 | 32.7895 | 0.005651494
76.709999 | 10203.0752 | 10377.91 | 5894.416 | -174.8395 | 91.62159 | 4358.84 | 33.0311 | 0.005486651
76.720001 | 10203.21 | 10344.9 | 5892.884 | -141.6892 | 92.29431 | 4326.436 | 33.27974 | 0.00532684
76.730003 | 10203.7607 | 10312.45 | 5891.352 | -108.689 | 92.99824 | 4294.558 | 33.53571 | 0.005171929
76.739998 | 10550.4297 | 10280.57 | 5889.823 | 269.8622 | 93.73284 | 4263.208 | 33.79883 | 0.005021848
76.75 | 10462.749 | 10249.21 | 5888.293 | 213.5421 | 94.49954 | 4232.34 | 34.06965 | 0.004876245
76.760002 | 10132.1973 | 10218.39 | 5886.764 | -86.19226 | 95.29826 | 4201.974 | 34.34817 | 0.004735087
76.769997 | 9992.2559 | 10188.13 | 5885.238 | -195.8737 | 96.12872 | 4172.124 | 34.63432 | 0.004598327
76.779999 | 10061.4482 | 10158.38 | 5883.711 | -96.93482 | 96.99253 | 4142.746 | 34.92867 | 0.004465644
76.790001 | 10326.2568 | 10129.15 | 5882.186 | 197.1023 | 97.88924 | 4113.844 | 35.23111 | 0.00433699
76.800003 | 10371.3018 | 10100.46 | 5880.661 | 270.8429 | 98.8197 | 4085.432 | 35.54195 | 0.00421226
76.809998 | 10105.3447 | 10072.29 | 5879.139 | 33.05157 | 99.78325 | 4057.506 | 35.86099 | 0.004091397
76.82 | 10047.5117 | 10044.62 | 5877.616 | 2.894347 | 100.7818 | 4030.027 | 36.1889 | 0.003974117
76.830002 | 9793.1309 | 10017.45 | 5876.095 | -224.3205 | 101.8152 | 4003.012 | 36.52567 | 0.003860395
76.839996 | 9755.4941 | 9990.807 | 5874.576 | -235.313 | 102.883 | 3976.473 | 36.87116 | 0.003750202
76.849998 | 9947.6064 | 9964.646 | 5873.057 | -17.03921 | 103.9876 | 3950.372 | 37.2262 | 0.003643263
76.860001 | 10273.3438 | 9938.966 | 5871.538 | 334.3782 | 105.1284 | 3924.705 | 37.59061 | 0.003539537
76.870003 | 10058.5889 | 9913.787 | 5870.021 | 144.802 | 106.3062 | 3899.491 | 37.9647 | 0.003438961
76.879997 | 9795.999 | 9889.104 | 5868.507 | -93.10543 | 107.5202 | 3874.726 | 38.34823 | 0.003341487
76.889999 | 9803.252 | 9864.887 | 5866.992 | -61.6351 | 108.7733 | 3850.376 | 38.74215 | 0.003246877
76.900002 | 10065.126 | 9841.14 | 5865.478 | 223.9864 | 110.0651 | 3826.447 | 39.14636 | 0.0031551
76.910004 | 10137.6885 | 9817.87 | 5863.966 | 319.8183 | 111.3961 | 3802.944 | 39.56106 | 0.003066092
76.919998 | 9930.248 | 9795.085 | 5862.456 | 135.1632 | 112.7658 | 3779.874 | 39.98613 | 0.002979822
76.93 | 9759.8916 | 9772.742 | 5860.946 | -12.85047 | 114.1771 | 3757.194 | 40.4225 | 0.002896066
76.940002 | 9675.791 | 9750.863 | 5859.437 | -75.0719 | 115.6297 | 3734.923 | 40.87015 | 0.00281482
76.949997 | 9787.4746 | 9729.454 | 5857.931 | 58.02051 | 117.1232 | 3713.069 | 41.32895 | 0.002736056
76.959999 | 9956.2949 | 9708.486 | 5856.424 | 247.8091 | 118.6606 | 3691.598 | 41.79988 | 0.00265959
76.970001 | 9772.5762 | 9687.96 | 5854.919 | 84.61585 | 120.2413 | 3670.515 | 42.28278 | 0.0025854
76.980003 | 9968.1963 | 9667.888 | 5853.415 | 300.308 | 121.8665 | 3649.826 | 42.77809 | 0.002513423
76.989998 | 9827.0664 | 9648.269 | 5851.913 | 178.7977 | 123.5355 | 3629.532 | 43.28564 | 0.002443631
77 | 9747.8086 | 9629.072 | 5850.412 | 118.7368 | 125.2516 | 3609.599 | 43.80643 | 0.002375861
77.010002 | 9823.6865 | 9610.316 | 5848.912 | 213.3704 | 127.0147 | 3590.047 | 44.34053 | 0.002310103
77.019997 | 9813.166 | 9592.005 | 5847.414 | 221.1613 | 128.8242 | 3570.876 | 44.88779 | 0.002246334
77.029999 | 9793.8623 | 9574.112 | 5845.916 | 219.75 | 130.6838 | 3552.061 | 45.44935 | 0.002184407
77.040001 | 9699.626 | 9556.644 | 5844.42 | 142.9824 | 132.5929 | 3533.603 | 46.02511 | 0.002124305
77.050003 | 9672.8008 | 9539.607 | 5842.925 | 133.1937 | 134.5529 | 3515.511 | 46.61556 | 0.002065978
77.059998 | 9883.5234 | 9523 | 5841.432 | 360.5229 | 136.5631 | 3497.782 | 47.22051 | 0.002009404
77.07 | 9890.8867 | 9506.8 | 5839.94 | 384.087 | 138.6274 | 3480.389 | 47.84119 | 0.001954452
77.080002 | 9437.5664 | 9491.02 | 5838.449 | -53.45397 | 140.7456 | 3463.346 | 48.47765 | 0.001901113
77.089996 | 9479.4453 | 9475.666 | 5836.961 | 3.779536 | 142.917 | 3446.657 | 49.12968 | 0.001849376
77.099998 | 9678.666 | 9460.716 | 5835.472 | 217.9502 | 145.1464 | 3430.296 | 49.79883 | 0.001799113
77.110001 | 9780.1289 | 9446.169 | 5833.985 | 333.9597 | 147.4332 | 3414.264 | 50.48494 | 0.001750309
77.120003 | 9848.9912 | 9432.04 | 5832.5 | 416.9517 | 149.7785 | 3398.571 | 51.18848 | 0.001702935
77.129997 | 9799.3203 | 9418.322 | 5831.017 | 380.9984 | 152.1815 | 3383.213 | 51.90921 | 0.001656973
77.139999 | 9762.7578 | 9405 | 5829.534 | 357.7577 | 154.6476 | 3368.168 | 52.64886 | 0.00161231
77.150002 | 9868.4824 | 9392.079 | 5828.052 | 476.4034 | 157.1763 | 3353.441 | 53.40737 | 0.001568937
77.160004 | 9945.04 | 9379.56 | 5826.572 | 565.4801 | 159.7686 | 3339.032 | 54.18508 | 0.001526823
77.169998 | 9817.6582 | 9367.45 | 5825.095 | 450.2086 | 162.4239 | 3324.947 | 54.98193 | 0.001485958
77.18 | 9674.9443 | 9355.723 | 5823.618 | 319.2216 | 165.1477 | 3311.156 | 55.79965 | 0.001446236
77.190002 | 9586.6475 | 9344.395 | 5822.143 | 242.2522 | 167.9398 | 3297.673 | 56.63826 | 0.001407658
77.199997 | 9743.9072 | 9333.466 | 5820.67 | 410.4407 | 170.7994 | 3284.499 | 57.49759 | 0.001370213
77.209999 | 9753.3418 | 9322.921 | 5819.197 | 430.4209 | 173.7319 | 3271.611 | 58.37943 | 0.001333814
77.220001 | 9598.9424 | 9312.764 | 5817.726 | 286.1784 | 176.7371 | 3259.016 | 59.28375 | 0.001298455
77.230003 | 9336.25 | 9302.998 | 5816.256 | 33.25239 | 179.8167 | 3246.712 | 60.2112 | 0.001264105
77.239998 | 9410.9736 | 9293.621 | 5814.789 | 117.3526 | 182.9698 | 3234.699 | 61.16162 | 0.001230755
77.25 | 9472.7705 | 9284.618 | 5813.323 | 188.1524 | 186.2024 | 3222.955 | 62.13694 | 0.001198326
77.260002 | 9340.7441 | 9276.003 | 5811.858 | 64.74108 | 189.5146 | 3211.492 | 63.13728 | 0.001166818
77.269997 | 9364.8789 | 9267.771 | 5810.395 | 97.10836 | 192.9052 | 3200.307 | 64.16243 | 0.00113622
77.279999 | 9318.4727 | 9259.909 | 5808.933 | 58.56334 | 196.3808 | 3189.38 | 65.21451 | 0.001106463
77.290001 | 9419.7236 | 9252.423 | 5807.473 | 167.3002 | 199.9409 | 3178.715 | 66.29348 | 0.001077541
77.300003 | 9576.4014 | 9245.315 | 5806.014 | 331.0866 | 203.5876 | 3168.312 | 67.40014 | 0.001049431
77.309998 | 9506.959 | 9238.579 | 5804.558 | 268.3796 | 207.3197 | 3158.167 | 68.53425 | 0.001022124
77.32 | 9387.4541 | 9232.205 | 5803.102 | 155.2489 | 211.1442 | 3148.26 | 69.69813 | 0.0009955586
77.330002 | 9193.8555 | 9226.203 | 5801.648 | -32.34787 | 215.061 | 3138.601 | 70.89188 | 0.0009697323
77.339996 | 9035.8896 | 9220.566 | 5800.197 | -184.6765 | 219.0683 | 3129.185 | 72.1151 | 0.0009446397
77.349998 | 9085.2412 | 9215.289 | 5798.746 | -130.0475 | 223.1748 | 3119.996 | 73.37063 | 0.0009202208
77.360001 | 9195.7988 | 9210.366 | 5797.297 | -14.56712 | 227.3793 | 3111.031 | 74.65829 | 0.0008964703
77.370003 | 9511.0225 | 9205.804 | 5795.849 | 305.2183 | 231.6835 | 3102.292 | 75.97879 | 0.0008733746
77.379997 | 9610.583 | 9201.596 | 5794.405 | 408.987 | 236.0859 | 3093.773 | 77.33182 | 0.000850927
77.389999 | 9772.5605 | 9197.733 | 5792.961 | 574.8273 | 240.5955 | 3085.456 | 78.7204 | 0.0008290727
77.400002 | 9553.6104 | 9194.219 | 5791.518 | 359.3911 | 245.2116 | 3077.344 | 80.14453 | 0.0008078097
77.410004 | 9437.8408 | 9191.047 | 5790.077 | 246.7942 | 249.9351 | 3069.429 | 81.60466 | 0.000787123
77.419998 | 9542.7344 | 9188.218 | 5788.64 | 354.5161 | 254.7649 | 3061.712 | 83.1007 | 0.0007670098
77.43 | 9522.5703 | 9185.719 | 5787.202 | 336.8517 | 259.7102 | 3054.17 | 84.63574 | 0.0007474189
77.440002 | 9238.7881 | 9183.557 | 5785.767 | 55.2312 | 264.7701 | 3046.81 | 86.20975 | 0.0007283527
77.449997 | 9299.5684 | 9181.721 | 5784.334 | 117.8476 | 269.9423 | 3039.622 | 87.82225 | 0.0007098057
77.459999 | 9473.6934 | 9180.205 | 5782.902 | 293.4885 | 275.2361 | 3032.59 | 89.47643 | 0.0006917367
77.470001 | 9340.6357 | 9179.009 | 5781.471 | 161.6265 | 280.6503 | 3025.715 | 91.17219 | 0.0006741445
77.480003 | 9038.3301 | 9178.128 | 5780.043 | -139.7981 | 286.1868 | 3018.987 | 92.91043 | 0.0006570142
77.489998 | 9277.6123 | 9177.554 | 5778.617 | 100.0579 | 291.8433 | 3012.403 | 94.69074 | 0.0006403427
77.5 | 9248.3662 | 9177.28 | 5777.192 | 71.0865 | 297.6296 | 3005.941 | 96.51647 | 0.0006240926
77.510002 | 9234.1133 | 9177.31 | 5775.769 | 56.80372 | 303.5446 | 2999.608 | 98.38765 | 0.0006082643
77.519997 | 9159.0664 | 9177.627 | 5774.349 | -18.56064 | 309.585 | 2993.389 | 100.3035 | 0.0005928536
77.529999 | 9112.8789 | 9178.228 | 5772.929 | -65.34895 | 315.7611 | 2987.269 | 102.2678 | 0.0005778268
77.540001 | 9417.3457 | 9179.109 | 5771.511 | 238.2368 | 322.0708 | 2981.246 | 104.2801 | 0.0005631832
77.550003 | 9436.4131 | 9180.264 | 5770.095516 | 256.1493 | 328.5159 | 2975.31 | 106.3415 | 0.0005489113
77.559998 | 9181.9863 | 9181.681 | 5768.683 | 0.3055831 | 335.0931 | 2969.453 | 108.4512 | 0.0005350087
77.57 | 9190.8154 | 9183.352 | 5767.27 | 7.463077 | 341.8128 | 2963.655 | 110.6131 | 0.0005214448
77.580002 | 9352.1084 | 9185.28 | 5765.86 | 166.828 | 348.6731 | 2957.92 | 112.827 | 0.0005082203
77.589996 | 9194.2588 | 9187.443 | 5764.453 | 6.815607 | 355.6684 | 2952.23 | 115.0914 | 0.0004953335
77.599998 | 9261.8584 | 9189.843 | 5763.047 | 72.01517 | 362.8121 | 2946.573 | 117.4113 | 0.0004827548
77.610001 | 9153.3691 | 9192.465 | 5761.642 | -39.09558 | 370.0997 | 2940.937 | 119.7856 | 0.0004704831
77.620003 | 9127.9453 | 9195.304 | 5760.239 | -67.35912 | 377.5317 | 2935.318 | 122.2151 | 0.0004585124
77.629997 | 9093.3076 | 9198.346 | 5758.84 | -105.0383 | 385.103 | 2929.704 | 124.6986 | 0.0004468412
77.639999 | 9147.5195 | 9201.583 | 5757.441 | -54.06363 | 392.8263 | 2924.075 | 127.2407 | 0.0004354419
77.650002 | 9211.25 | 9205.01 | 5756.044 | 6.239508 | 400.6978 | 2918.427 | 129.8409 | 0.0004243155
77.660004 | 8947.1523 | 9208.609 | 5754.649 | -261.4563 | 408.7153 | 2912.744 | 132.4991 | 0.0004134548
77.669998 | 9089.248 | 9212.371 | 5753.258 | -123.1232 | 416.8743 | 2907.025 | 135.2143 | 0.0004028605
77.68 | 9346.332 | 9216.285 | 5751.867 | 130.0469 | 425.1868 | 2901.24 | 137.9912 | 0.0003925069
77.690002 | 9420.4043 | 9220.347 | 5750.478 | 200.0573 | 433.6477 | 2895.392 | 140.8287 | 0.0003823968
77.699997 | 9062.9707 | 9224.532 | 5749.092 | -161.5611 | 442.2493 | 2889.465 | 143.725 | 0.0003725287
77.709999 | 9099.9346 | 9228.834 | 5747.707 | -128.8997 | 451.0032 | 2883.439 | 146.6847 | 0.0003628823
77.720001 | 8865.1338 | 9233.244 | 5746.325 | -368.1103 | 459.9033 | 2877.309 | 149.7065 | 0.0003534585
77.730003 | 8804.2617 | 9237.746 | 5744.944 | -433.4844 | 468.9484 | 2871.063 | 152.7907 | 0.000344251
77.739998 | 8861.165 | 9242.322 | 5743.566 | -381.1571 | 478.1303 | 2864.69 | 155.9353 | 0.0003352596
77.75 | 8953.3359 | 9246.963 | 5742.19 | -293.6267 | 487.4602 | 2858.167 | 159.1451 | 0.0003264657
77.760002 | 8844.7744 | 9251.661 | 5740.815 | -406.8868 | 496.9314 | 2851.496 | 162.4185 | 0.0003178713
77.769997 | 8972.3477 | 9256.389 | 5739.444 | -284.0417 | 506.5332 | 2844.659 | 165.7528 | 0.0003094755
77.779999 | 8939.3076 | 9261.141 | 5738.073 | -321.8338 | 516.2772 | 2837.638 | 169.1528 | 0.0003012617
77.790001 | 9008.3506 | 9265.903 | 5736.705 | -257.5525 | 526.1545 | 2830.427 | 172.6165 | 0.0002932313
77.800003 | 9104.1611 | 9270.66 | 5735.339 | -166.4986 | 536.162 | 2823.015 | 176.1438 | 0.0002853794
77.809998 | 9046.7881 | 9275.389 | 5733.976 | -228.6012 | 546.2888 | 2815.393 | 179.7317 | 0.0002777065
77.82 | 9100.8721 | 9280.082 | 5732.614 | -179.2103 | 556.5452 | 2807.538 | 183.385 | 0.0002701974
77.830002 | 9175.4248 | 9284.729 | 5731.254 | -109.3038 | 566.9215 | 2799.451 | 187.1013 | 0.0002628539
77.839996 | 9029.3564 | 9289.299 | 5729.898 | -259.9421 | 577.4032 | 2791.121 | 190.8765 | 0.0002556769
77.849998 | 9146.9639 | 9293.792 | 5728.543 | -146.8281 | 588.0038 | 2782.529 | 194.7166 | 0.0002486516
77.860001 | 8976.335 | 9298.184 | 5727.189 | -321.8488 | 598.7098 | 2773.667 | 198.6179 | 0.000241779
77.870003 | 9147.6279 | 9302.464 | 5725.838 | -154.8357 | 609.5147 | 2764.531 | 202.5792 | 0.0002350574
77.879997 | 9123.8936 | 9306.609 | 5724.491 | -182.7154 | 620.4044 | 2755.117 | 206.5965 | 0.0002284875
77.889999 | 9249.1006 | 9310.61 | 5723.144 | -61.50912 | 631.3901 | 2745.4 | 210.6753 | 0.0002220556
77.900002 | 9010.5713 | 9314.453 | 5721.8 | -303.8815 | 642.4584 | 2735.382 | 214.8119 | 0.0002157636
77.910004 | 8903.667 | 9318.116 | 5720.458 | -414.4485 | 653.5994 | 2725.054 | 219.0039 | 0.0002096093
77.919998 | 8980.3174 | 9321.587 | 5719.119 | -341.2694 | 664.7989 | 2714.421 | 223.2473 | 0.0002035944
77.93 | 9020.3271 | 9324.851 | 5717.781 | -304.5236 | 676.0661 | 2703.456 | 227.547 | 0.0001977062
77.940002 | 8971.041 | 9327.897 | 5716.446 | -356.8558 | 687.3856 | 2692.166 | 231.8986 | 0.0001919473
77.949997 | 8932.0186 | 9330.703 | 5715.114 | -398.6841 | 698.74 | 2680.552 | 236.2967 | 0.0001863189
77.959999 | 9104.7656 | 9333.259 | 5713.783 | -228.4932 | 710.1367 | 2668.593 | 240.7458 | 0.0001808106
77.970001 | 9288.8213 | 9335.551 | 5712.455 | -46.72945 | 721.5591 | 2656.296 | 245.2409 | 0.0001754244
77.980003 | 9351.2998 | 9337.567 | 5711.129 | 13.73247 | 732.9985 | 2643.66 | 249.7801 | 0.000170158
77.989998 | 9430.1816 | 9339.29 | 5709.806 | 90.89162 | 744.4364 | 2630.69 | 254.3576 | 0.0001650128
78 | 9296.7188 | 9340.708 | 5708.485 | -43.98905 | 755.8788 | 2617.367 | 258.9774 | 0.0001599795
78.010002 | 9221.3652 | 9341.813 | 5707.166 | -120.448 | 767.3088 | 2603.704 | 263.6343 | 0.0001550601
78.019997 | 9198.7197 | 9342.589 | 5705.85 | -143.869 | 778.7069 | 2589.71 | 268.322 | 0.0001502558
78.029999 | 9185.6855 | 9343.025 | 5704.535 | -157.3399 | 790.0786 | 2575.367 | 273.0445 | 0.0001455581
78.040001 | 9183.333 | 9343.111 | 5703.223 | -159.7781 | 801.4049 | 2560.687 | 277.7955 | 0.0001409687
78.050003 | 9189.3105 | 9342.841 | 5701.914 | -153.5306 | 812.6759 | 2545.679 | 282.5725 | 0.0001364861
78.059998 | 8958.6035 | 9342.201 | 5700.608 | -383.597 | 823.871 | 2530.353 | 287.3686 | 0.0001321115
78.07 | 8986.1533 | 9341.181 | 5699.303 | -355.028 | 834.9948 | 2514.696 | 292.1875 | 0.0001278372
78.080002 | 9087.0879 | 9339.777 | 5698 | -252.6893 | 846.0283 | 2498.726 | 297.0227 | 0.0001236648
78.089996 | 8988.9111 | 9337.98 | 5696.702 | -349.0687 | 856.9504 | 2482.461 | 301.8668 | 0.0001195961
78.099998 | 8792.4297 | 9335.785 | 5695.404 | -543.3553 | 867.768 | 2465.888 | 306.7244 | 0.0001156232
78.110001 | 8739.3008 | 9333.18 | 5694.109 | -593.8793 | 878.4598 | 2449.023 | 311.588 | 0.0001117473
78.120003 | 9010.1455 | 9330.169 | 5692.816 | -320.0239 | 889.0136 | 2431.885 | 316.4538 | 0.0001079682
78.129997 | 9241.9229 | 9326.744 | 5691.527 | -84.82098 | 899.4088 | 2414.494 | 321.3141 | 0.0001042867
78.139999 | 8814.6318 | 9322.898 | 5690.24 | -508.266 | 909.6507 | 2396.834 | 326.173 | 0.0001006957
78.150002 | 8601.1553 | 9318.629 | 5688.955 | -717.4741 | 919.72 | 2378.931 | 331.0235 | 9.719648e-05
78.160004 | 8734.6982 | 9313.939 | 5687.672 | -579.2405 | 929.6031 | 2360.803 | 335.8606 | 9.378846e-05
78.169998 | 8934.6592 | 9308.827 | 5686.393 | -374.1676 | 939.2813 | 2342.475 | 340.677 | 9.047257e-05
78.18 | 9063.1436 | 9303.286 | 5685.116 | -240.1428 | 948.7587 | 2323.935 | 345.4766 | 8.724222e-05
78.190002 | 9032.1191 | 9297.319 | 5683.841 | -265.2 | 958.0156 | 2305.212 | 350.2512 | 8.409876e-05
78.199997 | 8990.4736 | 9290.934 | 5682.569 | -300.4601 | 967.0353 | 2286.335 | 354.9939 | 8.104307e-05
78.209999 | 8900.0127 | 9284.123 | 5681.299 | -384.1104 | 975.8194 | 2267.297 | 359.7073 | 7.806959e-05
78.220001 | 9003.5127 | 9276.889 | 5680.032 | -273.3765 | 984.3494 | 2248.124 | 364.3835 | 7.51791e-05
78.230003 | 9266.5195 | 9269.244 | 5678.767 | -2.724451 | 992.6171 | 2228.84 | 369.0194 | 7.237049e-05
78.239998 | 8951.582 | 9261.19 | 5677.506 | -309.6076 | 1000.605 | 2209.472 | 373.6069 | 6.96442e-05
78.25 | 8553.8711 | 9252.723 | 5676.246 | -698.8521 | 1008.315 | 2190.013 | 378.1489 | 6.699517e-05
78.260002 | 8600.9707 | 9243.851 | 5674.99 | -642.8807 | 1015.73 | 2170.493 | 382.6378 | 6.442398e-05
78.269997 | 8830.6396 | 9234.592 | 5673.736 | -403.9524 | 1022.84 | 2150.949 | 387.0671 | 6.193112e-05
78.279999 | 8650.5225 | 9224.939 | 5672.485 | -574.4161 | 1029.643 | 2131.372 | 391.439 | 5.951179e-05
78.290001 | 8615.3213 | 9214.899 | 5671.236 | -599.5772 | 1036.126 | 2111.791 | 395.746 | 5.716633e-05
78.300003 | 8754.4629 | 9204.488 | 5669.989 | -450.025 | 1042.282 | 2092.232 | 399.9852 | 5.489356e-05
78.309998 | 9013.6602 | 9193.717 | 5668.747 | -180.0568 | 1048.098 | 2072.723 | 404.1493 | 5.269355e-05
78.32 | 8785.5332 | 9182.583 | 5667.506 | -397.05 | 1053.578 | 2053.259 | 408.2409 | 5.056195e-05
78.330002 | 8628.6748 | 9171.096 | 5666.267 | -542.4216 | 1058.707 | 2033.869 | 412.2529 | 4.849886e-05
78.339996 | 8806.4277 | 9159.284 | 5665.033 | -352.8564 | 1063.479 | 2014.593 | 416.1794 | 4.650461e-05
78.349998 | 8960.4023 | 9147.137 | 5663.8 | -186.7343 | 1067.895 | 1995.418 | 420.0234 | 4.457465e-05
78.360001 | 8973.8867 | 9134.668 | 5662.57 | -160.7811 | 1071.946 | 1976.374 | 423.7782 | 4.270897e-05
78.370003 | 8842.2402 | 9121.896 | 5661.342 | -279.6562 | 1075.627 | 1957.487 | 427.4405 | 4.090664e-05
78.379997 | 8844.9775 | 9108.838 | 5660.119 | -263.8602 | 1078.931 | 1938.784 | 431.0042 | 3.916741e-05
78.389999 | 8748.2314 | 9095.49 | 5658.897 | -347.2583 | 1081.863 | 1920.257 | 434.473 | 3.748719e-05
78.400002 | 8492.7969 | 9081.864 | 5657.677 | -589.067 | 1084.414 | 1901.932 | 437.8405 | 3.586576e-05
78.410004 | 8627.3145 | 9067.985 | 5656.461 | -440.6709 | 1086.584 | 1883.836 | 441.1045 | 3.430217e-05
78.419998 | 8858.6689 | 9053.868 | 5655.248 | -195.1986 | 1088.368 | 1865.992 | 444.2593 | 3.279598e-05
78.43 | 8928.4971 | 9039.507 | 5654.038 | -111.0103 | 1089.77 | 1848.391 | 447.3085 | 3.134347e-05
78.440002 | 8856.459 | 9024.919 | 5652.83 | -168.4595 | 1090.785 | 1831.058 | 450.246 | 2.994439e-05
78.449997 | 8966.8818 | 9010.135 | 5651.625 | -43.25301 | 1091.415 | 1814.025 | 453.0692 | 2.85984e-05
78.459999 | 8652.6641 | 8995.147 | 5650.423 | -342.4831 | 1091.662 | 1797.282 | 455.78 | 2.730223e-05
78.470001 | 8635.8936 | 8979.97 | 5649.224 | -344.0768 | 1091.524 | 1780.849 | 458.3735 | 2.605544e-05
78.480003 | 8762.5479 | 8964.626 | 5648.027 | -202.0782 | 1091.005 | 1764.745 | 460.8492 | 2.485673e-05
78.489998 | 8720.8057 | 8949.133 | 5646.834 | -228.3271 | 1090.106 | 1748.989 | 463.2034 | 2.370551e-05
78.5 | 8969.127 | 8933.485 | 5645.643 | 35.64153 | 1088.83 | 1733.573 | 465.4387 | 2.259889e-05
78.510002 | 9006.6104 | 8917.698 | 5644.455 | 88.91288 | 1087.178 | 1718.514 | 467.5508 | 2.153629e-05
78.519997 | 9016.3008 | 8901.804 | 5643.271 | 114.4965 | 1085.158 | 1703.836 | 469.539 | 2.051718e-05
78.529999 | 8655.8359 | 8885.795 | 5642.089 | -229.9586 | 1082.771 | 1689.529 | 471.4051 | 1.953884e-05
78.540001 | 8635.625 | 8869.683 | 5640.909 | -234.0578 | 1080.021 | 1675.607 | 473.1458 | 1.860068e-05
78.550003 | 8862.623 | 8853.49 | 5639.733 | 9.133498 | 1076.914 | 1662.08 | 474.7617 | 1.770148e-05
78.559998 | 8998.1602 | 8837.233 | 5638.56 | 160.9267 | 1073.459 | 1648.964 | 476.2509 | 1.684056e-05
78.57 | 8877.708 | 8820.908 | 5637.39 | 56.8 | 1069.656 | 1636.246 | 477.6158 | 1.601552e-05
78.580002 | 8634.0762 | 8804.524 | 5636.222 | -170.4477 | 1065.511 | 1623.937 | 478.8536 | 1.522571e-05
78.589996 | 8581.8867 | 8788.12 | 5635.059 | -206.2331 | 1061.038 | 1612.057 | 479.9656 | 1.447062e-05
78.599998 | 8762.3799 | 8771.674 | 5633.897 | -9.293805 | 1056.236 | 1600.588 | 480.9529 | 1.374783e-05
78.610001 | 8845.1035 | 8755.207 | 5632.739 | 89.89664 | 1051.114 | 1589.54 | 481.8148 | 1.305675e-05
78.620003 | 8897.0664 | 8738.734 | 5631.583 | 158.3324 | 1045.681 | 1578.919 | 482.5519 | 1.239641e-05
78.629997 | 8828.4424 | 8722.273 | 5630.431 | 106.1691 | 1039.948 | 1568.73 | 483.164 | 1.176612e-05
78.639999 | 8691.708 | 8705.816 | 5629.282 | -14.10838 | 1033.917 | 1558.964 | 483.6541 | 1.116383e-05
78.650002 | 8896.8857 | 8689.371 | 5628.135 | 207.5144 | 1027.595 | 1549.62 | 484.0206 | 1.05889e-05
78.660004 | 8982.3701 | 8672.964 | 5626.992 | 309.4063 | 1020.998 | 1540.708 | 484.2666 | 1.004046e-05
78.669998 | 8863.3779 | 8656.601 | 5625.852 | 206.7766 | 1014.134 | 1532.224 | 484.3911 | 9.517827e-06
78.68 | 8752.0615 | 8640.276 | 5624.715 | 111.7852 | 1007.006 | 1524.159 | 484.3974 | 9.019214e-06
78.690002 | 8771.9717 | 8623.996 | 5623.58 | 147.9755 | 999.6218 | 1516.51 | 484.2844 | 8.544059e-06
78.699997 | 8879.7139 | 8607.793 | 5622.45 | 271.9208 | 992.0019 | 1509.285 | 484.0558 | 8.091781e-06
78.709999 | 8746.4922 | 8591.65 | 5621.322 | 154.8424 | 984.144 | 1502.471 | 483.7127 | 7.66084e-06
78.720001 | 8956.5869 | 8575.575 | 5620.197 | 381.0114 | 976.0598 | 1496.064 | 483.2554 | 7.250659e-06
78.730003 | 9239.2119 | 8559.584 | 5619.075 | 679.6276 | 967.7614 | 1490.061 | 482.6868 | 6.860407e-06
78.739998 | 9185.21 | 8543.69 | 5617.957 | 641.52 | 959.2631 | 1484.462 | 482.0086 | 6.489501e-06
78.75 | 8875.4355 | 8527.88 | 5616.841 | 347.5557 | 950.5637 | 1479.252 | 481.2225 | 6.136628e-06
78.760002 | 8696.3516 | 8512.159 | 5615.729 | 184.1923 | 941.6754 | 1474.427 | 480.3289 | 5.801255e-06
78.769997 | 8731.1035 | 8496.557 | 5614.62 | 234.5468 | 932.6178 | 1469.986 | 479.3327 | 5.482872e-06
78.779999 | 8928.1641 | 8481.054 | 5613.514 | 447.1101 | 923.3878 | 1465.918 | 478.2344 | 5.180304e-06
78.790001 | 9087.8174 | 8465.657 | 5612.411 | 622.1599 | 913.9981 | 1462.213 | 477.0353 | 4.893058e-06
78.800003 | 8990.3848 | 8450.378 | 5611.311 | 540.0069 | 904.4604 | 1458.868 | 475.7387 | 4.620466e-06
78.809998 | 9108.8672 | 8435.227 | 5610.215 | 673.6398 | 894.7903 | 1455.875 | 474.3475 | 4.362045e-06
78.82 | 9247.6768 | 8420.192 | 5609.121 | 827.4853 | 884.9846 | 1453.223 | 472.8626 | 4.116805e-06
78.830002 | 8965.0713 | 8405.273 | 5608.031 | 559.7982 | 875.0558 | 1450.901 | 471.2853 | 3.884304e-06
78.839996 | 8786.5654 | 8390.499 | 5606.945 | 396.0661 | 865.0251 | 1448.907 | 469.6216 | 3.664145e-06
78.849998 | 8725.7568 | 8375.844 | 5605.861 | 349.9124 | 854.8841 | 1447.229 | 467.8703 | 3.455473e-06
78.860001 | 8778.4443 | 8361.321 | 5604.781 | 417.1237 | 844.6485 | 1445.856 | 466.0349 | 3.257768e-06
78.870003 | 8860.9014 | 8346.933 | 5603.703 | 513.9686 | 834.3291 | 1444.782 | 464.1182 | 3.07061e-06
78.879997 | 8865.8154 | 8332.69 | 5602.63 | 533.125 | 823.9412 | 1443.995 | 462.1236 | 2.893613e-06
78.889999 | 8613.1592 | 8318.58 | 5601.56 | 294.5792 | 813.479 | 1443.49 | 460.0519 | 2.726018e-06
78.900002 | 8578.3623 | 8304.601 | 5600.492 | 273.7617 | 802.9545 | 1443.25 | 457.9046 | 2.567478e-06
78.910004 | 8719.1807 | 8290.769 | 5599.428 | 428.4113 | 792.3817 | 1443.273 | 455.687 | 2.417594e-06
78.919998 | 8737.5049 | 8277.084 | 5598.368 | 460.421 | 781.7725 | 1443.543 | 453.401 | 2.276021e-06
78.93 | 8602.5566 | 8263.534 | 5597.31 | 339.0224 | 771.1209 | 1444.056 | 451.0473 | 2.142133e-06
78.940002 | 8520.8555 | 8250.119 | 5596.256 | 270.7363 | 760.4395 | 1444.795 | 448.6282 | 2.015646e-06
78.949997 | 8683.1494 | 8236.86 | 5595.206 | 446.2896 | 749.7464 | 1445.758 | 446.1497 | 1.896276e-06
78.959999 | 8834.0645 | 8223.737 | 5594.159 | 610.3277 | 739.0337 | 1446.934 | 443.6108 | 1.783498e-06
78.970001 | 8394.9414 | 8210.751 | 5593.114 | 184.1903 | 728.3134 | 1448.309 | 441.0141 | 1.677047e-06
78.980003 | 8500.2354 | 8197.909 | 5592.074 | 302.3263 | 717.5945 | 1449.878 | 438.3632 | 1.576604e-06
78.989998 | 8743.9199 | 8185.217 | 5591.037 | 558.7028 | 706.8903 | 1451.628 | 435.6621 | 1.481918e-06
79 | 8622.9268 | 8172.659 | 5590.003 | 450.2674 | 696.1929 | 1453.554 | 432.9098 | 1.39256e-06
79.010002 | 8497.6475 | 8160.236 | 5588.972 | 337.4115 | 685.5139 | 1455.641 | 430.1092 | 1.308311e-06
79.019997 | 8411.0332 | 8147.965 | 5587.946 | 263.0686 | 674.8695 | 1457.883 | 427.2662 | 1.228958e-06
79.029999 | 8679.8193 | 8135.826 | 5586.922 | 543.9929 | 664.2501 | 1460.275 | 424.3792 | 1.154132e-06
79.040001 | 8703.7227 | 8123.822 | 5585.902 | 579.901 | 653.667 | 1462.802 | 421.4511 | 1.08364e-06
79.050003 | 8855.874 | 8111.955 | 5584.885 | 743.9189 | 643.1271 | 1465.458 | 418.4851 | 1.017251e-06
79.059998 | 9110.1064 | 8100.232 | 5583.872 | 1009.874 | 632.6423 | 1468.233 | 415.4853 | 9.547852e-07
79.07 | 9043.9756 | 8088.638 | 5582.862 | 955.3378 | 622.2036 | 1471.122 | 412.4502 | 8.959428e-07
79.080002 | 8762.75 | 8077.171 | 5581.855 | 685.5795 | 611.8211 | 1474.111 | 409.3826 | 8.40565e-07
79.089996 | 8747.9102 | 8065.849 | 5580.853 | 682.0608 | 601.5103 | 1477.197 | 406.289 | 7.885048e-07
79.099998 | 8812.3398 | 8054.648 | 5579.853 | 757.6913 | 591.2574 | 1480.372 | 403.1655 | 7.39495e-07
79.110001 | 8662.6104 | 8043.575 | 5578.857 | 619.0351 | 581.0741 | 1483.628 | 400.0165 | 6.934018e-07
79.120003 | 8516.2939 | 8032.631 | 5577.865 | 483.6632 | 570.9663 | 1486.955 | 396.8446 | 6.500706e-07
79.129997 | 8552.8877 | 8021.819 | 5576.876 | 531.0687 | 560.9444 | 1490.344 | 393.6538 | 6.093725e-07
79.139999 | 8467.4443 | 8011.128 | 5575.891 | 456.3163 | 550.9974 | 1493.798 | 390.4419 | 5.710966e-07
79.150002 | 8364.5322 | 8000.553 | 5574.908694 | 363.9792 | 541.1333 | 1497.3 | 387.2114 | 5.351308e-07
79.160004 | 8532.7695 | 7990.106 | 5573.93 | 542.6631 | 531.3598 | 1500.85 | 383.9668 | 5.013526e-07
79.169998 | 8570.3525 | 7979.783 | 5572.956 | 590.5692 | 521.6843 | 1504.433 | 380.7103 | 4.696553e-07
79.18 | 8613.6631 | 7969.573 | 5571.985 | 644.0896 | 512.0959 | 1508.053 | 377.4399 | 4.398711e-07
79.190002 | 8595.3809 | 7959.475 | 5571.017 | 635.9058 | 502.6031 | 1511.697 | 374.1585 | 4.119123e-07
79.199997 | 8459.3193 | 7949.502 | 5570.053 | 509.8172 | 493.2166 | 1515.361 | 370.8714 | 3.856919e-07
79.209999 | 8460.374 | 7939.638 | 5569.093 | 520.7356 | 483.9256 | 1519.044 | 367.5758 | 3.610726e-07
79.220001 | 8437.0889 | 7929.882 | 5568.136 | 507.2066 | 474.7371 | 1522.735 | 364.2742 | 3.379772e-07
79.230003 | 8584.2529 | 7920.238 | 5567.183 | 664.0147 | 465.6545 | 1526.432 | 360.9692 | 3.163167e-07
79.239998 | 8629.4482 | 7910.709 | 5566.233 | 718.739 | 456.6853 | 1530.126 | 357.6644 | 2.960198e-07
79.25 | 8483.834 | 7901.282 | 5565.287 | 582.5516 | 447.8189 | 1533.819 | 354.3569 | 2.769782e-07
79.260002 | 8442.3203 | 7891.957 | 5564.345 | 550.3633 | 439.062 | 1537.501 | 351.0495 | 2.591303e-07
79.269997 | 8490.4033 | 7882.745 | 5563.407 | 607.6581 | 430.4232 | 1541.168 | 347.747 | 2.424166e-07
79.279999 | 8427.5518 | 7873.632 | 5562.472 | 553.9193 | 421.8918 | 1544.823 | 344.4462 | 2.267466e-07
79.290001 | 8310.9092 | 7864.617 | 5561.54 | 446.292 | 413.4735 | 1548.454 | 341.1496 | 2.120679e-07
79.300003 | 8413.3984 | 7855.704 | 5560.612 | 557.6948 | 405.1703 | 1552.062 | 337.8594 | 1.983213e-07
79.309998 | 8694.0654 | 7846.895 | 5559.689 | 847.1707 | 396.9884 | 1555.639 | 334.5787 | 1.854588e-07
79.32 | 8641.8252 | 7838.179 | 5558.768 | 803.6467 | 388.9172 | 1559.188 | 331.3045 | 1.734093e-07
79.330002 | 8379.1133 | 7829.555 | 5557.852 | 549.5586 | 380.9622 | 1562.701 | 328.0395 | 1.621316e-07
79.339996 | 8280.1475 | 7821.036 | 5556.939 | 459.1111 | 373.1313 | 1566.177 | 324.7883 | 1.515871e-07
79.349998 | 8516.8311 | 7812.604 | 5556.03 | 704.2268 | 365.4115 | 1569.616 | 321.5463 | 1.417143e-07
79.360001 | 8463.8281 | 7804.264 | 5555.125 | 659.564 | 357.8088 | 1573.014 | 318.3168 | 1.324792e-07
79.370003 | 8305.3516 | 7796.016 | 5554.223 | 509.3353 | 350.3247 | 1576.367 | 315.1015 | 1.238442e-07
79.379997 | 8197.6348 | 7787.865 | 5553.326 | 409.7699 | 342.9643 | 1579.672 | 311.9034 | 1.157775e-07
79.389999 | 8615.2344 | 7779.8 | 5552.431 | 835.4344 | 335.7164 | 1582.933 | 308.719 | 1.082317e-07
79.400002 | 8713.1826 | 7771.818 | 5551.541 | 941.3641 | 328.5847 | 1586.143 | 305.5502 | 1.011796e-07
79.410004 | 8402.2881 | 7763.931 | 5550.654 | 638.3573 | 321.572 | 1589.305 | 302.3999 | 9.459238e-08
79.419998 | 8277.5879 | 7756.132 | 5549.772 | 521.4561 | 314.6812 | 1592.409 | 299.2697 | 8.844461e-08
79.43 | 8320.9512 | 7748.416 | 5548.893 | 572.5349 | 307.902 | 1595.465 | 296.1565 | 8.26997e-08
79.440002 | 8554.124 | 7740.783 | 5548.018 | 813.3408 | 301.2385 | 1598.465 | 293.0626 | 7.733699e-08
79.449997 | 8523.7129 | 7733.243 | 5547.147 | 790.4704 | 294.6956 | 1601.409 | 289.9916 | 7.233612e-08
79.459999 | 8564.2227 | 7725.783 | 5546.279 | 838.4393 | 288.2634 | 1604.301 | 286.9399 | 6.766765e-08
79.470001 | 8413.2822 | 7718.404 | 5545.415 | 694.8778 | 281.9451 | 1607.134 | 283.9095 | 6.331393e-08
79.480003 | 8187.3589 | 7711.11 | 5544.555 | 476.2488 | 275.7406 | 1609.912 | 280.9016 | 5.925536e-08
79.489998 | 8262.5986 | 7703.903 | 5543.7 | 558.6954 | 269.653 | 1612.632 | 277.9187 | 5.547592e-08
79.5 | 8290.6113 | 7696.775 | 5542.848 | 593.8363 | 263.6732 | 1615.297 | 274.9574 | 5.195301e-08
79.510002 | 8286.46 | 7689.726 | 5542 | 596.734 | 257.804 | 1617.903 | 272.0197 | 4.8673e-08
79.519997 | 8423.4102 | 7682.765 | 5541.156 | 740.6449 | 252.0492 | 1620.452 | 269.1088 | 4.562282e-08
79.529999 | 8334.4512 | 7675.883 | 5540.315 | 658.5679 | 246.3995 | 1622.948 | 266.221 | 4.278394e-08
79.540001 | 8180.7998 | 7669.079 | 5539.479 | 511.7209 | 240.8574 | 1625.385 | 263.3581 | 4.014512e-08
79.550003 | 8307.625 | 7662.356 | 5538.646 | 645.2687 | 235.4224 | 1627.767 | 260.5211 | 3.769394e-08
79.559998 | 8040.0781 | 7655.719 | 5537.818 | 384.359 | 230.0968 | 1630.092 | 257.7122 | 3.542025e-08
79.57 | 8060.627 | 7649.159 | 5536.993 | 411.4685 | 224.8722 | 1632.366 | 254.9278 | 3.330996e-08
79.580002 | 8473.2744 | 7642.676 | 5536.172 | 830.5986 | 219.7507 | 1634.583 | 252.1699 | 3.135447e-08
79.589996 | 8705.0186 | 7636.281 | 5535.356 | 1068.738 | 214.7356 | 1636.748 | 249.4415 | 2.954571e-08
79.599998 | 8393.123 | 7629.96 | 5534.543 | 763.1635 | 209.8173 | 1638.862 | 246.7381 | 2.787185e-08
79.610001 | 8199.0605 | 7623.719 | 5533.733 | 575.342 | 204.9982 | 1640.925 | 244.0621 | 2.632598e-08
79.620003 | 8177.623 | 7617.557 | 5532.928 | 560.0657 | 200.278 | 1642.937 | 241.414 | 2.490065e-08
79.629997 | 7929.5337 | 7611.481 | 5532.128 | 318.0529 | 195.6585 | 1644.898 | 238.7958 | 2.358952e-08
79.639999 | 7936.5083 | 7605.482 | 5531.331 | 331.0263 | 191.1311 | 1646.816 | 236.2041 | 2.23838e-08
79.650002 | 8014.4863 | 7599.559 | 5530.538 | 414.9273 | 186.6974 | 1648.684 | 233.6398 | 2.127819e-08
79.660004 | 7928.0459 | 7593.721 | 5529.749 | 334.3252 | 182.3576 | 1650.51 | 231.1047 | 2.026718e-08
79.669998 | 8333.7451 | 7587.964 | 5528.964 | 745.7815 | 178.1124 | 1652.287 | 228.5997 | 1.93459e-08
79.68 | 8347.8789 | 7582.285 | 5528.183 | 765.5941 | 173.9543 | 1654.026 | 226.1216 | 1.850795e-08
79.690002 | 8058.9087 | 7576.685 | 5527.406 | 482.2239 | 169.885 | 1655.722 | 223.6719 | 1.774943e-08
79.699997 | 7955.2744 | 7571.17 | 5526.634 | 384.1041 | 165.906 | 1657.378 | 221.2527 | 1.706656e-08
79.709999 | 7972.7773 | 7565.735 | 5525.865 | 407.0424 | 162.0105 | 1658.999 | 218.8608 | 1.645442e-08
79.720001 | 8063.0283 | 7560.378 | 5525.1 | 502.6504 | 158.1994 | 1660.581 | 216.4974 | 1.590985e-08
79.730003 | 8134.1445 | 7555.103 | 5524.34 | 579.0419 | 154.4717 | 1662.128 | 214.1628 | 1.542952e-08
79.739998 | 8218.2676 | 7549.913 | 5523.584 | 668.3547 | 150.8285 | 1663.642 | 211.8587 | 1.501062e-08
79.75 | 8255.6875 | 7544.802 | 5522.831 | 710.8851 | 147.2633 | 1665.126 | 209.5817 | 1.464977e-08
79.760002 | 8320.8721 | 7539.772 | 5522.083 | 781.1 | 143.7772 | 1666.579 | 207.3333 | 1.434468e-08
79.769997 | 8577.3438 | 7534.828 | 5521.339 | 1042.515 | 140.3711 | 1668.003 | 205.1152 | 1.40932e-08
79.779999 | 8365.1523 | 7529.966 | 5520.599 | 835.1868 | 137.0391 | 1669.404 | 202.9242 | 1.389287e-08
79.790001 | 8074.666 | 7525.183 | 5519.862 | 549.4831 | 133.7819 | 1670.777 | 200.7615 | 1.374194e-08
79.800003 | 8116.2197 | 7520.484 | 5519.131 | 595.7359 | 130.5983 | 1672.128 | 198.6273 | 1.363873e-08
79.809998 | 8013.4028 | 7515.872 | 5518.403 | 497.5309 | 127.4892 | 1673.457 | 196.5228 | 1.358176e-08
79.82 | 8083.5327 | 7511.341 | 5517.68 | 572.1914 | 124.4487 | 1674.768 | 194.4452 | 1.356961e-08
79.830002 | 8178.3643 | 7506.893 | 5516.96 | 671.4712 | 121.4777 | 1676.06 | 192.3954 | 1.360115e-08
79.839996 | 8134.9561 | 7502.534 | 5516.245 | 632.4221 | 118.5773 | 1677.336 | 190.3753 | 1.367535e-08
79.849998 | 8165.0259 | 7498.255 | 5515.534 | 666.7712 | 115.7413 | 1678.598 | 188.3813 | 1.379146e-08
79.860001 | 8106.6543 | 7494.062 | 5514.827 | 612.5928 | 112.9707 | 1679.849 | 186.4148 | 1.394879e-08
79.870003 | 8049.6694 | 7489.952 | 5514.124 | 559.7171 | 110.2645 | 1681.088 | 184.4758 | 1.414677e-08
79.879997 | 8075.6499 | 7485.933 | 5513.426 | 589.7172 | 107.6234 | 1682.317 | 182.5657 | 1.438481e-08
79.889999 | 7967.1006 | 7481.997 | 5512.732 | 485.1037 | 105.0419 | 1683.542 | 180.6813 | 1.466306e-08
79.900002 | 7942.2949 | 7478.144 | 5512.042 | 464.1508 | 102.5205 | 1684.758 | 178.8233 | 1.498123e-08
79.910004 | 7997.9429 | 7474.381 | 5511.356 | 523.562 | 100.0587 | 1685.974 | 176.9926 | 1.53393e-08
79.919998 | 8146.771 | 7470.704 | 5510.675 | 676.0668 | 97.65662 | 1687.183 | 175.1895 | 1.573707e-08
79.93 | 8083.9253 | 7467.114 | 5509.997 | 616.8113 | 95.30945 | 1688.396 | 173.4115 | 1.617549e-08
79.940002 | 7759.3037 | 7463.61 | 5509.324 | 295.694 | 93.01777 | 1689.608 | 171.6595 | 1.665461e-08
79.949997 | 7610.728 | 7460.196 | 5508.656 | 150.5321 | 90.78203 | 1690.824 | 169.9346 | 1.717459e-08
79.959999 | 7616.9487 | 7456.869 | 5507.991 | 160.0801 | 88.59798 | 1692.045 | 168.2343 | 1.77368e-08
79.970001 | 7884.7949 | 7453.628 | 5507.331 | 431.1673 | 86.46591 | 1693.272 | 166.5592 | 1.834163e-08
79.980003 | 7912.353 | 7450.474 | 5506.674 | 461.8787 | 84.38474 | 1694.506 | 164.9093 | 1.898996e-08
79.989998 | 7844.0903 | 7447.413 | 5506.023 | 396.6776 | 82.35485 | 1695.749 | 163.2856 | 1.96823e-08
80 | 7754.3413 | 7444.439 | 5505.376 | 309.9026 | 80.37228 | 1697.005 | 161.6856 | 2.042076e-08
80.010002 | 7727.9478 | 7441.552 | 5504.732 | 286.3958 | 78.43728 | 1698.272 | 160.11 | 2.120608e-08
80.019997 | 7806.6362 | 7438.757 | 5504.094 | 367.8795 | 76.55019 | 1699.553 | 158.5596 | 2.203906e-08
80.029999 | 7717.6553 | 7436.05 | 5503.459 | 281.6052 | 74.70734 | 1700.851 | 157.0323 | 2.292235e-08
80.040001 | 7703.4141 | 7433.431 | 5502.829 | 269.9831 | 72.90892 | 1702.164 | 155.5286 | 2.3857e-08
80.050003 | 7781.3325 | 7430.901 | 5502.203 | 350.4314 | 71.15399 | 1703.496 | 154.0483 | 2.484476e-08
80.059998 | 7785.8076 | 7428.463 | 5501.582 | 357.3442 | 69.44278 | 1704.846 | 152.5923 | 2.58868e-08
80.07 | 7881.9634 | 7426.115 | 5500.965 | 455.8487 | 67.77192 | 1706.219 | 151.1584 | 2.698659e-08
80.080002 | 7972.728 | 7423.854 | 5500.352 | 548.8738 | 66.14157 | 1707.614 | 149.747 | 2.814556e-08
80.089996 | 7856.6421 | 7421.686 | 5499.744 | 434.9558 | 64.55214 | 1709.031 | 148.3592 | 2.936506e-08
80.099998 | 7690.4307 | 7419.605 | 5499.14 | 270.826 | 63.00007 | 1710.472 | 146.9923 | 3.064944e-08
80.110001 | 7860.9404 | 7417.615 | 5498.54 | 443.3255 | 61.48573 | 1711.942 | 145.6473 | 3.200058e-08
80.120003 | 8039.7344 | 7415.713 | 5497.945 | 624.0218 | 60.00837 | 1713.435 | 144.324 | 3.342089e-08
80.129997 | 7810.917 | 7413.903 | 5497.355 | 397.014 | 58.56825 | 1714.957 | 143.0231 | 3.491228e-08
80.139999 | 7969.7988 | 7412.182 | 5496.768 | 557.6169 | 57.16215 | 1716.509 | 141.7423 | 3.648024e-08
80.150002 | 7996.0303 | 7410.548 | 5496.186 | 585.4826 | 55.79019 | 1718.09 | 140.4819 | 3.812698e-08
80.160004 | 7750.813 | 7409.005 | 5495.608 | 341.8081 | 54.45196 | 1719.702 | 139.2424 | 3.985573e-08
80.169998 | 7372.1455 | 7407.549 | 5495.036 | -35.40348 | 53.14739 | 1721.342 | 138.0239 | 4.166871e-08
80.18 | 7457.7217 | 7406.183 | 5494.467 | 51.53851 | 51.87376 | 1723.018 | 136.8246 | 4.35728e-08
80.190002 | 7628.3535 | 7404.904 | 5493.902 | 223.4494 | 50.63125 | 1724.726 | 135.6448 | 4.557054e-08
80.199997 | 7591.0605 | 7403.714 | 5493.343 | 187.3467 | 49.41998 | 1726.466 | 134.4852 | 4.766475e-08
80.209999 | 7631.1885 | 7402.611 | 5492.788 | 228.5775 | 48.23752 | 1728.242 | 133.344 | 4.986287e-08
80.220001 | 7577.0278 | 7401.594 | 5492.237 | 175.4343 | 47.08396 | 1730.051 | 132.2216 | 5.216814e-08
80.230003 | 7589.3394 | 7400.661 | 5491.69 | 188.6782 | 45.95859 | 1731.895 | 131.1176 | 5.458555e-08
80.239998 | 7711.8462 | 7399.816 | 5491.148 | 312.03 | 44.86153 | 1733.773 | 130.0327 | 5.711856e-08
80.25 | 7679.9761 | 7399.057 | 5490.611 | 280.9192 | 43.79056 | 1735.69 | 128.9651 | 5.977622e-08
80.260002 | 7624.8813 | 7398.38 | 5490.078 | 226.5012 | 42.74573 | 1737.641 | 127.9151 | 6.256249e-08
80.269997 | 7594.2935 | 7397.787 | 5489.55 | 196.5063 | 41.72712 | 1739.627 | 126.8833 | 6.548139e-08
80.279999 | 7527.4185 | 7397.277 | 5489.026 | 130.1411 | 40.73271 | 1741.651 | 125.8679 | 6.854339e-08
80.290001 | 7483.231 | 7396.848 | 5488.506 | 86.38338 | 39.76252 | 1743.71 | 124.8692 | 7.17531e-08
80.300003 | 7469.4121 | 7396.498 | 5487.991 | 72.91459 | 38.81597 | 1745.803 | 123.887 | 7.511755e-08
80.309998 | 7528.1128 | 7396.228 | 5487.481 | 131.8845 | 37.89314 | 1747.932 | 122.9218 | 7.864163e-08
80.32 | 7686.7695 | 7396.038 | 5486.976 | 290.7314 | 36.99216 | 1750.098 | 121.972 | 8.233801e-08
80.330002 | 7800.2412 | 7395.923 | 5486.474 | 404.3178 | 36.11305 | 1752.298 | 121.0377 | 8.621225e-08
80.339996 | 7501.3296 | 7395.885 | 5485.978 | 105.4445 | 35.25599 | 1754.532 | 120.1197 | 9.026962e-08
80.349998 | 7436.5044 | 7395.919 | 5485.486 | 40.58532 | 34.41901 | 1756.799 | 119.2158 | 9.452538e-08
80.360001 | 7600.4478 | 7396.029 | 5484.998 | 204.4192 | 33.60228 | 1759.102 | 118.3268 | 9.898637e-08
80.370003 | 7513.3823 | 7396.206 | 5484.515 | 117.1761 | 32.80534 | 1761.434 | 117.4523 | 1.036612e-07
80.379997 | 7391.5078 | 7396.455 | 5484.037 | -4.947455 | 32.02832 | 1763.797 | 116.5927 | 1.085568e-07
80.389999 | 7589.5215 | 7396.772 | 5483.563 | 192.7493 | 31.26943 | 1766.193 | 115.7465 | 1.136916e-07
80.400002 | 7493.9272 | 7397.153 | 5483.094 | 96.77441 | 30.52872 | 1768.617 | 114.9136 | 1.190735e-07
80.410004 | 7391.6665 | 7397.599 | 5482.629 | -5.932655 | 29.80594 | 1771.07 | 114.0943 | 1.247134e-07
80.419998 | 7619.8672 | 7398.104 | 5482.169 | 221.7635 | 29.10101 | 1773.545 | 113.2885 | 1.305494e-07
80.43 | 7571.9766 | 7398.671 | 5481.714 | 173.3056 | 28.41248 | 1776.05 | 112.495 | 1.367484e-07
80.440002 | 7391.5474 | 7399.294 | 5481.263 | -7.746266 | 27.74039 | 1778.577 | 111.7138 | 1.432441e-07
80.449997 | 7480.6758 | 7399.971 | 5480.817 | 80.7047 | 27.0848 | 1781.124 | 110.9453 | 1.50046e-07
80.459999 | 7511.0903 | 7400.701 | 5480.375 | 110.3888 | 26.4444 | 1783.694 | 110.1882 | 1.571785e-07
80.470001 | 7602.8003 | 7401.48 | 5479.938 | 201.3202 | 25.8192 | 1786.28 | 109.4426 | 1.646523e-07
80.480003 | 7558.3462 | 7402.304 | 5479.506 | 156.0422 | 25.20882 | 1788.881 | 108.7081 | 1.724837e-07
80.489998 | 7563.8633 | 7403.172 | 5479.079 | 160.6908 | 24.61332 | 1791.495 | 107.9852 | 1.806839e-07
80.5 | 7586.1157 | 7404.084 | 5478.656 | 182.0322 | 24.03148 | 1794.124 | 107.2726 | 1.892823e-07
80.510002 | 7566.6855 | 7405.03 | 5478.237 | 161.6554 | 23.46333 | 1796.759 | 106.5702 | 1.982915e-07
80.519997 | 7591.6182 | 7406.011 | 5477.824 | 185.6077 | 22.90892 | 1799.399 | 105.8783 | 2.077244e-07
80.529999 | 7680.4268 | 7407.023 | 5477.415 | 273.4035 | 22.36714 | 1802.045 | 105.1958 | 2.176145e-07
80.540001 | 7749.9297 | 7408.062 | 5477.011 | 341.8679 | 21.838 | 1804.69 | 104.5227 | 2.279764e-07
80.550003 | 7633.6597 | 7409.123 | 5476.611 | 224.5369 | 21.3212 | 1807.332 | 103.8586 | 2.388322e-07
80.559998 | 7544.5063 | 7410.204 | 5476.217 | 134.3022 | 20.81677 | 1809.967 | 103.204 | 2.501972e-07
80.57 | 7605.3306 | 7411.303 | 5475.827 | 194.0274 | 20.32371 | 1812.595 | 102.5575 | 2.621115e-07
80.580002 | 7575.2295 | 7412.412 | 5475.441 | 162.8173 | 19.84204 | 1815.21 | 101.9192 | 2.745921e-07
80.589996 | 7569.3394 | 7413.529 | 5475.061 | 155.8108 | 19.37186 | 1817.807 | 101.2893 | 2.876552e-07
80.599998 | 7550.1372 | 7414.647 | 5474.685 | 135.4899 | 18.9121 | 1820.384 | 100.6665 | 3.013486e-07
80.610001 | 7610.7656 | 7415.768 | 5474.313 | 194.9981 | 18.46286 | 1822.94 | 100.0512 | 3.156929e-07
80.620003 | 7561.5356 | 7416.879 | 5473.947 | 144.6566 | 18.02392 | 1825.466 | 99.44277 | 3.307145e-07
80.629997 | 7411.6504 | 7417.981 | 5473.585 | -6.33088 | 17.59534 | 1827.959 | 98.84171 | 3.464338e-07
80.639999 | 7546.1943 | 7419.069 | 5473.228 | 127.1251 | 17.17617 | 1830.418 | 98.24663 | 3.629081e-07
80.650002 | 7724.519 | 7420.135 | 5472.876 | 304.3836 | 16.76644 | 1832.836 | 97.65755 | 3.801606e-07
80.660004 | 7761.145 | 7421.178 | 5472.528 | 339.9671 | 16.36604 | 1835.209 | 97.07448 | 3.982238e-07
80.669998 | 7664.4971 | 7422.187 | 5472.186 | 242.31 | 15.97495 | 1837.529 | 96.49732 | 4.171199e-07
80.68 | 7804.2759 | 7423.164 | 5471.848 | 381.1116 | 15.59236 | 1839.799 | 95.9251 | 4.369185e-07
80.690002 | 7933.0962 | 7424.099 | 5471.514 | 508.9969 | 15.21833 | 1842.009 | 95.3578 | 4.57644e-07
80.699997 | 7679.8037 | 7424.988 | 5471.186 | 254.8152 | 14.85293 | 1844.154 | 94.79564 | 4.79323e-07
80.709999 | 7718.062 | 7425.827 | 5470.863 | 292.235 | 14.49542 | 1846.231 | 94.23752 | 5.020288e-07
80.720001 | 7813.8438 | 7426.608 | 5470.544 | 387.2357 | 14.14586 | 1848.235 | 93.68351 | 5.257917e-07
80.730003 | 7651.4072 | 7427.326 | 5470.23 | 224.0815 | 13.80404 | 1850.159 | 93.13332 | 5.506582e-07
80.739998 | 7605.2144 | 7427.976 | 5469.921 | 177.2382 | 13.47003 | 1851.998 | 92.58718 | 5.766593e-07
80.75 | 7602.9805 | 7428.555 | 5469.616 | 174.4257 | 13.14318 | 1853.751 | 92.04404 | 6.038819e-07
80.760002 | 7679.7158 | 7429.053 | 5469.316 | 250.6625 | 12.82352 | 1855.409 | 91.50394 | 6.323604e-07
80.769997 | 7581.9683 | 7429.467 | 5469.022 | 152.5013 | 12.5111 | 1856.967 | 90.96703 | 6.621285e-07
80.779999 | 7717.3091 | 7429.791 | 5468.732 | 287.5178 | 12.20533 | 1858.422 | 90.43235 | 6.932851e-07
80.790001 | 7704.0552 | 7430.019 | 5468.447 | 274.0358 | 11.90626 | 1859.767 | 89.89998 | 7.258686e-07
80.800003 | 7877.979 | 7430.145 | 5468.166 | 447.8335 | 11.61372 | 1860.996 | 89.36968 | 7.599402e-07
80.809998 | 7967.0371 | 7430.166 | 5467.891 | 536.8712 | 11.32778 | 1862.105 | 88.84166 | 7.955391e-07
80.82 | 7763.2749 | 7430.075 | 5467.62 | 333.2 | 11.04789 | 1863.092 | 88.31496 | 8.327812e-07
80.830002 | 7639.2163 | 7429.866 | 5467.355 | 209.3505 | 10.7741 | 1863.947 | 87.78966 | 8.717104e-07
80.839996 | 7915.874 | 7429.535 | 5467.094 | 486.3394 | 10.50648 | 1864.668 | 87.26604 | 9.123651e-07
80.849998 | 8203.8252 | 7429.074 | 5466.838 | 774.7508 | 10.24448 | 1865.249 | 86.74298 | 9.54884e-07
80.860001 | 8099.4971 | 7428.483 | 5466.587 | 671.0141 | 9.98816 | 1865.687 | 86.22081 | 9.993178e-07
80.870003 | 7948.0249 | 7427.752 | 5466.34 | 520.2726 | 9.737438 | 1865.975 | 85.69928 | 1.045736e-06
80.879997 | 7872.8208 | 7426.881 | 5466.099 | 445.9393 | 9.492376 | 1866.111 | 85.17875 | 1.094187e-06
80.889999 | 7948.6196 | 7425.862 | 5465.862 | 522.7573 | 9.252454 | 1866.089 | 84.65813 | 1.144833e-06
80.900002 | 8060.2471 | 7424.691 | 5465.631 | 635.5556 | 9.017737 | 1865.905 | 84.13765 | 1.197732e-06
80.910004 | 8009.5396 | 7423.365 | 5465.404 | 586.1743 | 8.788163 | 1865.556 | 83.61729 | 1.252964e-06
80.919998 | 7835.3081 | 7421.88 | 5465.182 | 413.428 | 8.563779 | 1865.037 | 83.09727 | 1.310584e-06
80.93 | 7980.0513 | 7420.231 | 5464.965 | 559.8203 | 8.344127 | 1864.345 | 82.57668 | 1.370782e-06
80.940002 | 7982.2764 | 7418.415 | 5464.753 | 563.8614 | 8.129288 | 1863.477 | 82.05581 | 1.433616e-06
80.949997 | 8012.4824 | 7416.43 | 5464.546 | 596.0526 | 7.919309 | 1862.429 | 81.53492 | 1.499146e-06
80.959999 | 7970.8809 | 7414.269 | 5464.344 | 556.6116 | 7.713801 | 1861.198 | 81.01319 | 1.567573e-06
80.970001 | 8050.6699 | 7411.933 | 5464.147 | 638.7371 | 7.512829 | 1859.782 | 80.49096 | 1.638967e-06
80.980003 | 8296.9141 | 7409.417 | 5463.954 | 887.4974 | 7.316298 | 1858.178 | 79.9681 | 1.713446e-06
80.989998 | 8206.0205 | 7406.721 | 5463.767 | 799.2991 | 7.12426 | 1856.385 | 79.44499 | 1.791078e-06
81 | 8091.9585 | 7403.841 | 5463.584 | 688.1176 | 6.936362 | 1854.399 | 78.92083 | 1.872098e-06
81.010002 | 8066.9639 | 7400.776 | 5463.407 | 666.1883 | 6.752661 | 1852.22 | 78.39598 | 1.956585e-06
81.019997 | 7965.606 | 7397.525 | 5463.234 | 568.0808 | 6.5732 | 1849.847 | 77.87075 | 2.044611e-06
81.029999 | 8096.605 | 7394.084 | 5463.066 | 702.5207 | 6.397651 | 1847.276 | 77.34442 | 2.136441e-06
81.040001 | 8273.4287 | 7390.455 | 5462.904 | 882.9735 | 6.226071 | 1844.508 | 76.81739 | 2.232162e-06
81.050003 | 8142.3013 | 7386.636 | 5462.746 | 755.6652 | 6.058383 | 1841.542 | 76.28964 | 2.331925e-06
81.059998 | 8082.6821 | 7382.63 | 5462.593 | 700.052 | 5.894631 | 1838.381 | 75.76159 | 2.435813e-06
81.07 | 8121.7808 | 7378.431 | 5462.445 | 743.3498 | 5.734516 | 1835.019 | 75.23251 | 2.544134e-06
81.080002 | 8312.9619 | 7374.043 | 5462.302 | 938.9188 | 5.578089 | 1831.46 | 74.70286 | 2.656987e-06
81.089996 | 8440.9814 | 7369.469 | 5462.164 | 1071.512 | 5.4254 | 1827.706 | 74.17306 | 2.774448e-06
81.099998 | 8490.9707 | 7364.704 | 5462.031 | 1126.267 | 5.276143 | 1823.754 | 73.64239 | 2.896888e-06
81.110001 | 8524.6465 | 7359.75 | 5461.903 | 1164.896 | 5.130361 | 1819.605 | 73.11125 | 3.024415e-06
81.120003 | 8310.4668 | 7354.612 | 5461.78 | 955.8549 | 4.988024 | 1815.264 | 72.57984 | 3.1572e-06
81.129997 | 8169.9312 | 7349.294 | 5461.662 | 820.6374 | 4.849162 | 1810.734 | 72.04864 | 3.295342e-06
81.139999 | 8234.3818 | 7343.789 | 5461.549 | 890.5933 | 4.713492 | 1806.009 | 71.51683 | 3.43927e-06
81.150002 | 8389.0322 | 7338.105 | 5461.441 | 1050.928 | 4.58106 | 1801.097 | 70.98501 | 3.589113e-06
81.160004 | 8487.998 | 7332.242 | 5461.338 | 1155.756 | 4.451826 | 1795.999 | 70.45327 | 3.74506e-06
81.169998 | 8448.6436 | 7326.212 | 5461.24 | 1122.431 | 4.325826 | 1790.724 | 69.9222 | 3.907232e-06
81.18 | 8134.5938 | 7320.004 | 5461.147 | 814.5897 | 4.202794 | 1785.263 | 69.39099 | 4.076124e-06
81.190002 | 8086.3628 | 7313.629 | 5461.059 | 772.7335 | 4.082784 | 1779.627 | 68.86028 | 4.251866e-06
81.199997 | 8266.3428 | 7307.094 | 5460.976 | 959.2492 | 3.965815 | 1773.821 | 68.3305 | 4.434583e-06
81.209999 | 8322.4961 | 7300.391 | 5460.898 | 1022.105 | 3.851669 | 1767.84 | 67.80104 | 4.624799e-06
81.220001 | 8154.1587 | 7293.533 | 5460.825 | 860.6255 | 3.74038 | 1761.695 | 67.27251 | 4.822676e-06
81.230003 | 8028.7612 | 7286.522 | 5460.757 | 742.239 | 3.631891 | 1755.388 | 66.745 | 5.0285e-06
81.239998 | 8246.5127 | 7279.367 | 5460.695 | 967.146 | 3.526221 | 1748.927 | 66.219 | 5.242418e-06
81.25 | 8310.0645 | 7272.061 | 5460.637 | 1038.004 | 3.42317 | 1742.307 | 65.69392 | 5.465042e-06
81.260002 | 8285.8184 | 7264.617 | 5460.584 | 1021.201 | 3.322765 | 1735.54 | 65.17037 | 5.696558e-06
81.269997 | 8345.7412 | 7257.042 | 5460.536 | 1088.699 | 3.225018 | 1728.633 | 64.64879 | 5.937122e-06
81.279999 | 8256.0771 | 7249.332 | 5460.493 | 1006.746 | 3.129741 | 1721.58 | 64.12859 | 6.187422e-06
81.290001 | 8186.2632 | 7241.497 | 5460.455 | 944.7664 | 3.036958 | 1714.394 | 63.6104 | 6.447665e-06
81.300003 | 8161.7261 | 7233.543 | 5460.423 | 928.1836 | 2.946617 | 1707.079 | 63.09433 | 6.718225e-06
81.309998 | 8042.0015 | 7225.478 | 5460.395 | 816.5236 | 2.858727 | 1699.643 | 62.58084 | 6.999287e-06
81.32 | 7950.9453 | 7217.297 | 5460.372 | 733.648 | 2.773116 | 1692.082 | 62.06939 | 7.291654e-06
81.330002 | 8197.7441 | 7209.014 | 5460.355 | 988.7302 | 2.689803 | 1684.409 | 61.56057 | 7.595565e-06
81.339996 | 8233.7812 | 7200.637 | 5460.342 | 1033.144 | 2.608798 | 1676.631 | 61.05486 | 7.91119e-06
81.349998 | 8040.1909 | 7192.162 | 5460.335 | 848.0289 | 2.52993 | 1668.745 | 60.5517 | 8.239507e-06
81.360001 | 7815.7339 | 7183.596 | 5460.333 | 632.1378 | 2.453204 | 1660.759 | 60.05147 | 8.580759e-06
81.370003 | 7862.6592 | 7174.951 | 5460.335 | 687.7082 | 2.378595 | 1652.683 | 59.55457 | 8.935391e-06
81.379997 | 8041.0669 | 7166.234 | 5460.343 | 874.8326 | 2.306102 | 1644.524 | 59.06136 | 9.303631e-06
81.389999 | 8180.7715 | 7157.439 | 5460.356 | 1023.332 | 2.235563 | 1636.276 | 58.57125 | 9.686608e-06
81.400002 | 8138.874 | 7148.579 | 5460.374 | 990.2947 | 2.166991 | 1627.954 | 58.08481 | 1.008464e-05
81.410004 | 7897.9512 | 7139.658 | 5460.397 | 758.2929 | 2.100348 | 1619.559 | 57.60214 | 1.049821e-05
81.419998 | 7770.1504 | 7130.692 | 5460.425 | 639.4583 | 2.035641 | 1611.108 | 57.12387 | 1.092761e-05
81.43 | 7742.2017 | 7121.667 | 5460.458 | 620.5344 | 1.972717 | 1602.588 | 56.64921 | 1.137415e-05
81.440002 | 7701.0815 | 7112.6 | 5460.496 | 588.4812 | 1.91159 | 1594.014 | 56.1788 | 1.183815e-05
81.449997 | 7430.7842 | 7103.501 | 5460.539 | 327.2836 | 1.852256 | 1585.396 | 55.71303 | 1.231992e-05
81.459999 | 7646.1851 | 7094.361 | 5460.588 | 551.8245 | 1.79459 | 1576.727 | 55.25135 | 1.282085e-05
81.470001 | 7600.0352 | 7085.194 | 5460.641 | 514.8411 | 1.738595 | 1568.02 | 54.7943 | 1.334134e-05
81.480003 | 7751.1543 | 7076.006 | 5460.7 | 675.1484 | 1.684231 | 1559.28 | 54.34198 | 1.388216e-05
81.489998 | 7795.6519 | 7066.805 | 5460.763 | 728.8468 | 1.631492 | 1550.516 | 53.89473 | 1.444366e-05
81.5 | 7540.2334 | 7057.584 | 5460.832 | 482.6489 | 1.580263 | 1541.72 | 53.45206 | 1.502747e-05
81.510002 | 7524.4868 | 7048.358 | 5460.906 | 476.1291 | 1.530548 | 1532.907 | 53.01446 | 1.563407e-05
81.519997 | 7451.7183 | 7039.134 | 5460.985 | 412.5845 | 1.482337 | 1524.084 | 52.58227 | 1.626388e-05
81.529999 | 7249.3789 | 7029.904 | 5461.069 | 219.4745 | 1.435527 | 1515.245 | 52.15496 | 1.69187e-05
81.540001 | 7051.8057 | 7020.683 | 5461.158 | 31.12301 | 1.390116 | 1506.402 | 51.73301 | 1.759908e-05
81.550003 | 7085.0664 | 7011.473 | 5461.252 | 73.59343 | 1.346068 | 1497.558 | 51.3165 | 1.830602e-05
81.559998 | 7248.7158 | 7002.283 | 5461.351 | 246.4325 | 1.303374 | 1488.723 | 50.9057 | 1.904001e-05
81.57 | 7543.7578 | 6993.106 | 5461.456 | 550.6518 | 1.26194 | 1479.888 | 50.50015 | 1.980316e-05
81.580002 | 7541.2837 | 6983.954 | 5461.565 | 557.3302 | 1.221763 | 1471.066 | 50.10028 | 2.059612e-05
81.589996 | 7284.8774 | 6974.835 | 5461.68 | 310.0427 | 1.182838 | 1462.265 | 49.70638 | 2.141935e-05
81.599998 | 7231.437 | 6965.742 | 5461.8 | 265.6947 | 1.145072 | 1453.479 | 49.31802 | 2.227544e-05
81.610001 | 7098.0454 | 6956.682 | 5461.925 | 141.3639 | 1.108458 | 1444.713 | 48.93536 | 2.316502e-05
81.620003 | 7179.2456 | 6947.663 | 5462.055 | 231.5823 | 1.072974 | 1435.977 | 48.55873 | 2.408933e-05
81.629997 | 7376.4429 | 6938.693 | 5462.19 | 437.7504 | 1.038609 | 1427.276 | 48.18827 | 2.504895e-05
81.639999 | 7427.9961 | 6929.76 | 5462.33 | 498.2361 | 1.005279 | 1418.601 | 47.82349 | 2.604688e-05
81.650002 | 7190.2476 | 6920.877 | 5462.475 | 269.3702 | 0.9729798 | 1409.964 | 47.46478 | 2.708398e-05
81.660004 | 6999.666 | 6912.046 | 5462.626 | 87.6199 | 0.9416864 | 1401.367 | 47.11214 | 2.816153e-05
81.669998 | 7089.2905 | 6903.279 | 5462.781 | 186.0116 | 0.911393 | 1392.82 | 46.76596 | 2.928039e-05
81.68 | 7179.6514 | 6894.561 | 5462.942 | 285.0909 | 0.8820204 | 1384.311 | 46.42559 | 3.044394e-05
81.690002 | 7042.4927 | 6885.904 | 5463.108 | 156.5887 | 0.853568 | 1375.851 | 46.09145 | 3.165309e-05
81.699997 | 6926.3789 | 6877.316 | 5463.278 | 49.06243 | 0.826027 | 1367.448 | 45.76374 | 3.290873e-05
81.709999 | 7137.2573 | 6868.788 | 5463.455 | 268.4693 | 0.7993325 | 1359.092 | 45.44203 | 3.421448e-05
81.720001 | 7256.0229 | 6860.329 | 5463.636 | 395.6943 | 0.7734794 | 1350.793 | 45.1266 | 3.557145e-05
81.730003 | 7047.8403 | 6851.941 | 5463.822 | 195.8992 | 0.7484431 | 1342.553 | 44.8175 | 3.698169e-05
81.739998 | 7002.4683 | 6843.63 | 5464.013 | 158.838 | 0.7242143 | 1334.378 | 44.51487 | 3.844619e-05
81.75 | 7057.6152 | 6835.388 | 5464.21 | 222.2273 | 0.7007362 | 1326.259 | 44.21831 | 3.996921e-05
81.760002 | 7162.3232 | 6827.223 | 5464.412 | 335.1002 | 0.6780034 | 1318.205 | 43.92812 | 4.155207e-05
81.769997 | 7179.4805 | 6819.142 | 5464.618 | 360.3386 | 0.6560081 | 1310.223 | 43.64444 | 4.319591e-05
81.779999 | 6983.0898 | 6811.135 | 5464.83 | 171.955 | 0.6346975 | 1302.303 | 43.36689 | 4.49055e-05
81.790001 | 6941.7266 | 6803.21 | 5465.047 | 138.5164 | 0.6140663 | 1294.453 | 43.0957 | 4.66823e-05
81.800003 | 6953.7739 | 6795.37 | 5465.269 | 158.4038 | 0.5940941 | 1286.676 | 42.8309 | 4.852899e-05
81.809998 | 6952.2759 | 6787.619 | 5465.497 | 164.6571 | 0.5747726 | 1278.975 | 42.57257 | 5.044687e-05
81.82 | 7006.0581 | 6779.948 | 5465.729 | 226.1106 | 0.5560557 | 1271.342 | 42.32039 | 5.24415e-05
81.830002 | 6943.2192 | 6772.364 | 5465.966 | 170.8549 | 0.5379384 | 1263.785 | 42.07457 | 5.451461e-05
81.839996 | 6743.2974 | 6764.875 | 5466.209 | -21.57722 | 0.5204152 | 1256.31 | 41.83525 | 5.666746e-05
81.849998 | 6849.0244 | 6757.47 | 5466.457 | 91.55395 | 0.5034411 | 1248.908 | 41.60211 | 5.890684e-05
81.860001 | 7021.874 | 6750.154 | 5466.71 | 271.7203 | 0.4870094 | 1241.582 | 41.37519 | 6.123442e-05
81.870003 | 7074.2129 | 6742.931 | 5466.968 | 331.2814 | 0.4711082 | 1234.338 | 41.15468 | 6.365343e-05
81.879997 | 7141.5366 | 6735.805 | 5467.231 | 405.7313 | 0.4557296 | 1227.178 | 40.94056 | 6.616544e-05
81.889999 | 7280.7856 | 6728.766 | 5467.499 | 552.0192 | 0.4408337 | 1220.094 | 40.73254 | 6.877829e-05
81.900002 | 7124.8843 | 6721.822 | 5467.773 | 403.0626 | 0.4264163 | 1213.092 | 40.5308 | 7.149421e-05
81.910004 | 7068.7109 | 6714.971 | 5468.051 | 353.74 | 0.4124642 | 1206.172 | 40.33528 | 7.431656e-05
81.919998 | 7023.7969 | 6708.222 | 5468.335 | 315.5751 | 0.3989727 | 1199.342 | 40.14619 | 7.724754e-05
81.93 | 6874.6494 | 6701.561 | 5468.623 | 173.0886 | 0.3859049 | 1192.588 | 39.96309 | 8.029595e-05
81.940002 | 6837.7852 | 6694.998 | 5468.917 | 142.7872 | 0.373259 | 1185.921 | 39.78625 | 8.346425e-05
81.949997 | 6981.9438 | 6688.531 | 5469.216 | 293.4127 | 0.361028 | 1179.338 | 39.61554 | 8.675426e-05
81.959999 | 6942.2651 | 6682.16 | 5469.52 | 260.1049 | 0.3491843 | 1172.84 | 39.45098 | 9.017601e-05
81.970001 | 6806.4395 | 6675.886 | 5469.83 | 130.5535 | 0.3377226 | 1166.426 | 39.29254 | 9.373197e-05
81.980003 | 6887.9219 | 6669.709 | 5470.144 | 218.213 | 0.3266307 | 1160.098 | 39.14019 | 9.742732e-05
81.989998 | 6995.2236 | 6663.629 | 5470.463 | 331.5949 | 0.3159029 | 1153.856 | 38.99386 | 0.0001012643
82 | 6884.9639 | 6657.646 | 5470.788 | 227.318 | 0.3055149 | 1147.699 | 38.85362 | 0.0001052546
82.010002 | 6634.5488 | 6651.761 | 5471.118 | -17.21171 | 0.2954622 | 1141.628 | 38.71938 | 0.000109401
82.019997 | 6507.0122 | 6645.972 | 5471.452 | -138.96 | 0.2857394 | 1135.643 | 38.59109 | 0.0001137059
82.029999 | 6581.1265 | 6640.281 | 5471.792 | -59.15427 | 0.2763245 | 1129.743 | 38.46877 | 0.0001181823
82.040001 | 6722.7603 | 6634.687 | 5472.137 | 88.07365 | 0.2672132 | 1123.929 | 38.35238 | 0.0001228333
82.050003 | 6601.4702 | 6629.19 | 5472.488 | -27.71971 | 0.2583958 | 1118.202 | 38.24188 | 0.0001276656
82.059998 | 6636.6699 | 6623.79 | 5472.843 | 12.88012 | 0.2498676 | 1112.56 | 38.13718 | 0.0001326818
82.07 | 6900.5781 | 6618.487 | 5473.203 | 282.091 | 0.2416094 | 1107.004 | 38.03838 | 0.000137897
82.080002 | 6903.2798 | 6613.281 | 5473.569 | 289.9986 | 0.2336174 | 1101.533 | 37.94536 | 0.0001433147
82.089996 | 6558.126 | 6608.174 | 5473.939 | -50.04801 | 0.2258885 | 1096.151 | 37.85811 | 0.0001489374
82.099998 | 6591.1216 | 6603.157 | 5474.315 | -12.0359 | 0.2184022 | 1090.848 | 37.77646 | 0.0001547822
82.110001 | 6771.2959 | 6598.24 | 5474.696 | 173.0556 | 0.211157 | 1085.633 | 37.70061 | 0.0001608539
82.120003 | 6902.7427 | 6593.419 | 5475.082 | 309.3239 | 0.2041456 | 1080.502 | 37.6304 | 0.0001671591
82.129997 | 6801.0425 | 6588.693 | 5475.472 | 212.3498 | 0.1973646 | 1075.457 | 37.56571 | 0.0001737012
82.139999 | 6734.5386 | 6584.062 | 5475.869 | 150.4769 | 0.1907969 | 1070.496 | 37.50667 | 0.0001805005
82.150002 | 6865.2612 | 6579.526 | 5476.27 | 285.7354 | 0.18444 | 1065.618 | 37.45316 | 0.0001875616
82.160004 | 6608.626 | 6575.082 | 5476.676 | 33.54352 | 0.1782878 | 1060.823 | 37.40507 | 0.0001948917
82.169998 | 6725.5483 | 6570.736 | 5477.087 | 154.8123 | 0.1723378 | 1056.114 | 37.36242 | 0.0002024955
82.18 | 6714.6997 | 6566.483 | 5477.504 | 148.2171 | 0.1665748 | 1051.487 | 37.32523 | 0.0002103957
82.190002 | 6626.1572 | 6562.323 | 5477.925 | 63.83457 | 0.1609969 | 1046.943 | 37.2934 | 0.0002185963
82.199997 | 6714.8794 | 6558.255 | 5478.352 | 156.6244 | 0.1556013 | 1042.481 | 37.26676 | 0.0002271011
82.209999 | 6763.561 | 6554.28 | 5478.783 | 209.2808 | 0.1503757 | 1038.101 | 37.24546 | 0.0002359343
82.220001 | 6750.9897 | 6550.397 | 5479.22 | 200.5923 | 0.1453178 | 1033.802 | 37.22936 | 0.0002451007
82.230003 | 6673.7593 | 6546.607 | 5479.662 | 127.1525 | 0.1404223 | 1029.586 | 37.21843 | 0.000254612
82.239998 | 6711.6592 | 6542.906 | 5480.109 | 168.7527 | 0.1356867 | 1025.449 | 37.21248 | 0.0002644722
82.25 | 6956.6851 | 6539.298 | 5480.561 | 417.3871 | 0.1311002 | 1021.394 | 37.21169 | 0.000274709
82.260002 | 7205.4463 | 6535.78 | 5481.018 | 669.6662 | 0.1266609 | 1017.419 | 37.21589 | 0.0002853274
82.269997 | 7038.1855 | 6532.351 | 5481.48 | 505.8342 | 0.1223665 | 1013.524 | 37.2249 | 0.0002963315
82.279999 | 6750.8896 | 6529.012 | 5481.947 | 221.8771 | 0.1182072 | 1009.708 | 37.23889 | 0.0003077518
82.290001 | 6677.0908 | 6525.763 | 5482.419 | 151.3282 | 0.1141813 | 1005.971 | 37.25767 | 0.0003195935
82.300003 | 6740.6445 | 6522.602 | 5482.896 | 218.0428 | 0.1102846 | 1002.313 | 37.28122 | 0.0003318706
82.309998 | 6806.249 | 6519.528 | 5483.378 | 286.7212 | 0.1065152 | 998.7331 | 37.3093 | 0.0003445872
82.32 | 6934.3301 | 6516.543 | 5483.866 | 417.7873 | 0.1028644 | 995.2315 | 37.34214 | 0.0003577779
82.330002 | 6817.8506 | 6513.645 | 5484.358 | 304.2056 | 0.09933088 | 991.8074 | 37.37951 | 0.0003714479
82.339996 | 6505.4429 | 6510.835 | 5484.855 | -5.391953 | 0.09591332 | 988.4618 | 37.42127 | 0.0003856006
82.349998 | 6544.5449 | 6508.107 | 5485.358 | 36.43748 | 0.0926027 | 985.189 | 37.46741 | 0.0004002742
82.360001 | 6704.0479 | 6505.469 | 5485.866 | 198.5793 | 0.08939842 | 981.9951 | 37.51799 | 0.0004154769
82.370003 | 6757.2563 | 6502.915 | 5486.378 | 254.3412 | 0.08629743 | 978.8773 | 37.57279 | 0.0004312208
82.379997 | 6797.834 | 6500.445 | 5486.895 | 297.3886 | 0.08329829 | 975.8345 | 37.63158 | 0.0004475097
82.389999 | 6951.6743 | 6498.061 | 5487.418 | 453.6134 | 0.08039356 | 972.8673 | 37.6946 | 0.0004643892
82.400002 | 6971.0454 | 6495.761 | 5487.946 | 475.2847 | 0.07758216 | 969.9752 | 37.76164 | 0.0004818648
82.410004 | 6720.5962 | 6493.543 | 5488.479 | 227.0535 | 0.07486155 | 967.1563 | 37.83252 | 0.0004999497
82.419998 | 6664.2812 | 6491.409 | 5489.016 | 172.8726 | 0.07223075 | 964.4129 | 37.90712 | 0.0005186489
82.43 | 6729.0728 | 6489.358 | 5489.559 | 239.7151 | 0.06968304 | 961.7434 | 37.98559 | 0.0005380123
82.440002 | 6560.2661 | 6487.389 | 5490.106 | 72.87694 | 0.06721773 | 959.1475 | 38.06768 | 0.000558043
82.449997 | 6512.1714 | 6485.501 | 5490.659 | 26.6703 | 0.06483373 | 956.624 | 38.15315 | 0.0005787437
82.459999 | 6762.3384 | 6483.695 | 5491.216 | 278.6431 | 0.06252554 | 954.1738 | 38.2422 | 0.0006001655
82.470001 | 6762.2407 | 6481.97 | 5491.779 | 280.2706 | 0.06029229 | 951.7958 | 38.33457 | 0.0006223125
82.480003 | 6600.5317 | 6480.326 | 5492.347 | 120.2055 | 0.05813172 | 949.4906 | 38.4302 | 0.0006452054
82.489998 | 6513.7881 | 6478.76 | 5492.919 | 35.02785 | 0.0560428 | 947.256 | 38.52876 | 0.000668845
82.5 | 6677.8296 | 6477.276 | 5493.496 | 200.5538 | 0.0540208 | 945.0942 | 38.63052 | 0.000693289
82.510002 | 6683.1128 | 6475.871 | 5494.079 | 207.2422 | 0.05206492 | 943.0036 | 38.73518 | 0.0007185402
82.519997 | 6699.3433 | 6474.543 | 5494.666 | 224.8006 | 0.05017431 | 940.9831 | 38.84247 | 0.0007445993
82.529999 | 6853.3066 | 6473.294 | 5495.259 | 380.0122 | 0.0483446 | 939.034 | 38.95259 | 0.0007715274
82.540001 | 6834.0522 | 6472.124 | 5495.856 | 361.9285 | 0.04657509 | 937.1549 | 39.06527 | 0.0007993265
82.550003 | 6814.3018 | 6471.031 | 5496.459 | 343.2704 | 0.04486401 | 935.3467 | 39.18042 | 0.0008280193
82.559998 | 6823.0142 | 6470.014 | 5497.066 | 353.0003 | 0.04321053 | 933.6066 | 39.29769 | 0.0008576036
82.57 | 6625.8379 | 6469.075 | 5497.678 | 156.7626 | 0.04161088 | 931.9376 | 39.41737 | 0.0008881482
82.580002 | 6724.8677 | 6468.213 | 5498.295 | 256.6546 | 0.04006442 | 930.3379 | 39.53912 | 0.0009196527
82.589996 | 6739.7998 | 6467.426 | 5498.917 | 272.3735 | 0.03857068 | 928.8073 | 39.6627 | 0.0009521124
82.599998 | 6517.2681 | 6466.713 | 5499.544 | 50.55474 | 0.03712569 | 927.3432 | 39.78816 | 0.0009856021
82.610001 | 6476.4971 | 6466.078 | 5500.176 | 10.41926 | 0.03572915 | 925.9497 | 39.91543 | 0.001020126
82.620003 | 6580.4023 | 6465.517 | 5500.813 | 114.885 | 0.03437977 | 924.6247 | 40.04428 | 0.001055699
82.629997 | 6743.354 | 6465.029 | 5501.454 | 278.3253 | 0.03307691 | 923.366 | 40.17436 | 0.001092313
82.639999 | 6657.207 | 6464.616 | 5502.101 | 192.591 | 0.03181728 | 922.1762 | 40.30596 | 0.001130058
82.650002 | 6527.4819 | 6464.277 | 5502.753 | 63.20486 | 0.03060039 | 921.0539 | 40.43878 | 0.001168929
82.660004 | 6590.5728 | 6464.01 | 5503.409 | 126.5624 | 0.02942515 | 919.998 | 40.57262 | 0.001208941
82.669998 | 6641.6665 | 6463.816 | 5504.07 | 177.8509 | 0.02829107 | 919.0088 | 40.70723 | 0.001250087
82.68 | 6698.1631 | 6463.695 | 5504.736 | 234.468 | 0.02719519 | 918.0874 | 40.84284 | 0.001292462
82.690002 | 6769.272 | 6463.647 | 5505.407 | 305.6255 | 0.02613719 | 917.2324 | 40.97913 | 0.001336054
82.699997 | 6642.835 | 6463.668 | 5506.083 | 179.1674 | 0.02511656 | 916.4423 | 41.11579 | 0.001380854
82.709999 | 6524.3491 | 6463.762 | 5506.764 | 60.58742 | 0.02413085 | 915.7192 | 41.25304 | 0.001426952
82.720001 | 6385.2559 | 6463.926 | 5507.45 | -78.67011 | 0.02317963 | 915.0611 | 41.39056 | 0.00147434
82.730003 | 6374.9746 | 6464.162 | 5508.14 | -89.18714 | 0.02226189 | 914.4694 | 41.52828 | 0.001523043
82.739998 | 6724.125 | 6464.464 | 5508.835 | 259.6607 | 0.02137711 | 913.9404 | 41.66583 | 0.001573044
82.75 | 6593.959 | 6464.839 | 5509.535 | 129.1197 | 0.02052319 | 913.4782 | 41.8035 | 0.001624446
82.760002 | 6417.2686 | 6465.283 | 5510.241 | -48.01468 | 0.01969972 | 913.0804 | 41.94096 | 0.001677235
82.769997 | 6479.3994 | 6465.794 | 5510.95 | 13.60559 | 0.01890626 | 912.7453 | 42.07792 | 0.001731393
82.779999 | 6564.6147 | 6466.375 | 5511.665 | 98.2401 | 0.01814086 | 912.4755 | 42.2146 | 0.001787027
82.790001 | 6533.5112 | 6467.023 | 5512.384 | 66.48846 | 0.01740316 | 912.2687 | 42.35069 | 0.00184412
82.800003 | 6609.2554 | 6467.739 | 5513.108 | 141.5162 | 0.0166923 | 912.126 | 42.48615 | 0.001902699
82.809998 | 6606.6743 | 6468.519 | 5513.837 | 138.1551 | 0.01600785 | 912.0436 | 42.6206 | 0.001962739
82.82 | 6507.2471 | 6469.369 | 5514.571 | 37.87821 | 0.01534812 | 912.0262 | 42.75436 | 0.002024358
82.830002 | 6679.2666 | 6470.284 | 5515.31 | 208.9822 | 0.01471276 | 912.0708 | 42.8871 | 0.002087535
82.839996 | 6823.6475 | 6471.264 | 5516.052 | 352.3837 | 0.01410147 | 912.1765 | 43.0186 | 0.002152239
82.849998 | 6721.0728 | 6472.308 | 5516.801 | 248.765 | 0.01351249 | 912.3425 | 43.14893 | 0.002218598
82.860001 | 6583.6899 | 6473.419 | 5517.554 | 110.2714 | 0.01294559 | 912.5716 | 43.27805 | 0.0022866
82.870003 | 6475.3818 | 6474.594 | 5518.311 | 0.7882481 | 0.01240014 | 912.8617 | 43.40577 | 0.002356252
82.879997 | 6361.9771 | 6475.828 | 5519.073 | -113.8513 | 0.01187576 | 913.2091 | 43.53178 | 0.00242752
82.889999 | 6479.7036 | 6477.129 | 5519.84 | 2.574198 | 0.011371 | 913.6188 | 43.65639 | 0.002500554
82.900002 | 6537.4971 | 6478.493 | 5520.612 | 59.00438 | 0.01088554 | 914.0876 | 43.77934 | 0.002575325
82.910004 | 6676.3354 | 6479.918 | 5521.389 | 196.4178 | 0.01041885 | 914.6151 | 43.90051 | 0.002651843
82.919998 | 6717.1763 | 6481.401 | 5522.17 | 235.7754 | 0.009970581 | 915.1989 | 44.01969 | 0.002730072
82.93 | 6639.3906 | 6482.949 | 5522.956 | 156.4421 | 0.009539461 | 915.8434 | 44.13716 | 0.002810174
82.940002 | 6530.2202 | 6484.556 | 5523.746 | 45.66419 | 0.009125235 | 916.545 | 44.25265 | 0.002892105
82.949997 | 6591.9116 | 6486.221 | 5524.541 | 105.6911 | 0.008727594 | 917.3017 | 44.36595 | 0.002975827
82.959999 | 6504.0698 | 6487.947 | 5525.341 | 16.12311 | 0.00834545 | 918.1168 | 44.47731 | 0.003061492
82.970001 | 6161.2783 | 6489.73 | 5526.146 | -328.4521 | 0.007978523 | 918.9869 | 44.58646 | 0.00314906
82.980003 | 6135.2637 | 6491.573 | 5526.955 | -356.3096 | 0.007626305 | 919.9136 | 44.69347 | 0.003238565
82.989998 | 6455.2036 | 6493.469 | 5527.769 | -38.26537 | 0.007288482 | 920.8916 | 44.798 | 0.003329952
83 | 6496.7212 | 6495.425 | 5528.587 | 1.296053 | 0.006964126 | 921.9269 | 44.90043 | 0.003423396
83.010002 | 6389.501 | 6497.437 | 5529.411 | -107.9358 | 0.006652971 | 923.0155 | 45.00048 | 0.003518849
83.019997 | 6356.5278 | 6499.501 | 5530.238 | -142.973 | 0.006354747 | 924.1548 | 45.09802 | 0.003616265
83.029999 | 6572.9648 | 6501.622 | 5531.071 | 71.34249 | 0.006068597 | 925.3487 | 45.19327 | 0.003715818
83.040001 | 6574.835 | 6503.797 | 5531.908 | 71.03823 | 0.005794278 | 926.5935 | 45.28602 | 0.003817459
83.050003 | 6609.9194 | 6506.026 | 5532.749 | 103.8936 | 0.005531371 | 927.8906 | 45.37635 | 0.003921224
83.059998 | 6701.7896 | 6508.303 | 5533.595 | 193.487 | 0.005279609 | 929.2342 | 45.46398 | 0.004027049
83.07 | 6597.0239 | 6510.636 | 5534.446 | 86.38839 | 0.005038264 | 930.6311 | 45.54927 | 0.004135134
83.080002 | 6580.6328 | 6513.019 | 5535.301 | 67.61387 | 0.004807106 | 932.0765 | 45.63199 | 0.00424542
83.089996 | 6631.8335 | 6515.45 | 5536.161 | 116.3832 | 0.004585929 | 933.5686 | 45.71208 | 0.004357847
83.099998 | 6596.1841 | 6517.932 | 5537.025 | 78.25209 | 0.004374005 | 935.1084 | 45.78961 | 0.00447262
83.110001 | 6490.8921 | 6520.465 | 5537.894 | -29.57272 | 0.004171153 | 936.6971 | 45.86467 | 0.004589706
83.120003 | 6593.1567 | 6523.046 | 5538.768 | 70.11078 | 0.003977059 | 938.3321 | 45.93717 | 0.004709105
83.129997 | 6631.0942 | 6525.67 | 5539.645 | 105.4245 | 0.003791499 | 940.0088 | 46.00692 | 0.004830747
83.139999 | 6541.2095 | 6528.344 | 5540.528 | 12.86506 | 0.003613871 | 941.7337 | 46.07426 | 0.004954883
83.150002 | 6392.3271 | 6531.065 | 5541.415 | -138.7376 | 0.003443984 | 943.502 | 46.139 | 0.005081445
83.160004 | 6437.6694 | 6533.83 | 5542.307 | -96.16094 | 0.003281572 | 945.3139 | 46.20122 | 0.005210448
83.169998 | 6491.4678 | 6536.636 | 5543.202 | -45.1682 | 0.003126436 | 947.1647 | 46.26074 | 0.005341817
83.18 | 6419.584 | 6539.49 | 5544.103 | -119.9063 | 0.002978058 | 949.0614 | 46.31791 | 0.005475822
83.190002 | 6473.979 | 6542.387 | 5545.008 | -68.40793 | 0.00283628 | 950.9984 | 46.37254 | 0.005612376
83.199997 | 6533.3335 | 6545.323 | 5545.916 | -11.98938 | 0.002700928 | 952.9735 | 46.42461 | 0.005751415
83.209999 | 6563.5249 | 6548.304 | 5546.83 | 15.22087 | 0.002571563 | 954.9911 | 46.47433 | 0.005893184
83.220001 | 6658.7827 | 6551.325 | 5547.748 | 107.4579 | 0.002448025 | 957.0463 | 46.52155 | 0.006037607
83.230003 | 6683.1934 | 6554.387 | 5548.671 | 128.806 | 0.002330084 | 959.1414 | 46.56644 | 0.00618474
83.239998 | 6586.2505 | 6557.484 | 5549.598 | 28.76615 | 0.002217574 | 961.2695 | 46.60879 | 0.006334487
83.25 | 6709.1743 | 6560.625 | 5550.529 | 148.549 | 0.002110129 | 963.4388 | 46.64896 | 0.006487134
83.260002 | 6684.3823 | 6563.804 | 5551.465 | 120.5788 | 0.002007606 | 965.6433 | 46.68678 | 0.006642594
83.269997 | 6626.8071 | 6567.016 | 5552.404 | 59.79069 | 0.001909866 | 967.8811 | 46.72227 | 0.006800798
83.279999 | 6624.9097 | 6570.27 | 5553.349 | 54.63963 | 0.001816576 | 970.1568 | 46.75563 | 0.006962026
83.290001 | 6608.3335 | 6573.559 | 5554.298 | 34.77462 | 0.001727609 | 972.4655 | 46.78674 | 0.007126192
83.300003 | 6528.1069 | 6576.885 | 5555.251 | -48.77824 | 0.001642786 | 974.8095 | 46.81578 | 0.007293362
83.309998 | 6570.2314 | 6580.241 | 5556.208 | -10.00984 | 0.001561976 | 977.1818 | 46.84257 | 0.007463427
83.32 | 6583.2314 | 6583.638 | 5557.17 | -0.4061803 | 0.001484904 | 979.5913 | 46.86746 | 0.007636718
83.330002 | 6735.3047 | 6587.067 | 5558.136 | 148.2375 | 0.001411457 | 982.0318 | 46.89031 | 0.007813136
83.339996 | 6758.208 | 6590.528 | 5559.105 | 167.6801 | 0.001341533 | 984.502 | 46.91119 | 0.007992593
83.349998 | 6681.6582 | 6594.024 | 5560.08 | 87.63454 | 0.001274867 | 987.004 | 46.93014 | 0.008175419
83.360001 | 6589.9609 | 6597.555 | 5561.059 | -7.593939 | 0.001211367 | 989.5388 | 46.94734 | 0.008361568
83.370003 | 6583.3364 | 6601.119 | 5562.042 | -17.78222 | 0.001150902 | 992.1039 | 46.96277 | 0.008551044
83.379997 | 6501.7046 | 6604.709 | 5563.029 | -103.0046 | 0.001093374 | 994.6941 | 46.97633 | 0.008743741
83.389999 | 6479.96 | 6608.337 | 5564.021 | -128.3773 | 0.001038566 | 997.3185 | 46.98836 | 0.008940068
83.400002 | 6561.6162 | 6611.996 | 5565.016 | -50.37987 | 0.0009863909 | 999.9708 | 46.99871 | 0.009139917
83.410004 | 6641.5908 | 6615.688 | 5566.016 | 25.90326 | 0.0009367437 | 1002.653 | 47.00758 | 0.009343336
83.419998 | 6555.2295 | 6619.405 | 5567.02 | -64.17512 | 0.0008895371 | 1005.359 | 47.01484 | 0.009550201
83.43 | 6440.0806 | 6623.159 | 5568.028 | -183.0785 | 0.0008445912 | 1008.099 | 47.02082 | 0.009760961
83.440002 | 6406.6938 | 6626.943 | 5569.041 | -220.2496 | 0.0008018354 | 1010.866 | 47.02539 | 0.009975478
83.449997 | 6305.2944 | 6630.756 | 5570.057 | -325.4616 | 0.0007611978 | 1013.66 | 47.02867 | 0.01019368
83.459999 | 6411.0723 | 6634.604 | 5571.078 | -223.5318 | 0.000722526 | 1016.485 | 47.0308 | 0.01041595
83.470001 | 6569.8247 | 6638.482 | 5572.102 | -68.65713 | 0.0006857546 | 1019.336 | 47.03172 | 0.0106422
83.480003 | 6639.8286 | 6642.393 | 5573.131 | -2.563964 | 0.0006507971 | 1022.218 | 47.03164 | 0.01087251
83.489998 | 6407.8843 | 6646.329 | 5574.164 | -238.4447 | 0.0006175883 | 1025.123 | 47.03042 | 0.01110677
83.5 | 6009.4761 | 6650.303 | 5575.201 | -640.8272 | 0.0005860047 | 1028.062 | 47.02842 | 0.01134544
83.510002 | 6141.7729 | 6654.308 | 5576.242 | -512.5348 | 0.0005559892 | 1031.028 | 47.02549 | 0.01158838
83.519997 | 6561.9829 | 6658.342 | 5577.287 | -96.35892 | 0.0005274884 | 1034.021 | 47.02179 | 0.01183554
83.529999 | 6592.4502 | 6662.413 | 5578.336 | -69.96273 | 0.0005003918 | 1037.047 | 47.01746 | 0.01208736
83.540001 | 6458.6665 | 6666.515 | 5579.389 | -207.8488 | 0.0004746505 | 1040.101 | 47.01242 | 0.01234372
83.550003 | 6380.3179 | 6670.653 | 5580.447 | -290.335 | 0.0004502011 | 1043.186 | 47.00691 | 0.01260475
83.559998 | 6384.7388 | 6674.818 | 5581.507 | -290.0796 | 0.0004269955 | 1046.297 | 47.0008 | 0.01287032
83.57 | 6636.5273 | 6679.025 | 5582.572 | -42.49759 | 0.0004049447 | 1049.444 | 46.99445 | 0.01314096
83.580002 | 6722.2441 | 6683.265 | 5583.642 | 38.97957 | 0.0003840066 | 1052.621 | 46.98769 | 0.01341653
83.589996 | 6536.2104 | 6687.538 | 5584.714 | -151.3272 | 0.0003641438 | 1055.829 | 46.98076 | 0.01369695
83.599998 | 6501.124 | 6691.849 | 5585.791 | -190.7252 | 0.0003452722 | 1059.07 | 46.97362 | 0.01398274
83.610001 | 6437.6577 | 6696.201 | 5586.872 | -258.5431 | 0.0003273583 | 1062.347 | 46.96649 | 0.01427388
83.620003 | 6579.5522 | 6700.59 | 5587.957 | -121.0377 | 0.0003103579 | 1065.658 | 46.95938 | 0.01457039
83.629997 | 6809.1304 | 6705.012 | 5589.045 | 104.1186 | 0.0002942364 | 1068.999 | 46.95225 | 0.01487214
83.639999 | 6535.2275 | 6709.48 | 5590.138 | -174.2525 | 0.0002789268 | 1072.381 | 46.94543 | 0.01517982
83.650002 | 6278.6641 | 6713.987 | 5591.234 | -435.3226 | 0.0002643987 | 1075.798 | 46.93874 | 0.01549326
83.660004 | 6574.6782 | 6718.538 | 5592.335 | -143.8594 | 0.0002506175 | 1079.254 | 46.93251 | 0.01581262
83.669998 | 6850.9575 | 6723.124 | 5593.438 | 127.8336 | 0.0002375535 | 1082.743 | 46.92656 | 0.01613771
83.68 | 6620.0259 | 6727.761 | 5594.546 | -107.7353 | 0.000225152 | 1086.277 | 46.92126 | 0.01646929
83.690002 | 6423.4595 | 6732.441 | 5595.658 | -308.9814 | 0.0002133889 | 1089.85 | 46.91643 | 0.01680716
83.699997 | 6500.561 | 6737.164 | 5596.773 | -236.6033 | 0.0002022406 | 1093.462 | 46.91231 | 0.01715128
83.709999 | 6563.2661 | 6741.94 | 5597.892 | -178.6734 | 0.0001916609 | 1097.121 | 46.90899 | 0.01750229
83.720001 | 6507.4951 | 6746.761 | 5599.015 | -239.2658 | 0.0001816283 | 1100.822 | 46.9064 | 0.01786006
83.730003 | 6599.7495 | 6751.634 | 5600.142 | -151.8841 | 0.0001721158 | 1104.569 | 46.90478 | 0.01822481
83.739998 | 6622.6885 | 6756.55 | 5601.271 | -133.8619 | 0.0001631025 | 1108.356 | 46.90401 | 0.01859636
83.75 | 6609.4751 | 6761.526 | 5602.406 | -152.0512 | 0.0001545518 | 1112.197 | 46.90445 | 0.01897552
83.760002 | 6505.3345 | 6766.553 | 5603.544 | -261.2184 | 0.0001464454 | 1116.084 | 46.90591 | 0.01936211
83.769997 | 6490.4824 | 6771.632 | 5604.684 | -281.1493 | 0.0001387665 | 1120.019 | 46.90863 | 0.0197561
83.779999 | 6310.4707 | 6776.771 | 5605.829 | -466.3006 | 0.0001314827 | 1124.009 | 46.91268 | 0.02015822
83.790001 | 6174.5854 | 6781.966 | 5606.978 | -607.3804 | 0.0001245787 | 1128.049 | 46.918 | 0.02056834
83.800003 | 6358.7798 | 6787.221 | 5608.131 | -428.4408 | 0.0001180355 | 1132.144 | 46.92481 | 0.02098672
83.809998 | 6568.3491 | 6792.528 | 5609.286 | -224.1793 | 0.0001118382 | 1136.288 | 46.93299 | 0.02141318
83.82 | 6643.1558 | 6797.905 | 5610.445 | -154.7491 | 0.0001059613 | 1140.495 | 46.94289 | 0.02184865
83.830002 | 6792.3647 | 6803.341 | 5611.608 | -10.97614 | 0.0001003919 | 1144.756 | 46.95429 | 0.02229293
83.839996 | 6798.4307 | 6808.838 | 5612.774 | -10.40765 | 9.511864e-05 | 1149.074 | 46.96747 | 0.02274596
83.849998 | 6654.8506 | 6814.404 | 5613.944 | -159.553 | 9.011768e-05 | 1153.454 | 46.98234 | 0.02320863
83.860001 | 6492.1304 | 6820.038 | 5615.118 | -327.9077 | 8.537888e-05 | 1157.897 | 46.99913 | 0.02368094
83.870003 | 6406.8643 | 6825.74 | 5616.295 | -418.8754 | 8.088936e-05 | 1162.402 | 47.01778 | 0.02416297
83.879997 | 6620.4639 | 6831.503 | 5617.475 | -211.0389 | 7.663887e-05 | 1166.965 | 47.03825 | 0.02465458
83.889999 | 6775 | 6837.344 | 5618.659 | -62.34424 | 7.260872e-05 | 1171.599 | 47.06085 | 0.02515692
83.900002 | 6730.9429 | 6843.254 | 5619.847 | -112.3111 | 6.878995e-05 | 1176.296 | 47.08536 | 0.02566977
83.910004 | 6621.7085 | 6849.24 | 5621.038 | -227.5316 | 6.517273e-05 | 1181.064 | 47.11212 | 0.02619345
83.919998 | 6415.0381 | 6855.291 | 5622.231 | -440.2526 | 6.174834e-05 | 1185.892 | 47.14083 | 0.02672766
83.93 | 6283.8872 | 6861.425 | 5623.429 | -577.538 | 5.850181e-05 | 1190.797 | 47.17191 | 0.02727373
83.940002 | 6374.1865 | 6867.632 | 5624.62984 | -493.446 | 5.542613e-05 | 1195.77 | 47.20509 | 0.02783134
83.949997 | 6386.4912 | 6873.915 | 5625.833 | -487.4234 | 5.251457e-05 | 1200.812 | 47.2406 | 0.02840051
83.959999 | 6600.4805 | 6880.28 | 5627.041 | -279.7999 | 4.975451e-05 | 1205.932 | 47.27849 | 0.02898229
83.970001 | 6651.5386 | 6886.723 | 5628.252 | -235.1839 | 4.713981e-05 | 1211.122 | 47.31862 | 0.02957652
83.980003 | 6597.3677 | 6893.247 | 5629.466 | -295.8792 | 4.466302e-05 | 1216.389 | 47.36121 | 0.0301836
83.989998 | 6605.4907 | 6899.844 | 5630.683 | -294.3532 | 4.231828e-05 | 1221.724 | 47.40604 | 0.03080328
84 | 6659.9214 | 6906.531 | 5631.904 | -246.6099 | 4.009569e-05 | 1227.142 | 47.45349 | 0.03143692
84.010002 | 6674.2202 | 6913.297 | 5633.128 | -239.0773 | 3.799017e-05 | 1232.634 | 47.50326 | 0.03208425
84.019997 | 6708.4561 | 6920.144 | 5634.354 | -211.6881 | 3.599708e-05 | 1238.201 | 47.55555 | 0.03274525
84.029999 | 6715.9146 | 6927.08 | 5635.585 | -211.1658 | 3.410773e-05 | 1243.852 | 47.61041 | 0.03342118
84.040001 | 6672.1973 | 6934.098 | 5636.818 | -261.9004 | 3.231788e-05 | 1249.578 | 47.66767 | 0.0341118
84.050003 | 6551.2954 | 6941.202 | 5638.055 | -389.9066 | 3.062243e-05 | 1255.385 | 47.72753 | 0.03481761
84.059998 | 6431.2295 | 6948.382 | 5639.294 | -517.1527 | 2.901732e-05 | 1261.263 | 47.78972 | 0.03553829
84.07 | 6414.584 | 6955.657 | 5640.537 | -541.0728 | 2.749578e-05 | 1267.229 | 47.85464 | 0.03627542
84.080002 | 6531.9067 | 6963.013 | 5641.783 | -431.1063 | 2.60543e-05 | 1273.271 | 47.92194 | 0.03702865
84.089996 | 6734.626 | 6970.451 | 5643.031 | -235.8254 | 2.468984e-05 | 1279.391 | 47.99181 | 0.03779792
84.099998 | 6771.5903 | 6977.979 | 5644.283 | -206.3883 | 2.339611e-05 | 1285.593 | 48.06415 | 0.03858469
84.110001 | 6665.3853 | 6985.594 | 5645.539 | -320.2089 | 2.217038e-05 | 1291.877 | 48.13909 | 0.03938895
84.120003 | 6495.3809 | 6993.294 | 5646.797 | -497.9131 | 2.100925e-05 | 1298.241 | 48.21649 | 0.04021086
84.129997 | 6544.1177 | 7001.069 | 5648.057 | -456.9508 | 1.990999e-05 | 1304.674 | 48.29617 | 0.0410501
84.139999 | 6748.3105 | 7008.937 | 5649.321 | -260.6268 | 1.886771e-05 | 1311.196 | 48.37848 | 0.04190864
84.150002 | 6713.5547 | 7016.886 | 5650.588 | -303.3309 | 1.788004e-05 | 1317.792 | 48.46304 | 0.04278603
84.160004 | 6676.9243 | 7024.921 | 5651.858 | -347.997 | 1.694442e-05 | 1324.469 | 48.55016 | 0.04368284
84.169998 | 6679.2847 | 7033.027 | 5653.13 | -353.742 | 1.605853e-05 | 1331.213 | 48.63934 | 0.04459846
84.18 | 6532.5068 | 7041.224 | 5654.406 | -508.7174 | 1.521849e-05 | 1338.042 | 48.73105 | 0.04553509
84.190002 | 6552.9287 | 7049.498 | 5655.684 | -496.5689 | 1.442248e-05 | 1344.942 | 48.82488 | 0.04649215
84.199997 | 6734.8784 | 7057.847 | 5656.965 | -322.9682 | 1.366873e-05 | 1351.914 | 48.92093 | 0.0474696
84.209999 | 6914.6704 | 7066.28 | 5658.249 | -151.6092 | 1.295398e-05 | 1358.963 | 49.01923 | 0.04846916
84.220001 | 7035.1504 | 7074.785 | 5659.536 | -39.63458 | 1.227663e-05 | 1366.08 | 49.11951 | 0.04949043
84.230003 | 6704.4536 | 7083.367 | 5660.826 | -378.9138 | 1.163476e-05 | 1373.269 | 49.22191 | 0.05053406
84.239998 | 6600.9746 | 7092.011 | 5662.117 | -491.0368 | 1.102685e-05 | 1380.517 | 49.32604 | 0.05159945
84.25 | 6735.9688 | 7100.737 | 5663.412 | -364.768 | 1.045035e-05 | 1387.84 | 49.4323 | 0.05268886
84.260002 | 6750 | 7109.526 | 5664.71 | -359.5261 | 9.903949e-06 | 1395.222 | 49.54022 | 0.05380166
84.269997 | 6571.603 | 7118.378 | 5666.01 | -546.775 | 9.386464565e-06 | 1402.663 | 49.64991 | 0.05493772
84.279999 | 6673.0044 | 7127.301 | 5667.313 | -454.2964 | 8.895651e-06 | 1410.17 | 49.76135 | 0.05609901
84.290001 | 6682.6875 | 7136.281 | 5668.619 | -453.5934 | 8.430428e-06 | 1417.73 | 49.87422 | 0.05728499
84.300003 | 6600.3755 | 7145.322 | 5669.927 | -544.9468 | 7.989487e-06 | 1425.348 | 49.98867 | 0.05849633
84.309998 | 6682.7627 | 7154.408 | 5671.237 | -471.645 | 7.571791e-06 | 1433.006 | 50.10423 | 0.05973227
84.32 | 6845.2891 | 7163.557 | 5672.551 | -318.2676 | 7.175599e-06 | 1440.723 | 50.2213 | 0.06099536
84.330002 | 6808.2847 | 7172.75 | 5673.867 | -364.4656 | 6.800021e-06 | 1448.482 | 50.33938 | 0.06228478
84.339996 | 6663.7832 | 7181.985 | 5675.185 | -518.2022 | 6.444287e-06 | 1456.279 | 50.45852 | 0.0636002
84.349998 | 6581.75 | 7191.267 | 5676.506 | -609.5169 | 6.106773e-06 | 1464.118 | 50.57858 | 0.06494387
84.360001 | 6598.0356 | 7200.59 | 5677.829 | -602.5546 | 5.786793e-06 | 1471.995 | 50.69955 | 0.06631551
84.370003 | 6734.1665 | 7209.947 | 5679.155 | -475.7806 | 5.483481e-06 | 1479.903 | 50.82119 | 0.06771516
84.379997 | 6745.9385 | 7219.322 | 5680.483 | -473.3837 | 5.19614e-06 | 1487.827 | 50.94314 | 0.06914197
84.389999 | 6747.9761 | 7228.735 | 5681.813 | -480.7587 | 4.923518e-06 | 1495.785 | 51.06573 | 0.07059899
84.400002 | 6936.7925 | 7238.165 | 5683.147 | -301.3721 | 4.665013e-06 | 1503.757 | 51.18844 | 0.07208519
84.410004 | 6987.6831 | 7247.616 | 5684.482 | -259.9328 | 4.419973e-06 | 1511.749 | 51.31146 | 0.07360113
84.419998 | 7104.5815 | 7257.065 | 5685.819 | -152.4838 | 4.187815e-06 | 1519.737 | 51.43416 | 0.0751455
84.43 | 7119.6284 | 7266.534 | 5687.159 | -146.9057 | 3.967536e-06 | 1527.741 | 51.55695 | 0.07672163
84.440002 | 7118.2686 | 7276 | 5688.501 | -157.7317 | 3.758676e-06 | 1535.741 | 51.67928 | 0.0783282
84.449997 | 7031.4312 | 7285.459 | 5689.845 | -254.0282 | 3.560793e-06 | 1543.733 | 51.80114 | 0.0799647
84.459999 | 7049.3745 | 7294.917 | 5691.192 | -245.5421 | 3.37304e-06 | 1551.721 | 51.92246 | 0.08163361
84.470001 | 7237.2993 | 7304.356 | 5692.541 | -67.05636 | 3.195018e-06 | 1559.689 | 52.04286 | 0.08333388
84.480003 | 7365.689 | 7313.778 | 5693.892 | 51.91126 | 3.026235e-06 | 1567.638 | 52.16239 | 0.08506612
84.489998 | 7327.1133 | 7323.161 | 5695.244 | 3.952051 | 2.866306e-06 | 1575.55 | 52.2805 | 0.08682887
84.5 | 7066.0898 | 7332.524 | 5696.6 | -266.4343 | 2.714571e-06 | 1583.438 | 52.39755 | 0.0886254
84.510002 | 7002.5923 | 7341.844 | 5697.957 | -339.2517 | 2.570701e-06 | 1591.284 | 52.51295 | 0.0904542
84.519997 | 7095.2964 | 7351.115 | 5699.316 | -255.8188 | 2.434393e-06 | 1599.081 | 52.62668 | 0.09231453
84.529999 | 7030.813 | 7360.342 | 5700.677 | -329.5292 | 2.305067e-06 | 1606.832 | 52.73865 | 0.09420905
84.540001 | 7042.9492 | 7369.508 | 5702.041 | -326.5584 | 2.182449e-06 | 1614.522 | 52.84847 | 0.0961364
84.550003 | 7090.4688 | 7378.612 | 5703.406 | -288.1428 | 2.066202e-06 | 1622.151 | 52.95615 | 0.09809709
84.559998 | 7369.1528 | 7387.632 | 5704.773 | -18.47955 | 1.956063e-06 | 1629.698 | 53.06117 | 0.1000893
84.57 | 7592.8564 | 7396.586 | 5706.142 | 196.2708 | 1.851578e-06 | 1637.178 | 53.16381 | 0.1021165
84.580002 | 7338.2183 | 7405.45 | 5707.513 | -67.23149 | 1.752522e-06 | 1644.569 | 53.26353 | 0.1041769
84.589996 | 7379.5503 | 7414.217 | 5708.885 | -34.66716 | 1.658696e-06 | 1651.865 | 53.36027 | 0.1062693
84.599998 | 7572.6006 | 7422.89 | 5710.26 | 149.7107 | 1.569679e-06 | 1659.067 | 53.45384 | 0.1083965
84.610001 | 7521.5356 | 7431.458 | 5711.637 | 90.07712 | 1.485293e-06 | 1666.166 | 53.54411 | 0.1105575
84.620003 | 7517.7651 | 7439.913 | 5713.016 | 77.85177 | 1.405316e-06 | 1673.154 | 53.63084 | 0.1127518
84.629997 | 7573.7485 | 7448.236 | 5714.395 | 125.513 | 1.329567e-06 | 1680.012 | 53.71362 | 0.1149773
84.639999 | 7743.5928 | 7456.44 | 5715.777 | 287.1531 | 1.257718e-06 | 1686.752 | 53.79265 | 0.1172379
84.650002 | 7853.5874 | 7464.505 | 5717.161 | 389.0823 | 1.189617e-06 | 1693.357 | 53.86744 | 0.1195317
84.660004 | 7835.769 | 7472.432 | 5718.547 | 363.3374 | 1.125089e-06 | 1699.825 | 53.93807 | 0.1218584
84.669998 | 7725.4243 | 7480.197 | 5719.933 | 245.2275 | 1.063986e-06 | 1706.136 | 54.00402 | 0.1242156
84.68 | 7868.0259 | 7487.814 | 5721.322 | 380.2115 | 1.006043e-06 | 1712.301 | 54.06546 | 0.1266074
84.690002 | 7943.3169 | 7495.265 | 5722.712 | 448.0521 | 9.511422e-07 | 1718.302 | 54.12197 | 0.1290313
84.699997 | 8002.8638 | 7502.541 | 5724.103 | 500.3229 | 8.99165e-07 | 1724.133 | 54.17351 | 0.1314856
84.709999 | 8095.2661 | 7509.644 | 5725.496 | 585.6223 | 8.498898e-07 | 1729.794 | 54.21991 | 0.1339734
84.720001 | 8120.0571 | 7516.559 | 5726.891 | 603.4979 | 8.032124e-07 | 1735.271 | 54.26089 | 0.1364923
84.730003 | 8070.7212 | 7523.286 | 5728.288 | 547.4355 | 7.590021e-07 | 1740.563 | 54.29647 | 0.1390424
84.739998 | 8106.4932 | 7529.804 | 5729.684 | 576.6892 | 7.171575e-07 | 1745.652 | 54.32622 | 0.1416209
84.75 | 8137.1943 | 7536.125 | 5731.084 | 601.069 | 6.775034e-07 | 1750.547 | 54.35029 | 0.1442316
84.760002 | 7985.5166 | 7542.233 | 5732.484 | 443.2838 | 6.399538e-07 | 1755.233 | 54.36834 | 0.1468719
84.769997 | 7981.3794 | 7548.121 | 5733.885 | 433.2587 | 6.044264e-07 | 1759.705 | 54.38036 | 0.1495397
84.779999 | 8361.501 | 7553.789 | 5735.289 | 807.7123 | 5.707678e-07 | 1763.962 | 54.38616 | 0.1522381
84.790001 | 8618.8711 | 7559.226 | 5736.693 | 1059.645 | 5.389059e-07 | 1767.992 | 54.38557 | 0.1549646
84.800003 | 8572.0293 | 7564.43 | 5738.099 | 1007.599 | 5.087494e-07 | 1771.795 | 54.37859 | 0.1577189
84.809998 | 8331.7373 | 7569.387 | 5739.505 | 762.3504 | 4.802279e-07 | 1775.356 | 54.36492 | 0.160498
84.82 | 8249.2979 | 7574.104 | 5740.914 | 675.194 | 4.5322e-07 | 1778.682 | 54.34464 | 0.1633058
84.830002 | 8182.2568 | 7578.569 | 5742.323 | 603.6876 | 4.27666e-07 | 1781.762 | 54.31756 | 0.1661392
84.839996 | 8388.2529 | 7582.778 | 5743.733 | 805.4751 | 4.035103e-07 | 1784.593 | 54.28368 | 0.1689957
84.849998 | 8583.7266 | 7586.729 | 5745.144 | 996.9975 | 3.806421e-07 | 1787.17 | 54.24281 | 0.1718789
84.860001 | 8473.666 | 7590.417 | 5746.557 | 883.2486 | 3.590118e-07 | 1789.49 | 54.19493 | 0.1747862
84.870003 | 8422.4385 | 7593.84 | 5747.971 | 828.5987 | 3.385596e-07 | 1791.551 | 54.14003 | 0.1777166
84.879997 | 8485.0303 | 7596.986 | 5749.385 | 888.0445 | 3.192363e-07 | 1793.342 | 54.07796 | 0.1806667
84.889999 | 8346.4863 | 7599.861 | 5750.801 | 746.6248 | 3.009537e-07 | 1794.868 | 54.00871 | 0.1836409
84.900002 | 8133.2017 | 7602.46 | 5752.218 | 530.7416 | 2.836705e-07 | 1796.123 | 53.93223 | 0.1866363
84.910004 | 8366.0117 | 7604.781 | 5753.636 | 761.231 | 2.673383e-07 | 1797.107 | 53.84859 | 0.1896517
84.919998 | 8497.832 | 7606.816 | 5755.053 | 891.0157 | 2.519171e-07 | 1797.813 | 53.75771 | 0.1926839
84.93 | 8462.5176 | 7608.57 | 5756.473 | 853.9473 | 2.373352e-07 | 1798.242 | 53.65952 | 0.1957372
84.940002 | 8454.165 | 7610.039 | 5757.893 | 844.126 | 2.235605e-07 | 1798.393 | 53.55407 | 0.1988082
84.949997 | 8279.7422 | 7611.222 | 5759.313 | 668.5205 | 2.105594e-07 | 1798.265 | 53.44149 | 0.2018943
84.959999 | 8171.3506 | 7612.117 | 5760.735 | 559.234 | 1.98273e-07 | 1797.855 | 53.32156 | 0.2049986
84.970001 | 8231.1807 | 7612.724 | 5762.158 | 618.4564 | 1.866726e-07 | 1797.164 | 53.19447 | 0.2081184
84.980003 | 8317.1182 | 7613.045 | 5763.581 | 704.0733 | 1.757216e-07 | 1796.193 | 53.06025 | 0.2112529
84.989998 | 8471.6211 | 7613.076 | 5765.004 | 858.5452 | 1.653924e-07 | 1794.939 | 52.91897 | 0.2143989
85 | 8384.3125 | 7612.819 | 5766.428 | 771.4934 | 1.556378e-07 | 1793.403 | 52.77053 | 0.2175601
85.010002 | 8283.7305 | 7612.277 | 5767.854 | 671.4537 | 1.464342e-07 | 1791.587 | 52.61513 | 0.2207336
85.019997 | 8536.2393 | 7611.45 | 5769.278 | 924.7896 | 1.377577e-07 | 1789.494 | 52.45295 | 0.2239165
85.029999 | 8652.2959 | 7610.336 | 5770.705 | 1041.96 | 1.295682e-07 | 1787.121 | 52.28377 | 0.2271121
85.040001 | 8561.6562 | 7608.942 | 5772.131 | 952.7138 | 1.218454e-07 | 1784.473 | 52.1079 | 0.2303178
85.050003 | 8590.3203 | 7607.268 | 5773.559 | 983.0521 | 1.14564e-07 | 1781.551 | 51.92539 | 0.2335328
85.059998 | 8595.0293 | 7605.317 | 5774.985 | 989.7122 | 1.077045e-07 | 1778.358 | 51.73646 | 0.2367538
85.07 | 8562.9951 | 7603.088 | 5776.413 | 959.907 | 1.012347e-07 | 1774.894 | 51.54093 | 0.2399847
85.080002 | 8384.9365 | 7600.589 | 5777.842 | 784.3477 | 9.513811e-08 | 1771.165 | 51.33914 | 0.2432229
85.089996 | 8148.5117 | 7597.823 | 5779.269 | 550.6891 | 8.939853e-08 | 1767.175 | 51.13134 | 0.2464648
85.099998 | 8405.5586 | 7594.79 | 5780.698 | 810.7689 | 8.39875e-08 | 1762.924 | 50.91734 | 0.2497151
85.110001 | 8475.8623 | 7591.493 | 5782.128 | 884.3693 | 7.889074e-08 | 1758.415 | 50.69736 | 0.2529705
85.120003 | 8287.7861 | 7587.941 | 5783.557 | 699.8453 | 7.409198e-08 | 1753.656 | 50.47169 | 0.2562302
85.129997 | 8318.7803 | 7584.139 | 5784.986 | 734.6413 | 6.957763e-08 | 1748.653 | 50.24059 | 0.2594911
85.139999 | 8278.3594 | 7580.084 | 5786.416 | 698.2759 | 6.532471e-08 | 1743.401 | 50.0038 | 0.2627576
85.150002 | 8115.418 | 7575.788 | 5787.846 | 539.6303 | 6.132196e-08 | 1737.914 | 49.76179 | 0.2660277
85.160004 | 8041.6665 | 7571.251 | 5789.276 | 470.4153 | 5.755589e-08 | 1732.191 | 49.51461 | 0.2692993
85.169998 | 8134.502 | 7566.488 | 5790.705 | 568.0139 | 5.401572e-08 | 1726.248 | 49.26275 | 0.2725705
85.18 | 7999.5435 | 7561.49 | 5792.135 | 438.0536 | 5.068298e-08 | 1720.074 | 49.00582 | 0.275845
85.190002 | 7953.9155 | 7556.273 | 5793.565 | 397.6428 | 4.754888e-08 | 1713.685 | 48.74437 | 0.2791209
85.199997 | 8077.8145 | 7550.842 | 5794.994 | 526.9727 | 4.460398e-08 | 1707.087 | 48.47866 | 0.2823947
85.209999 | 7933.1841 | 7545.195 | 5796.423 | 387.9895 | 4.183347e-08 | 1700.277 | 48.20846 | 0.2856707
85.220001 | 7864.8447 | 7539.347 | 5797.853 | 325.4981 | 3.92295e-08 | 1693.27 | 47.93431 | 0.2889471
85.230003 | 8032.4111 | 7533.298 | 5799.283 | 499.1126 | 3.678238e-08 | 1686.067 | 47.65625 | 0.2922226
85.239998 | 8037.0723 | 7527.065 | 5800.711 | 510.0072 | 3.448471e-08 | 1678.684 | 47.37477 | 0.2954955
85.25 | 8008.2988 | 7520.638 | 5802.14 | 487.6605 | 3.232461e-08 | 1671.11 | 47.08951 | 0.2987691
85.260002 | 7958.4385 | 7514.036 | 5803.569 | 444.4024 | 3.029578e-08 | 1663.364 | 46.80106 | 0.3020421
85.269997 | 7933.2627 | 7507.265 | 5804.996 | 425.9979 | 2.839179e-08 | 1655.454 | 46.50967 | 0.3053114
85.279999 | 7791.1147 | 7500.321 | 5806.424 | 290.7938 | 2.660275e-08 | 1647.373 | 46.21512 | 0.3085811
85.290001 | 7594.5864 | 7493.222 | 5807.852 | 101.3642 | 2.49233e-08 | 1639.141 | 45.91797 | 0.3118501
85.300003 | 7526.9209 | 7485.968 | 5809.279 | 40.95264 | 2.33469e-08 | 1630.756 | 45.61822 | 0.3151171
85.309998 | 7614.4507 | 7478.578 | 5810.705 | 135.8732 | 2.186856e-08 | 1622.238 | 45.31645 | 0.3183809
85.32 | 7469.4106 | 7471.038 | 5812.131 | -1.627722 | 2.048036e-08 | 1613.574 | 45.01222 | 0.3216447
85.330002 | 7172.6982 | 7463.371 | 5813.556 | -290.6731 | 1.917805e-08 | 1604.784 | 44.70615 | 0.3249078
85.339996 | 7110.98 | 7455.583 | 5814.98 | -344.6026 | 1.795739e-08 | 1595.876 | 44.3985 | 0.3281665
85.349998 | 7183.9971 | 7447.671 | 5816.405 | -263.6744 | 1.681166e-08 | 1586.846 | 44.0891 | 0.3314272
85.360001 | 7229.604 | 7439.645 | 5817.828 | -210.0414 | 1.573715e-08 | 1577.704 | 43.77822 | 0.3346866
85.370003 | 7159.7046 | 7431.515 | 5819.251 | -271.81 | 1.472982e-08 | 1568.459 | 43.46617 | 0.3379449
85.379997 | 7173.5967 | 7423.295 | 5820.672 | -249.6987 | 1.378627e-08 | 1559.128 | 43.15343 | 0.3412008
85.389999 | 7265.5181 | 7414.974 | 5822.094 | -149.4556 | 1.290112e-08 | 1549.696 | 42.8395 | 0.3444582
85.400002 | 7204.3462 | 7406.571 | 5823.515 | -202.2249 | 1.207155e-08 | 1540.184 | 42.52502 | 0.3477171
85.410004 | 7119.5518 | 7398.085 | 5824.934 | -278.5329 | 1.129425e-08 | 1530.589 | 42.20993 | 0.3509748
85.419998 | 7347.1074 | 7389.538 | 5826.352 | -42.43084 | 1.05666e-08 | 1520.937 | 41.89492 | 0.3542321
85.43 | 7573.7954 | 7380.913 | 5827.77 | 192.8819 | 9.884358e-09 | 1511.207 | 41.57936 | 0.357492
85.440002 | 7255.9141 | 7372.233 | 5829.187 | -116.3186 | 9.24536e-09 | 1501.421 | 41.26393 | 0.3607545
85.449997 | 6997.9292 | 7363.501 | 5830.602 | -365.572 | 8.647308e-09 | 1491.587 | 40.94881 | 0.3640162
85.459999 | 6957.0771 | 7354.714 | 5832.016 | -397.6366 | 8.086873e-09 | 1481.696 | 40.63376 | 0.3672824
85.470001 | 6935.8242 | 7345.888 | 5833.43 | -410.0641 | 7.562163e-09 | 1471.769 | 40.31929 | 0.3705528
85.480003 | 6935.4341 | 7337.022 | 5834.842 | -401.588 | 7.07092e-09 | 1461.801 | 40.00534 | 0.3738259
85.489998 | 6967.0229 | 7328.136 | 5836.253 | -361.113 | 6.611416e-09 | 1451.814 | 39.69251 | 0.3771023
85.5 | 7017.4849 | 7319.213 | 5837.663 | -301.7278 | 6.181005e-09 | 1441.79 | 39.38023 | 0.3803845
85.510002 | 6979.2617 | 7310.273 | 5839.071 | -331.0114 | 5.778218e-09 | 1431.749 | 39.06911 | 0.3836733
85.519997 | 6918.8076 | 7301.322 | 5840.478 | -382.5141 | 5.401553e-09 | 1421.698 | 38.7593 | 0.3869653
85.529999 | 6959.4077 | 7292.352 | 5841.884 | -332.9446 | 5.048864e-09 | 1411.628 | 38.45054 | 0.3902659
85.540001 | 6944.3838 | 7283.382 | 5843.288 | -338.9983 | 4.718919e-09 | 1401.557 | 38.14333 | 0.3935754
85.550003 | 6969.2861 | 7274.407 | 5844.691 | -305.1206 | 4.410253e-09 | 1391.481 | 37.83754 | 0.3968919
85.559998 | 6891.854 | 7265.447 | 5846.092 | -373.5929 | 4.121747e-09 | 1381.421 | 37.53378 | 0.4002165
85.57 | 6715.6958 | 7256.484 | 5847.492 | -540.7881 | 3.851702e-09 | 1371.357 | 37.23143 | 0.4035518
85.580002 | 6694.0259 | 7247.538 | 5848.891 | -553.5118 | 3.599167e-09 | 1361.309 | 36.93108 | 0.4068988
85.589996 | 6725.7822 | 7238.612 | 5850.286 | -512.8296 | 3.363191e-09 | 1351.282 | 36.63285 | 0.4102534
85.599998 | 6678.6631 | 7229.702 | 5851.682 | -551.0393 | 3.142369e-09 | 1341.271 | 36.33655 | 0.4136237
85.610001 | 6719.8569 | 7220.815 | 5853.075 | -500.9576 | 2.935886e-09 | 1331.28 | 36.04233 | 0.4170066
85.620003 | 6841.7373 | 7211.954 | 5854.467 | -370.2167 | 0 | 1321.316 | 35.75038 | 0.4204025
85.629997 | 6933.3818 | 7203.137 | 5855.856 | -269.7553 | 0 | 1311.396 | 35.46113 | 0.4238118
85.639999 | 6765.7979 | 7194.344 | 5857.244 | -428.5459 | 0 | 1301.499 | 35.17398 | 0.427238
85.650002 | 6641.6714 | 7185.593 | 5858.63 | -543.9218 | 0 | 1291.643 | 34.88945 | 0.4306825
85.660004 | 6819.6499 | 7176.879 | 5860.015 | -357.2287 | 0 | 1281.823 | 34.60739 | 0.434142
85.669998 | 6978.752 | 7168.222 | 5861.396 | -189.4696 | 0 | 1272.06 | 34.32838 | 0.437619
85.68 | 6803.292 | 7159.6 | 5862.776 | -356.3078 | 0 | 1262.331 | 34.05175 | 0.4411162
85.690002 | 6670.3789 | 7151.032 | 5864.154 | -480.6529 | 0 | 1252.655 | 33.77803 | 0.4446348
85.699997 | 6785.4434 | 7142.519 | 5865.529 | -357.0755 | 0 | 1243.034 | 33.50728 | 0.4481708
85.709999 | 6750.2539 | 7134.054 | 5866.903 | -383.8001 | 0 | 1233.46 | 33.23925 | 0.4517309
85.720001 | 6725.5815 | 7125.65 | 5868.275 | -400.0684 | 0 | 1223.945 | 32.9743 | 0.4553152
85.730003 | 6688.9316 | 7117.301 | 5869.644 | -428.369 | 0 | 1214.485 | 32.71226 | 0.4589218
85.739998 | 6661.9458 | 7109.023 | 5871.011 | -447.0777 | 0 | 1205.097 | 32.45364 | 0.4625525
85.75 | 6740.7334 | 7100.799 | 5872.375 | -360.0654 | 0 | 1195.759 | 32.19783 | 0.4662098
85.760002 | 6729.7607 | 7092.642 | 5873.738 | -362.8817 | 0 | 1186.489 | 31.9453 | 0.4698952
85.769997 | 6664.5352 | 7084.555 | 5875.097 | -420.0197 | 0 | 1177.288 | 31.69608 | 0.4736045
85.779999 | 6578.3877 | 7076.529 | 5876.454 | -498.1411 | 0 | 1168.147 | 31.44992 | 0.4773448
85.790001 | 6637.9487 | 7068.576 | 5877.809 | -430.627 | 0 | 1159.078 | 31.20716 | 0.4811163
85.800003 | 6746.8813 | 7060.689 | 5879.162 | -313.8075 | 0 | 1150.074 | 30.96761 | 0.4849166
85.809998 | 6613.8867 | 7052.884 | 5880.511 | -438.9975 | 0 | 1141.153 | 30.73172 | 0.4887481
85.82 | 6500.6904 | 7045.142 | 5881.858 | -544.4521 | 0 | 1132.293 | 30.49894 | 0.492613
85.830002 | 6720.3018 | 7037.478 | 5883.202 | -317.176 | 0 | 1123.51 | 30.26967 | 0.496513
85.839996 | 6809.8408 | 7029.89 | 5884.543 | -220.0497 | 0 | 1114.803 | 30.04394 | 0.5004431
85.849998 | 6368.3496 | 7022.375 | 5885.881 | -654.0257 | 0 | 1106.168 | 29.82157 | 0.5044132
85.860001 | 6040.3174 | 7014.934 | 5887.218 | -974.6162 | 0 | 1097.605 | 29.60263 | 0.5084196
85.870003 | 6241.0952 | 7007.568 | 5888.551 | -766.4725 | 0 | 1089.117 | 29.38719 | 0.5124625
85.879997 | 6546.5 | 7000.289 | 5889.88 | -453.7891 | 0 | 1080.717 | 29.17557 | 0.5165428
85.889999 | 6780.4419 | 6993.079 | 5891.207 | -212.637 | 0 | 1072.384 | 28.96724 | 0.5206644
85.900002 | 6869.1865 | 6985.95 | 5892.531 | -116.7637 | 0 | 1064.132 | 28.76258 | 0.5248292
85.910004 | 6751.1318 | 6978.895 | 5893.852 | -227.7634 | 0 | 1055.953 | 28.56139 | 0.5290327
85.919998 | 6801.4272 | 6971.93 | 5895.168 | -170.5027 | 0 | 1047.864 | 28.36411 | 0.5332782
85.93 | 6970.5469 | 6965.034 | 5896.483 | 5.513037 | 0 | 1039.843 | 28.1702 | 0.537569
85.940002 | 6828.1694 | 6958.22 | 5897.794 | -130.0505 | 0 | 1031.904 | 27.98001 | 0.5419063
85.949997 | 6527.5996 | 6951.487 | 5899.101 | -423.8873 | 0 | 1024.046 | 27.79354 | 0.546285
85.959999 | 6569.7593 | 6944.828 | 5900.406 | -375.0685 | 0 | 1016.261 | 27.6106 | 0.5507135
85.970001 | 6614.21 | 6938.251 | 5901.707 | -324.0407 | 0 | 1008.557 | 27.43142 | 0.5551916
85.980003 | 6506.4531 | 6931.749 | 5903.005 | -425.2957 | 0 | 1000.929 | 27.25584 | 0.5597168
85.989998 | 6510.2017 | 6925.335 | 5904.298 | -415.133 | 0 | 993.3882 | 27.08421 | 0.5642913
86 | 6645.2354 | 6918.991 | 5905.589 | -273.7554 | 0 | 985.9171 | 26.91609 | 0.5689182
86.010002 | 6728.2446 | 6912.728 | 5906.876 | -184.4833 | 0 | 978.5268 | 26.75177 | 0.5735987
86.019997 | 6609.3364 | 6906.545 | 5908.158 | -297.2085 | 0 | 971.2172 | 26.59126 | 0.5783279
86.029999 | 6436.2046 | 6900.435 | 5909.438 | -464.2303 | 0 | 963.9796 | 26.43438 | 0.5831145
86.040001 | 6451.5605 | 6894.405 | 5910.714 | -442.8445 | 0 | 956.822 | 26.28134 | 0.5879582
86.050003 | 6525 | 6888.449 | 5911.986 | -363.4486 | 0 | 949.7379 | 26.13201 | 0.5928563
86.059998 | 6444.6455 | 6882.577 | 5913.253 | -437.9316 | 0 | 942.7394 | 25.98669 | 0.5978111
86.07 | 6406.2349 | 6876.774 | 5914.517 | -470.5392 | 0 | 935.8088 | 25.845 | 0.6028259
86.080002 | 6419.9531 | 6871.049 | 5915.778 | -451.0961 | 0 | 928.9563 | 25.7072 | 0.6079021
86.089996 | 6412.7915 | 6865.401 | 5917.033 | -452.6098 | 0 | 922.1819 | 25.57328 | 0.6130334
86.099998 | 6416.6665 | 6859.826 | 5918.285 | -443.1591 | 0 | 915.4789 | 25.44318 | 0.6182322
86.110001 | 6487.9336 | 6854.322 | 5919.533 | -366.3886 | 0 | 908.8483 | 25.31691 | 0.6234937
86.120003 | 6674.6611 | 6848.891 | 5920.777 | -174.2302 | 0 | 902.2907 | 25.19451 | 0.6288181
86.129997 | 6587.5249 | 6843.541 | 5922.016 | -256.0162 | 0 | 895.8147 | 25.07621 | 0.6342058
86.139999 | 6510.0791 | 6838.256 | 5923.251 | -328.1771 | 0 | 889.4035 | 24.96168 | 0.6396625
86.150002 | 6636.1289 | 6833.046 | 5924.482 | -196.9167 | 0 | 883.0668 | 24.85118 | 0.6451896
86.160004 | 6537.229 | 6827.902 | 5925.709 | -290.6735 | 0 | 876.7981 | 24.74454 | 0.650782
86.169998 | 6354.4756 | 6822.838 | 5926.93 | -468.3625 | 0 | 870.6093 | 24.64211 | 0.656443
86.18 | 6331.0815 | 6817.837 | 5928.148 | -486.7551 | 0 | 864.483 | 24.54354 | 0.6621776
86.190002 | 6287.3213 | 6812.906 | 5929.361 | -525.5852 | 0 | 858.4285 | 24.44908 | 0.6679862
86.199997 | 6362.5244 | 6808.046 | 5930.569 | -445.5219 | 0 | 852.4452 | 24.3587 | 0.6738629
86.209999 | 6509.939 | 6803.25 | 5931.772 | -293.3114 | 0 | 846.526 | 24.27236 | 0.6798184
86.220001 | 6418.0938 | 6798.524 | 5932.971 | -380.4302 | 0 | 840.6767 | 24.19021 | 0.6858517
86.230003 | 6325.5273 | 6793.861 | 5934.166 | -468.3342 | 0 | 834.8918 | 24.11216 | 0.6919602
86.239998 | 6594.6035 | 6789.271 | 5935.354 | -194.668 | 0 | 829.1808 | 24.03845 | 0.6981458
86.25 | 6740.8999 | 6784.741 | 5936.539 | -43.84086 | 0 | 823.5289 | 23.96885 | 0.7044133
86.260002 | 6613.5747 | 6780.277 | 5937.718 | -166.7019 | 0 | 817.9441 | 23.90358 | 0.7107638
86.269997 | 6548.9771 | 6775.878 | 5938.892 | -226.9006 | 0 | 812.4261 | 23.84261 | 0.7171908
86.279999 | 6462.6074 | 6771.539 | 5940.061 | -308.9313 | 0 | 806.9677 | 23.78594 | 0.7237059
86.290001 | 6417.6733 | 6767.264 | 5941.226 | -349.5909 | 0 | 801.5746 | 23.73373 | 0.7303079
86.300003 | 6490.7466 | 6763.049 | 5942.385 | -272.3026 | 0 | 796.2416 | 23.68588 | 0.7369944
86.309998 | 6744.729 | 6758.901 | 5943.538 | -14.17248 | 0 | 790.9772 | 23.64264 | 0.7437668
86.32 | 6894.1133 | 6754.809 | 5944.686 | 139.3044 | 0 | 785.768 | 23.60383 | 0.7506311
86.330002 | 6681.4287 | 6750.778 | 5945.83 | -69.34925 | 0 | 780.621 | 23.56966 | 0.7575877
86.339996 | 6468.1738 | 6746.808 | 5946.967 | -278.6338 | 0 | 775.5362 | 23.5401 | 0.7646292
86.349998 | 6548.3809 | 6742.894 | 5948.099 | -194.5133 | 0 | 770.5083 | 23.51525 | 0.7717714
86.360001 | 6565.8394 | 6739.037 | 5949.226 | -173.198 | 0 | 765.5374 | 23.49513 | 0.7790085
86.370003 | 6368.8687 | 6735.237 | 5950.347 | -366.3686 | 0 | 760.6241 | 23.4798 | 0.7863405
86.379997 | 6345.8755 | 6731.499 | 5951.462 | -385.6239 | 0 | 755.7744 | 23.46943 | 0.7937671
86.389999 | 6355.0874 | 6727.812 | 5952.572 | -372.7251 | 0 | 750.9755 | 23.46393 | 0.8012973
86.400002 | 6343.9653 | 6724.183 | 5953.676 | -380.2176 | 0 | 746.2345 | 23.46353 | 0.8089318
86.410004 | 6348.1772 | 6720.605 | 5954.774 | -372.428 | 0 | 741.5462 | 23.46811 | 0.816665
86.419998 | 6277.1338 | 6717.088 | 5955.866 | -439.954 | 0 | 736.9196 | 23.47795 | 0.8244997
86.43 | 6259.229 | 6713.619 | 5956.952 | -454.3898 | 0 | 732.3413 | 23.49296 | 0.8324443
86.440002 | 6340.8286 | 6710.204 | 5958.033 | -369.3759 | 0 | 727.818 | 23.51335 | 0.8404982
86.449997 | 6421.9331 | 6706.843 | 5959.106 | -284.9102 | 0 | 723.3493 | 23.53908 | 0.8486541
86.459999 | 6410.9741 | 6703.531 | 5960.174 | -292.5572 | 0 | 718.9295 | 23.57032 | 0.8569263
86.470001 | 6514.8125 | 6700.272 | 5961.237 | -185.4595 | 0 | 714.563 | 23.60719 | 0.8653131
86.480003 | 6528.1978 | 6697.061 | 5962.292 | -168.8636 | 0 | 710.2456 | 23.64968 | 0.8738119
86.489998 | 6389.5469 | 6693.906 | 5963.341 | -304.3587 | 0 | 705.984 | 23.698 | 0.8824238
86.5 | 6428.7803 | 6690.795 | 5964.384 | -262.0145 | 0 | 701.7673 | 23.75216 | 0.8911572
86.510002 | 6526.248 | 6687.734 | 5965.421 | -161.4863 | 0 | 697.601 | 23.81235 | 0.9000118
86.519997 | 6392.582 | 6684.723 | 5966.45 | -292.1411 | 0 | 693.4851 | 23.87855 | 0.9089803
86.529999 | 6333.0439 | 6681.757 | 5967.474 | -348.7133 | 0 | 689.4141 | 23.95099 | 0.9180778
86.540001 | 6596.1895 | 6678.84 | 5968.491 | -82.65045 | 0 | 685.3918 | 24.0298 | 0.9273024
86.550003 | 6570.1621 | 6675.968 | 5969.501 | -105.8056 | 0 | 681.4146 | 24.11501 | 0.9366518
86.559998 | 6365.478 | 6673.146 | 5970.504 | -307.6678 | 0 | 677.4886 | 24.2068 | 0.9461266
86.57 | 6372.2065 | 6670.366 | 5971.501 | -298.1591 | 0 | 673.6035 | 24.30528 | 0.9557362
86.580002 | 6517.7422 | 6667.632 | 5972.491 | -149.8897 | 0 | 669.7647 | 24.41065 | 0.9654803
86.589996 | 6594.4883 | 6664.943 | 5973.473 | -70.45518 | 0 | 665.9721 | 24.52286 | 0.9753495
86.599998 | 6392.3921 | 6662.298 | 5974.449 | -269.9062 | 0 | 662.2214 | 24.64231 | 0.9853649
86.610001 | 6381.3994 | 6659.695 | 5975.418 | -278.296 | 0 | 658.5127 | 24.76901 | 0.9955188
86.620003 | 6494.9023 | 6657.135 | 5976.38 | -162.2331 | 0 | 654.8465 | 24.9031 | 1.005812
86.629997 | 6327.0688 | 6654.622 | 5977.334 | -327.5529 | 0 | 651.227 | 25.04472 | 1.016241
86.639999 | 6269.9478 | 6652.147 | 5978.281 | -382.1988 | 0 | 647.6446 | 25.19413 | 1.026822
86.650002 | 6480.7695 | 6649.715 | 5979.221 | -168.9451 | 0 | 644.1043 | 25.35154 | 1.037553
86.660004 | 6608.3335 | 6647.322 | 5980.154 | -38.98812 | 0 | 640.6024 | 25.51692 | 1.048429
86.669998 | 6573.5894 | 6644.974 | 5981.078 | -71.38434 | 0 | 637.1454 | 25.69053 | 1.05945
86.68 | 6567.7129 | 6642.662 | 5981.996 | -74.94958 | 0 | 633.7232 | 25.87266 | 1.070631
86.690002 | 6539.5981 | 6640.392 | 5982.906 | -100.7941 | 0 | 630.3407 | 26.06348 | 1.08197
86.699997 | 6430.9478 | 6638.162 | 5983.808 | -207.214 | 0 | 626.9975 | 26.26296 | 1.093456
86.709999 | 6375 | 6635.963 | 5984.703 | -260.9634 | 0 | 623.6843 | 26.47141 | 1.1051
86.720001 | 6474.6616 | 6633.81 | 5985.59 | -159.1481 | 0 | 620.4139 | 26.68937 | 1.116918
86.730003 | 6532.0176 | 6631.693 | 5986.469 | -99.67512 | 0 | 617.1785 | 26.91674 | 1.128896
86.739998 | 6452.3794 | 6629.617 | 5987.339 | -177.2372 | 0 | 613.9827 | 27.15372 | 1.141036
86.75 | 6525.167 | 6627.575 | 5988.202 | -102.4077 | 0 | 610.8183 | 27.40072 | 1.15335
86.760002 | 6555.4795 | 6625.571 | 5989.057 | -70.09117 | 0 | 607.6894 | 27.65794 | 1.165837
86.769997 | 6587.0908 | 6623.603 | 5989.904 | -36.51267 | 0 | 604.5957 | 27.92533 | 1.178486
86.779999 | 6627.1572 | 6621.671 | 5990.743 | 5.486646 | 0 | 601.5329 | 28.20355 | 1.191319
86.790001 | 6393.5903 | 6619.774 | 5991.573 | -226.184 | 0 | 598.5039 | 28.49275 | 1.204331
86.800003 | 6328.6152 | 6617.91 | 5992.396 | -289.2944 | 0 | 595.5035 | 28.79296 | 1.217515
86.809998 | 6455.207 | 6616.085 | 5993.209 | -160.8781 | 0 | 592.5407 | 29.10461 | 1.23088
86.82 | 6539.4067 | 6614.292 | 5994.014 | -74.88568 | 0 | 589.6055 | 29.42815 | 1.244436
86.830002 | 6492.5054 | 6612.535 | 5994.811 | -120.0292 | 0 | 586.7014 | 29.76376 | 1.25818
86.839996 | 6400 | 6610.811 | 5995.599 | -210.8109 | 0 | 583.8286 | 30.11139 | 1.272099
86.849998 | 6421.5371 | 6609.12 | 5996.378 | -187.583 | 0 | 580.9834 | 30.47198 | 1.286222
86.860001 | 6338.3359 | 6607.461 | 5997.149 | -269.1254 | 0 | 578.1658 | 30.84553 | 1.300539
86.870003 | 6280.3979 | 6605.835 | 5997.912 | -325.4372 | 0 | 575.3762 | 31.23232 | 1.315048
86.879997 | 6239.2397 | 6604.244 | 5998.664 | -365.0039 | 0 | 572.6173 | 31.63247 | 1.329746
86.889999 | 6226.8599 | 6602.682 | 5999.408 | -375.8217 | 0 | 569.8817 | 32.04684 | 1.344652
86.900002 | 6433.7476 | 6601.152 | 6000.144 | -167.4048 | 0 | 567.1733 | 32.47564 | 1.359765
86.910004 | 6617.9556 | 6599.653 | 6000.87 | 18.3029 | 0 | 564.4888 | 32.91898 | 1.375076
86.919998 | 6559.5806 | 6598.187 | 6001.586 | -38.60655 | 0 | 561.8332 | 33.37712 | 1.390584
86.93 | 6436.625 | 6596.75 | 6002.294 | -160.1247 | 0 | 559.1983 | 33.85098 | 1.406311
86.940002 | 6434.0713 | 6595.343 | 6002.993 | -161.2722 | 0 | 556.588 | 34.34074 | 1.422249
86.949997 | 6685.5811 | 6593.967 | 6003.681 | 91.61366 | 0 | 554.0016 | 34.84632 | 1.438386
86.959999 | 6685.7139 | 6592.62 | 6004.361 | 93.09403 | 0 | 551.4355 | 35.36889 | 1.454748
86.970001 | 6427.6445 | 6591.303 | 6005.031 | -163.6581 | 0 | 548.8919 | 35.90859 | 1.471329
86.980003 | 6460.6357 | 6590.014 | 6005.691 | -129.3779 | 0 | 546.3683 | 36.46575 | 1.488124
86.989998 | 6498.8687 | 6588.756 | 6006.342 | -89.88693 | 0 | 543.8682 | 37.04055 | 1.505131
87 | 6406.9995 | 6587.524 | 6006.983 | -180.5246 | 0 | 541.3848 | 37.63409 | 1.522368
87.010002 | 6298.4712 | 6586.322 | 6007.614 | -287.8506 | 0 | 538.9212 | 38.24658 | 1.539831
87.019997 | 6258.7622 | 6585.148 | 6008.235 | -326.3854 | 0 | 536.4769 | 38.87794 | 1.557503
87.029999 | 6317.7192 | 6584 | 6008.847 | -266.2808 | 0 | 534.0483 | 39.52959 | 1.575414
87.040001 | 6413.8428 | 6582.881 | 6009.448 | -169.0379 | 0 | 531.6374 | 40.20167 | 1.593555
87.050003 | 6458.1309 | 6581.788 | 6010.039 | -123.657 | 0 | 529.242 | 40.89458 | 1.611922
87.059998 | 6441.4678 | 6580.724 | 6010.62 | -139.2563 | 0 | 526.8649 | 41.60849 | 1.630511
87.07 | 6441.8613 | 6579.685 | 6011.191 | -137.8238 | 0 | 524.4999 | 42.34476 | 1.649341
87.080002 | 6343.4478 | 6578.673 | 6011.752 | -235.2255 | 0 | 522.1496 | 43.1036 | 1.668405
87.089996 | 6182.0249 | 6577.688 | 6012.301 | -395.6631 | 0 | 519.8142 | 43.88485 | 1.687687
87.099998 | 6274.0352 | 6576.729 | 6012.841 | -302.6934 | 0 | 517.49 | 44.69042 | 1.70722
87.110001 | 6467.7407 | 6575.794 | 6013.37 | -108.0537 | 0 | 515.177 | 45.52028 | 1.726989
87.120003 | 6465.6162 | 6574.886 | 6013.889 | -109.2695 | 0 | 512.8752 | 46.37489 | 1.746992
87.129997 | 6216.811 | 6574.004 | 6014.396 | -357.1931 | 0 | 510.5866 | 47.25435 | 1.767218
87.139999 | 6203.5117 | 6573.146 | 6014.893 | -369.6343 | 0 | 508.3048 | 48.16051 | 1.787693
87.150002 | 6425.98 | 6572.314 | 6015.379 | -146.3339 | 0 | 506.0328 | 49.0936 | 1.808412
87.160004 | 6415.5513 | 6571.505 | 6015.854 | -155.9539 | 0 | 503.7677 | 50.05385 | 1.82936
87.169998 | 6430.4878 | 6570.723 | 6016.318 | -140.2356 | 0 | 501.5133 | 51.04152 | 1.850535
87.18 | 6512.7271 | 6569.964 | 6016.771 | -57.2372 | 0 | 499.2626 | 52.05861 | 1.871959
87.190002 | 6660.6943 | 6569.23 | 6017.213 | 91.46408 | 0 | 497.0184 | 53.10519 | 1.893622
87.199997 | 6745.0435 | 6568.52 | 6017.643 | 176.5234 | 0 | 494.7803 | 54.18109 | 1.915503
87.209999 | 6827.0957 | 6567.833 | 6018.063 | 259.2626 | 0 | 492.5444 | 55.28855 | 1.937633
87.220001 | 6869.5435 | 6567.171 | 6018.47 | 302.3728 | 0 | 490.3126 | 56.42765 | 1.96
87.230003 | 6698.5493 | 6566.531 | 6018.867 | 132.0182 | 0 | 488.0827 | 57.599 | 1.982597
87.239998 | 6544.8735 | 6565.917 | 6019.251 | -21.04301 | 0 | 485.857 | 58.80267 | 2.005412
87.25 | 6567.9067 | 6565.324 | 6019.625 | 2.582958 | 0 | 483.6298 | 60.04088 | 2.028468
87.260002 | 6523.1987 | 6564.755 | 6019.986 | -41.55616 | 0 | 481.4033 | 61.31377 | 2.051754
87.269997 | 6454.9219 | 6564.209 | 6020.335 | -109.2869 | 0 | 479.1772 | 62.62104 | 2.075246
87.279999 | 6580.1206 | 6563.685 | 6020.673 | 16.43569 | 0 | 476.9475 | 63.96533 | 2.098976
87.290001 | 6578.2461 | 6563.184 | 6020.999 | 15.06163 | 0 | 474.716 | 65.34667 | 2.122927
87.300003 | 6381.7671 | 6562.706 | 6021.313 | -180.939 | 0 | 472.4806 | 66.76571 | 2.147092
87.309998 | 6228.8149 | 6562.251 | 6021.614 | -333.4366 | 0 | 470.2435 | 68.22242 | 2.171457
87.32 | 6334.8784 | 6561.818 | 6021.903 | -226.9395 | 0 | 467.999 | 69.71943 | 2.196043
87.330002 | 6584.6304 | 6561.407 | 6022.181 | 23.22312 | 0 | 465.7491 | 71.25677 | 2.220837
87.339996 | 6535.77 | 6561.018 | 6022.445 | -25.24849 | 0 | 463.4938 | 72.83382 | 2.245809
87.349998 | 6345.5366 | 6560.652 | 6022.697 | -215.1154 | 0 | 461.2296 | 74.45412 | 2.270999
87.360001 | 6421.8442 | 6560.307 | 6022.937 | -138.4627 | 0 | 458.9561 | 76.11728 | 2.29638
87.370003 | 6398.8457 | 6559.984 | 6023.164 | -161.1379 | 0 | 456.6736 | 77.82389 | 2.321942
87.379997 | 6317.0317 | 6559.683 | 6023.378 | -242.6515 | 0 | 454.3834 | 79.57368 | 2.347668
87.389999 | 6366.7358 | 6559.403 | 6023.58 | -192.6673 | 0 | 452.0795 | 81.37002 | 2.373581
87.400002 | 6547.1704 | 6559.146 | 6023.769 | -11.97532 | 0 | 449.7644 | 83.2129 | 2.399669
87.410004 | 6666.2988 | 6558.908 | 6023.945 | 107.3904 | 0 | 447.4355 | 85.10243 | 2.425907
87.419998 | 6549.541 | 6558.694 | 6024.107 | -9.153332 | 0 | 445.0963 | 87.03853 | 2.452283
87.43 | 6412.0454 | 6558.5 | 6024.257 | -146.4549 | 0 | 442.7399 | 89.02474 | 2.478819
87.440002 | 6375.1982 | 6558.328 | 6024.393 | -183.1301 | 0 | 440.3689 | 91.06068 | 2.505494
87.449997 | 6487.9336 | 6558.177 | 6024.516 | -70.24363 | 0 | 437.9832 | 93.1455 | 2.532276
87.459999 | 6696.4805 | 6558.047 | 6024.626 | 138.4338 | 0 | 435.5785 | 95.28296 | 2.559192
87.470001 | 6628.2773 | 6557.938 | 6024.722 | 70.33932 | 0 | 433.1568 | 97.47266 | 2.58622
87.480003 | 6454.2515 | 6557.85 | 6024.805 | -103.5984 | 0 | 430.7163 | 99.71522 | 2.613344
87.489998 | 6562.8154 | 6557.784 | 6024.874 | 5.031744 | 0 | 428.259 | 102.01 | 2.640541
87.5 | 6762.8525 | 6557.737 | 6024.929 | 205.1151 | 0 | 425.7793 | 104.3608 | 2.66783
87.510002 | 6720.4224 | 6557.713 | 6024.971 | 162.7096 | 0 | 423.2795 | 106.767 | 2.695188
87.519997 | 6441.3921 | 6557.709 | 6024.999 | -116.3166 | 0 | 420.7598 | 109.2275 | 2.722579
87.529999 | 6208.146 | 6557.725 | 6025.012 | -349.5788 | 0 | 418.2159 | 111.7465 | 2.750028
87.540001 | 6141.7192 | 6557.762 | 6025.012 | -416.0433 | 0 | 415.6498 | 114.3231 | 2.77751
87.550003 | 6258.3926 | 6557.821 | 6024.998 | -299.4279 | 0 | 413.06 | 116.958 | 2.805006
87.559998 | 6420.8613 | 6557.9 | 6024.969 | -137.0387 | 0 | 410.4487 | 119.65 | 2.832489
87.57 | 6458.3408 | 6557.999 | 6024.926 | -99.65855 | 0 | 407.8103 | 122.4034 | 2.859975
87.580002 | 6375.0205 | 6558.12 | 6024.868 | -183.0995 | 0 | 405.1472 | 125.2172 | 2.887439
87.589996 | 6366.6396 | 6558.261 | 6024.796 | -191.6211 | 0 | 402.4602 | 128.0894 | 2.914836
87.599998 | 6375.0259 | 6558.423 | 6024.71 | -183.3966 | 0 | 399.7453 | 131.0254 | 2.942202
87.610001 | 6370.8081 | 6558.604 | 6024.608 | -187.7963 | 0 | 397.0031 | 134.0235 | 2.969496
87.620003 | 6370.8643 | 6558.807 | 6024.492 | -187.9429 | 0 | 394.2343 | 137.084 | 2.996701
87.629997 | 6266.9375 | 6559.031 | 6024.361 | -292.0934 | 0 | 391.4406 | 140.205 | 3.023783
87.639999 | 6258.0483 | 6559.274 | 6024.216 | -301.226 | 0 | 388.6163 | 143.3917 | 3.05076
87.650002 | 6370.7197 | 6559.539 | 6024.055 | -188.8196 | 0 | 385.7643 | 146.6427 | 3.077607
87.660004 | 6287.9902 | 6559.824 | 6023.879 | -271.8334 | 0 | 382.8834 | 149.9573 | 3.104289
87.669998 | 6187.4399 | 6560.13 | 6023.687 | -372.6897 | 0 | 379.9774 | 153.334 | 3.130785
87.68 | 6419.665 | 6560.455 | 6023.481 | -140.7903 | 0 | 377.0395 | 156.7779 | 3.157105
87.690002 | 6554.6704 | 6560.802 | 6023.259 | -6.131731 | 0 | 374.0732 | 160.2869 | 3.183219
87.699997 | 6528.7773 | 6561.169 | 6023.021 | -32.39163 | 0 | 371.08 | 163.8584 | 3.209086
87.709999 | 6492.3359 | 6561.556 | 6022.768 | -69.21991 | 0 | 368.0552 | 167.4975 | 3.23472
87.720001 | 6251.0142 | 6561.964 | 6022.5 | -310.9496 | 0 | 365.002 | 171.2022 | 3.260092
87.730003 | 6228.2451 | 6562.392 | 6022.215 | -334.1469 | 0 | 361.9197 | 174.9721 | 3.285179
87.739998 | 6453.3237 | 6562.841 | 6021.915 | -109.5173 | 0 | 358.8114 | 178.8049 | 3.309948
87.75 | 6583.1191 | 6563.31 | 6021.598 | 19.80932 | 0 | 355.6718 | 182.7053 | 3.334407
87.760002 | 6583.5591 | 6563.8 | 6021.266 | 19.7594 | 0 | 352.5043 | 186.671 | 3.358528
87.769997 | 6484.0454 | 6564.309 | 6020.918 | -80.26394 | 0 | 349.3109 | 190.6986 | 3.382269
87.779999 | 6453.7104 | 6564.839 | 6020.553 | -111.1286 | 0 | 346.0872 | 194.7935 | 3.405642
87.790001 | 6623.6968 | 6565.39 | 6020.171 | 58.30714 | 0 | 342.8366 | 198.9529 | 3.428619
87.800003 | 6560.4209 | 6565.96 | 6019.774 | -5.539501 | 0 | 339.5592 | 203.1762 | 3.451176
87.809998 | 6391.3828 | 6566.552 | 6019.36 | -175.1689 | 0 | 336.2581 | 207.4602 | 3.473284
87.82 | 6482.5449 | 6567.163 | 6018.929 | -84.61775 | 0 | 332.9285 | 211.8099 | 3.494945
87.830002 | 6451.229 | 6567.795 | 6018.482 | -116.5655 | 0 | 329.5743 | 216.2223 | 3.516135
87.839996 | 6411.7026 | 6568.446 | 6018.018 | -156.7429 | 0 | 326.1981 | 220.6928 | 3.536812
87.849998 | 6495.5581 | 6569.118 | 6017.537 | -73.55941 | 0 | 322.7957 | 225.2282 | 3.556996
87.860001 | 6578.3115 | 6569.809 | 6017.038 | 8.502533 | 0 | 319.3697 | 229.8242 | 3.576648
87.870003 | 6444.4966 | 6570.521 | 6016.523 | -126.0242 | 0 | 315.9224 | 234.4796 | 3.595755
87.879997 | 6410.0029 | 6571.253 | 6015.991 | -161.2496 | 0 | 312.457 | 239.1903 | 3.614287
87.889999 | 6653.0986 | 6572.003 | 6015.441 | 81.09516 | 0 | 308.9679 | 243.9622 | 3.632245
87.900002 | 6688.083 | 6572.775 | 6014.874 | 115.3076 | 0 | 305.4599 | 248.792 | 3.649616
87.910004 | 6600.8008 | 6573.566 | 6014.289 | 27.23518 | 0 | 301.9334 | 253.6767 | 3.666365
87.919998 | 6488.5298 | 6574.376 | 6013.687 | -85.84652 | 0 | 298.3935 | 258.613 | 3.682484
87.93 | 6486.4414 | 6575.206 | 6013.067 | -88.76463 | 0 | 294.8341 | 263.6065 | 3.697967
87.940002 | 6574.5649 | 6576.056 | 6012.43 | -1.490936 | 0 | 291.2604 | 268.653 | 3.7128
87.949997 | 6448.5884 | 6576.924 | 6011.774 | -128.3357 | 0 | 287.6755 | 273.7472 | 3.726953
87.959999 | 6332.5693 | 6577.811 | 6011.101 | -245.2418 | 0 | 284.0752 | 278.8946 | 3.740429
87.970001 | 6411.7949 | 6578.718 | 6010.409 | -166.923 | 0 | 280.4642 | 284.0913 | 3.753217
87.980003 | 6507.2095 | 6579.643 | 6009.699 | -72.43384 | 0 | 276.8434 | 289.3353 | 3.7653
87.989998 | 6419.6255 | 6580.587 | 6008.972 | -160.9618 | 0 | 273.217 | 294.6221 | 3.776663
88 | 6164.603 | 6581.549 | 6008.225 | -416.9465 | 0 | 269.5804 | 299.9567 | 3.787305
88.010002 | 6319.4922 | 6582.531 | 6007.46 | -263.0385 | 0 | 265.9385 | 305.335 | 3.797218
88.019997 | 6481.5425 | 6583.529 | 6006.677 | -101.9865 | 0 | 262.2946 | 310.7511 | 3.806381
88.029999 | 6362.5898 | 6584.545 | 6005.875 | -221.9551 | 0 | 258.6449 | 316.2106 | 3.814796
88.040001 | 6488.7271 | 6585.579 | 6005.053 | -96.85196 | 0 | 254.994 | 321.7092 | 3.822461
88.050003 | 6690.166 | 6586.631 | 6004.213 | 103.5355 | 0 | 251.3429 | 327.2447 | 3.829363
88.059998 | 6640.2759 | 6587.699 | 6003.355 | 52.57717 | 0 | 247.696 | 332.8121 | 3.835498
88.07 | 6480.0454 | 6588.784 | 6002.477 | -108.7381 | 0 | 244.049 | 338.4167 | 3.840861
88.080002 | 6462.002 | 6589.885 | 6001.58 | -127.8835 | 0 | 240.4065 | 344.0539 | 3.845455
88.089996 | 6576.832 | 6591.002 | 6000.664 | -14.16993 | 0 | 236.7723 | 349.7165 | 3.849266
88.099998 | 6581.5459 | 6592.135 | 5999.728 | -10.58955 | 0 | 233.1424 | 355.4128 | 3.852304
88.110001 | 6499.5786 | 6593.284 | 5998.772 | -93.70505 | 0 | 229.5205 | 361.1363 | 3.854558
88.120003 | 6504.4888 | 6594.447 | 5997.797 | -89.95848 | 0 | 225.9091 | 366.885 | 3.856037
88.129997 | 6382.1157 | 6595.625 | 5996.803 | -213.5093 | 0 | 222.3121 | 372.653 | 3.856739
88.139999 | 6384.2769 | 6596.816 | 5995.788 | -212.5394 | 0 | 218.7244 | 378.4467 | 3.856656
88.150002 | 6548.8691 | 6598.023 | 5994.754 | -49.15347 | 0 | 215.1509 | 384.262 | 3.855806
88.160004 | 6510.6333 | 6599.24 | 5993.699 | -88.60707 | 0 | 211.5927 | 390.0943 | 3.854175
88.169998 | 6510.0444 | 6600.471 | 5992.625 | -90.42696 | 0 | 208.0547 | 395.9396 | 3.851787
88.18 | 6535.2349 | 6601.714 | 5991.53 | -66.4792 | 0 | 204.5314 | 401.8038 | 3.848624
88.190002 | 6268.418 | 6602.969 | 5990.415 | -334.5511 | 0 | 201.0277 | 407.6818 | 3.844708
88.199997 | 6199.8721 | 6604.234 | 5989.28 | -404.3617 | 0 | 197.5468 | 413.5669 | 3.840039
88.209999 | 6406.5889 | 6605.508 | 5988.124 | -198.9195 | 0 | 194.0849 | 419.4653 | 3.834612
88.220001 | 6305.062 | 6606.793 | 5986.947 | -301.7313 | 0 | 190.6462 | 425.3721 | 3.828449
88.230003 | 6302.9375 | 6608.087 | 5985.749 | -305.1495 | 0 | 187.2315 | 431.2853 | 3.821553
88.239998 | 6527.7324 | 6609.388 | 5984.531 | -81.65588 | 0 | 183.8443 | 437.1991 | 3.813938
88.25 | 6623.4121 | 6610.697 | 5983.291 | 12.71529 | 0 | 180.4807 | 443.1193 | 3.805595
88.260002 | 6646.7729 | 6612.013 | 5982.03 | 34.76023 | 0 | 177.1445 | 449.0412 | 3.796548
88.269997 | 6503.812 | 6613.333 | 5980.749 | -109.5209 | 0 | 173.8386 | 454.9582 | 3.786807
88.279999 | 6387.3618 | 6614.658 | 5979.446 | -227.296 | 0 | 170.5592 | 460.8762 | 3.776363
88.290001 | 6456.0933 | 6615.987 | 5978.121 | -159.894 | 0 | 167.31 | 466.7908 | 3.765245
88.300003 | 6452.5542 | 6617.32 | 5976.775 | -164.7655 | 0 | 164.0916 | 472.6998 | 3.753458
88.309998 | 6274.4292 | 6618.653 | 5975.408 | -344.2243 | 0 | 160.9071 | 478.5974 | 3.741023
88.32 | 6291.3154 | 6619.988 | 5974.018 | -328.6728 | 0 | 157.7526 | 484.4896 | 3.727928
88.330002 | 6420.981 | 6621.324 | 5972.607 | -200.3427 | 0 | 154.6313 | 490.3716 | 3.714202
88.339996 | 6533.1621 | 6622.656 | 5971.174 | -89.49377 | 0 | 151.546 | 496.2358 | 3.699858
88.349998 | 6553.939 | 6623.987 | 5969.719 | -70.04829 | 0 | 148.4927 | 502.0911 | 3.684895
88.360001 | 6425.6138 | 6625.314 | 5968.241 | -199.7006 | 0 | 145.474 | 507.9306 | 3.669325
88.370003 | 6428.3901 | 6626.637 | 5966.74 | -198.2473 | 0 | 142.4912 | 513.7527 | 3.653174
88.379997 | 6409.9058 | 6627.954 | 5965.219 | -218.0479 | 0 | 139.5468 | 519.5514 | 3.636463
88.389999 | 6334.6064 | 6629.262 | 5963.674 | -294.6557 | 0 | 136.6363 | 525.3328 | 3.619168
88.400002 | 6424.1738 | 6630.563 | 5962.106 | -206.3897 | 0 | 133.7626 | 531.0937 | 3.60133
88.410004 | 6466.2485 | 6631.853 | 5960.515 | -165.6046 | 0 | 130.9262 | 536.8286 | 3.582948
88.419998 | 6454.7061 | 6633.132 | 5958.903 | -178.4256 | 0 | 128.1299 | 542.5345 | 3.564065
88.43 | 6633.9971 | 6634.397 | 5957.267 | -0.4001463 | 0 | 125.3691 | 548.2168 | 3.54465
88.440002 | 6593.0674 | 6635.649 | 5955.607 | -42.58197 | 0 | 122.6466 | 553.8709 | 3.524743
88.449997 | 6354.0947 | 6636.884 | 5953.926 | -282.7894 | 0 | 119.9643 | 559.49 | 3.504362
88.459999 | 6381.8066 | 6638.101 | 5952.219 | -256.2946 | 0 | 117.3184 | 565.0798 | 3.483489
88.470001 | 6445.1553 | 6639.3 | 5950.49 | -194.1446 | 0 | 114.7115 | 570.6364 | 3.462162
88.480003 | 6382.2754 | 6640.478 | 5948.737 | -258.2026 | 0 | 112.1434 | 576.1575 | 3.44039
88.489998 | 6432.2637 | 6641.633 | 5946.961 | -209.3692 | 0 | 109.6161 | 581.6375 | 3.4182
88.5 | 6494.2119 | 6642.764 | 5945.161 | -148.5517 | 0 | 107.1258 | 587.0817 | 3.395571
88.510002 | 6497.4717 | 6643.869 | 5943.336 | -146.3976 | 0 | 104.6747 | 592.4861 | 3.37254
88.519997 | 6454.3506 | 6644.946 | 5941.489 | -190.5953 | 0 | 102.2642 | 597.8438 | 3.349128
88.529999 | 6430.0962 | 6645.993 | 5939.616 | -215.8964 | 0 | 99.89088 | 603.1605 | 3.325313
88.540001 | 6404.3545 | 6647.009 | 5937.719 | -242.6542 | 0 | 97.55657 | 608.4321 | 3.301133
88.550003 | 6539.1943 | 6647.992 | 5935.798 | -108.7974 | 0 | 95.26113 | 613.6565 | 3.276598
88.559998 | 6552.5391 | 6648.939 | 5933.853 | -96.3995 | 0 | 93.00596 | 618.8279 | 3.251736
88.57 | 6260.939 | 6649.848 | 5931.882 | -388.9093 | 0 | 90.78772 | 623.9516 | 3.226522
88.580002 | 6155.9888 | 6650.72 | 5929.887 | -494.731 | 0 | 88.60804 | 629.0236 | 3.200994
88.589996 | 6351.231 | 6651.548 | 5927.869 | -300.3172 | 0 | 86.46816 | 634.0362 | 3.175174
88.599998 | 6405.1792 | 6652.335 | 5925.824 | -247.1554 | 0 | 84.3647 | 638.9973 | 3.149042
88.610001 | 6382.875 | 6653.075 | 5923.753 | -270.2002 | 0 | 82.2988 | 643.9006 | 3.122621
88.620003 | 6479.3696 | 6653.769 | 5921.658 | -174.3994 | 0 | 80.27081 | 648.7446 | 3.095935
88.629997 | 6486.8853 | 6654.413 | 5919.539 | -167.5276 | 0 | 78.28175 | 653.5235 | 3.069012
88.639999 | 6448.5215 | 6655.004 | 5917.392 | -206.483 | 0 | 76.32805 | 658.2422 | 3.041816
88.650002 | 6399.5825 | 6655.544 | 5915.22 | -255.9616 | 0 | 74.41113 | 662.8982 | 3.014388
88.660004 | 6321.2993 | 6656.026 | 5913.023 | -334.7268 | 0 | 72.53075 | 667.4858 | 2.986732
88.669998 | 6114.2827 | 6656.451 | 5910.801 | -542.1681 | 0 | 70.68813 | 672.0026 | 2.95889
88.68 | 6094.4263 | 6656.815 | 5908.552 | -562.3888 | 0 | 68.87983 | 676.4526 | 2.930822
88.690002 | 6358.4482 | 6657.118 | 5906.276 | -298.67 | 0 | 67.10718 | 680.8319 | 2.902568
88.699997 | 6374.957 | 6657.356 | 5903.977 | -282.3988 | 0 | 65.37084 | 685.1343 | 2.874151
88.709999 | 6188.6001 | 6657.526 | 5901.649 | -468.9262 | 0 | 63.66806 | 689.3641 | 2.845545
88.720001 | 6225.8374 | 6657.629 | 5899.294 | -431.7915 | 0 | 61.99983 | 693.518 | 2.816785
88.730003 | 6303.4951 | 6657.661 | 5896.913 | -354.1658 | 0 | 60.36574 | 697.594 | 2.78788
88.739998 | 6296.9619 | 6657.62 | 5894.507 | -360.6576 | 0 | 58.76644 | 701.5868 | 2.758859
88.75 | 6369.5371 | 6657.503 | 5892.073 | -287.9656 | 0 | 57.19933 | 705.5007 | 2.729692
88.760002 | 6534.0571 | 6657.31 | 5889.612 | -123.2526 | 0 | 55.66525 | 709.3325 | 2.700415
88.769997 | 6513.4243 | 6657.036 | 5887.125 | -143.6122 | 0 | 54.16467 | 713.0758 | 2.671051
88.779999 | 6416.6665 | 6656.681 | 5884.609 | -240.0148 | 0 | 52.69515 | 716.7353 | 2.641573
88.790001 | 6408.8037 | 6656.243 | 5882.066 | -247.4397 | 0 | 51.25742 | 720.3077 | 2.612015
88.800003 | 6380.3521 | 6655.72 | 5879.496 | -275.3682 | 0 | 49.85103 | 723.791 | 2.582385
88.809998 | 6326.9116 | 6655.11 | 5876.9 | -328.1981 | 0 | 48.47646 | 727.1807 | 2.552712
88.82 | 6303.4443 | 6654.409 | 5874.274 | -350.9647 | 0 | 47.13139 | 730.4805 | 2.522966
88.830002 | 6336.2866 | 6653.618 | 5871.621 | -317.3314 | 0 | 45.81645 | 733.6878 | 2.493181
88.839996 | 6495.6055 | 6652.733 | 5868.941 | -157.1276 | 0 | 44.53207 | 736.7964 | 2.463383
88.849998 | 6650 | 6651.753 | 5866.232 | -1.75307 | 0 | 43.27591 | 739.8119 | 2.43354
88.860001 | 6622.5718 | 6650.676 | 5863.494 | -28.10396 | 0 | 42.04839 | 742.73 | 2.403681
88.870003 | 6489.8398 | 6649.501 | 5860.728 | -159.6607 | 0 | 40.84938 | 745.5497 | 2.373825
88.879997 | 6605.957 | 6648.225 | 5857.935 | -42.26829 | 0 | 39.67918 | 748.2668 | 2.343996
88.889999 | 6843.1909 | 6646.847 | 5855.112 | 196.3442 | 0 | 38.5355 | 750.8848 | 2.314158
88.900002 | 6718.8975 | 6645.366 | 5852.26 | 73.53196 | 0 | 37.41884 | 753.4024 | 2.284345
88.910004 | 6678.6934 | 6643.778 | 5849.379 | 34.9154 | 0 | 36.32886 | 755.8153 | 2.254567
88.919998 | 6602.0527 | 6642.085 | 5846.472 | -40.03249 | 0 | 35.26591 | 758.1226 | 2.224855
88.93 | 6421.0947 | 6640.283 | 5843.533 | -219.1884 | 0 | 34.22787 | 760.3271 | 2.195172
88.940002 | 6518.1514 | 6638.372 | 5840.565 | -120.2209 | 0 | 33.21521 | 762.4267 | 2.165553
88.949997 | 6656.7417 | 6636.351 | 5837.569 | 20.39091 | 0 | 32.22808 | 764.4172 | 2.136021
88.959999 | 6667.7354 | 6634.216 | 5834.542 | 33.51959 | 0 | 31.26473 | 766.3021 | 2.106547
88.970001 | 6669.4883 | 6631.968 | 5831.486 | 37.52019 | 0 | 30.32545 | 768.0797 | 2.077161
88.980003 | 6656.605 | 6629.606 | 5828.399 | 26.99891 | 0 | 29.4098 | 769.7491 | 2.047871
88.989998 | 6628.3481 | 6627.13 | 5825.285 | 1.218555 | 0 | 28.51795 | 771.3078 | 2.018702
89 | 6618.3145 | 6624.535 | 5822.139 | -6.220549 | 0 | 27.64825 | 772.7584 | 1.989625
89.010002 | 6494.4131 | 6621.824 | 5818.962 | -127.411 | 0 | 26.80095 | 774.1003 | 1.96067
89.019997 | 6336.6743 | 6618.996 | 5815.757 | -282.3213 | 0 | 25.97612 | 775.3301 | 1.931859
89.029999 | 6306.6519 | 6616.046 | 5812.52 | -309.3946 | 0 | 25.17225 | 776.4509 | 1.903164
89.040001 | 6255.6426 | 6612.978 | 5809.252 | -357.3355 | 0 | 24.38952 | 777.4618 | 1.874612
89.050003 | 6189.9624 | 6609.79 | 5805.953 | -419.8272 | 0 | 23.6275 | 778.3624 | 1.84621
89.059998 | 6263.2363 | 6606.482 | 5802.626 | -343.2456 | 0 | 22.88629 | 779.1514 | 1.817983
89.07 | 6502.855 | 6603.051 | 5799.266 | -100.1959 | 0 | 22.16446 | 779.8308 | 1.7899
89.080002 | 6747.6831 | 6599.499 | 5795.874 | 148.1839 | 0 | 21.46217 | 780.4009 | 1.761991
89.089996 | 6729.0806 | 6595.827 | 5792.454 | 133.2532 | 0 | 20.7795 | 780.8597 | 1.734278
89.099998 | 6569.8335 | 6592.031 | 5789 | -22.19733 | 0 | 20.115 | 781.2095 | 1.706728
89.110001 | 6404.1328 | 6588.112 | 5785.513 | -183.9791 | 0 | 19.46878 | 781.4504 | 1.679366
89.120003 | 6438.4067 | 6584.071 | 5781.996 | -145.6644 | 0 | 18.84058 | 781.5825 | 1.652203
89.129997 | 6569.3389 | 6579.911 | 5778.449 | -10.5717 | 0 | 18.23041 | 781.6057 | 1.625263
89.139999 | 6576.2031 | 6575.625 | 5774.868 | 0.5781291 | 0 | 17.63694 | 781.5216 | 1.59851
89.150002 | 6461.7329 | 6571.217 | 5771.254 | -109.4845 | 0 | 17.06025 | 781.331 | 1.571969
89.160004 | 6419.519 | 6566.688 | 5767.608 | -147.1689 | 0 | 16.50005 | 781.0337 | 1.545649
89.169998 | 6635.1108 | 6562.04 | 5763.933 | 73.07084 | 0 | 15.95635 | 780.6307 | 1.519573
89.18 | 6826.3926 | 6557.268 | 5760.223 | 269.1248 | 0 | 15.42794 | 780.1234 | 1.493706
89.190002 | 6754.8257 | 6552.375 | 5756.48 | 202.4503 | 0 | 14.91491 | 779.5129 | 1.468074
89.199997 | 6540.1958 | 6547.365 | 5752.706 | -7.169584 | 0 | 14.41721 | 778.7993 | 1.442696
89.209999 | 6472.4897 | 6542.233 | 5748.897 | -69.74322 | 0 | 13.93383 | 777.9843 | 1.417545
89.220001 | 6508.3335 | 6536.982 | 5745.055 | -28.64814 | 0 | 13.46478 | 777.069 | 1.39264
89.230003 | 6523.73 | 6531.612 | 5741.18 | -7.881915 | 0 | 13.00971 | 776.0543 | 1.367987
89.239998 | 6607.0713 | 6526.128 | 5737.274 | 80.94312 | 0 | 12.56858 | 774.9419 | 1.343604
89.25 | 6548.7422 | 6520.524 | 5733.332 | 28.21783 | 0 | 12.14047 | 773.7325 | 1.319463
89.260002 | 6468.5391 | 6514.805 | 5729.356 | -46.26608 | 0 | 11.72535 | 772.4281 | 1.295583
89.269997 | 6554.4917 | 6508.975 | 5725.349 | 45.51715 | 0 | 11.32318 | 771.03 | 1.271984
89.279999 | 6407.9229 | 6503.027 | 5721.306 | -95.1039 | 0 | 10.93308 | 769.5392 | 1.248636
89.290001 | 6322.2661 | 6496.966 | 5717.228 | -174.7003 | 0 | 10.55504 | 767.9576 | 1.225559
89.300003 | 6336.106 | 6490.794 | 5713.116 | -154.6881 | 0 | 10.18874 | 766.2862 | 1.202754
89.309998 | 6207.1572 | 6484.516 | 5708.973 | -277.3584 | 0 | 9.834113 | 764.5281 | 1.180239
89.32 | 6304.6377 | 6478.124 | 5704.792 | -173.486 | 0 | 9.490389 | 762.683 | 1.157986
89.330002 | 6497.312 | 6471.624 | 5700.577 | 25.68792 | 0 | 9.157524 | 760.7536 | 1.136011
89.339996 | 6410.8105 | 6465.023 | 5696.33 | -54.21232 | 0 | 8.835479 | 758.7428 | 1.114334
89.349998 | 6312.5908 | 6458.311 | 5692.045 | -145.72 | 0 | 8.523461 | 756.6494 | 1.092921
89.360001 | 6290.1636 | 6451.495 | 5687.724 | -161.331 | 0 | 8.221433 | 754.4771 | 1.07179
89.370003 | 6310.876 | 6444.576 | 5683.369 | -133.6999 | 0 | 7.929172 | 752.2271 | 1.050945
89.379997 | 6476.0601 | 6437.561 | 5678.981 | 38.49884 | 0 | 7.646607 | 749.9029 | 1.0304
89.389999 | 6520.4863 | 6430.442 | 5674.555 | 90.04408 | 0 | 7.373039 | 747.5042 | 1.010126
89.400002 | 6498.2754 | 6423.224 | 5670.092 | 75.05177 | 0 | 7.1084 | 745.0329 | 0.9901355
89.410004 | 6455.2188 | 6415.91 | 5665.594 | 39.30924 | 0 | 6.852505 | 742.4924 | 0.9704344
89.419998 | 6598.0454 | 6408.505 | 5661.064 | 189.5405 | 0 | 6.605257 | 739.8848 | 0.9510338
89.43 | 6657.5278 | 6401.002 | 5656.494 | 256.5262 | 0 | 6.36604 | 737.21 | 0.9319054
89.440002 | 6470.229 | 6393.406 | 5651.887 | 76.8233 | 0 | 6.134808 | 734.4707 | 0.9130631
89.449997 | 6562.1104 | 6385.724 | 5647.248 | 176.3861 | 0 | 5.911486 | 731.6708 | 0.8945196
89.459999 | 6823.9766 | 6377.949 | 5642.568 | 446.0273 | 0 | 5.695542 | 728.8095 | 0.8762495
89.470001 | 6736.1992 | 6370.087 | 5637.852 | 366.1126 | 0 | 5.486907 | 725.8897 | 0.858264
89.480003 | 6476.4541 | 6362.137 | 5633.099 | 114.3167 | 0 | 5.285362 | 722.9129 | 0.840562
89.489998 | 6469.7373 | 6354.11 | 5628.312 | 115.6277 | 0 | 5.090836 | 719.8839 | 0.8231552
89.5 | 6487.1328 | 6345.994 | 5623.484 | 141.139 | 0 | 4.902849 | 716.8007 | 0.8060186
89.510002 | 6335.9639 | 6337.797 | 5618.619 | -1.832623 | 0 | 4.721335 | 713.6665 | 0.7891622
89.519997 | 6222.1201 | 6329.525 | 5613.721 | -107.4053 | 0 | 4.54622 | 710.486 | 0.7725966
89.529999 | 6494.2383 | 6321.171 | 5608.781 | 173.0669 | 0 | 4.37707 | 707.2574 | 0.756298
89.540001 | 6754.5884 | 6312.741 | 5603.803 | 441.8477 | 0 | 4.213816 | 703.9837 | 0.7402752
89.550003 | 6709.0322 | 6304.235 | 5598.787 | 404.7977 | 0 | 4.056273 | 700.6666 | 0.7245261
89.559998 | 6641.6733 | 6295.661 | 5593.737 | 346.0119 | 0 | 3.904372 | 697.3112 | 0.7090606
89.57 | 6676.52 | 6287.011 | 5588.645 | 389.5092 | 0 | 3.757726 | 693.9147 | 0.693855
89.580002 | 6646.9785 | 6278.29 | 5583.514 | 368.6889 | 0 | 3.61627 | 690.4805 | 0.6789174
89.589996 | 6523.625 | 6269.507 | 5578.349 | 254.1176 | 0 | 3.47995 | 687.0144 | 0.6642582
89.599998 | 6342.5107 | 6260.651 | 5573.141 | 81.86006 | 0 | 3.348383 | 683.5115 | 0.6498509
89.610001 | 6517.6562 | 6251.728 | 5567.893 | 265.9282 | 0 | 3.221515 | 679.9773 | 0.6357044
89.620003 | 6682.895 | 6242.741 | 5562.607 | 440.1539 | 0 | 3.099211 | 676.4126 | 0.6218177
89.629997 | 6469.9272 | 6233.699 | 5557.287 | 236.2285 | 0 | 2.981407 | 672.8226 | 0.6081985
89.639999 | 6421.0728 | 6224.589 | 5551.922 | 196.4839 | 0 | 2.867774 | 669.2043 | 0.5948233
89.650002 | 6579.8306 | 6215.417 | 5546.517 | 364.4135 | 0 | 2.758247 | 665.5598 | 0.5816973
89.660004 | 6678.9634 | 6206.189 | 5541.073 | 472.7745 | 0 | 2.652721 | 661.8939 | 0.5688223
89.669998 | 6478.8247 | 6196.91 | 5535.594 | 281.9148 | 0 | 2.551122 | 658.2083 | 0.5562023
89.68 | 6253.9995 | 6187.568 | 5530.07 | 66.4311 | 0 | 2.453166 | 654.5009 | 0.5438158
89.690002 | 6298.6904 | 6178.172 | 5524.507 | 120.5187 | 0 | 2.358805 | 650.7746 | 0.531669
89.699997 | 6509.9365 | 6168.729 | 5518.906 | 341.2078 | 0 | 2.267983 | 647.0347 | 0.5197679
89.709999 | 6708.5586 | 6159.228 | 5513.262 | 549.3306 | 0 | 2.180455 | 643.2779 | 0.5080933
89.720001 | 6672.1782 | 6149.676 | 5507.576 | 522.5021 | 0 | 2.096169 | 639.5071 | 0.4966497
89.730003 | 6614.3657 | 6140.074 | 5501.85 | 474.2918 | 0 | 2.01501 | 635.7236 | 0.4854337
89.739998 | 6744.6011 | 6130.431 | 5496.087 | 614.1704 | 0 | 1.936929 | 631.9326 | 0.4744509
89.75 | 6825.9062 | 6120.734 | 5490.278 | 705.1725 | 0 | 1.861711 | 628.13 | 0.4636825
89.760002 | 6799.5186 | 6110.99 | 5484.429 | 688.5287 | 0 | 1.789307 | 624.3189 | 0.4531325
89.769997 | 6801.6821 | 6101.208 | 5478.542 | 700.4738 | 0 | 1.719669 | 620.5043 | 0.4428057
89.779999 | 6869.2021 | 6091.377 | 5472.609 | 777.8254 | 0 | 1.652605 | 616.6827 | 0.4326848
89.790001 | 6622.6079 | 6081.502 | 5466.634 | 541.1062 | 0 | 1.588069 | 612.8568 | 0.422773
89.800003 | 6403.001 | 6071.584 | 5460.617 | 331.417 | 0 | 1.525971 | 609.0275 | 0.4130669
89.809998 | 6433.5537 | 6061.633 | 5454.563 | 371.9209 | 0 | 1.466268 | 605.2 | 0.4035708
89.82 | 6495.5796 | 6051.635 | 5448.462 | 443.9448 | 0 | 1.408791 | 601.3698 | 0.3942681
89.830002 | 6479.3862 | 6041.597 | 5442.318 | 437.7894 | 0 | 1.3535 | 597.5398 | 0.3851615
89.839996 | 6727.394 | 6031.529 | 5436.137 | 695.8645 | 0 | 1.300361 | 593.7157 | 0.3762559
89.849998 | 6820.3906 | 6021.416 | 5429.908 | 798.9744 | 0 | 1.24921 | 589.8913 | 0.3675333
89.860001 | 6676.7295 | 6011.266 | 5423.636 | 665.4637 | 0 | 1.200014 | 586.0712 | 0.3589972
89.870003 | 6658.3335 | 6001.08 | 5417.321 | 657.2539 | 0 | 1.152708 | 582.2557 | 0.3506454
89.879997 | 6557.605 | 5990.866 | 5410.967 | 566.7385 | 0 | 1.107257 | 578.4495 | 0.3424809
89.889999 | 6552.6577 | 5980.612 | 5404.565 | 572.0459 | 0 | 1.063522 | 574.6484 | 0.334488
89.900002 | 6759.6333 | 5970.321 | 5398.119 | 789.3122 | 0 | 1.021468 | 570.8538 | 0.3266682
89.910004 | 6874.3115 | 5960 | 5391.63 | 914.312 | 0 | 0.9810463 | 567.0696 | 0.3190213
89.919998 | 6872.8706 | 5949.653 | 5385.102 | 923.2178 | 0 | 0.9422178 | 563.2972 | 0.311548
89.93 | 6916.2637 | 5939.267 | 5378.524 | 976.9971 | 0 | 0.904866 | 559.5332 | 0.3042344
89.940002 | 6901.2021 | 5928.848 | 5371.902 | 972.3539 | 0 | 0.8689635 | 555.7797 | 0.2970826
89.949997 | 6750.1304 | 5918.407 | 5365.241 | 831.7235 | 0 | 0.8344823 | 552.0415 | 0.290095
89.959999 | 6616.9966 | 5907.929 | 5358.53 | 709.0679 | 0 | 0.8013221 | 548.3143 | 0.2832591
89.970001 | 6582.0151 | 5897.42 | 5351.774 | 684.5948 | 0 | 0.7694551 | 544.6002 | 0.2765762
89.980003 | 6823.1846 | 5886.882 | 5344.973 | 936.3026 | 0 | 0.7388328 | 540.8999 | 0.2700434
89.989998 | 6841.6665 | 5876.323 | 5338.132 | 965.3438 | 0 | 0.7094295 | 537.2176 | 0.2636626
90 | 6841.6665 | 5865.728 | 5331.241 | 975.9387 | 0 | 0.6811588 | 533.5486 | 0.2574219